## FmtData
[41 empty] | Time | row | Frac. Density
Formatted Data Control | [6 empty] | Initial Sample Dimensions | [5 empty] | Mass Measurements |  |  | Preconsolidation Measurements |  |  |  | Preconsolidated Salt Volume |  | Initial Creep Test Values | [18 empty] | 2015-08-02 | #N/A | #N/A
[7 empty] | Cumulative Height of Nonsalt Components | 9.708 | cm |  |  | Mass of Components Only | 5.07183 | kg |  | Total Sample Volume | 1797.61546 | mL | Dunk Tank | 697.98546 | cm3 | Frac Density | 0.8682859 | [17 empty] | 2015-08-04 | #N/A | #N/A
Start ID | 763 | [5 empty] | Volume of Components (NO Salt) | 1099.63 | mL |  |  | Total Mass of Sample (include Salt) | 6.3809 | kg |  | height of Salt | 10.956 | cm | External Measurments | 686.1907 | cm3 | Frac Density | 0.8832106 | [6 empty] | Fluid Compressibility Offset | 303.7 | mL
GMT Offset | 6 | [10 empty] | Water Fraction | 0 | by mass |  | Diameter of Salt | 8.93 | cm | Value Used for Charts | 697.98546 | Dunk | [20 empty] | 2.453618
Date FMT | 2 | [10 empty] | Salt mass | 1.30907 | kg |  | Total Sample Mas | 6.3836 | kg | Calculated Diameter | 9.006421 | cm | [20 empty] | #N/A
| Logged Data | [28 empty] | Volume Change (cm3) | w/fluid Comp. offset |  |  |  | Manual Edit | Fractional Density | w/Manual Edit |  |  |  |  | Frac. Density Rate | Plotting Conversion |  | Conversion to SI Units
Comments | ID | Date (GMT) | Time (24hr) | Duration (hrs) | Duration (hrs) | ConfP (psi) | ActP (psi) | Load (lbs) | SmallLVDT (in) | LargeLVDT (in) | LVTemp (C) | UVTemp (C) | PistonTemp (C) | LCTemp (C) | AmbTemp (C) | CFluidTemp | DilaFBK (mL) | ISCO Volume (mL) | DnStream Flow (SCCM) | Schu DIA 01 | Schu DIA 02 | MM_PDiff (psid) | MM_Press (psig) | Press - Pdiff (psi) | Schu01_cm | Schu02_cm | Dia_cm (sch 01) | Dia_cm (sch 02) | Dia_cm (avg) | Isco & Dila cm3 | Isco & Dila cm3 | Schu 01 | Schu 02 | Schu Avg | Isco, Dila, Schu | Isco-Dila cm3 | Schu Avg - Isco & Dila cm3 | Schu 01 | Schu 02 | Schu Avg | Schu Avg-Isco-Dila | cm3/hr | Frac Denisty (Schu Avg) * 10 | Frac Denisty (Isco-Dila) * 10 | Confining Pressure (MPa)
Increase Pressure With Isco Pump | 763 | 2015-08-04 15:19 | 15:19 | 0 | 0 | 10.2346 | 4.09448 | -60.3574 | 0.49973 | -0.00463927 | 98 | 95.1 | 91.6 | 23.2 | 21.8 | 88.2 | 68.3391 | 507.647 | 0.00183105 | 0.238865 | 0.380101 | 0 | 0 | 0 | 0 | 0 | 9.006421 | 9.006421 | 9.006421 | 0 | 303.7 | 0 | 0 | 0 | 0 | 0.8682859 | 0.8682859 | 0.8682859 | 0.8682859 | 0.8682859 | 0.8682859 | 0.02199655 | 8.682859 | 8.682859 | 0.07056484
| 764 | 2015-08-04 15:19 | 15:19 | 0 | 0 | 11.1658 | 4.09448 | -60.3574 | 0.49973 | -0.00463927 | 97.9 | 95 | 91.6 | 23.2 | 21.8 | 88.2 | 68.3391 | 506.717 | 0.00183105 | 0.238865 | 0.380101 | 0 | 0 | 0 | 0 | 0 | 9.006421 | 9.006421 | 9.006421 | -0.93 | 302.77 | 0 | 0 | 0 | 0 | 0.8694443 | 0.8682859 | 0.8682859 | 0.8682859 | 0.8682859 | 0.8682859 | 0.02204337 | 8.682859 | 8.694443 | 0.07698521
| 765 | 2015-08-04 15:19 | 15:19 | 0 | 0 | 12.4075 | 3.17065 | -60.3574 | 0.49973 | -0.00445533 | 97.7 | 94.9 | 91.6 | 23.2 | 21.8 | 88.2 | 68.3391 | 504.98 | 0.00183105 | 0.238774 | 0.380101 | 0 | 0 | 0 | 0.00023114 | 0 | 9.00619 | 9.006421 | 9.006305 | -2.667 | 301.033 | -0.05055034 | 0 | -0.02527547 | -0.02527547 | 0.8716163 | 0.8683173 | 0.8683488 | 0.8682859 | 0.8683173 | 0.8683173 | 0.02209499 | 8.683173 | 8.716163 | 0.0855464
| 766 | 2015-08-04 15:19 | 15:19 | 0 | 0 | 14.2698 | 4.09448 | -60.3574 | 0.49973 | -0.00463927 | 97.7 | 94.7 | 91.7 | 23.2 | 21.8 | 88.3 | 68.3391 | 499.258 | 0.00183105 | 0.238503 | 0.379736 | 0 | 0 | 0 | 0.00091948 | 0.0009271 | 9.005501 | 9.005494 | 9.005498 | -8.389 | 295.311 | -0.201076 | -0.2027422 | -0.2019091 | -0.2019091 | 0.8788487 | 0.8685371 | 0.8685361 | 0.8685382 | 0.8685371 | 0.8685371 | 0.02185439 | 8.685371 | 8.788487 | 0.09838646
| 767 | 2015-08-04 15:19 | 15:19 | 0 | 0 | 22.9607 | 4.09448 | -60.3574 | 0.49973 | -0.00445533 | 97.6 | 94.6 | 91.8 | 23.2 | 21.8 | 88.3 | 68.3391 | 490.341 | 0.00183105 | 0.237929 | 0.378976 | 0 | 0 | 0 | 0.00237744 | 0.0028575 | 9.004043 | 9.003563 | 9.003803 | -17.306 | 286.394 | -0.5198303 | -0.6247648 | -0.5722988 | -0.5722988 | 0.8903617 | 0.8689984 | 0.868933 | 0.8690638 | 0.8689984 | 0.8689984 | 0.02146075 | 8.689984 | 8.903617 | 0.1583079
| 768 | 2015-08-04 15:20 | 15:20 | 0 | 0 | 54.9307 | 4.09448 | -60.3574 | 0.49973 | -0.00445533 | 97.4 | 94.4 | 91.7 | 23.2 | 21.8 | 88.3 | 68.3391 | 478.912 | 0.00183105 | 0.236541 | 0.377943 | 0 | 0 | 0 | 0.00590296 | 0.00548132 | 9.000518 | 9.00094 | 9.000729 | -28.735 | 274.965 | -1.290216 | -1.198111 | -1.244164 | -1.244164 | 0.9055667 | 0.8698364 | 0.8698939 | 0.8697789 | 0.8698364 | 0.8698364 | 0.02070063 | 8.698364 | 9.055667 | 0.3787325
| 769 | 2015-08-04 15:20 | 15:20 | 0 | 0 | 96.5227 | 4.09448 | -60.3574 | 0.499749 | -0.00445533 | 97.4 | 94.3 | 91.8 | 23.2 | 21.8 | 88.3 | 68.3391 | 462.428 | 0.00244141 | 0.236148 | 0.378125 | 0 | 0 | 0 | 0.00690118 | 0.00501904 | 8.99952 | 9.001402 | 9.000461 | -45.219 | 258.481 | -1.508242 | -1.097118 | -1.3027 | -1.3027 | 0.9284345 | 0.8699095 | 0.8701662 | 0.8696528 | 0.8699095 | 0.8699095 | 0.02062755 | 8.699095 | 9.284345 | 0.6654983
| 770 | 2015-08-04 15:20 | 15:20 | 0 | 0 | 247.372 | 4.09448 | -60.3574 | 0.49973 | -0.00445533 | 97.3 | 94.2 | 91.8 | 23.2 | 21.8 | 88.4 | 68.3391 | 446.487 | 0.00183105 | 0.235394 | 0.377639 | 0 | 0 | 0 | 0.00881634 | 0.00625348 | 8.997604 | 9.000167 | 8.998886 | -61.16 | 242.54 | -1.926413 | -1.36678 | -1.646634 | -1.646634 | 0.9516751 | 0.8703391 | 0.870689 | 0.8699895 | 0.8703391 | 0.8703391 | 0.02028111 | 8.703391 | 9.516751 | 1.705564
| 771 | 2015-08-04 15:20 | 15:20 | 0 | 0 | 451.607 | 4.09448 | -60.3574 | 0.49973 | -0.00445533 | 97.1 | 94.1 | 91.9 | 23.2 | 21.8 | 88.6 | 68.3391 | 435.29 | 0.00183105 | 0.235303 | 0.377 | 0 | 0 | 0 | 0.00904748 | 0.00787654 | 8.997373 | 8.998544 | 8.997959 | -72.357 | 231.343 | -1.976871 | -1.72123 | -1.849058 | -1.849058 | 0.9687074 | 0.8705922 | 0.8707521 | 0.8704324 | 0.8705922 | 0.8705922 | 0.02007476 | 8.705922 | 9.687074 | 3.11371
| 772 | 2015-08-04 15:20 | 15:20 | 0 | 0 | 651.808 | 4.09448 | -60.3574 | 0.49973 | -0.00445533 | 97.1 | 94 | 91.9 | 23.2 | 21.8 | 88.7 | 68.3391 | 425.986 | 0.00183105 | 0.235394 | 0.376514 | 0 | 0 | 0 | 0.00881634 | 0.00911098 | 8.997604 | 8.99731 | 8.997457 | -81.661 | 222.039 | -1.926413 | -1.990732 | -1.958573 | -1.958573 | 0.983331 | 0.8707292 | 0.870689 | 0.8707694 | 0.8707292 | 0.8707292 | 0.01995859 | 8.707292 | 9.83331 | 4.494042
| 773 | 2015-08-04 15:20 | 15:20 | 0 | 0 | 794.897 | 4.09448 | -60.3574 | 0.499749 | -0.00445533 | 97 | 93.9 | 91.9 | 23.2 | 21.8 | 89 | 68.3391 | 419.69 | 0.00183105 | 0.235394 | 0.376332 | 0 | 0 | 0 | 0.00881634 | 0.00957326 | 8.997604 | 8.996848 | 8.997226 | -87.957 | 215.743 | -1.926413 | -2.091639 | -2.009029 | -2.009029 | 0.9934798 | 0.8707923 | 0.870689 | 0.8708957 | 0.8707923 | 0.8707923 | 0.01995791 | 8.707923 | 9.934798 | 5.480603
| 774 | 2015-08-04 15:21 | 15:21 | 0 | 0 | 915.949 | 4.09448 | -60.3574 | 0.49973 | -0.00445533 | 96.9 | 93.8 | 91.9 | 23.2 | 21.8 | 89.2 | 68.3391 | 414.123 | 0.00183105 | 0.235394 | 0.375936 | 0 | 0 | 0 | 0.00881634 | 0.0105791 | 8.997604 | 8.995842 | 8.996723 | -93.524 | 210.176 | -1.926413 | -2.31116 | -2.118804 | -2.118804 | 1.00263 | 0.8709297 | 0.870689 | 0.8711705 | 0.8709297 | 0.8709297 | 0.01982054 | 8.709297 | 10.0263 | 6.315224
| 775 | 2015-08-04 15:21 | 15:21 | 0 | 0 | 1025.21 | 4.09448 | -60.3574 | 0.499749 | -0.00445533 | 96.8 | 93.7 | 92 | 23.2 | 21.8 | 89.3 | 68.3391 | 410.029 | 0.00183105 | 0.235394 | 0.375663 | 0 | 0 | 0 | 0.00881634 | 0.01127252 | 8.997604 | 8.995148 | 8.996376 | -97.618 | 206.082 | -1.926413 | -2.462471 | -2.194476 | -2.194476 | 1.009467 | 0.8710244 | 0.870689 | 0.87136 | 0.8710244 | 0.8710244 | 0.01978814 | 8.710244 | 10.09467 | 7.068549
| 776 | 2015-08-04 15:21 | 15:21 | 0 | 0 | 1130.74 | 3.17065 | -60.3574 | 0.499749 | -0.00445533 | 96.7 | 93.6 | 92.1 | 23.2 | 21.8 | 89.4 | 68.351 | 405.547 | 0.00183105 | 0.235303 | 0.375176 | 0 | 0 | 0 | 0.00904748 | 0.0125095 | 8.997373 | 8.993911 | 8.995642 | -102.1 | 201.6 | -1.976871 | -2.732336 | -2.354671 | -2.354671 | 1.017059 | 0.871225 | 0.8707521 | 0.8716982 | 0.871225 | 0.871225 | 0.01962396 | 8.71225 | 10.17059 | 7.796151
| 777 | 2015-08-04 15:21 | 15:21 | 0 | 0 | 1244.03 | 4.09448 | -60.3574 | 0.499749 | -0.00445533 | 96.7 | 93.5 | 92.1 | 23.2 | 21.8 | 89.5 | 68.351 | 401.19 | 0.00183105 | 0.235303 | 0.375176 | 0 | 0 | 0 | 0.00904748 | 0.0125095 | 8.997373 | 8.993911 | 8.995642 | -106.457 | 197.243 | -1.976871 | -2.732336 | -2.354671 | -2.354671 | 1.024551 | 0.871225 | 0.8707521 | 0.8716982 | 0.871225 | 0.871225 | 0.0197176 | 8.71225 | 10.24551 | 8.577255
| 778 | 2015-08-04 15:21 | 15:21 | 0 | 0 | 1338.7 | 4.09448 | -60.3574 | 0.499749 | -0.00445533 | 96.6 | 93.4 | 92.1 | 23.2 | 21.8 | 89.6 | 68.351 | 396.987 | 0.00183105 | 0.235303 | 0.375176 | 0 | 0 | 0 | 0.00904748 | 0.0125095 | 8.997373 | 8.993911 | 8.995642 | -110.66 | 193.04 | -1.976871 | -2.732336 | -2.354671 | -2.354671 | 1.031883 | 0.871225 | 0.8707521 | 0.8716982 | 0.871225 | 0.871225 | 0.0197176 | 8.71225 | 10.31883 | 9.229979
| 779 | 2015-08-04 15:21 | 15:21 | 0 | 0 | 1442.37 | 4.09448 | -60.3574 | 0.499749 | -0.00445533 | 96.6 | 93.3 | 92.1 | 23.2 | 21.8 | 89.6 | 68.351 | 392.769 | 0.00183105 | 0.235213 | 0.374994 | 0 | 0 | 0 | 0.00927608 | 0.01297178 | 8.997145 | 8.993449 | 8.995297 | -114.878 | 188.822 | -2.026771 | -2.833171 | -2.430049 | -2.430049 | 1.039347 | 0.8713194 | 0.8708145 | 0.8718247 | 0.8713194 | 0.8713194 | 0.01970649 | 8.713194 | 10.39347 | 9.944756
| 780 | 2015-08-04 15:22 | 15:22 | 0 | 0 | 1546.66 | 4.09448 | -60.3574 | 0.499749 | -0.00445533 | 96.4 | 93.2 | 92.1 | 23.2 | 21.8 | 89.8 | 68.351 | 388.598 | 0.00183105 | 0.235122 | 0.374903 | 0 | 0 | 0 | 0.00950722 | 0.01320292 | 8.996914 | 8.993218 | 8.995066 | -119.049 | 184.651 | -2.077224 | -2.883585 | -2.480482 | -2.480482 | 1.046835 | 0.8713826 | 0.8708776 | 0.8718879 | 0.8713826 | 0.8713826 | 0.0197265 | 8.713826 | 10.46835 | 10.66381
| 781 | 2015-08-04 15:22 | 15:22 | 0 | 0 | 1659.95 | 4.09448 | -60.3574 | 0.499749 | -0.00445533 | 96.4 | 93.1 | 92.2 | 23.2 | 21.8 | 89.9 | 68.351 | 384.085 | 0.00183105 | 0.235122 | 0.374812 | 0 | 0 | 0 | 0.00950722 | 0.01343406 | 8.996914 | 8.992987 | 8.99495 | -123.562 | 180.138 | -2.077224 | -2.933997 | -2.505698 | -2.505698 | 1.055059 | 0.8714142 | 0.8708776 | 0.8719512 | 0.8714142 | 0.8714142 | 0.01969491 | 8.714142 | 10.55059 | 11.44491
| 782 | 2015-08-04 15:22 | 15:22 | 0 | 0 | 1754.93 | 4.09448 | -60.3574 | 0.499749 | -0.00445533 | 96.3 | 93.1 | 92.2 | 23.2 | 21.8 | 90 | 68.351 | 379.991 | 0.00183105 | 0.235213 | 0.374721 | 0 | 0 | 0 | 0.00927608 | 0.0136652 | 8.997145 | 8.992756 | 8.99495 | -127.656 | 176.044 | -2.026771 | -2.984406 | -2.505698 | -2.505698 | 1.062633 | 0.8714142 | 0.8708145 | 0.8720144 | 0.8714142 | 0.8714142 | 0.0197886 | 8.714142 | 10.62633 | 12.09977
| 783 | 2015-08-04 15:22 | 15:22 | 0 | 0 | 1867.91 | 4.09448 | -60.3574 | 0.499749 | -0.00445533 | 96.2 | 92.9 | 92.2 | 23.2 | 21.8 | 90 | 68.351 | 376.022 | 0.00183105 | 0.235303 | 0.374629 | 0 | 0 | 0 | 0.00904748 | 0.01389888 | 8.997373 | 8.992522 | 8.994948 | -131.625 | 172.075 | -1.976871 | -3.035366 | -2.506252 | -2.506252 | 1.07008 | 0.8714149 | 0.8707521 | 0.8720783 | 0.8714149 | 0.8714149 | 0.01987126 | 8.714149 | 10.7008 | 12.87874
| 784 | 2015-08-04 15:22 | 15:22 | 0 | 0 | 1969.72 | 4.09448 | -60.3574 | 0.49973 | -0.00445533 | 96.1 | 92.9 | 92.2 | 23.2 | 21.8 | 90.1 | 68.351 | 372.036 | 0.00183105 | 0.235213 | 0.374143 | 0 | 0 | 0 | 0.00927608 | 0.01513332 | 8.997145 | 8.991288 | 8.994216 | -135.611 | 168.089 | -2.026771 | -3.30453 | -2.665846 | -2.665846 | 1.077664 | 0.8716149 | 0.8708145 | 0.8724162 | 0.8716149 | 0.8716149 | 0.01965552 | 8.716149 | 10.77664 | 13.58069
| 785 | 2015-08-04 15:22 | 15:22 | 0 | 0 | 2063.46 | 4.09448 | -60.3574 | 0.499749 | -0.00445533 | 96.1 | 92.8 | 92.2 | 23.2 | 21.8 | 90.2 | 68.3629 | 368.454 | 0.00183105 | 0.235122 | 0.374052 | 0 | 0 | 0 | 0.00950722 | 0.01536446 | 8.996914 | 8.991056 | 8.993985 | -139.193 | 164.507 | -2.077224 | -3.354922 | -2.716268 | -2.716268 | 1.084572 | 0.8716781 | 0.8708776 | 0.8724795 | 0.8716781 | 0.8716781 | 0.01963924 | 8.716781 | 10.84572 | 14.22701
| 786 | 2015-08-04 15:23 | 15:23 | 0 | 0 | 2178.61 | 4.09448 | -60.3574 | 0.499749 | -0.00445533 | 96 | 92.7 | 92.2 | 23.2 | 21.8 | 90.3 | 68.3629 | 364.128 | 0.00183105 | 0.235213 | 0.374143 | 0 | 0 | 0 | 0.00927608 | 0.01513332 | 8.997145 | 8.991288 | 8.994216 | -143.519 | 160.181 | -2.026771 | -3.30453 | -2.665846 | -2.665846 | 1.093034 | 0.8716149 | 0.8708145 | 0.8724162 | 0.8716149 | 0.8716149 | 0.01977009 | 8.716149 | 10.93034 | 15.02093
| 787 | 2015-08-04 15:23 | 15:23 | 0 | 0 | 2283.21 | 5.01831 | -60.3574 | 0.499749 | -0.00445533 | 96 | 92.6 | 92.2 | 23.2 | 21.8 | 90.3 | 68.3629 | 360.266 | 0.00183105 | 0.235303 | 0.374052 | 0 | 0 | 0 | 0.00904748 | 0.01536446 | 8.997373 | 8.991056 | 8.994215 | -147.381 | 156.319 | -1.976871 | -3.354922 | -2.666123 | -2.666123 | 1.100701 | 0.8716152 | 0.8707521 | 0.8724795 | 0.8716152 | 0.8716152 | 0.0198635 | 8.716152 | 11.00701 | 15.74212
| 788 | 2015-08-04 15:23 | 15:23 | 0 | 0 | 2385.64 | 4.09448 | -60.3574 | 0.499749 | -0.00445533 | 95.9 | 92.5 | 92.2 | 23.2 | 21.8 | 90.5 | 68.3629 | 356.405 | 0.00183105 | 0.235484 | 0.373869 | 0 | 0 | 0 | 0.00858774 | 0.01582928 | 8.997833 | 8.990592 | 8.994212 | -151.242 | 152.458 | -1.876507 | -3.456251 | -2.666677 | -2.666677 | 1.108474 | 0.8716159 | 0.8706265 | 0.8726068 | 0.8716159 | 0.8716159 | 0.01994608 | 8.716159 | 11.08474 | 16.44835
| 789 | 2015-08-04 15:23 | 15:23 | 0 | 0 | 2490.24 | 4.09448 | -60.3574 | 0.499749 | -0.00445533 | 95.8 | 92.4 | 92.2 | 23.2 | 21.7 | 90.5 | 68.3629 | 352.575 | 0.00183105 | 0.235394 | 0.373657 | 0 | 0 | 0 | 0.00881634 | 0.01636776 | 8.997604 | 8.990053 | 8.993829 | -155.072 | 148.628 | -1.926413 | -3.573625 | -2.750343 | -2.750343 | 1.116294 | 0.8717208 | 0.870689 | 0.8727543 | 0.8717208 | 0.8717208 | 0.01995583 | 8.717208 | 11.16294 | 17.16954
| 790 | 2015-08-04 15:23 | 15:23 | 0 | 0 | 2593.6 | 4.09448 | -60.3574 | 0.499749 | -0.00445533 | 95.7 | 92.4 | 92.2 | 23.2 | 21.8 | 90.6 | 68.3629 | 348.76 | 0.00183105 | 0.235484 | 0.373474 | 0 | 0 | 0 | 0.00858774 | 0.01683258 | 8.997833 | 8.989588 | 8.993711 | -158.887 | 144.813 | -1.876507 | -3.674933 | -2.776106 | -2.776106 | 1.124193 | 0.8717531 | 0.8706265 | 0.8728817 | 0.8717531 | 0.8717531 | 0.02003821 | 8.717531 | 11.24193 | 17.88218
| 791 | 2015-08-04 15:23 | 15:23 | 0 | 0 | 2697.27 | 4.09448 | -60.3574 | 0.499749 | -0.00445533 | 95.7 | 92.3 | 92.2 | 23.2 | 21.8 | 90.7 | 68.3629 | 345.007 | 0.00183105 | 0.235484 | 0.373292 | 0 | 0 | 0 | 0.00858774 | 0.01729486 | 8.997833 | 8.989126 | 8.99348 | -162.64 | 141.06 | -1.876507 | -3.775677 | -2.826523 | -2.826523 | 1.132074 | 0.8718163 | 0.8706265 | 0.8730083 | 0.8718163 | 0.8718163 | 0.02013658 | 8.718163 | 11.32074 | 18.59696
| 792 | 2015-08-04 15:24 | 15:24 | 0 | 0 | 2800.63 | 4.09448 | -60.3574 | 0.499749 | -0.00445533 | 95.6 | 92.2 | 92.2 | 23.2 | 21.8 | 90.7 | 68.3629 | 341.27 | 0.00183105 | 0.235575 | 0.373292 | 0 | 0 | 0 | 0.0083566 | 0.01729486 | 8.998064 | 8.989126 | 8.993595 | -166.377 | 137.323 | -1.826045 | -3.775677 | -2.801315 | -2.801315 | 1.140033 | 0.8717847 | 0.8705634 | 0.8730083 | 0.8717847 | 0.8717847 | 0.02028291 | 8.717847 | 11.40033 | 19.3096
| 793 | 2015-08-04 15:24 | 15:24 | 0 | 0 | 2904.3 | 4.09448 | -60.3574 | 0.499749 | -0.00445533 | 95.5 | 92.1 | 92.1 | 23.2 | 21.8 | 90.8 | 68.3749 | 337.564 | 0.00183105 | 0.235575 | 0.373383 | 0 | 0 | 0 | 0.0083566 | 0.01706372 | 8.998064 | 8.989357 | 8.993711 | -170.083 | 133.617 | -1.826045 | -3.725306 | -2.776106 | -2.776106 | 1.148036 | 0.8717531 | 0.8705634 | 0.872945 | 0.8717531 | 0.8717531 | 0.02031452 | 8.717531 | 11.48036 | 20.02437
| 794 | 2015-08-04 15:24 | 15:24 | 0 | 0 | 3005.8 | 4.09448 | -60.3574 | 0.499749 | -0.00445533 | 95.5 | 92.1 | 92.1 | 23.2 | 21.8 | 90.8 | 68.3749 | 333.966 | 0.00183105 | 0.235484 | 0.372897 | 0 | 0 | 0 | 0.00858774 | 0.01829816 | 8.997833 | 8.988123 | 8.992978 | -173.681 | 130.019 | -1.876507 | -3.994293 | -2.935935 | -2.935935 | 1.155914 | 0.8719536 | 0.8706265 | 0.8732833 | 0.8719536 | 0.8719536 | 0.02011406 | 8.719536 | 11.55914 | 20.72419
| 795 | 2015-08-04 15:24 | 15:24 | 0 | 0 | 3103.57 | 4.09448 | -60.3574 | 0.499749 | -0.00445533 | 95.4 | 91.9 | 92.2 | 23.2 | 21.7 | 90.9 | 68.3749 | 330.601 | 0.00183105 | 0.235484 | 0.372623 | 0 | 0 | 0 | 0.00858774 | 0.01899412 | 8.997833 | 8.987427 | 8.99263 | -177.046 | 126.654 | -1.876507 | -4.145913 | -3.011825 | -3.011825 | 1.163381 | 0.8720488 | 0.8706265 | 0.8734742 | 0.8720488 | 0.8720488 | 0.02001884 | 8.720488 | 11.63381 | 21.39829
| 796 | 2015-08-04 15:24 | 15:24 | 0 | 0 | 3150.13 | 4.09448 | -60.3574 | 0.499749 | -0.00445533 | 95.4 | 91.9 | 92.2 | 23.2 | 21.7 | 90.9 | 68.3749 | 328.988 | 0.00183105 | 0.235394 | 0.372137 | 0 | 0 | 0 | 0.00881634 | 0.02022856 | 8.997604 | 8.986192 | 8.991898 | -178.659 | 125.041 | -1.926413 | -4.414791 | -3.171342 | -3.171342 | 1.166994 | 0.872249 | 0.870689 | 0.8738128 | 0.872249 | 0.872249 | 0.01981864 | 8.72249 | 11.66994 | 21.71931
| 797 | 2015-08-04 15:24 | 15:24 | 0 | 0 | 3171.23 | 5.01831 | -60.3574 | 0.499749 | -0.00445533 | 95.3 | 91.8 | 92.2 | 23.2 | 21.7 | 90.9 | 68.3749 | 328.104 | 0.00183105 | 0.235484 | 0.37235 | 0 | 0 | 0 | 0.00858774 | 0.01968754 | 8.997833 | 8.986733 | 8.992283 | -179.543 | 124.157 | -1.876507 | -4.296958 | -3.087432 | -3.087432 | 1.168984 | 0.8721437 | 0.8706265 | 0.8736644 | 0.8721437 | 0.8721437 | 0.01992396 | 8.721437 | 11.68984 | 21.86478
| 798 | 2015-08-04 15:25 | 15:25 | 0 | 0 | 3184.89 | 4.09448 | -60.3574 | 0.499749 | -0.00445533 | 95.2 | 91.7 | 92.1 | 23.2 | 21.7 | 90.8 | 68.3749 | 327.515 | 0.00183105 | 0.235575 | 0.372258 | 0 | 0 | 0 | 0.0083566 | 0.01992122 | 8.998064 | 8.9865 | 8.992282 | -180.132 | 123.568 | -1.826045 | -4.347854 | -3.087709 | -3.087709 | 1.170314 | 0.872144 | 0.8705634 | 0.8737285 | 0.872144 | 0.872144 | 0.01992361 | 8.72144 | 11.70314 | 21.95897
| 799 | 2015-08-04 15:25 | 15:25 | 0 | 0 | 3189.55 | 4.09448 | -60.3574 | 0.499749 | -0.00445533 | 95.2 | 91.6 | 92.1 | 23.2 | 21.8 | 90.8 | 68.3749 | 327.127 | 0.00183105 | 0.235665 | 0.37235 | 0 | 0 | 0 | 0.008128 | 0.01968754 | 8.998293 | 8.986733 | 8.992513 | -180.52 | 123.18 | -1.776134 | -4.296958 | -3.037305 | -3.037305 | 1.171191 | 0.8720808 | 0.870501 | 0.8736644 | 0.8720808 | 0.8720808 | 0.01998687 | 8.720808 | 11.71191 | 21.9911
| 800 | 2015-08-04 15:25 | 15:25 | 0 | 0 | 3193.58 | 4.09448 | -60.3574 | 0.499749 | -0.00445533 | 95.1 | 91.6 | 92.1 | 23.2 | 21.8 | 90.8 | 68.3749 | 326.864 | 0.00183105 | 0.235665 | 0.37235 | 0 | 0 | 0 | 0.008128 | 0.01968754 | 8.998293 | 8.986733 | 8.992513 | -180.783 | 122.917 | -1.776134 | -4.296958 | -3.037305 | -3.037305 | 1.171787 | 0.8720808 | 0.870501 | 0.8736644 | 0.8720808 | 0.8720808 | 0.01998687 | 8.720808 | 11.71787 | 22.01888
| 801 | 2015-08-04 15:25 | 15:25 | 0 | 0 | 3195.44 | 4.09448 | -60.3574 | 0.499749 | -0.00445533 | 95.1 | 91.5 | 92.1 | 23.2 | 21.8 | 90.6 | 68.3749 | 326.631 | 0.00183105 | 0.235665 | 0.372441 | 0 | 0 | 0 | 0.008128 | 0.0194564 | 8.998293 | 8.986964 | 8.992629 | -181.016 | 122.684 | -1.776134 | -4.246612 | -3.012102 | -3.012102 | 1.172315 | 0.8720491 | 0.870501 | 0.873601 | 0.8720491 | 0.8720491 | 0.0200185 | 8.720491 | 11.72315 | 22.03171
| 802 | 2015-08-04 15:25 | 15:25 | 0 | 0 | 3196.37 | 4.09448 | -60.3574 | 0.499749 | -0.00445533 | 95 | 91.4 | 92.1 | 23.2 | 21.8 | 90.6 | 68.3749 | 326.367 | 0.00183105 | 0.235877 | 0.372258 | 0 | 0 | 0 | 0.00758952 | 0.01992122 | 8.998831 | 8.9865 | 8.992665 | -181.28 | 122.42 | -1.658558 | -4.347854 | -3.00407 | -3.00407 | 1.172914 | 0.8720391 | 0.870354 | 0.8737285 | 0.8720391 | 0.8720391 | 0.02002857 | 8.720391 | 11.72914 | 22.03812
| 803 | 2015-08-04 15:25 | 15:25 | 0 | 0 | 3196.37 | 4.09448 | -60.3574 | 0.499749 | -0.00445533 | 95 | 91.3 | 92 | 23.2 | 21.8 | 90.5 | 68.3749 | 326.135 | 0.00183105 | 0.235877 | 0.372441 | 0 | 0 | 0 | 0.00758952 | 0.0194564 | 8.998831 | 8.986964 | 8.992898 | -181.512 | 122.188 | -1.658558 | -4.246612 | -2.953385 | -2.953385 | 1.173441 | 0.8719755 | 0.870354 | 0.873601 | 0.8719755 | 0.8719755 | 0.02009217 | 8.719755 | 11.73441 | 22.03812
| 804 | 2015-08-04 15:26 | 15:26 | 0 | 0 | 3196.37 | 4.09448 | -60.3574 | 0.49973 | -0.00445533 | 94.8 | 91.3 | 92 | 23.2 | 21.7 | 90.5 | 68.3749 | 326.011 | 0.00183105 | 0.235877 | 0.37235 | 0 | 0 | 0 | 0.00758952 | 0.01968754 | 8.998831 | 8.986733 | 8.992782 | -181.636 | 122.064 | -1.658558 | -4.296958 | -2.978589 | -2.978589 | 1.173722 | 0.8720071 | 0.870354 | 0.8736644 | 0.8720071 | 0.8720071 | 0.02006054 | 8.720071 | 11.73722 | 22.03812
| 805 | 2015-08-04 15:26 | 15:26 | 0 | 0 | 3197.31 | 5.01831 | -60.3574 | 0.499749 | -0.00445533 | 94.8 | 91.2 | 92 | 23.2 | 21.8 | 90.5 | 68.3749 | 325.778 | 0.00183105 | 0.235877 | 0.37235 | 0 | 0 | 0 | 0.00758952 | 0.01968754 | 8.998831 | 8.986733 | 8.992782 | -181.869 | 121.831 | -1.658558 | -4.296958 | -2.978589 | -2.978589 | 1.174252 | 0.8720071 | 0.870354 | 0.8736644 | 0.8720071 | 0.8720071 | 0.02006054 | 8.720071 | 11.74252 | 22.0446
| 806 | 2015-08-04 15:26 | 15:26 | 0 | 0 | 3197.31 | 4.09448 | -60.3574 | 0.499749 | -0.00445533 | 94.7 | 91.1 | 91.9 | 23.2 | 21.8 | 90.3 | 68.3749 | 325.514 | 0.00183105 | 0.235877 | 0.372046 | 0 | 0 | 0 | 0.00758952 | 0.0204597 | 8.998831 | 8.985961 | 8.992396 | -182.133 | 121.567 | -1.658558 | -4.465129 | -3.062784 | -3.062784 | 1.174853 | 0.8721128 | 0.870354 | 0.8738762 | 0.8721128 | 0.8721128 | 0.01995489 | 8.721128 | 11.74853 | 22.0446
Stop Isco | 807 | 2015-08-04 15:26 | 15:26 | 0 | 0 | 3197.31 | 4.09448 | -60.3574 | 0.499749 | -0.00445533 | 94.7 | 91 | 91.9 | 23.2 | 21.8 | 90.3 | 68.3749 | 325.39 | 0.00183105 | 0.235786 | 0.371863 | 0 | 0 | 0 | 0.00782066 | 0.02092452 | 8.9986 | 8.985496 | 8.992048 | -182.257 | 121.443 | -1.709029 | -4.56635 | -3.138665 | -3.138665 | 1.175136 | 0.872208 | 0.8704171 | 0.8740038 | 0.872208 | 0.872208 | 0.01985966 | 8.72208 | 11.75136 | 22.0446
| 808 | 2015-08-04 15:26 | 15:26 | 0 | 0 | 3193.58 | 4.09448 | -60.3574 | 0.499749 | -0.00445533 | 94.6 | 91 | 91.9 | 23.2 | 21.7 | 90.3 | 68.3749 | 325.39 | 0.00244141 | 0.235786 | 0.371681 | 0 | 0 | 0 | 0.00782066 | 0.0213868 | 8.9986 | 8.985034 | 8.991817 | -182.257 | 121.443 | -1.709029 | -4.667009 | -3.189064 | -3.189064 | 1.175136 | 0.8722713 | 0.8704171 | 0.8741307 | 0.8722713 | 0.8722713 | 0.01994242 | 8.722713 | 11.75136 | 22.01888
| 809 | 2015-08-04 15:26 | 15:26 | 0 | 0 | 3187.68 | 4.09448 | -60.3574 | 0.49973 | -0.00445533 | 94.5 | 90.9 | 91.8 | 23.2 | 21.7 | 90.2 | 68.3749 | 325.39 | 0.00183105 | 0.235877 | 0.371772 | 0 | 0 | 0 | 0.00758952 | 0.02115566 | 8.998831 | 8.985265 | 8.992048 | -182.257 | 121.443 | -1.658558 | -4.616681 | -3.138665 | -3.138665 | 1.175136 | 0.872208 | 0.870354 | 0.8740672 | 0.872208 | 0.872208 | 0.02000569 | 8.72208 | 11.75136 | 21.9782
| 810 | 2015-08-04 15:27 | 15:27 | 0 | 0 | 3183.03 | 4.09448 | -60.3574 | 0.499749 | -0.00445533 | 94.5 | 90.8 | 91.8 | 23.2 | 21.7 | 90.1 | 68.3749 | 325.39 | 0.00183105 | 0.235786 | 0.371772 | 0 | 0 | 0 | 0.00782066 | 0.02115566 | 8.9986 | 8.985265 | 8.991933 | -182.257 | 121.443 | -1.709029 | -4.616681 | -3.163865 | -3.163865 | 1.175136 | 0.8722396 | 0.8704171 | 0.8740672 | 0.8722396 | 0.8722396 | 0.01997406 | 8.722396 | 11.75136 | 21.94614
| 811 | 2015-08-04 15:27 | 15:27 | 0 | 0 | 3177.13 | 4.09448 | -60.3574 | 0.499749 | -0.00445533 | 94.5 | 90.8 | 91.8 | 23.2 | 21.7 | 90 | 68.3749 | 325.39 | 0.00244141 | 0.235786 | 0.371863 | 0 | 0 | 0 | 0.00782066 | 0.02092452 | 8.9986 | 8.985496 | 8.992048 | -182.257 | 121.443 | -1.709029 | -4.56635 | -3.138665 | -3.138665 | 1.175136 | 0.872208 | 0.8704171 | 0.8740038 | 0.872208 | 0.872208 | 0.02000569 | 8.72208 | 11.75136 | 21.90546
| 812 | 2015-08-04 15:27 | 15:27 | 0 | 0 | 3171.23 | 4.09448 | -60.3574 | 0.499749 | -0.00445533 | 94.4 | 90.6 | 91.8 | 23.2 | 21.7 | 90 | 68.3749 | 325.39 | 0.00244141 | 0.235877 | 0.371772 | 0 | 0 | 0 | 0.00758952 | 0.02115566 | 8.998831 | 8.985265 | 8.992048 | -182.257 | 121.443 | -1.658558 | -4.616681 | -3.138665 | -3.138665 | 1.175136 | 0.872208 | 0.870354 | 0.8740672 | 0.872208 | 0.872208 | 0.02000569 | 8.72208 | 11.75136 | 21.86478
| 813 | 2015-08-04 15:27 | 15:27 | 0 | 0 | 3165.34 | 4.09448 | -60.3574 | 0.499749 | -0.00445533 | 94.3 | 90.6 | 91.8 | 23.2 | 21.7 | 89.9 | 68.3749 | 325.39 | 0.00183105 | 0.235967 | 0.371954 | 0 | 0 | 0 | 0.00736092 | 0.02069338 | 8.99906 | 8.985727 | 8.992394 | -182.257 | 121.443 | -1.60864 | -4.516017 | -3.063338 | -3.063338 | 1.175136 | 0.8721134 | 0.8702916 | 0.8739403 | 0.8721134 | 0.8721134 | 0.02017849 | 8.721134 | 11.75136 | 21.82417
| 814 | 2015-08-04 15:27 | 15:27 | 0 | 0 | 3160.68 | 4.09448 | -60.3574 | 0.499749 | -0.00445533 | 94.2 | 90.5 | 91.7 | 23.2 | 21.7 | 89.9 | 68.3749 | 325.39 | 0.00183105 | 0.235877 | 0.371772 | 0 | 0 | 0 | 0.00758952 | 0.02115566 | 8.998831 | 8.985265 | 8.992048 | -182.257 | 121.443 | -1.658558 | -4.616681 | -3.138665 | -3.138665 | 1.175136 | 0.872208 | 0.870354 | 0.8740672 | 0.872208 | 0.872208 | 0.02008394 | 8.72208 | 11.75136 | 21.79205
| 815 | 2015-08-04 15:27 | 15:27 | 0 | 0 | 3154.78 | 4.09448 | -60.3574 | 0.499749 | -0.00445533 | 94.2 | 90.4 | 91.7 | 23.2 | 21.7 | 89.8 | 68.3749 | 325.39 | 0.00183105 | 0.235786 | 0.371681 | 0 | 0 | 0 | 0.00782066 | 0.0213868 | 8.9986 | 8.985034 | 8.991817 | -182.257 | 121.443 | -1.709029 | -4.667009 | -3.189064 | -3.189064 | 1.175136 | 0.8722713 | 0.8704171 | 0.8741307 | 0.8722713 | 0.8722713 | 0.02008852 | 8.722713 | 11.75136 | 21.75137
| 816 | 2015-08-04 15:28 | 15:28 | 0 | 0 | 3150.13 | 4.09448 | -71.543 | 0.499749 | -0.00445533 | 94.1 | 90.3 | 91.6 | 23.2 | 21.7 | 89.8 | 68.3749 | 325.39 | 0.00183105 | 0.235877 | 0.37159 | 0 | 0 | 0 | 0.00758952 | 0.02161794 | 8.998831 | 8.984803 | 8.991817 | -182.257 | 121.443 | -1.658558 | -4.717334 | -3.189064 | -3.189064 | 1.175136 | 0.8722713 | 0.870354 | 0.8741941 | 0.8722713 | 0.8722713 | 0.02008852 | 8.722713 | 11.75136 | 21.71931
| 817 | 2015-08-04 15:28 | 15:28 | 0 | 0 | 3144.23 | 4.09448 | -60.3574 | 0.49973 | -0.00445533 | 94.1 | 90.3 | 91.6 | 23.2 | 21.7 | 89.7 | 68.3749 | 325.39 | 0.00183105 | 0.235877 | 0.371863 | 0 | 0 | 0 | 0.00758952 | 0.02092452 | 8.998831 | 8.985496 | 8.992164 | -182.257 | 121.443 | -1.658558 | -4.56635 | -3.113464 | -3.113464 | 1.175136 | 0.8721764 | 0.870354 | 0.8740038 | 0.8721764 | 0.8721764 | 0.02024604 | 8.721764 | 11.75136 | 21.67863
| 818 | 2015-08-04 15:28 | 15:28 | 0 | 0 | 3139.26 | 4.09448 | -60.3574 | 0.499749 | -0.00445533 | 94 | 90.2 | 91.6 | 23.2 | 21.7 | 89.6 | 68.3749 | 325.39 | 0.00183105 | 0.235967 | 0.371681 | 0 | 0 | 0 | 0.00736092 | 0.0213868 | 8.99906 | 8.985034 | 8.992047 | -182.257 | 121.443 | -1.60864 | -4.667009 | -3.138942 | -3.138942 | 1.175136 | 0.8722083 | 0.8702916 | 0.8741307 | 0.8722083 | 0.8722083 | 0.02021406 | 8.722083 | 11.75136 | 21.64436
| 819 | 2015-08-04 15:28 | 15:28 | 0 | 0 | 3134.61 | 4.09448 | -60.3574 | 0.499749 | -0.00445533 | 93.9 | 90.1 | 91.6 | 23.2 | 21.7 | 89.5 | 68.3749 | 325.39 | 0.00183105 | 0.235967 | 0.371681 | 0 | 0 | 0 | 0.00736092 | 0.0213868 | 8.99906 | 8.985034 | 8.992047 | -182.257 | 121.443 | -1.60864 | -4.667009 | -3.138942 | -3.138942 | 1.175136 | 0.8722083 | 0.8702916 | 0.8741307 | 0.8722083 | 0.8722083 | 0.02029758 | 8.722083 | 11.75136 | 21.6123
| 820 | 2015-08-04 15:28 | 15:28 | 0 | 0 | 3129.64 | 5.01831 | -71.543 | 0.499749 | -0.00445533 | 93.9 | 90 | 91.5 | 23.2 | 21.8 | 89.5 | 68.3749 | 327.825 | 0.00183105 | 0.235967 | 0.371772 | 0 | 0 | 0 | 0.00736092 | 0.02115566 | 8.99906 | 8.985265 | 8.992163 | -179.822 | 123.878 | -1.60864 | -4.616681 | -3.113741 | -3.113741 | 1.169613 | 0.8721767 | 0.8702916 | 0.8740672 | 0.8721767 | 0.8721767 | 0.02039185 | 8.721767 | 11.69613 | 21.57803
| 821 | 2015-08-04 15:28 | 15:28 | 0 | 0 | 3124.67 | 4.09448 | -60.3574 | 0.499749 | -0.00445533 | 93.8 | 90 | 91.5 | 23.2 | 21.7 | 89.5 | 68.3749 | 334.198 | 0.00183105 | 0.236058 | 0.37159 | 0 | 0 | 0 | 0.00712978 | 0.02161794 | 8.999291 | 8.984803 | 8.992047 | -173.449 | 130.251 | -1.558165 | -4.717334 | -3.138942 | -3.138942 | 1.155403 | 0.8722083 | 0.8702286 | 0.8741941 | 0.8722083 | 0.8722083 | 0.02037588 | 8.722083 | 11.55403 | 21.54377
Start Dilatometer | 822 | 2015-08-04 15:29 | 15:29 | 0 | 0 | 3120.02 | 4.09448 | -71.543 | 0.499749 | -0.00445533 | 93.8 | 89.9 | 91.5 | 23.2 | 21.7 | 89.4 | 68.3749 | 334.198 | 0.00183105 | 0.235877 | 0.371498 | 0 | 0 | 0 | 0.00758952 | 0.02185162 | 8.998831 | 8.984569 | 8.9917 | -173.449 | 130.251 | -1.658558 | -4.768211 | -3.21454 | -3.21454 | 1.155403 | 0.8723032 | 0.870354 | 0.8742583 | 0.8723032 | 0.8723032 | 0.02034885 | 8.723032 | 11.55403 | 21.51171
| 823 | 2015-08-04 15:29 | 15:29 | 0 | 0 | 3128.71 | 4.09448 | -60.3574 | 0.499749 | -0.00445533 | 93.7 | 89.8 | 91.5 | 23.2 | 21.7 | 89.3 | 68.3868 | 333.811 | 0.00183105 | 0.235967 | 0.371407 | 0 | 0 | 0 | 0.00736092 | 0.02208276 | 8.99906 | 8.984338 | 8.991699 | -173.4371 | 130.2629 | -1.60864 | -4.818531 | -3.214817 | -3.214817 | 1.155377 | 0.8723036 | 0.8702916 | 0.8743218 | 0.8723036 | 0.8723036 | 0.02039551 | 8.723036 | 11.55377 | 21.57162
| 824 | 2015-08-04 15:29 | 15:29 | 0 | 0 | 3146.09 | 4.09448 | -60.3574 | 0.499749 | -0.00445533 | 93.7 | 89.8 | 91.4 | 23.2 | 21.7 | 89.3 | 67.7672 | 332.462 | 0.00183105 | 0.235967 | 0.371498 | 0 | 0 | 0 | 0.00736092 | 0.02185162 | 8.99906 | 8.984569 | 8.991815 | -174.0567 | 129.6433 | -1.60864 | -4.768211 | -3.189618 | -3.189618 | 1.156743 | 0.872272 | 0.8702916 | 0.8742583 | 0.872272 | 0.872272 | 0.02042715 | 8.72272 | 11.56743 | 21.69145
| 825 | 2015-08-04 15:29 | 15:29 | 0 | 0 | 3164.4 | 4.09448 | -60.3574 | 0.499749 | -0.00445533 | 93.5 | 89.7 | 91.3 | 23.2 | 21.7 | 89.2 | 67.0762 | 332.462 | 0.00244141 | 0.235877 | 0.371498 | 0 | 0 | 0 | 0.00758952 | 0.02185162 | 8.998831 | 8.984569 | 8.9917 | -174.7477 | 128.9523 | -1.658558 | -4.768211 | -3.21454 | -3.21454 | 1.158271 | 0.8723032 | 0.870354 | 0.8742583 | 0.8723032 | 0.8723032 | 0.02046375 | 8.723032 | 11.58271 | 21.81769
| 826 | 2015-08-04 15:29 | 15:29 | 0 | 0 | 3181.79 | 4.09448 | -60.3574 | 0.499749 | -0.00445533 | 93.5 | 89.6 | 91.3 | 23.2 | 21.7 | 89.2 | 66.4288 | 332.462 | 0.00183105 | 0.235967 | 0.371407 | 0 | 0 | 0 | 0.00736092 | 0.02208276 | 8.99906 | 8.984338 | 8.991699 | -175.3951 | 128.3049 | -1.60864 | -4.818531 | -3.214817 | -3.214817 | 1.159706 | 0.8723036 | 0.8702916 | 0.8743218 | 0.8723036 | 0.8723036 | 0.02055743 | 8.723036 | 11.59706 | 21.93759
| 827 | 2015-08-04 15:29 | 15:29 | 0 | 0 | 3199.48 | 4.09448 | -60.3574 | 0.499749 | -0.00445533 | 93.4 | 89.5 | 91.2 | 23.2 | 21.7 | 89.2 | 65.7377 | 330.833 | 0.00183105 | 0.235967 | 0.371286 | 0 | 0 | 0 | 0.00736092 | 0.0223901 | 8.99906 | 8.984031 | 8.991545 | -176.0862 | 127.6138 | -1.60864 | -4.885438 | -3.248322 | -3.248322 | 1.161241 | 0.8723457 | 0.8702916 | 0.8744062 | 0.8723457 | 0.8723457 | 0.02051536 | 8.723457 | 11.61241 | 22.05956
| 828 | 2015-08-04 15:30 | 15:30 | 0 | 0 | 3217.79 | 4.09448 | -60.3574 | 0.499749 | -0.00445533 | 93.4 | 89.8 | 91.2 | 23.2 | 21.7 | 89.2 | 64.995 | 330.725 | 0.00183105 | 0.236058 | 0.371194 | 0 | 0 | 0 | 0.00712978 | 0.02262378 | 8.999291 | 8.983797 | 8.991544 | -176.8289 | 126.8711 | -1.558165 | -4.936306 | -3.248599 | -3.248599 | 1.162896 | 0.872346 | 0.8702286 | 0.8744703 | 0.872346 | 0.872346 | 0.02058294 | 8.72346 | 11.62896 | 22.1858
| 829 | 2015-08-04 15:30 | 15:30 | 0 | 0 | 3236.1 | 4.09448 | -60.3574 | 0.499749 | -0.00445533 | 93.4 | 90.6 | 91.2 | 23.2 | 21.7 | 89.1 | 64.3119 | 330.725 | 0.00183105 | 0.235967 | 0.371286 | 0 | 0 | 0 | 0.00736092 | 0.0223901 | 8.99906 | 8.984031 | 8.991545 | -177.512 | 126.188 | -1.60864 | -4.885438 | -3.248322 | -3.248322 | 1.164422 | 0.8723457 | 0.8702916 | 0.8744062 | 0.8723457 | 0.8723457 | 0.02079233 | 8.723457 | 11.64422 | 22.31205
| 830 | 2015-08-04 15:30 | 15:30 | 0 | 0 | 3264.04 | 4.09448 | -60.3574 | 0.499749 | -0.00445533 | 93.3 | 90.9 | 91.1 | 23.2 | 21.7 | 89.1 | 63.5454 | 330.725 | 0.00183105 | 0.236058 | 0.371103 | 0 | 0 | 0 | 0.00712978 | 0.02285492 | 8.999291 | 8.983566 | 8.991428 | -178.2785 | 125.4215 | -1.558165 | -4.986618 | -3.273796 | -3.273796 | 1.16614 | 0.8723776 | 0.8702286 | 0.8745338 | 0.8723776 | 0.8723776 | 0.02085967 | 8.723776 | 11.6614 | 22.50469
| 831 | 2015-08-04 15:30 | 15:30 | 0 | 0 | 3287.32 | 4.09448 | -60.3574 | 0.499749 | -0.00445533 | 93.2 | 91.6 | 91.2 | 23.2 | 21.7 | 89.1 | 62.6399 | 330.725 | 0.00183105 | 0.235967 | 0.371012 | 0 | 0 | 0 | 0.00736092 | 0.02308606 | 8.99906 | 8.983335 | 8.991197 | -179.184 | 124.516 | -1.60864 | -5.036929 | -3.324189 | -3.324189 | 1.168175 | 0.8724409 | 0.8702916 | 0.8745973 | 0.8724409 | 0.8724409 | 0.02088005 | 8.724409 | 11.68175 | 22.66519
| 832 | 2015-08-04 15:30 | 15:30 | 0 | 0 | 3310.6 | 4.09448 | -60.3574 | 0.499749 | -0.00445533 | 93.2 | 91.8 | 91.1 | 23.2 | 21.7 | 89 | 61.786 | 330.725 | 0.00183105 | 0.236058 | 0.371012 | 0 | 0 | 0 | 0.00712978 | 0.02308606 | 8.999291 | 8.983335 | 8.991313 | -180.0379 | 123.6621 | -1.558165 | -5.036929 | -3.298993 | -3.298993 | 1.170101 | 0.8724093 | 0.8702286 | 0.8745973 | 0.8724093 | 0.8724093 | 0.02092739 | 8.724093 | 11.70101 | 22.8257
| 833 | 2015-08-04 15:30 | 15:30 | 0 | 0 | 3336.67 | 4.09448 | -60.3574 | 0.499749 | -0.00445533 | 93.1 | 91.7 | 91 | 23.2 | 21.7 | 89 | 60.8964 | 330.725 | 0.00183105 | 0.236239 | 0.370526 | 0 | 0 | 0 | 0.00667004 | 0.0243205 | 8.999751 | 8.9821 | 8.990926 | -180.9275 | 122.7725 | -1.457761 | -5.305577 | -3.383439 | -3.383439 | 1.172114 | 0.8725154 | 0.8701031 | 0.8749365 | 0.8725154 | 0.8725154 | 0.02082132 | 8.725154 | 11.72114 | 23.00545
| 834 | 2015-08-04 15:31 | 15:31 | 0 | 0 | 3361.81 | 4.09448 | -60.3574 | 0.499749 | -0.00445533 | 93.1 | 91.6 | 91 | 23.2 | 21.7 | 89 | 59.9432 | 330.725 | 0.00244141 | 0.236058 | 0.370526 | 0 | 0 | 0 | 0.00712978 | 0.0243205 | 8.999291 | 8.9821 | 8.990696 | -181.8807 | 121.8193 | -1.558165 | -5.305577 | -3.433549 | -3.433549 | 1.174279 | 0.8725783 | 0.8702286 | 0.8749365 | 0.8725783 | 0.8725783 | 0.02077407 | 8.725783 | 11.74279 | 23.17878
| 835 | 2015-08-04 15:31 | 15:31 | 0 | 0 | 3386.95 | 4.09448 | -60.3574 | 0.49973 | -0.00445533 | 93 | 91.4 | 90.9 | 23.2 | 21.7 | 89 | 59.125 | 330.725 | 0.00183105 | 0.236148 | 0.370434 | 0 | 0 | 0 | 0.00690118 | 0.02455418 | 8.99952 | 8.981867 | 8.990693 | -182.6989 | 121.0011 | -1.508242 | -5.356425 | -3.434103 | -3.434103 | 1.176143 | 0.872579 | 0.8701662 | 0.8750008 | 0.872579 | 0.872579 | 0.02077337 | 8.72579 | 11.76143 | 23.35212
| 836 | 2015-08-04 15:31 | 15:31 | 0 | 0 | 3413.03 | 4.09448 | -60.3574 | 0.499749 | -0.00445533 | 92.9 | 91.3 | 90.9 | 23.2 | 21.7 | 88.9 | 58.1202 | 330.725 | 0.00183105 | 0.236148 | 0.370526 | 0 | 0 | 0 | 0.00690118 | 0.0243205 | 8.99952 | 8.9821 | 8.99081 | -183.7037 | 119.9963 | -1.508242 | -5.305577 | -3.408633 | -3.408633 | 1.178441 | 0.872547 | 0.8701662 | 0.8749365 | 0.872547 | 0.872547 | 0.02080537 | 8.72547 | 11.78441 | 23.53193
| 837 | 2015-08-04 15:31 | 15:31 | 0 | 0 | 3438.17 | 4.09448 | -71.543 | 0.499749 | -0.00445533 | 92.9 | 91 | 90.8 | 23.2 | 21.7 | 88.9 | 57.2187 | 330.725 | 0.00183105 | 0.236148 | 0.370526 | 0 | 0 | 0 | 0.00690118 | 0.0243205 | 8.99952 | 8.9821 | 8.99081 | -184.6052 | 119.0948 | -1.508242 | -5.305577 | -3.408633 | -3.408633 | 1.180511 | 0.872547 | 0.8701662 | 0.8749365 | 0.872547 | 0.872547 | 0.02080537 | 8.72547 | 11.80511 | 23.70527
| 838 | 2015-08-04 15:31 | 15:31 | 0 | 0 | 3462.38 | 4.09448 | -71.543 | 0.499749 | -0.00445533 | 92.8 | 90.9 | 90.8 | 23.3 | 21.7 | 88.9 | 56.4363 | 330.725 | 0.00183105 | 0.236239 | 0.370434 | 0 | 0 | 0 | 0.00667004 | 0.02455418 | 8.999751 | 8.981867 | 8.990809 | -185.3876 | 118.3124 | -1.457761 | -5.356425 | -3.40891 | -3.40891 | 1.182313 | 0.8725473 | 0.8701031 | 0.8750008 | 0.8725473 | 0.8725473 | 0.02080502 | 8.725473 | 11.82313 | 23.87219
| 839 | 2015-08-04 15:32 | 15:32 | 0 | 0 | 3488.76 | 4.09448 | -71.543 | 0.499749 | -0.00445533 | 92.8 | 90.7 | 90.7 | 23.2 | 21.7 | 88.9 | 55.4593 | 507.647 | 0.00183105 | 0.236329 | 0.370434 | 0 | 0 | 0 | 0.00644144 | 0.02455418 | 8.999979 | 8.981867 | 8.990923 | -186.3646 | 117.3354 | -1.407834 | -5.356425 | -3.383992 | -3.383992 | 1.18457 | 0.872516 | 0.8700408 | 0.8750008 | 0.872516 | 0.872516 | 0.02083633 | 8.72516 | 11.8457 | 24.05407
| 840 | 2015-08-04 15:32 | 15:32 | 0 | 0 | 3512.66 | 4.09448 | -60.3574 | 0.499749 | -0.00445533 | 92.7 | 90.5 | 90.7 | 23.2 | 21.7 | 88.8 | 54.5537 | 507.647 | 0.00183105 | 0.236239 | 0.370343 | 0 | 0 | 0 | 0.00667004 | 0.02478532 | 8.999751 | 8.981636 | 8.990693 | -187.2702 | 116.4298 | -1.457761 | -5.406717 | -3.434103 | -3.434103 | 1.186671 | 0.872579 | 0.8701031 | 0.8750643 | 0.872579 | 0.872579 | 0.02077337 | 8.72579 | 11.86671 | 24.21885
| 841 | 2015-08-04 15:32 | 15:32 | 0 | 0 | 3539.97 | 4.09448 | -71.543 | 0.499749 | -0.00445533 | 92.6 | 90.2 | 90.6 | 23.2 | 21.7 | 88.8 | 53.6641 | 507.647 | 0.00183105 | 0.236329 | 0.37007 | 0 | 0 | 0 | 0.00644144 | 0.02547874 | 8.999979 | 8.980942 | 8.990461 | -188.1598 | 115.5402 | -1.407834 | -5.55758 | -3.484765 | -3.484765 | 1.188742 | 0.8726426 | 0.8700408 | 0.8752549 | 0.8726426 | 0.8726426 | 0.02070972 | 8.726426 | 11.88742 | 24.40715
| 842 | 2015-08-04 15:32 | 15:32 | 0 | 0 | 3565.12 | 4.09448 | -71.543 | 0.499749 | -0.00445533 | 92.6 | 90.2 | 90.6 | 23.2 | 21.7 | 88.7 | 52.7824 | 507.678 | 0.00183105 | 0.236239 | 0.369766 | 0 | 0 | 0 | 0.00667004 | 0.0262509 | 8.999751 | 8.98017 | 8.98996 | -189.0415 | 114.6585 | -1.457761 | -5.725548 | -3.593832 | -3.593832 | 1.190801 | 0.8727797 | 0.8701031 | 0.8754673 | 0.8727797 | 0.8727797 | 0.02057266 | 8.727797 | 11.90801 | 24.58055
| 843 | 2015-08-04 15:32 | 15:32 | 0 | 0 | 3587.15 | 4.09448 | -60.3574 | 0.499749 | -0.00445533 | 92.5 | 89.9 | 90.5 | 23.2 | 21.7 | 88.7 | 51.8809 | 507.647 | 0.00244141 | 0.236239 | 0.369675 | 0 | 0 | 0 | 0.00667004 | 0.02648204 | 8.999751 | 8.979939 | 8.989845 | -189.943 | 113.757 | -1.457761 | -5.775823 | -3.619021 | -3.619021 | 1.192914 | 0.8728114 | 0.8701031 | 0.8755309 | 0.8728114 | 0.8728114 | 0.020541 | 8.728114 | 11.92914 | 24.73244
| 844 | 2015-08-04 15:32 | 15:32 | 0 | 0 | 3614.47 | 4.09448 | -60.3574 | 0.499749 | -0.00445533 | 92.5 | 89.8 | 90.6 | 23.2 | 21.7 | 88.7 | 50.9634 | 507.647 | 0.00183105 | 0.236329 | 0.369401 | 0 | 0 | 0 | 0.00644144 | 0.027178 | 8.999979 | 8.979243 | 8.989611 | -190.8605 | 112.8395 | -1.407834 | -5.927184 | -3.669951 | -3.669951 | 1.195072 | 0.8728754 | 0.8700408 | 0.8757224 | 0.8728754 | 0.8728754 | 0.02047697 | 8.728754 | 11.95072 | 24.92081
| 845 | 2015-08-04 15:32 | 15:32 | 0 | 0 | 3638.68 | 4.09448 | -71.543 | 0.499749 | -0.00445533 | 92.4 | 89.6 | 90.4 | 23.2 | 21.7 | 88.7 | 50.0619 | 507.647 | 0.00183105 | 0.236541 | 0.369401 | 0 | 0 | 0 | 0.00590296 | 0.027178 | 9.000518 | 8.979243 | 8.98988 | -191.762 | 111.938 | -1.290216 | -5.927184 | -3.61127 | -3.61127 | 1.1972 | 0.8728016 | 0.8698939 | 0.8757224 | 0.8728016 | 0.8728016 | 0.02055074 | 8.728016 | 11.972 | 25.08773
| 846 | 2015-08-04 15:33 | 15:33 | 0 | 0 | 3662.89 | 4.09448 | -71.543 | 0.499749 | -0.00445533 | 92.4 | 89.5 | 90.4 | 23.2 | 21.7 | 88.7 | 49.1563 | 507.647 | 0.00183105 | 0.23642 | 0.36931 | 0 | 0 | 0 | 0.0062103 | 0.02740914 | 9.000211 | 8.979012 | 8.989611 | -192.6676 | 111.0324 | -1.357349 | -5.977449 | -3.669951 | -3.669951 | 1.199346 | 0.8728754 | 0.8699777 | 0.875786 | 0.8728754 | 0.8728754 | 0.02047697 | 8.728754 | 11.99346 | 25.25465
| 847 | 2015-08-04 15:33 | 15:33 | 0 | 0 | 3685.86 | 4.09448 | -71.543 | 0.499749 | -0.00445533 | 92.3 | 89.3 | 90.3 | 23.2 | 21.7 | 88.6 | 48.1793 | 507.647 | 0.00244141 | 0.236541 | 0.369036 | 0 | 0 | 0 | 0.00590296 | 0.0281051 | 9.000518 | 8.978316 | 8.989417 | -193.6446 | 110.0554 | -1.290216 | -6.128782 | -3.712298 | -3.712298 | 1.201669 | 0.8729286 | 0.8698939 | 0.8759776 | 0.8729286 | 0.8729286 | 0.02042373 | 8.729286 | 12.01669 | 25.41302
| 848 | 2015-08-04 15:33 | 15:33 | 0 | 0 | 3709.14 | 4.09448 | -71.543 | 0.499749 | -0.00445533 | 92.2 | 89.6 | 90.3 | 23.2 | 21.7 | 88.6 | 47.2857 | 507.647 | 0.00183105 | 0.236631 | 0.368732 | 0 | 0 | 0 | 0.00567436 | 0.02887726 | 9.000746 | 8.977544 | 8.989145 | -194.5382 | 109.1618 | -1.24028 | -6.296658 | -3.771526 | -3.771526 | 1.203802 | 0.8730031 | 0.8698315 | 0.8761902 | 0.8730031 | 0.8730031 | 0.02034926 | 8.730031 | 12.03802 | 25.57353
| 849 | 2015-08-04 15:33 | 15:33 | 0 | 0 | 3732.42 | 4.09448 | -71.543 | 0.499749 | -0.00445533 | 92.2 | 90.4 | 90.2 | 23.2 | 21.7 | 88.6 | 46.4557 | 507.647 | 0.00183105 | 0.236722 | 0.368367 | 0 | 0 | 0 | 0.00544322 | 0.02980436 | 9.000978 | 8.976616 | 8.988797 | -195.3682 | 108.3318 | -1.189787 | -6.498183 | -3.847355 | -3.847355 | 1.20579 | 0.8730985 | 0.8697685 | 0.8764455 | 0.8730985 | 0.8730985 | 0.02025389 | 8.730985 | 12.0579 | 25.73404
| 850 | 2015-08-04 15:33 | 15:33 | 0 | 0 | 3755.69 | 4.09448 | -71.543 | 0.499749 | -0.00445533 | 92.2 | 90.6 | 90.2 | 23.2 | 21.7 | 88.6 | 45.4429 | 507.647 | 0.00244141 | 0.236722 | 0.368276 | 0 | 0 | 0 | 0.00544322 | 0.0300355 | 9.000978 | 8.976385 | 8.988681 | -196.381 | 107.319 | -1.189787 | -6.548421 | -3.872538 | -3.872538 | 1.208225 | 0.8731302 | 0.8697685 | 0.8765092 | 0.8731302 | 0.8731302 | 0.02022221 | 8.731302 | 12.08225 | 25.89448
| 851 | 2015-08-04 15:33 | 15:33 | 0 | 0 | 3781.77 | 4.09448 | -71.543 | 0.499749 | -0.00445533 | 92.1 | 91.5 | 90.2 | 23.2 | 21.7 | 88.5 | 44.5136 | 507.647 | 0.00183105 | 0.236722 | 0.36779 | 0 | 0 | 0 | 0.00544322 | 0.03126994 | 9.000978 | 8.975151 | 8.988064 | -197.3103 | 106.3897 | -1.189787 | -6.81668 | -4.007021 | -4.007021 | 1.210467 | 0.8732994 | 0.8697685 | 0.8768494 | 0.8732994 | 0.8732994 | 0.02005301 | 8.732994 | 12.10467 | 26.0743
| 852 | 2015-08-04 15:34 | 15:34 | 0 | 0 | 3806.91 | 4.09448 | -71.543 | 0.499749 | -0.00445533 | 92.1 | 91.6 | 90.1 | 23.2 | 21.7 | 88.5 | 43.5842 | 507.647 | 0.00183105 | 0.236722 | 0.367699 | 0 | 0 | 0 | 0.00544322 | 0.03150108 | 9.000978 | 8.97492 | 8.987949 | -198.2397 | 105.4603 | -1.189787 | -6.866902 | -4.0322 | -4.0322 | 1.212718 | 0.873331 | 0.8697685 | 0.8769131 | 0.873331 | 0.873331 | 0.02002133 | 8.73331 | 12.12718 | 26.24763
| 853 | 2015-08-04 15:34 | 15:34 | 0 | 0 | 3831.12 | 4.09448 | -71.543 | 0.499749 | -0.00445533 | 92.1 | 91.7 | 90 | 23.2 | 21.7 | 88.4 | 42.6191 | 507.647 | 0.00183105 | 0.236812 | 0.367395 | 0 | 0 | 0 | 0.00521462 | 0.03227324 | 9.001206 | 8.974148 | 8.987677 | -199.2048 | 104.4952 | -1.139847 | -7.034659 | -4.091409 | -4.091409 | 1.215065 | 0.8734056 | 0.8697062 | 0.877126 | 0.8734056 | 0.8734056 | 0.0199468 | 8.734056 | 12.15065 | 26.41455
| 854 | 2015-08-04 15:34 | 15:34 | 0 | 0 | 3855.33 | 4.09448 | -71.543 | 0.499749 | -0.00445533 | 92 | 91.6 | 90 | 23.2 | 21.7 | 88.5 | 41.5666 | 507.647 | 0.00244141 | 0.236812 | 0.366939 | 0 | 0 | 0 | 0.00521462 | 0.03343148 | 9.001206 | 8.972989 | 8.987098 | -200.2573 | 103.4427 | -1.139847 | -7.286244 | -4.217565 | -4.217565 | 1.217634 | 0.8735644 | 0.8697062 | 0.8774455 | 0.8735644 | 0.8735644 | 0.01978798 | 8.735644 | 12.17634 | 26.58147
| 855 | 2015-08-04 15:34 | 15:34 | 0 | 0 | 3880.47 | 4.09448 | -71.543 | 0.499749 | -0.00445533 | 91.9 | 91.5 | 89.9 | 23.2 | 21.7 | 88.4 | 40.5857 | 507.647 | 0.00183105 | 0.236903 | 0.366544 | 0 | 0 | 0 | 0.00498348 | 0.03443478 | 9.001437 | 8.971986 | 8.986712 | -201.2382 | 102.4618 | -1.089349 | -7.504125 | -4.30166 | -4.30166 | 1.220039 | 0.8736703 | 0.8696431 | 0.8777224 | 0.8736703 | 0.8736703 | 0.01968208 | 8.736703 | 12.20039 | 26.75481
| 856 | 2015-08-04 15:34 | 15:34 | 0 | 0 | 3906.54 | 4.09448 | -71.543 | 0.499749 | -0.00445533 | 91.9 | 91.2 | 89.9 | 23.2 | 21.7 | 88.3 | 39.5848 | 507.647 | 0.00244141 | 0.236903 | 0.36627 | 0 | 0 | 0 | 0.00498348 | 0.03513074 | 9.001437 | 8.97129 | 8.986364 | -202.2391 | 101.4609 | -1.089349 | -7.655235 | -4.377451 | -4.377451 | 1.222502 | 0.8737658 | 0.8696431 | 0.8779145 | 0.8737658 | 0.8737658 | 0.01958662 | 8.737658 | 12.22502 | 26.93455
| 857 | 2015-08-04 15:34 | 15:34 | 0 | 0 | 3929.82 | 4.09448 | -71.543 | 0.499749 | -0.00445533 | 91.9 | 91 | 89.9 | 23.2 | 21.7 | 88.3 | 38.6038 | 507.647 | 0.00244141 | 0.236993 | 0.365996 | 0 | 0 | 0 | 0.00475488 | 0.0358267 | 9.001666 | 8.970594 | 8.98613 | -203.2201 | 100.4799 | -1.039403 | -7.806324 | -4.428344 | -4.428344 | 1.224926 | 0.8738299 | 0.8695808 | 0.8781067 | 0.8738299 | 0.8738299 | 0.0195225 | 8.738299 | 12.24926 | 27.09506
| 858 | 2015-08-04 15:35 | 15:35 | 0 | 0 | 3953.1 | 4.09448 | -71.543 | 0.499749 | -0.00445533 | 91.8 | 90.8 | 89.8 | 23.2 | 21.7 | 88.4 | 37.6507 | 507.647 | 0.00183105 | 0.236993 | 0.36551 | 0 | 0 | 0 | 0.00475488 | 0.03706114 | 9.001666 | 8.96936 | 8.985513 | -204.1732 | 99.5268 | -1.039403 | -8.074259 | -4.562755 | -4.562755 | 1.22729 | 0.8739993 | 0.8695808 | 0.8784477 | 0.8739993 | 0.8739993 | 0.01943157 | 8.739993 | 12.2729 | 27.25557
| 859 | 2015-08-04 15:35 | 15:35 | 0 | 0 | 3975.14 | 4.09448 | -71.543 | 0.499749 | -0.00445533 | 91.8 | 90.6 | 89.8 | 23.2 | 21.7 | 88.3 | 36.6101 | 507.647 | 0.00244141 | 0.237174 | 0.364933 | 0 | 0 | 0 | 0.00429514 | 0.03852672 | 9.002126 | 8.967894 | 8.98501 | -205.2138 | 98.4862 | -0.9389505 | -8.392274 | -4.672263 | -4.672263 | 1.229882 | 0.8741373 | 0.8694555 | 0.8788528 | 0.8741373 | 0.8741373 | 0.01929352 | 8.741373 | 12.29882 | 27.40753
| 860 | 2015-08-04 15:35 | 15:35 | 0 | 0 | 3995.63 | 4.09448 | -71.543 | 0.499749 | -0.00445533 | 91.7 | 90.4 | 89.6 | 23.2 | 21.7 | 88.2 | 35.7086 | 507.647 | 0.00183105 | 0.237265 | 0.364568 | 0 | 0 | 0 | 0.004064 | 0.03945382 | 9.002357 | 8.966967 | 8.984662 | -206.1153 | 97.5847 | -0.8884428 | -8.593394 | -4.748026 | -4.748026 | 1.232136 | 0.8742328 | 0.8693925 | 0.8791092 | 0.8742328 | 0.8742328 | 0.01925031 | 8.742328 | 12.32136 | 27.5488
| 861 | 2015-08-04 15:35 | 15:35 | 0 | 0 | 4017.04 | 4.09448 | -71.543 | 0.499749 | -0.00445533 | 91.6 | 90.2 | 89.6 | 23.2 | 21.6 | 88.2 | 34.7554 | 507.647 | 0.00183105 | 0.237174 | 0.36399 | 0 | 0 | 0 | 0.00429514 | 0.04092194 | 9.002126 | 8.965499 | 8.983812 | -207.0685 | 96.6315 | -0.9389505 | -8.911801 | -4.932988 | -4.932988 | 1.234528 | 0.8744661 | 0.8694555 | 0.8795154 | 0.8744661 | 0.8744661 | 0.01901699 | 8.744661 | 12.34528 | 27.69642
| 862 | 2015-08-04 15:35 | 15:35 | 0 | 0 | 4040.94 | 4.09448 | -71.543 | 0.499749 | -0.00445533 | 91.6 | 90 | 89.6 | 23.2 | 21.6 | 88.2 | 33.8022 | 507.647 | 0.00183105 | 0.236993 | 0.363534 | 0 | 0 | 0 | 0.00475488 | 0.04208018 | 9.001666 | 8.964341 | 8.983003 | -208.0217 | 95.6783 | -1.039403 | -9.162931 | -5.109073 | -5.109073 | 1.23693 | 0.8746884 | 0.8695808 | 0.8798361 | 0.8746884 | 0.8746884 | 0.01885754 | 8.746884 | 12.3693 | 27.8612
| 863 | 2015-08-04 15:36 | 15:36 | 0 | 0 | 4061.43 | 4.09448 | -71.543 | 0.499749 | -0.00445533 | 91.6 | 89.8 | 89.6 | 23.2 | 21.6 | 88.2 | 32.8371 | 507.647 | 0.00183105 | 0.236993 | 0.363139 | 0 | 0 | 0 | 0.00475488 | 0.04308348 | 9.001666 | 8.963337 | 8.982502 | -208.9868 | 94.7132 | -1.039403 | -9.380419 | -5.218246 | -5.218246 | 1.239371 | 0.8748262 | 0.8695808 | 0.880114 | 0.8748262 | 0.8748262 | 0.0187197 | 8.748262 | 12.39371 | 28.00248
| 864 | 2015-08-04 15:36 | 15:36 | 0 | 0 | 4082.53 | 4.09448 | -71.543 | 0.499749 | -0.00445533 | 91.5 | 89.6 | 89.5 | 23.2 | 21.6 | 88 | 31.8799 | 507.647 | 0.00244141 | 0.236993 | 0.362562 | 0 | 0 | 0 | 0.00475488 | 0.04454906 | 9.001666 | 8.961872 | 8.981769 | -209.944 | 93.756 | -1.039403 | -9.698033 | -5.377703 | -5.377703 | 1.241802 | 0.8750276 | 0.8695808 | 0.8805201 | 0.8750276 | 0.8750276 | 0.01860201 | 8.750276 | 12.41802 | 28.14796
| 865 | 2015-08-04 15:36 | 15:36 | 0 | 0 | 4103.02 | 4.09448 | -71.543 | 0.499749 | -0.00445533 | 91.5 | 89.4 | 89.4 | 23.2 | 21.6 | 88 | 30.9029 | 507.647 | 0.00244141 | 0.236903 | 0.362106 | 0 | 0 | 0 | 0.00498348 | 0.0457073 | 9.001437 | 8.960714 | 8.981075 | -210.921 | 92.779 | -1.089349 | -9.948974 | -5.52857 | -5.52857 | 1.244293 | 0.8752183 | 0.8696431 | 0.8808413 | 0.8752183 | 0.8752183 | 0.01848986 | 8.752183 | 12.44293 | 28.28923
| 866 | 2015-08-04 15:36 | 15:36 | 0 | 0 | 4125.37 | 4.09448 | -71.543 | 0.499749 | -0.00445533 | 91.3 | 89.6 | 89.4 | 23.2 | 21.6 | 88 | 29.8624 | 507.647 | 0.00244141 | 0.236903 | 0.36171 | 0 | 0 | 0 | 0.00498348 | 0.04671314 | 9.001437 | 8.959708 | 8.980573 | -211.9615 | 91.7385 | -1.089349 | -10.16685 | -5.637976 | -5.637976 | 1.246957 | 0.8753566 | 0.8696431 | 0.8811203 | 0.8753566 | 0.8753566 | 0.01835156 | 8.753566 | 12.46957 | 28.44333
| 867 | 2015-08-04 15:36 | 15:36 | 0 | 0 | 4143.68 | 4.09448 | -71.543 | 0.499749 | -0.00445533 | 91.2 | 90.2 | 89.3 | 23.2 | 21.6 | 87.9 | 28.8854 | 507.647 | 0.00183105 | 0.236903 | 0.360859 | 0 | 0 | 0 | 0.00498348 | 0.04887468 | 9.001437 | 8.957546 | 8.979492 | -212.9385 | 90.7615 | -1.089349 | -10.6349 | -5.87305 | -5.87305 | 1.249469 | 0.8756539 | 0.8696431 | 0.8817203 | 0.8756539 | 0.8756539 | 0.01815372 | 8.756539 | 12.49469 | 28.56957
| 868 | 2015-08-04 15:36 | 15:36 | 0 | 0 | 4162.92 | 4.09448 | -71.543 | 0.499749 | -0.00445533 | 91.3 | 90.3 | 89.2 | 23.2 | 21.6 | 87.9 | 28.0076 | 507.647 | 0.00183105 | 0.236812 | 0.360586 | 0 | 0 | 0 | 0.00521462 | 0.0495681 | 9.001206 | 8.956853 | 8.979029 | -213.8163 | 89.8837 | -1.139847 | -10.785 | -5.973583 | -5.973583 | 1.251734 | 0.8757811 | 0.8697062 | 0.8819129 | 0.8757811 | 0.8757811 | 0.01802651 | 8.757811 | 12.51734 | 28.70222
| 869 | 2015-08-04 15:36 | 15:36 | 0 | 0 | 4183.41 | 4.09448 | -71.543 | 0.499749 | -0.00445533 | 91.2 | 91.1 | 89.2 | 23.2 | 21.6 | 87.9 | 26.979 | 507.647 | 0.00183105 | 0.236631 | 0.360008 | 0 | 0 | 0 | 0.00567436 | 0.05103622 | 9.000746 | 8.955385 | 8.978066 | -214.8449 | 88.8551 | -1.24028 | -11.10274 | -6.183179 | -6.183179 | 1.254399 | 0.8760464 | 0.8698315 | 0.8823208 | 0.8760464 | 0.8760464 | 0.01776117 | 8.760464 | 12.54399 | 28.8435
| 870 | 2015-08-04 15:37 | 15:37 | 0 | 0 | 4202.65 | 4.09448 | -71.543 | 0.499749 | -0.00445533 | 91.2 | 91.3 | 89.2 | 23.2 | 21.7 | 87.8 | 25.998 | 507.647 | 0.00183105 | 0.236329 | 0.359552 | 0 | 0 | 0 | 0.00644144 | 0.05219446 | 8.999979 | 8.954226 | 8.977103 | -215.8259 | 87.8741 | -1.407834 | -11.35334 | -6.392456 | -6.392456 | 1.256951 | 0.8763115 | 0.8700408 | 0.8826428 | 0.8763115 | 0.8763115 | 0.01761127 | 8.763115 | 12.56951 | 28.97615
| 871 | 2015-08-04 15:37 | 15:37 | 0 | 0 | 4222.83 | 4.09448 | -71.543 | 0.499749 | -0.00445533 | 91.1 | 91.3 | 89.2 | 23.2 | 21.7 | 87.9 | 25.021 | 507.647 | 0.00183105 | 0.235575 | 0.358975 | 0 | 0 | 0 | 0.0083566 | 0.05366004 | 8.998064 | 8.952761 | 8.975413 | -216.8029 | 86.8971 | -1.826045 | -11.67035 | -6.759833 | -6.759833 | 1.259503 | 0.8767773 | 0.8705634 | 0.8830505 | 0.8767773 | 0.8767773 | 0.01714552 | 8.767773 | 12.59503 | 29.11529
| 872 | 2015-08-04 15:37 | 15:37 | 0 | 0 | 4243.32 | 4.09448 | -71.543 | 0.49973 | -0.00463927 | 91.1 | 91.1 | 89 | 23.2 | 21.7 | 87.7 | 24.044 | 507.647 | 0.00183105 | 0.234941 | 0.358215 | 0 | 0 | 0 | 0.00996696 | 0.05559044 | 8.996454 | 8.95083 | 8.973642 | -217.7799 | 85.9201 | -2.177568 | -12.08775 | -7.144459 | -7.144459 | 1.262066 | 0.8772654 | 0.8710032 | 0.8835879 | 0.8772654 | 0.8772654 | 0.01665737 | 8.772654 | 12.62066 | 29.25656
| 873 | 2015-08-04 15:37 | 15:37 | 0 | 0 | 4262.56 | 4.09448 | -71.543 | 0.499749 | -0.00445533 | 91.2 | 91 | 89 | 23.2 | 21.6 | 87.7 | 23.0789 | 507.647 | 0.00183105 | 0.234367 | 0.357637 | 0 | 0 | 0 | 0.01142492 | 0.05705856 | 8.994996 | 8.949362 | 8.972179 | -218.745 | 84.955 | -2.495723 | -12.40509 | -7.462207 | -7.462207 | 1.264607 | 0.8776691 | 0.8714017 | 0.8839969 | 0.8776691 | 0.8776691 | 0.01625369 | 8.776691 | 12.64607 | 29.38921
| 874 | 2015-08-04 15:37 | 15:37 | 0 | 0 | 4282.11 | 4.09448 | -71.543 | 0.49973 | -0.00445533 | 91 | 90.8 | 88.9 | 23.2 | 21.6 | 87.6 | 22.0383 | 507.647 | 0.00183105 | 0.233522 | 0.35706 | 0 | 0 | 0 | 0.01357122 | 0.05852414 | 8.99285 | 8.947897 | 8.970373 | -219.7856 | 83.9144 | -2.96391 | -12.72177 | -7.854293 | -7.854293 | 1.267359 | 0.8781677 | 0.8719887 | 0.8844054 | 0.8781677 | 0.8781677 | 0.01575506 | 8.781677 | 12.67359 | 29.52401
| 875 | 2015-08-04 15:38 | 15:38 | 0 | 0 | 4300.43 | 4.09448 | -71.543 | 0.49973 | -0.00445533 | 91 | 90.6 | 88.8 | 23.2 | 21.6 | 87.6 | 21.1447 | 507.647 | 0.00183105 | 0.232949 | 0.356604 | 0 | 0 | 0 | 0.01502664 | 0.05968238 | 8.991394 | 8.946738 | 8.969066 | -220.6792 | 83.0208 | -3.281272 | -12.97198 | -8.137925 | -8.137925 | 1.269732 | 0.8785288 | 0.872387 | 0.8847285 | 0.8785288 | 0.8785288 | 0.015394 | 8.785288 | 12.69732 | 29.65032
| 876 | 2015-08-04 15:38 | 15:38 | 0 | 0 | 4319.67 | 4.09448 | -71.543 | 0.49973 | -0.00463927 | 91.1 | 90.3 | 88.8 | 23.2 | 21.6 | 87.6 | 20.1558 | 507.647 | 0.00244141 | 0.232285 | 0.356026 | 0 | 0 | 0 | 0.0167132 | 0.0611505 | 8.989708 | 8.94527 | 8.967489 | -221.6681 | 82.0319 | -3.648915 | -13.28904 | -8.480165 | -8.480165 | 1.272368 | 0.8789649 | 0.872849 | 0.8851382 | 0.8789649 | 0.8789649 | 0.01495794 | 8.789649 | 12.72368 | 29.78297
| 877 | 2015-08-04 15:38 | 15:38 | 0 | 0 | 4341.09 | 4.09448 | -71.543 | 0.49973 | -0.00463927 | 90.9 | 90.1 | 88.7 | 23.2 | 21.6 | 87.6 | 19.1907 | 507.647 | 0.00183105 | 0.23153 | 0.355449 | 0 | 0 | 0 | 0.0186309 | 0.06261608 | 8.98779 | 8.943805 | 8.965797 | -222.6332 | 81.0668 | -4.066785 | -13.60546 | -8.847081 | -8.847081 | 1.274951 | 0.8794328 | 0.8733746 | 0.8855474 | 0.8794328 | 0.8794328 | 0.01448995 | 8.794328 | 12.74951 | 29.93066
| 878 | 2015-08-04 15:38 | 15:38 | 0 | 0 | 4360.33 | 4.09448 | -71.543 | 0.49973 | -0.00463927 | 90.9 | 89.9 | 88.6 | 23.2 | 21.6 | 87.5 | 18.1224 | 507.647 | 0.00183105 | 0.230775 | 0.35481 | 0 | 0 | 0 | 0.0205486 | 0.06423914 | 8.985872 | 8.942182 | 8.964027 | -223.7015 | 79.9985 | -4.484489 | -13.95576 | -9.230935 | -9.230935 | 1.277823 | 0.879923 | 0.8739006 | 0.8860009 | 0.879923 | 0.879923 | 0.01399983 | 8.79923 | 12.77823 | 30.06331
| 879 | 2015-08-04 15:38 | 15:38 | 0 | 0 | 4379.58 | 4.09448 | -82.7266 | 0.49973 | -0.00463927 | 90.8 | 89.7 | 88.6 | 23.2 | 21.6 | 87.5 | 17.2565 | 507.647 | 0.00183105 | 0.230111 | 0.354233 | 0 | 0 | 0 | 0.02223516 | 0.06570472 | 8.984186 | 8.940716 | 8.962451 | -224.5674 | 79.1326 | -4.851709 | -14.27197 | -9.57254 | -9.57254 | 1.28016 | 0.8803596 | 0.8743636 | 0.8864107 | 0.8803596 | 0.8803596 | 0.01356319 | 8.803596 | 12.8016 | 30.19604
| 880 | 2015-08-04 15:38 | 15:38 | 0 | 0 | 4400.06 | 4.09448 | -82.7266 | 0.49973 | -0.00445533 | 90.9 | 89.5 | 88.6 | 23.2 | 21.6 | 87.5 | 16.1564 | 507.647 | 0.00244141 | 0.229357 | 0.353655 | 0 | 0 | 0 | 0.02415032 | 0.06717284 | 8.982271 | 8.939248 | 8.960759 | -225.6675 | 78.0325 | -5.268546 | -14.58864 | -9.939069 | -9.939069 | 1.283142 | 0.8808286 | 0.8748897 | 0.8868214 | 0.8808286 | 0.8808286 | 0.01309422 | 8.808286 | 12.83142 | 30.33724
| 881 | 2015-08-04 15:38 | 15:38 | 0 | 0 | 4419.31 | 4.09448 | -82.7266 | 0.49973 | -0.00463927 | 90.7 | 89.3 | 88.5 | 23.2 | 21.6 | 87.4 | 15.1754 | 507.647 | 0.00183105 | 0.228723 | 0.353078 | 0 | 0 | 0 | 0.02576068 | 0.06863842 | 8.98066 | 8.937782 | 8.959221 | -226.6485 | 77.0515 | -5.618914 | -14.90465 | -10.27219 | -10.27219 | 1.285812 | 0.8812552 | 0.8753325 | 0.8872317 | 0.8812552 | 0.8812552 | 0.01266755 | 8.812552 | 12.85812 | 30.46996
| 882 | 2015-08-04 15:39 | 15:39 | 0 | 0 | 4438.86 | 4.09448 | -71.543 | 0.49973 | -0.00445533 | 90.6 | 89.5 | 88.5 | 23.2 | 21.6 | 87.4 | 14.3096 | 507.647 | 0.00244141 | 0.227878 | 0.352135 | 0 | 0 | 0 | 0.02790698 | 0.07103364 | 8.978514 | 8.935387 | 8.956951 | -227.5143 | 76.1857 | -6.085704 | -15.42092 | -10.76384 | -10.76384 | 1.288179 | 0.8818857 | 0.875923 | 0.8879027 | 0.8818857 | 0.8818857 | 0.0120371 | 8.818857 | 12.88179 | 30.60476
| 883 | 2015-08-04 15:39 | 15:39 | 0 | 0 | 4458.1 | 4.09448 | -71.543 | 0.49973 | -0.00445533 | 90.6 | 90.4 | 88.4 | 23.2 | 21.6 | 87.4 | 13.2333 | 507.647 | 0.00183105 | 0.227214 | 0.351679 | 0 | 0 | 0 | 0.02959354 | 0.07219188 | 8.976827 | 8.934229 | 8.955528 | -228.5906 | 75.1094 | -6.45236 | -15.67047 | -11.07168 | -11.07168 | 1.291132 | 0.8822809 | 0.8763874 | 0.8882275 | 0.8822809 | 0.8822809 | 0.01164187 | 8.822809 | 12.91132 | 30.73741
| 884 | 2015-08-04 15:39 | 15:39 | 0 | 0 | 4478.28 | 4.09448 | -71.543 | 0.49973 | -0.00445533 | 90.6 | 90.8 | 88.3 | 23.2 | 21.6 | 87.3 | 12.2404 | 507.647 | 0.00183105 | 0.22655 | 0.351011 | 0 | 0 | 0 | 0.0312801 | 0.0738886 | 8.975141 | 8.932532 | 8.953836 | -229.5835 | 74.1165 | -6.818888 | -16.03593 | -11.43768 | -11.43768 | 1.293869 | 0.8827513 | 0.8768522 | 0.8887035 | 0.8827513 | 0.8827513 | 0.01117153 | 8.827513 | 12.93869 | 30.87655
| 885 | 2015-08-04 15:39 | 15:39 | 0 | 0 | 4499.7 | 4.09448 | -82.7266 | 0.49973 | -0.00463927 | 90.6 | 91.5 | 88.3 | 23.2 | 21.6 | 87.3 | 11.2873 | 507.647 | 0.00183105 | 0.225795 | 0.350524 | 0 | 0 | 0 | 0.0331978 | 0.07512558 | 8.973223 | 8.931295 | 8.952259 | -230.5366 | 73.1634 | -7.235491 | -16.30229 | -11.77883 | -11.77883 | 1.296507 | 0.8831901 | 0.877381 | 0.8890507 | 0.8831901 | 0.8831901 | 0.01073266 | 8.831901 | 12.96507 | 31.02423
| 886 | 2015-08-04 15:39 | 15:39 | 0 | 0 | 4518.94 | 4.09448 | -82.7266 | 0.49973 | -0.00463927 | 90.5 | 91.8 | 88.3 | 23.2 | 21.6 | 87.2 | 10.2983 | 507.647 | 0.00183105 | 0.225131 | 0.350068 | 0 | 0 | 0 | 0.03488436 | 0.07628382 | 8.971536 | 8.930137 | 8.950837 | -231.5256 | 72.1744 | -7.601742 | -16.55163 | -12.08638 | -12.08638 | 1.299256 | 0.8835861 | 0.8778465 | 0.889376 | 0.8835861 | 0.8835861 | 0.01033665 | 8.835861 | 12.99256 | 31.15689
| 887 | 2015-08-04 15:40 | 15:39 | 0 | 0 | 4539.43 | 3.17065 | -82.7266 | 0.499749 | -0.00463927 | 90.5 | 91.7 | 88.2 | 23.2 | 21.6 | 87.3 | 9.32132 | 507.647 | 0.00244141 | 0.224286 | 0.349308 | 0 | 0 | 0 | 0.03703066 | 0.07821422 | 8.96939 | 8.928207 | 8.948798 | -232.50258 | 71.19742 | -8.067644 | -16.96706 | -12.52694 | -12.52694 | 1.301983 | 0.8841541 | 0.8784393 | 0.8899186 | 0.8841541 | 0.8841541 | 0.009768748 | 8.841541 | 13.01983 | 31.29816
| 888 | 2015-08-04 15:40 | 15:40 | 0 | 0 | 4535.39 | 4.09448 | -82.7266 | 0.499749 | -0.00463927 | 90.5 | 91.6 | 88.2 | 23.2 | 21.6 | 87.2 | 8.76133 | 507.647 | 0.00183105 | 0.223712 | 0.348913 | 0 | 0 | 0 | 0.03848862 | 0.07921752 | 8.967932 | 8.927203 | 8.947568 | -233.06257 | 70.63743 | -8.384008 | -17.18291 | -12.79284 | -12.79284 | 1.303551 | 0.8844972 | 0.8788423 | 0.8902007 | 0.8844972 | 0.8844972 | 0.009425646 | 8.844972 | 13.03551 | 31.2703
| 889 | 2015-08-04 15:40 | 15:40 | 0 | 0 | 4515.22 | 4.09448 | -82.7266 | 0.49973 | -0.00463927 | 90.4 | 91.3 | 88 | 23.2 | 21.6 | 87.2 | 8.67792 | 507.647 | 0.00183105 | 0.22326 | 0.348457 | 0 | 0 | 0 | 0.0396367 | 0.08037576 | 8.966784 | 8.926045 | 8.946415 | -233.14598 | 70.55402 | -8.633062 | -17.43203 | -13.04193 | -13.04193 | 1.303785 | 0.8848188 | 0.8791598 | 0.8905266 | 0.8848188 | 0.8848188 | 0.009103981 | 8.848188 | 13.03785 | 31.13124
| 890 | 2015-08-04 15:40 | 15:40 | 0 | 0 | 4503.42 | 4.09448 | -82.7266 | 0.49973 | -0.00463927 | 90.4 | 91.2 | 87.9 | 23.2 | 21.6 | 87.1 | 8.67792 | 507.647 | 0.00244141 | 0.222686 | 0.348062 | 0 | 0 | 0 | 0.04109466 | 0.08137906 | 8.965326 | 8.925042 | 8.945184 | -233.14598 | 70.55402 | -8.949254 | -17.64778 | -13.30769 | -13.30769 | 1.303785 | 0.8851623 | 0.8795633 | 0.890809 | 0.8851623 | 0.8851623 | 0.008760533 | 8.851623 | 13.03785 | 31.04988
| 891 | 2015-08-04 15:40 | 15:40 | 0 | 0 | 4491.94 | 4.09448 | -71.543 | 0.49973 | -0.00445533 | 90.3 | 91 | 88 | 23.2 | 21.6 | 87 | 8.67792 | 507.647 | 0.00183105 | 0.222324 | 0.347393 | 0 | 0 | 0 | 0.04201414 | 0.08307832 | 8.964407 | 8.923343 | 8.943875 | -233.14598 | 70.55402 | -9.148614 | -18.01309 | -13.59038 | -13.59038 | 1.303785 | 0.8855279 | 0.8798178 | 0.8912876 | 0.8855279 | 0.8855279 | 0.008394916 | 8.855279 | 13.03785 | 30.97073
| 892 | 2015-08-04 15:40 | 15:40 | 0 | 0 | 4482.31 | 4.09448 | -71.543 | 0.49973 | -0.00463927 | 90.3 | 90.8 | 87.9 | 23.2 | 21.6 | 87 | 8.67792 | 507.647 | 0.00244141 | 0.222022 | 0.34712 | 0 | 0 | 0 | 0.04278122 | 0.08377174 | 8.96364 | 8.922649 | 8.943144 | -233.14598 | 70.55402 | -9.314902 | -18.16212 | -13.74801 | -13.74801 | 1.303785 | 0.8857319 | 0.8800303 | 0.891483 | 0.8857319 | 0.8857319 | 0.008190919 | 8.857319 | 13.03785 | 30.90433
| 893 | 2015-08-04 15:40 | 15:41 | 0 | 0 | 4481.38 | 4.09448 | -82.7266 | 0.49973 | -0.00445533 | 90.3 | 90.5 | 87.9 | 23.1 | 21.6 | 86.9 | 8.39196 | 507.647 | 0.00183105 | 0.221569 | 0.346937 | 0 | 0 | 0 | 0.04393184 | 0.08423656 | 8.962489 | 8.922184 | 8.942337 | -233.43194 | 70.26806 | -9.564284 | -18.26201 | -13.92233 | -13.92233 | 1.304588 | 0.8859576 | 0.880349 | 0.891614 | 0.8859576 | 0.8859576 | 0.007965208 | 8.859576 | 13.04588 | 30.89792
| 894 | 2015-08-04 15:41 | 15:41 | 0 | 0 | 4482.31 | 4.09448 | -82.7266 | 0.49973 | -0.00463927 | 90.2 | 90.2 | 87.7 | 23 | 21.6 | 86.8 | 8.10601 | 507.647 | 0.00183105 | 0.221267 | 0.346542 | 0 | 0 | 0 | 0.04469892 | 0.08523986 | 8.961722 | 8.921181 | 8.941451 | -233.71789 | 69.98211 | -9.730505 | -18.47759 | -14.11333 | -14.11333 | 1.305391 | 0.886205 | 0.8805617 | 0.8918968 | 0.886205 | 0.886205 | 0.00771776 | 8.86205 | 13.05391 | 30.90433
| 895 | 2015-08-04 15:41 | 15:41 | 0 | 0 | 4492.87 | 4.09448 | -82.7266 | 0.49973 | -0.00463927 | 90.2 | 89.9 | 87.6 | 23 | 21.6 | 86.9 | 7.83594 | 507.647 | 0.00183105 | 0.220905 | 0.34636 | 0 | 0 | 0 | 0.0456184 | 0.08570214 | 8.960802 | 8.920719 | 8.940761 | -233.98796 | 69.71204 | -9.929715 | -18.5769 | -14.26238 | -14.26238 | 1.306151 | 0.8863982 | 0.8808166 | 0.8920272 | 0.8863982 | 0.8863982 | 0.007524566 | 8.863982 | 13.06151 | 30.97714
| 896 | 2015-08-04 15:41 | 15:41 | 0 | 0 | 4480.45 | 4.09448 | -82.7266 | 0.49973 | -0.00463927 | 90.2 | 89.7 | 87.5 | 23.1 | 21.6 | 86.7 | 7.59764 | 507.647 | 0.00183105 | 0.220603 | 0.345782 | 0 | 0 | 0 | 0.04638548 | 0.08717026 | 8.960035 | 8.919251 | 8.939643 | -234.22626 | 69.47374 | -10.09588 | -18.89224 | -14.50345 | -14.50345 | 1.306822 | 0.8867109 | 0.8810294 | 0.8924414 | 0.8867109 | 0.8867109 | 0.007211927 | 8.867109 | 13.06822 | 30.89151
| 897 | 2015-08-04 15:41 | 15:41 | 0 | 0 | 4475.49 | 4.09448 | -82.7266 | 0.49973 | -0.00463927 | 90.1 | 89.6 | 87.6 | 23.1 | 21.6 | 86.7 | 7.59764 | 507.647 | 0.00183105 | 0.220241 | 0.345509 | 0 | 0 | 0 | 0.04730496 | 0.08786368 | 8.959116 | 8.918557 | 8.938837 | -234.22626 | 69.47374 | -10.29502 | -19.04114 | -14.67737 | -14.67737 | 1.306822 | 0.8869366 | 0.8812845 | 0.8926372 | 0.8869366 | 0.8869366 | 0.006986238 | 8.869366 | 13.06822 | 30.85731
| 898 | 2015-08-04 15:41 | 15:41 | 0 | 0 | 4473.62 | 4.09448 | -82.7266 | 0.49973 | -0.00463927 | 90.1 | 89.3 | 87.4 | 23.1 | 21.6 | 86.6 | 7.59764 | 507.647 | 0.00244141 | 0.22006 | 0.345326 | 0 | 0 | 0 | 0.0477647 | 0.0883285 | 8.958656 | 8.918092 | 8.938374 | -234.22626 | 69.47374 | -10.39457 | -19.14095 | -14.77705 | -14.77705 | 1.306822 | 0.887066 | 0.8814121 | 0.8927684 | 0.887066 | 0.887066 | 0.006856832 | 8.87066 | 13.06822 | 30.84442
| 899 | 2015-08-04 15:42 | 15:41 | 0 | 0 | 17.9944 | 3.17065 | -97.6387 | 0.49973 | -0.00463927 | 90 | 89 | 87.4 | 23.2 | 21.6 | 86.5 | 7.49836 | 507.647 | 0.00183105 | 0.219758 | 0.344931 | 0 | 0 | 0 | 0.04853178 | 0.0893318 | 8.957889 | 8.917089 | 8.937489 | -234.32554 | 69.37446 | -10.56066 | -19.35634 | -14.9679 | -14.9679 | 1.307102 | 0.8873138 | 0.8816251 | 0.8930518 | 0.8873138 | 0.8873138 | 0.006608971 | 8.873138 | 13.07102 | 0.1240666
Begin Restroke of Dilatometer | 900 | 2015-08-04 15:42 | 15:42 | 0 | 0 | 21.0984 | 3.17065 | -97.6387 | 0.49973 | -0.00463927 | 90 | 89.2 | 87.3 | 23.1 | 21.6 | 86.5 | 7.48645 | 507.647 | 0.00183105 | 0.219577 | 0.344657 | 0 | 0 | 0 | 0.04899152 | 0.09002776 | 8.957429 | 8.916393 | 8.936911 | -234.33745 | 69.36255 | -10.66019 | -19.50572 | -15.09247 | -15.09247 | 1.307136 | 0.8874757 | 0.8817527 | 0.8932484 | 0.8874757 | 0.8874757 | 0.006447117 | 8.874757 | 13.07136 | 0.1454678
| 901 | 2015-08-04 15:42 | 15:42 | 0 | 0 | 49.0332 | 3.17065 | -97.6387 | 0.499712 | -0.00463927 | 90 | 90 | 87.5 | 23 | 21.6 | 86.6 | 7.48645 | 507.647 | 0.00244141 | 0.219215 | 0.344749 | 0 | 0 | 0 | 0.049911 | 0.08979408 | 8.95651 | 8.916627 | 8.936568 | -234.33745 | 69.36255 | -10.85922 | -19.45557 | -15.16638 | -15.16638 | 1.307136 | 0.8875717 | 0.8820081 | 0.8931824 | 0.8875717 | 0.8875717 | 0.006351054 | 8.875717 | 13.07136 | 0.3380708
| 902 | 2015-08-04 15:42 | 15:42 | 0 | 0 | 81.0034 | 3.17065 | -97.6387 | 0.499712 | -0.00463927 | 90 | 90.5 | 87.3 | 23.1 | 21.6 | 86.4 | 7.48645 | 507.647 | 0.00183105 | 0.219124 | 0.344566 | 0 | 0 | 0 | 0.05014214 | 0.0902589 | 8.956279 | 8.916162 | 8.93622 | -234.33745 | 69.36255 | -10.90925 | -19.55533 | -15.24138 | -15.24138 | 1.307136 | 0.8876692 | 0.8820723 | 0.8933137 | 0.8876692 | 0.8876692 | 0.006253553 | 8.876692 | 13.07136 | 0.5584968
| 903 | 2015-08-04 15:42 | 15:42 | 0 | 0 | 81.9346 | 3.17065 | -97.6387 | 0.499712 | -0.00463927 | 89.9 | 91.4 | 87.3 | 23.1 | 21.6 | 86.4 | 7.49836 | 507.647 | 0.00183105 | 0.219004 | 0.344262 | 0 | 0 | 0 | 0.05044694 | 0.09103106 | 8.955974 | 8.91539 | 8.935682 | -234.33745 | 69.36255 | -10.97522 | -19.72103 | -15.35742 | -15.35742 | 1.307136 | 0.8878202 | 0.882157 | 0.8935319 | 0.8878202 | 0.8878202 | 0.006102647 | 8.878202 | 13.07136 | 0.5649172
| 904 | 2015-08-04 15:42 | 15:42 | 0 | 0 | 81.0034 | 3.17065 | -97.6387 | 0.499712 | -0.00463927 | 89.9 | 91.6 | 87.2 | 23.1 | 21.6 | 86.4 | 7.84786 | 507.647 | 0.00183105 | 0.218732 | 0.344171 | 0 | 0 | 0 | 0.05113782 | 0.0912622 | 8.955283 | 8.915159 | 8.935221 | -234.33745 | 69.36255 | -11.12472 | -19.77063 | -15.45677 | -15.45677 | 1.307136 | 0.8879494 | 0.8823491 | 0.8935973 | 0.8879494 | 0.8879494 | 0.005973425 | 8.879494 | 13.07136 | 0.5584968
| 905 | 2015-08-04 15:42 | 15:43 | 0 | 0 | 80.0723 | 3.17065 | -82.7266 | 0.49973 | -0.00463927 | 89.8 | 91.6 | 87.3 | 23 | 21.6 | 86.3 | 9.29351 | 507.647 | 0.00183105 | 0.218551 | 0.344384 | 0 | 0 | 0 | 0.05159756 | 0.09072118 | 8.954823 | 8.9157 | 8.935261 | -234.33745 | 69.36255 | -11.2242 | -19.65454 | -15.44801 | -15.44801 | 1.307136 | 0.887938 | 0.8824769 | 0.8934443 | 0.887938 | 0.887938 | 0.005984818 | 8.87938 | 13.07136 | 0.5520772
| 906 | 2015-08-04 15:43 | 15:43 | 0 | 0 | 81.0034 | 3.17065 | -97.6387 | 0.499712 | -0.00463927 | 89.8 | 91.5 | 87.2 | 23.1 | 21.6 | 86.2 | 11.1165 | 507.647 | 0.00183105 | 0.218249 | 0.343898 | 0 | 0 | 0 | 0.05236464 | 0.09195562 | 8.954056 | 8.914465 | 8.934261 | -234.33745 | 69.36255 | -11.39015 | -19.91941 | -15.66363 | -15.66363 | 1.307136 | 0.8882186 | 0.8826902 | 0.8937933 | 0.8882186 | 0.8882186 | 0.005704221 | 8.882186 | 13.07136 | 0.5584968
| 907 | 2015-08-04 15:43 | 15:43 | 0 | 0 | 81.9346 | 3.17065 | -97.6387 | 0.49973 | -0.00463927 | 89.9 | 91.3 | 87 | 23.1 | 21.6 | 86.2 | 12.7607 | 507.647 | 0.00183105 | 0.218068 | 0.343715 | 0 | 0 | 0 | 0.05282438 | 0.09242044 | 8.953596 | 8.914 | 8.933798 | -234.33745 | 69.36255 | -11.4896 | -20.01913 | -15.76322 | -15.76322 | 1.307136 | 0.8883482 | 0.882818 | 0.8939248 | 0.8883482 | 0.8883482 | 0.005574565 | 8.883482 | 13.07136 | 0.5649172
| 908 | 2015-08-04 15:43 | 15:43 | 0 | 0 | 81.9346 | 3.17065 | -82.7266 | 0.49973 | -0.00463927 | 89.8 | 91.1 | 87.1 | 23.1 | 21.6 | 86.1 | 14.4606 | 507.647 | 0.00183105 | 0.218068 | 0.34332 | 0 | 0 | 0 | 0.05282438 | 0.09342374 | 8.953596 | 8.912997 | 8.933297 | -234.33745 | 69.36255 | -11.4896 | -20.23433 | -15.87127 | -15.87127 | 1.307136 | 0.888489 | 0.882818 | 0.8942087 | 0.888489 | 0.888489 | 0.005433838 | 8.88489 | 13.07136 | 0.5649172
| 909 | 2015-08-04 15:43 | 15:43 | 0 | 0 | 82.8657 | 3.17065 | -97.6387 | 0.499712 | -0.00463927 | 89.8 | 90.8 | 87 | 23.1 | 21.6 | 86.1 | 16.1445 | 507.647 | 0.00183105 | 0.217887 | 0.343229 | 0 | 0 | 0 | 0.05328412 | 0.09365488 | 8.953137 | 8.912766 | 8.932951 | -234.33745 | 69.36255 | -11.58904 | -20.28391 | -15.94567 | -15.94567 | 1.307136 | 0.8885859 | 0.8829459 | 0.8942741 | 0.8885859 | 0.8885859 | 0.005336915 | 8.885859 | 13.07136 | 0.5713369
| 910 | 2015-08-04 15:43 | 15:43 | 0 | 0 | 82.8657 | 3.17065 | -82.7266 | 0.49973 | -0.00463927 | 89.8 | 90.6 | 87 | 23 | 21.6 | 86.1 | 17.6895 | 507.647 | 0.00183105 | 0.217615 | 0.343046 | 0 | 0 | 0 | 0.053975 | 0.0941197 | 8.952446 | 8.912301 | 8.932373 | -234.33745 | 69.36255 | -11.73846 | -20.38359 | -16.07012 | -16.07012 | 1.307136 | 0.888748 | 0.8831382 | 0.8944056 | 0.888748 | 0.888748 | 0.005174752 | 8.88748 | 13.07136 | 0.5713369
| 911 | 2015-08-04 15:43 | 15:43 | 0 | 0 | 83.7969 | 3.17065 | -82.7266 | 0.49973 | -0.00463927 | 89.8 | 90.3 | 86.9 | 23 | 21.7 | 86 | 19.5243 | 507.647 | 0.00244141 | 0.217404 | 0.343138 | 0 | 0 | 0 | 0.05451094 | 0.09388602 | 8.95191 | 8.912535 | 8.932222 | -234.33745 | 69.36255 | -11.85436 | -20.33348 | -16.10267 | -16.10267 | 1.307136 | 0.8887905 | 0.8832874 | 0.8943395 | 0.8887905 | 0.8887905 | 0.005132333 | 8.887905 | 13.07136 | 0.5777573
| 912 | 2015-08-04 15:44 | 15:44 | 0 | 0 | 83.7969 | 4.09448 | -82.7266 | 0.49973 | -0.00463927 | 89.6 | 90 | 87 | 23.1 | 21.7 | 86 | 21.1567 | 507.647 | 0.00244141 | 0.217404 | 0.342864 | 0 | 0 | 0 | 0.05451094 | 0.09458198 | 8.95191 | 8.911839 | 8.931874 | -234.33745 | 69.36255 | -11.85436 | -20.48272 | -16.1776 | -16.1776 | 1.307136 | 0.8888881 | 0.8832874 | 0.8945365 | 0.8888881 | 0.8888881 | 0.005034654 | 8.888881 | 13.07136 | 0.5777573
| 913 | 2015-08-04 15:44 | 15:44 | 0 | 0 | 83.7969 | 3.17065 | -82.7266 | 0.49973 | -0.00463927 | 89.6 | 89.8 | 86.7 | 23.1 | 21.7 | 85.9 | 22.9518 | 507.647 | 0.00183105 | 0.217132 | 0.342864 | 0 | 0 | 0 | 0.05520182 | 0.09458198 | 8.951219 | 8.911839 | 8.931529 | -234.33745 | 69.36255 | -12.00373 | -20.48272 | -16.25198 | -16.25198 | 1.307136 | 0.8889851 | 0.8834797 | 0.8945365 | 0.8889851 | 0.8889851 | 0.004937673 | 8.889851 | 13.07136 | 0.5777573
| 914 | 2015-08-04 15:44 | 15:44 | 0 | 0 | 84.728 | 3.17065 | -82.7266 | 0.49973 | -0.00463927 | 89.6 | 89.6 | 86.8 | 23 | 21.7 | 85.9 | 24.8741 | 507.647 | 0.00244141 | 0.217132 | 0.342864 | 0 | 0 | 0 | 0.05520182 | 0.09458198 | 8.951219 | 8.911839 | 8.931529 | -234.33745 | 69.36255 | -12.00373 | -20.48272 | -16.25198 | -16.25198 | 1.307136 | 0.8889851 | 0.8834797 | 0.8945365 | 0.8889851 | 0.8889851 | 0.004937673 | 8.889851 | 13.07136 | 0.584177
| 915 | 2015-08-04 15:44 | 15:44 | 0 | 0 | 84.728 | 3.17065 | -82.7266 | 0.49973 | -0.00463927 | 90.3 | 89.3 | 86.8 | 23 | 21.7 | 85.8 | 26.7685 | 507.647 | 0.00183105 | 0.217042 | 0.34256 | 0 | 0 | 0 | 0.05543042 | 0.09535414 | 8.95099 | 8.911067 | 8.931029 | -234.33745 | 69.36255 | -12.05316 | -20.64827 | -16.35971 | -16.35971 | 1.307136 | 0.8891256 | 0.8835434 | 0.8947551 | 0.8891256 | 0.8891256 | 0.004797168 | 8.891256 | 13.07136 | 0.584177
| 916 | 2015-08-04 15:44 | 15:44 | 0 | 0 | 85.6592 | 3.17065 | -97.6387 | 0.49973 | -0.00463927 | 91.1 | 89.5 | 86.9 | 23.1 | 21.7 | 85.7 | 28.663 | 507.647 | 0.00244141 | 0.216861 | 0.342378 | 0 | 0 | 0 | 0.05589016 | 0.09581642 | 8.950531 | 8.910604 | 8.930568 | -234.33745 | 69.36255 | -12.15254 | -20.74737 | -16.45895 | -16.45895 | 1.307136 | 0.8892551 | 0.8836714 | 0.8948861 | 0.8892551 | 0.8892551 | 0.004667692 | 8.892551 | 13.07136 | 0.5905973
| 917 | 2015-08-04 15:44 | 15:45 | 0 | 0 | 85.6592 | 3.17065 | -97.6387 | 0.49973 | -0.00463927 | 91.9 | 89.9 | 86.7 | 23.1 | 21.7 | 85.7 | 30.5574 | 507.647 | 0.00183105 | 0.21677 | 0.342378 | 0 | 0 | 0 | 0.0561213 | 0.09581642 | 8.9503 | 8.910604 | 8.930452 | -234.33745 | 69.36255 | -12.20251 | -20.74737 | -16.48383 | -16.48383 | 1.307136 | 0.8892876 | 0.8837358 | 0.8948861 | 0.8892876 | 0.8892876 | 0.01061856 | 8.892876 | 13.07136 | 0.5905973
| 918 | 2015-08-04 15:45 | 15:45 | 0 | 0 | 86.9006 | 3.17065 | -82.7266 | 0.49973 | -0.00463927 | 92.4 | 90 | 86.6 | 23.1 | 21.7 | 85.7 | 32.5988 | 507.647 | 0.00183105 | 0.21677 | 0.342469 | 0 | 0 | 0 | 0.0561213 | 0.09558528 | 8.9503 | 8.910836 | 8.930568 | -234.33745 | 69.36255 | -12.20251 | -20.69782 | -16.45895 | -16.45895 | 1.307136 | 0.8892551 | 0.8837358 | 0.8948206 | 0.8892551 | 0.8892551 | 0.01065102 | 8.892551 | 13.07136 | 0.5991565
| 919 | 2015-08-04 15:45 | 15:45 | 0 | 0 | 86.9006 | 3.17065 | -97.6387 | 0.49973 | -0.00463927 | 92.5 | 90.6 | 86.7 | 23.1 | 21.7 | 85.6 | 34.3225 | 507.647 | 0.00183105 | 0.216468 | 0.342378 | 0 | 0 | 0 | 0.05688838 | 0.09581642 | 8.949532 | 8.910604 | 8.930068 | -234.33745 | 69.36255 | -12.36831 | -20.74737 | -16.56639 | -16.56639 | 1.307136 | 0.8893953 | 0.8839495 | 0.8948861 | 0.8893953 | 0.8893953 | 0.01051082 | 8.893953 | 13.07136 | 0.5991565
| 920 | 2015-08-04 15:45 | 15:45 | 0 | 0 | 86.9006 | 4.09448 | -97.6387 | 0.49973 | -0.00463927 | 92.6 | 91 | 86.6 | 23 | 21.7 | 85.6 | 36.205 | 507.647 | 0.00183105 | 0.216468 | 0.342286 | 0 | 0 | 0 | 0.05688838 | 0.0960501 | 8.949532 | 8.910371 | 8.929952 | -234.33745 | 69.36255 | -12.36831 | -20.79747 | -16.59154 | -16.59154 | 1.307136 | 0.8894281 | 0.8839495 | 0.8949523 | 0.8894281 | 0.8894281 | 0.01047799 | 8.894281 | 13.07136 | 0.5991565
| 921 | 2015-08-04 15:45 | 15:45 | 0 | 0 | 87.8318 | 3.17065 | -82.7266 | 0.49973 | -0.00463927 | 92.5 | 91.5 | 86.6 | 23.2 | 21.7 | 85.6 | 38.2821 | 507.647 | 0.00244141 | 0.216378 | 0.342013 | 0 | 0 | 0 | 0.05711698 | 0.09674352 | 8.949304 | 8.909677 | 8.929491 | -234.33745 | 69.36255 | -12.41771 | -20.94609 | -16.69076 | -16.69076 | 1.307136 | 0.8895577 | 0.8840132 | 0.8951487 | 0.8895577 | 0.8895577 | 0.01034846 | 8.895577 | 13.07136 | 0.6055768
| 922 | 2015-08-04 15:45 | 15:45 | 0 | 0 | 87.8318 | 4.09448 | -82.7266 | 0.49973 | -0.00463927 | 92.4 | 91.5 | 86.6 | 23.1 | 21.7 | 85.4 | 40.2163 | 507.647 | 0.00183105 | 0.216197 | 0.342013 | 0 | 0 | 0 | 0.05757672 | 0.09674352 | 8.948844 | 8.909677 | 8.929261 | -234.33745 | 69.36255 | -12.51706 | -20.94609 | -16.74023 | -16.74023 | 1.307136 | 0.8896223 | 0.8841413 | 0.8951487 | 0.8896223 | 0.8896223 | 0.01028386 | 8.896223 | 13.07136 | 0.6055768
| 923 | 2015-08-04 15:46 | 15:45 | 0 | 0 | 88.7629 | 3.17065 | -82.7266 | 0.49973 | -0.00463927 | 92.4 | 91.5 | 86.6 | 23.1 | 21.7 | 85.6 | 41.9479 | 507.647 | 0.00244141 | 0.216287 | 0.341618 | 0 | 0 | 0 | 0.05734812 | 0.09774682 | 8.949073 | 8.908674 | 8.928873 | -234.33745 | 69.36255 | -12.46766 | -21.1611 | -16.82359 | -16.82359 | 1.307136 | 0.8897311 | 0.8840776 | 0.8954331 | 0.8897311 | 0.8897311 | 0.01017499 | 8.897311 | 13.07136 | 0.6119965
| 924 | 2015-08-04 15:46 | 15:46 | 0 | 0 | 88.7629 | 4.09448 | -97.6387 | 0.49973 | -0.00463927 | 92.3 | 91.3 | 86.6 | 23.1 | 21.7 | 85.4 | 44.0807 | 507.647 | 0.00183105 | 0.216197 | 0.341709 | 0 | 0 | 0 | 0.05757672 | 0.09751568 | 8.948844 | 8.908905 | 8.928875 | -234.33745 | 69.36255 | -12.51706 | -21.11157 | -16.82332 | -16.82332 | 1.307136 | 0.8897308 | 0.8841413 | 0.8953676 | 0.8897308 | 0.8897308 | 0.01017535 | 8.897308 | 13.07136 | 0.6119965
| 925 | 2015-08-04 15:46 | 15:46 | 0 | 0 | 89.6941 | 3.17065 | -82.7266 | 0.49973 | -0.00463927 | 92.2 | 91.1 | 86.5 | 23.1 | 21.7 | 85.5 | 45.8242 | 507.647 | 0.00183105 | 0.215895 | 0.341527 | 0 | 0 | 0 | 0.0583438 | 0.09797796 | 8.948077 | 8.908443 | 8.92826 | -234.33745 | 69.36255 | -12.68281 | -21.21063 | -16.95558 | -16.95558 | 1.307136 | 0.8899036 | 0.8843551 | 0.8954986 | 0.8899036 | 0.8899036 | 0.01000255 | 8.899036 | 13.07136 | 0.6184169
| 926 | 2015-08-04 15:46 | 15:46 | 0 | 0 | 89.6941 | 4.09448 | -82.7266 | 0.49973 | -0.00463927 | 92.1 | 90.9 | 86.6 | 23.1 | 21.7 | 85.6 | 47.7305 | 507.647 | 0.00183105 | 0.215714 | 0.341527 | 0 | 0 | 0 | 0.05880354 | 0.09797796 | 8.947617 | 8.908443 | 8.92803 | -234.33745 | 69.36255 | -12.78214 | -21.21063 | -17.00504 | -17.00504 | 1.307136 | 0.8899682 | 0.8844833 | 0.8954986 | 0.8899682 | 0.8899682 | 0.009937919 | 8.899682 | 13.07136 | 0.6184169
| 927 | 2015-08-04 15:46 | 15:46 | 0 | 0 | 90.6255 | 3.17065 | -82.7266 | 0.49973 | -0.00463927 | 92 | 90.6 | 86.5 | 23.1 | 21.7 | 85.5 | 49.8236 | 507.647 | 0.00183105 | 0.215714 | 0.341253 | 0 | 0 | 0 | 0.05880354 | 0.09867392 | 8.947617 | 8.907747 | 8.927682 | -234.33745 | 69.36255 | -12.78214 | -21.35974 | -17.07991 | -17.07991 | 1.307136 | 0.8900661 | 0.8844833 | 0.895696 | 0.8900661 | 0.8900661 | 0.01424507 | 8.900661 | 13.07136 | 0.6248386
| 928 | 2015-08-04 15:46 | 15:46 | 0 | 0 | 90.6255 | 4.09448 | -82.7266 | 0.49973 | -0.00445533 | 91.9 | 90.4 | 86.5 | 23.1 | 21.6 | 85.6 | 51.7299 | 507.647 | 0.00183105 | 0.215533 | 0.341344 | 0 | 0 | 0 | 0.05926328 | 0.09844278 | 8.947158 | 8.907978 | 8.927568 | -234.33745 | 69.36255 | -12.88145 | -21.31022 | -17.1045 | -17.1045 | 1.307136 | 0.8900982 | 0.8846116 | 0.8956304 | 0.8900982 | 0.8900982 | 0.01421292 | 8.900982 | 13.07136 | 0.6248386
| 929 | 2015-08-04 15:47 | 15:47 | 0 | 0 | 91.5566 | 3.17065 | -82.7266 | 0.499749 | -0.00463927 | 91.8 | 90.1 | 86.5 | 23.2 | 21.7 | 85.5 | 53.4417 | 507.647 | 0.00183105 | 0.215533 | 0.341344 | 0 | 0 | 0 | 0.05926328 | 0.09844278 | 8.947158 | 8.907978 | 8.927568 | -234.33745 | 69.36255 | -12.88145 | -21.31022 | -17.1045 | -17.1045 | 1.307136 | 0.8900982 | 0.8846116 | 0.8956304 | 0.8900982 | 0.8900982 | 0.01421292 | 8.900982 | 13.07136 | 0.6312583
| 930 | 2015-08-04 15:47 | 15:47 | 0 | 0 | 91.5566 | 4.09448 | -82.7266 | 0.49973 | -0.00463927 | 91.6 | 89.9 | 86.5 | 23.1 | 21.7 | 85.4 | 55.5228 | 507.647 | 0.00183105 | 0.215533 | 0.341131 | 0 | 0 | 0 | 0.05926328 | 0.0989838 | 8.947158 | 8.907437 | 8.927297 | -234.33745 | 69.36255 | -12.88145 | -21.42613 | -17.16269 | -17.16269 | 1.307136 | 0.8901743 | 0.8846116 | 0.8957839 | 0.8901743 | 0.8901743 | 0.01413684 | 8.901743 | 13.07136 | 0.6312583
| 931 | 2015-08-04 15:47 | 15:47 | 0 | 0 | 91.5566 | 4.09448 | -82.7266 | 0.49973 | -0.00445533 | 91.6 | 89.6 | 86.4 | 23.1 | 21.7 | 85.4 | 57.4173 | 507.647 | 0.00183105 | 0.215351 | 0.340858 | 0 | 0 | 0 | 0.05972556 | 0.09967722 | 8.946695 | 8.906744 | 8.926719 | -234.33745 | 69.36255 | -12.98131 | -21.57467 | -17.28699 | -17.28699 | 1.307136 | 0.8903368 | 0.8847405 | 0.8959806 | 0.8903368 | 0.8903368 | 0.01397429 | 8.903368 | 13.07136 | 0.6312583
| 932 | 2015-08-04 15:47 | 15:47 | 0 | 0 | 91.5566 | 4.09448 | -82.7266 | 0.499749 | -0.00445533 | 91.6 | 89.5 | 86.4 | 23.2 | 21.6 | 85.5 | 59.1608 | 507.647 | 0.00183105 | 0.215351 | 0.340675 | 0 | 0 | 0 | 0.05972556 | 0.10014204 | 8.946695 | 8.906279 | 8.926487 | -234.33745 | 69.36255 | -12.98131 | -21.67422 | -17.33698 | -17.33698 | 1.307136 | 0.8904022 | 0.8847405 | 0.8961125 | 0.8904022 | 0.8904022 | 0.0139089 | 8.904022 | 13.07136 | 0.6312583
| 933 | 2015-08-04 15:47 | 15:47 | 0 | 0 | 90.6255 | 3.17065 | -82.7266 | 0.49973 | -0.00445533 | 91.4 | 89.2 | 86.5 | 23.1 | 21.7 | 85.4 | 61.1783 | 507.647 | 0.00244141 | 0.215261 | 0.340767 | 0 | 0 | 0 | 0.05995416 | 0.09990836 | 8.946467 | 8.906512 | 8.92649 | -234.33745 | 69.36255 | -13.03068 | -21.62417 | -17.33643 | -17.33643 | 1.307136 | 0.8904015 | 0.8848043 | 0.8960461 | 0.8904015 | 0.8904015 | 0.01390962 | 8.904015 | 13.07136 | 0.6248386
| 934 | 2015-08-04 15:47 | 15:47 | 0 | 0 | 90.6255 | 4.09448 | -82.7266 | 0.49973 | -0.00445533 | 91.3 | 89.3 | 86.4 | 23.1 | 21.7 | 85.4 | 63.0728 | 507.647 | 0.00183105 | 0.21505 | 0.340767 | 0 | 0 | 0 | 0.0604901 | 0.09990836 | 8.945931 | 8.906512 | 8.926222 | -234.33745 | 69.36255 | -13.14643 | -21.62417 | -17.39407 | -17.39407 | 1.307136 | 0.8904769 | 0.8849538 | 0.8960461 | 0.8904769 | 0.8904769 | 0.01383421 | 8.904769 | 13.07136 | 0.6248386
| 935 | 2015-08-04 15:48 | 15:47 | 0 | 0 | 90.6255 | 4.09448 | -82.7266 | 0.49973 | -0.00445533 | 91.3 | 90.1 | 86.4 | 23.1 | 21.7 | 85.4 | 65.1301 | 507.647 | 0.00244141 | 0.21505 | 0.340858 | 0 | 0 | 0 | 0.0604901 | 0.09967722 | 8.945931 | 8.906744 | 8.926337 | -234.33745 | 69.36255 | -13.14643 | -21.57467 | -17.36921 | -17.36921 | 1.307136 | 0.8904444 | 0.8849538 | 0.8959806 | 0.8904444 | 0.8904444 | 0.01386673 | 8.904444 | 13.07136 | 0.6248386
| 936 | 2015-08-04 15:48 | 15:48 | 0 | 0 | 89.6941 | 4.09448 | -82.7266 | 0.49973 | -0.00445533 | 91.2 | 90.3 | 86.4 | 23.1 | 21.7 | 85.4 | 66.8895 | 507.647 | 0.00183105 | 0.21505 | 0.340767 | 0 | 0 | 0 | 0.0604901 | 0.09990836 | 8.945931 | 8.906512 | 8.926222 | -234.33745 | 69.36255 | -13.14643 | -21.62417 | -17.39407 | -17.39407 | 1.307136 | 0.8904769 | 0.8849538 | 0.8960461 | 0.8904769 | 0.8904769 | 0.01383421 | 8.904769 | 13.07136 | 0.6184169
| 937 | 2015-08-04 15:48 | 15:48 | 0 | 0 | 89.6941 | 4.09448 | -82.7266 | 0.49973 | -0.00445533 | 91.2 | 91.1 | 86.4 | 23.1 | 21.7 | 85.3 | 68.9706 | 507.647 | 0.00183105 | 0.214778 | 0.340858 | 0 | 0 | 0 | 0.06118098 | 0.09967722 | 8.94524 | 8.906744 | 8.925992 | -234.33745 | 69.36255 | -13.29562 | -21.57467 | -17.4435 | -17.4435 | 1.307136 | 0.8905416 | 0.8851467 | 0.8959806 | 0.8905416 | 0.8905416 | 0.01504146 | 8.905416 | 13.07136 | 0.6184169
| 938 | 2015-08-04 15:48 | 15:48 | 0 | 0 | 92.4878 | 4.09448 | -97.6387 | 0.49973 | -0.00445533 | 91.1 | 91.5 | 86.4 | 23.1 | 21.7 | 85.3 | 70.6029 | 507.647 | 0.00183105 | 0.214778 | 0.340675 | 0 | 0 | 0 | 0.06118098 | 0.10014204 | 8.94524 | 8.906279 | 8.925759 | -234.33745 | 69.36255 | -13.29562 | -21.67422 | -17.49349 | -17.49349 | 1.307136 | 0.890607 | 0.8851467 | 0.8961125 | 0.890607 | 0.890607 | 0.01497605 | 8.90607 | 13.07136 | 0.6376787
| 939 | 2015-08-04 15:48 | 15:48 | 0 | 0 | 92.4878 | 4.09448 | -82.7266 | 0.499749 | -0.00463927 | 91.1 | 91.8 | 86.4 | 23.1 | 21.7 | 85.3 | 70.6029 | 507.647 | 0.00183105 | 0.214597 | 0.340767 | 0 | 0 | 0 | 0.06164072 | 0.09990836 | 8.94478 | 8.906512 | 8.925646 | -234.33745 | 69.36255 | -13.39489 | -21.62417 | -17.51779 | -17.51779 | 1.307136 | 0.8906388 | 0.885275 | 0.8960461 | 0.8906388 | 0.8906388 | 0.01494424 | 8.906388 | 13.07136 | 0.6376787
| 940 | 2015-08-04 15:48 | 15:48 | 0 | 0 | 92.4878 | 4.09448 | -82.7266 | 0.499749 | -0.00463927 | 90.9 | 91.7 | 86.4 | 23.1 | 21.7 | 85.3 | 70.6029 | 507.647 | 0.00244141 | 0.214597 | 0.340767 | 0 | 0 | 0 | 0.06164072 | 0.09990836 | 8.94478 | 8.906512 | 8.925646 | -234.33745 | 69.36255 | -13.39489 | -21.62417 | -17.51779 | -17.51779 | 1.307136 | 0.8906388 | 0.885275 | 0.8960461 | 0.8906388 | 0.8906388 | 0.01494424 | 8.906388 | 13.07136 | 0.6376787
| 941 | 2015-08-04 15:49 | 15:49 | 0 | 0 | 92.4878 | 4.09448 | -97.6387 | 0.499749 | -0.00445533 | 90.9 | 91.6 | 86.4 | 23.1 | 21.7 | 85.3 | 70.6029 | 507.647 | 0.00183105 | 0.214506 | 0.340767 | 0 | 0 | 0 | 0.06187186 | 0.09990836 | 8.944549 | 8.906512 | 8.925531 | -234.33745 | 69.36255 | -13.4448 | -21.62417 | -17.54264 | -17.54264 | 1.307136 | 0.8906714 | 0.8853396 | 0.8960461 | 0.8906714 | 0.8906714 | 0.01491171 | 8.906714 | 13.07136 | 0.6376787
| 942 | 2015-08-04 15:49 | 15:49 | 0 | 0 | 97.4539 | 4.09448 | -97.6387 | 0.499749 | -0.00463927 | 90.8 | 91.5 | 86.5 | 23.1 | 21.7 | 85.3 | 70.6029 | 507.647 | 0.00183105 | 0.214416 | 0.340493 | 0 | 0 | 0 | 0.06210046 | 0.10060432 | 8.94432 | 8.905817 | 8.925068 | -234.33745 | 69.36255 | -13.49415 | -21.77322 | -17.64205 | -17.64205 | 1.307136 | 0.8908015 | 0.8854034 | 0.8962437 | 0.8908015 | 0.8908015 | 0.01478158 | 8.908015 | 13.07136 | 0.6719186
| 943 | 2015-08-04 15:49 | 15:49 | 0 | 0 | 97.4539 | 4.09448 | -97.6387 | 0.49973 | -0.00445533 | 90.8 | 91.2 | 86.4 | 23 | 21.7 | 85.3 | 70.6029 | 507.647 | 0.00244141 | 0.214416 | 0.340189 | 0 | 0 | 0 | 0.06210046 | 0.10137648 | 8.94432 | 8.905044 | 8.924682 | -234.33745 | 69.36255 | -13.49415 | -21.93857 | -17.72506 | -17.72506 | 1.307136 | 0.8909102 | 0.8854034 | 0.8964629 | 0.8909102 | 0.8909102 | 0.01467287 | 8.909102 | 13.07136 | 0.6719186
| 944 | 2015-08-04 15:49 | 15:49 | 0 | 0 | 97.4539 | 4.09448 | -97.6387 | 0.499749 | -0.00445533 | 90.8 | 90.9 | 86.4 | 23.1 | 21.6 | 85.2 | 70.6029 | 507.647 | 0.00183105 | 0.214295 | 0.34028 | 0 | 0 | 0 | 0.0624078 | 0.10114534 | 8.944013 | 8.905275 | 8.924644 | -234.33745 | 69.36255 | -13.5605 | -21.88908 | -17.73325 | -17.73325 | 1.307136 | 0.8909209 | 0.8854892 | 0.8963972 | 0.8909209 | 0.8909209 | 0.01466214 | 8.909209 | 13.07136 | 0.6719186
End Restroke of Dilatometer | 945 | 2015-08-04 15:49 | 15:49 | 0 | 0 | 4135.92 | 5.01831 | -82.7266 | 0.499749 | -0.00445533 | 90.7 | 90.8 | 86.4 | 23 | 21.6 | 85.2 | 70.6665 | 507.647 | 0.00183105 | 0.214295 | 0.340402 | 0 | 0 | 0 | 0.0624078 | 0.10083546 | 8.944013 | 8.905585 | 8.924799 | -234.33745 | 69.36255 | -13.5605 | -21.82272 | -17.69994 | -17.69994 | 1.307136 | 0.8908773 | 0.8854892 | 0.8963093 | 0.8908773 | 0.8908773 | 0.01470577 | 8.908773 | 13.07136 | 28.51607
| 946 | 2015-08-04 15:49 | 15:49 | 0 | 0 | 4128.16 | 5.01831 | -82.7266 | 0.499749 | -0.00445533 | 90.6 | 90.5 | 86.4 | 23 | 21.6 | 85.1 | 70.6665 | 507.647 | 0.00183105 | 0.214295 | 0.340402 | 0 | 0 | 0 | 0.0624078 | 0.10083546 | 8.944013 | 8.905585 | 8.924799 | -234.33745 | 69.36255 | -13.5605 | -21.82272 | -17.69994 | -17.69994 | 1.307136 | 0.8908773 | 0.8854892 | 0.8963093 | 0.8908773 | 0.8908773 | 0.01470577 | 8.908773 | 13.07136 | 28.46256
| 947 | 2015-08-04 15:50 | 15:50 | 0 | 0 | 4134.99 | 5.01831 | -82.7266 | 0.499749 | -0.00445533 | 90.6 | 90.2 | 86.4 | 23 | 21.7 | 85 | 70.7896 | 507.647 | 0.00244141 | 0.214204 | 0.340402 | 0 | 0 | 0 | 0.06263894 | 0.10083546 | 8.943782 | 8.905585 | 8.924684 | -234.21435 | 69.48565 | -13.61039 | -21.82272 | -17.72479 | -17.72479 | 1.306789 | 0.8909098 | 0.8855538 | 0.8963093 | 0.8909098 | 0.8909098 | 0.01586245 | 8.909098 | 13.06789 | 28.50965
| 948 | 2015-08-04 15:50 | 15:50 | 0 | 0 | 4151.44 | 5.01831 | -71.543 | 0.499749 | -0.00445533 | 90.5 | 89.9 | 86.4 | 23.1 | 21.7 | 85 | 70.2455 | 507.647 | 0.00244141 | 0.214114 | 0.34028 | 0 | 0 | 0 | 0.06286754 | 0.10114534 | 8.943553 | 8.905275 | 8.924414 | -234.75845 | 68.94155 | -13.65974 | -21.88908 | -17.78267 | -17.78267 | 1.308324 | 0.8909857 | 0.8856176 | 0.8963972 | 0.8909857 | 0.8909857 | 0.01578664 | 8.909857 | 13.08324 | 28.62307
| 949 | 2015-08-04 15:50 | 15:50 | 0 | 0 | 4171.62 | 4.09448 | -82.7266 | 0.499749 | -0.00445533 | 90.5 | 89.7 | 86.4 | 23 | 21.6 | 85 | 69.6855 | 507.647 | 0.00183105 | 0.214114 | 0.340189 | 0 | 0 | 0 | 0.06286754 | 0.10137648 | 8.943553 | 8.905044 | 8.924299 | -235.31845 | 68.38155 | -13.65974 | -21.93857 | -17.80752 | -17.80752 | 1.309907 | 0.8910182 | 0.8856176 | 0.8964629 | 0.8910182 | 0.8910182 | 0.01575409 | 8.910182 | 13.09907 | 28.76221
| 950 | 2015-08-04 15:50 | 15:50 | 0 | 0 | 4192.1 | 4.09448 | -82.7266 | 0.499749 | -0.00445533 | 90.4 | 89.5 | 86.4 | 23.1 | 21.7 | 85 | 69.0421 | 507.647 | 0.00244141 | 0.213933 | 0.340189 | 0 | 0 | 0 | 0.06332728 | 0.10137648 | 8.943094 | 8.905044 | 8.924069 | -235.96185 | 67.73815 | -13.75897 | -21.93857 | -17.85694 | -17.85694 | 1.311732 | 0.8910829 | 0.8857461 | 0.8964629 | 0.8910829 | 0.8910829 | 0.01568935 | 8.910829 | 13.11732 | 28.90341
| 951 | 2015-08-04 15:50 | 15:50 | 0 | 0 | 4214.14 | 4.09448 | -82.7266 | 0.499749 | -0.00445533 | 90.3 | 89.3 | 86.4 | 23.2 | 21.6 | 84.9 | 68.3391 | 507.647 | 0.00244141 | 0.214023 | 0.340098 | 0 | 0 | 0 | 0.06309868 | 0.10160762 | 8.943322 | 8.904813 | 8.924068 | -236.66485 | 67.03515 | -13.70963 | -21.98806 | -17.85721 | -17.85721 | 1.31373 | 0.8910833 | 0.8856822 | 0.8965285 | 0.8910833 | 0.8910833 | 0.01568899 | 8.910833 | 13.1373 | 29.05537
| 952 | 2015-08-04 15:50 | 15:50 | 0 | 0 | 4236.49 | 4.09448 | -82.7266 | 0.499749 | -0.00445533 | 90.3 | 89.5 | 86.4 | 23 | 21.6 | 85 | 67.656 | 507.647 | 0.00244141 | 0.213933 | 0.339733 | 0 | 0 | 0 | 0.06332728 | 0.10253472 | 8.943094 | 8.903886 | 8.92349 | -237.34795 | 66.35205 | -13.75897 | -22.18654 | -17.98142 | -17.98142 | 1.315679 | 0.8912461 | 0.8857461 | 0.8967918 | 0.8912461 | 0.8912461 | 0.01552622 | 8.912461 | 13.15679 | 29.20947
| 953 | 2015-08-04 15:50 | 15:51 | 0 | 0 | 4258.83 | 4.09448 | -82.7266 | 0.499749 | -0.00445533 | 90.2 | 90 | 86.4 | 23.1 | 21.7 | 85 | 66.8776 | 507.647 | 0.00183105 | 0.213752 | 0.339824 | 0 | 0 | 0 | 0.06378702 | 0.10230358 | 8.942634 | 8.904117 | 8.923376 | -238.12635 | 65.57365 | -13.85819 | -22.13706 | -18.00599 | -18.00599 | 1.317906 | 0.8912783 | 0.8858745 | 0.8967261 | 0.8912783 | 0.8912783 | 0.01549402 | 8.912783 | 13.17906 | 29.3635
| 954 | 2015-08-04 15:51 | 15:51 | 0 | 0 | 4280.87 | 4.09448 | -82.7266 | 0.499749 | -0.00445533 | 90.2 | 90.2 | 86.4 | 23.1 | 21.6 | 85 | 66.2461 | 507.647 | 0.00183105 | 0.213752 | 0.33952 | 0 | 0 | 0 | 0.06378702 | 0.10307574 | 8.942634 | 8.903345 | 8.922989 | -238.75785 | 64.94215 | -13.85819 | -22.30234 | -18.08897 | -18.08897 | 1.319718 | 0.8913871 | 0.8858745 | 0.8969455 | 0.8913871 | 0.8913871 | 0.01538524 | 8.913871 | 13.19718 | 29.51546
| 955 | 2015-08-04 15:51 | 15:51 | 0 | 0 | 4302.29 | 4.09448 | -82.7266 | 0.499749 | -0.00445533 | 90.2 | 91 | 86.4 | 23 | 21.7 | 85 | 65.4637 | 507.647 | 0.00183105 | 0.213661 | 0.339429 | 0 | 0 | 0 | 0.06401816 | 0.10330688 | 8.942403 | 8.903114 | 8.922758 | -239.54025 | 64.15975 | -13.90808 | -22.35182 | -18.13865 | -18.13865 | 1.32197 | 0.8914522 | 0.8859391 | 0.8970112 | 0.8914522 | 0.8914522 | 0.0153201 | 8.914522 | 13.2197 | 29.66314
| 956 | 2015-08-04 15:51 | 15:51 | 0 | 0 | 4323.71 | 4.09448 | -82.7266 | 0.499749 | -0.00445533 | 90.2 | 91.4 | 86.4 | 23.1 | 21.7 | 85 | 64.8084 | 507.647 | 0.00244141 | 0.213661 | 0.339247 | 0 | 0 | 0 | 0.06401816 | 0.10376916 | 8.942403 | 8.902652 | 8.922527 | -240.19555 | 63.50445 | -13.90808 | -22.45075 | -18.18832 | -18.18832 | 1.323863 | 0.8915173 | 0.8859391 | 0.8971425 | 0.8915173 | 0.8915173 | 0.01525496 | 8.915173 | 13.23863 | 29.81083
| 957 | 2015-08-04 15:51 | 15:51 | 0 | 0 | 4356.61 | 4.09448 | -82.7266 | 0.499749 | -0.00445533 | 90 | 91.7 | 86.5 | 23 | 21.6 | 85.1 | 64.03 | 507.647 | 0.00183105 | 0.21345 | 0.339247 | 0 | 0 | 0 | 0.0645541 | 0.10376916 | 8.941867 | 8.902652 | 8.922259 | -240.97395 | 62.72605 | -14.02373 | -22.45075 | -18.24591 | -18.24591 | 1.326117 | 0.8915929 | 0.8860889 | 0.8971425 | 0.8915929 | 0.8915929 | 0.01637192 | 8.915929 | 13.26117 | 30.03766
| 958 | 2015-08-04 15:51 | 15:51 | 0 | 0 | 4390.44 | 5.01831 | -82.7266 | 0.499749 | -0.00445533 | 90 | 91.6 | 86.5 | 23.1 | 21.6 | 85 | 62.9735 | 507.647 | 0.00244141 | 0.213269 | 0.339064 | 0 | 0 | 0 | 0.06501384 | 0.10423398 | 8.941407 | 8.902187 | 8.921797 | -242.03045 | 61.66955 | -14.12292 | -22.55022 | -18.34525 | -18.34525 | 1.32919 | 0.8917232 | 0.8862175 | 0.8972747 | 0.8917232 | 0.8917232 | 0.01624161 | 8.917232 | 13.2919 | 30.27091
| 959 | 2015-08-04 15:52 | 15:51 | 0 | 0 | 4420.24 | 4.09448 | -82.7266 | 0.499749 | -0.00445533 | 90 | 91.5 | 86.6 | 23.1 | 21.6 | 85 | 61.9369 | 507.647 | 0.00183105 | 0.213088 | 0.338973 | 0 | 0 | 0 | 0.06547358 | 0.10446512 | 8.940947 | 8.901956 | 8.921451 | -243.06705 | 60.63295 | -14.22211 | -22.59968 | -18.41947 | -18.41947 | 1.332219 | 0.8918206 | 0.886346 | 0.8973404 | 0.8918206 | 0.8918206 | 0.01614421 | 8.918206 | 13.32219 | 30.47638
| 960 | 2015-08-04 15:52 | 15:52 | 0 | 0 | 4454.07 | 4.09448 | -82.7266 | 0.499749 | -0.00445533 | 89.9 | 91.3 | 86.5 | 23.1 | 21.6 | 85.1 | 60.9321 | 507.647 | 0.00244141 | 0.212997 | 0.338882 | 0 | 0 | 0 | 0.06570472 | 0.10469626 | 8.940716 | 8.901725 | 8.92122 | -244.07185 | 59.62815 | -14.27197 | -22.64914 | -18.46913 | -18.46913 | 1.335168 | 0.8918857 | 0.8864107 | 0.8974061 | 0.8918857 | 0.8918857 | 0.01607904 | 8.918857 | 13.35168 | 30.70962
| 961 | 2015-08-04 15:52 | 15:52 | 0 | 0 | 4490.07 | 5.01831 | -82.7266 | 0.499749 | -0.00445533 | 89.9 | 91.2 | 86.6 | 23.2 | 21.6 | 85 | 59.8916 | 507.647 | 0.00183105 | 0.212816 | 0.338304 | 0 | 0 | 0 | 0.06616446 | 0.10616438 | 8.940256 | 8.900256 | 8.920256 | -245.11235 | 58.58765 | -14.37115 | -22.96322 | -18.6762 | -18.6762 | 1.338236 | 0.8921576 | 0.8865393 | 0.8978236 | 0.8921576 | 0.8921576 | 0.01580716 | 8.921576 | 13.38236 | 30.95783
| 962 | 2015-08-04 15:52 | 15:52 | 0 | 0 | 4522.98 | 4.09448 | -82.7266 | 0.499749 | -0.00445533 | 89.9 | 90.9 | 86.5 | 23.1 | 21.6 | 85 | 58.7517 | 507.647 | 0.00183105 | 0.212514 | 0.338396 | 0 | 0 | 0 | 0.06693154 | 0.1059307 | 8.939489 | 8.90049 | 8.91999 | -246.25225 | 57.44775 | -14.5366 | -22.91324 | -18.73349 | -18.73349 | 1.341613 | 0.8922329 | 0.8867539 | 0.8977572 | 0.8922329 | 0.8922329 | 0.01573192 | 8.922329 | 13.41613 | 31.18474
| 963 | 2015-08-04 15:52 | 15:52 | 0 | 0 | 4554.95 | 4.09448 | -82.7266 | 0.499749 | -0.00445533 | 89.8 | 90.6 | 86.5 | 23.1 | 21.6 | 85.1 | 57.7111 | 507.647 | 0.00183105 | 0.212242 | 0.338487 | 0 | 0 | 0 | 0.06762242 | 0.10569956 | 8.938798 | 8.900721 | 8.91976 | -247.29285 | 56.40715 | -14.68559 | -22.86379 | -18.78286 | -18.78286 | 1.34471 | 0.8922977 | 0.8869472 | 0.8976914 | 0.8922977 | 0.8922977 | 0.01566706 | 8.922977 | 13.4471 | 31.40517
| 964 | 2015-08-04 15:52 | 15:52 | 0 | 0 | 4587.85 | 4.09448 | -82.7266 | 0.499749 | -0.00445533 | 89.8 | 90.4 | 86.5 | 23.2 | 21.6 | 85.1 | 56.7977 | 507.647 | 0.00183105 | 0.212061 | 0.338304 | 0 | 0 | 0 | 0.06808216 | 0.10616438 | 8.938339 | 8.900256 | 8.919298 | -248.20625 | 55.49375 | -14.78472 | -22.96322 | -18.88215 | -18.88215 | 1.347441 | 0.8924282 | 0.8870759 | 0.8978236 | 0.8924282 | 0.8924282 | 0.01553661 | 8.924282 | 13.47441 | 31.632
| 965 | 2015-08-04 15:52 | 15:52 | 0 | 0 | 4618.58 | 4.09448 | -82.7266 | 0.499749 | -0.00445533 | 89.7 | 90.1 | 86.5 | 23.1 | 21.7 | 85.1 | 55.7571 | 507.647 | 0.00183105 | 0.211759 | 0.338122 | 0 | 0 | 0 | 0.06884924 | 0.10662666 | 8.937572 | 8.899794 | 8.918683 | -249.24685 | 54.45315 | -14.9501 | -23.0621 | -19.01415 | -19.01415 | 1.350566 | 0.8926017 | 0.8872907 | 0.8979552 | 0.8926017 | 0.8926017 | 0.01536311 | 8.926017 | 13.50566 | 31.84388
| 966 | 2015-08-04 15:53 | 15:53 | 0 | 0 | 4649.61 | 4.09448 | -82.7266 | 0.499749 | -0.00445533 | 89.7 | 89.9 | 86.6 | 23.1 | 21.7 | 85.1 | 54.7404 | 507.647 | 0.00244141 | 0.211488 | 0.337818 | 0 | 0 | 0 | 0.06953758 | 0.10739882 | 8.936883 | 8.899022 | 8.917953 | -250.26355 | 53.43645 | -15.09849 | -23.22724 | -19.17094 | -19.17094 | 1.353632 | 0.8928078 | 0.8874835 | 0.8981749 | 0.8928078 | 0.8928078 | 0.01515694 | 8.928078 | 13.53632 | 32.05782
| 967 | 2015-08-04 15:53 | 15:53 | 0 | 0 | 4680.65 | 5.01831 | -82.7266 | 0.499749 | -0.00445533 | 89.6 | 89.6 | 86.6 | 23.1 | 21.7 | 85 | 53.6879 | 507.647 | 0.00183105 | 0.211095 | 0.337453 | 0 | 0 | 0 | 0.0705358 | 0.10832592 | 8.935885 | 8.898095 | 8.91699 | -251.31605 | 52.38395 | -15.31363 | -23.42547 | -19.3776 | -19.3776 | 1.356822 | 0.8930797 | 0.8877632 | 0.8984389 | 0.8930797 | 0.8930797 | 0.01574474 | 8.930797 | 13.56822 | 32.27183
| 968 | 2015-08-04 15:53 | 15:53 | 0 | 0 | 4711.69 | 4.09448 | -82.7266 | 0.499749 | -0.00445533 | 89.6 | 89.4 | 86.6 | 23.1 | 21.7 | 85.1 | 52.56 | 507.647 | 0.00183105 | 0.210824 | 0.337058 | 0 | 0 | 0 | 0.07122414 | 0.10932922 | 8.935197 | 8.897092 | 8.916144 | -252.44395 | 51.25605 | -15.46197 | -23.63996 | -19.55914 | -19.55914 | 1.360257 | 0.8933187 | 0.8879561 | 0.8987247 | 0.8933187 | 0.8933187 | 0.01550576 | 8.933187 | 13.60257 | 32.48585
| 969 | 2015-08-04 15:53 | 15:53 | 0 | 0 | 4741.49 | 4.09448 | -82.7266 | 0.499749 | -0.00445533 | 89.6 | 89.2 | 86.6 | 23.1 | 21.7 | 85.1 | 51.5353 | 507.647 | 0.00183105 | 0.210462 | 0.336784 | 0 | 0 | 0 | 0.07214362 | 0.11002518 | 8.934277 | 8.896396 | 8.915336 | -253.46865 | 50.23135 | -15.66007 | -23.78872 | -19.73248 | -19.73248 | 1.363393 | 0.893547 | 0.8882139 | 0.898923 | 0.893547 | 0.893547 | 0.01527746 | 8.93547 | 13.63393 | 32.69131
| 970 | 2015-08-04 15:53 | 15:53 | 0 | 0 | 4771.6 | 4.09448 | -82.7266 | 0.499749 | -0.00445533 | 89.6 | 89.4 | 86.6 | 23.1 | 21.7 | 85 | 50.4829 | 507.647 | 0.00244141 | 0.210069 | 0.336298 | 0 | 0 | 0 | 0.07314184 | 0.11125962 | 8.933279 | 8.895161 | 8.91422 | -254.52105 | 49.17895 | -15.8751 | -24.05252 | -19.97199 | -19.97199 | 1.366628 | 0.8938627 | 0.8884939 | 0.8992748 | 0.8938627 | 0.8938627 | 0.01496181 | 8.938627 | 13.66628 | 32.89891
| 971 | 2015-08-04 15:54 | 15:54 | 0 | 0 | 4798.6 | 4.09448 | -82.7266 | 0.499749 | -0.00445533 | 90.3 | 90.1 | 86.6 | 23.1 | 21.7 | 85.1 | 49.4423 | 507.647 | 0.00183105 | 0.209616 | 0.335842 | 0 | 0 | 0 | 0.07429246 | 0.11241786 | 8.932128 | 8.894003 | 8.913066 | -255.56165 | 48.13835 | -16.1229 | -24.29997 | -20.21962 | -20.21962 | 1.369842 | 0.8941893 | 0.8888168 | 0.8996051 | 0.8941893 | 0.8941893 | 0.01463522 | 8.941893 | 13.69842 | 33.08507
| 972 | 2015-08-04 15:54 | 15:54 | 0 | 0 | 4825.6 | 4.09448 | -82.7266 | 0.499749 | -0.00445533 | 91.1 | 90.4 | 86.6 | 23.1 | 21.7 | 85 | 48.4137 | 507.647 | 0.00183105 | 0.209224 | 0.335751 | 0 | 0 | 0 | 0.07528814 | 0.112649 | 8.931133 | 8.893772 | 8.912452 | -256.59025 | 47.10975 | -16.33729 | -24.34934 | -20.35118 | -20.35118 | 1.373035 | 0.8943628 | 0.8890964 | 0.8996711 | 0.8943628 | 0.8943628 | 0.01446163 | 8.943628 | 13.73035 | 33.27122
| 973 | 2015-08-04 15:54 | 15:54 | 0 | 0 | 4855.71 | 4.09448 | -82.7266 | 0.499749 | -0.00445533 | 92 | 91.1 | 86.7 | 23 | 21.7 | 85.1 | 47.3612 | 507.647 | 0.00183105 | 0.208741 | 0.335265 | 0 | 0 | 0 | 0.07651496 | 0.11388344 | 8.929906 | 8.892537 | 8.911222 | -257.64275 | 46.05725 | -16.60138 | -24.613 | -20.61505 | -20.61505 | 1.376316 | 0.8947113 | 0.889441 | 0.9000233 | 0.8947113 | 0.8947113 | 0.01411322 | 8.947113 | 13.76316 | 33.47883
| 974 | 2015-08-04 15:54 | 15:54 | 0 | 0 | 4886.75 | 4.09448 | -82.7266 | 0.499749 | -0.00445533 | 92.4 | 91.4 | 86.7 | 23.1 | 21.7 | 85.1 | 46.1975 | 507.647 | 0.00183105 | 0.208379 | 0.335082 | 0 | 0 | 0 | 0.07743444 | 0.11434826 | 8.928986 | 8.892073 | 8.910529 | -258.80645 | 44.89355 | -16.79927 | -24.71226 | -20.76344 | -20.76344 | 1.379963 | 0.8949073 | 0.8896994 | 0.900156 | 0.8949073 | 0.8949073 | 0.01391718 | 8.949073 | 13.79963 | 33.69284
| 975 | 2015-08-04 15:54 | 15:54 | 0 | 0 | 4915.62 | 4.09448 | -82.7266 | 0.499749 | -0.00445533 | 92.5 | 91.6 | 86.7 | 23.1 | 21.7 | 85.1 | 45.2563 | 507.647 | 0.00183105 | 0.207986 | 0.3349 | 0 | 0 | 0 | 0.07843266 | 0.11481054 | 8.927988 | 8.89161 | 8.909799 | -259.74765 | 43.95235 | -17.01406 | -24.81096 | -20.91996 | -20.91996 | 1.382927 | 0.8951142 | 0.88998 | 0.900288 | 0.8951142 | 0.8951142 | 0.0137103 | 8.951142 | 13.82927 | 33.89189
| 976 | 2015-08-04 15:54 | 15:54 | 0 | 0 | 4949.45 | 4.09448 | -82.7266 | 0.499749 | -0.00445533 | 92.6 | 91.6 | 86.7 | 23.1 | 21.7 | 85 | 44.2038 | 507.647 | 0.00183105 | 0.207443 | 0.334322 | 0 | 0 | 0 | 0.07981188 | 0.11627866 | 8.926609 | 8.890142 | 8.908376 | -260.80015 | 42.89985 | -17.31076 | -25.12438 | -21.22505 | -21.22505 | 1.386256 | 0.8955177 | 0.8903679 | 0.9007074 | 0.8955177 | 0.8955177 | 0.01330677 | 8.955177 | 13.86256 | 34.12514
| 977 | 2015-08-04 15:55 | 15:55 | 0 | 0 | 4981.42 | 4.09448 | -82.7266 | 0.499749 | -0.00445533 | 92.5 | 91.5 | 86.7 | 23.1 | 21.7 | 85.1 | 43.1394 | 507.647 | 0.00183105 | 0.20696 | 0.333927 | 0 | 0 | 0 | 0.0810387 | 0.11728196 | 8.925382 | 8.889139 | 8.90726 | -261.86455 | 41.83545 | -17.5746 | -25.3385 | -21.46395 | -21.46395 | 1.38964 | 0.8958339 | 0.8907132 | 0.9009941 | 0.8958339 | 0.8958339 | 0.0137002 | 8.958339 | 13.8964 | 34.34556
| 978 | 2015-08-04 15:55 | 15:55 | 0 | 0 | 5011.53 | 4.09448 | -82.7266 | 0.499749 | -0.00445533 | 92.5 | 91.3 | 86.7 | 23.1 | 21.7 | 85.1 | 42.0988 | 507.647 | 0.00183105 | 0.206507 | 0.333076 | 0 | 0 | 0 | 0.08218932 | 0.1194435 | 8.924232 | 8.886977 | 8.905604 | -262.90515 | 40.79485 | -17.82199 | -25.79967 | -21.81864 | -21.81864 | 1.392963 | 0.8963039 | 0.8910372 | 0.9016122 | 0.8963039 | 0.8963039 | 0.01323027 | 8.963039 | 13.92963 | 34.55316
| 979 | 2015-08-04 15:55 | 15:55 | 0 | 0 | 5042.57 | 5.01831 | -82.7266 | 0.499749 | -0.00445533 | 92.4 | 91.1 | 86.7 | 23.2 | 21.7 | 85 | 41.0583 | 507.647 | 0.00244141 | 0.206115 | 0.332802 | 0 | 0 | 0 | 0.083185 | 0.12013946 | 8.923236 | 8.886281 | 8.904759 | -263.94565 | 39.75435 | -18.03602 | -25.94811 | -21.99975 | -21.99975 | 1.396303 | 0.896544 | 0.8913176 | 0.9018114 | 0.896544 | 0.896544 | 0.01299013 | 8.96544 | 13.96303 | 34.76718
| 980 | 2015-08-04 15:55 | 15:55 | 0 | 0 | 5072.36 | 4.09448 | -82.7266 | 0.499749 | -0.00445533 | 92.2 | 90.8 | 86.7 | 23 | 21.7 | 85.2 | 39.9065 | 507.647 | 0.00183105 | 0.205662 | 0.332529 | 0 | 0 | 0 | 0.08433562 | 0.12083288 | 8.922085 | 8.885588 | 8.903837 | -265.09745 | 38.60255 | -18.2833 | -26.09599 | -22.19714 | -22.19714 | 1.400018 | 0.8968059 | 0.8916419 | 0.9020099 | 0.8968059 | 0.8968059 | 0.01272826 | 8.968059 | 14.00018 | 34.97257
| 981 | 2015-08-04 15:55 | 15:55 | 0 | 0 | 5102.47 | 4.09448 | -82.7266 | 0.499749 | -0.00445533 | 92.1 | 90.5 | 86.7 | 23.2 | 21.7 | 85.2 | 38.854 | 507.647 | 0.00183105 | 0.204998 | 0.332134 | 0 | 0 | 0 | 0.08602218 | 0.12183618 | 8.920399 | 8.884585 | 8.902492 | -266.14995 | 37.55005 | -18.64565 | -26.30991 | -22.485 | -22.485 | 1.40343 | 0.897188 | 0.8921175 | 0.9022971 | 0.897188 | 0.897188 | 0.0123461 | 8.97188 | 14.0343 | 35.18017
| 982 | 2015-08-04 15:55 | 15:55 | 0 | 0 | 5133.51 | 4.09448 | -82.7266 | 0.499749 | -0.00445533 | 92 | 90.3 | 86.7 | 23.1 | 21.7 | 85.2 | 37.9009 | 507.647 | 0.00183105 | 0.204515 | 0.331556 | 0 | 0 | 0 | 0.087249 | 0.1233043 | 8.919172 | 8.883117 | 8.901144 | -267.10305 | 36.59695 | -18.90915 | -26.62286 | -22.77332 | -22.77332 | 1.406534 | 0.8975711 | 0.8924637 | 0.9027177 | 0.8975711 | 0.8975711 | 0.01196299 | 8.975711 | 14.06534 | 35.39418
| 983 | 2015-08-04 15:56 | 15:56 | 0 | 0 | 5162.38 | 4.09448 | -82.7266 | 0.499749 | -0.00445533 | 91.9 | 90 | 86.7 | 23.2 | 21.7 | 85.2 | 36.7729 | 507.647 | 0.00183105 | 0.203942 | 0.331191 | 0 | 0 | 0 | 0.08870442 | 0.1242314 | 8.917716 | 8.882189 | 8.899953 | -268.23105 | 35.46895 | -19.22166 | -26.82044 | -23.02815 | -23.02815 | 1.410226 | 0.89791 | 0.8928745 | 0.9029835 | 0.89791 | 0.89791 | 0.01162412 | 8.9791 | 14.10226 | 35.59323
| 984 | 2015-08-04 15:56 | 15:56 | 0 | 0 | 5192.48 | 4.09448 | -82.7266 | 0.499749 | -0.00445533 | 91.8 | 89.8 | 86.8 | 23.2 | 21.6 | 85.2 | 35.7205 | 507.647 | 0.00244141 | 0.203489 | 0.330705 | 0 | 0 | 0 | 0.08985504 | 0.12546584 | 8.916566 | 8.880955 | 8.89876 | -269.28345 | 34.41655 | -19.46865 | -27.08345 | -23.28318 | -23.28318 | 1.413688 | 0.8982494 | 0.8931996 | 0.9033375 | 0.8982494 | 0.8982494 | 0.01128471 | 8.982494 | 14.13688 | 35.80076
| 985 | 2015-08-04 15:56 | 15:56 | 0 | 0 | 5224.45 | 4.09448 | -97.6387 | 0.499749 | -0.00445533 | 91.7 | 89.6 | 86.8 | 23.1 | 21.6 | 85.2 | 34.7037 | 507.647 | 0.00244141 | 0.202916 | 0.33034 | 0 | 0 | 0 | 0.09131046 | 0.12639294 | 8.91511 | 8.880028 | 8.897569 | -270.30025 | 33.39975 | -19.78099 | -27.28093 | -23.53788 | -23.53788 | 1.417049 | 0.8985886 | 0.8936109 | 0.9036034 | 0.8985886 | 0.8985886 | 0.01094549 | 8.985886 | 14.17049 | 36.02119
| 986 | 2015-08-04 15:56 | 15:56 | 0 | 0 | 5253.32 | 4.09448 | -82.7266 | 0.499749 | -0.00445533 | 91.6 | 89.4 | 86.9 | 23.1 | 21.7 | 85.3 | 33.6632 | 507.647 | 0.00183105 | 0.202251 | 0.329763 | 0 | 0 | 0 | 0.09299956 | 0.12785852 | 8.913421 | 8.878562 | 8.895992 | -271.34075 | 32.35925 | -20.14335 | -27.59304 | -23.87503 | -23.87503 | 1.420505 | 0.899038 | 0.8940886 | 0.9040241 | 0.899038 | 0.899038 | 0.01049608 | 8.99038 | 14.20505 | 36.22024
| 987 | 2015-08-04 15:56 | 15:56 | 0 | 0 | 5279.39 | 4.09448 | -82.7266 | 0.499749 | -0.00445533 | 91.5 | 89.2 | 86.9 | 23.1 | 21.7 | 85.3 | 32.6504 | 507.647 | 0.00183105 | 0.201799 | 0.329398 | 0 | 0 | 0 | 0.09414764 | 0.12878562 | 8.912273 | 8.877635 | 8.894954 | -272.35355 | 31.34645 | -20.38958 | -27.79042 | -24.09675 | -24.09675 | 1.423885 | 0.8993338 | 0.8944135 | 0.9042904 | 0.8993338 | 0.8993338 | 0.01089477 | 8.993338 | 14.23885 | 36.39999
| 988 | 2015-08-04 15:56 | 15:56 | 0 | 0 | 5310.43 | 4.09448 | -82.7266 | 0.499749 | -0.00445533 | 91.5 | 89.3 | 86.9 | 23.1 | 21.7 | 85.3 | 31.6218 | 507.647 | 0.00244141 | 0.201225 | 0.32882 | 0 | 0 | 0 | 0.0956056 | 0.13025374 | 8.910815 | 8.876167 | 8.893491 | -273.38215 | 30.31785 | -20.70218 | -28.10291 | -24.4093 | -24.4093 | 1.427334 | 0.8997511 | 0.8948264 | 0.9047122 | 0.8997511 | 0.8997511 | 0.01047747 | 8.997511 | 14.27334 | 36.614
| 989 | 2015-08-04 15:56 | 15:56 | 0 | 0 | 5336.5 | 4.09448 | -82.7266 | 0.499749 | -0.00445533 | 91.3 | 90.1 | 86.8 | 23.1 | 21.7 | 85.3 | 30.5693 | 507.647 | 0.00183105 | 0.200561 | 0.328152 | 0 | 0 | 0 | 0.09729216 | 0.13195046 | 8.909129 | 8.87447 | 8.8918 | -274.43465 | 29.26535 | -21.06367 | -28.46394 | -24.77056 | -24.77056 | 1.430881 | 0.900234 | 0.8953042 | 0.9052001 | 0.900234 | 0.900234 | 0.009994638 | 9.00234 | 14.30881 | 36.79374
| 990 | 2015-08-04 15:57 | 15:57 | 0 | 0 | 5367.54 | 4.09448 | -97.6387 | 0.499749 | -0.00445533 | 91.3 | 90.4 | 86.9 | 23.1 | 21.7 | 85.3 | 29.5526 | 507.647 | 0.00183105 | 0.199988 | 0.327696 | 0 | 0 | 0 | 0.09874758 | 0.1331087 | 8.907673 | 8.873312 | 8.890493 | -275.45135 | 28.24865 | -21.37552 | -28.71032 | -25.04956 | -25.04956 | 1.434324 | 0.9006072 | 0.8957169 | 0.9055333 | 0.9006072 | 0.9006072 | 0.009621404 | 9.006072 | 14.34324 | 37.00776
| 991 | 2015-08-04 15:57 | 15:57 | 0 | 0 | 5395.48 | 4.09448 | -82.7266 | 0.499749 | -0.00463927 | 91.2 | 91.2 | 87 | 23.1 | 21.6 | 85.3 | 28.512 | 507.647 | 0.00244141 | 0.199444 | 0.3273 | 0 | 0 | 0 | 0.10012934 | 0.13411454 | 8.906291 | 8.872306 | 8.889299 | -276.49195 | 27.20805 | -21.6715 | -28.92423 | -25.30435 | -25.30435 | 1.437865 | 0.9009483 | 0.8961089 | 0.9058228 | 0.9009483 | 0.9009483 | 0.009280272 | 9.009483 | 14.37865 | 37.2004
| 992 | 2015-08-04 15:57 | 15:57 | 0 | 0 | 5424.65 | 4.09448 | -82.7266 | 0.499749 | -0.00445533 | 91.2 | 91.6 | 86.9 | 23.1 | 21.6 | 85.3 | 27.4715 | 507.647 | 0.00244141 | 0.198871 | 0.327027 | 0 | 0 | 0 | 0.10158476 | 0.13480796 | 8.904836 | 8.871613 | 8.888224 | -277.53245 | 26.16755 | -21.98317 | -29.07167 | -25.53362 | -25.53362 | 1.441424 | 0.9012555 | 0.896522 | 0.9060225 | 0.9012555 | 0.9012555 | 0.008973105 | 9.012555 | 14.41424 | 37.40151
| 993 | 2015-08-04 15:57 | 15:57 | 0 | 0 | 5452.59 | 4.09448 | -97.6387 | 0.499749 | -0.00445533 | 91.1 | 91.8 | 87 | 23.1 | 21.7 | 85.3 | 26.4468 | 507.647 | 0.00183105 | 0.198297 | 0.325872 | 0 | 0 | 0 | 0.10304272 | 0.13774166 | 8.903378 | 8.868679 | 8.886029 | -278.55715 | 25.14285 | -22.29528 | -29.69522 | -26.00201 | -26.00201 | 1.444945 | 0.9018837 | 0.8969361 | 0.9068678 | 0.9018837 | 0.9018837 | 0.008344901 | 9.018837 | 14.44945 | 37.59415
| 994 | 2015-08-04 15:57 | 15:57 | 0 | 0 | 5484.56 | 4.09448 | -82.7266 | 0.499749 | -0.00445533 | 91 | 91.7 | 87 | 23.1 | 21.7 | 85.3 | 25.307 | 507.647 | 0.00183105 | 0.197633 | 0.325507 | 0 | 0 | 0 | 0.10472928 | 0.13866876 | 8.901692 | 8.867752 | 8.884722 | -279.69695 | 24.00305 | -22.65621 | -29.89219 | -26.28067 | -26.28067 | 1.448883 | 0.9022579 | 0.8974155 | 0.9071352 | 0.9022579 | 0.9022579 | 0.007970753 | 9.022579 | 14.48883 | 37.81458
| 995 | 2015-08-04 15:58 | 15:58 | 0 | 0 | 5510.63 | 4.09448 | -97.6387 | 0.499749 | -0.00445533 | 90.9 | 91.6 | 87 | 23.1 | 21.7 | 85.3 | 24.2664 | 507.647 | 0.00183105 | 0.19709 | 0.325203 | 0 | 0 | 0 | 0.1061085 | 0.13944092 | 8.900312 | 8.86698 | 8.883646 | -280.73755 | 22.96245 | -22.95127 | -30.05622 | -26.50998 | -26.50998 | 1.452496 | 0.902566 | 0.8978077 | 0.907358 | 0.902566 | 0.902566 | 0.007662626 | 9.02566 | 14.52496 | 37.99432
| 996 | 2015-08-04 15:58 | 15:58 | 0 | 0 | 5531.12 | 4.09448 | -97.6387 | 0.499749 | -0.00445533 | 90.9 | 91.4 | 87.1 | 23 | 21.7 | 85.3 | 23.3251 | 507.647 | 0.00183105 | 0.196607 | 0.324656 | 0 | 0 | 0 | 0.10733532 | 0.1408303 | 8.899086 | 8.865591 | 8.882338 | -281.67885 | 22.02115 | -23.21366 | -30.35129 | -26.78877 | -26.78877 | 1.45578 | 0.9029409 | 0.8981569 | 0.907759 | 0.9029409 | 0.9029409 | 0.007287736 | 9.029409 | 14.5578 | 38.1356
End Pressurization | 997 | 2015-08-04 15:58 | 15:58 | 0 | 0 | 5546.64 | 4.09448 | -97.6387 | 0.49973 | -0.00463927 | 90.8 | 91.2 | 87 | 23.1 | 21.7 | 85.3 | 22.5705 | 507.647 | 0.00244141 | 0.196154 | 0.324261 | 0 | 0 | 0 | 0.10848594 | 0.1418336 | 8.897935 | 8.864587 | 8.881261 | -282.43345 | 21.26655 | -23.45969 | -30.56431 | -27.01824 | -27.01824 | 1.458424 | 0.9032497 | 0.8984845 | 0.9080487 | 0.9032497 | 0.9032497 | 0.007794027 | 9.032497 | 14.58424 | 38.2426
| 998 | 2015-08-04 15:58 | 15:58 | 0 | 0 | 5562.16 | 4.09448 | -97.6387 | 0.499749 | -0.00463927 | 90.8 | 90.9 | 87 | 23.2 | 21.7 | 85.2 | 21.9152 | 507.647 | 0.00183105 | 0.195581 | 0.323987 | 0 | 0 | 0 | 0.10994136 | 0.14252956 | 8.896479 | 8.863891 | 8.880185 | -283.08875 | 20.61125 | -23.7708 | -30.71205 | -27.24739 | -6.406992 | 1.460727 | 0.87633 | 0.8988991 | 0.9082498 | 0.9035583 | 0.87633 | 0.03471376 | 9.035583 | 14.60727 | 38.34961
| 999 | 2015-08-04 15:58 | 15:58 | 0 | 0 | 5568.68 | 4.09448 | -97.6387 | 0.499749 | -0.00445533 | 90.7 | 90.6 | 87 | 23.1 | 21.7 | 85.3 | 21.3671 | 507.647 | 0.00244141 | 0.195098 | 0.323318 | 0 | 0 | 0 | 0.11116818 | 0.14422882 | 8.895253 | 8.862192 | 8.878722 | -283.63685 | 20.06315 | -24.03298 | -31.07268 | -27.55897 | -6.955092 | 1.462659 | 0.877025 | 0.8992487 | 0.9087409 | 0.9039782 | 0.877025 | 0.03401868 | 9.039782 | 14.62659 | 38.39456
| 1000 | 2015-08-04 15:58 | 15:58 | 0 | 0 | 5553.47 | 4.09448 | -97.6387 | 0.499749 | -0.00463927 | 90.7 | 90.4 | 87.1 | 23 | 21.6 | 85.3 | 21.2083 | 507.647 | 0.00183105 | 0.194826 | 0.322954 | 0 | 0 | 0 | 0.11185906 | 0.14515338 | 8.894562 | 8.861267 | 8.877915 | -283.79565 | 19.90435 | -24.18059 | -31.26885 | -27.73094 | -7.113892 | 1.46322 | 0.8772266 | 0.8994457 | 0.9090083 | 0.9042101 | 0.8772266 | 0.0338171 | 9.042101 | 14.6322 | 38.28969
| 1001 | 2015-08-04 15:59 | 15:59 | 0 | 0 | 5544.46 | 4.09448 | -82.7266 | 0.499749 | -0.00445533 | 90.6 | 90.2 | 87.2 | 23.1 | 21.7 | 85.2 | 21.2083 | 507.647 | 0.00183105 | 0.194343 | 0.322376 | 0 | 0 | 0 | 0.11308588 | 0.1466215 | 8.893335 | 8.859799 | 8.876567 | -283.79565 | 19.90435 | -24.44266 | -31.58026 | -28.01777 | -7.113892 | 1.46322 | 0.8772266 | 0.8997957 | 0.9094331 | 0.9045972 | 0.8772266 | 0.0338171 | 9.045972 | 14.6322 | 38.22757
| 1002 | 2015-08-04 15:59 | 15:59 | 0 | 0 | 5541.67 | 4.09448 | -97.6387 | 0.49973 | -0.00445533 | 90.5 | 89.9 | 87.2 | 23 | 21.6 | 85.3 | 21.0454 | 507.647 | 0.00183105 | 0.193891 | 0.321981 | 0 | 0 | 0 | 0.11423396 | 0.1476248 | 8.892187 | 8.858796 | 8.875491 | -283.95855 | 19.74145 | -24.68785 | -31.79302 | -28.24669 | -7.276792 | 1.463796 | 0.8774335 | 0.9001234 | 0.9097235 | 0.9049064 | 0.8774335 | 0.03361021 | 9.049064 | 14.63796 | 38.20834
| 1003 | 2015-08-04 15:59 | 15:59 | 0 | 0 | 5551.29 | 4.09448 | -97.6387 | 0.49973 | -0.00445533 | 90.5 | 89.6 | 87.2 | 23.1 | 21.6 | 85.2 | 20.823 | 507.647 | 0.00183105 | 0.193498 | 0.321616 | 0 | 0 | 0 | 0.11523218 | 0.1485519 | 8.891189 | 8.857869 | 8.874529 | -284.18095 | 19.51905 | -24.90098 | -31.98959 | -28.45151 | -7.499192 | 1.464583 | 0.8777161 | 0.9004084 | 0.909992 | 0.9051833 | 0.8777161 | 0.03332759 | 9.051833 | 14.64583 | 38.27466
| 1004 | 2015-08-04 15:59 | 15:59 | 0 | 0 | 5541.67 | 4.09448 | -97.6387 | 0.499749 | -0.00445533 | 90.5 | 89.5 | 87.2 | 23.1 | 21.6 | 85.2 | 20.5768 | 507.647 | 0.00244141 | 0.193408 | 0.321434 | 0 | 0 | 0 | 0.11546078 | 0.14901418 | 8.89096 | 8.857407 | 8.874183 | -284.42715 | 19.27285 | -24.94979 | -32.08758 | -28.525 | -7.745392 | 1.465455 | 0.8780292 | 0.9004737 | 0.9101259 | 0.9052826 | 0.8780292 | 0.03301452 | 9.052826 | 14.65455 | 38.20834
| 1005 | 2015-08-04 15:59 | 15:59 | 0 | 0 | 5541.67 | 4.09448 | -97.6387 | 0.499749 | -0.00463927 | 90.4 | 89.3 | 87.3 | 23.1 | 21.7 | 85.2 | 20.3782 | 507.647 | 0.00244141 | 0.192925 | 0.321221 | 0 | 0 | 0 | 0.1166876 | 0.1495552 | 8.889733 | 8.856866 | 8.873299 | -284.62575 | 19.07425 | -25.21166 | -32.20226 | -28.71302 | -7.943992 | 1.466159 | 0.8782819 | 0.9008242 | 0.9102827 | 0.905537 | 0.8782819 | 0.03276182 | 9.05537 | 14.66159 | 38.20834
| 1006 | 2015-08-04 15:59 | 15:59 | 0 | 0 | 5553.47 | 4.09448 | -97.6387 | 0.499749 | -0.00463927 | 90.3 | 89.6 | 87.3 | 23.1 | 21.6 | 85.2 | 20.1558 | 507.647 | 0.00244141 | 0.192744 | 0.320947 | 0 | 0 | 0 | 0.11714734 | 0.15025116 | 8.889273 | 8.85617 | 8.872722 | -284.84815 | 18.85185 | -25.30978 | -32.34976 | -28.83591 | -8.166392 | 1.466948 | 0.8785651 | 0.9009556 | 0.9104844 | 0.9057033 | 0.8785651 | 0.03247866 | 9.057033 | 14.66948 | 38.28969
| 1007 | 2015-08-04 16:00 | 16:00 | 0 | 0 | 5541.67 | 4.09448 | -97.6387 | 0.499749 | -0.00445533 | 90.3 | 90.2 | 87.3 | 23.2 | 21.6 | 85.1 | 19.9691 | 507.647 | 0.00244141 | 0.192381 | 0.320765 | 0 | 0 | 0 | 0.11806936 | 0.15071344 | 8.888351 | 8.855707 | 8.872029 | -285.03485 | 18.66515 | -25.50652 | -32.44772 | -28.9831 | -8.353092 | 1.467611 | 0.8788029 | 0.9012192 | 0.9106184 | 0.9059025 | 0.8788029 | 0.03297025 | 9.059025 | 14.67611 | 38.20834
| 1008 | 2015-08-04 16:00 | 16:00 | 0 | 0 | 5541.67 | 4.09448 | -97.6387 | 0.499749 | -0.00445533 | 90.2 | 90.3 | 87.3 | 23.2 | 21.6 | 85 | 19.8222 | 507.647 | 0.00183105 | 0.1922 | 0.320461 | 0 | 0 | 0 | 0.1185291 | 0.1514856 | 8.887892 | 8.854935 | 8.871413 | -285.18175 | 18.51825 | -25.60461 | -32.61133 | -29.11406 | -8.499992 | 1.468133 | 0.8789901 | 0.9013507 | 0.9108423 | 0.9060799 | 0.8789901 | 0.03278302 | 9.060799 | 14.68133 | 38.20834
| 1009 | 2015-08-04 16:00 | 16:00 | 0 | 0 | 5541.67 | 4.09448 | -97.6387 | 0.499749 | -0.00445533 | 90.2 | 91.1 | 87.3 | 23.1 | 21.5 | 85 | 19.6117 | 507.647 | 0.00244141 | 0.191898 | 0.32037 | 0 | 0 | 0 | 0.11929618 | 0.15171674 | 8.887125 | 8.854704 | 8.870914 | -285.39225 | 18.30775 | -25.76825 | -32.6603 | -29.22017 | -8.710492 | 1.468882 | 0.8792586 | 0.9015701 | 0.9109094 | 0.9062237 | 0.8792586 | 0.03251458 | 9.062237 | 14.68882 | 38.20834
| 1010 | 2015-08-04 16:00 | 16:00 | 0 | 0 | 5541.67 | 4.09448 | -97.6387 | 0.499749 | -0.00445533 | 90.2 | 91.5 | 87.3 | 23.1 | 21.6 | 85.1 | 19.4489 | 507.647 | 0.00244141 | 0.191627 | 0.320096 | 0 | 0 | 0 | 0.11998452 | 0.1524127 | 8.886436 | 8.854008 | 8.870222 | -285.55505 | 18.14495 | -25.91507 | -32.80773 | -29.3673 | -8.873292 | 1.469462 | 0.8794663 | 0.901767 | 0.9111113 | 0.9064231 | 0.8794663 | 0.03230686 | 9.064231 | 14.69462 | 38.20834
| 1011 | 2015-08-04 16:00 | 16:00 | 0 | 0 | 5541.67 | 5.01831 | -97.6387 | 0.499749 | -0.00445533 | 90.1 | 91.8 | 87.3 | 23.2 | 21.5 | 85.2 | 19.2384 | 507.647 | 0.00183105 | 0.191325 | 0.320005 | 0 | 0 | 0 | 0.1207516 | 0.15264384 | 8.885669 | 8.853777 | 8.869723 | -285.76555 | 17.93445 | -26.07866 | -32.85669 | -29.47338 | -9.083792 | 1.470213 | 0.879735 | 0.9019866 | 0.9111783 | 0.9065669 | 0.879735 | 0.03203813 | 9.065669 | 14.70213 | 38.20834
| 1012 | 2015-08-04 16:00 | 16:00 | 0 | 0 | 5553.47 | 4.09448 | -97.6387 | 0.499749 | -0.00445533 | 90 | 91.6 | 87.4 | 23.2 | 21.5 | 85 | 19.0795 | 507.647 | 0.00183105 | 0.190963 | 0.319823 | 0 | 0 | 0 | 0.12167108 | 0.15310612 | 8.88475 | 8.853315 | 8.869032 | -285.92445 | 17.77555 | -26.27471 | -32.95461 | -29.6202 | -9.242692 | 1.47078 | 0.879938 | 0.9022499 | 0.9113125 | 0.906766 | 0.879938 | 0.03183516 | 9.06766 | 14.7078 | 38.28969
| 1013 | 2015-08-04 16:01 | 16:01 | 0 | 0 | 5541.67 | 4.09448 | -97.6387 | 0.499749 | -0.00445533 | 90 | 91.6 | 87.4 | 23.1 | 21.6 | 84.9 | 18.8928 | 507.647 | 0.00183105 | 0.191053 | 0.31961 | 0 | 0 | 0 | 0.12144248 | 0.15364714 | 8.884978 | 8.852774 | 8.868876 | -286.11115 | 17.58885 | -26.22597 | -33.06918 | -29.65339 | -9.429392 | 1.471446 | 0.8801766 | 0.9021844 | 0.9114695 | 0.9068111 | 0.8801766 | 0.03159657 | 9.068111 | 14.71446 | 38.20834
| 1014 | 2015-08-04 16:01 | 16:01 | 0 | 0 | 5542.6 | 4.09448 | -97.6387 | 0.499749 | -0.00445533 | 89.8 | 91.3 | 87.5 | 23.2 | 21.6 | 84.9 | 18.7062 | 507.647 | 0.00244141 | 0.190691 | 0.319245 | 0 | 0 | 0 | 0.12236196 | 0.15457424 | 8.884059 | 8.851847 | 8.867953 | -286.29775 | 17.40225 | -26.422 | -33.2655 | -29.84957 | -9.615992 | 1.472113 | 0.8804152 | 0.9024477 | 0.9117387 | 0.9070773 | 0.8804152 | 0.03135798 | 9.070773 | 14.72113 | 38.21475
| 1015 | 2015-08-04 16:01 | 16:01 | 0 | 0 | 5538.88 | 4.09448 | -97.6387 | 0.499749 | -0.00445533 | 89.9 | 91.1 | 87.5 | 23.1 | 21.5 | 84.8 | 18.6188 | 507.647 | 0.00183105 | 0.190389 | 0.319154 | 0 | 0 | 0 | 0.12312904 | 0.15480538 | 8.883292 | 8.851615 | 8.867454 | -286.38515 | 17.31485 | -26.58551 | -33.31443 | -29.9556 | -9.703392 | 1.472426 | 0.880527 | 0.9026675 | 0.9118058 | 0.9072213 | 0.880527 | 0.03124618 | 9.072213 | 14.72426 | 38.1891
| 1016 | 2015-08-04 16:01 | 16:01 | 0 | 0 | 5541.67 | 4.09448 | -97.6387 | 0.49973 | -0.00445533 | 89.8 | 90.9 | 87.5 | 23.1 | 21.5 | 84.8 | 18.4599 | 507.647 | 0.00183105 | 0.190208 | 0.318759 | 0 | 0 | 0 | 0.12358878 | 0.15580868 | 8.882832 | 8.850612 | 8.866722 | -286.54405 | 17.15595 | -26.68349 | -33.52683 | -30.11098 | -9.862292 | 1.472994 | 0.8807303 | 0.9027993 | 0.9120973 | 0.9074324 | 0.8807303 | 0.03104285 | 9.074324 | 14.72994 | 38.20834
| 1017 | 2015-08-04 16:01 | 16:01 | 0 | 0 | 5541.67 | 4.09448 | -97.6387 | 0.499749 | -0.00445533 | 89.7 | 90.6 | 87.5 | 23.1 | 21.5 | 84.8 | 18.2733 | 507.647 | 0.00244141 | 0.189936 | 0.318576 | 0 | 0 | 0 | 0.12427966 | 0.1562735 | 8.882141 | 8.850147 | 8.866144 | -286.73065 | 16.96935 | -26.83072 | -33.62521 | -30.2337 | -10.04889 | 1.473663 | 0.8809692 | 0.9029973 | 0.9122324 | 0.9075991 | 0.8809692 | 0.03112546 | 9.075991 | 14.73663 | 38.20834
| 1018 | 2015-08-04 16:01 | 16:01 | 0 | 0 | 5553.47 | 4.09448 | -97.6387 | 0.499749 | -0.00445533 | 89.8 | 90.3 | 87.5 | 23.1 | 21.5 | 84.8 | 18.1224 | 507.647 | 0.00183105 | 0.189846 | 0.318668 | 0 | 0 | 0 | 0.12450826 | 0.15603982 | 8.881913 | 8.850381 | 8.866147 | -286.88155 | 16.81845 | -26.87943 | -33.57575 | -30.23316 | -10.19979 | 1.474204 | 0.8811625 | 0.9030629 | 0.9121645 | 0.9075984 | 0.8811625 | 0.03093218 | 9.075984 | 14.74204 | 38.28969
| 1019 | 2015-08-04 16:02 | 16:02 | 0 | 0 | 5553.47 | 4.09448 | -97.6387 | 0.49973 | -0.00445533 | 89.7 | 90.1 | 87.5 | 23.1 | 21.6 | 84.7 | 17.9754 | 507.647 | 0.00183105 | 0.189635 | 0.318576 | 0 | 0 | 0 | 0.1250442 | 0.1562735 | 8.881377 | 8.850147 | 8.865762 | -287.02855 | 16.67145 | -26.99362 | -33.62521 | -30.31488 | -10.34679 | 1.474731 | 0.8813509 | 0.9032165 | 0.9122324 | 0.9077095 | 0.8813509 | 0.03074381 | 9.077095 | 14.74731 | 38.28969
| 1020 | 2015-08-04 16:02 | 16:02 | 0 | 0 | 5542.6 | 4.09448 | -97.6387 | 0.499749 | -0.00445533 | 89.8 | 89.9 | 87.6 | 23.1 | 21.6 | 84.7 | 17.7649 | 507.647 | 0.00244141 | 0.189544 | 0.318303 | 0 | 0 | 0 | 0.12527534 | 0.15696692 | 8.881145 | 8.849454 | 8.8653 | -287.23905 | 16.46095 | -27.04286 | -33.77196 | -30.41304 | -10.55729 | 1.475487 | 0.8816207 | 0.9032828 | 0.9124339 | 0.907843 | 0.8816207 | 0.03047392 | 9.07843 | 14.75487 | 38.21475
| 1021 | 2015-08-04 16:02 | 16:02 | 0 | 0 | 5543.53 | 4.09448 | -97.6387 | 0.499749 | -0.00445533 | 90 | 89.6 | 87.6 | 23.1 | 21.5 | 84.7 | 17.5663 | 507.647 | 0.00244141 | 0.189272 | 0.31809 | 0 | 0 | 0 | 0.12596622 | 0.15750794 | 8.880455 | 8.848913 | 8.864684 | -287.43765 | 16.26235 | -27.19004 | -33.88645 | -30.54382 | -10.75589 | 1.476201 | 0.8818755 | 0.903481 | 0.9125912 | 0.9080209 | 0.8818755 | 0.03021915 | 9.080209 | 14.76201 | 38.22116
| 1022 | 2015-08-04 16:02 | 16:02 | 0 | 0 | 5541.67 | 4.09448 | -97.6387 | 0.499749 | -0.00445533 | 90.3 | 89.4 | 87.6 | 23.1 | 21.5 | 84.6 | 17.4075 | 507.647 | 0.00244141 | 0.189091 | 0.317999 | 0 | 0 | 0 | 0.12642596 | 0.15773908 | 8.879995 | 8.848682 | 8.864338 | -287.59645 | 16.10355 | -27.28796 | -33.93536 | -30.61715 | -10.91469 | 1.476772 | 0.8820793 | 0.9036129 | 0.9126584 | 0.9081206 | 0.8820793 | 0.03001532 | 9.081206 | 14.76772 | 38.20834
| 1023 | 2015-08-04 16:02 | 16:02 | 0 | 0 | 5542.6 | 4.09448 | -97.6387 | 0.49973 | -0.00445533 | 91 | 89.2 | 87.6 | 23.1 | 21.5 | 84.7 | 17.2327 | 507.647 | 0.00183105 | 0.18888 | 0.317816 | 0 | 0 | 0 | 0.1269619 | 0.1582039 | 8.879459 | 8.848217 | 8.863838 | -287.77125 | 15.92875 | -27.40211 | -34.0337 | -30.72337 | -11.08949 | 1.477401 | 0.8823038 | 0.9037667 | 0.9127936 | 0.9082652 | 0.8823038 | 0.02979085 | 9.082652 | 14.77401 | 38.21475
| 1024 | 2015-08-04 16:02 | 16:02 | 0 | 0 | 5555.33 | 4.09448 | -97.6387 | 0.49973 | -0.00463927 | 91.3 | 89.5 | 87.6 | 23.1 | 21.5 | 84.6 | 17.0103 | 507.647 | 0.00244141 | 0.188699 | 0.317816 | 0 | 0 | 0 | 0.12742164 | 0.1582039 | 8.878999 | 8.848217 | 8.863608 | -287.99365 | 15.70635 | -27.50001 | -34.0337 | -30.77217 | -11.31189 | 1.478203 | 0.8825896 | 0.9038987 | 0.9127936 | 0.9083316 | 0.8825896 | 0.02950509 | 9.083316 | 14.78203 | 38.30252
| 1025 | 2015-08-04 16:03 | 16:03 | 0 | 0 | 5543.53 | 4.09448 | -97.6387 | 0.49973 | -0.00445533 | 91.9 | 90.2 | 87.6 | 23.1 | 21.6 | 84.6 | 16.9229 | 507.647 | 0.00183105 | 0.188608 | 0.317816 | 0 | 0 | 0 | 0.12765278 | 0.1582039 | 8.878768 | 8.848217 | 8.863492 | -288.08105 | 15.61895 | -27.54923 | -34.0337 | -30.7967 | -11.39929 | 1.478518 | 0.8827019 | 0.9039651 | 0.9127936 | 0.908365 | 0.8827019 | 0.02939274 | 9.08365 | 14.78518 | 38.22116
| 1026 | 2015-08-04 16:03 | 16:03 | 0 | 0 | 5542.6 | 4.09448 | -97.6387 | 0.49973 | -0.00445533 | 92.2 | 90.5 | 87.7 | 23.1 | 21.5 | 84.6 | 16.8594 | 507.647 | 0.00183105 | 0.188427 | 0.317543 | 0 | 0 | 0 | 0.12811252 | 0.15889732 | 8.878308 | 8.847524 | 8.862916 | -288.14455 | 15.55545 | -27.64712 | -34.18039 | -30.91907 | -11.46279 | 1.478747 | 0.8827836 | 0.9040971 | 0.9129953 | 0.9085316 | 0.8827836 | 0.0293111 | 9.085316 | 14.78747 | 38.21475
| 1027 | 2015-08-04 16:03 | 16:03 | 0 | 0 | 5542.6 | 4.09448 | -97.6387 | 0.499749 | -0.00445533 | 92.2 | 91.2 | 87.6 | 23.1 | 21.5 | 84.5 | 16.776 | 507.647 | 0.00244141 | 0.188246 | 0.317452 | 0 | 0 | 0 | 0.12857226 | 0.15912846 | 8.877849 | 8.847292 | 8.86257 | -288.22795 | 15.47205 | -27.745 | -34.22929 | -30.99238 | -11.54619 | 1.479048 | 0.8828908 | 0.9042291 | 0.9130626 | 0.9086315 | 0.8828908 | 0.02964565 | 9.086315 | 14.79048 | 38.21475
| 1028 | 2015-08-04 16:03 | 16:03 | 0 | 0 | 5553.47 | 4.09448 | -97.6387 | 0.49973 | -0.00445533 | 92.1 | 91.5 | 87.7 | 23 | 21.5 | 84.5 | 16.7124 | 507.647 | 0.00244141 | 0.188035 | 0.317239 | 0 | 0 | 0 | 0.1291082 | 0.15966948 | 8.877313 | 8.846751 | 8.862032 | -288.29155 | 15.40845 | -27.85909 | -34.34372 | -31.10664 | -11.60979 | 1.479277 | 0.8829726 | 0.904383 | 0.91322 | 0.9087872 | 0.8829726 | 0.02956384 | 9.087872 | 14.79277 | 38.28969
| 1029 | 2015-08-04 16:03 | 16:03 | 0 | 0 | 5543.53 | 4.09448 | -97.6387 | 0.499749 | -0.00445533 | 91.9 | 91.8 | 87.7 | 23.1 | 21.5 | 84.5 | 16.5774 | 507.647 | 0.00183105 | 0.188035 | 0.316874 | 0 | 0 | 0 | 0.1291082 | 0.16059658 | 8.877313 | 8.845824 | 8.861568 | -288.42655 | 15.27345 | -27.85909 | -34.53978 | -31.20499 | -11.74479 | 1.479765 | 0.8831463 | 0.904383 | 0.9134899 | 0.9089212 | 0.8831463 | 0.02939014 | 9.089212 | 14.79765 | 38.22116
| 1030 | 2015-08-04 16:03 | 16:03 | 0 | 0 | 5542.6 | 4.09448 | -97.6387 | 0.49973 | -0.00445533 | 91.9 | 91.8 | 87.8 | 23.1 | 21.5 | 84.6 | 16.5258 | 507.647 | 0.00244141 | 0.187854 | 0.316692 | 0 | 0 | 0 | 0.12956794 | 0.16105886 | 8.876853 | 8.845362 | 8.861107 | -288.47815 | 15.22185 | -27.95695 | -34.63753 | -31.3028 | -11.79639 | 1.479951 | 0.8832127 | 0.9045151 | 0.9136245 | 0.9090546 | 0.8832127 | 0.02932373 | 9.090546 | 14.79951 | 38.21475
| 1031 | 2015-08-04 16:04 | 16:04 | 0 | 0 | 5543.53 | 4.09448 | -97.6387 | 0.499749 | -0.00445533 | 91.9 | 91.6 | 87.8 | 23.2 | 21.5 | 84.6 | 16.4384 | 507.647 | 0.00183105 | 0.187673 | 0.316479 | 0 | 0 | 0 | 0.13002768 | 0.16159988 | 8.876393 | 8.844821 | 8.860607 | -288.56555 | 15.13445 | -28.0548 | -34.75191 | -31.40894 | -11.88379 | 1.480267 | 0.8833252 | 0.9046472 | 0.9137821 | 0.9091993 | 0.8833252 | 0.02921122 | 9.091993 | 14.80267 | 38.22116
| 1032 | 2015-08-04 16:04 | 16:04 | 0 | 0 | 5544.46 | 4.09448 | -97.6387 | 0.49973 | -0.00445533 | 91.8 | 91.4 | 87.9 | 23.1 | 21.5 | 84.5 | 16.355 | 507.647 | 0.00183105 | 0.187491 | 0.316601 | 0 | 0 | 0 | 0.13048996 | 0.16129 | 8.875931 | 8.845131 | 8.860531 | -288.64895 | 15.05105 | -28.15318 | -34.6864 | -31.42511 | -11.96719 | 1.480569 | 0.8834326 | 0.9047801 | 0.9136918 | 0.9092214 | 0.8834326 | 0.02910383 | 9.092214 | 14.80569 | 38.22757
| 1033 | 2015-08-04 16:04 | 16:04 | 0 | 0 | 5541.67 | 4.09448 | -97.6387 | 0.49973 | -0.00445533 | 91.6 | 91.2 | 87.8 | 23.1 | 21.5 | 84.4 | 16.355 | 507.647 | 0.00244141 | 0.187371 | 0.316479 | 0 | 0 | 0 | 0.13079476 | 0.16159988 | 8.875626 | 8.844821 | 8.860224 | -288.64895 | 15.05105 | -28.21805 | -34.75191 | -31.4903 | -11.96719 | 1.480569 | 0.8834326 | 0.9048677 | 0.9137821 | 0.9093103 | 0.8834326 | 0.02910383 | 9.093103 | 14.80569 | 38.20834
| 1034 | 2015-08-04 16:04 | 16:04 | 0 | 0 | 5554.4 | 4.09448 | -97.6387 | 0.49973 | -0.00445533 | 91.5 | 90.9 | 87.9 | 23.2 | 21.5 | 84.4 | 16.2676 | 507.647 | 0.00244141 | 0.18719 | 0.316388 | 0 | 0 | 0 | 0.1312545 | 0.16183102 | 8.875166 | 8.84459 | 8.859878 | -288.73635 | 14.96365 | -28.31587 | -34.80078 | -31.56356 | -12.05459 | 1.480885 | 0.8835452 | 0.9049999 | 0.9138494 | 0.9094103 | 0.8835452 | 0.02899127 | 9.094103 | 14.80885 | 38.29611
| 1035 | 2015-08-04 16:04 | 16:04 | 0 | 0 | 5543.53 | 4.09448 | -97.6387 | 0.499749 | -0.00445533 | 91.5 | 90.6 | 87.8 | 23.2 | 21.5 | 84.4 | 16.1445 | 507.647 | 0.00244141 | 0.187099 | 0.316297 | 0 | 0 | 0 | 0.13148564 | 0.16206216 | 8.874935 | 8.844359 | 8.859647 | -288.85945 | 14.84055 | -28.36505 | -34.84964 | -31.61258 | -12.17769 | 1.481331 | 0.8837038 | 0.9050664 | 0.9139167 | 0.9094772 | 0.8837038 | 0.02883267 | 9.094772 | 14.81331 | 38.22116
| 1036 | 2015-08-04 16:04 | 16:04 | 0 | 0 | 5543.53 | 4.09448 | -97.6387 | 0.49973 | -0.00445533 | 91.2 | 90.5 | 87.9 | 23.1 | 21.5 | 84.6 | 16.0452 | 507.647 | 0.00183105 | 0.187009 | 0.316114 | 0 | 0 | 0 | 0.13171424 | 0.16252698 | 8.874707 | 8.843894 | 8.8593 | -288.95875 | 14.74125 | -28.41369 | -34.9479 | -31.68611 | -12.27699 | 1.48169 | 0.8838318 | 0.9051321 | 0.9140522 | 0.9095775 | 0.8838318 | 0.0287047 | 9.095775 | 14.8169 | 38.22116
| 1037 | 2015-08-04 16:05 | 16:05 | 0 | 0 | 5544.46 | 4.09448 | -97.6387 | 0.49973 | -0.00445533 | 91.2 | 90.2 | 88 | 23.1 | 21.5 | 84.4 | 15.9459 | 507.647 | 0.00183105 | 0.186918 | 0.315932 | 0 | 0 | 0 | 0.13194538 | 0.16298926 | 8.874475 | 8.843432 | 8.858954 | -289.05805 | 14.64195 | -28.46286 | -35.0456 | -31.75963 | -12.37629 | 1.48205 | 0.8839598 | 0.9051986 | 0.9141869 | 0.9096779 | 0.8839598 | 0.02929215 | 9.096779 | 14.8205 | 38.22757
| 1038 | 2015-08-04 16:05 | 16:05 | 0 | 0 | 5552.22 | 4.09448 | -97.6387 | 0.49973 | -0.00445533 | 91.1 | 89.9 | 88 | 23.1 | 21.5 | 84.6 | 15.8824 | 507.647 | 0.00183105 | 0.186737 | 0.315932 | 0 | 0 | 0 | 0.13240512 | 0.16298926 | 8.874016 | 8.843432 | 8.858724 | -289.12155 | 14.57845 | -28.56066 | -35.0456 | -31.80837 | -12.43979 | 1.48228 | 0.8840417 | 0.9053309 | 0.9141869 | 0.9097445 | 0.8840417 | 0.02921027 | 9.097445 | 14.8228 | 38.28108
| 1039 | 2015-08-04 16:05 | 16:05 | 0 | 0 | 5549.43 | 4.09448 | -97.6387 | 0.499749 | -0.00445533 | 91 | 89.7 | 88 | 23.1 | 21.5 | 84.4 | 15.8586 | 507.647 | 0.00183105 | 0.186526 | 0.315719 | 0 | 0 | 0 | 0.13294106 | 0.16353028 | 8.87348 | 8.842891 | 8.858185 | -289.14535 | 14.55465 | -28.67466 | -35.15994 | -31.92254 | -12.46359 | 1.482367 | 0.8840723 | 0.9054851 | 0.9143446 | 0.9099004 | 0.8840723 | 0.02917958 | 9.099004 | 14.82367 | 38.26184
| 1040 | 2015-08-04 16:05 | 16:05 | 0 | 0 | 5542.6 | 4.09448 | -97.6387 | 0.49973 | -0.00445533 | 90.9 | 89.5 | 88 | 23 | 21.5 | 84.4 | 15.7473 | 507.647 | 0.00244141 | 0.186435 | 0.315537 | 0 | 0 | 0 | 0.1331722 | 0.16399256 | 8.873249 | 8.842428 | 8.857838 | -289.25665 | 14.44335 | -28.72382 | -35.25763 | -31.99605 | -12.57489 | 1.48277 | 0.8842159 | 0.9055516 | 0.9144794 | 0.9100008 | 0.8842159 | 0.02903602 | 9.100008 | 14.8277 | 38.21475
| 1041 | 2015-08-04 16:05 | 16:05 | 0 | 0 | 5541.67 | 4.09448 | -97.6387 | 0.49973 | -0.00463927 | 90.9 | 89.3 | 88 | 23.2 | 21.5 | 84.4 | 15.6957 | 507.647 | 0.00244141 | 0.186345 | 0.315445 | 0 | 0 | 0 | 0.1334008 | 0.16422624 | 8.87302 | 8.842195 | 8.857607 | -289.30825 | 14.39175 | -28.77244 | -35.30701 | -32.04505 | -12.62649 | 1.482957 | 0.8842825 | 0.9056174 | 0.9145475 | 0.9100678 | 0.8842825 | 0.02896945 | 9.100678 | 14.82957 | 38.20834
| 1042 | 2015-08-04 16:05 | 16:05 | 0 | 0 | 5542.6 | 4.09448 | -97.6387 | 0.49973 | -0.00463927 | 90.8 | 89.5 | 88 | 23.2 | 21.5 | 84.4 | 15.5845 | 507.647 | 0.00183105 | 0.186254 | 0.315263 | 0 | 0 | 0 | 0.13363194 | 0.16468852 | 8.872789 | 8.841732 | 8.857261 | -289.41945 | 14.28055 | -28.8216 | -35.40468 | -32.11854 | -12.73769 | 1.483361 | 0.884426 | 0.9056839 | 0.9146823 | 0.9101682 | 0.884426 | 0.02882595 | 9.101682 | 14.83361 | 38.21475
| 1043 | 2015-08-04 16:06 | 16:06 | 0 | 0 | 5542.6 | 4.09448 | -97.6387 | 0.49973 | -0.00463927 | 90.9 | 90 | 88.2 | 23.1 | 21.6 | 84.4 | 15.513 | 507.647 | 0.00244141 | 0.186163 | 0.315263 | 0 | 0 | 0 | 0.13386308 | 0.16468852 | 8.872558 | 8.841732 | 8.857145 | -289.49095 | 14.20905 | -28.87075 | -35.40468 | -32.14304 | -12.80919 | 1.483621 | 0.8845183 | 0.9057504 | 0.9146823 | 0.9102017 | 0.8845183 | 0.02873366 | 9.102017 | 14.83621 | 38.21475
| 1044 | 2015-08-04 16:06 | 16:06 | 0 | 0 | 5541.67 | 4.09448 | -97.6387 | 0.499749 | -0.00463927 | 90.7 | 90.2 | 88.1 | 23.1 | 21.5 | 84.4 | 15.4376 | 507.647 | 0.00244141 | 0.186073 | 0.315263 | 0 | 0 | 0 | 0.13409168 | 0.16468852 | 8.872329 | 8.841732 | 8.857031 | -289.56635 | 14.13365 | -28.91937 | -35.40468 | -32.16727 | -12.88459 | 1.483895 | 0.8846156 | 0.9058162 | 0.9146823 | 0.9102349 | 0.8846156 | 0.02863631 | 9.102349 | 14.83895 | 38.20834
| 1045 | 2015-08-04 16:06 | 16:06 | 0 | 0 | 5542.6 | 4.09448 | -97.6387 | 0.49973 | -0.00445533 | 90.7 | 90.9 | 88.2 | 23.1 | 21.5 | 84.4 | 15.3383 | 507.647 | 0.00244141 | 0.185982 | 0.315081 | 0 | 0 | 0 | 0.13432282 | 0.1651508 | 8.872098 | 8.84127 | 8.856684 | -289.66565 | 14.03435 | -28.96852 | -35.50234 | -32.24075 | -12.98389 | 1.484256 | 0.8847439 | 0.9058828 | 0.9148172 | 0.9103353 | 0.8847439 | 0.02850807 | 9.103353 | 14.84256 | 38.21475
| 1046 | 2015-08-04 16:06 | 16:06 | 0 | 0 | 5543.53 | 4.09448 | -97.6387 | 0.49973 | -0.00445533 | 90.7 | 91.3 | 88.2 | 23.2 | 21.6 | 84.4 | 15.2271 | 507.647 | 0.00244141 | 0.185771 | 0.314777 | 0 | 0 | 0 | 0.13485876 | 0.16592296 | 8.871562 | 8.840498 | 8.85603 | -289.77685 | 13.92315 | -29.08247 | -35.66545 | -32.37937 | -13.09509 | 1.48466 | 0.8848875 | 0.9060371 | 0.9150425 | 0.9105249 | 0.8848875 | 0.02836442 | 9.105249 | 14.8466 | 38.22116
| 1047 | 2015-08-04 16:06 | 16:06 | 0 | 0 | 5542.6 | 4.09448 | -97.6387 | 0.49973 | -0.00445533 | 90.5 | 91.6 | 88.2 | 23.2 | 21.6 | 84.4 | 15.1635 | 507.647 | 0.00244141 | 0.18568 | 0.314777 | 0 | 0 | 0 | 0.1350899 | 0.16592296 | 8.871331 | 8.840498 | 8.855914 | -289.84045 | 13.85955 | -29.13161 | -35.66545 | -32.40386 | -13.15869 | 1.484891 | 0.8849697 | 0.9061037 | 0.9150425 | 0.9105584 | 0.8849697 | 0.02853925 | 9.105584 | 14.84891 | 38.21475
| 1048 | 2015-08-04 16:06 | 16:06 | 0 | 0 | 5554.4 | 4.09448 | -97.6387 | 0.49973 | -0.00445533 | 90.5 | 91.5 | 88.2 | 23.1 | 21.6 | 84.3 | 15.1039 | 507.647 | 0.00244141 | 0.185499 | 0.314686 | 0 | 0 | 0 | 0.13554964 | 0.1661541 | 8.870871 | 8.840267 | 8.855569 | -289.90005 | 13.79995 | -29.22935 | -35.71427 | -32.47706 | -13.21829 | 1.485108 | 0.8850467 | 0.9062361 | 0.9151099 | 0.9106586 | 0.8850467 | 0.02846222 | 9.106586 | 14.85108 | 38.29611
| 1049 | 2015-08-04 16:07 | 16:07 | 0 | 0 | 5542.6 | 4.09448 | -108.822 | 0.49973 | -0.00445533 | 90.3 | 91.5 | 88.2 | 23.1 | 21.6 | 84.4 | 15.0166 | 507.647 | 0.00183105 | 0.185499 | 0.314412 | 0 | 0 | 0 | 0.13554964 | 0.16685006 | 8.870871 | 8.839571 | 8.855221 | -289.98735 | 13.71265 | -29.22935 | -35.86126 | -32.55079 | -13.30559 | 1.485426 | 0.8851596 | 0.9062361 | 0.9153131 | 0.9107595 | 0.8851596 | 0.02834938 | 9.107595 | 14.85426 | 38.21475
| 1050 | 2015-08-04 16:07 | 16:07 | 0 | 0 | 5542.6 | 4.09448 | -97.6387 | 0.49973 | -0.00445533 | 90.3 | 91.2 | 88.3 | 23.1 | 21.6 | 84.4 | 14.9411 | 507.647 | 0.00183105 | 0.185318 | 0.314321 | 0 | 0 | 0 | 0.13600938 | 0.1670812 | 8.870411 | 8.83934 | 8.854876 | -290.06285 | 13.63715 | -29.32708 | -35.91007 | -32.62398 | -13.38109 | 1.485701 | 0.8852572 | 0.9063685 | 0.9153805 | 0.9108596 | 0.8852572 | 0.02825176 | 9.108596 | 14.85701 | 38.21475
| 1051 | 2015-08-04 16:07 | 16:07 | 0 | 0 | 5543.53 | 4.09448 | -97.6387 | 0.49973 | -0.00445533 | 90.2 | 90.9 | 88.3 | 23.1 | 21.6 | 84.3 | 14.818 | 507.647 | 0.00183105 | 0.185409 | 0.314412 | 0 | 0 | 0 | 0.13577824 | 0.16685006 | 8.870643 | 8.839571 | 8.855107 | -290.18595 | 13.51405 | -29.27794 | -35.86126 | -32.57501 | -13.50419 | 1.486149 | 0.8854164 | 0.9063019 | 0.9153131 | 0.9107926 | 0.8854164 | 0.02809255 | 9.107926 | 14.86149 | 38.22116
| 1052 | 2015-08-04 16:07 | 16:07 | 0 | 0 | 5542.6 | 4.09448 | -97.6387 | 0.49973 | -0.00445533 | 90.2 | 90.7 | 88.5 | 23.1 | 21.6 | 84.3 | 14.7425 | 507.647 | 0.00183105 | 0.185318 | 0.31423 | 0 | 0 | 0 | 0.13600938 | 0.16731234 | 8.870411 | 8.839108 | 8.85476 | -290.26145 | 13.43855 | -29.32708 | -35.95888 | -32.64846 | -13.57969 | 1.486424 | 0.8855141 | 0.9063685 | 0.915448 | 0.9108932 | 0.8855141 | 0.02799488 | 9.108932 | 14.86424 | 38.21475
| 1053 | 2015-08-04 16:07 | 16:07 | 0 | 0 | 5545.71 | 4.09448 | -97.6387 | 0.499749 | -0.00445533 | 90.2 | 90.5 | 88.4 | 23.1 | 21.6 | 84.3 | 14.671 | 507.647 | 0.00244141 | 0.185137 | 0.31423 | 0 | 0 | 0 | 0.13646912 | 0.16731234 | 8.869952 | 8.839108 | 8.85453 | -290.33295 | 13.36705 | -29.42479 | -35.95888 | -32.69716 | -13.65119 | 1.486685 | 0.8856066 | 0.906501 | 0.915448 | 0.9109598 | 0.8856066 | 0.02790236 | 9.109598 | 14.86685 | 38.23619
| 1054 | 2015-08-04 16:07 | 16:07 | 0 | 0 | 5556.26 | 4.09448 | -108.822 | 0.499749 | -0.00445533 | 90.2 | 90.3 | 88.4 | 23.1 | 21.6 | 84.3 | 14.6313 | 507.647 | 0.00183105 | 0.185016 | 0.314108 | 0 | 0 | 0 | 0.13677646 | 0.16762222 | 8.869644 | 8.838799 | 8.854221 | -290.37265 | 13.32735 | -29.49011 | -36.02431 | -32.76254 | -13.69089 | 1.48683 | 0.885658 | 0.9065896 | 0.9155385 | 0.9110494 | 0.885658 | 0.02785098 | 9.110494 | 14.8683 | 38.30893
| 1055 | 2015-08-04 16:08 | 16:08 | 0 | 0 | 5542.6 | 4.09448 | -97.6387 | 0.49973 | -0.00463927 | 90.1 | 90 | 88.3 | 23.2 | 21.5 | 84.3 | 14.532 | 507.647 | 0.00244141 | 0.184835 | 0.313926 | 0 | 0 | 0 | 0.1372362 | 0.1680845 | 8.869185 | 8.838336 | 8.85376 | -290.47195 | 13.22805 | -29.58781 | -36.12191 | -32.86019 | -13.79019 | 1.487192 | 0.8857865 | 0.9067221 | 0.9156735 | 0.9111831 | 0.8857865 | 0.02772244 | 9.111831 | 14.87192 | 38.21475
| 1056 | 2015-08-04 16:08 | 16:08 | 0 | 0 | 5541.67 | 4.09448 | -108.822 | 0.499749 | -0.00445533 | 90.1 | 89.8 | 88.5 | 23.1 | 21.6 | 84.3 | 14.4606 | 507.647 | 0.00183105 | 0.184745 | 0.314017 | 0 | 0 | 0 | 0.1374648 | 0.16785336 | 8.868956 | 8.838567 | 8.853762 | -290.54335 | 13.15665 | -29.63639 | -36.07311 | -32.85992 | -13.86159 | 1.487453 | 0.8858789 | 0.906788 | 0.915606 | 0.9111828 | 0.8858789 | 0.02762999 | 9.111828 | 14.87453 | 38.20834
| 1057 | 2015-08-04 16:08 | 16:08 | 0 | 0 | 5542.6 | 4.09448 | -108.822 | 0.499749 | -0.00445533 | 89.9 | 89.5 | 88.5 | 23 | 21.5 | 84.3 | 14.3335 | 507.647 | 0.00183105 | 0.184745 | 0.314017 | 0 | 0 | 0 | 0.1374648 | 0.16785336 | 8.868956 | 8.838567 | 8.853762 | -290.67045 | 13.02955 | -29.63639 | -36.07311 | -32.85992 | -13.98869 | 1.487917 | 0.8860436 | 0.906788 | 0.915606 | 0.9111828 | 0.8860436 | 0.02746538 | 9.111828 | 14.87917 | 38.21475
| 1058 | 2015-08-04 16:08 | 16:08 | 0 | 0 | 5542.6 | 4.09448 | -108.822 | 0.49973 | -0.00445533 | 90 | 89.3 | 88.5 | 23.1 | 21.6 | 84.2 | 14.2501 | 507.647 | 0.00183105 | 0.184654 | 0.313652 | 0 | 0 | 0 | 0.13769594 | 0.16878046 | 8.868725 | 8.83764 | 8.853183 | -290.75385 | 12.94615 | -29.68551 | -36.26883 | -32.98258 | -14.07209 | 1.488222 | 0.8861516 | 0.9068547 | 0.9158768 | 0.9113508 | 0.8861516 | 0.02735733 | 9.113508 | 14.88222 | 38.21475
| 1059 | 2015-08-04 16:08 | 16:08 | 0 | 0 | 5543.53 | 4.09448 | -108.822 | 0.49973 | -0.00445533 | 89.9 | 89.2 | 88.5 | 23.1 | 21.6 | 84.2 | 14.1389 | 507.647 | 0.00183105 | 0.184564 | 0.313561 | 0 | 0 | 0 | 0.13792454 | 0.1690116 | 8.868496 | 8.837409 | 8.852953 | -290.86505 | 12.83495 | -29.73408 | -36.31762 | -33.03126 | -14.18329 | 1.488628 | 0.8862957 | 0.9069206 | 0.9159444 | 0.9114175 | 0.8862957 | 0.02721322 | 9.114175 | 14.88628 | 38.22116
| 1060 | 2015-08-04 16:08 | 16:08 | 0 | 0 | 5543.53 | 4.09448 | -108.822 | 0.49973 | -0.00463927 | 89.9 | 89.3 | 88.5 | 23 | 21.6 | 84.3 | 14.0872 | 507.647 | 0.00183105 | 0.184473 | 0.313561 | 0 | 0 | 0 | 0.13815568 | 0.1690116 | 8.868265 | 8.837409 | 8.852837 | -290.91675 | 12.78325 | -29.78319 | -36.31762 | -33.05574 | -14.23499 | 1.488817 | 0.8863627 | 0.9069872 | 0.9159444 | 0.9114511 | 0.8863627 | 0.02714621 | 9.114511 | 14.88817 | 38.22116
| 1061 | 2015-08-04 16:09 | 16:09 | 0 | 0 | 5542.6 | 4.09448 | -97.6387 | 0.49973 | -0.00445533 | 89.7 | 90.2 | 88.5 | 23 | 21.6 | 84.2 | 14.0237 | 507.647 | 0.00244141 | 0.184383 | 0.313166 | 0 | 0 | 0 | 0.13838428 | 0.1700149 | 8.868037 | 8.836406 | 8.852221 | -290.98025 | 12.71975 | -29.83176 | -36.52938 | -33.18617 | -14.29849 | 1.48905 | 0.886445 | 0.9070532 | 0.9162376 | 0.9116299 | 0.886445 | 0.02706388 | 9.116299 | 14.8905 | 38.21475
| 1062 | 2015-08-04 16:09 | 16:09 | 0 | 0 | 5552.22 | 4.09448 | -97.6387 | 0.499749 | -0.00445533 | 89.8 | 90.5 | 88.6 | 23.1 | 21.6 | 84.2 | 13.9403 | 507.647 | 0.00183105 | 0.184292 | 0.313166 | 0 | 0 | 0 | 0.13861542 | 0.1700149 | 8.867805 | 8.836406 | 8.852106 | -291.06365 | 12.63635 | -29.88086 | -36.52938 | -33.21064 | -14.38189 | 1.489355 | 0.8865532 | 0.9071198 | 0.9162376 | 0.9116635 | 0.8865532 | 0.02695574 | 9.116635 | 14.89355 | 38.28108
| 1063 | 2015-08-04 16:09 | 16:09 | 0 | 0 | 5542.6 | 4.09448 | -97.6387 | 0.499749 | -0.00463927 | 89.8 | 91.3 | 88.7 | 23.1 | 21.5 | 84.1 | 13.8291 | 507.647 | 0.00183105 | 0.184171 | 0.313074 | 0 | 0 | 0 | 0.13892276 | 0.17024858 | 8.867498 | 8.836172 | 8.851835 | -291.17485 | 12.52515 | -29.94615 | -36.57869 | -33.26792 | -14.49309 | 1.489762 | 0.8866974 | 0.9072085 | 0.9163059 | 0.911742 | 0.8866974 | 0.0268115 | 9.11742 | 14.89762 | 38.21475
| 1064 | 2015-08-04 16:09 | 16:09 | 0 | 0 | 5544.46 | 4.09448 | -108.822 | 0.49973 | -0.00445533 | 89.8 | 91.3 | 88.6 | 23 | 21.5 | 84.2 | 13.6186 | 507.647 | 0.00244141 | 0.184081 | 0.313166 | 0 | 0 | 0 | 0.13915136 | 0.1700149 | 8.867269 | 8.836406 | 8.851838 | -291.38535 | 12.31465 | -29.99471 | -36.52938 | -33.26738 | -14.70359 | 1.490533 | 0.8869706 | 0.9072744 | 0.9162376 | 0.9117413 | 0.8869706 | 0.02653833 | 9.117413 | 14.90533 | 38.22757
| 1065 | 2015-08-04 16:09 | 16:09 | 0 | 0 | 5544.46 | 4.09448 | -97.6387 | 0.49973 | -0.00463927 | 90.2 | 91.3 | 88.7 | 23.1 | 21.5 | 84 | 13.6186 | 507.647 | 0.00183105 | 0.18399 | 0.313257 | 0 | 0 | 0 | 0.1393825 | 0.16978376 | 8.867038 | 8.836637 | 8.851838 | -291.38535 | 12.31465 | -30.04381 | -36.4806 | -33.26738 | -14.70359 | 1.490533 | 0.8869706 | 0.9073411 | 0.91617 | 0.9117413 | 0.8869706 | 0.02653833 | 9.117413 | 14.90533 | 38.22757
| 1066 | 2015-08-04 16:09 | 16:09 | 0 | 0 | 5552.22 | 4.09448 | -97.6387 | 0.49973 | -0.00445533 | 90.5 | 91.1 | 88.7 | 23.2 | 21.6 | 84.2 | 13.4677 | 507.647 | 0.00244141 | 0.1839 | 0.313074 | 0 | 0 | 0 | 0.1396111 | 0.17024858 | 8.86681 | 8.836172 | 8.851491 | -291.53625 | 12.16375 | -30.09237 | -36.57869 | -33.34078 | -14.85449 | 1.491086 | 0.8871665 | 0.9074071 | 0.9163059 | 0.911842 | 0.8871665 | 0.02634241 | 9.11842 | 14.91086 | 38.28108
| 1067 | 2015-08-04 16:10 | 16:10 | 0 | 0 | 5543.53 | 4.09448 | -108.822 | 0.49973 | -0.00445533 | 91.1 | 90.9 | 88.7 | 23.1 | 21.6 | 84.2 | 13.3207 | 507.647 | 0.00183105 | 0.183537 | 0.312892 | 0 | 0 | 0 | 0.14053312 | 0.17071086 | 8.865888 | 8.83571 | 8.850799 | -291.68325 | 12.01675 | -30.28818 | -36.67624 | -33.48731 | -15.00149 | 1.491626 | 0.8873575 | 0.9076732 | 0.9164411 | 0.9120431 | 0.8873575 | 0.02640847 | 9.120431 | 14.91626 | 38.22116
| 1068 | 2015-08-04 16:10 | 16:10 | 0 | 0 | 5542.6 | 4.09448 | -108.822 | 0.49973 | -0.00445533 | 91.5 | 90.6 | 88.7 | 23.1 | 21.5 | 84 | 13.3207 | 507.647 | 0.00183105 | 0.183537 | 0.312892 | 0 | 0 | 0 | 0.14053312 | 0.17071086 | 8.865888 | 8.83571 | 8.850799 | -291.68325 | 12.01675 | -30.28818 | -36.67624 | -33.48731 | -15.00149 | 1.491626 | 0.8873575 | 0.9076732 | 0.9164411 | 0.9120431 | 0.8873575 | 0.02640847 | 9.120431 | 14.91626 | 38.21475
| 1069 | 2015-08-04 16:10 | 16:10 | 0 | 0 | 5542.6 | 4.09448 | -108.822 | 0.49973 | -0.00445533 | 91.6 | 90.4 | 88.7 | 23.2 | 21.6 | 84.1 | 13.2572 | 507.647 | 0.00244141 | 0.183417 | 0.312983 | 0 | 0 | 0 | 0.14083792 | 0.17047972 | 8.865583 | 8.835941 | 8.850762 | -291.74675 | 11.95325 | -30.35291 | -36.62747 | -33.4951 | -15.06499 | 1.491859 | 0.88744 | 0.9077612 | 0.9163735 | 0.9120538 | 0.88744 | 0.02632596 | 9.120538 | 14.91859 | 38.21475
| 1070 | 2015-08-04 16:10 | 16:10 | 0 | 0 | 5544.46 | 4.09448 | -97.6387 | 0.49973 | -0.00445533 | 91.6 | 90.2 | 88.7 | 23.1 | 21.6 | 84.1 | 13.1817 | 507.647 | 0.00183105 | 0.183417 | 0.312983 | 0 | 0 | 0 | 0.14083792 | 0.17047972 | 8.865583 | 8.835941 | 8.850762 | -291.82225 | 11.87775 | -30.35291 | -36.62747 | -33.4951 | -15.14049 | 1.492136 | 0.8875381 | 0.9077612 | 0.9163735 | 0.9120538 | 0.8875381 | 0.02622784 | 9.120538 | 14.92136 | 38.22757
| 1071 | 2015-08-04 16:10 | 16:10 | 0 | 0 | 5543.53 | 4.09448 | -108.822 | 0.49973 | -0.00445533 | 91.5 | 89.9 | 88.7 | 23.1 | 21.6 | 84.2 | 13.1817 | 507.647 | 0.00183105 | 0.183326 | 0.31271 | 0 | 0 | 0 | 0.14106906 | 0.17117314 | 8.865352 | 8.835248 | 8.8503 | -291.82225 | 11.87775 | -30.40199 | -36.77378 | -33.59296 | -15.14049 | 1.492136 | 0.8875381 | 0.9078279 | 0.9165763 | 0.9121881 | 0.8875381 | 0.02622784 | 9.121881 | 14.92136 | 38.22116
| 1072 | 2015-08-04 16:10 | 16:10 | 0 | 0 | 5554.4 | 4.09448 | -108.822 | 0.49973 | -0.00445533 | 91.5 | 89.6 | 88.8 | 23.1 | 21.6 | 84.2 | 13.1221 | 507.647 | 0.00183105 | 0.183326 | 0.312618 | 0 | 0 | 0 | 0.14106906 | 0.17140682 | 8.865352 | 8.835014 | 8.850183 | -291.88185 | 11.81815 | -30.40199 | -36.82308 | -33.61768 | -15.20009 | 1.492355 | 0.8876156 | 0.9078279 | 0.9166446 | 0.912222 | 0.8876156 | 0.02615037 | 9.12222 | 14.92355 | 38.29611
| 1073 | 2015-08-04 16:11 | 16:11 | 0 | 0 | 5543.53 | 4.09448 | -108.822 | 0.499749 | -0.00445533 | 91.3 | 89.5 | 88.9 | 23.1 | 21.6 | 84 | 13.1102 | 507.647 | 0.00183105 | 0.183236 | 0.312497 | 0 | 0 | 0 | 0.14129766 | 0.17171416 | 8.865123 | 8.834707 | 8.849915 | -291.89375 | 11.80625 | -30.45052 | -36.88792 | -33.6744 | -15.21199 | 1.492399 | 0.887631 | 0.9078939 | 0.9167345 | 0.9122999 | 0.887631 | 0.0261349 | 9.122999 | 14.92399 | 38.22116
| 1074 | 2015-08-04 16:11 | 16:11 | 0 | 0 | 5557.19 | 4.09448 | -108.822 | 0.499749 | -0.00445533 | 91.3 | 89.7 | 88.9 | 23.1 | 21.6 | 84.1 | 13.0467 | 507.647 | 0.00183105 | 0.183145 | 0.312497 | 0 | 0 | 0 | 0.1415288 | 0.17171416 | 8.864892 | 8.834707 | 8.849799 | -291.95725 | 11.74275 | -30.4996 | -36.88792 | -33.69886 | -15.27549 | 1.492633 | 0.8877136 | 0.9079607 | 0.9167345 | 0.9123335 | 0.8877136 | 0.02605234 | 9.123335 | 14.92633 | 38.31534
| 1075 | 2015-08-04 16:11 | 16:11 | 0 | 0 | 5543.53 | 4.09448 | -108.822 | 0.499749 | -0.00445533 | 91.2 | 90 | 88.9 | 23 | 21.6 | 84 | 12.9871 | 507.647 | 0.00244141 | 0.183054 | 0.312497 | 0 | 0 | 0 | 0.14175994 | 0.17171416 | 8.864661 | 8.834707 | 8.849684 | -292.01685 | 11.68315 | -30.54867 | -36.88792 | -33.72332 | -15.33509 | 1.492852 | 0.8877911 | 0.9080275 | 0.9167345 | 0.9123671 | 0.8877911 | 0.02597483 | 9.123671 | 14.92852 | 38.22116
| 1076 | 2015-08-04 16:11 | 16:11 | 0 | 0 | 5542.6 | 4.09448 | -108.822 | 0.49973 | -0.00445533 | 91.1 | 90.3 | 88.9 | 23 | 21.6 | 84.1 | 12.9871 | 507.647 | 0.00244141 | 0.183054 | 0.312406 | 0 | 0 | 0 | 0.14175994 | 0.1719453 | 8.864661 | 8.834476 | 8.849568 | -292.01685 | 11.68315 | -30.54867 | -36.93668 | -33.74778 | -15.33509 | 1.492852 | 0.8877911 | 0.9080275 | 0.9168021 | 0.9124007 | 0.8877911 | 0.02597483 | 9.124007 | 14.92852 | 38.21475
| 1077 | 2015-08-04 16:11 | 16:11 | 0 | 0 | 5542.6 | 4.09448 | -108.822 | 0.499749 | -0.00445533 | 91.1 | 90.9 | 88.9 | 23 | 21.6 | 84 | 12.9235 | 507.647 | 0.00244141 | 0.182873 | 0.312406 | 0 | 0 | 0 | 0.14221968 | 0.1719453 | 8.864201 | 8.834476 | 8.849338 | -292.08045 | 11.61955 | -30.64627 | -36.93668 | -33.79642 | -15.39869 | 1.493086 | 0.8878738 | 0.9081603 | 0.9168021 | 0.9124675 | 0.8878738 | 0.02640133 | 9.124675 | 14.93086 | 38.21475
| 1078 | 2015-08-04 16:11 | 16:11 | 0 | 0 | 5544.46 | 4.09448 | -108.822 | 0.499749 | -0.00445533 | 90.8 | 91.2 | 89 | 23 | 21.5 | 84.1 | 12.8362 | 507.647 | 0.00183105 | 0.182783 | 0.312223 | 0 | 0 | 0 | 0.14244828 | 0.17241012 | 8.863973 | 8.834011 | 8.848992 | -292.16775 | 11.53225 | -30.6948 | -37.03473 | -33.86979 | -15.48599 | 1.493407 | 0.8879874 | 0.9082263 | 0.9169381 | 0.9125683 | 0.8879874 | 0.02628776 | 9.125683 | 14.93407 | 38.22757
| 1079 | 2015-08-04 16:12 | 16:12 | 0 | 0 | 5542.6 | 4.09448 | -108.822 | 0.49973 | -0.00445533 | 90.8 | 91.5 | 89 | 23.1 | 21.5 | 84 | 12.8362 | 507.647 | 0.00244141 | 0.182783 | 0.312041 | 0 | 0 | 0 | 0.14244828 | 0.1728724 | 8.863973 | 8.833548 | 8.84876 | -292.16775 | 11.53225 | -30.6948 | -37.13223 | -33.9187 | -15.48599 | 1.493407 | 0.8879874 | 0.9082263 | 0.9170734 | 0.9126355 | 0.8879874 | 0.02628776 | 9.126355 | 14.93407 | 38.21475
| 1080 | 2015-08-04 16:12 | 16:12 | 0 | 0 | 5543.53 | 4.09448 | -108.822 | 0.499749 | -0.00445533 | 90.8 | 91.5 | 89 | 23.1 | 21.5 | 84 | 12.7766 | 507.647 | 0.00183105 | 0.182662 | 0.312041 | 0 | 0 | 0 | 0.14275562 | 0.1728724 | 8.863665 | 8.833548 | 8.848607 | -292.22735 | 11.47265 | -30.76004 | -37.13223 | -33.95121 | -15.54559 | 1.493626 | 0.8880649 | 0.9083151 | 0.9170734 | 0.9126802 | 0.8880649 | 0.0262102 | 9.126802 | 14.93626 | 38.22116
| 1081 | 2015-08-04 16:12 | 16:12 | 0 | 0 | 5543.53 | 4.09448 | -108.822 | 0.499749 | -0.00445533 | 90.7 | 91.3 | 89 | 23 | 21.5 | 84 | 12.7131 | 507.647 | 0.00183105 | 0.182571 | 0.31195 | 0 | 0 | 0 | 0.14298676 | 0.17310354 | 8.863434 | 8.833317 | 8.848376 | -292.29085 | 11.40915 | -30.8091 | -37.18098 | -34.00011 | -15.60909 | 1.49386 | 0.8881476 | 0.9083819 | 0.9171411 | 0.9127474 | 0.8881476 | 0.02612756 | 9.127474 | 14.9386 | 38.22116
| 1082 | 2015-08-04 16:12 | 16:12 | 0 | 0 | 5555.33 | 4.09448 | -108.822 | 0.499749 | -0.00445533 | 90.6 | 91.2 | 89.1 | 23.1 | 21.6 | 84 | 12.7011 | 507.647 | 0.00244141 | 0.182571 | 0.312041 | 0 | 0 | 0 | 0.14298676 | 0.1728724 | 8.863434 | 8.833548 | 8.848491 | -292.30285 | 11.39715 | -30.8091 | -37.13223 | -33.97566 | -15.62109 | 1.493904 | 0.8881632 | 0.9083819 | 0.9170734 | 0.9127138 | 0.8881632 | 0.02611194 | 9.127138 | 14.93904 | 38.30252
| 1083 | 2015-08-04 16:12 | 16:12 | 0 | 0 | 5543.53 | 4.09448 | -108.822 | 0.49973 | -0.00445533 | 90.5 | 90.9 | 89.1 | 23.1 | 21.5 | 84 | 12.6257 | 507.647 | 0.00183105 | 0.182481 | 0.311859 | 0 | 0 | 0 | 0.14321536 | 0.17333468 | 8.863205 | 8.833086 | 8.848146 | -292.37825 | 11.32175 | -30.85761 | -37.22973 | -34.04875 | -15.69649 | 1.494182 | 0.8882614 | 0.908448 | 0.9172087 | 0.9128143 | 0.8882614 | 0.02601379 | 9.128143 | 14.94182 | 38.22116
| 1084 | 2015-08-04 16:12 | 16:12 | 0 | 0 | 5544.46 | 4.09448 | -108.822 | 0.49973 | -0.00445533 | 90.5 | 90.6 | 89.1 | 23.2 | 21.6 | 84 | 12.5661 | 507.647 | 0.00244141 | 0.182209 | 0.311859 | 0 | 0 | 0 | 0.14390624 | 0.17333468 | 8.862515 | 8.833086 | 8.8478 | -292.43785 | 11.26215 | -31.00423 | -37.22973 | -34.12183 | -15.75609 | 1.494401 | 0.888339 | 0.9086477 | 0.9172087 | 0.9129148 | 0.888339 | 0.02593619 | 9.129148 | 14.94401 | 38.22757
| 1085 | 2015-08-04 16:13 | 16:13 | 0 | 0 | 5541.67 | 4.09448 | -108.822 | 0.49973 | -0.00445533 | 90.5 | 90.4 | 89.2 | 23.1 | 21.5 | 84 | 12.5661 | 507.647 | 0.00183105 | 0.18239 | 0.311859 | 0 | 0 | 0 | 0.1434465 | 0.17333468 | 8.862974 | 8.833086 | 8.84803 | -292.43785 | 11.26215 | -30.90667 | -37.22973 | -34.0732 | -15.75609 | 1.494401 | 0.888339 | 0.9085148 | 0.9172087 | 0.9128479 | 0.888339 | 0.02593619 | 9.128479 | 14.94401 | 38.20834
| 1086 | 2015-08-04 16:13 | 16:13 | 0 | 0 | 5543.53 | 4.09448 | -108.822 | 0.49973 | -0.00445533 | 90.2 | 90.2 | 89.2 | 23.2 | 21.5 | 84 | 12.4906 | 507.647 | 0.00244141 | 0.182209 | 0.311737 | 0 | 0 | 0 | 0.14390624 | 0.17364456 | 8.862515 | 8.832776 | 8.847645 | -292.51335 | 11.18665 | -31.00423 | -37.29508 | -34.1546 | -15.83159 | 1.49468 | 0.8884373 | 0.9086477 | 0.9172995 | 0.9129599 | 0.8884373 | 0.02583787 | 9.129599 | 14.9468 | 38.22116
| 1087 | 2015-08-04 16:13 | 16:13 | 0 | 0 | 5543.53 | 4.09448 | -108.822 | 0.499749 | -0.00445533 | 90.3 | 89.9 | 89.2 | 23.1 | 21.5 | 84 | 12.4152 | 507.647 | 0.00183105 | 0.182209 | 0.311737 | 0 | 0 | 0 | 0.14390624 | 0.17364456 | 8.862515 | 8.832776 | 8.847645 | -292.58875 | 11.11125 | -31.00423 | -37.29508 | -34.1546 | -15.90699 | 1.494958 | 0.8885355 | 0.9086477 | 0.9172995 | 0.9129599 | 0.8885355 | 0.02615073 | 9.129599 | 14.94958 | 38.22116
| 1088 | 2015-08-04 16:13 | 16:13 | 0 | 0 | 5553.47 | 4.09448 | -108.822 | 0.49973 | -0.00445533 | 90.2 | 89.7 | 89.3 | 23.1 | 21.5 | 84 | 12.3794 | 507.647 | 0.00244141 | 0.182209 | 0.311555 | 0 | 0 | 0 | 0.14390624 | 0.17410684 | 8.862515 | 8.832314 | 8.847414 | -292.62455 | 11.07545 | -31.00423 | -37.39256 | -34.2035 | -15.94279 | 1.49509 | 0.8885821 | 0.9086477 | 0.9174348 | 0.9130271 | 0.8885821 | 0.02610409 | 9.130271 | 14.9509 | 38.28969
| 1089 | 2015-08-04 16:13 | 16:13 | 0 | 0 | 5541.67 | 4.09448 | -108.822 | 0.49973 | -0.00445533 | 90.2 | 89.5 | 89.2 | 23 | 21.5 | 84 | 12.3556 | 507.647 | 0.00244141 | 0.182028 | 0.311463 | 0 | 0 | 0 | 0.14436598 | 0.17434052 | 8.862055 | 8.83208 | 8.847068 | -292.64835 | 11.05165 | -31.10179 | -37.44183 | -34.27683 | -15.96659 | 1.495177 | 0.8886131 | 0.9087806 | 0.9175032 | 0.913128 | 0.8886131 | 0.02607308 | 9.13128 | 14.95177 | 38.20834
| 1090 | 2015-08-04 16:13 | 16:13 | 0 | 0 | 5542.6 | 4.09448 | -108.822 | 0.49973 | -0.00445533 | 90.2 | 89.2 | 89.3 | 23.1 | 21.5 | 84 | 12.2801 | 507.647 | 0.00183105 | 0.182209 | 0.311555 | 0 | 0 | 0 | 0.14390624 | 0.17410684 | 8.862515 | 8.832314 | 8.847414 | -292.72385 | 10.97615 | -31.00423 | -37.39256 | -34.2035 | -16.04209 | 1.495456 | 0.8887115 | 0.9086477 | 0.9174348 | 0.9130271 | 0.8887115 | 0.0259747 | 9.130271 | 14.95456 | 38.21475
| 1091 | 2015-08-04 16:14 | 16:14 | 0 | 0 | 5545.71 | 4.09448 | -108.822 | 0.49973 | -0.00445533 | 90 | 89 | 89.3 | 23.1 | 21.5 | 83.9 | 12.1928 | 507.647 | 0.00183105 | 0.181938 | 0.311372 | 0 | 0 | 0 | 0.14459458 | 0.17457166 | 8.861826 | 8.831849 | 8.846838 | -292.81115 | 10.88885 | -31.15029 | -37.49056 | -34.32545 | -16.12939 | 1.495778 | 0.8888253 | 0.9088467 | 0.9175709 | 0.9131949 | 0.8888253 | 0.02586091 | 9.131949 | 14.95778 | 38.23619
| 1092 | 2015-08-04 16:14 | 16:14 | 0 | 0 | 5542.6 | 4.09448 | -108.822 | 0.49973 | -0.00445533 | 90 | 89.2 | 89.4 | 23.1 | 21.5 | 83.9 | 12.1809 | 507.647 | 0.00183105 | 0.181938 | 0.311281 | 0 | 0 | 0 | 0.14459458 | 0.1748028 | 8.861826 | 8.831618 | 8.846722 | -292.82305 | 10.87695 | -31.15029 | -37.53929 | -34.3499 | -16.14129 | 1.495822 | 0.8888408 | 0.9088467 | 0.9176386 | 0.9132285 | 0.8888408 | 0.0258454 | 9.132285 | 14.95822 | 38.21475
| 1093 | 2015-08-04 16:14 | 16:14 | 0 | 0 | 5542.6 | 4.09448 | -97.6387 | 0.49973 | -0.00445533 | 90 | 90 | 89.4 | 23.2 | 21.5 | 83.9 | 12.1173 | 507.647 | 0.00244141 | 0.181817 | 0.311372 | 0 | 0 | 0 | 0.14490192 | 0.17457166 | 8.861519 | 8.831849 | 8.846684 | -292.88665 | 10.81335 | -31.2155 | -37.49056 | -34.35795 | -16.20489 | 1.496057 | 0.8889237 | 0.9089356 | 0.9175709 | 0.9132396 | 0.8889237 | 0.02576249 | 9.132396 | 14.96057 | 38.21475
| 1094 | 2015-08-04 16:14 | 16:14 | 0 | 0 | 5541.67 | 4.09448 | -108.822 | 0.49973 | -0.00445533 | 89.9 | 90.6 | 89.5 | 23.1 | 21.5 | 83.9 | 12.0697 | 507.647 | 0.00183105 | 0.181817 | 0.31119 | 0 | 0 | 0 | 0.14490192 | 0.17503394 | 8.861519 | 8.831387 | 8.846453 | -292.93425 | 10.76575 | -31.2155 | -37.58802 | -34.40684 | -16.25249 | 1.496233 | 0.8889858 | 0.9089356 | 0.9177064 | 0.9133069 | 0.8889858 | 0.02570042 | 9.133069 | 14.96233 | 38.20834
| 1095 | 2015-08-04 16:14 | 16:14 | 0 | 0 | 5542.6 | 4.09448 | -108.822 | 0.499749 | -0.00445533 | 89.9 | 91.3 | 89.5 | 23.1 | 21.5 | 83.9 | 11.9823 | 507.647 | 0.00244141 | 0.181636 | 0.311099 | 0 | 0 | 0 | 0.14536166 | 0.17526508 | 8.861059 | 8.831156 | 8.846107 | -293.02165 | 10.67835 | -31.31303 | -37.63675 | -34.47989 | -16.33989 | 1.496556 | 0.8890998 | 0.9090685 | 0.9177741 | 0.9134074 | 0.8890998 | 0.02558644 | 9.134074 | 14.96556 | 38.21475
| 1096 | 2015-08-04 16:14 | 16:14 | 0 | 0 | 5543.53 | 4.09448 | -108.822 | 0.499749 | -0.00445533 | 89.8 | 91.8 | 89.5 | 23.1 | 21.5 | 83.9 | 11.9068 | 507.647 | 0.00183105 | 0.181545 | 0.31119 | 0 | 0 | 0 | 0.1455928 | 0.17503394 | 8.860828 | 8.831387 | 8.846107 | -293.09715 | 10.60285 | -31.36207 | -37.58802 | -34.47989 | -16.41539 | 1.496835 | 0.8891983 | 0.9091354 | 0.9177064 | 0.9134074 | 0.8891983 | 0.02548795 | 9.134074 | 14.96835 | 38.22116
| 1097 | 2015-08-04 16:15 | 16:15 | 0 | 0 | 5550.36 | 4.09448 | -108.822 | 0.499749 | -0.00445533 | 89.7 | 92 | 89.5 | 23.1 | 21.5 | 83.9 | 11.8592 | 507.647 | 0.00183105 | 0.181545 | 0.310795 | 0 | 0 | 0 | 0.1455928 | 0.17603724 | 8.860828 | 8.830384 | 8.845606 | -293.14475 | 10.55525 | -31.36207 | -37.79951 | -34.58597 | -16.46299 | 1.497011 | 0.8892604 | 0.9091354 | 0.9180003 | 0.9135535 | 0.8892604 | 0.02540941 | 9.135535 | 14.97011 | 38.26825
| 1098 | 2015-08-04 16:15 | 16:15 | 0 | 0 | 5558.12 | 4.09448 | -108.822 | 0.49973 | -0.00445533 | 89.7 | 91.9 | 89.5 | 23.1 | 21.5 | 83.9 | 11.7718 | 507.647 | 0.00244141 | 0.181545 | 0.310703 | 0 | 0 | 0 | 0.1455928 | 0.17627092 | 8.860828 | 8.83015 | 8.845489 | -293.23215 | 10.46785 | -31.36207 | -37.84876 | -34.61068 | -16.55039 | 1.497334 | 0.8893744 | 0.9091354 | 0.9180688 | 0.9135875 | 0.8893744 | 0.02529536 | 9.135875 | 14.97334 | 38.32175
| 1099 | 2015-08-04 16:15 | 16:15 | 0 | 0 | 5543.53 | 4.09448 | -108.822 | 0.499749 | -0.00445533 | 89.6 | 91.6 | 89.6 | 23.1 | 21.5 | 83.8 | 11.7241 | 507.647 | 0.00183105 | 0.181364 | 0.310886 | 0 | 0 | 0 | 0.14605254 | 0.1758061 | 8.860368 | 8.830615 | 8.845492 | -293.27985 | 10.42015 | -31.45959 | -37.75079 | -34.61014 | -16.59809 | 1.497511 | 0.8894367 | 0.9092684 | 0.9179326 | 0.9135868 | 0.8894367 | 0.0252331 | 9.135868 | 14.97511 | 38.22116
| 1100 | 2015-08-04 16:15 | 16:15 | 0 | 0 | 5542.6 | 4.09448 | -108.822 | 0.49973 | -0.00445533 | 89.6 | 91.4 | 89.6 | 23.1 | 21.5 | 83.9 | 11.7082 | 507.647 | 0.00244141 | 0.181455 | 0.310521 | 0 | 0 | 0 | 0.1458214 | 0.1767332 | 8.860599 | 8.829688 | 8.845144 | -293.29575 | 10.40425 | -31.41056 | -37.94618 | -34.68371 | -16.61399 | 1.497569 | 0.8894574 | 0.9092015 | 0.9182043 | 0.9136881 | 0.8894574 | 0.02521234 | 9.136881 | 14.97569 | 38.21475
| 1101 | 2015-08-04 16:15 | 16:15 | 0 | 0 | 5554.4 | 3.17065 | -108.822 | 0.499749 | -0.00463927 | 89.5 | 91.2 | 89.7 | 23.1 | 21.5 | 83.9 | 11.6487 | 507.647 | 0.00244141 | 0.181364 | 0.310521 | 0 | 0 | 0 | 0.14605254 | 0.1767332 | 8.860368 | 8.829688 | 8.845028 | -293.35525 | 10.34475 | -31.45959 | -37.94618 | -34.70815 | -16.67349 | 1.49779 | 0.8895351 | 0.9092684 | 0.9182043 | 0.9137218 | 0.8895351 | 0.02513467 | 9.137218 | 14.9779 | 38.29611
| 1102 | 2015-08-04 16:15 | 16:15 | 0 | 0 | 5554.4 | 4.09448 | -108.822 | 0.499749 | -0.00463927 | 89.6 | 91 | 89.7 | 23.1 | 21.5 | 83.8 | 11.4977 | 507.647 | 0.00244141 | 0.181183 | 0.310339 | 0 | 0 | 0 | 0.14651228 | 0.17719548 | 8.859909 | 8.829225 | 8.844567 | -293.50625 | 10.19375 | -31.5571 | -38.0436 | -34.80561 | -16.82449 | 1.498349 | 0.8897323 | 0.9094015 | 0.9183399 | 0.9138561 | 0.8897323 | 0.02493747 | 9.138561 | 14.98349 | 38.29611
| 1103 | 2015-08-04 16:16 | 16:16 | 0 | 0 | 5543.53 | 4.09448 | -108.822 | 0.49973 | -0.00445533 | 90.3 | 90.7 | 89.8 | 23.2 | 21.5 | 83.8 | 11.3627 | 507.647 | 0.00244141 | 0.181183 | 0.310612 | 0 | 0 | 0 | 0.14651228 | 0.17650206 | 8.859909 | 8.829919 | 8.844914 | -293.64125 | 10.05875 | -31.5571 | -37.89747 | -34.73231 | -16.95949 | 1.498849 | 0.8899087 | 0.9094015 | 0.9181366 | 0.9137551 | 0.8899087 | 0.0247611 | 9.137551 | 14.98849 | 38.22116
| 1104 | 2015-08-04 16:16 | 16:16 | 0 | 0 | 5542.6 | 4.09448 | -108.822 | 0.49973 | -0.00445533 | 91.1 | 90.4 | 89.7 | 23.1 | 21.5 | 83.9 | 11.2634 | 507.647 | 0.00183105 | 0.180972 | 0.310612 | 0 | 0 | 0 | 0.14704822 | 0.17650206 | 8.859373 | 8.829919 | 8.844646 | -293.74055 | 9.95945 | -31.67076 | -37.89747 | -34.78897 | -17.05879 | 1.499217 | 0.8900385 | 0.9095566 | 0.9181366 | 0.9138331 | 0.8900385 | 0.02463133 | 9.138331 | 14.99217 | 38.21475
| 1105 | 2015-08-04 16:16 | 16:16 | 0 | 0 | 5543.53 | 4.09448 | -108.822 | 0.49973 | -0.00445533 | 91.8 | 90.2 | 89.8 | 23.1 | 21.5 | 83.8 | 11.2158 | 507.647 | 0.00183105 | 0.181062 | 0.31043 | 0 | 0 | 0 | 0.14681962 | 0.17696434 | 8.859601 | 8.829456 | 8.844529 | -293.78815 | 9.91185 | -31.62228 | -37.99489 | -34.81367 | -17.10639 | 1.499394 | 0.8901007 | 0.9094904 | 0.9182721 | 0.9138672 | 0.8901007 | 0.0245691 | 9.138672 | 14.99394 | 38.22116
| 1106 | 2015-08-04 16:16 | 16:16 | 0 | 0 | 5543.53 | 4.09448 | -108.822 | 0.49973 | -0.00445533 | 92.4 | 89.9 | 89.9 | 23.1 | 21.5 | 83.7 | 11.2039 | 507.647 | 0.00183105 | 0.180972 | 0.310612 | 0 | 0 | 0 | 0.14704822 | 0.17650206 | 8.859373 | 8.829919 | 8.844646 | -293.80005 | 9.89995 | -31.67076 | -37.89747 | -34.78897 | -17.11829 | 1.499438 | 0.8901162 | 0.9095566 | 0.9181366 | 0.9138331 | 0.8901162 | 0.02455355 | 9.138331 | 14.99438 | 38.22116
| 1107 | 2015-08-04 16:16 | 16:16 | 0 | 0 | 5543.53 | 3.17065 | -108.822 | 0.499749 | -0.00445533 | 92.4 | 89.6 | 89.8 | 23.1 | 21.5 | 83.7 | 11.2158 | 507.647 | 0.00183105 | 0.180881 | 0.31043 | 0 | 0 | 0 | 0.14727936 | 0.17696434 | 8.859141 | 8.829456 | 8.844299 | -293.78815 | 9.91185 | -31.71977 | -37.99489 | -34.86226 | -17.10639 | 1.499394 | 0.8901007 | 0.9096235 | 0.9182721 | 0.9139341 | 0.8901007 | 0.02472263 | 9.139341 | 14.99394 | 38.22116
| 1108 | 2015-08-04 16:16 | 16:16 | 0 | 0 | 5544.46 | 4.09448 | -108.822 | 0.499749 | -0.00445533 | 92.4 | 89.4 | 89.8 | 23.1 | 21.5 | 83.9 | 11.2039 | 507.647 | 0.00183105 | 0.180791 | 0.31043 | 0 | 0 | 0 | 0.14750796 | 0.17696434 | 8.858913 | 8.829456 | 8.844185 | -293.80005 | 9.89995 | -31.76825 | -37.99489 | -34.88642 | -17.11829 | 1.499438 | 0.8901162 | 0.9096897 | 0.9182721 | 0.9139674 | 0.8901162 | 0.02470708 | 9.139674 | 14.99438 | 38.22757
| 1109 | 2015-08-04 16:17 | 16:17 | 0 | 0 | 5544.46 | 4.09448 | -108.822 | 0.49973 | -0.00445533 | 92.3 | 89.2 | 89.9 | 23.1 | 21.5 | 83.7 | 11.2039 | 507.647 | 0.00183105 | 0.180791 | 0.310248 | 0 | 0 | 0 | 0.14750796 | 0.17742662 | 8.858913 | 8.828994 | 8.843954 | -293.80005 | 9.89995 | -31.76825 | -38.0923 | -34.93528 | -17.11829 | 1.499438 | 0.8901162 | 0.9096897 | 0.9184076 | 0.9140348 | 0.8901162 | 0.02470708 | 9.140348 | 14.99438 | 38.22757
| 1110 | 2015-08-04 16:17 | 16:17 | 0 | 0 | 5544.46 | 4.09448 | -108.822 | 0.49973 | -0.00463927 | 92.2 | 89.5 | 89.9 | 23.1 | 21.5 | 83.6 | 11.2158 | 507.647 | 0.00183105 | 0.180881 | 0.310339 | 0 | 0 | 0 | 0.14727936 | 0.17719548 | 8.859141 | 8.829225 | 8.844183 | -293.78815 | 9.91185 | -31.71977 | -38.0436 | -34.88669 | -17.10639 | 1.499394 | 0.8901007 | 0.9096235 | 0.9183399 | 0.9139678 | 0.8901007 | 0.02472263 | 9.139678 | 14.99394 | 38.22757
| 1111 | 2015-08-04 16:17 | 16:17 | 0 | 0 | 5544.46 | 4.09448 | -108.822 | 0.49973 | -0.00445533 | 92.1 | 90 | 89.9 | 23.2 | 21.5 | 83.7 | 11.2158 | 507.647 | 0.00183105 | 0.180791 | 0.310248 | 0 | 0 | 0 | 0.14750796 | 0.17742662 | 8.858913 | 8.828994 | 8.843954 | -293.78815 | 9.91185 | -31.76825 | -38.0923 | -34.93528 | -17.10639 | 1.499394 | 0.8901007 | 0.9096897 | 0.9184076 | 0.9140348 | 0.8901007 | 0.02472263 | 9.140348 | 14.99394 | 38.22757
| 1112 | 2015-08-04 16:17 | 16:17 | 0 | 0 | 5543.53 | 4.09448 | -108.822 | 0.49973 | -0.00445533 | 92 | 90.4 | 89.9 | 23.1 | 21.5 | 83.7 | 11.2158 | 507.647 | 0.00183105 | 0.180791 | 0.309944 | 0 | 0 | 0 | 0.14750796 | 0.17819878 | 8.858913 | 8.828222 | 8.843567 | -293.78815 | 9.91185 | -31.76825 | -38.25498 | -35.01688 | -17.10639 | 1.499394 | 0.8901007 | 0.9096897 | 0.9186341 | 0.9141473 | 0.8901007 | 0.02472263 | 9.141473 | 14.99394 | 38.22116
| 1113 | 2015-08-04 16:17 | 16:17 | 0 | 0 | 5542.6 | 4.09448 | -108.822 | 0.49973 | -0.00445533 | 91.9 | 90.9 | 89.9 | 23 | 21.5 | 83.7 | 11.2158 | 507.647 | 0.00183105 | 0.180791 | 0.310035 | 0 | 0 | 0 | 0.14750796 | 0.17796764 | 8.858913 | 8.828453 | 8.843683 | -293.78815 | 9.91185 | -31.76825 | -38.20629 | -34.99246 | -17.10639 | 1.499394 | 0.8901007 | 0.9096897 | 0.9185663 | 0.9141136 | 0.8901007 | 0.02472263 | 9.141136 | 14.99394 | 38.21475
| 1114 | 2015-08-04 16:17 | 16:17 | 0 | 0 | 5542.6 | 4.09448 | -108.822 | 0.49973 | -0.00445533 | 91.8 | 91.3 | 90 | 23.1 | 21.6 | 83.8 | 11.2158 | 507.647 | 0.00183105 | 0.18061 | 0.310126 | 0 | 0 | 0 | 0.1479677 | 0.1777365 | 8.858453 | 8.828684 | 8.843569 | -293.78815 | 9.91185 | -31.86573 | -38.15759 | -35.01662 | -17.10639 | 1.499394 | 0.8901007 | 0.9098228 | 0.9184985 | 0.9141469 | 0.8901007 | 0.02472263 | 9.141469 | 14.99394 | 38.21475
| 1115 | 2015-08-04 16:18 | 16:18 | 0 | 0 | 5542.6 | 4.09448 | -108.822 | 0.499749 | -0.00445533 | 91.7 | 91.6 | 90 | 23.1 | 21.6 | 83.7 | 11.2039 | 507.647 | 0.00183105 | 0.1807 | 0.310035 | 0 | 0 | 0 | 0.1477391 | 0.17796764 | 8.858682 | 8.828453 | 8.843567 | -293.80005 | 9.89995 | -31.81726 | -38.20629 | -35.01688 | -17.11829 | 1.499438 | 0.8901162 | 0.9097566 | 0.9185663 | 0.9141473 | 0.8901162 | 0.02470708 | 9.141473 | 14.99438 | 38.21475
| 1116 | 2015-08-04 16:18 | 16:18 | 0 | 0 | 5544.46 | 4.09448 | -108.822 | 0.49973 | -0.00463927 | 91.6 | 91.5 | 90 | 23.1 | 21.5 | 83.7 | 11.1522 | 507.647 | 0.00244141 | 0.18061 | 0.309852 | 0 | 0 | 0 | 0.1479677 | 0.17843246 | 8.858453 | 8.827988 | 8.843221 | -293.85175 | 9.84825 | -31.86573 | -38.30421 | -35.09016 | -17.16999 | 1.49963 | 0.8901838 | 0.9098228 | 0.9187027 | 0.9142483 | 0.8901838 | 0.02463948 | 9.142483 | 14.9963 | 38.22757
| 1117 | 2015-08-04 16:18 | 16:18 | 0 | 0 | 5543.53 | 4.09448 | -108.822 | 0.49973 | -0.00463927 | 91.5 | 91.3 | 90 | 23.1 | 21.5 | 83.8 | 11.1403 | 507.647 | 0.00183105 | 0.180428 | 0.30967 | 0 | 0 | 0 | 0.14842998 | 0.17889474 | 8.857991 | 8.827526 | 8.842758 | -293.86365 | 9.83635 | -31.96374 | -38.40159 | -35.18786 | -17.18189 | 1.499674 | 0.8901994 | 0.9099567 | 0.9188383 | 0.9143831 | 0.8901994 | 0.0250189 | 9.143831 | 14.99674 | 38.22116
| 1118 | 2015-08-04 16:18 | 16:18 | 0 | 0 | 5542.6 | 4.09448 | -108.822 | 0.49973 | -0.00463927 | 91.4 | 91.1 | 90.1 | 23.1 | 21.6 | 83.8 | 11.1403 | 507.647 | 0.00244141 | 0.180338 | 0.30967 | 0 | 0 | 0 | 0.14865858 | 0.17889474 | 8.857762 | 8.827526 | 8.842644 | -293.86365 | 9.83635 | -32.0122 | -38.40159 | -35.21201 | -17.18189 | 1.499674 | 0.8901994 | 0.9100229 | 0.9188383 | 0.9144164 | 0.8901994 | 0.0250189 | 9.144164 | 14.99674 | 38.21475
| 1119 | 2015-08-04 16:18 | 16:18 | 0 | 0 | 5542.6 | 4.09448 | -108.822 | 0.49973 | -0.00445533 | 91.3 | 90.9 | 90.1 | 23.1 | 21.6 | 83.7 | 11.1522 | 507.647 | 0.00244141 | 0.180217 | 0.30967 | 0 | 0 | 0 | 0.14896592 | 0.17889474 | 8.857455 | 8.827526 | 8.84249 | -293.85175 | 9.84825 | -32.07735 | -38.40159 | -35.24448 | -17.16999 | 1.49963 | 0.8901838 | 0.910112 | 0.9188383 | 0.9144612 | 0.8901838 | 0.02503446 | 9.144612 | 14.9963 | 38.21475
| 1120 | 2015-08-04 16:18 | 16:18 | 0 | 0 | 5544.46 | 4.09448 | -108.822 | 0.49973 | -0.00463927 | 91.2 | 90.6 | 90.2 | 23.2 | 21.6 | 83.8 | 11.0648 | 507.647 | 0.00183105 | 0.180338 | 0.309579 | 0 | 0 | 0 | 0.14865858 | 0.17912588 | 8.857762 | 8.827295 | 8.842529 | -293.93915 | 9.76085 | -32.0122 | -38.45028 | -35.23643 | -17.25739 | 1.499954 | 0.8902981 | 0.9100229 | 0.9189061 | 0.9144501 | 0.8902981 | 0.02492016 | 9.144501 | 14.99954 | 38.22757
| 1121 | 2015-08-04 16:19 | 16:19 | 0 | 0 | 5542.6 | 4.09448 | -120.006 | 0.49973 | -0.00463927 | 91.1 | 90.4 | 90.2 | 23.2 | 21.6 | 83.8 | 11.0648 | 507.647 | 0.00183105 | 0.180217 | 0.309488 | 0 | 0 | 0 | 0.14896592 | 0.17935702 | 8.857455 | 8.827064 | 8.842259 | -293.93915 | 9.76085 | -32.07735 | -38.49896 | -35.29332 | -17.25739 | 1.499954 | 0.8902981 | 0.910112 | 0.918974 | 0.9145286 | 0.8902981 | 0.02492016 | 9.145286 | 14.99954 | 38.21475
| 1122 | 2015-08-04 16:19 | 16:19 | 0 | 0 | 5542.6 | 4.09448 | -108.822 | 0.49973 | -0.00463927 | 91.1 | 90.1 | 90.2 | 23.1 | 21.6 | 83.8 | 11.0768 | 507.647 | 0.00183105 | 0.180036 | 0.309579 | 0 | 0 | 0 | 0.14942566 | 0.17912588 | 8.856995 | 8.827295 | 8.842145 | -293.92715 | 9.77285 | -32.1748 | -38.45028 | -35.31747 | -17.24539 | 1.49991 | 0.8902824 | 0.9102452 | 0.9189061 | 0.9145619 | 0.8902824 | 0.02493586 | 9.145619 | 14.9991 | 38.21475
| 1123 | 2015-08-04 16:19 | 16:19 | 0 | 0 | 5542.6 | 4.09448 | -108.822 | 0.49973 | -0.00463927 | 90.9 | 89.9 | 90.2 | 23.1 | 21.6 | 83.8 | 11.041 | 507.647 | 0.00244141 | 0.180036 | 0.309579 | 0 | 0 | 0 | 0.14942566 | 0.17912588 | 8.856995 | 8.827295 | 8.842145 | -293.96295 | 9.73705 | -32.1748 | -38.45028 | -35.31747 | -17.28119 | 1.500042 | 0.8903293 | 0.9102452 | 0.9189061 | 0.9145619 | 0.8903293 | 0.02488904 | 9.145619 | 15.00042 | 38.21475
| 1124 | 2015-08-04 16:19 | 16:19 | 0 | 0 | 5543.53 | 4.09448 | -108.822 | 0.49973 | -0.00463927 | 90.9 | 89.6 | 90.2 | 23.1 | 21.6 | 83.8 | 10.9775 | 507.647 | 0.00183105 | 0.180036 | 0.309275 | 0 | 0 | 0 | 0.14942566 | 0.17989804 | 8.856995 | 8.826523 | 8.841759 | -294.02645 | 9.67355 | -32.1748 | -38.61291 | -35.39905 | -17.34469 | 1.500278 | 0.8904123 | 0.9102452 | 0.9191328 | 0.9146745 | 0.8904123 | 0.02480597 | 9.146745 | 15.00278 | 38.22116
| 1125 | 2015-08-04 16:19 | 16:19 | 0 | 0 | 5542.6 | 4.09448 | -108.822 | 0.49973 | -0.00463927 | 90.8 | 89.3 | 90.3 | 23.1 | 21.6 | 83.8 | 10.9934 | 507.647 | 0.00244141 | 0.179945 | 0.309275 | 0 | 0 | 0 | 0.1496568 | 0.17989804 | 8.856764 | 8.826523 | 8.841643 | -294.01055 | 9.68945 | -32.22379 | -38.61291 | -35.42346 | -17.32879 | 1.500219 | 0.8903915 | 0.9103121 | 0.9191328 | 0.9147083 | 0.8903915 | 0.02482677 | 9.147083 | 15.00219 | 38.21475
| 1126 | 2015-08-04 16:19 | 16:19 | 0 | 0 | 5542.6 | 4.09448 | -108.822 | 0.49973 | -0.00463927 | 90.8 | 89.6 | 90.3 | 23.1 | 21.6 | 83.8 | 10.9417 | 507.647 | 0.00244141 | 0.179855 | 0.309184 | 0 | 0 | 0 | 0.1498854 | 0.18012918 | 8.856535 | 8.826292 | 8.841414 | -294.06225 | 9.63775 | -32.27224 | -38.66158 | -35.47203 | -17.38049 | 1.500411 | 0.8904592 | 0.9103784 | 0.9192006 | 0.9147753 | 0.8904592 | 0.02475914 | 9.147753 | 15.00411 | 38.21475
| 1127 | 2015-08-04 16:20 | 16:20 | 0 | 0 | 5543.53 | 3.17065 | -108.822 | 0.49973 | -0.00463927 | 90.7 | 89.8 | 90.4 | 23.1 | 21.5 | 83.8 | 10.8822 | 507.647 | 0.00183105 | 0.179855 | 0.309184 | 0 | 0 | 0 | 0.1498854 | 0.18012918 | 8.856535 | 8.826292 | 8.841414 | -294.12175 | 9.57825 | -32.27224 | -38.66158 | -35.47203 | -17.43999 | 1.500632 | 0.890537 | 0.9103784 | 0.9192006 | 0.9147753 | 0.890537 | 0.0248845 | 9.147753 | 15.00632 | 38.22116
| 1128 | 2015-08-04 16:20 | 16:20 | 0 | 0 | 5542.6 | 4.09448 | -120.006 | 0.49973 | -0.00463927 | 90.6 | 90 | 90.3 | 23.2 | 21.5 | 83.9 | 10.8822 | 507.647 | 0.00183105 | 0.179855 | 0.309092 | 0 | 0 | 0 | 0.1498854 | 0.18036286 | 8.856535 | 8.826058 | 8.841297 | -294.12175 | 9.57825 | -32.27224 | -38.71079 | -35.49671 | -17.43999 | 1.500632 | 0.890537 | 0.9103784 | 0.9192692 | 0.9148094 | 0.890537 | 0.0248845 | 9.148094 | 15.00632 | 38.21475
| 1129 | 2015-08-04 16:20 | 16:20 | 0 | 0 | 5543.53 | 4.09448 | -108.822 | 0.49973 | -0.00463927 | 90.6 | 90.6 | 90.3 | 23.1 | 21.5 | 83.7 | 10.8186 | 507.647 | 0.00183105 | 0.179764 | 0.309275 | 0 | 0 | 0 | 0.15011654 | 0.17989804 | 8.856304 | 8.826523 | 8.841414 | -294.18535 | 9.51465 | -32.32123 | -38.61291 | -35.47203 | -17.50359 | 1.500869 | 0.8906202 | 0.9104454 | 0.9191328 | 0.9147753 | 0.8906202 | 0.02480127 | 9.147753 | 15.00869 | 38.22116
| 1130 | 2015-08-04 16:20 | 16:20 | 0 | 0 | 5546.64 | 4.09448 | -108.822 | 0.49973 | -0.00463927 | 90.5 | 90.9 | 90.5 | 23.1 | 21.6 | 83.8 | 10.7829 | 507.647 | 0.00244141 | 0.179855 | 0.309184 | 0 | 0 | 0 | 0.1498854 | 0.18012918 | 8.856535 | 8.826292 | 8.841414 | -294.22105 | 9.47895 | -32.27224 | -38.66158 | -35.47203 | -17.53929 | 1.501001 | 0.890667 | 0.9103784 | 0.9192006 | 0.9147753 | 0.890667 | 0.02475454 | 9.147753 | 15.01001 | 38.2426
| 1131 | 2015-08-04 16:20 | 16:20 | 0 | 0 | 5542.6 | 4.09448 | -108.822 | 0.49973 | -0.00463927 | 90.4 | 91.5 | 90.4 | 23.1 | 21.6 | 83.7 | 10.767 | 507.647 | 0.00183105 | 0.179674 | 0.309184 | 0 | 0 | 0 | 0.15034514 | 0.18012918 | 8.856076 | 8.826292 | 8.841184 | -294.23695 | 9.46305 | -32.36968 | -38.66158 | -35.52059 | -17.55519 | 1.50106 | 0.8906878 | 0.9105117 | 0.9192006 | 0.9148424 | 0.8906878 | 0.02473373 | 9.148424 | 15.0106 | 38.21475
| 1132 | 2015-08-04 16:20 | 16:20 | 0 | 0 | 5543.53 | 4.09448 | -108.822 | 0.499749 | -0.00463927 | 90.3 | 91.5 | 90.4 | 23.1 | 21.6 | 83.8 | 10.7193 | 507.647 | 0.00183105 | 0.179674 | 0.309275 | 0 | 0 | 0 | 0.15034514 | 0.17989804 | 8.856076 | 8.826523 | 8.841299 | -294.28465 | 9.41535 | -32.36968 | -38.61291 | -35.49617 | -17.60289 | 1.501238 | 0.8907502 | 0.9105117 | 0.9191328 | 0.9148086 | 0.8907502 | 0.02467128 | 9.148086 | 15.01238 | 38.22116
| 1133 | 2015-08-04 16:21 | 16:21 | 0 | 0 | 5542.6 | 4.09448 | -108.822 | 0.49973 | -0.00463927 | 90.3 | 91.3 | 90.5 | 23 | 21.6 | 83.9 | 10.7193 | 507.647 | 0.00183105 | 0.179583 | 0.309184 | 0 | 0 | 0 | 0.15057628 | 0.18012918 | 8.855845 | 8.826292 | 8.841068 | -294.28465 | 9.41535 | -32.41866 | -38.66158 | -35.545 | -17.60289 | 1.501238 | 0.8907502 | 0.9105787 | 0.9192006 | 0.9148761 | 0.8907502 | 0.02467128 | 9.148761 | 15.01238 | 38.21475
| 1134 | 2015-08-04 16:21 | 16:21 | 0 | 0 | 5553.47 | 4.09448 | -120.006 | 0.49973 | -0.00463927 | 90.2 | 91.2 | 90.5 | 23.1 | 21.6 | 83.8 | 10.6717 | 507.647 | 0.00183105 | 0.179463 | 0.309184 | 0 | 0 | 0 | 0.15088108 | 0.18012918 | 8.85554 | 8.826292 | 8.840916 | -294.33225 | 9.36775 | -32.48324 | -38.66158 | -35.5772 | -17.65049 | 1.501415 | 0.8908125 | 0.910667 | 0.9192006 | 0.9149205 | 0.8908125 | 0.02460896 | 9.149205 | 15.01415 | 38.28969
| 1135 | 2015-08-04 16:21 | 16:21 | 0 | 0 | 5542.6 | 4.09448 | -108.822 | 0.49973 | -0.00445533 | 90.2 | 90.9 | 90.5 | 23.1 | 21.6 | 83.8 | 10.6439 | 507.647 | 0.00183105 | 0.179463 | 0.308728 | 0 | 0 | 0 | 0.15088108 | 0.18128742 | 8.85554 | 8.825133 | 8.840337 | -294.36005 | 9.33995 | -32.48324 | -38.90546 | -35.69952 | -17.67829 | 1.501518 | 0.8908489 | 0.910667 | 0.9195408 | 0.9150895 | 0.8908489 | 0.02457256 | 9.150895 | 15.01518 | 38.21475
| 1136 | 2015-08-04 16:21 | 16:21 | 0 | 0 | 5543.53 | 4.09448 | -108.822 | 0.49973 | -0.00445533 | 90.1 | 90.8 | 90.6 | 23.1 | 21.6 | 83.8 | 10.5724 | 507.647 | 0.00183105 | 0.179372 | 0.308819 | 0 | 0 | 0 | 0.15111222 | 0.18105628 | 8.855309 | 8.825365 | 8.840337 | -294.43155 | 9.26845 | -32.53222 | -38.8568 | -35.69952 | -17.74979 | 1.501784 | 0.8909426 | 0.9107341 | 0.9194729 | 0.9150895 | 0.8909426 | 0.02447892 | 9.150895 | 15.01784 | 38.22116
| 1137 | 2015-08-04 16:21 | 16:21 | 0 | 0 | 5542.6 | 4.09448 | -120.006 | 0.49973 | -0.00445533 | 90 | 90.5 | 90.6 | 23.1 | 21.6 | 83.8 | 10.5724 | 507.647 | 0.00183105 | 0.179463 | 0.308728 | 0 | 0 | 0 | 0.15088108 | 0.18128742 | 8.85554 | 8.825133 | 8.840337 | -294.43155 | 9.26845 | -32.48324 | -38.90546 | -35.69952 | -17.74979 | 1.501784 | 0.8909426 | 0.910667 | 0.9195408 | 0.9150895 | 0.8909426 | 0.02447892 | 9.150895 | 15.01784 | 38.21475
| 1138 | 2015-08-04 16:21 | 16:21 | 0 | 0 | 5542.6 | 4.09448 | -108.822 | 0.49973 | -0.00445533 | 90 | 90.3 | 90.6 | 23.1 | 21.6 | 83.8 | 10.5088 | 507.647 | 0.00244141 | 0.179583 | 0.308515 | 0 | 0 | 0 | 0.15057628 | 0.18182844 | 8.855845 | 8.824592 | 8.840218 | -294.49515 | 9.20485 | -32.41866 | -39.01936 | -35.72447 | -17.81339 | 1.502021 | 0.8910259 | 0.9105787 | 0.9196997 | 0.915124 | 0.8910259 | 0.02439561 | 9.15124 | 15.02021 | 38.21475
| 1139 | 2015-08-04 16:22 | 16:22 | 0 | 0 | 5543.53 | 4.09448 | -108.822 | 0.49973 | -0.00445533 | 90 | 90 | 90.6 | 23.1 | 21.6 | 83.7 | 10.4453 | 507.647 | 0.00183105 | 0.179372 | 0.308333 | 0 | 0 | 0 | 0.15111222 | 0.18229072 | 8.855309 | 8.82413 | 8.839719 | -294.55865 | 9.14135 | -32.53222 | -39.11667 | -35.82988 | -17.87689 | 1.502257 | 0.8911091 | 0.9107341 | 0.9198355 | 0.9152697 | 0.8911091 | 0.02431242 | 9.152697 | 15.02257 | 38.22116
| 1140 | 2015-08-04 16:22 | 16:22 | 0 | 0 | 5542.6 | 4.09448 | -108.822 | 0.49973 | -0.00445533 | 89.9 | 89.7 | 90.8 | 23.1 | 21.6 | 83.8 | 10.4453 | 507.647 | 0.00183105 | 0.179281 | 0.308424 | 0 | 0 | 0 | 0.15134336 | 0.18205958 | 8.855077 | 8.824361 | 8.839719 | -294.55865 | 9.14135 | -32.58119 | -39.06801 | -35.82988 | -17.87689 | 1.502257 | 0.8911091 | 0.9108011 | 0.9197676 | 0.9152697 | 0.8911091 | 0.02431242 | 9.152697 | 15.02257 | 38.21475
| 1141 | 2015-08-04 16:22 | 16:22 | 0 | 0 | 5543.53 | 4.09448 | -108.822 | 0.49973 | -0.00463927 | 89.9 | 89.5 | 90.7 | 23.1 | 21.6 | 83.7 | 10.3738 | 507.647 | 0.00183105 | 0.179191 | 0.308515 | 0 | 0 | 0 | 0.15157196 | 0.18182844 | 8.854849 | 8.824592 | 8.839721 | -294.63015 | 9.06985 | -32.62963 | -39.01936 | -35.82961 | -17.94839 | 1.502524 | 0.8912028 | 0.9108674 | 0.9196997 | 0.9152693 | 0.8912028 | 0.02421873 | 9.152693 | 15.02524 | 38.22116
| 1142 | 2015-08-04 16:22 | 16:22 | 0 | 0 | 5544.46 | 4.09448 | -120.006 | 0.49973 | -0.00445533 | 89.8 | 89.2 | 90.8 | 23.2 | 21.6 | 83.7 | 10.3102 | 507.647 | 0.00244141 | 0.17901 | 0.308728 | 0 | 0 | 0 | 0.1520317 | 0.18128742 | 8.854389 | 8.825133 | 8.839761 | -294.69375 | 9.00625 | -32.72702 | -38.90546 | -35.82103 | -18.01199 | 1.502761 | 0.8912861 | 0.9110007 | 0.9195408 | 0.9152574 | 0.8912861 | 0.02413537 | 9.152574 | 15.02761 | 38.22757
| 1143 | 2015-08-04 16:22 | 16:22 | 0 | 0 | 5542.6 | 4.09448 | -120.006 | 0.49973 | -0.00445533 | 89.8 | 89 | 90.7 | 23.1 | 21.6 | 83.7 | 10.3222 | 507.647 | 0.00183105 | 0.179281 | 0.308515 | 0 | 0 | 0 | 0.15134336 | 0.18182844 | 8.855077 | 8.824592 | 8.839835 | -294.68175 | 9.01825 | -32.58119 | -39.01936 | -35.80547 | -17.99999 | 1.502716 | 0.8912704 | 0.9108011 | 0.9196997 | 0.9152359 | 0.8912704 | 0.0241511 | 9.152359 | 15.02716 | 38.21475
| 1144 | 2015-08-04 16:22 | 16:22 | 0 | 0 | 5555.33 | 4.09448 | -108.822 | 0.49973 | -0.00445533 | 89.7 | 89.5 | 90.7 | 23.1 | 21.6 | 83.7 | 10.2864 | 507.647 | 0.00183105 | 0.1791 | 0.308424 | 0 | 0 | 0 | 0.1518031 | 0.18205958 | 8.854618 | 8.824361 | 8.839489 | -294.71755 | 8.98245 | -32.6786 | -39.06801 | -35.87842 | -18.03579 | 1.502849 | 0.8913173 | 0.9109344 | 0.9197676 | 0.9153368 | 0.8913173 | 0.02410417 | 9.153368 | 15.02849 | 38.30252
| 1145 | 2015-08-04 16:23 | 16:23 | 0 | 0 | 5541.67 | 4.09448 | -120.006 | 0.49973 | -0.00463927 | 89.7 | 90.1 | 90.7 | 23.1 | 21.5 | 83.7 | 10.2348 | 507.647 | 0.00183105 | 0.179191 | 0.308424 | 0 | 0 | 0 | 0.15157196 | 0.18205958 | 8.854849 | 8.824361 | 8.839605 | -294.76915 | 8.93085 | -32.62963 | -39.06801 | -35.85401 | -18.08739 | 1.503042 | 0.891385 | 0.9108674 | 0.9197676 | 0.915303 | 0.891385 | 0.02403653 | 9.15303 | 15.03042 | 38.20834
| 1146 | 2015-08-04 16:23 | 16:23 | 0 | 0 | 5541.67 | 4.09448 | -108.822 | 0.49973 | -0.00445533 | 89.6 | 90.6 | 90.7 | 23.1 | 21.6 | 83.7 | 10.1633 | 507.647 | 0.00244141 | 0.1791 | 0.308515 | 0 | 0 | 0 | 0.1518031 | 0.18182844 | 8.854618 | 8.824592 | 8.839605 | -294.84065 | 8.85935 | -32.6786 | -39.01936 | -35.85401 | -18.15889 | 1.503308 | 0.8914787 | 0.9109344 | 0.9196997 | 0.915303 | 0.8914787 | 0.02394278 | 9.15303 | 15.03308 | 38.20834
| 1147 | 2015-08-04 16:23 | 16:23 | 0 | 0 | 5542.6 | 4.09448 | -108.822 | 0.49973 | -0.00463927 | 89.6 | 91.3 | 90.9 | 23.1 | 21.6 | 83.7 | 10.0998 | 507.647 | 0.00183105 | 0.1791 | 0.308333 | 0 | 0 | 0 | 0.1518031 | 0.18229072 | 8.854618 | 8.82413 | 8.839374 | -294.90415 | 8.79585 | -32.6786 | -39.11667 | -35.90283 | -18.22239 | 1.503545 | 0.891562 | 0.9109344 | 0.9198355 | 0.9153705 | 0.891562 | 0.0238595 | 9.153705 | 15.03545 | 38.21475
| 1148 | 2015-08-04 16:23 | 16:23 | 0 | 0 | 5541.67 | 3.17065 | -108.822 | 0.49973 | -0.00445533 | 89.6 | 91.5 | 90.8 | 23 | 21.6 | 83.7 | 10.0124 | 507.647 | 0.00183105 | 0.17901 | 0.308333 | 0 | 0 | 0 | 0.1520317 | 0.18229072 | 8.854389 | 8.82413 | 8.83926 | -294.99155 | 8.70845 | -32.72702 | -39.11667 | -35.92696 | -18.30979 | 1.503871 | 0.8916767 | 0.9110007 | 0.9198355 | 0.9154039 | 0.8916767 | 0.02374485 | 9.154039 | 15.03871 | 38.20834
| 1149 | 2015-08-04 16:23 | 16:23 | 0 | 0 | 5543.53 | 4.09448 | -108.822 | 0.49973 | -0.00445533 | 90.2 | 91.3 | 90.9 | 23.1 | 21.6 | 83.6 | 9.925 | 507.647 | 0.00244141 | 0.17901 | 0.308333 | 0 | 0 | 0 | 0.1520317 | 0.18229072 | 8.854389 | 8.82413 | 8.83926 | -295.07895 | 8.62105 | -32.72702 | -39.11667 | -35.92696 | -18.39719 | 1.504197 | 0.8917913 | 0.9110007 | 0.9198355 | 0.9154039 | 0.8917913 | 0.02363018 | 9.154039 | 15.04197 | 38.22116
| 1150 | 2015-08-04 16:23 | 16:23 | 0 | 0 | 5542.6 | 4.09448 | -120.006 | 0.49973 | -0.00445533 | 90.7 | 91.2 | 90.9 | 23.1 | 21.5 | 83.7 | 9.80188 | 507.647 | 0.00244141 | 0.178829 | 0.308241 | 0 | 0 | 0 | 0.15249144 | 0.1825244 | 8.853929 | 8.823896 | 8.838913 | -295.20207 | 8.49793 | -32.82441 | -39.16585 | -36.00017 | -18.52031 | 1.504657 | 0.8919529 | 0.9111341 | 0.9199042 | 0.9155051 | 0.8919529 | 0.02346858 | 9.155051 | 15.04657 | 38.21475
| 1151 | 2015-08-04 16:24 | 16:24 | 0 | 0 | 5544.46 | 4.09448 | -120.006 | 0.49973 | -0.00445533 | 91.3 | 91.1 | 90.9 | 23.1 | 21.5 | 83.7 | 9.7145 | 507.647 | 0.00244141 | 0.178829 | 0.30815 | 0 | 0 | 0 | 0.15249144 | 0.18275554 | 8.853929 | 8.823665 | 8.838797 | -295.28945 | 8.41055 | -32.82441 | -39.2145 | -36.02457 | -18.60769 | 1.504984 | 0.8920676 | 0.9111341 | 0.9199721 | 0.9155389 | 0.8920676 | 0.02335386 | 9.155389 | 15.04984 | 38.22757
| 1152 | 2015-08-04 16:24 | 16:24 | 0 | 0 | 5544.46 | 4.09448 | -120.006 | 0.49973 | -0.00463927 | 91.8 | 90.7 | 90.8 | 23.2 | 21.6 | 83.7 | 9.7145 | 507.647 | 0.00183105 | 0.178738 | 0.30815 | 0 | 0 | 0 | 0.15272258 | 0.18275554 | 8.853698 | 8.823665 | 8.838682 | -295.28945 | 8.41055 | -32.87337 | -39.2145 | -36.04898 | -18.60769 | 1.504984 | 0.8920676 | 0.9112012 | 0.9199721 | 0.9155726 | 0.8920676 | 0.02335386 | 9.155726 | 15.04984 | 38.22757
| 1153 | 2015-08-04 16:24 | 16:24 | 0 | 0 | 5545.71 | 3.17065 | -120.006 | 0.49973 | -0.00463927 | 91.9 | 90.5 | 90.8 | 23 | 21.5 | 83.6 | 9.7145 | 507.647 | 0.00244141 | 0.178829 | 0.307968 | 0 | 0 | 0 | 0.15249144 | 0.18321782 | 8.853929 | 8.823203 | 8.838566 | -295.28945 | 8.41055 | -32.82441 | -39.31179 | -36.07338 | -18.60769 | 1.504984 | 0.8920676 | 0.9111341 | 0.920108 | 0.9156064 | 0.8920676 | 0.02335386 | 9.156064 | 15.04984 | 38.23619
| 1154 | 2015-08-04 16:24 | 16:24 | 0 | 0 | 5545.71 | 3.17065 | -108.822 | 0.49973 | -0.00445533 | 91.9 | 90.2 | 90.9 | 23.1 | 21.5 | 83.6 | 9.7145 | 507.647 | 0.00183105 | 0.178738 | 0.30815 | 0 | 0 | 0 | 0.15272258 | 0.18275554 | 8.853698 | 8.823665 | 8.838682 | -295.28945 | 8.41055 | -32.87337 | -39.2145 | -36.04898 | -18.60769 | 1.504984 | 0.8920676 | 0.9112012 | 0.9199721 | 0.9155726 | 0.8920676 | 0.02335386 | 9.155726 | 15.04984 | 38.23619
| 1155 | 2015-08-04 16:24 | 16:24 | 0 | 0 | 5546.64 | 4.09448 | -120.006 | 0.49973 | -0.00463927 | 91.8 | 90 | 90.9 | 23.1 | 21.5 | 83.6 | 9.7145 | 507.647 | 0.00183105 | 0.178829 | 0.30815 | 0 | 0 | 0 | 0.15249144 | 0.18275554 | 8.853929 | 8.823665 | 8.838797 | -295.28945 | 8.41055 | -32.82441 | -39.2145 | -36.02457 | -18.60769 | 1.504984 | 0.8920676 | 0.9111341 | 0.9199721 | 0.9155389 | 0.8920676 | 0.02335386 | 9.155389 | 15.04984 | 38.2426
| 1156 | 2015-08-04 16:24 | 16:24 | 0 | 0 | 5546.64 | 4.09448 | -108.822 | 0.49973 | -0.00445533 | 91.8 | 89.8 | 90.9 | 23.2 | 21.5 | 83.6 | 9.7145 | 507.647 | 0.00244141 | 0.178617 | 0.308059 | 0 | 0 | 0 | 0.15302992 | 0.18298668 | 8.853391 | 8.823434 | 8.838413 | -295.28945 | 8.41055 | -32.93847 | -39.26315 | -36.10582 | -18.60769 | 1.504984 | 0.8920676 | 0.9112904 | 0.9200401 | 0.9156513 | 0.8920676 | 0.02335386 | 9.156513 | 15.04984 | 38.2426
| 1157 | 2015-08-04 16:25 | 16:25 | 0 | 0 | 5546.64 | 4.09448 | -120.006 | 0.49973 | -0.00445533 | 91.6 | 89.5 | 90.9 | 23.1 | 21.5 | 83.6 | 9.7145 | 507.647 | 0.00183105 | 0.178617 | 0.307968 | 0 | 0 | 0 | 0.15302992 | 0.18321782 | 8.853391 | 8.823203 | 8.838297 | -295.28945 | 8.41055 | -32.93847 | -39.31179 | -36.13022 | -18.60769 | 1.504984 | 0.8920676 | 0.9112904 | 0.920108 | 0.915685 | 0.8920676 | 0.02385385 | 9.15685 | 15.04984 | 38.2426
| 1158 | 2015-08-04 16:25 | 16:25 | 0 | 0 | 5546.64 | 4.09448 | -120.006 | 0.49973 | -0.00445533 | 91.5 | 89.7 | 91 | 23 | 21.5 | 83.6 | 9.7145 | 507.647 | 0.00244141 | 0.178527 | 0.307755 | 0 | 0 | 0 | 0.15325852 | 0.18375884 | 8.853162 | 8.822662 | 8.837912 | -295.28945 | 8.41055 | -32.98688 | -39.42564 | -36.21146 | -18.60769 | 1.504984 | 0.8920676 | 0.9113567 | 0.9202671 | 0.9157974 | 0.8920676 | 0.02385385 | 9.157974 | 15.04984 | 38.2426
| 1159 | 2015-08-04 16:25 | 16:25 | 0 | 0 | 5546.64 | 4.09448 | -120.006 | 0.49973 | -0.00445533 | 91.4 | 89.8 | 90.9 | 23 | 21.5 | 83.7 | 9.7145 | 507.647 | 0.00183105 | 0.178527 | 0.307877 | 0 | 0 | 0 | 0.15325852 | 0.18344896 | 8.853162 | 8.822972 | 8.838067 | -295.28945 | 8.41055 | -32.98688 | -39.36043 | -36.17875 | -18.60769 | 1.504984 | 0.8920676 | 0.9113567 | 0.920176 | 0.9157522 | 0.8920676 | 0.02385385 | 9.157522 | 15.04984 | 38.2426
| 1160 | 2015-08-04 16:25 | 16:25 | 0 | 0 | 5545.71 | 4.09448 | -120.006 | 0.49973 | -0.00463927 | 91.3 | 90 | 90.9 | 23.1 | 21.5 | 83.6 | 9.7145 | 507.647 | 0.00244141 | 0.178527 | 0.307877 | 0 | 0 | 0 | 0.15325852 | 0.18344896 | 8.853162 | 8.822972 | 8.838067 | -295.28945 | 8.41055 | -32.98688 | -39.36043 | -36.17875 | -18.60769 | 1.504984 | 0.8920676 | 0.9113567 | 0.920176 | 0.9157522 | 0.8920676 | 0.02385385 | 9.157522 | 15.04984 | 38.23619
| 1161 | 2015-08-04 16:25 | 16:25 | 0 | 0 | 5545.71 | 4.09448 | -120.006 | 0.49973 | -0.00445533 | 91.2 | 90.6 | 91 | 23.1 | 21.5 | 83.7 | 9.7145 | 507.647 | 0.00183105 | 0.178527 | 0.307968 | 0 | 0 | 0 | 0.15325852 | 0.18321782 | 8.853162 | 8.823203 | 8.838183 | -295.28945 | 8.41055 | -32.98688 | -39.31179 | -36.15435 | -18.60769 | 1.504984 | 0.8920676 | 0.9113567 | 0.920108 | 0.9157184 | 0.8920676 | 0.02385385 | 9.157184 | 15.04984 | 38.23619
| 1162 | 2015-08-04 16:25 | 16:25 | 0 | 0 | 5544.46 | 3.17065 | -120.006 | 0.49973 | -0.00445533 | 91.2 | 91 | 91.1 | 23.2 | 21.5 | 83.7 | 9.7145 | 507.647 | 0.00244141 | 0.178527 | 0.307877 | 0 | 0 | 0 | 0.15325852 | 0.18344896 | 8.853162 | 8.822972 | 8.838067 | -295.28945 | 8.41055 | -32.98688 | -39.36043 | -36.17875 | -18.60769 | 1.504984 | 0.8920676 | 0.9113567 | 0.920176 | 0.9157522 | 0.8920676 | 0.02385385 | 9.157522 | 15.04984 | 38.22757
| 1163 | 2015-08-04 16:26 | 16:26 | 0 | 0 | 5543.53 | 4.09448 | -120.006 | 0.49973 | -0.00463927 | 91.1 | 91.5 | 90.9 | 23.1 | 21.5 | 83.7 | 9.7145 | 507.647 | 0.00183105 | 0.178436 | 0.307755 | 0 | 0 | 0 | 0.15348966 | 0.18375884 | 8.852931 | 8.822662 | 8.837797 | -295.28945 | 8.41055 | -33.03583 | -39.42564 | -36.23586 | -18.60769 | 1.504984 | 0.8920676 | 0.9114238 | 0.9202671 | 0.9158312 | 0.8920676 | 0.02385385 | 9.158312 | 15.04984 | 38.22116
| 1164 | 2015-08-04 16:26 | 16:26 | 0 | 0 | 5543.53 | 3.17065 | -108.822 | 0.49973 | -0.00463927 | 90.9 | 91.5 | 91.1 | 23.2 | 21.5 | 83.7 | 9.7145 | 507.647 | 0.00244141 | 0.178346 | 0.307755 | 0 | 0 | 0 | 0.15371826 | 0.18375884 | 8.852703 | 8.822662 | 8.837682 | -295.28945 | 8.41055 | -33.08424 | -39.42564 | -36.25999 | -18.60769 | 1.504984 | 0.8920676 | 0.9114902 | 0.9202671 | 0.9158646 | 0.8920676 | 0.02385385 | 9.158646 | 15.04984 | 38.22116
| 1165 | 2015-08-04 16:26 | 16:26 | 0 | 0 | 5542.6 | 4.09448 | -120.006 | 0.49973 | -0.00463927 | 90.9 | 91.3 | 90.9 | 23.1 | 21.5 | 83.7 | 9.7145 | 507.647 | 0.00244141 | 0.178255 | 0.307481 | 0 | 0 | 0 | 0.1539494 | 0.1844548 | 8.852471 | 8.821966 | 8.837219 | -295.28945 | 8.41055 | -33.13319 | -39.57207 | -36.35783 | -18.60769 | 1.504984 | 0.8920676 | 0.9115573 | 0.9204718 | 0.916 | 0.8920676 | 0.02385385 | 9.16 | 15.04984 | 38.21475
| 1166 | 2015-08-04 16:26 | 16:26 | 0 | 0 | 5541.67 | 4.09448 | -120.006 | 0.49973 | -0.00463927 | 90.8 | 91.2 | 91 | 23.2 | 21.5 | 83.6 | 9.7145 | 507.647 | 0.00244141 | 0.178255 | 0.307755 | 0 | 0 | 0 | 0.1539494 | 0.18375884 | 8.852471 | 8.822662 | 8.837567 | -295.28945 | 8.41055 | -33.13319 | -39.42564 | -36.28438 | -18.60769 | 1.504984 | 0.8920676 | 0.9115573 | 0.9202671 | 0.9158983 | 0.8920676 | 0.02385385 | 9.158983 | 15.04984 | 38.20834
| 1167 | 2015-08-04 16:26 | 16:26 | 0 | 0 | 5545.71 | 4.09448 | -120.006 | 0.49973 | -0.00463927 | 90.7 | 91 | 91 | 23.1 | 21.5 | 83.7 | 9.6033 | 507.647 | 0.00183105 | 0.178165 | 0.307755 | 0 | 0 | 0 | 0.154178 | 0.18375884 | 8.852243 | 8.822662 | 8.837452 | -295.40065 | 8.29935 | -33.1816 | -39.42564 | -36.30851 | -18.71889 | 1.505399 | 0.8922137 | 0.9116237 | 0.9202671 | 0.9159317 | 0.8922137 | 0.02403225 | 9.159317 | 15.05399 | 38.23619
| 1168 | 2015-08-04 16:26 | 16:26 | 0 | 0 | 5544.46 | 4.09448 | -120.006 | 0.49973 | -0.00463927 | 90.6 | 90.8 | 91 | 23.1 | 21.5 | 83.7 | 9.6033 | 507.647 | 0.00183105 | 0.178255 | 0.307664 | 0 | 0 | 0 | 0.1539494 | 0.18398998 | 8.852471 | 8.822431 | 8.837451 | -295.40065 | 8.29935 | -33.13319 | -39.47428 | -36.30878 | -18.71889 | 1.505399 | 0.8922137 | 0.9115573 | 0.9203351 | 0.9159321 | 0.8922137 | 0.02403225 | 9.159321 | 15.05399 | 38.22757
| 1169 | 2015-08-04 16:27 | 16:27 | 0 | 0 | 5543.53 | 4.09448 | -120.006 | 0.49973 | -0.00463927 | 90.6 | 90.5 | 91.1 | 23.1 | 21.5 | 83.7 | 9.6033 | 507.647 | 0.00183105 | 0.178165 | 0.307573 | 0 | 0 | 0 | 0.154178 | 0.18422112 | 8.852243 | 8.8222 | 8.837221 | -295.40065 | 8.29935 | -33.1816 | -39.52291 | -36.3573 | -18.71889 | 1.505399 | 0.8922137 | 0.9116237 | 0.920403 | 0.9159993 | 0.8922137 | 0.02403225 | 9.159993 | 15.05399 | 38.22116
| 1170 | 2015-08-04 16:27 | 16:27 | 0 | 0 | 5542.6 | 4.09448 | -120.006 | 0.49973 | -0.00445533 | 90.5 | 90.2 | 91.1 | 23 | 21.5 | 83.7 | 9.6033 | 507.647 | 0.00183105 | 0.178165 | 0.307481 | 0 | 0 | 0 | 0.154178 | 0.1844548 | 8.852243 | 8.821966 | 8.837104 | -295.40065 | 8.29935 | -33.1816 | -39.57207 | -36.38196 | -18.71889 | 1.505399 | 0.8922137 | 0.9116237 | 0.9204718 | 0.9160334 | 0.8922137 | 0.02403225 | 9.160334 | 15.05399 | 38.21475
| 1171 | 2015-08-04 16:27 | 16:27 | 0 | 0 | 5541.67 | 4.09448 | -120.006 | 0.49973 | -0.00463927 | 90.5 | 90 | 91.1 | 23.2 | 21.5 | 83.7 | 9.6033 | 507.647 | 0.00183105 | 0.178074 | 0.307481 | 0 | 0 | 0 | 0.15440914 | 0.1844548 | 8.852012 | 8.821966 | 8.836989 | -295.40065 | 8.29935 | -33.23054 | -39.57207 | -36.40635 | -18.71889 | 1.505399 | 0.8922137 | 0.9116908 | 0.9204718 | 0.9160672 | 0.8922137 | 0.02403225 | 9.160672 | 15.05399 | 38.20834
| 1172 | 2015-08-04 16:27 | 16:27 | 0 | 0 | 5543.53 | 4.09448 | -120.006 | 0.49973 | -0.00445533 | 90.3 | 89.7 | 91.1 | 23.1 | 21.5 | 83.7 | 9.54373 | 507.647 | 0.00183105 | 0.178074 | 0.307299 | 0 | 0 | 0 | 0.15440914 | 0.18491708 | 8.852012 | 8.821504 | 8.836758 | -295.46022 | 8.23978 | -33.23054 | -39.66933 | -36.45514 | -18.77846 | 1.505622 | 0.8922919 | 0.9116908 | 0.9206077 | 0.9161348 | 0.8922919 | 0.023954 | 9.161348 | 15.05622 | 38.22116
| 1173 | 2015-08-04 16:27 | 16:27 | 0 | 0 | 5542.6 | 3.17065 | -120.006 | 0.499749 | -0.00445533 | 90.3 | 89.5 | 91 | 23.1 | 21.5 | 83.7 | 9.54373 | 507.647 | 0.00183105 | 0.177983 | 0.307299 | 0 | 0 | 0 | 0.15464028 | 0.18491708 | 8.851781 | 8.821504 | 8.836642 | -295.46022 | 8.23978 | -33.27948 | -39.66933 | -36.47953 | -18.77846 | 1.505622 | 0.8922919 | 0.9117579 | 0.9206077 | 0.9161685 | 0.8922919 | 0.023954 | 9.161685 | 15.05622 | 38.21475
| 1174 | 2015-08-04 16:27 | 16:27 | 0 | 0 | 5543.53 | 4.09448 | -120.006 | 0.49973 | -0.00445533 | 90.2 | 89.3 | 91 | 23 | 21.6 | 83.7 | 9.49209 | 507.647 | 0.00183105 | 0.177983 | 0.307208 | 0 | 0 | 0 | 0.15464028 | 0.18514822 | 8.851781 | 8.821273 | 8.836527 | -295.51186 | 8.18814 | -33.27948 | -39.71795 | -36.50392 | -18.8301 | 1.505815 | 0.8923598 | 0.9117579 | 0.9206757 | 0.9162023 | 0.8923598 | 0.02388615 | 9.162023 | 15.05815 | 38.22116
| 1175 | 2015-08-04 16:28 | 16:28 | 0 | 0 | 5542.6 | 4.09448 | -108.822 | 0.49973 | -0.00445533 | 90.2 | 89.2 | 91.1 | 23.1 | 21.7 | 83.7 | 9.49209 | 507.647 | 0.00183105 | 0.177863 | 0.307299 | 0 | 0 | 0 | 0.15494508 | 0.18491708 | 8.851476 | 8.821504 | 8.83649 | -295.51186 | 8.18814 | -33.34401 | -39.66933 | -36.51169 | -18.8301 | 1.505815 | 0.8923598 | 0.9118464 | 0.9206077 | 0.9162131 | 0.8923598 | 0.02388615 | 9.162131 | 15.05815 | 38.21475
| 1176 | 2015-08-04 16:28 | 16:28 | 0 | 0 | 5543.53 | 4.09448 | -108.822 | 0.49973 | -0.00445533 | 90.1 | 89.5 | 91.2 | 23.1 | 21.6 | 83.7 | 9.44444 | 507.647 | 0.00183105 | 0.177863 | 0.307299 | 0 | 0 | 0 | 0.15494508 | 0.18491708 | 8.851476 | 8.821504 | 8.83649 | -295.55951 | 8.14049 | -33.34401 | -39.66933 | -36.51169 | -18.87775 | 1.505994 | 0.8924224 | 0.9118464 | 0.9206077 | 0.9162131 | 0.8924224 | 0.02382354 | 9.162131 | 15.05994 | 38.22116
| 1177 | 2015-08-04 16:28 | 16:28 | 0 | 0 | 5541.67 | 4.09448 | -120.006 | 0.49973 | -0.00445533 | 90 | 90.1 | 91.1 | 23.1 | 21.6 | 83.7 | 9.44444 | 507.647 | 0.00183105 | 0.177863 | 0.307208 | 0 | 0 | 0 | 0.15494508 | 0.18514822 | 8.851476 | 8.821273 | 8.836374 | -295.55951 | 8.14049 | -33.34401 | -39.71795 | -36.53608 | -18.87775 | 1.505994 | 0.8924224 | 0.9118464 | 0.9206757 | 0.9162469 | 0.8924224 | 0.02382354 | 9.162469 | 15.05994 | 38.20834
| 1178 | 2015-08-04 16:28 | 16:28 | 0 | 0 | 5543.53 | 4.09448 | -120.006 | 0.49973 | -0.00445533 | 90 | 90.5 | 91 | 23.1 | 21.6 | 83.7 | 9.38089 | 507.647 | 0.00244141 | 0.177863 | 0.307117 | 0 | 0 | 0 | 0.15494508 | 0.18537936 | 8.851476 | 8.821041 | 8.836259 | -295.62306 | 8.07694 | -33.34401 | -39.76658 | -36.56047 | -18.9413 | 1.506232 | 0.8925059 | 0.9118464 | 0.9207438 | 0.9162807 | 0.8925059 | 0.02374002 | 9.162807 | 15.06232 | 38.22116
| 1179 | 2015-08-04 16:28 | 16:28 | 0 | 0 | 5544.46 | 4.09448 | -120.006 | 0.49973 | -0.00463927 | 89.9 | 91.2 | 91.1 | 23.1 | 21.6 | 83.7 | 9.33323 | 507.647 | 0.00244141 | 0.177863 | 0.307117 | 0 | 0 | 0 | 0.15494508 | 0.18537936 | 8.851476 | 8.821041 | 8.836259 | -295.67072 | 8.02928 | -33.34401 | -39.76658 | -36.56047 | -18.98896 | 1.50641 | 0.8925686 | 0.9118464 | 0.9207438 | 0.9162807 | 0.8925686 | 0.02367737 | 9.162807 | 15.0641 | 38.22757
| 1180 | 2015-08-04 16:28 | 16:28 | 0 | 0 | 5542.6 | 4.09448 | -120.006 | 0.49973 | -0.00463927 | 89.9 | 91.3 | 91.1 | 23.2 | 21.6 | 83.7 | 9.32132 | 507.647 | 0.00183105 | 0.177682 | 0.307025 | 0 | 0 | 0 | 0.15540482 | 0.18561304 | 8.851016 | 8.820808 | 8.835912 | -295.68263 | 8.01737 | -33.44134 | -39.81573 | -36.63363 | -19.00087 | 1.506455 | 0.8925842 | 0.91198 | 0.9208125 | 0.916382 | 0.8925842 | 0.02366172 | 9.16382 | 15.06455 | 38.21475
| 1181 | 2015-08-04 16:29 | 16:29 | 0 | 0 | 5543.53 | 4.09448 | -120.006 | 0.49973 | -0.00463927 | 89.9 | 91.2 | 91 | 23.2 | 21.6 | 83.7 | 9.26969 | 507.647 | 0.00183105 | 0.177591 | 0.307025 | 0 | 0 | 0 | 0.15563596 | 0.18561304 | 8.850785 | 8.820808 | 8.835796 | -295.73426 | 7.96574 | -33.49027 | -39.81573 | -36.65802 | -19.0525 | 1.506648 | 0.8926521 | 0.9120471 | 0.9208125 | 0.9164158 | 0.8926521 | 0.02359384 | 9.164158 | 15.06648 | 38.22116
| 1182 | 2015-08-04 16:29 | 16:29 | 0 | 0 | 5554.4 | 4.09448 | -120.006 | 0.49973 | -0.00463927 | 89.8 | 91.1 | 90.9 | 23.2 | 21.6 | 83.7 | 9.23394 | 507.647 | 0.00183105 | 0.177682 | 0.307117 | 0 | 0 | 0 | 0.15540482 | 0.18537936 | 8.851016 | 8.821041 | 8.836029 | -295.77001 | 7.92999 | -33.44134 | -39.76658 | -36.60898 | -19.08825 | 1.506782 | 0.8926991 | 0.91198 | 0.9207438 | 0.9163479 | 0.8926991 | 0.02354683 | 9.163479 | 15.06782 | 38.29611
| 1183 | 2015-08-04 16:29 | 16:29 | 0 | 0 | 5542.6 | 4.09448 | -120.006 | 0.49973 | -0.00463927 | 89.8 | 90.9 | 91 | 23.1 | 21.6 | 83.7 | 9.23394 | 507.647 | 0.00183105 | 0.177682 | 0.307025 | 0 | 0 | 0 | 0.15540482 | 0.18561304 | 8.851016 | 8.820808 | 8.835912 | -295.77001 | 7.92999 | -33.44134 | -39.81573 | -36.63363 | -19.08825 | 1.506782 | 0.8926991 | 0.91198 | 0.9208125 | 0.916382 | 0.8926991 | 0.02354683 | 9.16382 | 15.06782 | 38.21475
| 1184 | 2015-08-04 16:29 | 16:29 | 0 | 0 | 5542.6 | 4.09448 | -120.006 | 0.49973 | -0.00463927 | 89.7 | 90.6 | 90.9 | 23.1 | 21.7 | 83.7 | 9.18231 | 507.647 | 0.00183105 | 0.177591 | 0.307117 | 0 | 0 | 0 | 0.15563596 | 0.18537936 | 8.850785 | 8.821041 | 8.835913 | -295.82164 | 7.87836 | -33.49027 | -39.76658 | -36.63336 | -19.13988 | 1.506975 | 0.892767 | 0.9120471 | 0.9207438 | 0.9163817 | 0.892767 | 0.02347894 | 9.163817 | 15.06975 | 38.21475
| 1185 | 2015-08-04 16:29 | 16:29 | 0 | 0 | 5544.46 | 4.09448 | -120.006 | 0.49973 | -0.00463927 | 89.6 | 90.3 | 90.9 | 23.1 | 21.6 | 83.7 | 9.11082 | 507.647 | 0.00183105 | 0.177591 | 0.307117 | 0 | 0 | 0 | 0.15563596 | 0.18537936 | 8.850785 | 8.821041 | 8.835913 | -295.89313 | 7.80687 | -33.49027 | -39.76658 | -36.63336 | -19.21137 | 1.507243 | 0.892861 | 0.9120471 | 0.9207438 | 0.9163817 | 0.892861 | 0.02338491 | 9.163817 | 15.07243 | 38.22757
| 1186 | 2015-08-04 16:29 | 16:29 | 0 | 0 | 5542.6 | 4.09448 | -120.006 | 0.49973 | -0.00463927 | 89.6 | 90.2 | 90.9 | 23.2 | 21.6 | 83.7 | 9.11082 | 507.647 | 0.00183105 | 0.177591 | 0.306721 | 0 | 0 | 0 | 0.15563596 | 0.1863852 | 8.850785 | 8.820036 | 8.83541 | -295.89313 | 7.80687 | -33.49027 | -39.97813 | -36.73948 | -19.21137 | 1.507243 | 0.892861 | 0.9120471 | 0.9210398 | 0.9165287 | 0.892861 | 0.02338491 | 9.165287 | 15.07243 | 38.21475
| 1187 | 2015-08-04 16:30 | 16:30 | 0 | 0 | 5543.53 | 4.09448 | -120.006 | 0.49973 | -0.00463927 | 89.6 | 89.9 | 90.9 | 23.2 | 21.6 | 83.7 | 9.05919 | 507.647 | 0.00183105 | 0.177591 | 0.30663 | 0 | 0 | 0 | 0.15563596 | 0.18661634 | 8.850785 | 8.819804 | 8.835295 | -295.94476 | 7.75524 | -33.49027 | -40.02674 | -36.76387 | -19.263 | 1.507437 | 0.8929289 | 0.9120471 | 0.9211078 | 0.9165625 | 0.8929289 | 0.02331699 | 9.165625 | 15.07437 | 38.22116
| 1188 | 2015-08-04 16:30 | 16:30 | 0 | 0 | 5556.26 | 4.09448 | -120.006 | 0.49973 | -0.00463927 | 89.6 | 89.7 | 90.8 | 23.2 | 21.6 | 83.6 | 8.90033 | 507.647 | 0.00183105 | 0.177591 | 0.306904 | 0 | 0 | 0 | 0.15563596 | 0.18592038 | 8.850785 | 8.8205 | 8.835643 | -296.10362 | 7.59638 | -33.49027 | -39.88037 | -36.69044 | -19.42186 | 1.508033 | 0.893138 | 0.9120471 | 0.920903 | 0.9164607 | 0.893138 | 0.02310795 | 9.164607 | 15.08033 | 38.30893
| 1189 | 2015-08-04 16:30 | 16:30 | 0 | 0 | 5548.5 | 4.09448 | -120.006 | 0.49973 | -0.00463927 | 90.4 | 89.4 | 90.8 | 23.1 | 21.6 | 83.6 | 8.82487 | 507.647 | 0.00183105 | 0.177501 | 0.306904 | 0 | 0 | 0 | 0.15586456 | 0.18592038 | 8.850556 | 8.8205 | 8.835528 | -296.17908 | 7.52092 | -33.53865 | -39.88037 | -36.71456 | -19.49732 | 1.508316 | 0.8932373 | 0.9121135 | 0.920903 | 0.9164942 | 0.8932373 | 0.02300861 | 9.164942 | 15.08316 | 38.25543
| 1190 | 2015-08-04 16:30 | 16:30 | 0 | 0 | 5543.53 | 4.09448 | -120.006 | 0.49973 | -0.00445533 | 91 | 89.6 | 90.9 | 23.1 | 21.6 | 83.7 | 8.76133 | 507.647 | 0.00183105 | 0.17741 | 0.306904 | 0 | 0 | 0 | 0.1560957 | 0.18592038 | 8.850325 | 8.8205 | 8.835413 | -296.24262 | 7.45738 | -33.58758 | -39.88037 | -36.73895 | -19.56086 | 1.508554 | 0.893321 | 0.9121807 | 0.920903 | 0.916528 | 0.893321 | 0.02292495 | 9.16528 | 15.08554 | 38.22116
| 1191 | 2015-08-04 16:30 | 16:30 | 0 | 0 | 5542.6 | 4.09448 | -120.006 | 0.499749 | -0.00445533 | 91.8 | 89.9 | 90.8 | 23.2 | 21.6 | 83.6 | 8.74941 | 507.647 | 0.00183105 | 0.17741 | 0.30663 | 0 | 0 | 0 | 0.1560957 | 0.18661634 | 8.850325 | 8.819804 | 8.835065 | -296.25454 | 7.44546 | -33.58758 | -40.02674 | -36.81236 | -19.57278 | 1.508599 | 0.8933367 | 0.9121807 | 0.9211078 | 0.9166297 | 0.8933367 | 0.02290926 | 9.166297 | 15.08599 | 38.21475
| 1192 | 2015-08-04 16:30 | 16:30 | 0 | 0 | 5543.53 | 4.09448 | -120.006 | 0.49973 | -0.00445533 | 92.1 | 90.2 | 90.8 | 23.1 | 21.6 | 83.7 | 8.74941 | 507.647 | 0.00244141 | 0.177319 | 0.306721 | 0 | 0 | 0 | 0.15632684 | 0.1863852 | 8.850094 | 8.820036 | 8.835065 | -296.25454 | 7.44546 | -33.6365 | -39.97813 | -36.81236 | -19.57278 | 1.508599 | 0.8933367 | 0.9122479 | 0.9210398 | 0.9166297 | 0.8933367 | 0.02290926 | 9.166297 | 15.08599 | 38.22116
| 1193 | 2015-08-04 16:31 | 16:31 | 0 | 0 | 5545.71 | 4.09448 | -120.006 | 0.49973 | -0.00445533 | 92.3 | 90.9 | 90.8 | 23.2 | 21.6 | 83.6 | 8.73749 | 507.647 | 0.00183105 | 0.177229 | 0.30663 | 0 | 0 | 0 | 0.15655544 | 0.18661634 | 8.849865 | 8.819804 | 8.834835 | -296.26646 | 7.43354 | -33.68488 | -40.02674 | -36.86086 | -19.5847 | 1.508644 | 0.8933524 | 0.9123143 | 0.9211078 | 0.916697 | 0.8933524 | 0.02289356 | 9.16697 | 15.08644 | 38.23619
| 1194 | 2015-08-04 16:31 | 16:31 | 0 | 0 | 5545.71 | 4.09448 | -120.006 | 0.49973 | -0.00463927 | 92.2 | 91.2 | 90.7 | 23.1 | 21.6 | 83.6 | 8.73749 | 507.647 | 0.00183105 | 0.177319 | 0.30663 | 0 | 0 | 0 | 0.15632684 | 0.18661634 | 8.850094 | 8.819804 | 8.834949 | -296.26646 | 7.43354 | -33.6365 | -40.02674 | -36.83675 | -19.5847 | 1.508644 | 0.8933524 | 0.9122479 | 0.9211078 | 0.9166635 | 0.8933524 | 0.02289356 | 9.166635 | 15.08644 | 38.23619
| 1195 | 2015-08-04 16:31 | 16:31 | 0 | 0 | 5546.64 | 4.09448 | -120.006 | 0.49973 | -0.00463927 | 92.2 | 91.6 | 90.7 | 23.1 | 21.6 | 83.6 | 8.73749 | 507.647 | 0.00183105 | 0.17741 | 0.306539 | 0 | 0 | 0 | 0.1560957 | 0.18684748 | 8.850325 | 8.819573 | 8.834949 | -296.26646 | 7.43354 | -33.58758 | -40.07535 | -36.83675 | -19.5847 | 1.508644 | 0.8933524 | 0.9121807 | 0.9211759 | 0.9166635 | 0.8933524 | 0.02289356 | 9.166635 | 15.08644 | 38.2426
| 1196 | 2015-08-04 16:31 | 16:31 | 0 | 0 | 5547.57 | 4.09448 | -120.006 | 0.49973 | -0.00463927 | 92.1 | 91.6 | 90.6 | 23.2 | 21.6 | 83.6 | 8.73749 | 507.647 | 0.00183105 | 0.177319 | 0.30663 | 0 | 0 | 0 | 0.15632684 | 0.18661634 | 8.850094 | 8.819804 | 8.834949 | -296.26646 | 7.43354 | -33.6365 | -40.02674 | -36.83675 | -19.5847 | 1.508644 | 0.8933524 | 0.9122479 | 0.9211078 | 0.9166635 | 0.8933524 | 0.02289356 | 9.166635 | 15.08644 | 38.24902
| 1197 | 2015-08-04 16:31 | 16:31 | 0 | 0 | 5547.57 | 4.09448 | -120.006 | 0.49973 | -0.00463927 | 92 | 91.4 | 90.6 | 23.1 | 21.6 | 83.6 | 8.73749 | 507.647 | 0.00244141 | 0.177229 | 0.306448 | 0 | 0 | 0 | 0.15655544 | 0.18707862 | 8.849865 | 8.819342 | 8.834604 | -296.26646 | 7.43354 | -33.68488 | -40.12395 | -36.90962 | -19.5847 | 1.508644 | 0.8933524 | 0.9123143 | 0.9212439 | 0.9167646 | 0.8933524 | 0.02289356 | 9.167646 | 15.08644 | 38.24902
| 1198 | 2015-08-04 16:31 | 16:31 | 0 | 0 | 5548.5 | 4.09448 | -120.006 | 0.49973 | -0.00463927 | 91.9 | 91.2 | 90.6 | 23 | 21.6 | 83.7 | 8.73749 | 507.647 | 0.00244141 | 0.177229 | 0.306448 | 0 | 0 | 0 | 0.15655544 | 0.18707862 | 8.849865 | 8.819342 | 8.834604 | -296.26646 | 7.43354 | -33.68488 | -40.12395 | -36.90962 | -19.5847 | 1.508644 | 0.8933524 | 0.9123143 | 0.9212439 | 0.9167646 | 0.8933524 | 0.02289356 | 9.167646 | 15.08644 | 38.25543
| 1199 | 2015-08-04 16:32 | 16:32 | 0 | 0 | 5548.5 | 4.09448 | -120.006 | 0.49973 | -0.00463927 | 91.8 | 91 | 90.6 | 23.2 | 21.6 | 83.6 | 8.73749 | 507.647 | 0.00244141 | 0.177229 | 0.306539 | 0 | 0 | 0 | 0.15655544 | 0.18684748 | 8.849865 | 8.819573 | 8.834719 | -296.26646 | 7.43354 | -33.68488 | -40.07535 | -36.88524 | -19.5847 | 1.508644 | 0.8933524 | 0.9123143 | 0.9211759 | 0.9167308 | 0.8933524 | 0.02289356 | 9.167308 | 15.08644 | 38.25543
| 1200 | 2015-08-04 16:32 | 16:32 | 0 | 0 | 5549.43 | 4.09448 | -120.006 | 0.49973 | -0.00463927 | 91.6 | 90.8 | 90.5 | 23.1 | 21.8 | 83.7 | 8.73749 | 507.647 | 0.00244141 | 0.177018 | 0.306539 | 0 | 0 | 0 | 0.15709138 | 0.18684748 | 8.849329 | 8.819573 | 8.834451 | -296.26646 | 7.43354 | -33.7983 | -40.07535 | -36.94177 | -19.5847 | 1.508644 | 0.8933524 | 0.9124701 | 0.9211759 | 0.9168092 | 0.8933524 | 0.02289356 | 9.168092 | 15.08644 | 38.26184
| 1201 | 2015-08-04 16:32 | 16:32 | 0 | 0 | 5549.43 | 4.09448 | -120.006 | 0.49973 | -0.00463927 | 91.6 | 90.5 | 90.6 | 23.1 | 21.7 | 83.7 | 8.73749 | 507.647 | 0.00244141 | 0.177018 | 0.306357 | 0 | 0 | 0 | 0.15709138 | 0.18730976 | 8.849329 | 8.819111 | 8.83422 | -296.26646 | 7.43354 | -33.7983 | -40.17255 | -36.99053 | -19.5847 | 1.508644 | 0.8933524 | 0.9124701 | 0.921312 | 0.9168768 | 0.8933524 | 0.02289356 | 9.168768 | 15.08644 | 38.26184
| 1202 | 2015-08-04 16:32 | 16:32 | 0 | 0 | 5549.43 | 4.09448 | -120.006 | 0.49973 | -0.00463927 | 91.4 | 90.2 | 90.5 | 23.2 | 21.8 | 83.7 | 8.73749 | 507.647 | 0.00183105 | 0.177018 | 0.306539 | 0 | 0 | 0 | 0.15709138 | 0.18684748 | 8.849329 | 8.819573 | 8.834451 | -296.26646 | 7.43354 | -33.7983 | -40.07535 | -36.94177 | -19.5847 | 1.508644 | 0.8933524 | 0.9124701 | 0.9211759 | 0.9168092 | 0.8933524 | 0.02289356 | 9.168092 | 15.08644 | 38.26184
| 1203 | 2015-08-04 16:32 | 16:32 | 0 | 0 | 5549.43 | 4.09448 | -120.006 | 0.49973 | -0.00463927 | 91.4 | 90 | 90.4 | 23.1 | 21.8 | 83.7 | 8.73749 | 507.647 | 0.00183105 | 0.177018 | 0.306357 | 0 | 0 | 0 | 0.15709138 | 0.18730976 | 8.849329 | 8.819111 | 8.83422 | -296.26646 | 7.43354 | -33.7983 | -40.17255 | -36.99053 | -19.5847 | 1.508644 | 0.8933524 | 0.9124701 | 0.921312 | 0.9168768 | 0.8933524 | 0.02289356 | 9.168768 | 15.08644 | 38.26184
| 1204 | 2015-08-04 16:32 | 16:32 | 0 | 0 | 5549.43 | 4.09448 | -120.006 | 0.49973 | -0.00463927 | 91.2 | 89.8 | 90.5 | 23.1 | 21.7 | 83.7 | 8.73749 | 507.647 | 0.00183105 | 0.176927 | 0.306265 | 0 | 0 | 0 | 0.15732252 | 0.18754344 | 8.849098 | 8.818877 | 8.833988 | -296.26646 | 7.43354 | -33.84721 | -40.22169 | -37.03955 | -19.5847 | 1.508644 | 0.8933524 | 0.9125373 | 0.9213808 | 0.9169448 | 0.8933524 | 0.02289356 | 9.169448 | 15.08644 | 38.26184
| 1205 | 2015-08-04 16:33 | 16:33 | 0 | 0 | 5549.43 | 4.09448 | -120.006 | 0.499749 | -0.00463927 | 91.2 | 89.5 | 90.4 | 23.2 | 21.8 | 83.7 | 8.73749 | 507.647 | 0.00244141 | 0.176927 | 0.306357 | 0 | 0 | 0 | 0.15732252 | 0.18730976 | 8.849098 | 8.819111 | 8.834105 | -296.26646 | 7.43354 | -33.84721 | -40.17255 | -37.01491 | -19.5847 | 1.508644 | 0.8933524 | 0.9125373 | 0.921312 | 0.9169106 | 0.8933524 | 0.02289356 | 9.169106 | 15.08644 | 38.26184
| 1206 | 2015-08-04 16:33 | 16:33 | 0 | 0 | 5549.43 | 4.09448 | -120.006 | 0.49973 | -0.00463927 | 91.1 | 89.3 | 90.3 | 23.1 | 21.8 | 83.8 | 8.73749 | 507.647 | 0.00244141 | 0.177018 | 0.306357 | 0 | 0 | 0 | 0.15709138 | 0.18730976 | 8.849329 | 8.819111 | 8.83422 | -296.26646 | 7.43354 | -33.7983 | -40.17255 | -36.99053 | -19.5847 | 1.508644 | 0.8933524 | 0.9124701 | 0.921312 | 0.9168768 | 0.8933524 | 0.02289356 | 9.168768 | 15.08644 | 38.26184
| 1207 | 2015-08-04 16:33 | 16:33 | 0 | 0 | 5548.5 | 4.09448 | -120.006 | 0.49973 | -0.00463927 | 91 | 89.1 | 90.3 | 23.1 | 21.8 | 83.7 | 8.73749 | 507.678 | 0.00183105 | 0.176927 | 0.306265 | 0 | 0 | 0 | 0.15732252 | 0.18754344 | 8.849098 | 8.818877 | 8.833988 | -296.26646 | 7.43354 | -33.84721 | -40.22169 | -37.03955 | -19.5847 | 1.508644 | 0.8933524 | 0.9125373 | 0.9213808 | 0.9169448 | 0.8933524 | 0.02342746 | 9.169448 | 15.08644 | 38.25543
| 1208 | 2015-08-04 16:33 | 16:33 | 0 | 0 | 5548.5 | 3.17065 | -120.006 | 0.49973 | -0.00463927 | 90.9 | 89.3 | 90.3 | 23.2 | 21.6 | 83.8 | 8.73749 | 507.647 | 0.00183105 | 0.176837 | 0.306265 | 0 | 0 | 0 | 0.15755112 | 0.18754344 | 8.84887 | 8.818877 | 8.833874 | -296.26646 | 7.43354 | -33.89559 | -40.22169 | -37.06366 | -19.5847 | 1.508644 | 0.8933524 | 0.9126038 | 0.9213808 | 0.9169783 | 0.8933524 | 0.02342746 | 9.169783 | 15.08644 | 38.25543
| 1209 | 2015-08-04 16:33 | 16:33 | 0 | 0 | 5547.57 | 4.09448 | -120.006 | 0.49973 | -0.00463927 | 90.8 | 90.1 | 90.2 | 23.1 | 21.8 | 83.8 | 8.73749 | 507.647 | 0.00183105 | 0.176837 | 0.306265 | 0 | 0 | 0 | 0.15755112 | 0.18754344 | 8.84887 | 8.818877 | 8.833874 | -296.26646 | 7.43354 | -33.89559 | -40.22169 | -37.06366 | -19.5847 | 1.508644 | 0.8933524 | 0.9126038 | 0.9213808 | 0.9169783 | 0.8933524 | 0.02342746 | 9.169783 | 15.08644 | 38.24902
| 1210 | 2015-08-04 16:33 | 16:33 | 0 | 0 | 5546.64 | 4.09448 | -120.006 | 0.499749 | -0.00463927 | 90.8 | 90.6 | 90.2 | 23.1 | 21.6 | 83.7 | 8.73749 | 507.647 | 0.00183105 | 0.176746 | 0.306357 | 0 | 0 | 0 | 0.15778226 | 0.18730976 | 8.848639 | 8.819111 | 8.833875 | -296.26646 | 7.43354 | -33.94449 | -40.17255 | -37.06339 | -19.5847 | 1.508644 | 0.8933524 | 0.912671 | 0.921312 | 0.9169779 | 0.8933524 | 0.02342746 | 9.169779 | 15.08644 | 38.2426
| 1211 | 2015-08-04 16:34 | 16:34 | 0 | 0 | 5545.71 | 4.09448 | -120.006 | 0.49973 | -0.00463927 | 90.7 | 91.3 | 90.1 | 23.1 | 21.8 | 83.8 | 8.73749 | 507.647 | 0.00244141 | 0.176837 | 0.306357 | 0 | 0 | 0 | 0.15755112 | 0.18730976 | 8.84887 | 8.819111 | 8.83399 | -296.26646 | 7.43354 | -33.89559 | -40.17255 | -37.03902 | -19.5847 | 1.508644 | 0.8933524 | 0.9126038 | 0.921312 | 0.9169441 | 0.8933524 | 0.02342746 | 9.169441 | 15.08644 | 38.23619
| 1212 | 2015-08-04 16:34 | 16:34 | 0 | 0 | 5545.71 | 4.09448 | -120.006 | 0.49973 | -0.00463927 | 90.6 | 91.3 | 90.2 | 23.1 | 21.8 | 83.7 | 8.73749 | 507.647 | 0.00244141 | 0.176746 | 0.306357 | 0 | 0 | 0 | 0.15778226 | 0.18730976 | 8.848639 | 8.819111 | 8.833875 | -296.26646 | 7.43354 | -33.94449 | -40.17255 | -37.06339 | -19.5847 | 1.508644 | 0.8933524 | 0.912671 | 0.921312 | 0.9169779 | 0.8933524 | 0.02342746 | 9.169779 | 15.08644 | 38.23619
| 1213 | 2015-08-04 16:34 | 16:34 | 0 | 0 | 5544.46 | 4.09448 | -120.006 | 0.49973 | -0.00463927 | 90.5 | 91.2 | 90 | 23.1 | 21.6 | 83.8 | 8.73749 | 507.647 | 0.00244141 | 0.176655 | 0.306144 | 0 | 0 | 0 | 0.1580134 | 0.18785078 | 8.848407 | 8.81857 | 8.833489 | -296.26646 | 7.43354 | -33.9934 | -40.2863 | -37.14482 | -19.5847 | 1.508644 | 0.8933524 | 0.9127382 | 0.9214713 | 0.9170909 | 0.8933524 | 0.02342746 | 9.170909 | 15.08644 | 38.22757
| 1214 | 2015-08-04 16:34 | 16:34 | 0 | 0 | 5543.53 | 4.09448 | -120.006 | 0.49973 | -0.00463927 | 90.5 | 91.1 | 90.1 | 23 | 21.8 | 83.7 | 8.73749 | 507.647 | 0.00183105 | 0.176655 | 0.306053 | 0 | 0 | 0 | 0.1580134 | 0.18808192 | 8.848407 | 8.818339 | 8.833373 | -296.26646 | 7.43354 | -33.9934 | -40.3349 | -37.1692 | -19.5847 | 1.508644 | 0.8933524 | 0.9127382 | 0.9215394 | 0.9171247 | 0.8933524 | 0.02342746 | 9.171247 | 15.08644 | 38.22116
| 1215 | 2015-08-04 16:34 | 16:34 | 0 | 0 | 5542.6 | 4.09448 | -120.006 | 0.49973 | -0.00463927 | 90.4 | 90.9 | 90 | 23.1 | 21.8 | 83.9 | 8.73749 | 507.647 | 0.00183105 | 0.176655 | 0.305961 | 0 | 0 | 0 | 0.1580134 | 0.1883156 | 8.848407 | 8.818105 | 8.833256 | -296.26646 | 7.43354 | -33.9934 | -40.38402 | -37.19384 | -19.5847 | 1.508644 | 0.8933524 | 0.9127382 | 0.9216083 | 0.9171589 | 0.8933524 | 0.02342746 | 9.171589 | 15.08644 | 38.21475
| 1216 | 2015-08-04 16:34 | 16:34 | 0 | 0 | 5541.67 | 4.09448 | -120.006 | 0.49973 | -0.00445533 | 90.5 | 90.8 | 90 | 23.1 | 21.7 | 83.7 | 8.73749 | 507.647 | 0.00183105 | 0.176655 | 0.30587 | 0 | 0 | 0 | 0.1580134 | 0.18854674 | 8.848407 | 8.817874 | 8.833141 | -296.26646 | 7.43354 | -33.9934 | -40.43261 | -37.21821 | -19.5847 | 1.508644 | 0.8933524 | 0.9127382 | 0.9216764 | 0.9171927 | 0.8933524 | 0.02342746 | 9.171927 | 15.08644 | 38.20834
| 1217 | 2015-08-04 16:35 | 16:35 | 0 | 0 | 5543.53 | 3.17065 | -120.006 | 0.49973 | -0.00463927 | 90.3 | 90.4 | 90 | 23.1 | 21.8 | 83.7 | 8.67792 | 507.647 | 0.00183105 | 0.176655 | 0.305779 | 0 | 0 | 0 | 0.1580134 | 0.18877788 | 8.848407 | 8.817643 | 8.833025 | -296.32603 | 7.37397 | -33.9934 | -40.4812 | -37.24258 | -19.64427 | 1.508868 | 0.8934308 | 0.9127382 | 0.9217445 | 0.9172266 | 0.8934308 | 0.023349 | 9.172266 | 15.08868 | 38.22116
| 1218 | 2015-08-04 16:35 | 16:35 | 0 | 0 | 5542.6 | 4.09448 | -120.006 | 0.49973 | -0.00463927 | 90.3 | 90.2 | 89.9 | 23.1 | 21.8 | 83.7 | 8.67792 | 507.647 | 0.00183105 | 0.176655 | 0.30587 | 0 | 0 | 0 | 0.1580134 | 0.18854674 | 8.848407 | 8.817874 | 8.833141 | -296.32603 | 7.37397 | -33.9934 | -40.43261 | -37.21821 | -19.64427 | 1.508868 | 0.8934308 | 0.9127382 | 0.9216764 | 0.9171927 | 0.8934308 | 0.023349 | 9.171927 | 15.08868 | 38.21475
| 1219 | 2015-08-04 16:35 | 16:35 | 0 | 0 | 5542.6 | 4.09448 | -120.006 | 0.49973 | -0.00463927 | 90.2 | 89.9 | 89.9 | 23 | 21.8 | 83.7 | 8.6382 | 507.647 | 0.00183105 | 0.176565 | 0.305779 | 0 | 0 | 0 | 0.158242 | 0.18877788 | 8.848179 | 8.817643 | 8.832911 | -296.36575 | 7.33425 | -34.04176 | -40.4812 | -37.26669 | -19.68399 | 1.509017 | 0.8934831 | 0.9128047 | 0.9217445 | 0.91726 | 0.8934831 | 0.02329669 | 9.1726 | 15.09017 | 38.21475
| 1220 | 2015-08-04 16:35 | 16:35 | 0 | 0 | 5553.47 | 4.09448 | -120.006 | 0.49973 | -0.00463927 | 90.2 | 89.8 | 89.8 | 23.2 | 21.8 | 83.9 | 8.6382 | 507.647 | 0.00183105 | 0.176565 | 0.305779 | 0 | 0 | 0 | 0.158242 | 0.18877788 | 8.848179 | 8.817643 | 8.832911 | -296.36575 | 7.33425 | -34.04176 | -40.4812 | -37.26669 | -19.68399 | 1.509017 | 0.8934831 | 0.9128047 | 0.9217445 | 0.91726 | 0.8934831 | 0.02329669 | 9.1726 | 15.09017 | 38.28969
| 1221 | 2015-08-04 16:35 | 16:35 | 0 | 0 | 5543.53 | 4.09448 | -120.006 | 0.49973 | -0.00463927 | 90.1 | 89.5 | 89.8 | 23.1 | 21.8 | 83.8 | 8.59054 | 507.647 | 0.00183105 | 0.176474 | 0.305688 | 0 | 0 | 0 | 0.15847314 | 0.18900902 | 8.847948 | 8.817412 | 8.83268 | -296.41341 | 7.28659 | -34.09066 | -40.52978 | -37.31543 | -19.73165 | 1.509196 | 0.8935459 | 0.9128719 | 0.9218126 | 0.9173277 | 0.8935459 | 0.0232339 | 9.173277 | 15.09196 | 38.22116
| 1222 | 2015-08-04 16:35 | 16:35 | 0 | 0 | 5542.6 | 4.09448 | -120.006 | 0.49973 | -0.00463927 | 90 | 89.8 | 89.7 | 23.2 | 21.8 | 83.8 | 8.59054 | 507.647 | 0.00183105 | 0.176474 | 0.305688 | 0 | 0 | 0 | 0.15847314 | 0.18900902 | 8.847948 | 8.817412 | 8.83268 | -296.41341 | 7.28659 | -34.09066 | -40.52978 | -37.31543 | -19.73165 | 1.509196 | 0.8935459 | 0.9128719 | 0.9218126 | 0.9173277 | 0.8935459 | 0.0232339 | 9.173277 | 15.09196 | 38.21475
| 1223 | 2015-08-04 16:36 | 16:36 | 0 | 0 | 5543.53 | 4.09448 | -120.006 | 0.49973 | -0.00463927 | 90 | 89.9 | 89.7 | 23.1 | 21.8 | 83.8 | 8.527 | 507.647 | 0.00244141 | 0.176474 | 0.30587 | 0 | 0 | 0 | 0.15847314 | 0.18854674 | 8.847948 | 8.817874 | 8.832911 | -296.47695 | 7.22305 | -34.09066 | -40.43261 | -37.26669 | -19.79519 | 1.509435 | 0.8936296 | 0.9128719 | 0.9216764 | 0.91726 | 0.8936296 | 0.02315019 | 9.1726 | 15.09435 | 38.22116
| 1224 | 2015-08-04 16:36 | 16:36 | 0 | 0 | 5544.46 | 4.09448 | -120.006 | 0.49973 | -0.00463927 | 89.9 | 90.2 | 89.6 | 23.1 | 21.8 | 83.8 | 8.46743 | 507.647 | 0.00183105 | 0.176384 | 0.305779 | 0 | 0 | 0 | 0.15870174 | 0.18877788 | 8.847719 | 8.817643 | 8.832681 | -296.53652 | 7.16348 | -34.13902 | -40.4812 | -37.31516 | -19.85476 | 1.509659 | 0.8937081 | 0.9129384 | 0.9217445 | 0.9173273 | 0.8937081 | 0.02307168 | 9.173273 | 15.09659 | 38.22757
| 1225 | 2015-08-04 16:36 | 16:36 | 0 | 0 | 5542.6 | 4.09448 | -120.006 | 0.49973 | -0.00463927 | 89.9 | 90.8 | 89.6 | 23.2 | 21.8 | 83.7 | 8.46743 | 507.647 | 0.00244141 | 0.176263 | 0.305688 | 0 | 0 | 0 | 0.15900908 | 0.18900902 | 8.847412 | 8.817412 | 8.832412 | -296.53652 | 7.16348 | -34.20403 | -40.52978 | -37.37194 | -19.85476 | 1.509659 | 0.8937081 | 0.9130278 | 0.9218126 | 0.9174062 | 0.8937081 | 0.02307168 | 9.174062 | 15.09659 | 38.21475
| 1226 | 2015-08-04 16:36 | 16:36 | 0 | 0 | 5543.53 | 4.09448 | -120.006 | 0.49973 | -0.00463927 | 89.9 | 91.2 | 89.6 | 23.1 | 21.8 | 83.6 | 8.39196 | 507.647 | 0.00183105 | 0.176384 | 0.305597 | 0 | 0 | 0 | 0.15870174 | 0.18924016 | 8.847719 | 8.817181 | 8.83245 | -296.61199 | 7.08801 | -34.13902 | -40.57837 | -37.3639 | -19.93023 | 1.509943 | 0.8938076 | 0.9129384 | 0.9218807 | 0.917395 | 0.8938076 | 0.02297221 | 9.17395 | 15.09943 | 38.22116
| 1227 | 2015-08-04 16:36 | 16:36 | 0 | 0 | 5542.6 | 4.09448 | -131.189 | 0.49973 | -0.00463927 | 89.8 | 91.6 | 89.5 | 23.1 | 21.8 | 83.8 | 8.39196 | 507.647 | 0.00183105 | 0.176384 | 0.305293 | 0 | 0 | 0 | 0.15870174 | 0.19001232 | 8.847719 | 8.816409 | 8.832064 | -296.61199 | 7.08801 | -34.13902 | -40.74064 | -37.44531 | -19.93023 | 1.509943 | 0.8938076 | 0.9129384 | 0.9221083 | 0.9175081 | 0.8938076 | 0.02298885 | 9.175081 | 15.09943 | 38.21475
| 1228 | 2015-08-04 16:36 | 16:36 | 0 | 0 | 5543.53 | 4.09448 | -131.189 | 0.49973 | -0.00463927 | 89.7 | 91.5 | 89.4 | 23.2 | 21.8 | 83.8 | 8.39196 | 507.647 | 0.00244141 | 0.176384 | 0.305293 | 0 | 0 | 0 | 0.15870174 | 0.19001232 | 8.847719 | 8.816409 | 8.832064 | -296.61199 | 7.08801 | -34.13902 | -40.74064 | -37.44531 | -19.93023 | 1.509943 | 0.8938076 | 0.9129384 | 0.9221083 | 0.9175081 | 0.8938076 | 0.02298885 | 9.175081 | 15.09943 | 38.22116
Begin Restroke of Dilatometer | 1229 | 2015-08-04 16:37 | 16:37 | 0 | 0 | 108.007 | 3.17065 | -131.189 | 0.499712 | -0.00482309 | 89.8 | 91.3 | 89.3 | 23.2 | 21.8 | 83.7 | 8.30459 | 507.647 | 0.00183105 | 0.176263 | 0.305293 | 0 | 0 | 0 | 0.15900908 | 0.19001232 | 8.847412 | 8.816409 | 8.83191 | -296.69936 | 7.00064 | -34.20403 | -40.74064 | -37.47771 | -20.0176 | 1.510271 | 0.8939228 | 0.9130278 | 0.9221083 | 0.9175531 | 0.8939228 | 0.02287367 | 9.175531 | 15.10271 | 0.7446795
| 1230 | 2015-08-04 16:37 | 16:37 | 0 | 0 | 106.145 | 3.17065 | -131.189 | 0.499712 | -0.00463927 | 89.7 | 91.2 | 89.3 | 23.2 | 21.8 | 83.7 | 8.30459 | 507.647 | 0.00183105 | 0.176172 | 0.30511 | 0 | 0 | 0 | 0.15924022 | 0.19047714 | 8.847181 | 8.815944 | 8.831562 | -296.69936 | 7.00064 | -34.25293 | -40.83832 | -37.55107 | -20.0176 | 1.510271 | 0.8939228 | 0.9130951 | 0.9222454 | 0.917655 | 0.8939228 | 0.02287367 | 9.17655 | 15.10271 | 0.7318415
| 1231 | 2015-08-04 16:37 | 16:37 | 0 | 0 | 106.145 | 3.17065 | -131.189 | 0.499712 | -0.00463927 | 89.6 | 90.9 | 89.3 | 23.2 | 21.8 | 83.7 | 8.30459 | 507.647 | 0.00183105 | 0.176082 | 0.305202 | 0 | 0 | 0 | 0.15946882 | 0.19024346 | 8.846952 | 8.816177 | 8.831565 | -296.69936 | 7.00064 | -34.30128 | -40.78922 | -37.55054 | -20.0176 | 1.510271 | 0.8939228 | 0.9131616 | 0.9221765 | 0.9176543 | 0.8939228 | 0.02287367 | 9.176543 | 15.10271 | 0.7318415
| 1232 | 2015-08-04 16:37 | 16:37 | 0 | 0 | 94.6604 | 3.17065 | -131.189 | 0.49973 | -0.00482309 | 89.6 | 90.8 | 89.3 | 23.2 | 21.8 | 83.7 | 8.50317 | 507.647 | 0.00183105 | 0.176172 | 0.305019 | 0 | 0 | 0 | 0.15924022 | 0.19070828 | 8.847181 | 8.815713 | 8.831447 | -296.69936 | 7.00064 | -34.25293 | -40.88689 | -37.57544 | -20.0176 | 1.510271 | 0.8939228 | 0.9130951 | 0.9223136 | 0.9176889 | 0.8939228 | 0.02287367 | 9.176889 | 15.10271 | 0.6526582
| 1233 | 2015-08-04 16:37 | 16:37 | 0 | 0 | 90.6255 | 3.17065 | -131.189 | 0.49973 | -0.00463927 | 89.5 | 90.5 | 89.2 | 23.2 | 21.8 | 83.7 | 9.55564 | 507.647 | 0.00244141 | 0.176474 | 0.304928 | 0 | 0 | 0 | 0.15847314 | 0.19093942 | 8.847948 | 8.815481 | 8.831715 | -296.69936 | 7.00064 | -34.09066 | -40.93545 | -37.51894 | -20.0176 | 1.510271 | 0.8939228 | 0.9128719 | 0.9223817 | 0.9176104 | 0.8939228 | 0.02287367 | 9.176104 | 15.10271 | 0.6248386
| 1234 | 2015-08-04 16:37 | 16:37 | 0 | 0 | 89.6941 | 3.17065 | -131.189 | 0.49973 | -0.00463927 | 89.7 | 90.2 | 89.1 | 23.2 | 21.8 | 83.7 | 11.2873 | 507.647 | 0.00244141 | 0.176172 | 0.30511 | 0 | 0 | 0 | 0.15924022 | 0.19047714 | 8.847181 | 8.815944 | 8.831562 | -296.69936 | 7.00064 | -34.25293 | -40.83832 | -37.55107 | -20.0176 | 1.510271 | 0.8939228 | 0.9130951 | 0.9222454 | 0.917655 | 0.8939228 | 0.02287367 | 9.17655 | 15.10271 | 0.6184169
| 1235 | 2015-08-04 16:38 | 16:38 | 0 | 0 | 89.6941 | 3.17065 | -131.189 | 0.49973 | -0.00463927 | 90.4 | 89.9 | 89.2 | 23.2 | 21.8 | 83.7 | 13.0228 | 507.647 | 0.00244141 | 0.176082 | 0.305202 | 0 | 0 | 0 | 0.15946882 | 0.19024346 | 8.846952 | 8.816177 | 8.831565 | -296.69936 | 7.00064 | -34.30128 | -40.78922 | -37.55054 | -20.0176 | 1.510271 | 0.8939228 | 0.9131616 | 0.9221765 | 0.9176543 | 0.8939228 | 0.02287367 | 9.176543 | 15.10271 | 0.6184169
| 1236 | 2015-08-04 16:38 | 16:38 | 0 | 0 | 88.7629 | 3.17065 | -131.189 | 0.49973 | -0.00463927 | 91.1 | 89.7 | 89.1 | 23.1 | 21.7 | 83.7 | 14.7942 | 507.647 | 0.00183105 | 0.175991 | 0.305202 | 0 | 0 | 0 | 0.15969996 | 0.19024346 | 8.846721 | 8.816177 | 8.831449 | -296.69936 | 7.00064 | -34.35017 | -40.78922 | -37.5749 | -20.0176 | 1.510271 | 0.8939228 | 0.9132289 | 0.9221765 | 0.9176881 | 0.8939228 | 0.02287367 | 9.176881 | 15.10271 | 0.6119965
| 1237 | 2015-08-04 16:38 | 16:38 | 0 | 0 | 86.9006 | 3.17065 | -131.189 | 0.49973 | -0.00463927 | 92 | 89.5 | 89 | 23.1 | 21.7 | 83.7 | 16.6886 | 507.647 | 0.00244141 | 0.175901 | 0.305293 | 0 | 0 | 0 | 0.15992856 | 0.19001232 | 8.846492 | 8.816409 | 8.83145 | -296.69936 | 7.00064 | -34.39851 | -40.74064 | -37.57463 | -20.0176 | 1.510271 | 0.8939228 | 0.9132954 | 0.9221083 | 0.9176877 | 0.8939228 | 0.02312698 | 9.176877 | 15.10271 | 0.5991565
| 1238 | 2015-08-04 16:38 | 16:38 | 0 | 0 | 86.9006 | 3.17065 | -131.189 | 0.49973 | -0.00482309 | 92.4 | 89.2 | 89 | 23.2 | 21.7 | 83.8 | 18.309 | 507.647 | 0.00183105 | 0.175991 | 0.30511 | 0 | 0 | 0 | 0.15969996 | 0.19047714 | 8.846721 | 8.815944 | 8.831332 | -296.69936 | 7.00064 | -34.35017 | -40.83832 | -37.59953 | -20.0176 | 1.510271 | 0.8939228 | 0.9132289 | 0.9222454 | 0.9177224 | 0.8939228 | 0.02312698 | 9.177224 | 15.10271 | 0.5991565
| 1239 | 2015-08-04 16:38 | 16:38 | 0 | 0 | 86.9006 | 3.17065 | -131.189 | 0.49973 | -0.00463927 | 92.5 | 89 | 88.9 | 23.1 | 21.7 | 83.6 | 20.0049 | 507.647 | 0.00244141 | 0.17581 | 0.30511 | 0 | 0 | 0 | 0.1601597 | 0.19047714 | 8.846261 | 8.815944 | 8.831102 | -296.69936 | 7.00064 | -34.44739 | -40.83832 | -37.64799 | -20.0176 | 1.510271 | 0.8939228 | 0.9133627 | 0.9222454 | 0.9177897 | 0.8939228 | 0.02312698 | 9.177897 | 15.10271 | 0.5991565
| 1240 | 2015-08-04 16:38 | 16:38 | 0 | 0 | 86.9006 | 3.17065 | -131.189 | 0.49973 | -0.00463927 | 92.4 | 89.3 | 88.9 | 23.2 | 21.7 | 83.6 | 21.7643 | 507.647 | 0.00183105 | 0.17572 | 0.304837 | 0 | 0 | 0 | 0.1603883 | 0.19117056 | 8.846033 | 8.81525 | 8.830641 | -296.69936 | 7.00064 | -34.49574 | -40.98401 | -37.74517 | -20.0176 | 1.510271 | 0.8939228 | 0.9134293 | 0.9224499 | 0.9179248 | 0.8939228 | 0.02312698 | 9.179248 | 15.10271 | 0.5991565
| 1241 | 2015-08-04 16:39 | 16:39 | 0 | 0 | 85.6592 | 3.17065 | -131.189 | 0.49973 | -0.00463927 | 92.4 | 90 | 88.8 | 23.2 | 21.7 | 83.7 | 23.6468 | 507.647 | 0.00244141 | 0.175901 | 0.305019 | 0 | 0 | 0 | 0.15992856 | 0.19070828 | 8.846492 | 8.815713 | 8.831102 | -296.69936 | 7.00064 | -34.39851 | -40.88689 | -37.64799 | -20.0176 | 1.510271 | 0.8939228 | 0.9132954 | 0.9223136 | 0.9177897 | 0.8939228 | 0.02312698 | 9.177897 | 15.10271 | 0.5905973
| 1242 | 2015-08-04 16:39 | 16:39 | 0 | 0 | 85.6592 | 3.17065 | -131.189 | 0.49973 | -0.00463927 | 92.4 | 90.5 | 88.7 | 23.1 | 21.7 | 83.7 | 25.2315 | 507.647 | 0.00244141 | 0.175418 | 0.304928 | 0 | 0 | 0 | 0.16115538 | 0.19093942 | 8.845265 | 8.815481 | 8.830373 | -296.69936 | 7.00064 | -34.65794 | -40.93545 | -37.80165 | -20.0176 | 1.510271 | 0.8939228 | 0.9136526 | 0.9223817 | 0.9180033 | 0.8939228 | 0.02312698 | 9.180033 | 15.10271 | 0.5905973
| 1243 | 2015-08-04 16:39 | 16:39 | 0 | 0 | 85.6592 | 3.17065 | -120.006 | 0.49973 | -0.00463927 | 92.3 | 91.3 | 88.8 | 23.1 | 21.7 | 83.7 | 26.9671 | 507.647 | 0.00183105 | 0.175237 | 0.304654 | 0 | 0 | 0 | 0.16161512 | 0.19163538 | 8.844806 | 8.814785 | 8.829796 | -296.69936 | 7.00064 | -34.75514 | -41.08166 | -37.92343 | -20.0176 | 1.510271 | 0.8939228 | 0.9137865 | 0.922587 | 0.9181727 | 0.8939228 | 0.02312698 | 9.181727 | 15.10271 | 0.5905973
| 1244 | 2015-08-04 16:39 | 16:39 | 0 | 0 | 84.728 | 3.17065 | -131.189 | 0.49973 | -0.00463927 | 92.1 | 91.4 | 88.7 | 23.2 | 21.7 | 83.7 | 28.8337 | 507.647 | 0.00244141 | 0.175901 | 0.304533 | 0 | 0 | 0 | 0.15992856 | 0.19194272 | 8.846492 | 8.814478 | 8.830485 | -296.69936 | 7.00064 | -34.39851 | -41.14622 | -37.77809 | -20.0176 | 1.510271 | 0.8939228 | 0.9132954 | 0.9226777 | 0.9179706 | 0.8939228 | 0.02312698 | 9.179706 | 15.10271 | 0.584177
| 1245 | 2015-08-04 16:39 | 16:39 | 0 | 0 | 84.728 | 3.17065 | -131.189 | 0.49973 | -0.00463927 | 92 | 91.3 | 88.6 | 23.2 | 21.7 | 83.7 | 30.4224 | 507.647 | 0.00183105 | 0.175629 | 0.304442 | 0 | 0 | 0 | 0.16061944 | 0.19217386 | 8.845801 | 8.814247 | 8.830024 | -296.69936 | 7.00064 | -34.54461 | -41.19477 | -37.87525 | -20.0176 | 1.510271 | 0.8939228 | 0.9134966 | 0.9227459 | 0.9181057 | 0.8939228 | 0.02312698 | 9.181057 | 15.10271 | 0.584177
| 1246 | 2015-08-04 16:39 | 16:39 | 0 | 0 | 84.728 | 4.09448 | -131.189 | 0.49973 | -0.00463927 | 91.9 | 91.2 | 88.6 | 23.2 | 21.7 | 83.7 | 32.1063 | 507.647 | 0.00183105 | 0.17572 | 0.304837 | 0 | 0 | 0 | 0.1603883 | 0.19117056 | 8.846033 | 8.81525 | 8.830641 | -296.69936 | 7.00064 | -34.49574 | -40.98401 | -37.74517 | -20.0176 | 1.510271 | 0.8939228 | 0.9134293 | 0.9224499 | 0.9179248 | 0.8939228 | 0.02312698 | 9.179248 | 15.10271 | 0.584177
| 1247 | 2015-08-04 16:41 | 16:41 | 0 | 0 | 82.8657 | 3.17065 | -120.006 | 0.49973 | -0.00463927 | 90.9 | 90.2 | 88.2 | 23.2 | 21.7 | 83.9 | 49.9745 | 507.647 | 0.00244141 | 0.175418 | 0.30435 | 0 | 0 | 0 | 0.16115538 | 0.19240754 | 8.845265 | 8.814013 | 8.829639 | -296.69936 | 7.00064 | -34.65794 | -41.24386 | -37.95635 | -20.0176 | 1.510271 | 0.8939228 | 0.9136526 | 0.9228149 | 0.9182185 | 0.8939228 | 0.02364542 | 9.182185 | 15.10271 | 0.5713369
End Restroke of Dilatometer | 1248 | 2015-08-04 16:43 | 16:43 | 0 | 0 | 83.7969 | 4.09448 | -131.189 | 0.49973 | -0.00463927 | 90.3 | 90.2 | 87.8 | 23.2 | 21.8 | 83.9 | 64.856 | 507.647 | 0.00183105 | 0.175418 | 0.304442 | 0 | 0 | 0 | 0.16115538 | 0.19217386 | 8.845265 | 8.814247 | 8.829756 | -296.69936 | 7.00064 | -34.65794 | -41.19477 | -37.93173 | -20.0176 | 1.510271 | 0.8939228 | 0.9136526 | 0.9227459 | 0.9181842 | 0.8939228 | 0.02364542 | 9.181842 | 15.10271 | 0.5777573
| 1249 | 2015-08-04 16:44 | 16:44 | 0 | 0 | 5496.35 | 4.09448 | -108.822 | 0.499749 | -0.00445533 | 89.8 | 91.7 | 87.5 | 23.2 | 21.8 | 83.8 | 60.3483 | 507.647 | 0.00183105 | 0.175237 | 0.304442 | 0 | 0 | 0 | 0.16161512 | 0.19217386 | 8.844806 | 8.814247 | 8.829526 | -301.20706 | 2.49294 | -34.75514 | -41.19477 | -37.98017 | -24.5253 | 1.527429 | 0.8999061 | 0.9137865 | 0.9227459 | 0.9182516 | 0.8999061 | 0.01776685 | 9.182516 | 15.27429 | 37.89587
| 1250 | 2015-08-04 16:46 | 16:46 | 0 | 0 | 5542.6 | 4.09448 | -120.006 | 0.499749 | -0.00445533 | 91.5 | 89.6 | 87.3 | 23.2 | 21.7 | 83.9 | 57.0678 | 507.647 | 0.00183105 | 0.174965 | 0.304259 | 0 | 0 | 0 | 0.162306 | 0.19263868 | 8.844115 | 8.813782 | 8.828948 | -304.48756 | -0.78756 | -34.90119 | -41.2924 | -38.10193 | -27.8058 | 1.540163 | 0.9043111 | 0.9139878 | 0.9228831 | 0.9184211 | 0.9043111 | 0.01336184 | 9.184211 | 15.40163 | 38.21475
| 1251 | 2015-08-04 16:48 | 16:48 | 0 | 0 | 5541.67 | 4.09448 | -120.006 | 0.499749 | -0.00445533 | 90.7 | 91.1 | 87.3 | 23.2 | 21.7 | 83.8 | 56.1265 | 507.647 | 0.00183105 | 0.174784 | 0.304168 | 0 | 0 | 0 | 0.16276574 | 0.19286982 | 8.843655 | 8.813551 | 8.828603 | -305.42886 | -1.72886 | -34.99836 | -41.34095 | -38.17472 | -28.7471 | 1.543856 | 0.9055831 | 0.9141218 | 0.9229513 | 0.9185224 | 0.9055831 | 0.01265872 | 9.185224 | 15.43856 | 38.20834
| 1252 | 2015-08-04 16:49 | 16:49 | 0 | 0 | 5543.53 | 4.09448 | -120.006 | 0.499749 | -0.00445533 | 90 | 90.5 | 87.3 | 23.2 | 21.7 | 83.9 | 55.2488 | 507.647 | 0.00183105 | 0.174301 | 0.303682 | 0 | 0 | 0 | 0.16399256 | 0.19410426 | 8.842428 | 8.812317 | 8.827372 | -306.30656 | -2.60656 | -35.25763 | -41.60017 | -38.43396 | -29.6248 | 1.547316 | 0.9067723 | 0.9144794 | 0.9233158 | 0.9188834 | 0.9067723 | 0.01146949 | 9.188834 | 15.47316 | 38.22116
| 1253 | 2015-08-04 16:51 | 16:51 | 0 | 0 | 5542.6 | 4.09448 | -120.006 | 0.499749 | -0.00445533 | 89.8 | 90.1 | 87.3 | 23.1 | 21.7 | 83.8 | 54.371 | 507.647 | 0.00183105 | 0.17412 | 0.303682 | 0 | 0 | 0 | 0.1644523 | 0.19410426 | 8.841969 | 8.812317 | 8.827143 | -307.18436 | -3.48436 | -35.35477 | -41.60017 | -38.48238 | -30.5026 | 1.550791 | 0.9079648 | 0.9146134 | 0.9233158 | 0.9189509 | 0.9079648 | 0.01027701 | 9.189509 | 15.50791 | 38.21475
| 1254 | 2015-08-04 16:53 | 16:53 | 0 | 0 | 5542.6 | 4.09448 | -120.006 | 0.499749 | -0.00445533 | 91.8 | 91.8 | 87.4 | 23.3 | 21.8 | 83.7 | 53.7396 | 507.647 | 0.00183105 | 0.174029 | 0.303682 | 0 | 0 | 0 | 0.16468344 | 0.19410426 | 8.841737 | 8.812317 | 8.827027 | -307.81576 | -4.11576 | -35.40361 | -41.60017 | -38.50672 | -31.134 | 1.553301 | 0.9088245 | 0.9146808 | 0.9233158 | 0.9189848 | 0.9088245 | 0.009417311 | 9.189848 | 15.53301 | 38.21475
| 1255 | 2015-08-04 16:54 | 16:54 | 0 | 0 | 5543.53 | 4.09448 | -120.006 | 0.499749 | -0.00445533 | 90.9 | 89.9 | 87.6 | 23.3 | 21.8 | 83.8 | 53.2193 | 507.647 | 0.00183105 | 0.173728 | 0.303043 | 0 | 0 | 0 | 0.16544798 | 0.19572732 | 8.840973 | 8.810694 | 8.825833 | -308.33606 | -4.63606 | -35.56512 | -41.94089 | -38.75812 | -31.6543 | 1.555375 | 0.9095341 | 0.9149039 | 0.9237954 | 0.9193352 | 0.9095341 | 0.009116732 | 9.193352 | 15.55375 | 38.22116
| 1256 | 2015-08-04 16:56 | 16:56 | 0 | 0 | 5542.6 | 4.09448 | -120.006 | 0.499749 | -0.00445533 | 90.2 | 91.6 | 87.9 | 23.3 | 21.8 | 83.8 | 52.7109 | 507.647 | 0.00183105 | 0.173456 | 0.303043 | 0 | 0 | 0 | 0.16613886 | 0.19572732 | 8.840282 | 8.810694 | 8.825488 | -308.84446 | -5.14446 | -35.71105 | -41.94089 | -38.83086 | -32.1627 | 1.557407 | 0.9102286 | 0.9151055 | 0.9237954 | 0.9194367 | 0.9102286 | 0.008648995 | 9.194367 | 15.57407 | 38.21475
| 1257 | 2015-08-04 16:58 | 16:58 | 0 | 0 | 5543.53 | 5.01831 | -131.189 | 0.499749 | -0.00445533 | 89.6 | 89.3 | 88.1 | 23.3 | 21.8 | 83.7 | 52.1152 | 507.647 | 0.00244141 | 0.173275 | 0.303043 | 0 | 0 | 0 | 0.1665986 | 0.19572732 | 8.839822 | 8.810694 | 8.825258 | -309.44016 | -5.74016 | -35.80815 | -41.94089 | -38.87926 | -32.7584 | 1.559795 | 0.9110437 | 0.9152396 | 0.9237954 | 0.9195042 | 0.9110437 | 0.0078339 | 9.195042 | 15.59795 | 38.22116
| 1258 | 2015-08-04 16:59 | 16:59 | 0 | 0 | 5543.53 | 5.01831 | -131.189 | 0.499749 | -0.00445533 | 91.5 | 91.1 | 88.3 | 23.3 | 21.8 | 83.7 | 51.583 | 507.647 | 0.00183105 | 0.173154 | 0.302739 | 0 | 0 | 0 | 0.16690594 | 0.19649948 | 8.839515 | 8.809921 | 8.824718 | -309.97236 | -6.27236 | -35.87306 | -42.10294 | -38.99289 | -33.2906 | 1.561934 | 0.9117732 | 0.9153294 | 0.9240236 | 0.9196628 | 0.9117732 | 0.007259543 | 9.196628 | 15.61934 | 38.22116
| 1259 | 2015-08-04 17:01 | 17:01 | 0 | 0 | 5544.46 | 4.09448 | -131.189 | 0.499749 | -0.00445533 | 90.5 | 89.6 | 88.6 | 23.2 | 21.8 | 83.8 | 51.3487 | 507.647 | 0.00244141 | 0.172882 | 0.302557 | 0 | 0 | 0 | 0.16759682 | 0.19696176 | 8.838824 | 8.809459 | 8.824142 | -310.20666 | -6.50666 | -36.01894 | -42.19995 | -39.11426 | -33.5249 | 1.562878 | 0.9120947 | 0.9155311 | 0.9241603 | 0.9198322 | 0.9120947 | 0.007336653 | 9.198322 | 15.62878 | 38.22757
| 1260 | 2015-08-04 17:03 | 17:03 | 0 | 0 | 5543.53 | 4.09448 | -131.189 | 0.499749 | -0.00445533 | 90 | 90.2 | 88.8 | 23.2 | 21.7 | 83.8 | 51.027 | 507.647 | 0.00183105 | 0.172611 | 0.302557 | 0 | 0 | 0 | 0.16828516 | 0.19696176 | 8.838136 | 8.809459 | 8.823797 | -310.52836 | -6.82836 | -36.16427 | -42.19995 | -39.1867 | -33.8466 | 1.564176 | 0.9125365 | 0.9157321 | 0.9241603 | 0.9199333 | 0.9125365 | 0.006894847 | 9.199333 | 15.64176 | 38.22116
| 1261 | 2015-08-04 17:04 | 17:04 | 0 | 0 | 5541.67 | 4.09448 | -120.006 | 0.499749 | -0.00445533 | 89.7 | 91.4 | 89 | 23.3 | 21.8 | 83.7 | 50.5067 | 507.647 | 0.00183105 | 0.172701 | 0.302162 | 0 | 0 | 0 | 0.16805656 | 0.19796506 | 8.838364 | 8.808456 | 8.82341 | -311.04866 | -7.34866 | -36.11601 | -42.41045 | -39.26822 | -34.3669 | 1.566279 | 0.9132519 | 0.9156654 | 0.924457 | 0.9200472 | 0.9132519 | 0.006179387 | 9.200472 | 15.66279 | 38.20834
| 1262 | 2015-08-04 17:06 | 17:06 | 0 | 0 | 5546.64 | 4.09448 | -131.189 | 0.499749 | -0.00445533 | 91.8 | 89.1 | 89.3 | 23.3 | 21.8 | 83.7 | 50.32 | 507.647 | 0.00183105 | 0.17252 | 0.302283 | 0 | 0 | 0 | 0.1685163 | 0.19765772 | 8.837905 | 8.808763 | 8.823334 | -311.23536 | -7.53536 | -36.21307 | -42.34598 | -39.28426 | -34.5536 | 1.567035 | 0.9135089 | 0.9157997 | 0.9243661 | 0.9200696 | 0.9135089 | 0.005922383 | 9.200696 | 15.67035 | 38.2426
| 1263 | 2015-08-04 17:08 | 17:08 | 0 | 0 | 5542.6 | 4.09448 | -131.189 | 0.499749 | -0.00445533 | 90.8 | 90.9 | 89.6 | 23.3 | 21.8 | 83.7 | 50.32 | 507.647 | 0.00183105 | 0.172128 | 0.302071 | 0 | 0 | 0 | 0.16951198 | 0.1981962 | 8.836909 | 8.808225 | 8.822567 | -311.23536 | -7.53536 | -36.42324 | -42.45894 | -39.44568 | -34.5536 | 1.567035 | 0.9135089 | 0.9160906 | 0.9245254 | 0.9202951 | 0.9135089 | 0.006315901 | 9.202951 | 15.67035 | 38.21475
| 1264 | 2015-08-04 17:09 | 17:09 | 0 | 0 | 5542.6 | 4.09448 | -131.189 | 0.499749 | -0.00445533 | 90.2 | 90.9 | 89.9 | 23.3 | 21.8 | 83.7 | 50.1334 | 507.647 | 0.00183105 | 0.172128 | 0.301979 | 0 | 0 | 0 | 0.16951198 | 0.19842988 | 8.836909 | 8.807991 | 8.82245 | -311.42196 | -7.72196 | -36.42324 | -42.50796 | -39.47027 | -34.7402 | 1.567791 | 0.9137659 | 0.9160906 | 0.9245946 | 0.9203295 | 0.9137659 | 0.006058891 | 9.203295 | 15.67791 | 38.21475
| 1265 | 2015-08-04 17:11 | 17:11 | 0 | 0 | 5546.64 | 4.09448 | -131.189 | 0.499749 | -0.00445533 | 89.6 | 89.6 | 90.2 | 23.3 | 21.9 | 83.7 | 49.764 | 507.647 | 0.00244141 | 0.171856 | 0.301402 | 0 | 0 | 0 | 0.17020286 | 0.19989546 | 8.836218 | 8.806525 | 8.821372 | -311.79136 | -8.09136 | -36.56904 | -42.81535 | -39.69712 | -35.1096 | 1.569291 | 0.9142752 | 0.9162925 | 0.9250283 | 0.9206466 | 0.9142752 | 0.005688326 | 9.206466 | 15.69291 | 38.2426
| 1266 | 2015-08-04 17:13 | 17:13 | 0 | 0 | 5547.57 | 4.09448 | -131.189 | 0.499749 | -0.00445533 | 91.7 | 91.1 | 90.5 | 23.3 | 21.9 | 83.6 | 49.4661 | 507.647 | 0.00244141 | 0.171766 | 0.301523 | 0 | 0 | 0 | 0.17043146 | 0.19958812 | 8.835989 | 8.806833 | 8.821411 | -312.08926 | -8.38926 | -36.61728 | -42.7509 | -39.68883 | -35.4075 | 1.570502 | 0.9146862 | 0.9163594 | 0.9249374 | 0.920635 | 0.9146862 | 0.005537917 | 9.20635 | 15.70502 | 38.24902
| 1267 | 2015-08-04 17:14 | 17:14 | 0 | 0 | 5548.5 | 5.01831 | -142.373 | 0.499749 | -0.00445533 | 90.8 | 89.5 | 90.6 | 23.3 | 21.9 | 83.7 | 49.478 | 507.647 | 0.00183105 | 0.171554 | 0.301311 | 0 | 0 | 0 | 0.17096994 | 0.2001266 | 8.835451 | 8.806294 | 8.820873 | -312.07736 | -8.37736 | -36.73091 | -42.86382 | -39.80211 | -35.3956 | 1.570454 | 0.9146698 | 0.9165168 | 0.9250968 | 0.9207935 | 0.9146698 | 0.005554345 | 9.207935 | 15.70454 | 38.25543
| 1268 | 2015-08-04 17:16 | 17:16 | 0 | 0 | 5545.71 | 4.09448 | -142.373 | 0.499749 | -0.00445533 | 90.1 | 90.3 | 90.9 | 23.3 | 21.8 | 83.7 | 49.3668 | 507.647 | 0.00183105 | 0.171373 | 0.301402 | 0 | 0 | 0 | 0.17142968 | 0.19989546 | 8.834991 | 8.806525 | 8.820758 | -312.18856 | -8.48856 | -36.82791 | -42.81535 | -39.82615 | -35.5068 | 1.570907 | 0.9148233 | 0.9166513 | 0.9250283 | 0.9208271 | 0.9148233 | 0.005400813 | 9.208271 | 15.70907 | 38.23619
| 1269 | 2015-08-04 17:18 | 17:18 | 0 | 0 | 5542.6 | 4.09448 | -131.189 | 0.499749 | -0.00445533 | 89.8 | 91.5 | 91.1 | 23.3 | 21.8 | 83.7 | 49.0809 | 507.647 | 0.00183105 | 0.171373 | 0.301037 | 0 | 0 | 0 | 0.17142968 | 0.20082256 | 8.834991 | 8.805598 | 8.820295 | -312.47446 | -8.77446 | -36.82791 | -43.00975 | -39.92365 | -35.7927 | 1.572072 | 0.9152183 | 0.9166513 | 0.9253029 | 0.9209635 | 0.9152183 | 0.005005841 | 9.209635 | 15.72072 | 38.21475
| 1270 | 2015-08-04 17:19 | 17:19 | 0 | 0 | 5548.5 | 5.01831 | -131.189 | 0.499749 | -0.00445533 | 91.5 | 89.8 | 91.1 | 23.3 | 21.8 | 83.7 | 48.9339 | 507.647 | 0.00183105 | 0.171192 | 0.300763 | 0 | 0 | 0 | 0.17188942 | 0.20151852 | 8.834531 | 8.804902 | 8.819717 | -312.62146 | -8.92146 | -36.92489 | -43.15565 | -40.04517 | -35.9397 | 1.572671 | 0.9154215 | 0.9167858 | 0.9255091 | 0.9211336 | 0.9154215 | 0.005169135 | 9.211336 | 15.72671 | 38.25543
| 1271 | 2015-08-04 17:21 | 17:21 | 0 | 0 | 5548.5 | 4.09448 | -131.189 | 0.499749 | -0.00445533 | 90.6 | 90.7 | 91 | 23.3 | 21.8 | 83.7 | 48.9339 | 507.647 | 0.00244141 | 0.171102 | 0.300855 | 0 | 0 | 0 | 0.17211802 | 0.20128484 | 8.834303 | 8.805136 | 8.819719 | -312.62146 | -8.92146 | -36.97312 | -43.10666 | -40.04464 | -35.9397 | 1.572671 | 0.9154215 | 0.9168527 | 0.9254398 | 0.9211329 | 0.9154215 | 0.005169135 | 9.211329 | 15.72671 | 38.25543
| 1272 | 2015-08-04 17:23 | 17:23 | 0 | 0 | 5542.6 | 5.01831 | -142.373 | 0.499749 | -0.00445533 | 90 | 91 | 90.8 | 23.3 | 21.8 | 83.7 | 48.9339 | 507.647 | 0.00183105 | 0.17092 | 0.30046 | 0 | 0 | 0 | 0.1725803 | 0.20228814 | 8.833841 | 8.804133 | 8.818987 | -312.62146 | -8.92146 | -37.07063 | -43.31698 | -40.19872 | -35.9397 | 1.572671 | 0.9154215 | 0.9169879 | 0.9257371 | 0.9213487 | 0.9154215 | 0.005169135 | 9.213487 | 15.72671 | 38.21475
| 1273 | 2015-08-04 17:24 | 17:24 | 0 | 0 | 5542.6 | 5.01831 | -142.373 | 0.499749 | -0.00445533 | 89.7 | 89.7 | 90.6 | 23.3 | 21.8 | 83.7 | 48.5725 | 507.647 | 0.00244141 | 0.17083 | 0.30046 | 0 | 0 | 0 | 0.1728089 | 0.20228814 | 8.833612 | 8.804133 | 8.818872 | -312.98286 | -9.28286 | -37.11884 | -43.31698 | -40.22276 | -36.3011 | 1.574148 | 0.9159215 | 0.9170548 | 0.9257371 | 0.9213823 | 0.9159215 | 0.004669148 | 9.213823 | 15.74148 | 38.21475
| 1274 | 2015-08-04 17:26 | 17:26 | 0 | 0 | 5553.47 | 4.09448 | -142.373 | 0.499749 | -0.00445533 | 91.8 | 91.3 | 90.2 | 23.3 | 21.8 | 83.7 | 48.3382 | 507.647 | 0.00244141 | 0.170619 | 0.300186 | 0 | 0 | 0 | 0.17334484 | 0.2029841 | 8.833076 | 8.803437 | 8.818256 | -313.21716 | -9.51716 | -37.23187 | -43.46284 | -40.35225 | -36.5354 | 1.575106 | 0.9162459 | 0.9172117 | 0.9259434 | 0.9215638 | 0.9162459 | 0.004344709 | 9.215638 | 15.75106 | 38.28969
| 1275 | 2015-08-04 17:28 | 17:28 | 0 | 0 | 5556.26 | 4.09448 | -142.373 | 0.499749 | -0.00445533 | 90.9 | 89.7 | 89.9 | 23.3 | 21.7 | 83.9 | 48.3382 | 507.647 | 0.00244141 | 0.170528 | 0.299912 | 0 | 0 | 0 | 0.17357598 | 0.20368006 | 8.832845 | 8.802741 | 8.817793 | -313.21716 | -9.51716 | -37.28062 | -43.60867 | -40.4497 | -36.5354 | 1.575106 | 0.9162459 | 0.9172794 | 0.9261498 | 0.9217003 | 0.9162459 | 0.004533528 | 9.217003 | 15.75106 | 38.30893
| 1276 | 2015-08-04 17:29 | 17:29 | 0 | 0 | 5551.29 | 5.01831 | -142.373 | 0.499749 | -0.00445533 | 90.2 | 90.7 | 89.5 | 23.3 | 21.7 | 83.9 | 48.3382 | 507.647 | 0.00183105 | 0.170437 | 0.300095 | 0 | 0 | 0 | 0.17380712 | 0.20321524 | 8.832614 | 8.803206 | 8.81791 | -313.21716 | -9.51716 | -37.32936 | -43.51127 | -40.42514 | -36.5354 | 1.575106 | 0.9162459 | 0.917347 | 0.926012 | 0.9216659 | 0.9162459 | 0.004533528 | 9.216659 | 15.75106 | 38.27466
| 1277 | 2015-08-04 17:31 | 17:31 | 0 | 0 | 5542.6 | 4.09448 | -142.373 | 0.499749 | -0.00445533 | 89.7 | 90.9 | 89 | 23.3 | 21.7 | 83.9 | 48.3382 | 507.647 | 0.00244141 | 0.170256 | 0.2997 | 0 | 0 | 0 | 0.17426686 | 0.20421854 | 8.832154 | 8.802202 | 8.817178 | -313.21716 | -9.51716 | -37.4263 | -43.7215 | -40.5789 | -36.5354 | 1.575106 | 0.9162459 | 0.9174817 | 0.9263095 | 0.9218815 | 0.9162459 | 0.005033784 | 9.218815 | 15.75106 | 38.21475
| 1278 | 2015-08-04 17:33 | 17:33 | 0 | 0 | 5547.57 | 4.09448 | -142.373 | 0.499749 | -0.00445533 | 91.9 | 89.8 | 88.5 | 23.3 | 21.7 | 83.8 | 47.953 | 507.647 | 0.00183105 | 0.170166 | 0.299912 | 0 | 0 | 0 | 0.17449546 | 0.20368006 | 8.831925 | 8.802741 | 8.817333 | -313.60236 | -9.90236 | -37.47449 | -43.60867 | -40.54633 | -36.9206 | 1.576685 | 0.9167798 | 0.9175486 | 0.9261498 | 0.9218358 | 0.9167798 | 0.004499891 | 9.218358 | 15.76685 | 38.24902
| 1279 | 2015-08-04 17:34 | 17:34 | 0 | 0 | 5550.36 | 4.09448 | -142.373 | 0.49973 | -0.00445533 | 90.9 | 91.1 | 88 | 23.3 | 21.7 | 83.9 | 47.953 | 507.647 | 0.00183105 | 0.170075 | 0.299608 | 0 | 0 | 0 | 0.1747266 | 0.20445222 | 8.831694 | 8.801969 | 8.816831 | -313.60236 | -9.90236 | -37.52323 | -43.77046 | -40.65177 | -36.9206 | 1.576685 | 0.9167798 | 0.9176163 | 0.9263788 | 0.9219837 | 0.9167798 | 0.004499891 | 9.219837 | 15.76685 | 38.26825
| 1280 | 2015-08-04 17:36 | 17:36 | 0 | 0 | 5546.64 | 5.01831 | -142.373 | 0.49973 | -0.00445533 | 90.3 | 89.6 | 87.7 | 23.3 | 21.8 | 84 | 47.941 | 507.647 | 0.00183105 | 0.169864 | 0.2997 | 0 | 0 | 0 | 0.17526254 | 0.20421854 | 8.831158 | 8.802202 | 8.81668 | -313.61436 | -9.91436 | -37.63621 | -43.7215 | -40.68353 | -36.9326 | 1.576734 | 0.9167965 | 0.9177733 | 0.9263095 | 0.9220282 | 0.9167965 | 0.004483249 | 9.220282 | 15.76734 | 38.2426
| 1281 | 2015-08-04 17:38 | 17:38 | 0 | 0 | 5545.71 | 4.09448 | -142.373 | 0.499749 | -0.00445533 | 89.7 | 90.2 | 87.3 | 23.3 | 21.7 | 83.9 | 47.7584 | 507.647 | 0.00183105 | 0.169773 | 0.299608 | 0 | 0 | 0 | 0.17549368 | 0.20445222 | 8.830927 | 8.801969 | 8.816448 | -313.79696 | -10.09696 | -37.68493 | -43.77046 | -40.73237 | -37.1152 | 1.577483 | 0.9170498 | 0.917841 | 0.9263788 | 0.9220967 | 0.9170498 | 0.004229936 | 9.220967 | 15.77483 | 38.23619
| 1282 | 2015-08-04 17:39 | 17:39 | 0 | 0 | 5547.57 | 4.09448 | -142.373 | 0.499749 | -0.00445533 | 92.1 | 91.4 | 87.2 | 23.3 | 21.6 | 83.9 | 47.385 | 507.647 | 0.00183105 | 0.169683 | 0.299335 | 0 | 0 | 0 | 0.17572228 | 0.20514564 | 8.830699 | 8.801275 | 8.815987 | -314.17036 | -10.47036 | -37.73312 | -43.91572 | -40.82925 | -37.4886 | 1.579018 | 0.9175682 | 0.917908 | 0.9265846 | 0.9222327 | 0.9175682 | 0.004179073 | 9.222327 | 15.79018 | 38.24902
| 1283 | 2015-08-04 17:41 | 17:41 | 0 | 0 | 5553.47 | 4.09448 | -153.557 | 0.499749 | -0.00445533 | 91.1 | 89.7 | 87.2 | 23.3 | 21.6 | 83.9 | 47.385 | 507.647 | 0.00183105 | 0.169502 | 0.299426 | 0 | 0 | 0 | 0.17618202 | 0.2049145 | 8.830239 | 8.801506 | 8.815873 | -314.17036 | -10.47036 | -37.83002 | -43.8673 | -40.85326 | -37.4886 | 1.579018 | 0.9175682 | 0.9180428 | 0.926516 | 0.9222664 | 0.9175682 | 0.004179073 | 9.222664 | 15.79018 | 38.28969
| 1284 | 2015-08-04 17:43 | 17:43 | 0 | 0 | 5549.43 | 4.09448 | -153.557 | 0.499749 | -0.00445533 | 90.3 | 90.8 | 87.1 | 23.3 | 21.6 | 84 | 47.385 | 507.647 | 0.00183105 | 0.169411 | 0.299152 | 0 | 0 | 0 | 0.17641316 | 0.20561046 | 8.830008 | 8.80081 | 8.815409 | -314.17036 | -10.47036 | -37.87873 | -44.01308 | -40.95066 | -37.4886 | 1.579018 | 0.9175682 | 0.9181105 | 0.9267225 | 0.9224031 | 0.9175682 | 0.004179073 | 9.224031 | 15.79018 | 38.26184
| 1285 | 2015-08-04 17:44 | 17:44 | 0 | 0 | 5544.46 | 4.09448 | -153.557 | 0.499749 | -0.00445533 | 89.8 | 90.6 | 87.2 | 23.2 | 21.7 | 83.9 | 47.3096 | 507.647 | 0.00183105 | 0.169321 | 0.299061 | 0 | 0 | 0 | 0.17664176 | 0.2058416 | 8.829779 | 8.800579 | 8.815179 | -314.24576 | -10.54576 | -37.92691 | -44.06149 | -40.99895 | -37.564 | 1.579328 | 0.917673 | 0.9181775 | 0.9267911 | 0.9224709 | 0.917673 | 0.004074314 | 9.224709 | 15.79328 | 38.22757
| 1286 | 2015-08-04 17:46 | 17:46 | 0 | 0 | 5543.53 | 4.09448 | -142.373 | 0.499749 | -0.00445533 | 92.4 | 90.2 | 87.3 | 23.3 | 21.6 | 83.8 | 46.8886 | 507.647 | 0.00183105 | 0.1692 | 0.298848 | 0 | 0 | 0 | 0.1769491 | 0.20638262 | 8.829472 | 8.800038 | 8.814755 | -314.66676 | -10.96676 | -37.99168 | -44.17479 | -41.08806 | -37.985 | 1.581063 | 0.9182583 | 0.9182676 | 0.9269517 | 0.922596 | 0.9182583 | 0.003488951 | 9.22596 | 15.81063 | 38.22116
| 1287 | 2015-08-04 17:48 | 17:48 | 0 | 0 | 5552.22 | 4.09448 | -153.557 | 0.499749 | -0.00445533 | 91.6 | 91.3 | 87.5 | 23.3 | 21.6 | 83.9 | 46.9005 | 507.647 | 0.00183105 | 0.169109 | 0.298848 | 0 | 0 | 0 | 0.17718024 | 0.20638262 | 8.829241 | 8.800038 | 8.814639 | -314.65486 | -10.95486 | -38.04038 | -44.17479 | -41.11234 | -37.9731 | 1.581014 | 0.9182418 | 0.9183354 | 0.9269517 | 0.9226301 | 0.9182418 | 0.003839699 | 9.226301 | 15.81014 | 38.28108
| 1288 | 2015-08-04 17:49 | 17:49 | 0 | 0 | 5553.47 | 4.09448 | -153.557 | 0.499749 | -0.00445533 | 90.7 | 89.8 | 87.6 | 23.3 | 21.6 | 83.9 | 46.9005 | 507.647 | 0.00183105 | 0.168928 | 0.298575 | 0 | 0 | 0 | 0.17763998 | 0.20707604 | 8.828781 | 8.799345 | 8.814063 | -314.65486 | -10.95486 | -38.13725 | -44.31999 | -41.23345 | -37.9731 | 1.581014 | 0.9182418 | 0.9184702 | 0.9271576 | 0.9228003 | 0.9182418 | 0.003839699 | 9.228003 | 15.81014 | 38.28969
| 1289 | 2015-08-04 17:51 | 17:51 | 0 | 0 | 5546.64 | 4.09448 | -153.557 | 0.499749 | -0.00445533 | 90.1 | 90.6 | 87.9 | 23.3 | 21.6 | 83.9 | 46.9005 | 507.647 | 0.00183105 | 0.168838 | 0.298666 | 0 | 0 | 0 | 0.17786858 | 0.2068449 | 8.828552 | 8.799576 | 8.814064 | -314.65486 | -10.95486 | -38.18542 | -44.2716 | -41.23319 | -37.9731 | 1.581014 | 0.9182418 | 0.9185373 | 0.927089 | 0.9227999 | 0.9182418 | 0.003839699 | 9.227999 | 15.81014 | 38.2426
| 1290 | 2015-08-04 17:53 | 17:53 | 0 | 0 | 5548.5 | 5.01831 | -153.557 | 0.499749 | -0.00445533 | 89.8 | 90.9 | 88.2 | 23.3 | 21.6 | 83.8 | 46.6066 | 507.647 | 0.00183105 | 0.168747 | 0.298757 | 0 | 0 | 0 | 0.17809972 | 0.20661376 | 8.828321 | 8.799807 | 8.814064 | -314.94876 | -11.24876 | -38.23412 | -44.22319 | -41.23319 | -38.267 | 1.582227 | 0.9186509 | 0.9186051 | 0.9270204 | 0.9227999 | 0.9186509 | 0.003826278 | 9.227999 | 15.82227 | 38.25543
| 1291 | 2015-08-04 17:54 | 17:54 | 0 | 0 | 5549.43 | 4.09448 | -153.557 | 0.499749 | -0.00445533 | 91.2 | 90.2 | 88.5 | 23.3 | 21.6 | 83.8 | 46.4438 | 507.647 | 0.00244141 | 0.168657 | 0.298301 | 0 | 0 | 0 | 0.17832832 | 0.207772 | 8.828093 | 8.798649 | 8.813371 | -315.11156 | -11.41156 | -38.28227 | -44.4657 | -41.37882 | -38.4298 | 1.5829 | 0.9188776 | 0.9186721 | 0.9273644 | 0.9230046 | 0.9188776 | 0.003599525 | 9.230046 | 15.829 | 38.26184
| 1292 | 2015-08-04 17:56 | 17:56 | 0 | 0 | 5547.57 | 4.09448 | -153.557 | 0.499749 | -0.00445533 | 90.3 | 91.7 | 88.7 | 23.3 | 21.6 | 83.8 | 46.4438 | 507.647 | 0.00183105 | 0.168566 | 0.298393 | 0 | 0 | 0 | 0.17855946 | 0.20753832 | 8.827861 | 8.798883 | 8.813372 | -315.11156 | -11.41156 | -38.33097 | -44.41678 | -41.37856 | -38.4298 | 1.5829 | 0.9188776 | 0.9187399 | 0.9272949 | 0.9230042 | 0.9188776 | 0.003599525 | 9.230042 | 15.829 | 38.24902
| 1293 | 2015-08-04 17:58 | 17:58 | 0 | 0 | 5546.64 | 4.09448 | -153.557 | 0.499749 | -0.00445533 | 89.8 | 89.8 | 89 | 23.3 | 21.6 | 83.7 | 46.3325 | 507.647 | 0.00183105 | 0.168476 | 0.298484 | 0 | 0 | 0 | 0.17878806 | 0.20730718 | 8.827633 | 8.799114 | 8.813373 | -315.22286 | -11.52286 | -38.37912 | -44.36839 | -41.37829 | -38.5411 | 1.58336 | 0.9190327 | 0.918807 | 0.9272263 | 0.9230038 | 0.9190327 | 0.003444438 | 9.230038 | 15.8336 | 38.2426
| 1294 | 2015-08-04 17:59 | 17:59 | 0 | 0 | 5547.57 | 4.09448 | -153.557 | 0.499749 | -0.00445533 | 92.1 | 91.5 | 89.2 | 23.3 | 21.6 | 83.7 | 46.0466 | 507.647 | 0.00183105 | 0.168476 | 0.298301 | 0 | 0 | 0 | 0.17878806 | 0.207772 | 8.827633 | 8.798649 | 8.813141 | -315.50876 | -11.80876 | -38.37912 | -44.4657 | -41.4271 | -38.827 | 1.584543 | 0.9194313 | 0.918807 | 0.9273644 | 0.9230724 | 0.9194313 | 0.003045822 | 9.230724 | 15.84543 | 38.24902
| 1295 | 2015-08-04 18:01 | 18:01 | 0 | 0 | 5555.33 | 4.09448 | -153.557 | 0.499749 | -0.00445533 | 91.1 | 89.2 | 89.5 | 23.3 | 21.7 | 83.7 | 46.0466 | 507.647 | 0.00183105 | 0.168476 | 0.298393 | 0 | 0 | 0 | 0.17878806 | 0.20753832 | 8.827633 | 8.798883 | 8.813258 | -315.50876 | -11.80876 | -38.37912 | -44.41678 | -41.40256 | -38.827 | 1.584543 | 0.9194313 | 0.918807 | 0.9272949 | 0.9230379 | 0.9194313 | 0.003185271 | 9.230379 | 15.84543 | 38.30252
| 1296 | 2015-08-04 18:03 | 18:03 | 0 | 0 | 5552.22 | 4.09448 | -153.557 | 0.499749 | -0.00445533 | 90.3 | 90.8 | 89.8 | 23.3 | 21.7 | 83.8 | 46.0466 | 507.647 | 0.00183105 | 0.168174 | 0.29818 | 0 | 0 | 0 | 0.17955514 | 0.20807934 | 8.826866 | 8.798341 | 8.812604 | -315.50876 | -11.80876 | -38.54069 | -44.53005 | -41.5399 | -38.827 | 1.584543 | 0.9194313 | 0.9190321 | 0.9274557 | 0.9232311 | 0.9194313 | 0.003185271 | 9.232311 | 15.84543 | 38.28108
| 1297 | 2015-08-04 18:04 | 18:04 | 0 | 0 | 5546.64 | 4.09448 | -153.557 | 0.499749 | -0.00445533 | 89.7 | 90.8 | 90.1 | 23.3 | 21.7 | 83.7 | 46.0466 | 507.647 | 0.00183105 | 0.168264 | 0.297997 | 0 | 0 | 0 | 0.17932654 | 0.20854416 | 8.827094 | 8.797877 | 8.812485 | -315.50876 | -11.80876 | -38.49254 | -44.62735 | -41.5647 | -38.827 | 1.584543 | 0.9194313 | 0.918965 | 0.9275938 | 0.9232659 | 0.9194313 | 0.003185271 | 9.232659 | 15.84543 | 38.2426
| 1298 | 2015-08-04 18:06 | 18:06 | 0 | 0 | 5548.5 | 4.09448 | -153.557 | 0.499749 | -0.00445533 | 91.7 | 89.7 | 90.3 | 23.3 | 21.6 | 83.7 | 45.7646 | 507.647 | 0.00183105 | 0.167902 | 0.298089 | 0 | 0 | 0 | 0.18024602 | 0.20831048 | 8.826175 | 8.79811 | 8.812143 | -315.79076 | -12.09076 | -38.68619 | -44.57843 | -41.6367 | -39.109 | 1.585713 | 0.9198248 | 0.9192349 | 0.9275243 | 0.9233672 | 0.9198248 | 0.002791754 | 9.233672 | 15.85713 | 38.25543
| 1299 | 2015-08-04 18:08 | 18:08 | 0 | 0 | 5553.47 | 4.09448 | -153.557 | 0.499749 | -0.00445533 | 90.8 | 91.2 | 90.6 | 23.3 | 21.7 | 83.7 | 45.7646 | 507.647 | 0.00183105 | 0.167811 | 0.297906 | 0 | 0 | 0 | 0.18047716 | 0.2087753 | 8.825944 | 8.797646 | 8.811795 | -315.79076 | -12.09076 | -38.73486 | -44.67573 | -41.70976 | -39.109 | 1.585713 | 0.9198248 | 0.9193028 | 0.9276625 | 0.92347 | 0.9198248 | 0.002791754 | 9.2347 | 15.85713 | 38.28969
| 1300 | 2015-08-04 18:09 | 18:09 | 0 | 0 | 5550.36 | 4.09448 | -153.557 | 0.499749 | -0.00445533 | 90.1 | 89.5 | 90.9 | 23.3 | 21.8 | 83.7 | 45.7646 | 507.647 | 0.00183105 | 0.167811 | 0.297724 | 0 | 0 | 0 | 0.18047716 | 0.20923758 | 8.825944 | 8.797183 | 8.811563 | -315.79076 | -12.09076 | -38.73486 | -44.77248 | -41.75828 | -39.109 | 1.585713 | 0.9198248 | 0.9193028 | 0.9277999 | 0.9235383 | 0.9198248 | 0.003054055 | 9.235383 | 15.85713 | 38.26825
| 1301 | 2015-08-04 18:11 | 18:11 | 0 | 0 | 5541.67 | 5.01831 | -153.557 | 0.49973 | -0.00445533 | 89.9 | 90.2 | 91.1 | 23.3 | 21.8 | 83.7 | 45.6653 | 507.647 | 0.00183105 | 0.167811 | 0.29742 | 0 | 0 | 0 | 0.18047716 | 0.21000974 | 8.825944 | 8.796411 | 8.811177 | -315.89006 | -12.19006 | -38.73486 | -44.93407 | -41.83932 | -39.2083 | 1.586125 | 0.9199635 | 0.9193028 | 0.9280295 | 0.9236524 | 0.9199635 | 0.002915407 | 9.236524 | 15.86125 | 38.20834
| 1302 | 2015-08-04 18:13 | 18:13 | 0 | 0 | 5550.36 | 4.09448 | -153.557 | 0.499749 | -0.00445533 | 91.4 | 91.5 | 91.1 | 23.3 | 21.8 | 83.7 | 45.4787 | 507.647 | 0.00183105 | 0.167721 | 0.297633 | 0 | 0 | 0 | 0.18070576 | 0.20946872 | 8.825715 | 8.796952 | 8.811334 | -316.07666 | -12.37666 | -38.78299 | -44.82085 | -41.80653 | -39.3949 | 1.5869 | 0.9202241 | 0.9193699 | 0.9278686 | 0.9236062 | 0.9202241 | 0.002654751 | 9.236062 | 15.869 | 38.26825
| 1303 | 2015-08-04 18:14 | 18:14 | 0 | 0 | 5553.47 | 4.09448 | -153.557 | 0.499749 | -0.00445533 | 90.6 | 89.2 | 91.2 | 23.3 | 21.8 | 83.7 | 45.4787 | 507.647 | 0.00183105 | 0.1676 | 0.29742 | 0 | 0 | 0 | 0.1810131 | 0.21000974 | 8.825408 | 8.796411 | 8.810909 | -316.07666 | -12.37666 | -38.8477 | -44.93407 | -41.89557 | -39.3949 | 1.5869 | 0.9202241 | 0.9194602 | 0.9280295 | 0.9237315 | 0.9202241 | 0.002827781 | 9.237315 | 15.869 | 38.28969
| 1304 | 2015-08-04 18:16 | 18:16 | 0 | 0 | 5549.43 | 4.09448 | -164.742 | 0.499749 | -0.00445533 | 89.9 | 90.8 | 91.1 | 23.3 | 21.8 | 83.7 | 45.4787 | 507.647 | 0.00183105 | 0.16751 | 0.29742 | 0 | 0 | 0 | 0.1812417 | 0.21000974 | 8.825179 | 8.796411 | 8.810795 | -316.07666 | -12.37666 | -38.89583 | -44.93407 | -41.91956 | -39.3949 | 1.5869 | 0.9202241 | 0.9195273 | 0.9280295 | 0.9237653 | 0.9202241 | 0.002827781 | 9.237653 | 15.869 | 38.26184
| 1305 | 2015-08-04 18:18 | 18:18 | 0 | 0 | 5543.53 | 4.09448 | -164.742 | 0.499749 | -0.00445533 | 91.1 | 90.9 | 90.7 | 23.3 | 21.6 | 83.7 | 45.2165 | 507.647 | 0.00244141 | 0.167419 | 0.297541 | 0 | 0 | 0 | 0.18147284 | 0.2097024 | 8.824948 | 8.796718 | 8.810833 | -316.33886 | -12.63886 | -38.9445 | -44.86976 | -41.91157 | -39.6571 | 1.58799 | 0.9205906 | 0.9195952 | 0.9279381 | 0.9237541 | 0.9205906 | 0.002461272 | 9.237541 | 15.8799 | 38.22116
| 1306 | 2015-08-04 18:19 | 18:19 | 0 | 0 | 5555.33 | 4.09448 | -164.742 | 0.499749 | -0.00445533 | 91.6 | 89.7 | 90.5 | 23.3 | 21.8 | 83.7 | 45.2165 | 507.647 | 0.00183105 | 0.16751 | 0.297146 | 0 | 0 | 0 | 0.1812417 | 0.2107057 | 8.825179 | 8.795715 | 8.810447 | -316.33886 | -12.63886 | -38.89583 | -45.07969 | -41.9926 | -39.6571 | 1.58799 | 0.9205906 | 0.9195273 | 0.9282364 | 0.9238682 | 0.9205906 | 0.002461272 | 9.238682 | 15.8799 | 38.30252
| 1307 | 2015-08-04 18:21 | 18:21 | 0 | 0 | 5558.12 | 4.09448 | -164.742 | 0.499749 | -0.00445533 | 90.6 | 91.2 | 90 | 23.3 | 21.7 | 83.9 | 45.2165 | 507.647 | 0.00183105 | 0.167238 | 0.296964 | 0 | 0 | 0 | 0.18193258 | 0.21116798 | 8.824488 | 8.795253 | 8.809871 | -316.33886 | -12.63886 | -39.04128 | -45.17641 | -42.1136 | -39.6571 | 1.58799 | 0.9205906 | 0.9197303 | 0.928374 | 0.9240386 | 0.9205906 | 0.002461272 | 9.240386 | 15.8799 | 38.32175
| 1308 | 2015-08-04 18:23 | 18:23 | 0 | 0 | 5554.4 | 4.09448 | -164.742 | 0.499749 | -0.00445533 | 90 | 89.5 | 89.6 | 23.3 | 21.8 | 83.9 | 45.2165 | 507.647 | 0.00183105 | 0.167147 | 0.296781 | 0 | 0 | 0 | 0.18216372 | 0.2116328 | 8.824257 | 8.794788 | 8.809523 | -316.33886 | -12.63886 | -39.08993 | -45.27364 | -42.18663 | -39.6571 | 1.58799 | 0.9205906 | 0.9197982 | 0.9285123 | 0.9241415 | 0.9205906 | 0.002478002 | 9.241415 | 15.8799 | 38.29611
| 1309 | 2015-08-04 18:24 | 18:24 | 0 | 0 | 5543.53 | 4.09448 | -164.742 | 0.499749 | -0.00445533 | 89.8 | 90.8 | 89.2 | 23.3 | 21.9 | 83.8 | 45.2165 | 507.647 | 0.00183105 | 0.167147 | 0.296964 | 0 | 0 | 0 | 0.18216372 | 0.21116798 | 8.824257 | 8.795253 | 8.809755 | -316.33886 | -12.63886 | -39.08993 | -45.17641 | -42.13786 | -39.6571 | 1.58799 | 0.9205906 | 0.9197982 | 0.928374 | 0.9240728 | 0.9205906 | 0.002673466 | 9.240728 | 15.8799 | 38.22116
| 1310 | 2015-08-04 18:26 | 18:26 | 0 | 0 | 5548.5 | 5.01831 | -164.742 | 0.499749 | -0.00445533 | 91.3 | 90.9 | 88.7 | 23.3 | 21.8 | 83.8 | 45.0815 | 507.647 | 0.00183105 | 0.167057 | 0.296781 | 0 | 0 | 0 | 0.18239232 | 0.2116328 | 8.824029 | 8.794788 | 8.809408 | -316.47386 | -12.77386 | -39.13805 | -45.27364 | -42.21061 | -39.7921 | 1.588552 | 0.9207795 | 0.9198654 | 0.9285123 | 0.9241753 | 0.9207795 | 0.002484646 | 9.241753 | 15.88552 | 38.25543
| 1311 | 2015-08-04 18:28 | 18:28 | 0 | 0 | 5549.43 | 4.09448 | -164.742 | 0.499749 | -0.00445533 | 90.5 | 89.9 | 88.2 | 23.3 | 21.8 | 83.8 | 45.0696 | 507.647 | 0.00183105 | 0.166876 | 0.29669 | 0 | 0 | 0 | 0.18285206 | 0.21186394 | 8.823569 | 8.794557 | 8.809063 | -316.48576 | -12.78576 | -39.23481 | -45.32199 | -42.28309 | -39.804 | 1.588601 | 0.9207961 | 0.9200005 | 0.928581 | 0.9242775 | 0.9207961 | 0.002467999 | 9.242775 | 15.88601 | 38.26184
| 1312 | 2015-08-04 18:29 | 18:29 | 0 | 0 | 5543.53 | 4.09448 | -164.742 | 0.499749 | -0.00445533 | 89.8 | 91.2 | 87.8 | 23.3 | 21.8 | 83.9 | 45.0815 | 507.647 | 0.00183105 | 0.166876 | 0.29669 | 0 | 0 | 0 | 0.18285206 | 0.21186394 | 8.823569 | 8.794557 | 8.809063 | -316.47386 | -12.77386 | -39.23481 | -45.32199 | -42.28309 | -39.7921 | 1.588552 | 0.9207795 | 0.9200005 | 0.928581 | 0.9242775 | 0.9207795 | 0.002484646 | 9.242775 | 15.88552 | 38.22116
| 1313 | 2015-08-04 18:31 | 18:31 | 0 | 0 | 5545.71 | 4.09448 | -164.742 | 0.499749 | -0.00445533 | 92.2 | 89.5 | 87.5 | 23.3 | 21.8 | 83.9 | 44.7241 | 507.647 | 0.00183105 | 0.166664 | 0.29669 | 0 | 0 | 0 | 0.18339054 | 0.21186394 | 8.82303 | 8.794557 | 8.808794 | -316.83126 | -13.13126 | -39.34814 | -45.32199 | -42.33958 | -40.1495 | 1.590041 | 0.9212797 | 0.9201588 | 0.928581 | 0.9243571 | 0.9212797 | 0.002381196 | 9.243571 | 15.90041 | 38.23619
| 1314 | 2015-08-04 18:33 | 18:33 | 0 | 0 | 5555.33 | 5.01831 | -164.742 | 0.499749 | -0.00445533 | 91.3 | 90.3 | 87.2 | 23.3 | 21.8 | 83.9 | 44.7241 | 507.647 | 0.00183105 | 0.166574 | 0.296569 | 0 | 0 | 0 | 0.18361914 | 0.21217128 | 8.822802 | 8.79425 | 8.808526 | -316.83126 | -13.13126 | -39.39624 | -45.38627 | -42.3958 | -40.1495 | 1.590041 | 0.9212797 | 0.920226 | 0.9286725 | 0.9244364 | 0.9212797 | 0.002381196 | 9.244364 | 15.90041 | 38.30252
| 1315 | 2015-08-04 18:34 | 18:34 | 0 | 0 | 5555.33 | 5.01831 | -164.742 | 0.499749 | -0.00445533 | 90.6 | 91.3 | 87.2 | 23.3 | 21.8 | 84 | 44.7241 | 507.647 | 0.00183105 | 0.166483 | 0.296386 | 0 | 0 | 0 | 0.18385028 | 0.2126361 | 8.822571 | 8.793785 | 8.808178 | -316.83126 | -13.13126 | -39.44488 | -45.48349 | -42.4688 | -40.1495 | 1.590041 | 0.9212797 | 0.920294 | 0.9288109 | 0.9245393 | 0.9212797 | 0.002381196 | 9.245393 | 15.90041 | 38.30252
| 1316 | 2015-08-04 18:36 | 18:36 | 0 | 0 | 5550.36 | 5.01831 | -164.742 | 0.499749 | -0.00445533 | 90 | 89.2 | 87.1 | 23.2 | 21.8 | 84 | 44.7241 | 507.647 | 0.00183105 | 0.166393 | 0.296295 | 0 | 0 | 0 | 0.18407888 | 0.21286724 | 8.822342 | 8.793554 | 8.807948 | -316.83126 | -13.13126 | -39.49298 | -45.53183 | -42.51702 | -40.1495 | 1.590041 | 0.9212797 | 0.9203612 | 0.9288797 | 0.9246073 | 0.9212797 | 0.002381196 | 9.246073 | 15.90041 | 38.26825
| 1317 | 2015-08-04 18:38 | 18:38 | 0 | 0 | 5543.53 | 5.01831 | -164.742 | 0.499749 | -0.00445533 | 89.7 | 91.1 | 87.2 | 23.4 | 21.8 | 83.9 | 44.5374 | 507.647 | 0.00244141 | 0.166302 | 0.296386 | 0 | 0 | 0 | 0.18431002 | 0.2126361 | 8.822111 | 8.793785 | 8.807948 | -317.01796 | -13.31796 | -39.54161 | -45.48349 | -42.51702 | -40.3362 | 1.590821 | 0.9215413 | 0.9204292 | 0.9288109 | 0.9246073 | 0.9215413 | 0.002611914 | 9.246073 | 15.90821 | 38.22116
| 1318 | 2015-08-04 18:39 | 18:39 | 0 | 0 | 5552.22 | 4.09448 | -164.742 | 0.499749 | -0.00445533 | 92 | 90.3 | 87.3 | 23.4 | 21.8 | 83.9 | 44.3904 | 507.647 | 0.00183105 | 0.166302 | 0.296022 | 0 | 0 | 0 | 0.18431002 | 0.21356066 | 8.822111 | 8.79286 | 8.807485 | -317.16496 | -13.46496 | -39.54161 | -45.67683 | -42.61399 | -40.4832 | 1.591435 | 0.9217473 | 0.9204292 | 0.9290862 | 0.9247441 | 0.9217473 | 0.002405882 | 9.247441 | 15.91435 | 38.28108
| 1319 | 2015-08-04 18:41 | 18:41 | 0 | 0 | 5558.12 | 4.09448 | -164.742 | 0.499749 | -0.00445533 | 91 | 90.2 | 87.5 | 23.4 | 21.8 | 84 | 44.3904 | 507.647 | 0.00244141 | 0.166212 | 0.296295 | 0 | 0 | 0 | 0.18453862 | 0.21286724 | 8.821882 | 8.793554 | 8.807718 | -317.16496 | -13.46496 | -39.58971 | -45.53183 | -42.56524 | -40.4832 | 1.591435 | 0.9217473 | 0.9204964 | 0.9288797 | 0.9246754 | 0.9217473 | 0.002405882 | 9.246754 | 15.91435 | 38.32175
| 1320 | 2015-08-04 18:43 | 18:43 | 0 | 0 | 5555.33 | 4.09448 | -164.742 | 0.499749 | -0.00445533 | 90.3 | 91.6 | 87.7 | 23.4 | 21.8 | 84 | 44.3904 | 507.647 | 0.00183105 | 0.166121 | 0.295809 | 0 | 0 | 0 | 0.18476976 | 0.21410168 | 8.821651 | 8.792319 | 8.806985 | -317.16496 | -13.46496 | -39.63834 | -45.78995 | -42.71894 | -40.4832 | 1.591435 | 0.9217473 | 0.9205644 | 0.9292473 | 0.9248922 | 0.9217473 | 0.002405882 | 9.248922 | 15.91435 | 38.30252
| 1321 | 2015-08-04 18:44 | 18:44 | 0 | 0 | 5549.43 | 4.09448 | -164.742 | 0.499749 | -0.00445533 | 89.7 | 89.8 | 88 | 23.4 | 21.8 | 83.9 | 44.3904 | 507.647 | 0.00183105 | 0.166 | 0.296022 | 0 | 0 | 0 | 0.1850771 | 0.21356066 | 8.821344 | 8.79286 | 8.807102 | -317.16496 | -13.46496 | -39.70299 | -45.67683 | -42.69443 | -40.4832 | 1.591435 | 0.9217473 | 0.9206548 | 0.9290862 | 0.9248577 | 0.9217473 | 0.002405882 | 9.248577 | 15.91435 | 38.26184
| 1322 | 2015-08-04 18:46 | 18:46 | 0 | 0 | 5548.5 | 4.09448 | -164.742 | 0.499749 | -0.00445533 | 91.8 | 91.5 | 88.2 | 23.3 | 21.8 | 83.8 | 44.1521 | 507.647 | 0.00183105 | 0.166 | 0.29593 | 0 | 0 | 0 | 0.1850771 | 0.21379434 | 8.821344 | 8.792626 | 8.806985 | -317.40326 | -13.70326 | -39.70299 | -45.72569 | -42.71894 | -40.7215 | 1.592431 | 0.9220815 | 0.9206548 | 0.9291558 | 0.9248922 | 0.9220815 | 0.002385207 | 9.248922 | 15.92431 | 38.25543
| 1323 | 2015-08-04 18:48 | 18:48 | 0 | 0 | 5555.33 | 4.09448 | -164.742 | 0.499749 | -0.00445533 | 90.9 | 89.4 | 88.5 | 23.5 | 21.8 | 83.9 | 44.1521 | 507.647 | 0.00244141 | 0.16591 | 0.296113 | 0 | 0 | 0 | 0.1853057 | 0.21332952 | 8.821115 | 8.793091 | 8.807103 | -317.40326 | -13.70326 | -39.75108 | -45.6285 | -42.69416 | -40.7215 | 1.592431 | 0.9220815 | 0.9207221 | 0.9290173 | 0.9248573 | 0.9220815 | 0.002385207 | 9.248573 | 15.92431 | 38.30252
| 1324 | 2015-08-04 18:49 | 18:49 | 0 | 0 | 5552.22 | 4.09448 | -175.926 | 0.499749 | -0.00445533 | 90.2 | 90.9 | 88.8 | 23.5 | 21.8 | 83.9 | 44.1521 | 507.647 | 0.00183105 | 0.165819 | 0.295718 | 0 | 0 | 0 | 0.18553684 | 0.21433282 | 8.820884 | 8.792088 | 8.806486 | -317.40326 | -13.70326 | -39.7997 | -45.83827 | -42.82361 | -40.7215 | 1.592431 | 0.9220815 | 0.9207901 | 0.9293162 | 0.92504 | 0.9220815 | 0.002385207 | 9.2504 | 15.92431 | 38.28108
| 1325 | 2015-08-04 18:51 | 18:51 | 0 | 0 | 5546.64 | 4.09448 | -164.742 | 0.499749 | -0.00445533 | 89.6 | 90.8 | 89.1 | 23.5 | 21.8 | 83.8 | 44.1521 | 507.647 | 0.00183105 | 0.165729 | 0.295809 | 0 | 0 | 0 | 0.18576544 | 0.21410168 | 8.820655 | 8.792319 | 8.806487 | -317.40326 | -13.70326 | -39.84778 | -45.78995 | -42.82334 | -40.7215 | 1.592431 | 0.9220815 | 0.9208574 | 0.9292473 | 0.9250396 | 0.9220815 | 0.002385207 | 9.250396 | 15.92431 | 38.2426
| 1326 | 2015-08-04 18:53 | 18:53 | 0 | 0 | 5553.47 | 5.01831 | -164.742 | 0.499749 | -0.00445533 | 92 | 89.7 | 89.4 | 23.5 | 21.8 | 83.7 | 43.8702 | 507.678 | 0.00183105 | 0.165638 | 0.295809 | 0 | 0 | 0 | 0.18599658 | 0.21410168 | 8.820424 | 8.792319 | 8.806372 | -317.68516 | -13.98516 | -39.8964 | -45.78995 | -42.84757 | -41.0034 | 1.593611 | 0.9224771 | 0.9209254 | 0.9292473 | 0.9250738 | 0.9224771 | 0.001989557 | 9.250738 | 15.93611 | 38.28969
| 1327 | 2015-08-04 18:54 | 18:54 | 0 | 0 | 5559.05 | 4.09448 | -175.926 | 0.499749 | -0.00445533 | 91 | 91.2 | 89.7 | 23.5 | 21.8 | 83.7 | 43.8702 | 507.647 | 0.00183105 | 0.165457 | 0.295626 | 0 | 0 | 0 | 0.18645632 | 0.2145665 | 8.819965 | 8.791854 | 8.805909 | -317.68516 | -13.98516 | -39.99309 | -45.88712 | -42.94451 | -41.0034 | 1.593611 | 0.9224771 | 0.9210607 | 0.9293858 | 0.9252107 | 0.9224771 | 0.002146396 | 9.252107 | 15.93611 | 38.32817
| 1328 | 2015-08-04 18:56 | 18:56 | 0 | 0 | 5559.05 | 4.09448 | -164.742 | 0.499749 | -0.00445533 | 90.2 | 89.5 | 89.9 | 23.5 | 21.8 | 83.8 | 43.8702 | 507.647 | 0.00183105 | 0.165638 | 0.295444 | 0 | 0 | 0 | 0.18599658 | 0.21502878 | 8.820424 | 8.791392 | 8.805908 | -317.68516 | -13.98516 | -39.8964 | -45.98376 | -42.94477 | -41.0034 | 1.593611 | 0.9224771 | 0.9209254 | 0.9295235 | 0.9252111 | 0.9224771 | 0.002146396 | 9.252111 | 15.93611 | 38.32817
| 1329 | 2015-08-04 18:58 | 18:58 | 0 | 0 | 5553.47 | 5.01831 | -175.926 | 0.499749 | -0.00445533 | 89.8 | 90.9 | 90.2 | 23.5 | 21.8 | 83.9 | 43.8702 | 507.647 | 0.00244141 | 0.165457 | 0.295535 | 0 | 0 | 0 | 0.18645632 | 0.21479764 | 8.819965 | 8.791623 | 8.805794 | -317.68516 | -13.98516 | -39.99309 | -45.93544 | -42.96874 | -41.0034 | 1.593611 | 0.9224771 | 0.9210607 | 0.9294547 | 0.925245 | 0.9224771 | 0.002146396 | 9.25245 | 15.93611 | 38.28969
| 1330 | 2015-08-04 18:59 | 18:59 | 0 | 0 | 5544.46 | 4.09448 | -175.926 | 0.499749 | -0.00445533 | 92.2 | 90.6 | 90.5 | 23.5 | 21.8 | 83.7 | 43.7709 | 507.647 | 0.00183105 | 0.165457 | 0.295626 | 0 | 0 | 0 | 0.18645632 | 0.2145665 | 8.819965 | 8.791854 | 8.805909 | -317.78446 | -14.08446 | -39.99309 | -45.88712 | -42.94451 | -41.1027 | 1.594028 | 0.9226166 | 0.9210607 | 0.9293858 | 0.9252107 | 0.9226166 | 0.002130254 | 9.252107 | 15.94028 | 38.22757
| 1331 | 2015-08-04 19:01 | 19:01 | 0 | 0 | 5556.26 | 4.09448 | -175.926 | 0.499749 | -0.00445533 | 91.4 | 90.3 | 90.8 | 23.5 | 21.8 | 83.8 | 43.7709 | 507.647 | 0.00183105 | 0.165367 | 0.295535 | 0 | 0 | 0 | 0.18668492 | 0.21479764 | 8.819736 | 8.791623 | 8.80568 | -317.78446 | -14.08446 | -40.04116 | -45.93544 | -42.9927 | -41.1027 | 1.594028 | 0.9226166 | 0.921128 | 0.9294547 | 0.9252788 | 0.9226166 | 0.002130254 | 9.252788 | 15.94028 | 38.30893
| 1332 | 2015-08-04 19:03 | 19:03 | 0 | 0 | 5558.12 | 5.01831 | -175.926 | 0.499749 | -0.00445533 | 90.6 | 91.6 | 90.9 | 23.5 | 21.8 | 83.9 | 43.7709 | 507.647 | 0.00183105 | 0.165367 | 0.295262 | 0 | 0 | 0 | 0.18668492 | 0.21549106 | 8.819736 | 8.79093 | 8.805333 | -317.78446 | -14.08446 | -40.04116 | -46.08038 | -43.0654 | -41.1027 | 1.594028 | 0.9226166 | 0.921128 | 0.9296613 | 0.9253815 | 0.9226166 | 0.002130254 | 9.253815 | 15.94028 | 38.32175
| 1333 | 2015-08-04 19:04 | 19:04 | 0 | 0 | 5556.26 | 4.09448 | -175.926 | 0.499749 | -0.00445533 | 90 | 89.8 | 91.1 | 23.5 | 21.8 | 83.9 | 43.7709 | 507.647 | 0.00183105 | 0.165155 | 0.295262 | 0 | 0 | 0 | 0.1872234 | 0.21549106 | 8.819197 | 8.79093 | 8.805064 | -317.78446 | -14.08446 | -40.1544 | -46.08038 | -43.12184 | -41.1027 | 1.594028 | 0.9226166 | 0.9212866 | 0.9296613 | 0.9254613 | 0.9226166 | 0.002130254 | 9.254613 | 15.94028 | 38.30893
| 1334 | 2015-08-04 19:06 | 19:06 | 0 | 0 | 5544.46 | 4.09448 | -164.742 | 0.499749 | -0.00445533 | 89.7 | 91 | 91.1 | 23.5 | 21.7 | 83.8 | 43.7709 | 507.647 | 0.00244141 | 0.165065 | 0.295353 | 0 | 0 | 0 | 0.187452 | 0.21525992 | 8.818969 | 8.791161 | 8.805065 | -317.78446 | -14.08446 | -40.20246 | -46.03207 | -43.12157 | -41.1027 | 1.594028 | 0.9226166 | 0.9213539 | 0.9295924 | 0.9254609 | 0.9226166 | 0.002130254 | 9.254609 | 15.94028 | 38.22757
| 1335 | 2015-08-04 19:08 | 19:08 | 0 | 0 | 5556.26 | 4.09448 | -175.926 | 0.499749 | -0.00445533 | 92.2 | 89.3 | 91.1 | 23.5 | 21.8 | 83.8 | 43.5842 | 507.647 | 0.00244141 | 0.165065 | 0.294958 | 0 | 0 | 0 | 0.187452 | 0.21626322 | 8.818969 | 8.790158 | 8.804563 | -317.97116 | -14.27116 | -40.20246 | -46.24176 | -43.22673 | -41.2894 | 1.594811 | 0.9228789 | 0.9213539 | 0.9298915 | 0.9256095 | 0.9228789 | 0.001867952 | 9.256095 | 15.94811 | 38.30893
| 1336 | 2015-08-04 19:09 | 19:09 | 0 | 0 | 5563.09 | 5.01831 | -175.926 | 0.499749 | -0.00445533 | 91.1 | 90.8 | 90.9 | 23.5 | 21.8 | 83.9 | 43.5842 | 507.647 | 0.00183105 | 0.164974 | 0.29517 | 0 | 0 | 0 | 0.18768314 | 0.21572474 | 8.818738 | 8.790696 | 8.804717 | -317.97116 | -14.27116 | -40.25106 | -46.12922 | -43.19452 | -41.2894 | 1.594811 | 0.9228789 | 0.921422 | 0.929731 | 0.925564 | 0.9228789 | 0.001867952 | 9.25564 | 15.94811 | 38.35602
| 1337 | 2015-08-04 19:11 | 19:11 | 0 | 0 | 5563.09 | 5.01831 | -175.926 | 0.499749 | -0.00445533 | 90.4 | 90.6 | 90.6 | 23.4 | 21.8 | 84 | 43.5842 | 507.647 | 0.00183105 | 0.164884 | 0.294775 | 0 | 0 | 0 | 0.18791174 | 0.21672804 | 8.818509 | 8.789693 | 8.804101 | -317.97116 | -14.27116 | -40.29912 | -46.33889 | -43.32363 | -41.2894 | 1.594811 | 0.9228789 | 0.9214893 | 0.9300301 | 0.9257465 | 0.9228789 | 0.001867952 | 9.257465 | 15.94811 | 38.35602
| 1338 | 2015-08-04 19:13 | 19:13 | 0 | 0 | 5558.12 | 4.09448 | -175.926 | 0.499749 | -0.00445533 | 89.9 | 90.1 | 90.3 | 23.5 | 21.8 | 84 | 43.5842 | 507.647 | 0.00183105 | 0.164884 | 0.294775 | 0 | 0 | 0 | 0.18791174 | 0.21672804 | 8.818509 | 8.789693 | 8.804101 | -317.97116 | -14.27116 | -40.29912 | -46.33889 | -43.32363 | -41.2894 | 1.594811 | 0.9228789 | 0.9214893 | 0.9300301 | 0.9257465 | 0.9228789 | 0.001867952 | 9.257465 | 15.94811 | 38.32175
| 1339 | 2015-08-04 19:14 | 19:14 | 0 | 0 | 5547.57 | 4.09448 | -175.926 | 0.499749 | -0.00445533 | 91.2 | 91.5 | 89.9 | 23.5 | 21.8 | 83.9 | 43.4611 | 507.647 | 0.00183105 | 0.164793 | 0.29441 | 0 | 0 | 0 | 0.18814288 | 0.21765514 | 8.818278 | 8.788766 | 8.803522 | -318.09426 | -14.39426 | -40.34771 | -46.53259 | -43.445 | -41.4125 | 1.595328 | 0.9230519 | 0.9215574 | 0.9303066 | 0.9259182 | 0.9230519 | 0.001958437 | 9.259182 | 15.95328 | 38.24902
| 1340 | 2015-08-04 19:16 | 19:16 | 0 | 0 | 5558.12 | 4.09448 | -175.926 | 0.499749 | -0.00445533 | 91.8 | 89.4 | 89.4 | 23.5 | 21.7 | 84 | 43.4611 | 507.647 | 0.00183105 | 0.164793 | 0.294593 | 0 | 0 | 0 | 0.18814288 | 0.21719032 | 8.818278 | 8.789231 | 8.803754 | -318.09426 | -14.39426 | -40.34771 | -46.43548 | -43.3963 | -41.4125 | 1.595328 | 0.9230519 | 0.9215574 | 0.930168 | 0.9258493 | 0.9230519 | 0.001958437 | 9.258493 | 15.95328 | 38.32175
| 1341 | 2015-08-04 19:18 | 19:18 | 0 | 0 | 5560.92 | 5.01831 | -175.926 | 0.499749 | -0.00445533 | 90.9 | 90.9 | 89 | 23.5 | 21.7 | 84.1 | 43.4492 | 507.647 | 0.00183105 | 0.164703 | 0.294502 | 0 | 0 | 0 | 0.18837148 | 0.21742146 | 8.818049 | 8.788999 | 8.803524 | -318.10616 | -14.40616 | -40.39577 | -46.48377 | -43.44447 | -41.4244 | 1.595378 | 0.9230686 | 0.9216247 | 0.9302369 | 0.9259175 | 0.9230686 | 0.001941707 | 9.259175 | 15.95378 | 38.34106
| 1342 | 2015-08-04 19:19 | 19:19 | 0 | 0 | 5559.05 | 5.01831 | -175.926 | 0.499749 | -0.00445533 | 90.2 | 90.7 | 88.5 | 23.5 | 21.7 | 84.1 | 43.4611 | 507.647 | 0.00183105 | 0.164521 | 0.294502 | 0 | 0 | 0 | 0.18883376 | 0.21742146 | 8.817587 | 8.788999 | 8.803293 | -318.09426 | -14.39426 | -40.49295 | -46.48377 | -43.49291 | -41.4125 | 1.595328 | 0.9230519 | 0.921761 | 0.9302369 | 0.925986 | 0.9230519 | 0.001958437 | 9.25986 | 15.95328 | 38.32817
| 1343 | 2015-08-04 19:21 | 19:21 | 0 | 0 | 5551.29 | 4.09448 | -175.926 | 0.499749 | -0.00445533 | 89.7 | 89.7 | 88 | 23.5 | 21.7 | 84 | 43.4492 | 507.647 | 0.00183105 | 0.164401 | 0.29441 | 0 | 0 | 0 | 0.18913856 | 0.21765514 | 8.817282 | 8.788766 | 8.803024 | -318.10616 | -14.40616 | -40.55701 | -46.53259 | -43.54933 | -41.4244 | 1.595378 | 0.9230686 | 0.9218508 | 0.9303066 | 0.9260658 | 0.9230686 | 0.002463392 | 9.260658 | 15.95378 | 38.27466
| 1344 | 2015-08-04 19:23 | 19:23 | 0 | 0 | 5546.64 | 4.09448 | -175.926 | 0.499749 | -0.00445533 | 92.2 | 91.2 | 87.6 | 23.5 | 21.7 | 84 | 43.3102 | 507.647 | 0.00183105 | 0.164401 | 0.294593 | 0 | 0 | 0 | 0.18913856 | 0.21719032 | 8.817282 | 8.789231 | 8.803256 | -318.24516 | -14.54516 | -40.55701 | -46.43548 | -43.50063 | -41.5634 | 1.595962 | 0.9232641 | 0.9218508 | 0.930168 | 0.9259969 | 0.9232641 | 0.002284749 | 9.259969 | 15.95962 | 38.2426
| 1345 | 2015-08-04 19:24 | 19:24 | 0 | 0 | 5555.33 | 4.09448 | -175.926 | 0.499749 | -0.00445533 | 91.2 | 89.5 | 87.4 | 23.5 | 21.7 | 84.1 | 43.3102 | 507.647 | 0.00183105 | 0.164401 | 0.29441 | 0 | 0 | 0 | 0.18913856 | 0.21765514 | 8.817282 | 8.788766 | 8.803024 | -318.24516 | -14.54516 | -40.55701 | -46.53259 | -43.54933 | -41.5634 | 1.595962 | 0.9232641 | 0.9218508 | 0.9303066 | 0.9260658 | 0.9232641 | 0.002267928 | 9.260658 | 15.95962 | 38.30252
| 1346 | 2015-08-04 19:26 | 19:26 | 0 | 0 | 5554.4 | 4.09448 | -175.926 | 0.499749 | -0.00445533 | 90.5 | 90.2 | 87.3 | 23.5 | 21.8 | 84.1 | 43.3102 | 507.647 | 0.00183105 | 0.16431 | 0.29441 | 0 | 0 | 0 | 0.1893697 | 0.21765514 | 8.817051 | 8.788766 | 8.802908 | -318.24516 | -14.54516 | -40.60559 | -46.53259 | -43.57355 | -41.5634 | 1.595962 | 0.9232641 | 0.9219189 | 0.9303066 | 0.9261001 | 0.9232641 | 0.002267928 | 9.261001 | 15.95962 | 38.29611
| 1347 | 2015-08-04 19:28 | 19:28 | 0 | 0 | 5547.57 | 4.09448 | -175.926 | 0.499749 | -0.00445533 | 89.9 | 91.6 | 87.2 | 23.5 | 21.8 | 84.1 | 43.3102 | 507.647 | 0.00183105 | 0.16431 | 0.29441 | 0 | 0 | 0 | 0.1893697 | 0.21765514 | 8.817051 | 8.788766 | 8.802908 | -318.24516 | -14.54516 | -40.60559 | -46.53259 | -43.57355 | -41.5634 | 1.595962 | 0.9232641 | 0.9219189 | 0.9303066 | 0.9261001 | 0.9232641 | 0.002475749 | 9.261001 | 15.95962 | 38.24902
| 1348 | 2015-08-04 19:29 | 19:29 | 0 | 0 | 5542.6 | 4.09448 | -175.926 | 0.499749 | -0.00445533 | 90.9 | 89.3 | 87.2 | 23.5 | 21.7 | 84 | 43.0282 | 507.647 | 0.00183105 | 0.16422 | 0.294198 | 0 | 0 | 0 | 0.1895983 | 0.21819362 | 8.816823 | 8.788227 | 8.802525 | -318.52716 | -14.82716 | -40.65364 | -46.64508 | -43.65391 | -41.8454 | 1.597148 | 0.9236609 | 0.9219863 | 0.9304673 | 0.9262138 | 0.9236609 | 0.002078943 | 9.262138 | 15.97148 | 38.21475
| 1349 | 2015-08-04 19:31 | 19:31 | 0 | 0 | 5551.29 | 4.09448 | -187.109 | 0.499749 | -0.00445533 | 91.5 | 91.2 | 87.3 | 23.5 | 21.8 | 84 | 43.0282 | 507.647 | 0.00244141 | 0.164129 | 0.294198 | 0 | 0 | 0 | 0.18982944 | 0.21819362 | 8.816591 | 8.788227 | 8.802409 | -318.52716 | -14.82716 | -40.70221 | -46.64508 | -43.67813 | -41.8454 | 1.597148 | 0.9236609 | 0.9220544 | 0.9304673 | 0.9262481 | 0.9236609 | 0.002078943 | 9.262481 | 15.97148 | 38.27466
| 1350 | 2015-08-04 19:33 | 19:33 | 0 | 0 | 5553.47 | 5.01831 | -175.926 | 0.499749 | -0.00445533 | 90.6 | 89.4 | 87.4 | 23.5 | 21.8 | 84 | 43.0282 | 507.647 | 0.00183105 | 0.164038 | 0.294198 | 0 | 0 | 0 | 0.19006058 | 0.21819362 | 8.81636 | 8.788227 | 8.802294 | -318.52716 | -14.82716 | -40.75079 | -46.64508 | -43.70234 | -41.8454 | 1.597148 | 0.9236609 | 0.9221226 | 0.9304673 | 0.9262824 | 0.9236609 | 0.002078943 | 9.262824 | 15.97148 | 38.28969
| 1351 | 2015-08-04 19:34 | 19:34 | 0 | 0 | 5548.5 | 4.09448 | -175.926 | 0.499749 | -0.00445533 | 90 | 90.2 | 87.6 | 23.5 | 21.7 | 84 | 43.0282 | 507.647 | 0.00183105 | 0.163948 | 0.294198 | 0 | 0 | 0 | 0.19028918 | 0.21819362 | 8.816132 | 8.788227 | 8.802179 | -318.52716 | -14.82716 | -40.79882 | -46.64508 | -43.72629 | -41.8454 | 1.597148 | 0.9236609 | 0.92219 | 0.9304673 | 0.9263163 | 0.9236609 | 0.00235972 | 9.263163 | 15.97148 | 38.25543
| 1352 | 2015-08-04 19:36 | 19:36 | 0 | 0 | 5541.67 | 4.09448 | -175.926 | 0.499749 | -0.00445533 | 89.7 | 91.5 | 87.8 | 23.5 | 21.8 | 84 | 42.8773 | 507.647 | 0.00244141 | 0.164038 | 0.294015 | 0 | 0 | 0 | 0.19006058 | 0.21865844 | 8.81636 | 8.787762 | 8.802061 | -318.67806 | -14.97806 | -40.75079 | -46.74217 | -43.75103 | -41.9963 | 1.597783 | 0.9238734 | 0.9221226 | 0.930606 | 0.9263513 | 0.9238734 | 0.002270926 | 9.263513 | 15.97783 | 38.20834
| 1353 | 2015-08-04 19:38 | 19:38 | 0 | 0 | 5553.47 | 4.09448 | -187.109 | 0.499749 | -0.00445533 | 91.9 | 89.3 | 88 | 23.5 | 21.8 | 83.9 | 42.6787 | 507.647 | 0.00183105 | 0.163857 | 0.294106 | 0 | 0 | 0 | 0.19052032 | 0.2184273 | 8.815901 | 8.787994 | 8.801947 | -318.87666 | -15.17666 | -40.84739 | -46.69389 | -43.77498 | -42.1949 | 1.59862 | 0.9241532 | 0.9222581 | 0.930537 | 0.9263852 | 0.9241532 | 0.00199114 | 9.263852 | 15.9862 | 38.28969
| 1354 | 2015-08-04 19:39 | 19:39 | 0 | 0 | 5557.19 | 5.01831 | -187.109 | 0.499749 | -0.00445533 | 90.9 | 90.7 | 88.3 | 23.5 | 21.7 | 84 | 42.6787 | 507.647 | 0.00244141 | 0.163857 | 0.294106 | 0 | 0 | 0 | 0.19052032 | 0.2184273 | 8.815901 | 8.787994 | 8.801947 | -318.87666 | -15.17666 | -40.84739 | -46.69389 | -43.77498 | -42.1949 | 1.59862 | 0.9241532 | 0.9222581 | 0.930537 | 0.9263852 | 0.9241532 | 0.002621093 | 9.263852 | 15.9862 | 38.31534
| 1355 | 2015-08-04 19:41 | 19:41 | 0 | 0 | 5555.33 | 4.09448 | -175.926 | 0.499749 | -0.00445533 | 90.2 | 90.8 | 88.6 | 23.5 | 21.6 | 84 | 42.6787 | 507.647 | 0.00183105 | 0.163767 | 0.293924 | 0 | 0 | 0 | 0.19074892 | 0.21888958 | 8.815672 | 8.787531 | 8.801602 | -318.87666 | -15.17666 | -40.89542 | -46.79045 | -43.84735 | -42.1949 | 1.59862 | 0.9241532 | 0.9223255 | 0.930675 | 0.9264877 | 0.9241532 | 0.002621093 | 9.264877 | 15.9862 | 38.30252
| 1356 | 2015-08-04 19:43 | 19:43 | 0 | 0 | 5549.43 | 5.01831 | -187.109 | 0.499749 | -0.00445533 | 89.7 | 90 | 88.9 | 23.5 | 21.7 | 84 | 42.6787 | 507.647 | 0.00183105 | 0.163646 | 0.293924 | 0 | 0 | 0 | 0.19105626 | 0.21888958 | 8.815365 | 8.787531 | 8.801448 | -318.87666 | -15.17666 | -40.96 | -46.79045 | -43.87954 | -42.1949 | 1.59862 | 0.9241532 | 0.9224162 | 0.930675 | 0.9265333 | 0.9241532 | 0.002621093 | 9.265333 | 15.9862 | 38.26184
| 1357 | 2015-08-04 19:44 | 19:44 | 0 | 0 | 5549.43 | 4.09448 | -187.109 | 0.499749 | -0.00445533 | 92.5 | 91.5 | 89.2 | 23.5 | 21.8 | 83.9 | 42.4563 | 507.647 | 0.00183105 | 0.163646 | 0.293651 | 0 | 0 | 0 | 0.19105626 | 0.219583 | 8.815365 | 8.786838 | 8.801101 | -319.09906 | -15.39906 | -40.96 | -46.93526 | -43.95216 | -42.4173 | 1.599558 | 0.9244667 | 0.9224162 | 0.930882 | 0.9266362 | 0.9244667 | 0.002307576 | 9.266362 | 15.99558 | 38.26184
| 1358 | 2015-08-04 19:46 | 19:46 | 0 | 0 | 5560.92 | 4.09448 | -175.926 | 0.499749 | -0.00445533 | 91.4 | 89.3 | 89.5 | 23.5 | 21.8 | 83.9 | 42.4563 | 507.647 | 0.00183105 | 0.163556 | 0.293742 | 0 | 0 | 0 | 0.19128486 | 0.21935186 | 8.815136 | 8.787069 | 8.801102 | -319.09906 | -15.39906 | -41.00802 | -46.88699 | -43.9519 | -42.4173 | 1.599558 | 0.9244667 | 0.9224836 | 0.930813 | 0.9266358 | 0.9244667 | 0.002307576 | 9.266358 | 15.99558 | 38.34106
| 1359 | 2015-08-04 19:48 | 19:48 | 0 | 0 | 5562.16 | 4.09448 | -175.926 | 0.49973 | -0.00445533 | 90.6 | 90.8 | 89.8 | 23.5 | 21.8 | 84 | 42.4563 | 507.647 | 0.00244141 | 0.163465 | 0.293651 | 0 | 0 | 0 | 0.191516 | 0.219583 | 8.814905 | 8.786838 | 8.800871 | -319.09906 | -15.39906 | -41.05658 | -46.93526 | -44.00031 | -42.4173 | 1.599558 | 0.9244667 | 0.9225518 | 0.930882 | 0.9267044 | 0.9244667 | 0.00246534 | 9.267044 | 15.99558 | 38.34961
| 1360 | 2015-08-04 19:49 | 19:49 | 0 | 0 | 5558.12 | 4.09448 | -187.109 | 0.49973 | -0.00445533 | 90 | 90.7 | 90.1 | 23.5 | 21.8 | 83.9 | 42.4563 | 507.647 | 0.00183105 | 0.163374 | 0.293559 | 0 | 0 | 0 | 0.19174714 | 0.21981668 | 8.814674 | 8.786604 | 8.800639 | -319.09906 | -15.39906 | -41.10514 | -46.98406 | -44.04899 | -42.4173 | 1.599558 | 0.9244667 | 0.92262 | 0.9309518 | 0.9267734 | 0.9244667 | 0.00246534 | 9.267734 | 15.99558 | 38.32175
| 1361 | 2015-08-04 19:51 | 19:51 | 0 | 0 | 5546.64 | 4.09448 | -187.109 | 0.499749 | -0.00445533 | 89.8 | 89.7 | 90.3 | 23.5 | 21.7 | 83.9 | 42.4563 | 507.647 | 0.00183105 | 0.163374 | 0.293833 | 0 | 0 | 0 | 0.19174714 | 0.21912072 | 8.814674 | 8.7873 | 8.800987 | -319.09906 | -15.39906 | -41.10514 | -46.83872 | -43.9761 | -42.4173 | 1.599558 | 0.9244667 | 0.92262 | 0.930744 | 0.9266701 | 0.9244667 | 0.00246534 | 9.266701 | 15.99558 | 38.2426
| 1362 | 2015-08-04 19:53 | 19:53 | 0 | 0 | 5554.4 | 4.09448 | -187.109 | 0.499749 | -0.00445533 | 91.8 | 91.3 | 90.6 | 23.5 | 21.7 | 83.9 | 42.3451 | 507.647 | 0.00244141 | 0.163284 | 0.293347 | 0 | 0 | 0 | 0.19197574 | 0.22035516 | 8.814445 | 8.786066 | 8.800255 | -319.21026 | -15.51026 | -41.15316 | -47.0965 | -44.12931 | -42.5285 | 1.600028 | 0.9246235 | 0.9226875 | 0.9311126 | 0.9268872 | 0.9246235 | 0.002308502 | 9.268872 | 16.00028 | 38.29611
| 1363 | 2015-08-04 19:54 | 19:54 | 0 | 0 | 5560.92 | 5.01831 | -187.109 | 0.499749 | -0.00445533 | 90.8 | 89.5 | 90.9 | 23.5 | 21.8 | 83.9 | 42.3451 | 507.647 | 0.00183105 | 0.163284 | 0.293438 | 0 | 0 | 0 | 0.19197574 | 0.22012402 | 8.814445 | 8.786297 | 8.800371 | -319.21026 | -15.51026 | -41.15316 | -47.04824 | -44.10511 | -42.5285 | 1.600028 | 0.9246235 | 0.9226875 | 0.9310436 | 0.9268529 | 0.9246235 | 0.00244916 | 9.268529 | 16.00028 | 38.34106
| 1364 | 2015-08-04 19:56 | 19:56 | 0 | 0 | 5559.98 | 4.09448 | -187.109 | 0.499749 | -0.00445533 | 90.2 | 90.9 | 91.1 | 23.5 | 21.7 | 83.9 | 42.3451 | 507.647 | 0.00183105 | 0.163284 | 0.293559 | 0 | 0 | 0 | 0.19197574 | 0.21981668 | 8.814445 | 8.786604 | 8.800525 | -319.21026 | -15.51026 | -41.15316 | -46.98406 | -44.07293 | -42.5285 | 1.600028 | 0.9246235 | 0.9226875 | 0.9309518 | 0.9268073 | 0.9246235 | 0.00244916 | 9.268073 | 16.00028 | 38.33458
| 1365 | 2015-08-04 19:58 | 19:58 | 0 | 0 | 5553.47 | 4.09448 | -187.109 | 0.499749 | -0.00445533 | 89.6 | 90.5 | 91.2 | 23.5 | 21.8 | 83.9 | 42.3451 | 507.647 | 0.00244141 | 0.163193 | 0.293438 | 0 | 0 | 0 | 0.19220688 | 0.22012402 | 8.814214 | 8.786297 | 8.800255 | -319.21026 | -15.51026 | -41.20171 | -47.04824 | -44.12931 | -42.5285 | 1.600028 | 0.9246235 | 0.9227557 | 0.9310436 | 0.9268872 | 0.9246235 | 0.00244916 | 9.268872 | 16.00028 | 38.28969
| 1366 | 2015-08-04 19:59 | 19:59 | 0 | 0 | 5552.22 | 4.09448 | -187.109 | 0.499749 | -0.00445533 | 92.1 | 90.3 | 91.2 | 23.5 | 21.8 | 83.9 | 42.2577 | 507.647 | 0.00244141 | 0.163193 | 0.293255 | 0 | 0 | 0 | 0.19220688 | 0.22058884 | 8.814214 | 8.785832 | 8.800023 | -319.29766 | -15.59766 | -41.20171 | -47.14529 | -44.17798 | -42.6159 | 1.600397 | 0.9247468 | 0.9227557 | 0.9311824 | 0.9269562 | 0.9247468 | 0.002466695 | 9.269562 | 16.00397 | 38.28108
| 1367 | 2015-08-04 20:01 | 20:01 | 0 | 0 | 5559.05 | 4.09448 | -187.109 | 0.499749 | -0.00445533 | 91.1 | 91.6 | 91.1 | 23.5 | 21.8 | 84 | 42.2577 | 507.647 | 0.00183105 | 0.163193 | 0.293164 | 0 | 0 | 0 | 0.19220688 | 0.22081998 | 8.814214 | 8.785601 | 8.799907 | -319.29766 | -15.59766 | -41.20171 | -47.19354 | -44.20218 | -42.6159 | 1.600397 | 0.9247468 | 0.9227557 | 0.9312515 | 0.9269906 | 0.9247468 | 0.002466695 | 9.269906 | 16.00397 | 38.32817
| 1368 | 2015-08-04 20:03 | 20:03 | 0 | 0 | 5560.92 | 4.09448 | -187.109 | 0.499749 | -0.00445533 | 90.4 | 89.9 | 90.9 | 23.5 | 21.8 | 84 | 42.2577 | 507.647 | 0.00183105 | 0.163193 | 0.293073 | 0 | 0 | 0 | 0.19220688 | 0.22105112 | 8.814214 | 8.78537 | 8.799792 | -319.29766 | -15.59766 | -41.20171 | -47.2418 | -44.22639 | -42.6159 | 1.600397 | 0.9247468 | 0.9227557 | 0.9313205 | 0.9270249 | 0.9247468 | 0.002483576 | 9.270249 | 16.00397 | 38.34106
| 1369 | 2015-08-04 20:04 | 20:04 | 0 | 0 | 5556.26 | 4.09448 | -187.109 | 0.499749 | -0.00445533 | 89.8 | 91.6 | 90.6 | 23.5 | 21.7 | 84 | 42.2577 | 507.647 | 0.00183105 | 0.163103 | 0.293073 | 0 | 0 | 0 | 0.19243548 | 0.22105112 | 8.813985 | 8.78537 | 8.799678 | -319.29766 | -15.59766 | -41.24973 | -47.2418 | -44.25032 | -42.6159 | 1.600397 | 0.9247468 | 0.9228231 | 0.9313205 | 0.9270588 | 0.9247468 | 0.002483576 | 9.270588 | 16.00397 | 38.30893
| 1370 | 2015-08-04 20:06 | 20:06 | 0 | 0 | 5547.57 | 4.09448 | -187.109 | 0.499749 | -0.00445533 | 92.1 | 89.4 | 90.2 | 23.5 | 21.8 | 84 | 42.2577 | 507.647 | 0.00183105 | 0.163103 | 0.292799 | 0 | 0 | 0 | 0.19243548 | 0.22174708 | 8.813985 | 8.784674 | 8.79933 | -319.29766 | -15.59766 | -41.24973 | -47.38708 | -44.32318 | -42.6159 | 1.600397 | 0.9247468 | 0.9228231 | 0.9315285 | 0.9271622 | 0.9247468 | 0.002466695 | 9.271622 | 16.00397 | 38.24902
| 1371 | 2015-08-04 20:08 | 20:08 | 0 | 0 | 5556.26 | 4.09448 | -187.109 | 0.499749 | -0.00445533 | 91.2 | 91.3 | 89.8 | 23.5 | 21.7 | 83.9 | 42.2577 | 507.647 | 0.00183105 | 0.163012 | 0.292799 | 0 | 0 | 0 | 0.19266662 | 0.22174708 | 8.813754 | 8.784674 | 8.799214 | -319.29766 | -15.59766 | -41.29827 | -47.38708 | -44.34738 | -42.6159 | 1.600397 | 0.9247468 | 0.9228914 | 0.9315285 | 0.9271965 | 0.9247468 | 0.002872583 | 9.271965 | 16.00397 | 38.30893
| 1372 | 2015-08-04 20:09 | 20:09 | 0 | 0 | 5558.12 | 4.09448 | -187.109 | 0.499749 | -0.00445533 | 90.5 | 89.5 | 89.4 | 23.3 | 21.7 | 84 | 42.2577 | 507.647 | 0.00183105 | 0.162922 | 0.292587 | 0 | 0 | 0 | 0.19289522 | 0.22228556 | 8.813526 | 8.784135 | 8.79883 | -319.29766 | -15.59766 | -41.34628 | -47.49947 | -44.42768 | -42.6159 | 1.600397 | 0.9247468 | 0.9229588 | 0.9316894 | 0.9273104 | 0.9247468 | 0.002872583 | 9.273104 | 16.00397 | 38.32175
| 1373 | 2015-08-04 20:11 | 20:11 | 0 | 0 | 5554.4 | 4.09448 | -187.109 | 0.499749 | -0.00445533 | 89.9 | 90.2 | 88.9 | 23.4 | 21.8 | 84 | 42.2577 | 507.647 | 0.00183105 | 0.162801 | 0.292587 | 0 | 0 | 0 | 0.19320256 | 0.22228556 | 8.813218 | 8.784135 | 8.798677 | -319.29766 | -15.59766 | -41.41083 | -47.49947 | -44.45986 | -42.6159 | 1.600397 | 0.9247468 | 0.9230496 | 0.9316894 | 0.9273561 | 0.9247468 | 0.002855688 | 9.273561 | 16.00397 | 38.29611
| 1374 | 2015-08-04 20:13 | 20:13 | 0 | 0 | 5546.64 | 4.09448 | -187.109 | 0.499749 | -0.00445533 | 90.5 | 91.6 | 88.3 | 23.4 | 21.8 | 84 | 42.071 | 507.647 | 0.00183105 | 0.16271 | 0.292799 | 0 | 0 | 0 | 0.1934337 | 0.22174708 | 8.812987 | 8.784674 | 8.79883 | -319.48436 | -15.78436 | -41.45937 | -47.38708 | -44.42768 | -42.8026 | 1.601187 | 0.9250104 | 0.9231178 | 0.9315285 | 0.9273104 | 0.9250104 | 0.002592173 | 9.273104 | 16.01187 | 38.2426
| 1375 | 2015-08-04 20:14 | 20:14 | 0 | 0 | 5553.47 | 4.09448 | -187.109 | 0.499749 | -0.00445533 | 91.1 | 89.5 | 87.9 | 23.5 | 21.9 | 84 | 42.071 | 507.647 | 0.00183105 | 0.162529 | 0.292495 | 0 | 0 | 0 | 0.19389344 | 0.22251924 | 8.812527 | 8.783902 | 8.798214 | -319.48436 | -15.78436 | -41.5559 | -47.54824 | -44.55663 | -42.8026 | 1.601187 | 0.9250104 | 0.9232536 | 0.9317593 | 0.9274934 | 0.9250104 | 0.002592173 | 9.274934 | 16.01187 | 38.28969
| 1376 | 2015-08-04 20:16 | 20:16 | 0 | 0 | 5552.22 | 4.09448 | -187.109 | 0.499749 | -0.00445533 | 90.3 | 91.2 | 87.6 | 23.4 | 21.8 | 84 | 42.071 | 507.647 | 0.00183105 | 0.162439 | 0.292587 | 0 | 0 | 0 | 0.19412204 | 0.22228556 | 8.812299 | 8.784135 | 8.798217 | -319.48436 | -15.78436 | -41.6039 | -47.49947 | -44.5561 | -42.8026 | 1.601187 | 0.9250104 | 0.9233211 | 0.9316894 | 0.9274926 | 0.9250104 | 0.00294185 | 9.274926 | 16.01187 | 38.28108
| 1377 | 2015-08-04 20:18 | 20:18 | 0 | 0 | 5547.57 | 4.09448 | -202.021 | 0.499749 | -0.00463927 | 89.8 | 89.5 | 87.4 | 23.4 | 21.7 | 84 | 42.071 | 507.647 | 0.00183105 | 0.162439 | 0.292708 | 0 | 0 | 0 | 0.19412204 | 0.22197822 | 8.812299 | 8.784443 | 8.798371 | -319.48436 | -15.78436 | -41.6039 | -47.43532 | -44.52393 | -42.8026 | 1.601187 | 0.9250104 | 0.9233211 | 0.9315976 | 0.927447 | 0.9250104 | 0.00294185 | 9.27447 | 16.01187 | 38.24902
| 1378 | 2015-08-04 20:19 | 20:19 | 0 | 0 | 5553.47 | 4.09448 | -187.109 | 0.499749 | -0.00445533 | 91.7 | 90.7 | 87.2 | 23.5 | 21.7 | 84 | 41.7017 | 507.647 | 0.00183105 | 0.162439 | 0.292891 | 0 | 0 | 0 | 0.19412204 | 0.2215134 | 8.812299 | 8.784907 | 8.798603 | -319.85366 | -16.15366 | -41.6039 | -47.3383 | -44.47528 | -43.1719 | 1.60275 | 0.925532 | 0.9233211 | 0.9314587 | 0.9273779 | 0.925532 | 0.002420165 | 9.273779 | 16.0275 | 38.28969
| 1379 | 2015-08-04 20:21 | 20:21 | 0 | 0 | 5558.12 | 4.09448 | -187.109 | 0.499749 | -0.00445533 | 90.8 | 90.7 | 87.2 | 23.4 | 21.7 | 84 | 41.6898 | 507.647 | 0.00183105 | 0.162439 | 0.292708 | 0 | 0 | 0 | 0.19412204 | 0.22197822 | 8.812299 | 8.784443 | 8.798371 | -319.86556 | -16.16556 | -41.6039 | -47.43532 | -44.52393 | -43.1838 | 1.602801 | 0.9255489 | 0.9233211 | 0.9315976 | 0.927447 | 0.9255489 | 0.002403345 | 9.27447 | 16.02801 | 38.32175
| 1380 | 2015-08-04 20:23 | 20:23 | 0 | 0 | 5555.33 | 4.09448 | -187.109 | 0.499749 | -0.00445533 | 90.1 | 89.8 | 87.2 | 23.4 | 21.7 | 84 | 41.6898 | 507.647 | 0.00183105 | 0.162348 | 0.292222 | 0 | 0 | 0 | 0.19435318 | 0.22321266 | 8.812068 | 8.783208 | 8.797638 | -319.86556 | -16.16556 | -41.65243 | -47.69294 | -44.67732 | -43.1838 | 1.602801 | 0.9255489 | 0.9233893 | 0.9319666 | 0.9276647 | 0.9255489 | 0.002403345 | 9.276647 | 16.02801 | 38.30252
| 1381 | 2015-08-04 20:24 | 20:24 | 0 | 0 | 5546.64 | 4.09448 | -202.021 | 0.499749 | -0.00445533 | 89.7 | 91.3 | 87.3 | 23.4 | 21.7 | 83.9 | 41.7017 | 507.647 | 0.00183105 | 0.162258 | 0.292587 | 0 | 0 | 0 | 0.19458178 | 0.22228556 | 8.811839 | 8.784135 | 8.797987 | -319.85366 | -16.15366 | -41.70042 | -47.49947 | -44.60422 | -43.1719 | 1.60275 | 0.925532 | 0.9234569 | 0.9316894 | 0.9275609 | 0.925532 | 0.002809636 | 9.275609 | 16.0275 | 38.2426
| 1382 | 2015-08-04 20:26 | 20:26 | 0 | 0 | 5552.22 | 4.09448 | -202.021 | 0.499749 | -0.00445533 | 91.8 | 89.5 | 87.5 | 23.5 | 21.8 | 83.9 | 41.5547 | 507.647 | 0.00183105 | 0.162348 | 0.292495 | 0 | 0 | 0 | 0.19435318 | 0.22251924 | 8.812068 | 8.783902 | 8.797985 | -320.00066 | -16.30066 | -41.65243 | -47.54824 | -44.60475 | -43.3189 | 1.603374 | 0.9257399 | 0.9233893 | 0.9317593 | 0.9275617 | 0.9257399 | 0.002601815 | 9.275617 | 16.03374 | 38.28108
| 1383 | 2015-08-04 20:28 | 20:28 | 0 | 0 | 5556.26 | 4.09448 | -202.021 | 0.499749 | -0.00445533 | 90.9 | 90.7 | 87.6 | 23.5 | 21.8 | 84 | 41.5547 | 507.647 | 0.00183105 | 0.162258 | 0.292222 | 0 | 0 | 0 | 0.19458178 | 0.22321266 | 8.811839 | 8.783208 | 8.797524 | -320.00066 | -16.30066 | -41.70042 | -47.69294 | -44.70124 | -43.3189 | 1.603374 | 0.9257399 | 0.9234569 | 0.9319666 | 0.9276987 | 0.9257399 | 0.002601815 | 9.276987 | 16.03374 | 38.30893
| 1384 | 2015-08-04 20:29 | 20:29 | 0 | 0 | 5554.4 | 4.09448 | -202.021 | 0.49973 | -0.00445533 | 90.2 | 90.8 | 87.9 | 23.4 | 21.8 | 84 | 41.5547 | 507.647 | 0.00183105 | 0.162167 | 0.292313 | 0 | 0 | 0 | 0.19481292 | 0.22298152 | 8.811608 | 8.783439 | 8.797524 | -320.00066 | -16.30066 | -41.74895 | -47.64471 | -44.70124 | -43.3189 | 1.603374 | 0.9257399 | 0.9235252 | 0.9318975 | 0.9276987 | 0.9257399 | 0.002601815 | 9.276987 | 16.03374 | 38.29611
| 1385 | 2015-08-04 20:31 | 20:31 | 0 | 0 | 5546.64 | 5.01831 | -202.021 | 0.499749 | -0.00445533 | 89.6 | 89.8 | 88.2 | 23.4 | 21.7 | 83.9 | 41.5547 | 507.647 | 0.00183105 | 0.162046 | 0.292313 | 0 | 0 | 0 | 0.19512026 | 0.22298152 | 8.811301 | 8.783439 | 8.79737 | -320.00066 | -16.30066 | -41.81347 | -47.64471 | -44.73341 | -43.3189 | 1.603374 | 0.9257399 | 0.923616 | 0.9318975 | 0.9277444 | 0.9257399 | 0.002918323 | 9.277444 | 16.03374 | 38.2426
| 1386 | 2015-08-04 20:33 | 20:33 | 0 | 0 | 5545.71 | 4.09448 | -202.021 | 0.499749 | -0.00445533 | 91.5 | 91.2 | 88.5 | 23.4 | 21.7 | 83.8 | 41.3562 | 507.647 | 0.00244141 | 0.162046 | 0.292313 | 0 | 0 | 0 | 0.19512026 | 0.22298152 | 8.811301 | 8.783439 | 8.79737 | -320.19916 | -16.49916 | -41.81347 | -47.64471 | -44.73341 | -43.5174 | 1.604216 | 0.9260206 | 0.923616 | 0.9318975 | 0.9277444 | 0.9260206 | 0.002637546 | 9.277444 | 16.04216 | 38.23619
| 1387 | 2015-08-04 20:34 | 20:34 | 0 | 0 | 5548.5 | 4.09448 | -202.021 | 0.499749 | -0.00445533 | 90.6 | 89.4 | 88.7 | 23.4 | 21.7 | 83.9 | 41.3562 | 507.647 | 0.00183105 | 0.161865 | 0.292131 | 0 | 0 | 0 | 0.19558 | 0.2234438 | 8.810841 | 8.782977 | 8.796909 | -320.19916 | -16.49916 | -41.90997 | -47.74117 | -44.82989 | -43.5174 | 1.604216 | 0.9260206 | 0.9237518 | 0.9320358 | 0.9278814 | 0.9260206 | 0.002637546 | 9.278814 | 16.04216 | 38.25543
| 1388 | 2015-08-04 20:36 | 20:36 | 0 | 0 | 5544.46 | 4.09448 | -202.021 | 0.499749 | -0.00445533 | 89.9 | 90.4 | 89 | 23.4 | 21.7 | 83.8 | 41.2688 | 507.647 | 0.00244141 | 0.161865 | 0.292131 | 0 | 0 | 0 | 0.19558 | 0.2234438 | 8.810841 | 8.782977 | 8.796909 | -320.28656 | -16.58656 | -41.90997 | -47.74117 | -44.82989 | -43.6048 | 1.604587 | 0.9261443 | 0.9237518 | 0.9320358 | 0.9278814 | 0.9261443 | 0.002513866 | 9.278814 | 16.04587 | 38.22757
| 1389 | 2015-08-04 20:38 | 20:38 | 0 | 0 | 5544.46 | 4.09448 | -202.021 | 0.499749 | -0.00445533 | 91 | 91.5 | 89.2 | 23.4 | 21.8 | 83.7 | 40.824 | 507.647 | 0.00244141 | 0.161865 | 0.292131 | 0 | 0 | 0 | 0.19558 | 0.2234438 | 8.810841 | 8.782977 | 8.796909 | -320.73136 | -17.03136 | -41.90997 | -47.74117 | -44.82989 | -44.0496 | 1.606479 | 0.9267743 | 0.9237518 | 0.9320358 | 0.9278814 | 0.9267743 | 0.002092997 | 9.278814 | 16.06479 | 38.22757
| 1390 | 2015-08-04 20:39 | 20:39 | 0 | 0 | 5556.26 | 4.09448 | -202.021 | 0.499749 | -0.00445533 | 91.6 | 89.7 | 89.5 | 23.4 | 21.8 | 83.8 | 40.824 | 507.647 | 0.00183105 | 0.161775 | 0.292313 | 0 | 0 | 0 | 0.1958086 | 0.22298152 | 8.810612 | 8.783439 | 8.797026 | -320.73136 | -17.03136 | -41.95795 | -47.64471 | -44.80544 | -44.0496 | 1.606479 | 0.9267743 | 0.9238194 | 0.9318975 | 0.9278467 | 0.9267743 | 0.002115634 | 9.278467 | 16.06479 | 38.30893
| 1391 | 2015-08-04 20:41 | 20:41 | 0 | 0 | 5559.05 | 4.09448 | -202.021 | 0.499749 | -0.00445533 | 90.8 | 91.2 | 89.8 | 23.4 | 21.8 | 83.9 | 40.824 | 507.647 | 0.00183105 | 0.161775 | 0.292131 | 0 | 0 | 0 | 0.1958086 | 0.2234438 | 8.810612 | 8.782977 | 8.796795 | -320.73136 | -17.03136 | -41.95795 | -47.74117 | -44.85381 | -44.0496 | 1.606479 | 0.9267743 | 0.9238194 | 0.9320358 | 0.9279154 | 0.9267743 | 0.002115634 | 9.279154 | 16.06479 | 38.32817
| 1392 | 2015-08-04 20:43 | 20:43 | 0 | 0 | 5556.26 | 4.09448 | -202.021 | 0.499749 | -0.00445533 | 90 | 89.5 | 90.2 | 23.5 | 21.8 | 83.9 | 40.824 | 507.647 | 0.00183105 | 0.161775 | 0.292039 | 0 | 0 | 0 | 0.1958086 | 0.22367748 | 8.810612 | 8.782743 | 8.796678 | -320.73136 | -17.03136 | -41.95795 | -47.78993 | -44.87826 | -44.0496 | 1.606479 | 0.9267743 | 0.9238194 | 0.9321056 | 0.9279502 | 0.9267743 | 0.002115634 | 9.279502 | 16.06479 | 38.30893
| 1393 | 2015-08-04 20:44 | 20:44 | 0 | 0 | 5546.64 | 4.09448 | -202.021 | 0.499749 | -0.00445533 | 89.6 | 90.5 | 90.3 | 23.4 | 21.8 | 83.7 | 40.824 | 507.647 | 0.00183105 | 0.161594 | 0.292222 | 0 | 0 | 0 | 0.19626834 | 0.22321266 | 8.810152 | 8.783208 | 8.79668 | -320.73136 | -17.03136 | -42.05444 | -47.69294 | -44.87773 | -44.0496 | 1.606479 | 0.9267743 | 0.9239553 | 0.9319666 | 0.9279494 | 0.9267743 | 0.002115634 | 9.279494 | 16.06479 | 38.2426
| 1394 | 2015-08-04 20:46 | 20:46 | 0 | 0 | 5549.43 | 4.09448 | -202.021 | 0.499749 | -0.00445533 | 91.9 | 91.4 | 90.6 | 23.4 | 21.7 | 83.7 | 40.7127 | 507.647 | 0.00183105 | 0.161594 | 0.291948 | 0 | 0 | 0 | 0.19626834 | 0.22390862 | 8.810152 | 8.782512 | 8.796332 | -320.84266 | -17.14266 | -42.05444 | -47.83815 | -44.95055 | -44.1609 | 1.606953 | 0.926932 | 0.9239553 | 0.9321748 | 0.9280529 | 0.926932 | 0.00195787 | 9.280529 | 16.06953 | 38.26184
| 1395 | 2015-08-04 20:48 | 20:48 | 0 | 0 | 5557.19 | 4.09448 | -202.021 | 0.499749 | -0.00445533 | 90.9 | 89.9 | 90.8 | 23.4 | 21.7 | 83.9 | 40.7127 | 507.647 | 0.00183105 | 0.161684 | 0.291948 | 0 | 0 | 0 | 0.19603974 | 0.22390862 | 8.810381 | 8.782512 | 8.796447 | -320.84266 | -17.14266 | -42.00646 | -47.83815 | -44.92663 | -44.1609 | 1.606953 | 0.926932 | 0.9238877 | 0.9321748 | 0.9280189 | 0.926932 | 0.001935233 | 9.280189 | 16.06953 | 38.31534
| 1396 | 2015-08-04 20:49 | 20:49 | 0 | 0 | 5556.26 | 4.09448 | -202.021 | 0.499749 | -0.00445533 | 90.2 | 91.7 | 91.2 | 23.4 | 21.7 | 83.9 | 40.7127 | 507.647 | 0.00183105 | 0.161503 | 0.291735 | 0 | 0 | 0 | 0.19649948 | 0.22444964 | 8.809921 | 8.781971 | 8.795946 | -320.84266 | -17.14266 | -42.10294 | -47.95102 | -45.03133 | -44.1609 | 1.606953 | 0.926932 | 0.9240236 | 0.9323366 | 0.9281677 | 0.926932 | 0.001935233 | 9.281677 | 16.06953 | 38.30893
| 1397 | 2015-08-04 20:51 | 20:51 | 0 | 0 | 5552.22 | 5.01831 | -202.021 | 0.499749 | -0.00445533 | 89.7 | 89.5 | 91.1 | 23.4 | 21.7 | 83.9 | 40.7127 | 507.647 | 0.00244141 | 0.161503 | 0.291827 | 0 | 0 | 0 | 0.19649948 | 0.22421596 | 8.809921 | 8.782205 | 8.796063 | -320.84266 | -17.14266 | -42.10294 | -47.90227 | -45.00688 | -44.1609 | 1.606953 | 0.926932 | 0.9240236 | 0.9322667 | 0.9281329 | 0.926932 | 0.00195787 | 9.281329 | 16.06953 | 38.28108
| 1398 | 2015-08-04 20:53 | 20:53 | 0 | 0 | 5549.43 | 5.01831 | -202.021 | 0.499749 | -0.00445533 | 91.8 | 91.1 | 91.1 | 23.4 | 21.7 | 83.8 | 40.6135 | 507.647 | 0.00183105 | 0.161503 | 0.291462 | 0 | 0 | 0 | 0.19649948 | 0.22514306 | 8.809921 | 8.781278 | 8.7956 | -320.94186 | -17.24186 | -42.10294 | -48.09567 | -45.10387 | -44.2601 | 1.607376 | 0.9270727 | 0.9240236 | 0.9325442 | 0.9282708 | 0.9270727 | 0.001817212 | 9.282708 | 16.07376 | 38.26184
| 1399 | 2015-08-04 20:54 | 20:54 | 0 | 0 | 5557.19 | 4.09448 | -202.021 | 0.49973 | -0.00445533 | 90.9 | 89.4 | 90.9 | 23.4 | 21.8 | 83.9 | 40.6135 | 507.647 | 0.00183105 | 0.161503 | 0.291462 | 0 | 0 | 0 | 0.19649948 | 0.22514306 | 8.809921 | 8.781278 | 8.7956 | -320.94186 | -17.24186 | -42.10294 | -48.09567 | -45.10387 | -44.2601 | 1.607376 | 0.9270727 | 0.9240236 | 0.9325442 | 0.9282708 | 0.9270727 | 0.001817212 | 9.282708 | 16.07376 | 38.31534
| 1400 | 2015-08-04 20:56 | 20:56 | 0 | 0 | 5557.19 | 4.09448 | -202.021 | 0.499749 | -0.00445533 | 90.2 | 90.5 | 90.6 | 23.4 | 21.8 | 83.9 | 40.6135 | 507.647 | 0.00183105 | 0.161412 | 0.291644 | 0 | 0 | 0 | 0.19673062 | 0.22468078 | 8.80969 | 8.78174 | 8.795715 | -320.94186 | -17.24186 | -42.15145 | -47.99924 | -45.07969 | -44.2601 | 1.607376 | 0.9270727 | 0.9240919 | 0.9324058 | 0.9282364 | 0.9270727 | 0.001817212 | 9.282364 | 16.07376 | 38.31534
| 1401 | 2015-08-04 20:58 | 20:58 | 0 | 0 | 5552.22 | 4.09448 | -202.021 | 0.499749 | -0.00445533 | 89.7 | 91.6 | 90.3 | 23.4 | 21.7 | 83.9 | 40.6135 | 507.647 | 0.00183105 | 0.161322 | 0.291553 | 0 | 0 | 0 | 0.19695922 | 0.22491192 | 8.809462 | 8.781509 | 8.795485 | -320.94186 | -17.24186 | -42.19942 | -48.04746 | -45.12778 | -44.2601 | 1.607376 | 0.9270727 | 0.9241595 | 0.932475 | 0.9283048 | 0.9270727 | 0.001935964 | 9.283048 | 16.07376 | 38.28108
| 1402 | 2015-08-04 20:59 | 20:59 | 0 | 0 | 5549.43 | 4.09448 | -202.021 | 0.499749 | -0.00445533 | 92.5 | 89.9 | 89.9 | 23.4 | 21.8 | 83.9 | 40.5142 | 507.647 | 0.00183105 | 0.161322 | 0.291462 | 0 | 0 | 0 | 0.19695922 | 0.22514306 | 8.809462 | 8.781278 | 8.79537 | -321.04116 | -17.34116 | -42.19942 | -48.09567 | -45.15196 | -44.3594 | 1.6078 | 0.9272135 | 0.9241595 | 0.9325442 | 0.9283392 | 0.9272135 | 0.001795121 | 9.283392 | 16.078 | 38.26184
| 1403 | 2015-08-04 21:01 | 21:01 | 0 | 0 | 5559.05 | 4.09448 | -202.021 | 0.49973 | -0.00445533 | 91.5 | 91.7 | 89.5 | 23.4 | 21.6 | 84 | 40.5023 | 507.647 | 0.00183105 | 0.161201 | 0.291371 | 0 | 0 | 0 | 0.19726656 | 0.2253742 | 8.809154 | 8.781047 | 8.7951 | -321.05306 | -17.35306 | -42.26391 | -48.14388 | -45.20829 | -44.3713 | 1.60785 | 0.9272304 | 0.9242504 | 0.9326133 | 0.9284193 | 0.9272304 | 0.00177824 | 9.284193 | 16.0785 | 38.32817
| 1404 | 2015-08-04 21:03 | 21:03 | 0 | 0 | 5562.16 | 5.01831 | -202.021 | 0.499749 | -0.00463927 | 90.7 | 89.5 | 89 | 23.5 | 21.8 | 84 | 40.5023 | 507.647 | 0.00183105 | 0.161201 | 0.290976 | 0 | 0 | 0 | 0.19726656 | 0.2263775 | 8.809154 | 8.780043 | 8.794599 | -321.05306 | -17.35306 | -42.26391 | -48.35311 | -45.31322 | -44.3713 | 1.60785 | 0.9272304 | 0.9242504 | 0.9329137 | 0.9285686 | 0.9272304 | 0.00177824 | 9.285686 | 16.0785 | 38.34961
| 1405 | 2015-08-04 21:04 | 21:04 | 0 | 0 | 5556.26 | 5.01831 | -202.021 | 0.499749 | -0.00445533 | 90.1 | 91.2 | 88.6 | 23.5 | 21.7 | 84.1 | 40.5142 | 507.647 | 0.00183105 | 0.161322 | 0.291371 | 0 | 0 | 0 | 0.19695922 | 0.2253742 | 8.809462 | 8.781047 | 8.795254 | -321.04116 | -17.34116 | -42.19942 | -48.14388 | -45.17614 | -44.3594 | 1.6078 | 0.9272135 | 0.9241595 | 0.9326133 | 0.9283736 | 0.9272135 | 0.001795121 | 9.283736 | 16.078 | 38.30893
| 1406 | 2015-08-04 21:06 | 21:06 | 0 | 0 | 5548.5 | 4.09448 | -202.021 | 0.499749 | -0.00445533 | 89.6 | 89.5 | 88 | 23.4 | 21.7 | 84 | 40.5023 | 507.647 | 0.00183105 | 0.161201 | 0.291188 | 0 | 0 | 0 | 0.19726656 | 0.22583902 | 8.809154 | 8.780582 | 8.794868 | -321.05306 | -17.35306 | -42.26391 | -48.24082 | -45.2569 | -44.3713 | 1.60785 | 0.9272304 | 0.9242504 | 0.9327525 | 0.9284885 | 0.9272304 | 0.001919671 | 9.284885 | 16.0785 | 38.25543
| 1407 | 2015-08-04 21:08 | 21:08 | 0 | 0 | 5553.47 | 5.01831 | -213.205 | 0.499749 | -0.00445533 | 92.1 | 90.8 | 87.7 | 23.3 | 21.8 | 84 | 40.2282 | 507.647 | 0.00244141 | 0.161111 | 0.291188 | 0 | 0 | 0 | 0.19749516 | 0.22583902 | 8.808926 | 8.780582 | 8.794754 | -321.32716 | -17.62716 | -42.31187 | -48.24082 | -45.28081 | -44.6454 | 1.60902 | 0.9276194 | 0.924318 | 0.9327525 | 0.9285225 | 0.9276194 | 0.001530664 | 9.285225 | 16.0902 | 38.28969
| 1408 | 2015-08-04 21:09 | 21:09 | 0 | 0 | 5559.05 | 4.09448 | -202.021 | 0.499749 | -0.00445533 | 91.1 | 90.6 | 87.3 | 23.3 | 21.7 | 84.1 | 40.2401 | 507.647 | 0.00183105 | 0.161201 | 0.290976 | 0 | 0 | 0 | 0.19726656 | 0.2263775 | 8.809154 | 8.780043 | 8.794599 | -321.31526 | -17.61526 | -42.26391 | -48.35311 | -45.31322 | -44.6335 | 1.60897 | 0.9276025 | 0.9242504 | 0.9329137 | 0.9285686 | 0.9276025 | 0.001745607 | 9.285686 | 16.0897 | 38.32817
| 1409 | 2015-08-04 21:11 | 21:11 | 0 | 0 | 5557.19 | 4.09448 | -213.205 | 0.499749 | -0.00445533 | 90.5 | 89.8 | 87.2 | 23.3 | 21.7 | 84.1 | 40.2401 | 507.647 | 0.00183105 | 0.16102 | 0.291279 | 0 | 0 | 0 | 0.1977263 | 0.22560788 | 8.808695 | 8.780813 | 8.794754 | -321.31526 | -17.61526 | -42.36036 | -48.19261 | -45.28081 | -44.6335 | 1.60897 | 0.9276025 | 0.9243864 | 0.9326833 | 0.9285225 | 0.9276025 | 0.00198908 | 9.285225 | 16.0897 | 38.31534
| 1410 | 2015-08-04 21:13 | 21:13 | 0 | 0 | 5550.36 | 4.09448 | -213.205 | 0.499749 | -0.00445533 | 89.9 | 91.3 | 87.1 | 23.3 | 21.7 | 84.2 | 40.2401 | 507.647 | 0.00183105 | 0.16093 | 0.290976 | 0 | 0 | 0 | 0.1979549 | 0.2263775 | 8.808466 | 8.780043 | 8.794255 | -321.31526 | -17.61526 | -42.40832 | -48.35311 | -45.38521 | -44.6335 | 1.60897 | 0.9276025 | 0.924454 | 0.9329137 | 0.928671 | 0.9276025 | 0.00198908 | 9.28671 | 16.0897 | 38.26825
| 1411 | 2015-08-04 21:14 | 21:14 | 0 | 0 | 5542.6 | 4.09448 | -213.205 | 0.499749 | -0.00445533 | 91.1 | 89.5 | 87.3 | 23.4 | 21.7 | 84 | 39.9939 | 507.647 | 0.00183105 | 0.16093 | 0.290884 | 0 | 0 | 0 | 0.1979549 | 0.22661118 | 8.808466 | 8.77981 | 8.794138 | -321.56146 | -17.86146 | -42.40832 | -48.40184 | -45.40965 | -44.8797 | 1.610022 | 0.9279522 | 0.924454 | 0.9329837 | 0.9287058 | 0.9279522 | 0.001639403 | 9.287058 | 16.10022 | 38.21475
| 1412 | 2015-08-04 21:16 | 21:16 | 0 | 0 | 5551.29 | 4.09448 | -213.205 | 0.499749 | -0.00445533 | 91.9 | 90.2 | 87.2 | 23.3 | 21.7 | 84 | 39.9939 | 507.647 | 0.00183105 | 0.16102 | 0.290976 | 0 | 0 | 0 | 0.1977263 | 0.2263775 | 8.808695 | 8.780043 | 8.794369 | -321.56146 | -17.86146 | -42.36036 | -48.35311 | -45.36131 | -44.8797 | 1.610022 | 0.9279522 | 0.9243864 | 0.9329137 | 0.928637 | 0.9279522 | 0.001639403 | 9.28637 | 16.10022 | 38.27466
| 1413 | 2015-08-04 21:18 | 21:18 | 0 | 0 | 5555.33 | 4.09448 | -202.021 | 0.499749 | -0.00445533 | 90.9 | 91.7 | 87.5 | 23.4 | 21.7 | 84.1 | 39.9939 | 507.647 | 0.00244141 | 0.160839 | 0.290976 | 0 | 0 | 0 | 0.19818604 | 0.2263775 | 8.808235 | 8.780043 | 8.794139 | -321.56146 | -17.86146 | -42.45681 | -48.35311 | -45.40938 | -44.8797 | 1.610022 | 0.9279522 | 0.9245224 | 0.9329137 | 0.9287054 | 0.9279522 | 0.001639403 | 9.287054 | 16.10022 | 38.30252
| 1414 | 2015-08-04 21:19 | 21:19 | 0 | 0 | 5552.22 | 4.09448 | -213.205 | 0.499749 | -0.00445533 | 90.3 | 89.6 | 87.7 | 23.5 | 21.7 | 84.1 | 39.9939 | 507.647 | 0.00183105 | 0.160839 | 0.290976 | 0 | 0 | 0 | 0.19818604 | 0.2263775 | 8.808235 | 8.780043 | 8.794139 | -321.56146 | -17.86146 | -42.45681 | -48.35311 | -45.40938 | -44.8797 | 1.610022 | 0.9279522 | 0.9245224 | 0.9329137 | 0.9287054 | 0.9279522 | 0.001888567 | 9.287054 | 16.10022 | 38.28108
| 1415 | 2015-08-04 21:21 | 21:21 | 0 | 0 | 5545.71 | 5.01831 | -202.021 | 0.499749 | -0.00445533 | 89.7 | 91.2 | 87.9 | 23.4 | 21.7 | 84 | 39.9939 | 507.647 | 0.00244141 | 0.160748 | 0.290793 | 0 | 0 | 0 | 0.19841718 | 0.22684232 | 8.808004 | 8.779579 | 8.793791 | -321.56146 | -17.86146 | -42.5053 | -48.45003 | -45.48216 | -44.8797 | 1.610022 | 0.9279522 | 0.9245908 | 0.9330529 | 0.928809 | 0.9279522 | 0.001888567 | 9.28809 | 16.10022 | 38.23619
| 1416 | 2015-08-04 21:23 | 21:23 | 0 | 0 | 5547.57 | 4.09448 | -213.205 | 0.499749 | -0.00445533 | 92.2 | 89.5 | 88.1 | 23.4 | 21.8 | 83.9 | 39.7199 | 507.647 | 0.00183105 | 0.160748 | 0.290793 | 0 | 0 | 0 | 0.19841718 | 0.22684232 | 8.808004 | 8.779579 | 8.793791 | -321.83546 | -18.13546 | -42.5053 | -48.45003 | -45.48216 | -45.1537 | 1.611195 | 0.9283417 | 0.9245908 | 0.9330529 | 0.928809 | 0.9283417 | 0.001499096 | 9.28809 | 16.11195 | 38.24902
| 1417 | 2015-08-04 21:24 | 21:24 | 0 | 0 | 5555.33 | 4.09448 | -213.205 | 0.499749 | -0.00445533 | 91.2 | 90.5 | 88.4 | 23.5 | 21.7 | 84 | 39.7199 | 507.647 | 0.00183105 | 0.160748 | 0.290884 | 0 | 0 | 0 | 0.19841718 | 0.22661118 | 8.808004 | 8.77981 | 8.793907 | -321.83546 | -18.13546 | -42.5053 | -48.40184 | -45.45799 | -45.1537 | 1.611195 | 0.9283417 | 0.9245908 | 0.9329837 | 0.9287746 | 0.9283417 | 0.001816484 | 9.287746 | 16.11195 | 38.30252
| 1418 | 2015-08-04 21:26 | 21:26 | 0 | 0 | 5553.47 | 4.09448 | -213.205 | 0.499749 | -0.00445533 | 90.5 | 91.5 | 88.6 | 23.4 | 21.8 | 84 | 39.7199 | 507.647 | 0.00183105 | 0.160658 | 0.290884 | 0 | 0 | 0 | 0.19864578 | 0.22661118 | 8.807775 | 8.77981 | 8.793792 | -321.83546 | -18.13546 | -42.55325 | -48.40184 | -45.4819 | -45.1537 | 1.611195 | 0.9283417 | 0.9246584 | 0.9329837 | 0.9288086 | 0.9283417 | 0.001816484 | 9.288086 | 16.11195 | 38.28969
| 1419 | 2015-08-04 21:28 | 21:28 | 0 | 0 | 5548.5 | 4.09448 | -213.205 | 0.499749 | -0.00445533 | 89.8 | 89.8 | 88.9 | 23.4 | 21.9 | 84 | 39.7199 | 507.647 | 0.00183105 | 0.160567 | 0.290793 | 0 | 0 | 0 | 0.19887692 | 0.22684232 | 8.807544 | 8.779579 | 8.793561 | -321.83546 | -18.13546 | -42.60173 | -48.45003 | -45.53024 | -45.1537 | 1.611195 | 0.9283417 | 0.9247268 | 0.9330529 | 0.9288774 | 0.9283417 | 0.001816484 | 9.288774 | 16.11195 | 38.25543
| 1420 | 2015-08-04 21:29 | 21:29 | 0 | 0 | 5545.71 | 5.01831 | -213.205 | 0.49973 | -0.00445533 | 91.5 | 91.6 | 89.2 | 23.4 | 21.7 | 83.9 | 39.4974 | 507.647 | 0.00183105 | 0.160567 | 0.290884 | 0 | 0 | 0 | 0.19887692 | 0.22661118 | 8.807544 | 8.77981 | 8.793677 | -322.05796 | -18.35796 | -42.60173 | -48.40184 | -45.50607 | -45.3762 | 1.612148 | 0.9286582 | 0.9247268 | 0.9329837 | 0.928843 | 0.9286582 | 0.001499976 | 9.28843 | 16.12148 | 38.23619
| 1421 | 2015-08-04 21:31 | 21:31 | 0 | 0 | 5553.47 | 4.09448 | -213.205 | 0.49973 | -0.00445533 | 90.8 | 89.3 | 89.5 | 23.4 | 21.8 | 83.9 | 39.4974 | 507.647 | 0.00183105 | 0.160447 | 0.290702 | 0 | 0 | 0 | 0.19918172 | 0.22707346 | 8.807239 | 8.779347 | 8.793293 | -322.05796 | -18.35796 | -42.66566 | -48.49823 | -45.58627 | -45.3762 | 1.612148 | 0.9286582 | 0.9248171 | 0.9331222 | 0.9289572 | 0.9286582 | 0.001499976 | 9.289572 | 16.12148 | 38.28969
| 1422 | 2015-08-04 21:33 | 21:33 | 0 | 0 | 5551.29 | 4.09448 | -213.205 | 0.499749 | -0.00445533 | 90.1 | 90.8 | 89.8 | 23.4 | 21.8 | 83.9 | 39.4974 | 507.647 | 0.00244141 | 0.160567 | 0.290611 | 0 | 0 | 0 | 0.19887692 | 0.2273046 | 8.807544 | 8.779116 | 8.79333 | -322.05796 | -18.35796 | -42.60173 | -48.54642 | -45.57857 | -45.3762 | 1.612148 | 0.9286582 | 0.9247268 | 0.9331914 | 0.9289462 | 0.9286582 | 0.001499976 | 9.289462 | 16.12148 | 38.27466
| 1423 | 2015-08-04 21:34 | 21:34 | 0 | 0 | 5542.6 | 4.09448 | -213.205 | 0.499749 | -0.00445533 | 89.7 | 90.8 | 90.1 | 23.5 | 21.7 | 83.8 | 39.4974 | 507.647 | 0.00244141 | 0.160447 | 0.290611 | 0 | 0 | 0 | 0.19918172 | 0.2273046 | 8.807239 | 8.779116 | 8.793178 | -322.05796 | -18.35796 | -42.66566 | -48.54642 | -45.61044 | -45.3762 | 1.612148 | 0.9286582 | 0.9248171 | 0.9331914 | 0.9289916 | 0.9286582 | 0.001499976 | 9.289916 | 16.12148 | 38.21475
| 1424 | 2015-08-04 21:36 | 21:36 | 0 | 0 | 5553.47 | 4.09448 | -213.205 | 0.499749 | -0.00445533 | 91.6 | 90 | 90.3 | 23.4 | 21.7 | 83.8 | 39.3505 | 507.647 | 0.00183105 | 0.160447 | 0.29052 | 0 | 0 | 0 | 0.19918172 | 0.22753574 | 8.807239 | 8.778885 | 8.793062 | -322.20486 | -18.50486 | -42.66566 | -48.59461 | -45.63461 | -45.5231 | 1.612779 | 0.9288673 | 0.9248171 | 0.9332606 | 0.929026 | 0.9288673 | 0.001290892 | 9.29026 | 16.12779 | 38.28969
| 1425 | 2015-08-04 21:38 | 21:38 | 0 | 0 | 5558.12 | 4.09448 | -213.205 | 0.499749 | -0.00445533 | 90.7 | 91.6 | 90.6 | 23.5 | 21.8 | 83.9 | 39.3505 | 507.647 | 0.00183105 | 0.160447 | 0.290702 | 0 | 0 | 0 | 0.19918172 | 0.22707346 | 8.807239 | 8.779347 | 8.793293 | -322.20486 | -18.50486 | -42.66566 | -48.49823 | -45.58627 | -45.5231 | 1.612779 | 0.9288673 | 0.9248171 | 0.9331222 | 0.9289572 | 0.9288673 | 0.001290892 | 9.289572 | 16.12779 | 38.32175
| 1426 | 2015-08-04 21:39 | 21:39 | 0 | 0 | 5559.05 | 4.09448 | -213.205 | 0.499749 | -0.00445533 | 90.1 | 89.4 | 90.9 | 23.5 | 21.8 | 83.9 | 39.3346 | 507.647 | 0.00244141 | 0.160447 | 0.290428 | 0 | 0 | 0 | 0.19918172 | 0.22776942 | 8.807239 | 8.778651 | 8.792945 | -322.22076 | -18.52076 | -42.66566 | -48.64332 | -45.65904 | -45.539 | 1.612847 | 0.9288899 | 0.9248171 | 0.9333307 | 0.9290608 | 0.9288899 | 0.001268255 | 9.290608 | 16.12847 | 38.32817
| 1427 | 2015-08-04 21:41 | 21:41 | 0 | 0 | 5551.29 | 4.09448 | -213.205 | 0.499749 | -0.00463927 | 89.6 | 90.7 | 91.1 | 23.4 | 21.9 | 83.8 | 39.3346 | 507.647 | 0.00244141 | 0.160356 | 0.290428 | 0 | 0 | 0 | 0.19941286 | 0.22776942 | 8.807008 | 8.778651 | 8.79283 | -322.22076 | -18.52076 | -42.71414 | -48.64332 | -45.6832 | -45.539 | 1.612847 | 0.9288899 | 0.9248855 | 0.9333307 | 0.9290952 | 0.9288899 | 0.001268255 | 9.290952 | 16.12847 | 38.27466
| 1428 | 2015-08-04 21:43 | 21:43 | 0 | 0 | 5552.22 | 4.09448 | -213.205 | 0.499749 | -0.00445533 | 91.9 | 91.1 | 91.2 | 23.4 | 21.8 | 83.7 | 39.3346 | 507.647 | 0.00183105 | 0.160356 | 0.290428 | 0 | 0 | 0 | 0.19941286 | 0.22776942 | 8.807008 | 8.778651 | 8.79283 | -322.22076 | -18.52076 | -42.71414 | -48.64332 | -45.6832 | -45.539 | 1.612847 | 0.9288899 | 0.9248855 | 0.9333307 | 0.9290952 | 0.9288899 | 0.001268255 | 9.290952 | 16.12847 | 38.28108
| 1429 | 2015-08-04 21:44 | 21:44 | 0 | 0 | 5560.92 | 5.01831 | -213.205 | 0.499749 | -0.00445533 | 90.9 | 89.8 | 91.2 | 23.4 | 21.8 | 83.9 | 39.3346 | 507.647 | 0.00183105 | 0.160356 | 0.290216 | 0 | 0 | 0 | 0.19941286 | 0.2283079 | 8.807008 | 8.778113 | 8.79256 | -322.22076 | -18.52076 | -42.71414 | -48.75557 | -45.7395 | -45.539 | 1.612847 | 0.9288899 | 0.9248855 | 0.933492 | 0.9291754 | 0.9288899 | 0.001268255 | 9.291754 | 16.12847 | 38.34106
| 1430 | 2015-08-04 21:46 | 21:46 | 0 | 0 | 5560.92 | 4.09448 | -213.205 | 0.499749 | -0.00445533 | 90.2 | 91.6 | 91.2 | 23.4 | 21.6 | 83.9 | 39.3346 | 507.647 | 0.00183105 | 0.160356 | 0.290216 | 0 | 0 | 0 | 0.19941286 | 0.2283079 | 8.807008 | 8.778113 | 8.79256 | -322.22076 | -18.52076 | -42.71414 | -48.75557 | -45.7395 | -45.539 | 1.612847 | 0.9288899 | 0.9248855 | 0.933492 | 0.9291754 | 0.9288899 | 0.001268255 | 9.291754 | 16.12847 | 38.34106
| 1431 | 2015-08-04 21:48 | 21:48 | 0 | 0 | 5558.12 | 4.09448 | -213.205 | 0.499749 | -0.00445533 | 89.7 | 89.5 | 90.9 | 23.4 | 21.7 | 83.9 | 39.3505 | 507.647 | 0.00183105 | 0.160265 | 0.290124 | 0 | 0 | 0 | 0.199644 | 0.22854158 | 8.806777 | 8.777879 | 8.792328 | -322.20486 | -18.50486 | -42.76262 | -48.80427 | -45.78809 | -45.5231 | 1.612779 | 0.9288673 | 0.9249539 | 0.9335621 | 0.9292447 | 0.9288673 | 0.001290892 | 9.292447 | 16.12779 | 38.32175
| 1432 | 2015-08-04 21:49 | 21:49 | 0 | 0 | 5550.36 | 4.09448 | -213.205 | 0.499749 | -0.00445533 | 92.1 | 91.3 | 90.5 | 23.4 | 21.7 | 83.9 | 39.3346 | 507.647 | 0.00183105 | 0.160265 | 0.290124 | 0 | 0 | 0 | 0.199644 | 0.22854158 | 8.806777 | 8.777879 | 8.792328 | -322.22076 | -18.52076 | -42.76262 | -48.80427 | -45.78809 | -45.539 | 1.612847 | 0.9288899 | 0.9249539 | 0.9335621 | 0.9292447 | 0.9288899 | 0.001268255 | 9.292447 | 16.12847 | 38.26825
| 1433 | 2015-08-04 21:51 | 21:51 | 0 | 0 | 5559.98 | 5.01831 | -213.205 | 0.499749 | -0.00445533 | 91.1 | 89.5 | 90.3 | 23.3 | 21.8 | 84 | 39.3505 | 507.647 | 0.00183105 | 0.160175 | 0.290033 | 0 | 0 | 0 | 0.1998726 | 0.22877272 | 8.806548 | 8.777648 | 8.792098 | -322.20486 | -18.50486 | -42.81056 | -48.85245 | -45.83615 | -45.5231 | 1.612779 | 0.9288673 | 0.9250216 | 0.9336313 | 0.9293131 | 0.9288673 | 0.001290892 | 9.293131 | 16.12779 | 38.33458
| 1434 | 2015-08-04 21:53 | 21:53 | 0 | 0 | 5559.98 | 4.09448 | -213.205 | 0.499749 | -0.00445533 | 90.3 | 90.5 | 89.8 | 23.3 | 21.9 | 84.1 | 39.3346 | 507.647 | 0.00183105 | 0.160175 | 0.290124 | 0 | 0 | 0 | 0.1998726 | 0.22854158 | 8.806548 | 8.777879 | 8.792214 | -322.22076 | -18.52076 | -42.81056 | -48.80427 | -45.81199 | -45.539 | 1.612847 | 0.9288899 | 0.9250216 | 0.9335621 | 0.9292787 | 0.9288899 | 0.001268255 | 9.292787 | 16.12847 | 38.33458
| 1435 | 2015-08-04 21:54 | 21:54 | 0 | 0 | 5554.4 | 4.09448 | -213.205 | 0.499749 | -0.00445533 | 89.9 | 91.2 | 89.3 | 23.3 | 21.9 | 84 | 39.3346 | 507.647 | 0.00183105 | 0.159994 | 0.289851 | 0 | 0 | 0 | 0.20033234 | 0.229235 | 8.806088 | 8.777186 | 8.791637 | -322.22076 | -18.52076 | -42.90696 | -48.94879 | -45.93252 | -45.539 | 1.612847 | 0.9288899 | 0.9251577 | 0.9337699 | 0.9294505 | 0.9288899 | 0.001268255 | 9.294505 | 16.12847 | 38.29611
| 1436 | 2015-08-04 21:56 | 21:56 | 0 | 0 | 5545.71 | 4.09448 | -213.205 | 0.499749 | -0.00445533 | 91.5 | 89.6 | 88.8 | 23.3 | 21.8 | 84 | 39.2353 | 507.647 | 0.00244141 | 0.159903 | 0.289851 | 0 | 0 | 0 | 0.20056348 | 0.229235 | 8.805857 | 8.777186 | 8.791522 | -322.32006 | -18.62006 | -42.95543 | -48.94879 | -45.95668 | -45.6383 | 1.613273 | 0.9290313 | 0.9252262 | 0.9337699 | 0.9294849 | 0.9290313 | 0.00130263 | 9.294849 | 16.13273 | 38.23619
| 1437 | 2015-08-04 21:58 | 21:58 | 0 | 0 | 5556.26 | 4.09448 | -213.205 | 0.499749 | -0.00445533 | 91.5 | 90.8 | 88.3 | 23.3 | 21.7 | 84 | 39.2512 | 507.647 | 0.00244141 | 0.160084 | 0.290124 | 0 | 0 | 0 | 0.20010374 | 0.22854158 | 8.806317 | 8.777879 | 8.792098 | -322.30416 | -18.60416 | -42.85903 | -48.80427 | -45.83615 | -45.6224 | 1.613205 | 0.9290087 | 0.92509 | 0.9335621 | 0.9293131 | 0.9290087 | 0.001325273 | 9.293131 | 16.13205 | 38.30893
| 1438 | 2015-08-04 21:59 | 21:59 | 0 | 0 | 5558.12 | 4.09448 | -213.205 | 0.499749 | -0.00445533 | 90.6 | 90.7 | 87.9 | 23.3 | 21.8 | 84 | 39.2353 | 507.647 | 0.00183105 | 0.159903 | 0.289942 | 0 | 0 | 0 | 0.20056348 | 0.22900386 | 8.805857 | 8.777417 | 8.791637 | -322.32006 | -18.62006 | -42.95543 | -48.90062 | -45.93252 | -45.6383 | 1.613273 | 0.9290313 | 0.9252262 | 0.9337006 | 0.9294505 | 0.9290313 | 0.00130263 | 9.294505 | 16.13273 | 38.32175
| 1439 | 2015-08-04 22:01 | 22:01 | 0 | 0 | 5556.26 | 4.09448 | -213.205 | 0.499749 | -0.00445533 | 90 | 89.9 | 87.6 | 23.3 | 21.8 | 84.1 | 39.2512 | 507.647 | 0.00183105 | 0.159813 | 0.289851 | 0 | 0 | 0 | 0.20079208 | 0.229235 | 8.805629 | 8.777186 | 8.791407 | -322.30416 | -18.60416 | -43.00336 | -48.94879 | -45.98057 | -45.6224 | 1.613205 | 0.9290087 | 0.9252939 | 0.9337699 | 0.929519 | 0.9290087 | 0.001450109 | 9.29519 | 16.13205 | 38.30893
| 1440 | 2015-08-04 22:03 | 22:03 | 0 | 0 | 5544.46 | 4.09448 | -213.205 | 0.499749 | -0.00445533 | 89.7 | 91.2 | 87.3 | 23.3 | 21.8 | 84 | 39.2512 | 507.647 | 0.00183105 | 0.159692 | 0.289851 | 0 | 0 | 0 | 0.20109942 | 0.229235 | 8.805321 | 8.777186 | 8.791254 | -322.30416 | -18.60416 | -43.06779 | -48.94879 | -46.01269 | -45.6224 | 1.613205 | 0.9290087 | 0.9253849 | 0.9337699 | 0.9295648 | 0.9290087 | 0.001450109 | 9.295648 | 16.13205 | 38.22757
| 1441 | 2015-08-04 22:04 | 22:04 | 0 | 0 | 5550.36 | 5.01831 | -213.205 | 0.499749 | -0.00445533 | 91.5 | 89.5 | 87.2 | 23.3 | 21.8 | 84 | 39.1519 | 507.647 | 0.00183105 | 0.159601 | 0.28976 | 0 | 0 | 0 | 0.20133056 | 0.22946614 | 8.80509 | 8.776955 | 8.791022 | -322.40346 | -18.70346 | -43.11625 | -48.99696 | -46.06101 | -45.7217 | 1.613631 | 0.9291501 | 0.9254534 | 0.9338392 | 0.9296337 | 0.9291501 | 0.001308677 | 9.296337 | 16.13631 | 38.26825
| 1442 | 2015-08-04 22:06 | 22:06 | 0 | 0 | 5553.47 | 4.09448 | -213.205 | 0.499749 | -0.00445533 | 90.6 | 90.6 | 87.2 | 23.3 | 21.8 | 84 | 39.1519 | 507.647 | 0.00183105 | 0.159511 | 0.28976 | 0 | 0 | 0 | 0.20155916 | 0.22946614 | 8.804862 | 8.776955 | 8.790908 | -322.40346 | -18.70346 | -43.16417 | -48.99696 | -46.0849 | -45.7217 | 1.613631 | 0.9291501 | 0.9255211 | 0.9338392 | 0.9296677 | 0.9291501 | 0.001308677 | 9.296677 | 16.13631 | 38.28969
| 1443 | 2015-08-04 22:08 | 22:08 | 0 | 0 | 5549.43 | 5.01831 | -213.205 | 0.499749 | -0.00445533 | 90 | 91.3 | 87.2 | 23.3 | 21.8 | 84 | 39.1519 | 507.647 | 0.00183105 | 0.159511 | 0.289668 | 0 | 0 | 0 | 0.20155916 | 0.22969982 | 8.804862 | 8.776721 | 8.790791 | -322.40346 | -18.70346 | -43.16417 | -49.04565 | -46.10932 | -45.7217 | 1.613631 | 0.9291501 | 0.9255211 | 0.9339093 | 0.9297026 | 0.9291501 | 0.001433547 | 9.297026 | 16.13631 | 38.26184
| 1444 | 2015-08-04 22:09 | 22:09 | 0 | 0 | 5545.71 | 4.09448 | -213.205 | 0.499749 | -0.00445533 | 89.7 | 89.9 | 87.3 | 23.3 | 21.9 | 84 | 39.0129 | 507.647 | 0.00183105 | 0.15942 | 0.28976 | 0 | 0 | 0 | 0.2017903 | 0.22946614 | 8.804631 | 8.776955 | 8.790793 | -322.54246 | -18.84246 | -43.21262 | -48.99696 | -46.10905 | -45.8607 | 1.614229 | 0.9293481 | 0.9255896 | 0.9338392 | 0.9297022 | 0.9293481 | 0.00157041 | 9.297022 | 16.14229 | 38.23619
| 1445 | 2015-08-04 22:11 | 22:11 | 0 | 0 | 5553.47 | 4.09448 | -213.205 | 0.499749 | -0.00445533 | 91.6 | 91.6 | 87.5 | 23.3 | 21.9 | 84 | 38.8421 | 507.647 | 0.00183105 | 0.15942 | 0.289577 | 0 | 0 | 0 | 0.2017903 | 0.22993096 | 8.804631 | 8.77649 | 8.79056 | -322.71326 | -19.01326 | -43.21262 | -49.09382 | -46.15762 | -46.0315 | 1.614964 | 0.9295916 | 0.9255896 | 0.9339786 | 0.9297715 | 0.9295916 | 0.001326938 | 9.297715 | 16.14964 | 38.28969
| 1446 | 2015-08-04 22:13 | 22:13 | 0 | 0 | 5559.05 | 5.01831 | -213.205 | 0.499749 | -0.00445533 | 90.8 | 89.6 | 87.7 | 23.3 | 21.9 | 84 | 38.8421 | 507.647 | 0.00183105 | 0.159149 | 0.289577 | 0 | 0 | 0 | 0.20247864 | 0.22993096 | 8.803942 | 8.77649 | 8.790216 | -322.71326 | -19.01326 | -43.3569 | -49.09382 | -46.22955 | -46.0315 | 1.614964 | 0.9295916 | 0.9257936 | 0.9339786 | 0.9298741 | 0.9295916 | 0.001326938 | 9.298741 | 16.14964 | 38.32817
| 1447 | 2015-08-04 22:14 | 22:14 | 0 | 0 | 5556.26 | 4.09448 | -213.205 | 0.499749 | -0.00445533 | 90.1 | 91.3 | 88 | 23.4 | 21.7 | 84 | 38.8421 | 507.647 | 0.00183105 | 0.15942 | 0.289577 | 0 | 0 | 0 | 0.2017903 | 0.22993096 | 8.804631 | 8.77649 | 8.79056 | -322.71326 | -19.01326 | -43.21262 | -49.09382 | -46.15762 | -46.0315 | 1.614964 | 0.9295916 | 0.9255896 | 0.9339786 | 0.9297715 | 0.9295916 | 0.001326938 | 9.297715 | 16.14964 | 38.30893
| 1448 | 2015-08-04 22:16 | 22:16 | 0 | 0 | 5545.71 | 4.09448 | -224.389 | 0.499749 | -0.00445533 | 89.7 | 89.5 | 88.3 | 23.3 | 21.9 | 83.9 | 38.8421 | 507.647 | 0.00183105 | 0.15942 | 0.289668 | 0 | 0 | 0 | 0.2017903 | 0.22969982 | 8.804631 | 8.776721 | 8.790676 | -322.71326 | -19.01326 | -43.21262 | -49.04565 | -46.13347 | -46.0315 | 1.614964 | 0.9295916 | 0.9255896 | 0.9339093 | 0.929737 | 0.9295916 | 0.001326938 | 9.29737 | 16.14964 | 38.23619
| 1449 | 2015-08-04 22:18 | 22:18 | 0 | 0 | 5551.29 | 4.09448 | -213.205 | 0.499749 | -0.00445533 | 91.9 | 90.8 | 88.6 | 23.5 | 21.8 | 83.9 | 38.6674 | 507.647 | 0.00244141 | 0.15942 | 0.289456 | 0 | 0 | 0 | 0.2017903 | 0.2302383 | 8.804631 | 8.776183 | 8.790407 | -322.88796 | -19.18796 | -43.21262 | -49.15786 | -46.18974 | -46.2062 | 1.615716 | 0.9298408 | 0.9255896 | 0.9340708 | 0.9298173 | 0.9298408 | 0.001077775 | 9.298173 | 16.15716 | 38.27466
| 1450 | 2015-08-04 22:19 | 22:19 | 0 | 0 | 5557.19 | 5.01831 | -224.389 | 0.499749 | -0.00445533 | 90.9 | 90.5 | 88.9 | 23.4 | 21.8 | 84 | 38.6674 | 507.647 | 0.00183105 | 0.15933 | 0.289577 | 0 | 0 | 0 | 0.2020189 | 0.22993096 | 8.804402 | 8.77649 | 8.790446 | -322.88796 | -19.18796 | -43.26054 | -49.09382 | -46.18151 | -46.2062 | 1.615716 | 0.9298408 | 0.9256573 | 0.9339786 | 0.9298055 | 0.9298408 | 0.001077775 | 9.298055 | 16.15716 | 38.31534
| 1451 | 2015-08-04 22:21 | 22:21 | 0 | 0 | 5556.26 | 5.01831 | -213.205 | 0.499749 | -0.00445533 | 90.2 | 89.8 | 89.2 | 23.5 | 21.8 | 83.9 | 38.6674 | 507.647 | 0.00183105 | 0.159239 | 0.289577 | 0 | 0 | 0 | 0.20225004 | 0.22993096 | 8.804171 | 8.77649 | 8.79033 | -322.88796 | -19.18796 | -43.30899 | -49.09382 | -46.20566 | -46.2062 | 1.615716 | 0.9298408 | 0.9257258 | 0.9339786 | 0.92984 | 0.9298408 | 0.001077775 | 9.2984 | 16.15716 | 38.30893
| 1452 | 2015-08-04 22:23 | 22:23 | 0 | 0 | 5548.5 | 4.09448 | -213.205 | 0.499749 | -0.00445533 | 89.7 | 91.5 | 89.5 | 23.4 | 21.8 | 83.9 | 38.6674 | 507.647 | 0.00244141 | 0.159239 | 0.289364 | 0 | 0 | 0 | 0.20225004 | 0.23047198 | 8.804171 | 8.775949 | 8.79006 | -322.88796 | -19.18796 | -43.30899 | -49.20654 | -46.26219 | -46.2062 | 1.615716 | 0.9298408 | 0.9257258 | 0.9341409 | 0.9299207 | 0.9298408 | 0.001327793 | 9.299207 | 16.15716 | 38.25543
| 1453 | 2015-08-04 22:24 | 22:24 | 0 | 0 | 5551.29 | 5.01831 | -213.205 | 0.499749 | -0.00445533 | 92.4 | 89.6 | 89.8 | 23.5 | 21.8 | 83.9 | 38.445 | 507.647 | 0.00183105 | 0.159149 | 0.289364 | 0 | 0 | 0 | 0.20247864 | 0.23047198 | 8.803942 | 8.775949 | 8.789946 | -323.11036 | -19.41036 | -43.3569 | -49.20654 | -46.28608 | -46.4286 | 1.616674 | 0.9301582 | 0.9257936 | 0.9341409 | 0.9299547 | 0.9301582 | 0.001010405 | 9.299547 | 16.16674 | 38.27466
| 1454 | 2015-08-04 22:26 | 22:26 | 0 | 0 | 5562.16 | 4.09448 | -213.205 | 0.499749 | -0.00445533 | 91.3 | 90.8 | 90 | 23.4 | 21.9 | 83.9 | 38.445 | 507.647 | 0.00244141 | 0.159058 | 0.289456 | 0 | 0 | 0 | 0.20270978 | 0.2302383 | 8.803711 | 8.776183 | 8.789947 | -323.11036 | -19.41036 | -43.40535 | -49.15786 | -46.28581 | -46.4286 | 1.616674 | 0.9301582 | 0.9258621 | 0.9340708 | 0.9299544 | 0.9301582 | 0.001010405 | 9.299544 | 16.16674 | 38.34961
| 1455 | 2015-08-04 22:28 | 22:28 | 0 | 0 | 5564.95 | 4.09448 | -213.205 | 0.499749 | -0.00445533 | 90.5 | 90.6 | 90.3 | 23.4 | 21.9 | 83.9 | 38.445 | 507.647 | 0.00183105 | 0.159058 | 0.289577 | 0 | 0 | 0 | 0.20270978 | 0.22993096 | 8.803711 | 8.77649 | 8.7901 | -323.11036 | -19.41036 | -43.40535 | -49.09382 | -46.2537 | -46.4286 | 1.616674 | 0.9301582 | 0.9258621 | 0.9339786 | 0.9299085 | 0.9301582 | 0.001010405 | 9.299085 | 16.16674 | 38.36885
| 1456 | 2015-08-04 22:29 | 22:29 | 0 | 0 | 5563.09 | 4.09448 | -213.205 | 0.499749 | -0.00445533 | 89.9 | 89.8 | 90.6 | 23.4 | 21.8 | 83.9 | 38.445 | 507.647 | 0.00183105 | 0.159058 | 0.289456 | 0 | 0 | 0 | 0.20270978 | 0.2302383 | 8.803711 | 8.776183 | 8.789947 | -323.11036 | -19.41036 | -43.40535 | -49.15786 | -46.28581 | -46.4286 | 1.616674 | 0.9301582 | 0.9258621 | 0.9340708 | 0.9299544 | 0.9301582 | 0.001010405 | 9.299544 | 16.16674 | 38.35602
| 1457 | 2015-08-04 22:31 | 22:31 | 0 | 0 | 5548.5 | 4.09448 | -213.205 | 0.499749 | -0.00445533 | 90.8 | 91.4 | 90.8 | 23.5 | 21.8 | 83.9 | 38.445 | 507.647 | 0.00183105 | 0.159058 | 0.289364 | 0 | 0 | 0 | 0.20270978 | 0.23047198 | 8.803711 | 8.775949 | 8.78983 | -323.11036 | -19.41036 | -43.40535 | -49.20654 | -46.31023 | -46.4286 | 1.616674 | 0.9301582 | 0.9258621 | 0.9341409 | 0.9299892 | 0.9301582 | 0.001010405 | 9.299892 | 16.16674 | 38.25543
| 1458 | 2015-08-04 22:33 | 22:33 | 0 | 0 | 5559.05 | 4.09448 | -213.205 | 0.499749 | -0.00445533 | 91.5 | 89.6 | 91.1 | 23.4 | 21.8 | 83.9 | 38.445 | 507.647 | 0.00183105 | 0.158968 | 0.289577 | 0 | 0 | 0 | 0.20293838 | 0.22993096 | 8.803482 | 8.77649 | 8.789986 | -323.11036 | -19.41036 | -43.45325 | -49.09382 | -46.27759 | -46.4286 | 1.616674 | 0.9301582 | 0.9259299 | 0.9339786 | 0.9299426 | 0.9301582 | 0.001010405 | 9.299426 | 16.16674 | 38.32817
| 1459 | 2015-08-04 22:34 | 22:34 | 0 | 0 | 5563.09 | 4.09448 | -213.205 | 0.499749 | -0.00445533 | 90.6 | 90.8 | 91.2 | 23.4 | 21.8 | 83.9 | 38.445 | 507.647 | 0.00183105 | 0.159058 | 0.289273 | 0 | 0 | 0 | 0.20270978 | 0.23070312 | 8.803711 | 8.775718 | 8.789714 | -323.11036 | -19.41036 | -43.40535 | -49.2547 | -46.33438 | -46.4286 | 1.616674 | 0.9301582 | 0.9258621 | 0.9342102 | 0.9300237 | 0.9301582 | 0.001010405 | 9.300237 | 16.16674 | 38.35602
| 1460 | 2015-08-04 22:36 | 22:36 | 0 | 0 | 5559.98 | 4.09448 | -213.205 | 0.499749 | -0.00445533 | 90 | 90.3 | 91.3 | 23.4 | 21.8 | 83.9 | 38.445 | 507.647 | 0.00183105 | 0.158847 | 0.289091 | 0 | 0 | 0 | 0.20324572 | 0.2311654 | 8.803175 | 8.775255 | 8.789215 | -323.11036 | -19.41036 | -43.51766 | -49.351 | -46.43866 | -46.4286 | 1.616674 | 0.9301582 | 0.926021 | 0.9343489 | 0.9301725 | 0.9301582 | 0.001010405 | 9.301725 | 16.16674 | 38.33458
| 1461 | 2015-08-04 22:38 | 22:38 | 0 | 0 | 5550.36 | 4.09448 | -213.205 | 0.499749 | -0.00445533 | 89.6 | 90.4 | 91.2 | 23.4 | 21.9 | 83.9 | 38.445 | 507.647 | 0.00183105 | 0.158968 | 0.289091 | 0 | 0 | 0 | 0.20293838 | 0.2311654 | 8.803482 | 8.775255 | 8.789369 | -323.11036 | -19.41036 | -43.45325 | -49.351 | -46.40656 | -46.4286 | 1.616674 | 0.9301582 | 0.9259299 | 0.9343489 | 0.9301267 | 0.9301582 | 0.001010405 | 9.301267 | 16.16674 | 38.26825
| 1462 | 2015-08-04 22:39 | 22:39 | 0 | 0 | 5553.47 | 4.09448 | -213.205 | 0.49973 | -0.00445533 | 92 | 91.5 | 90.9 | 23.5 | 21.9 | 83.9 | 38.445 | 507.647 | 0.00244141 | 0.158968 | 0.289182 | 0 | 0 | 0 | 0.20293838 | 0.23093426 | 8.803482 | 8.775487 | 8.789485 | -323.11036 | -19.41036 | -43.45325 | -49.30285 | -46.38241 | -46.4286 | 1.616674 | 0.9301582 | 0.9259299 | 0.9342796 | 0.9300922 | 0.9301582 | 0.001010405 | 9.300922 | 16.16674 | 38.28969
| 1463 | 2015-08-04 22:41 | 22:41 | 0 | 0 | 5562.16 | 4.09448 | -213.205 | 0.49973 | -0.00445533 | 91.1 | 89.8 | 90.6 | 23.5 | 21.9 | 84 | 38.445 | 507.647 | 0.00183105 | 0.158847 | 0.288817 | 0 | 0 | 0 | 0.20324572 | 0.23186136 | 8.803175 | 8.774559 | 8.788867 | -323.11036 | -19.41036 | -43.51766 | -49.49597 | -46.51137 | -46.4286 | 1.616674 | 0.9301582 | 0.926021 | 0.9345578 | 0.9302763 | 0.9301582 | 0.001010405 | 9.302763 | 16.16674 | 38.34961
| 1464 | 2015-08-04 22:43 | 22:43 | 0 | 0 | 5562.16 | 4.09448 | -213.205 | 0.49973 | -0.00445533 | 90.3 | 91.6 | 90.3 | 23.4 | 21.8 | 84 | 38.445 | 507.647 | 0.00183105 | 0.158968 | 0.288817 | 0 | 0 | 0 | 0.20293838 | 0.23186136 | 8.803482 | 8.774559 | 8.789021 | -323.11036 | -19.41036 | -43.45325 | -49.49597 | -46.47926 | -46.4286 | 1.616674 | 0.9301582 | 0.9259299 | 0.9345578 | 0.9302305 | 0.9301582 | 0.001010405 | 9.302305 | 16.16674 | 38.34961
| 1465 | 2015-08-04 22:44 | 22:44 | 0 | 0 | 5558.12 | 4.09448 | -213.205 | 0.499749 | -0.00445533 | 89.8 | 89.5 | 90 | 23.4 | 21.8 | 84 | 38.445 | 507.647 | 0.00183105 | 0.158756 | 0.288726 | 0 | 0 | 0 | 0.20347686 | 0.2320925 | 8.802944 | 8.774328 | 8.788636 | -323.11036 | -19.41036 | -43.5661 | -49.54411 | -46.55965 | -46.4286 | 1.616674 | 0.9301582 | 0.9260895 | 0.9346272 | 0.9303453 | 0.9301582 | 0.001010405 | 9.303453 | 16.16674 | 38.32175
| 1466 | 2015-08-04 22:46 | 22:46 | 0 | 0 | 5545.71 | 4.09448 | -213.205 | 0.49973 | -0.00445533 | 92.1 | 90.6 | 89.4 | 23.3 | 21.8 | 84 | 38.445 | 507.647 | 0.00183105 | 0.158756 | 0.288726 | 0 | 0 | 0 | 0.20347686 | 0.2320925 | 8.802944 | 8.774328 | 8.788636 | -323.11036 | -19.41036 | -43.5661 | -49.54411 | -46.55965 | -46.4286 | 1.616674 | 0.9301582 | 0.9260895 | 0.9346272 | 0.9303453 | 0.9301582 | 0.001010405 | 9.303453 | 16.16674 | 38.23619
| 1467 | 2015-08-04 22:48 | 22:48 | 0 | 0 | 5557.19 | 4.09448 | -213.205 | 0.499749 | -0.00445533 | 91.3 | 91.3 | 88.9 | 23.3 | 21.8 | 84.1 | 38.445 | 507.647 | 0.00183105 | 0.158666 | 0.288817 | 0 | 0 | 0 | 0.20370546 | 0.23186136 | 8.802715 | 8.774559 | 8.788637 | -323.11036 | -19.41036 | -43.614 | -49.49597 | -46.55939 | -46.4286 | 1.616674 | 0.9301582 | 0.9261573 | 0.9345578 | 0.9303449 | 0.9301582 | 0.001010405 | 9.303449 | 16.16674 | 38.31534
| 1468 | 2015-08-04 22:49 | 22:49 | 0 | 0 | 5559.98 | 4.09448 | -213.205 | 0.499749 | -0.00445533 | 90.6 | 89.9 | 88.5 | 23.3 | 21.8 | 84.1 | 38.445 | 507.647 | 0.00183105 | 0.158756 | 0.288817 | 0 | 0 | 0 | 0.20347686 | 0.23186136 | 8.802944 | 8.774559 | 8.788752 | -323.11036 | -19.41036 | -43.5661 | -49.49597 | -46.53551 | -46.4286 | 1.616674 | 0.9301582 | 0.9260895 | 0.9345578 | 0.9303108 | 0.9301582 | 0.001010405 | 9.303108 | 16.16674 | 38.33458
| 1469 | 2015-08-04 22:51 | 22:51 | 0 | 0 | 5556.26 | 4.09448 | -213.205 | 0.499749 | -0.00445533 | 90 | 91.6 | 88 | 23.3 | 21.8 | 84.1 | 38.445 | 507.647 | 0.00244141 | 0.158666 | 0.288817 | 0 | 0 | 0 | 0.20370546 | 0.23186136 | 8.802715 | 8.774559 | 8.788637 | -323.11036 | -19.41036 | -43.614 | -49.49597 | -46.55939 | -46.4286 | 1.616674 | 0.9301582 | 0.9261573 | 0.9345578 | 0.9303449 | 0.9301582 | 0.001311664 | 9.303449 | 16.16674 | 38.30893
| 1470 | 2015-08-04 22:53 | 22:53 | 0 | 0 | 5546.64 | 4.09448 | -213.205 | 0.499749 | -0.00445533 | 89.6 | 89.4 | 87.7 | 23.4 | 21.8 | 84 | 38.445 | 507.647 | 0.00244141 | 0.159058 | 0.288726 | 0 | 0 | 0 | 0.20270978 | 0.2320925 | 8.803711 | 8.774328 | 8.78902 | -323.11036 | -19.41036 | -43.40535 | -49.54411 | -46.47953 | -46.4286 | 1.616674 | 0.9301582 | 0.9258621 | 0.9346272 | 0.9302309 | 0.9301582 | 0.001311664 | 9.302309 | 16.16674 | 38.2426
| 1471 | 2015-08-04 22:54 | 22:54 | 0 | 0 | 5552.22 | 4.09448 | -213.205 | 0.499749 | -0.00445533 | 91.9 | 91.2 | 87.4 | 23.3 | 21.9 | 84 | 38.3219 | 507.647 | 0.00183105 | 0.158575 | 0.288726 | 0 | 0 | 0 | 0.2039366 | 0.2320925 | 8.802484 | 8.774328 | 8.788406 | -323.23346 | -19.53346 | -43.66243 | -49.54411 | -46.60767 | -46.5517 | 1.617205 | 0.9303339 | 0.9262259 | 0.9346272 | 0.9304139 | 0.9303339 | 0.001135894 | 9.304139 | 16.17205 | 38.28108
| 1472 | 2015-08-04 22:56 | 22:56 | 0 | 0 | 5559.05 | 4.09448 | -213.205 | 0.499749 | -0.00445533 | 90.9 | 89.5 | 87.3 | 23.3 | 21.9 | 84.2 | 38.3219 | 507.647 | 0.00183105 | 0.158666 | 0.288513 | 0 | 0 | 0 | 0.20370546 | 0.23263352 | 8.802715 | 8.773787 | 8.788251 | -323.23346 | -19.53346 | -43.614 | -49.65678 | -46.64004 | -46.5517 | 1.617205 | 0.9303339 | 0.9261573 | 0.9347896 | 0.9304601 | 0.9303339 | 0.001135894 | 9.304601 | 16.17205 | 38.32817
| 1473 | 2015-08-04 22:58 | 22:58 | 0 | 0 | 5557.19 | 4.09448 | -213.205 | 0.499749 | -0.00445533 | 90.3 | 90.3 | 87.3 | 23.3 | 21.8 | 84.2 | 38.3219 | 507.647 | 0.00183105 | 0.158575 | 0.288726 | 0 | 0 | 0 | 0.2039366 | 0.2320925 | 8.802484 | 8.774328 | 8.788406 | -323.23346 | -19.53346 | -43.66243 | -49.54411 | -46.60767 | -46.5517 | 1.617205 | 0.9303339 | 0.9262259 | 0.9346272 | 0.9304139 | 0.9303339 | 0.001135894 | 9.304139 | 16.17205 | 38.31534
| 1474 | 2015-08-04 22:59 | 22:59 | 0 | 0 | 5551.29 | 4.09448 | -213.205 | 0.499749 | -0.00445533 | 89.7 | 91.6 | 87.3 | 23.3 | 21.8 | 84 | 38.3219 | 507.647 | 0.00244141 | 0.158485 | 0.288604 | 0 | 0 | 0 | 0.2041652 | 0.23240238 | 8.802256 | 8.774018 | 8.788137 | -323.23346 | -19.53346 | -43.71032 | -49.60864 | -46.66392 | -46.5517 | 1.617205 | 0.9303339 | 0.9262937 | 0.9347202 | 0.9304942 | 0.9303339 | 0.001135894 | 9.304942 | 16.17205 | 38.27466
| 1475 | 2015-08-04 23:01 | 23:01 | 0 | 0 | 5546.64 | 4.09448 | -213.205 | 0.499749 | -0.00445533 | 91.6 | 89.5 | 87.4 | 23.3 | 21.8 | 84 | 38.2345 | 507.647 | 0.00183105 | 0.158666 | 0.288726 | 0 | 0 | 0 | 0.20370546 | 0.2320925 | 8.802715 | 8.774328 | 8.788522 | -323.32086 | -19.62086 | -43.614 | -49.54411 | -46.58353 | -46.6391 | 1.617583 | 0.9304588 | 0.9261573 | 0.9346272 | 0.9303794 | 0.9304588 | 0.001011058 | 9.303794 | 16.17583 | 38.2426
| 1476 | 2015-08-04 23:03 | 23:03 | 0 | 0 | 5550.36 | 4.09448 | -213.205 | 0.499749 | -0.00445533 | 90.8 | 91.3 | 87.5 | 23.3 | 21.8 | 84 | 38.2345 | 507.647 | 0.00183105 | 0.158303 | 0.288726 | 0 | 0 | 0 | 0.20462748 | 0.2320925 | 8.801793 | 8.774328 | 8.788061 | -323.32086 | -19.62086 | -43.80717 | -49.54411 | -46.67983 | -46.6391 | 1.617583 | 0.9304588 | 0.9264308 | 0.9346272 | 0.930517 | 0.9304588 | 0.001011058 | 9.30517 | 16.17583 | 38.26825
| 1477 | 2015-08-04 23:04 | 23:04 | 0 | 0 | 5549.43 | 4.09448 | -213.205 | 0.499749 | -0.00445533 | 90.1 | 89.5 | 87.7 | 23.3 | 21.7 | 84 | 38.2345 | 507.647 | 0.00183105 | 0.158394 | 0.288513 | 0 | 0 | 0 | 0.20439634 | 0.23263352 | 8.802024 | 8.773787 | 8.787906 | -323.32086 | -19.62086 | -43.75875 | -49.65678 | -46.7122 | -46.6391 | 1.617583 | 0.9304588 | 0.9263622 | 0.9347896 | 0.9305632 | 0.9304588 | 0.001312512 | 9.305632 | 16.17583 | 38.26184
| 1478 | 2015-08-04 23:06 | 23:06 | 0 | 0 | 5542.6 | 4.09448 | -213.205 | 0.499749 | -0.00445533 | 89.6 | 90.8 | 88 | 23.3 | 21.8 | 84 | 38.1471 | 507.647 | 0.00183105 | 0.158002 | 0.288513 | 0 | 0 | 0 | 0.20539202 | 0.23263352 | 8.801029 | 8.773787 | 8.787408 | -323.40826 | -19.70826 | -43.96732 | -49.65678 | -46.81618 | -46.7265 | 1.61796 | 0.9305836 | 0.9266577 | 0.9347896 | 0.9307118 | 0.9305836 | 0.001187643 | 9.307118 | 16.1796 | 38.21475
| 1479 | 2015-08-04 23:08 | 23:08 | 0 | 0 | 5555.33 | 4.09448 | -213.205 | 0.49973 | -0.00445533 | 91.9 | 90.5 | 88.2 | 23.3 | 21.8 | 84 | 37.9128 | 507.647 | 0.00183105 | 0.158394 | 0.288513 | 0 | 0 | 0 | 0.20439634 | 0.23263352 | 8.802024 | 8.773787 | 8.787906 | -323.64256 | -19.94256 | -43.75875 | -49.65678 | -46.7122 | -46.9608 | 1.618973 | 0.9309185 | 0.9263622 | 0.9347896 | 0.9305632 | 0.9309185 | 0.0008527316 | 9.305632 | 16.18973 | 38.30252
| 1480 | 2015-08-04 23:09 | 23:09 | 0 | 0 | 5562.16 | 4.09448 | -213.205 | 0.499749 | -0.00445533 | 91 | 90.5 | 88.5 | 23.3 | 21.7 | 84 | 37.9128 | 507.647 | 0.00183105 | 0.158213 | 0.288513 | 0 | 0 | 0 | 0.20485608 | 0.23263352 | 8.801565 | 8.773787 | 8.787676 | -323.64256 | -19.94256 | -43.85506 | -49.65678 | -46.76021 | -46.9608 | 1.618973 | 0.9309185 | 0.9264986 | 0.9347896 | 0.9306318 | 0.9309185 | 0.0008527316 | 9.306318 | 16.18973 | 38.34961
| 1481 | 2015-08-04 23:11 | 23:11 | 0 | 0 | 5560.92 | 4.09448 | -213.205 | 0.499749 | -0.00445533 | 90.3 | 91.2 | 88.8 | 23.3 | 21.9 | 84 | 37.9128 | 507.647 | 0.00183105 | 0.158303 | 0.288513 | 0 | 0 | 0 | 0.20462748 | 0.23263352 | 8.801793 | 8.773787 | 8.78779 | -323.64256 | -19.94256 | -43.80717 | -49.65678 | -46.73634 | -46.9608 | 1.618973 | 0.9309185 | 0.9264308 | 0.9347896 | 0.9305977 | 0.9309185 | 0.0008527316 | 9.305977 | 16.18973 | 38.34106
| 1482 | 2015-08-04 23:13 | 23:13 | 0 | 0 | 5556.26 | 4.09448 | -213.205 | 0.49973 | -0.00445533 | 89.8 | 90 | 89.1 | 23.3 | 21.8 | 84 | 37.9128 | 507.647 | 0.00183105 | 0.158303 | 0.288513 | 0 | 0 | 0 | 0.20462748 | 0.23263352 | 8.801793 | 8.773787 | 8.78779 | -323.64256 | -19.94256 | -43.80717 | -49.65678 | -46.73634 | -46.9608 | 1.618973 | 0.9309185 | 0.9264308 | 0.9347896 | 0.9305977 | 0.9309185 | 0.0008527316 | 9.305977 | 16.18973 | 38.30893
| 1483 | 2015-08-04 23:14 | 23:14 | 0 | 0 | 5546.64 | 4.09448 | -224.389 | 0.499749 | -0.00445533 | 91.8 | 91.7 | 89.3 | 23.3 | 21.7 | 83.9 | 37.9128 | 507.647 | 0.00183105 | 0.158213 | 0.28824 | 0 | 0 | 0 | 0.20485608 | 0.23332694 | 8.801565 | 8.773094 | 8.787329 | -323.64256 | -19.94256 | -43.85506 | -49.80117 | -46.83262 | -46.9608 | 1.618973 | 0.9309185 | 0.9264986 | 0.9349979 | 0.9307353 | 0.9309185 | 0.0008527316 | 9.307353 | 16.18973 | 38.2426
| 1484 | 2015-08-04 23:16 | 23:16 | 0 | 0 | 5554.4 | 5.01831 | -224.389 | 0.499749 | -0.00445533 | 90.9 | 89.5 | 89.8 | 23.3 | 21.8 | 83.9 | 37.9128 | 507.647 | 0.00183105 | 0.158092 | 0.28824 | 0 | 0 | 0 | 0.20516342 | 0.23332694 | 8.801257 | 8.773094 | 8.787176 | -323.64256 | -19.94256 | -43.91944 | -49.80117 | -46.86472 | -46.9608 | 1.618973 | 0.9309185 | 0.9265898 | 0.9349979 | 0.9307812 | 0.9309185 | 0.0008527316 | 9.307812 | 16.18973 | 38.29611
| 1485 | 2015-08-04 23:18 | 23:18 | 0 | 0 | 5553.47 | 4.09448 | -213.205 | 0.499749 | -0.00445533 | 90.2 | 91.3 | 90.1 | 23.5 | 21.7 | 83.9 | 37.9128 | 507.647 | 0.00183105 | 0.158002 | 0.28824 | 0 | 0 | 0 | 0.20539202 | 0.23332694 | 8.801029 | 8.773094 | 8.787061 | -323.64256 | -19.94256 | -43.96732 | -49.80117 | -46.88859 | -46.9608 | 1.618973 | 0.9309185 | 0.9266577 | 0.9349979 | 0.9308153 | 0.9309185 | 0.0008527316 | 9.308153 | 16.18973 | 38.28969
| 1486 | 2015-08-04 23:19 | 23:19 | 0 | 0 | 5549.43 | 4.09448 | -213.205 | 0.499749 | -0.00445533 | 89.6 | 89.5 | 90.3 | 23.3 | 21.8 | 83.9 | 37.9128 | 507.647 | 0.00183105 | 0.158092 | 0.288149 | 0 | 0 | 0 | 0.20516342 | 0.23355808 | 8.801257 | 8.772863 | 8.78706 | -323.64256 | -19.94256 | -43.91944 | -49.8493 | -46.88885 | -46.9608 | 1.618973 | 0.9309185 | 0.9265898 | 0.9350673 | 0.9308157 | 0.9309185 | 0.0008527316 | 9.308157 | 16.18973 | 38.26184
| 1487 | 2015-08-04 23:21 | 23:21 | 0 | 0 | 5554.4 | 4.09448 | -224.389 | 0.499749 | -0.00445533 | 92 | 90.3 | 90.6 | 23.3 | 21.7 | 83.8 | 37.738 | 507.647 | 0.00183105 | 0.158092 | 0.288422 | 0 | 0 | 0 | 0.20516342 | 0.23286466 | 8.801257 | 8.773556 | 8.787407 | -323.81736 | -20.11736 | -43.91944 | -49.70491 | -46.81644 | -47.1356 | 1.619729 | 0.9311686 | 0.9265898 | 0.934859 | 0.9307122 | 0.9311686 | 0.0006027131 | 9.307122 | 16.19729 | 38.29611
| 1488 | 2015-08-04 23:23 | 23:23 | 0 | 0 | 5562.16 | 4.09448 | -224.389 | 0.499749 | -0.00445533 | 91 | 91.1 | 90.9 | 23.5 | 21.9 | 83.9 | 37.738 | 507.647 | 0.00183105 | 0.158092 | 0.288422 | 0 | 0 | 0 | 0.20516342 | 0.23286466 | 8.801257 | 8.773556 | 8.787407 | -323.81736 | -20.11736 | -43.91944 | -49.70491 | -46.81644 | -47.1356 | 1.619729 | 0.9311686 | 0.9265898 | 0.934859 | 0.9307122 | 0.9311686 | 0.0006027131 | 9.307122 | 16.19729 | 38.34961
| 1489 | 2015-08-04 23:24 | 23:24 | 0 | 0 | 5564.02 | 5.01831 | -213.205 | 0.499749 | -0.00445533 | 90.3 | 89.9 | 91.1 | 23.3 | 21.9 | 84 | 37.738 | 507.647 | 0.00244141 | 0.158092 | 0.288331 | 0 | 0 | 0 | 0.20516342 | 0.2330958 | 8.801257 | 8.773325 | 8.787291 | -323.81736 | -20.11736 | -43.91944 | -49.75304 | -46.84058 | -47.1356 | 1.619729 | 0.9311686 | 0.9265898 | 0.9349284 | 0.9307467 | 0.9311686 | 0.0006027131 | 9.307467 | 16.19729 | 38.36243
| 1490 | 2015-08-04 23:26 | 23:26 | 0 | 0 | 5559.98 | 4.09448 | -224.389 | 0.499749 | -0.00445533 | 89.8 | 90.4 | 91.3 | 23.3 | 21.9 | 83.9 | 37.738 | 507.647 | 0.00183105 | 0.157911 | 0.28824 | 0 | 0 | 0 | 0.20562316 | 0.23332694 | 8.800798 | 8.773094 | 8.786946 | -323.81736 | -20.11736 | -44.01574 | -49.80117 | -46.91272 | -47.1356 | 1.619729 | 0.9311686 | 0.9267263 | 0.9349979 | 0.9308498 | 0.9311686 | 0.0006027131 | 9.308498 | 16.19729 | 38.33458
| 1491 | 2015-08-04 23:28 | 23:28 | 0 | 0 | 5550.36 | 5.01831 | -224.389 | 0.499749 | -0.00445533 | 92.2 | 91.1 | 91.3 | 23.5 | 21.7 | 83.9 | 37.738 | 507.647 | 0.00183105 | 0.158002 | 0.288149 | 0 | 0 | 0 | 0.20539202 | 0.23355808 | 8.801029 | 8.772863 | 8.786946 | -323.81736 | -20.11736 | -43.96732 | -49.8493 | -46.91272 | -47.1356 | 1.619729 | 0.9311686 | 0.9266577 | 0.9350673 | 0.9308498 | 0.9311686 | 0.0006027131 | 9.308498 | 16.19729 | 38.26825
| 1492 | 2015-08-04 23:29 | 23:29 | 0 | 0 | 5563.09 | 5.01831 | -213.205 | 0.499749 | -0.00445533 | 91.3 | 89.8 | 91.1 | 23.3 | 21.6 | 84 | 37.738 | 507.647 | 0.00183105 | 0.157911 | 0.288422 | 0 | 0 | 0 | 0.20562316 | 0.23286466 | 8.800798 | 8.773556 | 8.787177 | -323.81736 | -20.11736 | -44.01574 | -49.70491 | -46.86445 | -47.1356 | 1.619729 | 0.9311686 | 0.9267263 | 0.934859 | 0.9307808 | 0.9311686 | 0.0006027131 | 9.307808 | 16.19729 | 38.35602
| 1493 | 2015-08-04 23:31 | 23:31 | 0 | 0 | 5565.88 | 4.09448 | -224.389 | 0.499749 | -0.00445533 | 90.6 | 91.1 | 90.9 | 23.3 | 21.7 | 84 | 37.738 | 507.647 | 0.00183105 | 0.158092 | 0.288149 | 0 | 0 | 0 | 0.20516342 | 0.23355808 | 8.801257 | 8.772863 | 8.78706 | -323.81736 | -20.11736 | -43.91944 | -49.8493 | -46.88885 | -47.1356 | 1.619729 | 0.9311686 | 0.9265898 | 0.9350673 | 0.9308157 | 0.9311686 | 0.0006027131 | 9.308157 | 16.19729 | 38.37526
| 1494 | 2015-08-04 23:33 | 23:33 | 0 | 0 | 5564.02 | 4.09448 | -224.389 | 0.499749 | -0.00445533 | 90 | 89.9 | 90.6 | 23.3 | 21.8 | 84 | 37.738 | 507.647 | 0.00183105 | 0.158002 | 0.288149 | 0 | 0 | 0 | 0.20539202 | 0.23355808 | 8.801029 | 8.772863 | 8.786946 | -323.81736 | -20.11736 | -43.96732 | -49.8493 | -46.91272 | -47.1356 | 1.619729 | 0.9311686 | 0.9266577 | 0.9350673 | 0.9308498 | 0.9311686 | 0.0006027131 | 9.308498 | 16.19729 | 38.36243
| 1495 | 2015-08-04 23:34 | 23:34 | 0 | 0 | 5555.33 | 5.01831 | -224.389 | 0.499749 | -0.00445533 | 89.6 | 90.3 | 90.2 | 23.3 | 21.7 | 83.9 | 37.738 | 507.647 | 0.00244141 | 0.157911 | 0.287845 | 0 | 0 | 0 | 0.20562316 | 0.23433024 | 8.800798 | 8.772091 | 8.786444 | -323.81736 | -20.11736 | -44.01574 | -50.01005 | -47.01748 | -47.1356 | 1.619729 | 0.9311686 | 0.9267263 | 0.9352993 | 0.9309996 | 0.9311686 | 0.0006027131 | 9.309996 | 16.19729 | 38.30252
| 1496 | 2015-08-04 23:36 | 23:36 | 0 | 0 | 5558.12 | 5.01831 | -213.205 | 0.499749 | -0.00445533 | 91.9 | 91.5 | 89.9 | 23.3 | 21.9 | 83.9 | 37.738 | 507.647 | 0.00244141 | 0.157549 | 0.287966 | 0 | 0 | 0 | 0.20654264 | 0.2340229 | 8.799878 | 8.772398 | 8.786138 | -323.81736 | -20.11736 | -44.2083 | -49.94607 | -47.08138 | -47.1356 | 1.619729 | 0.9311686 | 0.9269992 | 0.9352069 | 0.931091 | 0.9311686 | 0.0006027131 | 9.31091 | 16.19729 | 38.32175
| 1497 | 2015-08-04 23:38 | 23:38 | 0 | 0 | 5565.88 | 4.09448 | -224.389 | 0.49973 | -0.00445533 | 90.9 | 89.9 | 89.4 | 23.3 | 21.8 | 84 | 37.738 | 507.647 | 0.00183105 | 0.157821 | 0.288149 | 0 | 0 | 0 | 0.20585176 | 0.23355808 | 8.800569 | 8.772863 | 8.786716 | -323.81736 | -20.11736 | -44.06362 | -49.8493 | -46.96072 | -47.1356 | 1.619729 | 0.9311686 | 0.9267941 | 0.9350673 | 0.9309184 | 0.9311686 | 0.0006027131 | 9.309184 | 16.19729 | 38.37526
| 1498 | 2015-08-04 23:39 | 23:39 | 0 | 0 | 5564.95 | 5.01831 | -224.389 | 0.49973 | -0.00445533 | 90.2 | 91.6 | 88.9 | 23.3 | 21.8 | 84 | 37.738 | 507.647 | 0.00183105 | 0.15773 | 0.287753 | 0 | 0 | 0 | 0.2060829 | 0.23456392 | 8.800338 | 8.771857 | 8.786097 | -323.81736 | -20.11736 | -44.11202 | -50.0587 | -47.08987 | -47.1356 | 1.619729 | 0.9311686 | 0.9268627 | 0.9353695 | 0.9311031 | 0.9311686 | 0.0007448436 | 9.311031 | 16.19729 | 38.36885
| 1499 | 2015-08-04 23:41 | 23:41 | 0 | 0 | 5560.92 | 5.01831 | -224.389 | 0.499749 | -0.00445533 | 89.8 | 89.5 | 88.5 | 23.3 | 21.9 | 84 | 37.738 | 507.647 | 0.00183105 | 0.157639 | 0.287966 | 0 | 0 | 0 | 0.20631404 | 0.2340229 | 8.800107 | 8.772398 | 8.786252 | -323.81736 | -20.11736 | -44.16043 | -49.94607 | -47.05752 | -47.1356 | 1.619729 | 0.9311686 | 0.9269314 | 0.9352069 | 0.9310569 | 0.9311686 | 0.0007448436 | 9.310569 | 16.19729 | 38.34106
| 1500 | 2015-08-04 23:43 | 23:43 | 0 | 0 | 5551.29 | 4.09448 | -224.389 | 0.499749 | -0.00445533 | 91.6 | 91.3 | 88 | 23.3 | 21.8 | 84 | 37.738 | 507.647 | 0.00183105 | 0.15773 | 0.287753 | 0 | 0 | 0 | 0.2060829 | 0.23456392 | 8.800338 | 8.771857 | 8.786097 | -323.81736 | -20.11736 | -44.11202 | -50.0587 | -47.08987 | -47.1356 | 1.619729 | 0.9311686 | 0.9268627 | 0.9353695 | 0.9311031 | 0.9311686 | 0.0007448436 | 9.311031 | 16.19729 | 38.27466
| 1501 | 2015-08-04 23:44 | 23:44 | 0 | 0 | 5558.12 | 5.01831 | -224.389 | 0.499749 | -0.00445533 | 90.9 | 89.3 | 87.6 | 23.3 | 21.9 | 84 | 37.738 | 507.647 | 0.00183105 | 0.157821 | 0.287753 | 0 | 0 | 0 | 0.20585176 | 0.23456392 | 8.800569 | 8.771857 | 8.786213 | -323.81736 | -20.11736 | -44.06362 | -50.0587 | -47.06574 | -47.1356 | 1.619729 | 0.9311686 | 0.9267941 | 0.9353695 | 0.9310686 | 0.9311686 | 0.0007448436 | 9.310686 | 16.19729 | 38.32175
| 1502 | 2015-08-04 23:46 | 23:46 | 0 | 0 | 5556.26 | 4.09448 | -213.205 | 0.499749 | -0.00445533 | 90.1 | 90.8 | 87.3 | 23.3 | 21.9 | 84 | 37.738 | 507.647 | 0.00183105 | 0.157458 | 0.287571 | 0 | 0 | 0 | 0.20677378 | 0.2350262 | 8.799647 | 8.771395 | 8.785521 | -323.81736 | -20.11736 | -44.2567 | -50.15492 | -47.21025 | -47.1356 | 1.619729 | 0.9311686 | 0.9270679 | 0.9355084 | 0.9312754 | 0.9311686 | 0.0007448436 | 9.312754 | 16.19729 | 38.30893
| 1503 | 2015-08-04 23:48 | 23:48 | 0 | 0 | 5550.36 | 5.01831 | -224.389 | 0.49973 | -0.00445533 | 89.6 | 90.4 | 87.2 | 23.3 | 21.8 | 84 | 37.738 | 507.647 | 0.00183105 | 0.157639 | 0.287571 | 0 | 0 | 0 | 0.20631404 | 0.2350262 | 8.800107 | 8.771395 | 8.785751 | -323.81736 | -20.11736 | -44.16043 | -50.15492 | -47.16226 | -47.1356 | 1.619729 | 0.9311686 | 0.9269314 | 0.9355084 | 0.9312067 | 0.9311686 | 0.0007448436 | 9.312067 | 16.19729 | 38.26825
| 1504 | 2015-08-04 23:49 | 23:49 | 0 | 0 | 5554.4 | 5.01831 | -224.389 | 0.499749 | -0.00445533 | 92.3 | 90.3 | 87.2 | 23.3 | 21.9 | 83.9 | 37.5275 | 507.647 | 0.00183105 | 0.157549 | 0.287753 | 0 | 0 | 0 | 0.20654264 | 0.23456392 | 8.799878 | 8.771857 | 8.785868 | -324.02786 | -20.32786 | -44.2083 | -50.0587 | -47.13786 | -47.3461 | 1.620641 | 0.9314698 | 0.9269992 | 0.9353695 | 0.9311718 | 0.9314698 | 0.0004435846 | 9.311718 | 16.20641 | 38.29611
| 1505 | 2015-08-04 23:51 | 23:51 | 0 | 0 | 5562.16 | 5.01831 | -224.389 | 0.499749 | -0.00445533 | 91.2 | 91.4 | 87.2 | 23.3 | 21.9 | 84 | 37.5275 | 507.647 | 0.00244141 | 0.157458 | 0.287845 | 0 | 0 | 0 | 0.20677378 | 0.23433024 | 8.799647 | 8.772091 | 8.785869 | -324.02786 | -20.32786 | -44.2567 | -50.01005 | -47.1376 | -47.3461 | 1.620641 | 0.9314698 | 0.9270679 | 0.9352993 | 0.9311714 | 0.9314698 | 0.0004435846 | 9.311714 | 16.20641 | 38.34961
| 1506 | 2015-08-04 23:53 | 23:53 | 0 | 0 | 5564.02 | 5.01831 | -224.389 | 0.499749 | -0.00445533 | 90.5 | 89.9 | 87.3 | 23.3 | 21.8 | 84 | 37.5275 | 507.647 | 0.00244141 | 0.157247 | 0.287571 | 0 | 0 | 0 | 0.20730972 | 0.2350262 | 8.799111 | 8.771395 | 8.785253 | -324.02786 | -20.32786 | -44.36892 | -50.15492 | -47.26619 | -47.3461 | 1.620641 | 0.9314698 | 0.927227 | 0.9355084 | 0.9313554 | 0.9314698 | 0.0004435846 | 9.313554 | 16.20641 | 38.36243
| 1507 | 2015-08-04 23:54 | 23:54 | 0 | 0 | 5559.05 | 4.09448 | -224.389 | 0.499749 | -0.00445533 | 90 | 91.6 | 87.5 | 23.3 | 21.9 | 84.1 | 37.5275 | 507.647 | 0.00183105 | 0.157458 | 0.287662 | 0 | 0 | 0 | 0.20677378 | 0.23479506 | 8.799647 | 8.771626 | 8.785636 | -324.02786 | -20.32786 | -44.2567 | -50.10681 | -47.18612 | -47.3461 | 1.620641 | 0.9314698 | 0.9270679 | 0.935439 | 0.9312408 | 0.9314698 | 0.0009732305 | 9.312408 | 16.20641 | 38.32817
| 1508 | 2015-08-04 23:56 | 23:56 | 0 | 0 | 5545.71 | 4.09448 | -213.205 | 0.499749 | -0.00445533 | 90.6 | 89.5 | 87.6 | 23.3 | 21.9 | 84 | 37.5275 | 507.647 | 0.00183105 | 0.157458 | 0.28748 | 0 | 0 | 0 | 0.20677378 | 0.23525734 | 8.799647 | 8.771163 | 8.785405 | -324.02786 | -20.32786 | -44.2567 | -50.20303 | -47.23438 | -47.3461 | 1.620641 | 0.9314698 | 0.9270679 | 0.9355779 | 0.9313099 | 0.9314698 | 0.0009732305 | 9.313099 | 16.20641 | 38.23619
| 1509 | 2015-08-04 23:58 | 23:58 | 0 | 0 | 5552.22 | 5.01831 | -224.389 | 0.499749 | -0.00445533 | 91.3 | 91.3 | 87.8 | 23.3 | 21.7 | 84 | 37.5275 | 507.647 | 0.00244141 | 0.157458 | 0.287571 | 0 | 0 | 0 | 0.20677378 | 0.2350262 | 8.799647 | 8.771395 | 8.785521 | -324.02786 | -20.32786 | -44.2567 | -50.15492 | -47.21025 | -47.3461 | 1.620641 | 0.9314698 | 0.9270679 | 0.9355084 | 0.9312754 | 0.9314698 | 0.0009732305 | 9.312754 | 16.20641 | 38.28108
| 1510 | 2015-08-04 23:59 | 23:59 | 0 | 0 | 5554.4 | 5.01831 | -213.205 | 0.49973 | -0.00445533 | 90.5 | 89.3 | 88.1 | 23.3 | 21.8 | 84 | 37.5275 | 507.647 | 0.00183105 | 0.157368 | 0.28748 | 0 | 0 | 0 | 0.20700238 | 0.23525734 | 8.799418 | 8.771163 | 8.785291 | -324.02786 | -20.32786 | -44.30457 | -50.20303 | -47.25824 | -47.3461 | 1.620641 | 0.9314698 | 0.9271358 | 0.9355779 | 0.931344 | 0.9314698 | 0.0009732305 | 9.31344 | 16.20641 | 38.29611
| 1511 | 2015-08-05 00:01 | 0:01 | 0 | 0 | 5550.36 | 4.09448 | -224.389 | 0.499749 | -0.00445533 | 89.9 | 90.9 | 88.4 | 23.3 | 21.8 | 84 | 37.5275 | 507.647 | 0.00244141 | 0.157458 | 0.287662 | 0 | 0 | 0 | 0.20677378 | 0.23479506 | 8.799647 | 8.771626 | 8.785636 | -324.02786 | -20.32786 | -44.2567 | -50.10681 | -47.18612 | -47.3461 | 1.620641 | 0.9314698 | 0.9270679 | 0.935439 | 0.9312408 | 0.9314698 | 0.001172685 | 9.312408 | 16.20641 | 38.26825
| 1512 | 2015-08-05 00:03 | 0:03 | 0 | 0 | 5547.57 | 4.09448 | -213.205 | 0.499749 | -0.00445533 | 90.9 | 90.2 | 88.6 | 23.3 | 21.8 | 83.9 | 37.317 | 507.647 | 0.00183105 | 0.157368 | 0.287662 | 0 | 0 | 0 | 0.20700238 | 0.23479506 | 8.799418 | 8.771626 | 8.785522 | -324.23836 | -20.53836 | -44.30457 | -50.10681 | -47.20998 | -47.5566 | 1.621554 | 0.9317713 | 0.9271358 | 0.935439 | 0.931275 | 0.9317713 | 0.0009053904 | 9.31275 | 16.21554 | 38.24902
| 1513 | 2015-08-05 00:04 | 0:04 | 0 | 0 | 5556.26 | 4.09448 | -213.205 | 0.499749 | -0.00445533 | 91.6 | 90.4 | 88.9 | 23.3 | 21.7 | 83.9 | 37.317 | 507.647 | 0.00244141 | 0.157247 | 0.287571 | 0 | 0 | 0 | 0.20730972 | 0.2350262 | 8.799111 | 8.771395 | 8.785253 | -324.23836 | -20.53836 | -44.36892 | -50.15492 | -47.26619 | -47.5566 | 1.621554 | 0.9317713 | 0.927227 | 0.9355084 | 0.9313554 | 0.9317713 | 0.0009053904 | 9.313554 | 16.21554 | 38.30893
| 1514 | 2015-08-05 00:06 | 0:06 | 0 | 0 | 5559.98 | 4.09448 | -224.389 | 0.49973 | -0.00445533 | 90.8 | 91.3 | 89.2 | 23.3 | 21.9 | 83.9 | 37.317 | 507.647 | 0.00183105 | 0.157247 | 0.287753 | 0 | 0 | 0 | 0.20730972 | 0.23456392 | 8.799111 | 8.771857 | 8.785484 | -324.23836 | -20.53836 | -44.36892 | -50.0587 | -47.21794 | -47.5566 | 1.621554 | 0.9317713 | 0.927227 | 0.9353695 | 0.9312864 | 0.9317713 | 0.0009053904 | 9.312864 | 16.21554 | 38.33458
| 1515 | 2015-08-05 00:08 | 0:08 | 0 | 0 | 5559.05 | 5.01831 | -224.389 | 0.499749 | -0.00445533 | 90.1 | 89.9 | 89.5 | 23.3 | 21.9 | 83.9 | 37.317 | 507.647 | 0.00183105 | 0.157247 | 0.287571 | 0 | 0 | 0 | 0.20730972 | 0.2350262 | 8.799111 | 8.771395 | 8.785253 | -324.23836 | -20.53836 | -44.36892 | -50.15492 | -47.26619 | -47.5566 | 1.621554 | 0.9317713 | 0.927227 | 0.9355084 | 0.9313554 | 0.9317713 | 0.0009053904 | 9.313554 | 16.21554 | 38.32817
| 1516 | 2015-08-05 00:09 | 0:09 | 0 | 0 | 5550.36 | 4.09448 | -224.389 | 0.499749 | -0.00445533 | 89.6 | 91.6 | 89.9 | 23.3 | 21.9 | 83.9 | 37.317 | 507.647 | 0.00183105 | 0.157156 | 0.287389 | 0 | 0 | 0 | 0.20754086 | 0.23548848 | 8.79888 | 8.770932 | 8.784906 | -324.23836 | -20.53836 | -44.41731 | -50.25114 | -47.33857 | -47.5566 | 1.621554 | 0.9317713 | 0.9272957 | 0.9356474 | 0.931459 | 0.9317713 | 0.001207626 | 9.31459 | 16.21554 | 38.26825
| 1517 | 2015-08-05 00:11 | 0:11 | 0 | 0 | 5552.22 | 5.01831 | -213.205 | 0.499749 | -0.00445533 | 91.9 | 89.4 | 90.2 | 23.4 | 21.9 | 83.8 | 37.317 | 507.647 | 0.00244141 | 0.157247 | 0.287753 | 0 | 0 | 0 | 0.20730972 | 0.23456392 | 8.799111 | 8.771857 | 8.785484 | -324.23836 | -20.53836 | -44.36892 | -50.0587 | -47.21794 | -47.5566 | 1.621554 | 0.9317713 | 0.927227 | 0.9353695 | 0.9312864 | 0.9317713 | 0.001207626 | 9.312864 | 16.21554 | 38.28108
| 1518 | 2015-08-05 00:13 | 0:13 | 0 | 0 | 5559.05 | 4.09448 | -224.389 | 0.49973 | -0.00445533 | 90.9 | 91.4 | 90.5 | 23.4 | 21.8 | 83.9 | 37.317 | 507.647 | 0.00183105 | 0.157156 | 0.287297 | 0 | 0 | 0 | 0.20754086 | 0.23572216 | 8.79888 | 8.770699 | 8.784789 | -324.23836 | -20.53836 | -44.41731 | -50.29977 | -47.36295 | -47.5566 | 1.621554 | 0.9317713 | 0.9272957 | 0.9357176 | 0.9314939 | 0.9317713 | 0.001207626 | 9.314939 | 16.21554 | 38.32817
| 1519 | 2015-08-05 00:14 | 0:14 | 0 | 0 | 5559.98 | 4.09448 | -224.389 | 0.499749 | -0.00445533 | 90.3 | 89.6 | 90.8 | 23.4 | 21.7 | 83.9 | 37.317 | 507.647 | 0.00183105 | 0.157156 | 0.287662 | 0 | 0 | 0 | 0.20754086 | 0.23479506 | 8.79888 | 8.771626 | 8.785253 | -324.23836 | -20.53836 | -44.41731 | -50.10681 | -47.26619 | -47.5566 | 1.621554 | 0.9317713 | 0.9272957 | 0.935439 | 0.9313554 | 0.9317713 | 0.001207626 | 9.313554 | 16.21554 | 38.33458
| 1520 | 2015-08-05 00:16 | 0:16 | 0 | 0 | 5556.26 | 5.01831 | -213.205 | 0.499749 | -0.00445533 | 89.7 | 90.9 | 91 | 23.4 | 21.8 | 83.9 | 37.317 | 507.647 | 0.00244141 | 0.157156 | 0.287206 | 0 | 0 | 0 | 0.20754086 | 0.2359533 | 8.79888 | 8.770468 | 8.784674 | -324.23836 | -20.53836 | -44.41731 | -50.34787 | -47.38708 | -47.5566 | 1.621554 | 0.9317713 | 0.9272957 | 0.9357871 | 0.9315285 | 0.9317713 | 0.001207626 | 9.315285 | 16.21554 | 38.30893
| 1521 | 2015-08-05 00:18 | 0:18 | 0 | 0 | 5548.5 | 5.01831 | -224.389 | 0.499749 | -0.00445533 | 91.9 | 90.5 | 91.1 | 23.4 | 21.8 | 83.8 | 37.317 | 507.647 | 0.00183105 | 0.157368 | 0.286993 | 0 | 0 | 0 | 0.20700238 | 0.23649432 | 8.799418 | 8.769927 | 8.784672 | -324.23836 | -20.53836 | -44.30457 | -50.46045 | -47.38734 | -47.5566 | 1.621554 | 0.9317713 | 0.9271358 | 0.9359498 | 0.9315289 | 0.9317713 | 0.001207626 | 9.315289 | 16.21554 | 38.25543
| 1522 | 2015-08-05 00:19 | 0:19 | 0 | 0 | 5558.12 | 5.01831 | -213.205 | 0.499749 | -0.00445533 | 91 | 89.8 | 91.2 | 23.4 | 21.8 | 83.9 | 37.317 | 507.647 | 0.00183105 | 0.157247 | 0.287389 | 0 | 0 | 0 | 0.20730972 | 0.23548848 | 8.799111 | 8.770932 | 8.785022 | -324.23836 | -20.53836 | -44.36892 | -50.25114 | -47.31444 | -47.5566 | 1.621554 | 0.9317713 | 0.927227 | 0.9356474 | 0.9314245 | 0.9317713 | 0.001207626 | 9.314245 | 16.21554 | 38.32175
| 1523 | 2015-08-05 00:21 | 0:21 | 0 | 0 | 5558.12 | 5.01831 | -213.205 | 0.499749 | -0.00463927 | 90.3 | 91.2 | 91.1 | 23.3 | 21.9 | 83.9 | 37.317 | 507.647 | 0.00244141 | 0.157066 | 0.286993 | 0 | 0 | 0 | 0.20776946 | 0.23649432 | 8.798651 | 8.769927 | 8.784289 | -324.23836 | -20.53836 | -44.46517 | -50.46045 | -47.4674 | -47.5566 | 1.621554 | 0.9317713 | 0.9273636 | 0.9359498 | 0.9316435 | 0.9317713 | 0.001207626 | 9.316435 | 16.21554 | 38.32175
| 1524 | 2015-08-05 00:23 | 0:23 | 0 | 0 | 5555.33 | 4.09448 | -224.389 | 0.499749 | -0.00445533 | 89.8 | 89.4 | 91.1 | 23.3 | 21.8 | 83.9 | 37.317 | 507.647 | 0.00244141 | 0.157156 | 0.287389 | 0 | 0 | 0 | 0.20754086 | 0.23548848 | 8.79888 | 8.770932 | 8.784906 | -324.23836 | -20.53836 | -44.41731 | -50.25114 | -47.33857 | -47.5566 | 1.621554 | 0.9317713 | 0.9272957 | 0.9356474 | 0.931459 | 0.9317713 | 0.001207626 | 9.31459 | 16.21554 | 38.30252
| 1525 | 2015-08-05 00:24 | 0:24 | 0 | 0 | 5547.57 | 5.01831 | -213.205 | 0.499749 | -0.00445533 | 92.1 | 90.8 | 90.7 | 23.3 | 21.8 | 83.9 | 37.317 | 507.647 | 0.00244141 | 0.156975 | 0.286902 | 0 | 0 | 0 | 0.2080006 | 0.23672546 | 8.79842 | 8.769695 | 8.784058 | -324.23836 | -20.53836 | -44.51356 | -50.50854 | -47.51564 | -47.5566 | 1.621554 | 0.9317713 | 0.9274323 | 0.9360194 | 0.9317126 | 0.9317713 | 0.001207626 | 9.317126 | 16.21554 | 38.24902
| 1526 | 2015-08-05 00:26 | 0:26 | 0 | 0 | 5558.12 | 4.09448 | -224.389 | 0.499749 | -0.00463927 | 91.1 | 90.3 | 90.4 | 23.3 | 21.9 | 84 | 37.317 | 507.647 | 0.00183105 | 0.157066 | 0.287297 | 0 | 0 | 0 | 0.20776946 | 0.23572216 | 8.798651 | 8.770699 | 8.784675 | -324.23836 | -20.53836 | -44.46517 | -50.29977 | -47.38681 | -47.5566 | 1.621554 | 0.9317713 | 0.9273636 | 0.9357176 | 0.9315281 | 0.9317713 | 0.001207626 | 9.315281 | 16.21554 | 38.32175
| 1527 | 2015-08-05 00:28 | 0:28 | 0 | 0 | 5560.92 | 4.09448 | -224.389 | 0.49973 | -0.00445533 | 90.4 | 90.3 | 90 | 23.3 | 21.8 | 84 | 37.317 | 507.647 | 0.00183105 | 0.156975 | 0.286811 | 0 | 0 | 0 | 0.2080006 | 0.2369566 | 8.79842 | 8.769464 | 8.783942 | -324.23836 | -20.53836 | -44.51356 | -50.55663 | -47.53976 | -47.5566 | 1.621554 | 0.9317713 | 0.9274323 | 0.9360889 | 0.9317471 | 0.9317713 | 0.001207626 | 9.317471 | 16.21554 | 38.34106
| 1528 | 2015-08-05 00:29 | 0:29 | 0 | 0 | 5557.19 | 5.01831 | -224.389 | 0.499749 | -0.00445533 | 89.9 | 91.4 | 89.6 | 23.3 | 21.8 | 84 | 37.317 | 507.647 | 0.00183105 | 0.157066 | 0.287085 | 0 | 0 | 0 | 0.20776946 | 0.23626064 | 8.798651 | 8.77016 | 8.784406 | -324.23836 | -20.53836 | -44.46517 | -50.41183 | -47.44301 | -47.5566 | 1.621554 | 0.9317713 | 0.9273636 | 0.9358796 | 0.9316086 | 0.9317713 | 0.001207626 | 9.316086 | 16.21554 | 38.31534
| 1529 | 2015-08-05 00:31 | 0:31 | 0 | 0 | 5545.71 | 5.01831 | -224.389 | 0.499749 | -0.00445533 | 92.1 | 89.8 | 89.2 | 23.3 | 21.8 | 84 | 37.317 | 507.647 | 0.00183105 | 0.156794 | 0.287085 | 0 | 0 | 0 | 0.20846034 | 0.23626064 | 8.79796 | 8.77016 | 8.78406 | -324.23836 | -20.53836 | -44.6098 | -50.41183 | -47.51511 | -47.5566 | 1.621554 | 0.9317713 | 0.9275689 | 0.9358796 | 0.9317118 | 0.9317713 | 0.001207626 | 9.317118 | 16.21554 | 38.23619
| 1530 | 2015-08-05 00:33 | 0:33 | 0 | 0 | 5557.19 | 5.01831 | -224.389 | 0.499749 | -0.00445533 | 91.6 | 91.6 | 88.6 | 23.3 | 21.8 | 84 | 37.317 | 507.647 | 0.00183105 | 0.156885 | 0.286902 | 0 | 0 | 0 | 0.2082292 | 0.23672546 | 8.798192 | 8.769695 | 8.783943 | -324.23836 | -20.53836 | -44.56142 | -50.50854 | -47.53949 | -47.5566 | 1.621554 | 0.9317713 | 0.9275002 | 0.9360194 | 0.9317468 | 0.9317713 | 0.001207626 | 9.317468 | 16.21554 | 38.31534
| 1531 | 2015-08-05 00:34 | 0:34 | 0 | 0 | 5563.09 | 4.09448 | -224.389 | 0.499749 | -0.00445533 | 90.7 | 89.5 | 88.2 | 23.3 | 21.9 | 84 | 37.317 | 507.647 | 0.00244141 | 0.156885 | 0.287085 | 0 | 0 | 0 | 0.2082292 | 0.23626064 | 8.798192 | 8.77016 | 8.784176 | -324.23836 | -20.53836 | -44.56142 | -50.41183 | -47.49099 | -47.5566 | 1.621554 | 0.9317713 | 0.9275002 | 0.9358796 | 0.9316773 | 0.9317713 | 0.001207626 | 9.316773 | 16.21554 | 38.35602
| 1532 | 2015-08-05 00:36 | 0:36 | 0 | 0 | 5559.98 | 4.09448 | -224.389 | 0.499749 | -0.00445533 | 90.1 | 90.8 | 87.8 | 23.3 | 21.9 | 84.2 | 37.317 | 507.647 | 0.00183105 | 0.156885 | 0.286811 | 0 | 0 | 0 | 0.2082292 | 0.2369566 | 8.798192 | 8.769464 | 8.783828 | -324.23836 | -20.53836 | -44.56142 | -50.55663 | -47.56361 | -47.5566 | 1.621554 | 0.9317713 | 0.9275002 | 0.9360889 | 0.9317813 | 0.9317713 | 0.001207626 | 9.317813 | 16.21554 | 38.33458
| 1533 | 2015-08-05 00:38 | 0:38 | 0 | 0 | 5552.22 | 5.01831 | -224.389 | 0.49973 | -0.00445533 | 89.6 | 90.6 | 87.5 | 23.3 | 21.9 | 84 | 37.317 | 507.647 | 0.00183105 | 0.156975 | 0.286629 | 0 | 0 | 0 | 0.2080006 | 0.23741888 | 8.79842 | 8.769002 | 8.783711 | -324.23836 | -20.53836 | -44.51356 | -50.65281 | -47.58799 | -47.5566 | 1.621554 | 0.9317713 | 0.9274323 | 0.936228 | 0.9318162 | 0.9317713 | 0.001333173 | 9.318162 | 16.21554 | 38.28108
| 1534 | 2015-08-05 00:39 | 0:39 | 0 | 0 | 5552.22 | 4.09448 | -224.389 | 0.49973 | -0.00445533 | 92.2 | 90.2 | 87.3 | 23.3 | 21.9 | 84 | 37.2178 | 507.647 | 0.00183105 | 0.156794 | 0.286993 | 0 | 0 | 0 | 0.20846034 | 0.23649432 | 8.79796 | 8.769927 | 8.783943 | -324.33756 | -20.63756 | -44.6098 | -50.46045 | -47.53949 | -47.6558 | 1.621984 | 0.9319134 | 0.9275689 | 0.9359498 | 0.9317468 | 0.9319134 | 0.001191042 | 9.317468 | 16.21984 | 38.28108
| 1535 | 2015-08-05 00:41 | 0:41 | 0 | 0 | 5559.98 | 4.09448 | -224.389 | 0.49973 | -0.00445533 | 91.3 | 91.6 | 87.2 | 23.3 | 21.9 | 84.1 | 37.2178 | 507.647 | 0.00183105 | 0.156704 | 0.286902 | 0 | 0 | 0 | 0.20868894 | 0.23672546 | 8.797732 | 8.769695 | 8.783714 | -324.33756 | -20.63756 | -44.65765 | -50.50854 | -47.58746 | -47.6558 | 1.621984 | 0.9319134 | 0.9276368 | 0.9360194 | 0.9318155 | 0.9319134 | 0.001191042 | 9.318155 | 16.21984 | 38.33458
| 1536 | 2015-08-05 00:43 | 0:43 | 0 | 0 | 5562.16 | 5.01831 | -224.389 | 0.499749 | -0.00445533 | 90.5 | 89.5 | 87.2 | 23.3 | 21.8 | 84.1 | 37.2178 | 507.647 | 0.00183105 | 0.156704 | 0.286811 | 0 | 0 | 0 | 0.20868894 | 0.2369566 | 8.797732 | 8.769464 | 8.783598 | -324.33756 | -20.63756 | -44.65765 | -50.55663 | -47.61158 | -47.6558 | 1.621984 | 0.9319134 | 0.9276368 | 0.9360889 | 0.93185 | 0.9319134 | 0.00138503 | 9.3185 | 16.21984 | 38.34961
| 1537 | 2015-08-05 00:44 | 0:44 | 0 | 0 | 5557.19 | 5.01831 | -224.389 | 0.499749 | -0.00445533 | 89.9 | 91.4 | 87.3 | 23.3 | 21.7 | 84.1 | 37.2178 | 507.647 | 0.00183105 | 0.156704 | 0.286993 | 0 | 0 | 0 | 0.20868894 | 0.23649432 | 8.797732 | 8.769927 | 8.783829 | -324.33756 | -20.63756 | -44.65765 | -50.46045 | -47.56335 | -47.6558 | 1.621984 | 0.9319134 | 0.9276368 | 0.9359498 | 0.9317809 | 0.9319134 | 0.00138503 | 9.317809 | 16.21984 | 38.31534
| 1538 | 2015-08-05 00:46 | 0:46 | 0 | 0 | 5544.46 | 4.09448 | -224.389 | 0.49973 | -0.00445533 | 90.3 | 89.4 | 87.5 | 23.3 | 21.8 | 84 | 37.2178 | 507.647 | 0.00244141 | 0.156704 | 0.28672 | 0 | 0 | 0 | 0.20868894 | 0.23718774 | 8.797732 | 8.769233 | 8.783482 | -324.33756 | -20.63756 | -44.65765 | -50.60472 | -47.6357 | -47.6558 | 1.621984 | 0.9319134 | 0.9276368 | 0.9361584 | 0.9318846 | 0.9319134 | 0.00138503 | 9.318846 | 16.21984 | 38.22757
| 1539 | 2015-08-05 00:48 | 0:48 | 0 | 0 | 5549.43 | 4.09448 | -224.389 | 0.499749 | -0.00445533 | 91.1 | 90.9 | 87.6 | 23.3 | 21.9 | 84 | 37.2178 | 507.647 | 0.00183105 | 0.156885 | 0.286811 | 0 | 0 | 0 | 0.2082292 | 0.2369566 | 8.798192 | 8.769464 | 8.783828 | -324.33756 | -20.63756 | -44.56142 | -50.55663 | -47.56361 | -47.6558 | 1.621984 | 0.9319134 | 0.9275002 | 0.9360889 | 0.9317813 | 0.9319134 | 0.00138503 | 9.317813 | 16.21984 | 38.26184
| 1540 | 2015-08-05 00:49 | 0:49 | 0 | 0 | 5549.43 | 4.09448 | -213.205 | 0.499749 | -0.00445533 | 90.3 | 90.2 | 87.8 | 23.3 | 21.9 | 84 | 37.2178 | 507.647 | 0.00244141 | 0.156613 | 0.286629 | 0 | 0 | 0 | 0.20892008 | 0.23741888 | 8.797501 | 8.769002 | 8.783251 | -324.33756 | -20.63756 | -44.70603 | -50.65281 | -47.68393 | -47.6558 | 1.621984 | 0.9319134 | 0.9277055 | 0.936228 | 0.9319537 | 0.9319134 | 0.00138503 | 9.319537 | 16.21984 | 38.26184
| 1541 | 2015-08-05 00:51 | 0:51 | 0 | 0 | 5544.46 | 4.09448 | -224.389 | 0.499749 | -0.00445533 | 89.8 | 90.5 | 88 | 23.3 | 21.9 | 84 | 37.2178 | 507.647 | 0.00183105 | 0.156492 | 0.286811 | 0 | 0 | 0 | 0.20922742 | 0.2369566 | 8.797193 | 8.769464 | 8.783329 | -324.33756 | -20.63756 | -44.77035 | -50.55663 | -47.66777 | -47.6558 | 1.621984 | 0.9319134 | 0.9277969 | 0.9360889 | 0.9319306 | 0.9319134 | 0.001613465 | 9.319306 | 16.21984 | 38.22757
| 1542 | 2015-08-05 00:53 | 0:53 | 0 | 0 | 5549.43 | 5.01831 | -224.389 | 0.499749 | -0.00445533 | 92.2 | 91.1 | 88.3 | 23.3 | 21.9 | 83.9 | 36.8484 | 507.647 | 0.00183105 | 0.156613 | 0.28672 | 0 | 0 | 0 | 0.20892008 | 0.23718774 | 8.797501 | 8.769233 | 8.783367 | -324.70696 | -21.00696 | -44.70603 | -50.60472 | -47.65982 | -48.0252 | 1.623589 | 0.9324431 | 0.9277055 | 0.9361584 | 0.9319192 | 0.9324431 | 0.001083819 | 9.319192 | 16.23589 | 38.26184
| 1543 | 2015-08-05 00:54 | 0:54 | 0 | 0 | 5558.12 | 4.09448 | -224.389 | 0.499749 | -0.00445533 | 91.3 | 90 | 88.5 | 23.3 | 21.9 | 84 | 36.8484 | 507.647 | 0.00183105 | 0.156402 | 0.286537 | 0 | 0 | 0 | 0.20945602 | 0.23765256 | 8.796965 | 8.768768 | 8.782867 | -324.70696 | -21.00696 | -44.8182 | -50.70142 | -47.76423 | -48.0252 | 1.623589 | 0.9324431 | 0.9278648 | 0.9362983 | 0.9320688 | 0.9324431 | 0.001083819 | 9.320688 | 16.23589 | 38.32175
| 1544 | 2015-08-05 00:56 | 0:56 | 0 | 0 | 5557.19 | 4.09448 | -224.389 | 0.49973 | -0.00445533 | 90.5 | 91.7 | 88.9 | 23.4 | 21.9 | 84 | 36.8484 | 507.647 | 0.00183105 | 0.156492 | 0.286629 | 0 | 0 | 0 | 0.20922742 | 0.23741888 | 8.797193 | 8.769002 | 8.783098 | -324.70696 | -21.00696 | -44.77035 | -50.65281 | -47.716 | -48.0252 | 1.623589 | 0.9324431 | 0.9277969 | 0.936228 | 0.9319997 | 0.9324431 | 0.001083819 | 9.319997 | 16.23589 | 38.31534
| 1545 | 2015-08-05 00:58 | 0:58 | 0 | 0 | 5553.47 | 5.01831 | -224.389 | 0.499749 | -0.00445533 | 89.9 | 89.6 | 89.2 | 23.4 | 21.8 | 84 | 36.8484 | 507.647 | 0.00183105 | 0.156402 | 0.286446 | 0 | 0 | 0 | 0.20945602 | 0.2378837 | 8.796965 | 8.768537 | 8.782751 | -324.70696 | -21.00696 | -44.8182 | -50.7495 | -47.78834 | -48.0252 | 1.623589 | 0.9324431 | 0.9278648 | 0.9363678 | 0.9321034 | 0.9324431 | 0.001335241 | 9.321034 | 16.23589 | 38.28969
| 1546 | 2015-08-05 00:59 | 0:59 | 0 | 0 | 5542.6 | 5.01831 | -224.389 | 0.499749 | -0.00445533 | 90.9 | 91.4 | 89.5 | 23.4 | 21.8 | 83.8 | 36.7094 | 507.647 | 0.00244141 | 0.156402 | 0.286811 | 0 | 0 | 0 | 0.20945602 | 0.2369566 | 8.796965 | 8.769464 | 8.783215 | -324.84596 | -21.14596 | -44.8182 | -50.55663 | -47.69162 | -48.1642 | 1.624194 | 0.9326425 | 0.9278648 | 0.9360889 | 0.9319647 | 0.9326425 | 0.001135787 | 9.319647 | 16.24194 | 38.21475
| 1547 | 2015-08-05 01:01 | 1:01 | 0 | 0 | 5555.33 | 5.01831 | -224.389 | 0.499749 | -0.00445533 | 91.8 | 89.4 | 89.8 | 23.4 | 21.8 | 83.9 | 36.6736 | 507.647 | 0.00183105 | 0.156311 | 0.286811 | 0 | 0 | 0 | 0.20968716 | 0.2369566 | 8.796734 | 8.769464 | 8.783099 | -324.88176 | -21.18176 | -44.86657 | -50.55663 | -47.71573 | -48.2 | 1.62435 | 0.9326939 | 0.9279335 | 0.9360889 | 0.9319993 | 0.9326939 | 0.001084403 | 9.319993 | 16.2435 | 38.30252
| 1548 | 2015-08-05 01:03 | 1:03 | 0 | 0 | 5559.98 | 4.09448 | -224.389 | 0.499749 | -0.00463927 | 90.8 | 90.9 | 90.1 | 23.4 | 21.8 | 83.9 | 36.6856 | 507.647 | 0.00244141 | 0.156311 | 0.286537 | 0 | 0 | 0 | 0.20968716 | 0.23765256 | 8.796734 | 8.768768 | 8.782751 | -324.86976 | -21.16976 | -44.86657 | -50.70142 | -47.78834 | -48.188 | 1.624298 | 0.9326767 | 0.9279335 | 0.9362983 | 0.9321034 | 0.9326767 | 0.001101627 | 9.321034 | 16.24298 | 38.33458
| 1549 | 2015-08-05 01:04 | 1:04 | 0 | 0 | 5557.19 | 5.01831 | -213.205 | 0.499749 | -0.00445533 | 90.2 | 90.1 | 90.4 | 23.4 | 21.9 | 83.9 | 36.6856 | 507.647 | 0.00183105 | 0.156311 | 0.286629 | 0 | 0 | 0 | 0.20968716 | 0.23741888 | 8.796734 | 8.769002 | 8.782868 | -324.86976 | -21.16976 | -44.86657 | -50.65281 | -47.76396 | -48.188 | 1.624298 | 0.9326767 | 0.9279335 | 0.936228 | 0.9320684 | 0.9326767 | 0.001101627 | 9.320684 | 16.24298 | 38.31534
| 1550 | 2015-08-05 01:06 | 1:06 | 0 | 0 | 5552.22 | 4.09448 | -224.389 | 0.499749 | -0.00445533 | 89.6 | 90.4 | 90.6 | 23.4 | 21.9 | 83.9 | 36.6856 | 507.647 | 0.00183105 | 0.156311 | 0.28672 | 0 | 0 | 0 | 0.20968716 | 0.23718774 | 8.796734 | 8.769233 | 8.782983 | -324.86976 | -21.16976 | -44.86657 | -50.60472 | -47.73985 | -48.188 | 1.624298 | 0.9326767 | 0.9279335 | 0.9361584 | 0.9320339 | 0.9326767 | 0.001067243 | 9.320339 | 16.24298 | 38.28108
| 1551 | 2015-08-05 01:08 | 1:08 | 0 | 0 | 5555.33 | 4.09448 | -213.205 | 0.499749 | -0.00445533 | 91.8 | 91.3 | 90.9 | 23.4 | 21.9 | 83.9 | 36.4751 | 507.647 | 0.00183105 | 0.156311 | 0.286355 | 0 | 0 | 0 | 0.20968716 | 0.23811484 | 8.796734 | 8.768306 | 8.78252 | -325.08026 | -21.38026 | -44.86657 | -50.79758 | -47.83656 | -48.3985 | 1.625214 | 0.9329789 | 0.9279335 | 0.9364374 | 0.9321725 | 0.9329789 | 0.0007650069 | 9.321725 | 16.25214 | 38.30252
| 1552 | 2015-08-05 01:09 | 1:09 | 0 | 0 | 5563.09 | 4.09448 | -213.205 | 0.499749 | -0.00445533 | 90.8 | 90 | 91.1 | 23.4 | 21.9 | 83.9 | 36.4751 | 507.647 | 0.00183105 | 0.156221 | 0.286355 | 0 | 0 | 0 | 0.20991576 | 0.23811484 | 8.796505 | 8.768306 | 8.782406 | -325.08026 | -21.38026 | -44.9144 | -50.79758 | -47.86041 | -48.3985 | 1.625214 | 0.9329789 | 0.9280015 | 0.9364374 | 0.9322067 | 0.9329789 | 0.0007650069 | 9.322067 | 16.25214 | 38.35602
| 1553 | 2015-08-05 01:11 | 1:11 | 0 | 0 | 5562.16 | 5.01831 | -224.389 | 0.499749 | -0.00445533 | 90.2 | 91.6 | 91.2 | 23.5 | 21.9 | 83.9 | 36.4751 | 507.647 | 0.00183105 | 0.156311 | 0.286446 | 0 | 0 | 0 | 0.20968716 | 0.2378837 | 8.796734 | 8.768537 | 8.782635 | -325.08026 | -21.38026 | -44.86657 | -50.7495 | -47.81245 | -48.3985 | 1.625214 | 0.9329789 | 0.9279335 | 0.9363678 | 0.9321379 | 0.9329789 | 0.0007650069 | 9.321379 | 16.25214 | 38.34961
| 1554 | 2015-08-05 01:13 | 1:13 | 0 | 0 | 5559.05 | 5.01831 | -213.205 | 0.499749 | -0.00445533 | 89.6 | 89.5 | 91.2 | 23.4 | 21.8 | 83.9 | 36.4751 | 507.647 | 0.00183105 | 0.156311 | 0.286142 | 0 | 0 | 0 | 0.20968716 | 0.23865586 | 8.796734 | 8.767765 | 8.782249 | -325.08026 | -21.38026 | -44.86657 | -50.91011 | -47.893 | -48.3985 | 1.625214 | 0.9329789 | 0.9279335 | 0.9366002 | 0.9322534 | 0.9329789 | 0.0007650069 | 9.322534 | 16.25214 | 38.32817
| 1555 | 2015-08-05 01:14 | 1:14 | 0 | 0 | 5554.4 | 4.09448 | -224.389 | 0.499749 | -0.00445533 | 91.9 | 91.2 | 91.1 | 23.4 | 21.8 | 83.9 | 36.4751 | 507.647 | 0.00183105 | 0.156221 | 0.286446 | 0 | 0 | 0 | 0.20991576 | 0.2378837 | 8.796505 | 8.768537 | 8.782521 | -325.08026 | -21.38026 | -44.9144 | -50.7495 | -47.8363 | -48.3985 | 1.625214 | 0.9329789 | 0.9280015 | 0.9363678 | 0.9321721 | 0.9329789 | 0.0007650069 | 9.321721 | 16.25214 | 38.29611
| 1556 | 2015-08-05 01:16 | 1:16 | 0 | 0 | 5563.09 | 5.01831 | -213.205 | 0.499749 | -0.00445533 | 90.9 | 89.3 | 90.8 | 23.4 | 21.8 | 83.9 | 36.4751 | 507.647 | 0.00183105 | 0.156311 | 0.286446 | 0 | 0 | 0 | 0.20968716 | 0.2378837 | 8.796734 | 8.768537 | 8.782635 | -325.08026 | -21.38026 | -44.86657 | -50.7495 | -47.81245 | -48.3985 | 1.625214 | 0.9329789 | 0.9279335 | 0.9363678 | 0.9321379 | 0.9329789 | 0.0007650069 | 9.321379 | 16.25214 | 38.35602
| 1557 | 2015-08-05 01:18 | 1:18 | 0 | 0 | 5564.02 | 5.01831 | -224.389 | 0.499749 | -0.00445533 | 90.3 | 90.8 | 90.4 | 23.4 | 21.8 | 84 | 36.4751 | 507.647 | 0.00183105 | 0.156221 | 0.286355 | 0 | 0 | 0 | 0.20991576 | 0.23811484 | 8.796505 | 8.768306 | 8.782406 | -325.08026 | -21.38026 | -44.9144 | -50.79758 | -47.86041 | -48.3985 | 1.625214 | 0.9329789 | 0.9280015 | 0.9364374 | 0.9322067 | 0.9329789 | 0.0007650069 | 9.322067 | 16.25214 | 38.36243
| 1558 | 2015-08-05 01:20 | 1:20 | 0 | 0 | 5559.98 | 5.01831 | -224.389 | 0.499749 | -0.00445533 | 89.8 | 90.5 | 90 | 23.4 | 21.8 | 84 | 36.4751 | 507.647 | 0.00183105 | 0.156221 | 0.28596 | 0 | 0 | 0 | 0.20991576 | 0.23911814 | 8.796505 | 8.767303 | 8.781904 | -325.08026 | -21.38026 | -44.9144 | -51.00625 | -47.96506 | -48.3985 | 1.625214 | 0.9329789 | 0.9280015 | 0.9367394 | 0.9323568 | 0.9329789 | 0.0007650069 | 9.323568 | 16.25214 | 38.33458
| 1559 | 2015-08-05 01:21 | 1:21 | 0 | 0 | 5547.57 | 5.01831 | -224.389 | 0.49973 | -0.00463927 | 92.4 | 89.9 | 89.6 | 23.3 | 21.8 | 83.9 | 36.4751 | 507.647 | 0.00183105 | 0.156221 | 0.286234 | 0 | 0 | 0 | 0.20991576 | 0.23842218 | 8.796505 | 8.767999 | 8.782252 | -325.08026 | -21.38026 | -44.9144 | -50.86151 | -47.89247 | -48.3985 | 1.625214 | 0.9329789 | 0.9280015 | 0.9365299 | 0.9322527 | 0.9329789 | 0.0007650069 | 9.322527 | 16.25214 | 38.24902
| 1560 | 2015-08-05 01:23 | 1:23 | 0 | 0 | 5560.92 | 5.01831 | -224.389 | 0.49973 | -0.00445533 | 91.7 | 91.6 | 89.2 | 23.3 | 21.8 | 84 | 36.4751 | 507.647 | 0.00183105 | 0.15613 | 0.286142 | 0 | 0 | 0 | 0.2101469 | 0.23865586 | 8.796274 | 8.767765 | 8.782019 | -325.08026 | -21.38026 | -44.96277 | -50.91011 | -47.94096 | -48.3985 | 1.625214 | 0.9329789 | 0.9280702 | 0.9366002 | 0.9323222 | 0.9329789 | 0.0007650069 | 9.323222 | 16.25214 | 38.34106
| 1561 | 2015-08-05 01:24 | 1:24 | 0 | 0 | 5567.74 | 4.09448 | -224.389 | 0.49973 | -0.00445533 | 90.8 | 89.6 | 88.7 | 23.3 | 21.9 | 84.2 | 36.4751 | 507.647 | 0.00183105 | 0.15613 | 0.286051 | 0 | 0 | 0 | 0.2101469 | 0.238887 | 8.796274 | 8.767534 | 8.781904 | -325.08026 | -21.38026 | -44.96277 | -50.95818 | -47.96506 | -48.3985 | 1.625214 | 0.9329789 | 0.9280702 | 0.9366698 | 0.9323568 | 0.9329789 | 0.0007650069 | 9.323568 | 16.25214 | 38.38808
| 1562 | 2015-08-05 01:26 | 1:26 | 0 | 0 | 5565.88 | 4.09448 | -224.389 | 0.499749 | -0.00445533 | 90.3 | 90.9 | 88.3 | 23.3 | 21.9 | 84.1 | 36.4751 | 507.647 | 0.00183105 | 0.15604 | 0.286051 | 0 | 0 | 0 | 0.2103755 | 0.238887 | 8.796045 | 8.767534 | 8.78179 | -325.08026 | -21.38026 | -45.0106 | -50.95818 | -47.98891 | -48.3985 | 1.625214 | 0.9329789 | 0.9281382 | 0.9366698 | 0.932391 | 0.9329789 | 0.0007650069 | 9.32391 | 16.25214 | 38.37526
| 1563 | 2015-08-05 01:28 | 1:28 | 0 | 0 | 5559.98 | 5.01831 | -224.389 | 0.499749 | -0.00445533 | 89.8 | 89.9 | 87.9 | 23.3 | 21.9 | 84 | 36.4751 | 507.647 | 0.00183105 | 0.15604 | 0.28596 | 0 | 0 | 0 | 0.2103755 | 0.23911814 | 8.796045 | 8.767303 | 8.781674 | -325.08026 | -21.38026 | -45.0106 | -51.00625 | -48.01302 | -48.3985 | 1.625214 | 0.9329789 | 0.9281382 | 0.9367394 | 0.9324256 | 0.9329789 | 0.0007650069 | 9.324256 | 16.25214 | 38.33458
| 1564 | 2015-08-05 01:29 | 1:29 | 0 | 0 | 5551.29 | 4.09448 | -224.389 | 0.49973 | -0.00445533 | 92.1 | 90.5 | 87.5 | 23.3 | 21.8 | 84.1 | 36.4751 | 507.647 | 0.00183105 | 0.15604 | 0.286142 | 0 | 0 | 0 | 0.2103755 | 0.23865586 | 8.796045 | 8.767765 | 8.781905 | -325.08026 | -21.38026 | -45.0106 | -50.91011 | -47.9648 | -48.3985 | 1.625214 | 0.9329789 | 0.9281382 | 0.9366002 | 0.9323564 | 0.9329789 | 0.0007650069 | 9.323564 | 16.25214 | 38.27466
| 1565 | 2015-08-05 01:31 | 1:31 | 0 | 0 | 5559.05 | 5.01831 | -224.389 | 0.49973 | -0.00445533 | 91.2 | 91.2 | 87.3 | 23.3 | 21.8 | 84.1 | 36.4751 | 507.647 | 0.00183105 | 0.15604 | 0.286051 | 0 | 0 | 0 | 0.2103755 | 0.238887 | 8.796045 | 8.767534 | 8.78179 | -325.08026 | -21.38026 | -45.0106 | -50.95818 | -47.98891 | -48.3985 | 1.625214 | 0.9329789 | 0.9281382 | 0.9366698 | 0.932391 | 0.9329789 | 0.0007650069 | 9.32391 | 16.25214 | 38.32817
| 1566 | 2015-08-05 01:33 | 1:33 | 0 | 0 | 5559.98 | 4.09448 | -224.389 | 0.49973 | -0.00445533 | 90.4 | 89.9 | 87.2 | 23.3 | 21.8 | 84.1 | 36.4751 | 507.647 | 0.00183105 | 0.155738 | 0.286051 | 0 | 0 | 0 | 0.21114258 | 0.238887 | 8.795278 | 8.767534 | 8.781406 | -325.08026 | -21.38026 | -45.17109 | -50.95818 | -48.06891 | -48.3985 | 1.625214 | 0.9329789 | 0.9283664 | 0.9366698 | 0.9325058 | 0.9329789 | 0.0007821268 | 9.325058 | 16.25214 | 38.33458
| 1567 | 2015-08-05 01:34 | 1:34 | 0 | 0 | 5554.4 | 4.09448 | -224.389 | 0.499749 | -0.00445533 | 89.9 | 91.8 | 87.3 | 23.3 | 21.8 | 84 | 36.4751 | 507.647 | 0.00183105 | 0.155949 | 0.285869 | 0 | 0 | 0 | 0.21060664 | 0.23934928 | 8.795814 | 8.767072 | 8.781443 | -325.08026 | -21.38026 | -45.05897 | -51.05432 | -48.06123 | -48.3985 | 1.625214 | 0.9329789 | 0.928207 | 0.936809 | 0.9324947 | 0.9329789 | 0.0007821268 | 9.324947 | 16.25214 | 38.29611
| 1568 | 2015-08-05 01:36 | 1:36 | 0 | 0 | 5546.64 | 4.09448 | -224.389 | 0.499749 | -0.00445533 | 91.7 | 89.5 | 87.3 | 23.3 | 21.9 | 84.1 | 36.3877 | 507.647 | 0.00183105 | 0.155859 | 0.28596 | 0 | 0 | 0 | 0.21083524 | 0.23911814 | 8.795586 | 8.767303 | 8.781444 | -325.16766 | -21.46766 | -45.10679 | -51.00625 | -48.06097 | -48.4859 | 1.625595 | 0.9331044 | 0.928275 | 0.9367394 | 0.9324944 | 0.9331044 | 0.0006565804 | 9.324944 | 16.25595 | 38.2426
| 1569 | 2015-08-05 01:38 | 1:38 | 0 | 0 | 5554.4 | 4.09448 | -224.389 | 0.499749 | -0.00445533 | 91.1 | 91.3 | 87.4 | 23.3 | 21.9 | 84.1 | 36.3877 | 507.647 | 0.00183105 | 0.155738 | 0.286051 | 0 | 0 | 0 | 0.21114258 | 0.238887 | 8.795278 | 8.767534 | 8.781406 | -325.16766 | -21.46766 | -45.17109 | -50.95818 | -48.06891 | -48.4859 | 1.625595 | 0.9331044 | 0.9283664 | 0.9366698 | 0.9325058 | 0.9331044 | 0.0006565804 | 9.325058 | 16.25595 | 38.29611
| 1570 | 2015-08-05 01:39 | 1:39 | 0 | 0 | 5554.4 | 5.01831 | -224.389 | 0.499749 | -0.00445533 | 90.3 | 89.3 | 87.6 | 23.3 | 21.9 | 84 | 36.3877 | 507.647 | 0.00183105 | 0.155738 | 0.28596 | 0 | 0 | 0 | 0.21114258 | 0.23911814 | 8.795278 | 8.767303 | 8.78129 | -325.16766 | -21.46766 | -45.17109 | -51.00625 | -48.09302 | -48.4859 | 1.625595 | 0.9331044 | 0.9283664 | 0.9367394 | 0.9325404 | 0.9331044 | 0.0009766511 | 9.325404 | 16.25595 | 38.29611
| 1571 | 2015-08-05 01:41 | 1:41 | 0 | 0 | 5549.43 | 5.01831 | -224.389 | 0.49973 | -0.00445533 | 89.8 | 90.9 | 87.8 | 23.3 | 21.8 | 84 | 36.3877 | 507.647 | 0.00183105 | 0.15613 | 0.285869 | 0 | 0 | 0 | 0.2101469 | 0.23934928 | 8.796274 | 8.767072 | 8.781673 | -325.16766 | -21.46766 | -44.96277 | -51.05432 | -48.01328 | -48.4859 | 1.625595 | 0.9331044 | 0.9280702 | 0.936809 | 0.9324259 | 0.9331044 | 0.0009766511 | 9.324259 | 16.25595 | 38.26184
| 1572 | 2015-08-05 01:43 | 1:43 | 0 | 0 | 5545.71 | 5.01831 | -224.389 | 0.499749 | -0.00445533 | 91.9 | 90.2 | 88 | 23.3 | 21.8 | 83.9 | 36.2527 | 507.647 | 0.00244141 | 0.155738 | 0.28596 | 0 | 0 | 0 | 0.21114258 | 0.23911814 | 8.795278 | 8.767303 | 8.78129 | -325.30266 | -21.60266 | -45.17109 | -51.00625 | -48.09302 | -48.6209 | 1.626184 | 0.9332984 | 0.9283664 | 0.9367394 | 0.9325404 | 0.9332984 | 0.0007826629 | 9.325404 | 16.26184 | 38.23619
| 1573 | 2015-08-05 01:44 | 1:44 | 0 | 0 | 5553.47 | 5.01831 | -224.389 | 0.49973 | -0.00445533 | 91 | 90.4 | 88.3 | 23.3 | 21.8 | 84 | 36.2527 | 507.647 | 0.00244141 | 0.155738 | 0.286051 | 0 | 0 | 0 | 0.21114258 | 0.238887 | 8.795278 | 8.767534 | 8.781406 | -325.30266 | -21.60266 | -45.17109 | -50.95818 | -48.06891 | -48.6209 | 1.626184 | 0.9332984 | 0.9283664 | 0.9366698 | 0.9325058 | 0.9332984 | 0.0007826629 | 9.325058 | 16.26184 | 38.28969
| 1574 | 2015-08-05 01:46 | 1:46 | 0 | 0 | 5553.47 | 5.01831 | -224.389 | 0.499749 | -0.00445533 | 90.3 | 91.2 | 88.6 | 23.3 | 21.8 | 83.9 | 36.2527 | 507.647 | 0.00244141 | 0.155647 | 0.285686 | 0 | 0 | 0 | 0.21137372 | 0.2398141 | 8.795047 | 8.766607 | 8.780827 | -325.30266 | -21.60266 | -45.21945 | -51.15097 | -48.1897 | -48.6209 | 1.626184 | 0.9332984 | 0.9284352 | 0.936949 | 0.9326791 | 0.9332984 | 0.0007826629 | 9.326791 | 16.26184 | 38.28969
| 1575 | 2015-08-05 01:48 | 1:48 | 0 | 0 | 5549.43 | 5.01831 | -224.389 | 0.49973 | -0.00445533 | 89.6 | 90 | 88.8 | 23.3 | 21.8 | 83.9 | 36.2527 | 507.647 | 0.00183105 | 0.155738 | 0.285869 | 0 | 0 | 0 | 0.21114258 | 0.23934928 | 8.795278 | 8.767072 | 8.781175 | -325.30266 | -21.60266 | -45.17109 | -51.05432 | -48.11712 | -48.6209 | 1.626184 | 0.9332984 | 0.9283664 | 0.936809 | 0.9325749 | 0.9332984 | 0.0007826629 | 9.325749 | 16.26184 | 38.26184
| 1576 | 2015-08-05 01:50 | 1:49 | 0 | 0 | 5550.36 | 4.09448 | -224.389 | 0.49973 | -0.00445533 | 91.5 | 91.7 | 89.1 | 23.3 | 21.8 | 83.9 | 36.0938 | 507.647 | 0.00183105 | 0.155647 | 0.286051 | 0 | 0 | 0 | 0.21137372 | 0.238887 | 8.795047 | 8.767534 | 8.78129 | -325.46156 | -21.76156 | -45.21945 | -50.95818 | -48.09302 | -48.7798 | 1.626878 | 0.9335269 | 0.9284352 | 0.9366698 | 0.9325404 | 0.9335269 | 0.0005542281 | 9.325404 | 16.26878 | 38.26825
| 1577 | 2015-08-05 01:51 | 1:51 | 0 | 0 | 5556.26 | 5.01831 | -213.205 | 0.499749 | -0.00445533 | 90.6 | 89.5 | 89.5 | 23.3 | 21.9 | 83.9 | 36.0938 | 507.647 | 0.00183105 | 0.155647 | 0.285869 | 0 | 0 | 0 | 0.21137372 | 0.23934928 | 8.795047 | 8.767072 | 8.781059 | -325.46156 | -21.76156 | -45.21945 | -51.05432 | -48.14123 | -48.7798 | 1.626878 | 0.9335269 | 0.9284352 | 0.936809 | 0.9326095 | 0.9335269 | 0.0005542281 | 9.326095 | 16.26878 | 38.30893
| 1578 | 2015-08-05 01:53 | 1:53 | 0 | 0 | 5554.4 | 4.09448 | -224.389 | 0.499749 | -0.00445533 | 90 | 91.5 | 89.8 | 23.3 | 21.9 | 83.9 | 36.0938 | 507.647 | 0.00183105 | 0.155647 | 0.285869 | 0 | 0 | 0 | 0.21137372 | 0.23934928 | 8.795047 | 8.767072 | 8.781059 | -325.46156 | -21.76156 | -45.21945 | -51.05432 | -48.14123 | -48.7798 | 1.626878 | 0.9335269 | 0.9284352 | 0.936809 | 0.9326095 | 0.9335269 | 0.0005542281 | 9.326095 | 16.26878 | 38.29611
| 1579 | 2015-08-05 01:54 | 1:54 | 0 | 0 | 5547.57 | 4.09448 | -224.389 | 0.49973 | -0.00463927 | 89.5 | 89.4 | 90 | 23.3 | 21.9 | 83.8 | 36.0938 | 507.647 | 0.00244141 | 0.155647 | 0.285869 | 0 | 0 | 0 | 0.21137372 | 0.23934928 | 8.795047 | 8.767072 | 8.781059 | -325.46156 | -21.76156 | -45.21945 | -51.05432 | -48.14123 | -48.7798 | 1.626878 | 0.9335269 | 0.9284352 | 0.936809 | 0.9326095 | 0.9335269 | 0.0005542281 | 9.326095 | 16.26878 | 38.24902
| 1580 | 2015-08-05 01:56 | 1:56 | 0 | 0 | 5558.12 | 4.09448 | -224.389 | 0.499749 | -0.00445533 | 92.2 | 90.9 | 90.3 | 23.3 | 21.9 | 83.8 | 35.919 | 507.647 | 0.00244141 | 0.155466 | 0.286051 | 0 | 0 | 0 | 0.21183346 | 0.238887 | 8.794587 | 8.767534 | 8.781061 | -325.63636 | -21.93636 | -45.31561 | -50.95818 | -48.14096 | -48.9546 | 1.627642 | 0.9337783 | 0.928572 | 0.9366698 | 0.9326092 | 0.9337783 | 0.0003028063 | 9.326092 | 16.27642 | 38.32175
| 1581 | 2015-08-05 01:58 | 1:58 | 0 | 0 | 5567.74 | 4.09448 | -224.389 | 0.499749 | -0.00445533 | 91.2 | 90.2 | 90.6 | 23.3 | 21.9 | 83.9 | 35.919 | 507.647 | 0.00244141 | 0.155466 | 0.28596 | 0 | 0 | 0 | 0.21183346 | 0.23911814 | 8.794587 | 8.767303 | 8.780945 | -325.63636 | -21.93636 | -45.31561 | -51.00625 | -48.16507 | -48.9546 | 1.627642 | 0.9337783 | 0.928572 | 0.9367394 | 0.9326437 | 0.9337783 | 0.0003028063 | 9.326437 | 16.27642 | 38.38808
| 1582 | 2015-08-05 02:00 | 2:00 | 0 | 0 | 5569.92 | 5.01831 | -224.389 | 0.499749 | -0.00445533 | 90.5 | 90.4 | 91 | 23.4 | 21.8 | 84 | 35.919 | 507.647 | 0.00183105 | 0.155557 | 0.285686 | 0 | 0 | 0 | 0.21160232 | 0.2398141 | 8.794819 | 8.766607 | 8.780713 | -325.63636 | -21.93636 | -45.26727 | -51.15097 | -48.21354 | -48.9546 | 1.627642 | 0.9337783 | 0.9285032 | 0.936949 | 0.9327133 | 0.9337783 | 0.0003028063 | 9.327133 | 16.27642 | 38.40311
| 1583 | 2015-08-05 02:01 | 2:01 | 0 | 0 | 5565.88 | 4.09448 | -224.389 | 0.499749 | -0.00445533 | 89.9 | 91.4 | 91.2 | 23.3 | 21.8 | 83.9 | 35.919 | 507.647 | 0.00244141 | 0.155647 | 0.285869 | 0 | 0 | 0 | 0.21137372 | 0.23934928 | 8.795047 | 8.767072 | 8.781059 | -325.63636 | -21.93636 | -45.21945 | -51.05432 | -48.14123 | -48.9546 | 1.627642 | 0.9337783 | 0.9284352 | 0.936809 | 0.9326095 | 0.9337783 | 0.0003028063 | 9.326095 | 16.27642 | 38.37526
| 1584 | 2015-08-05 02:03 | 2:03 | 0 | 0 | 5554.4 | 5.01831 | -224.389 | 0.499749 | -0.00445533 | 90.8 | 90 | 91.3 | 23.3 | 21.8 | 83.9 | 35.919 | 507.647 | 0.00183105 | 0.155647 | 0.285595 | 0 | 0 | 0 | 0.21137372 | 0.24004524 | 8.795047 | 8.766376 | 8.780711 | -325.63636 | -21.93636 | -45.21945 | -51.19903 | -48.2138 | -48.9546 | 1.627642 | 0.9337783 | 0.9284352 | 0.9370186 | 0.9327137 | 0.9337783 | 0.0003028063 | 9.327137 | 16.27642 | 38.29611
| 1585 | 2015-08-05 02:04 | 2:05 | 0 | 0 | 5564.95 | 4.09448 | -224.389 | 0.499749 | -0.00445533 | 91.7 | 91.7 | 91.2 | 23.3 | 21.6 | 83.9 | 35.919 | 507.647 | 0.00244141 | 0.155557 | 0.285686 | 0 | 0 | 0 | 0.21160232 | 0.2398141 | 8.794819 | 8.766607 | 8.780713 | -325.63636 | -21.93636 | -45.26727 | -51.15097 | -48.21354 | -48.9546 | 1.627642 | 0.9337783 | 0.9285032 | 0.936949 | 0.9327133 | 0.9337783 | 0.0003028063 | 9.327133 | 16.27642 | 38.36885
| 1586 | 2015-08-05 02:06 | 2:06 | 0 | 0 | 5568.68 | 4.09448 | -224.389 | 0.499749 | -0.00445533 | 90.9 | 89.6 | 91.2 | 23.3 | 21.7 | 84 | 35.9429 | 507.647 | 0.00183105 | 0.155647 | 0.285778 | 0 | 0 | 0 | 0.21137372 | 0.23958042 | 8.795047 | 8.76684 | 8.780944 | -325.61246 | -21.91246 | -45.21945 | -51.10238 | -48.16533 | -48.9307 | 1.627537 | 0.9337439 | 0.9284352 | 0.9368786 | 0.9326441 | 0.9337439 | 0.0003371907 | 9.326441 | 16.27537 | 38.39456
| 1587 | 2015-08-05 02:08 | 2:08 | 0 | 0 | 5567.74 | 5.01831 | -224.389 | 0.49973 | -0.00445533 | 90.2 | 91.4 | 91.1 | 23.3 | 21.8 | 84 | 35.9429 | 507.647 | 0.00183105 | 0.155557 | 0.285595 | 0 | 0 | 0 | 0.21160232 | 0.24004524 | 8.794819 | 8.766376 | 8.780597 | -325.61246 | -21.91246 | -45.26727 | -51.19903 | -48.23764 | -48.9307 | 1.627537 | 0.9337439 | 0.9285032 | 0.9370186 | 0.9327479 | 0.9337439 | 0.0003371907 | 9.327479 | 16.27537 | 38.38808
| 1588 | 2015-08-05 02:10 | 2:10 | 0 | 0 | 5564.02 | 5.01831 | -224.389 | 0.499749 | -0.00445533 | 89.6 | 89.4 | 90.7 | 23.3 | 21.9 | 84 | 35.9429 | 507.647 | 0.00183105 | 0.155557 | 0.285595 | 0 | 0 | 0 | 0.21160232 | 0.24004524 | 8.794819 | 8.766376 | 8.780597 | -325.61246 | -21.91246 | -45.26727 | -51.19903 | -48.23764 | -48.9307 | 1.627537 | 0.9337439 | 0.9285032 | 0.9370186 | 0.9327479 | 0.9337439 | 0.0003371907 | 9.327479 | 16.27537 | 38.36243
| 1589 | 2015-08-05 02:11 | 2:11 | 0 | 0 | 5559.98 | 5.01831 | -224.389 | 0.499749 | -0.00445533 | 91.5 | 90.9 | 90.3 | 23.3 | 21.9 | 83.9 | 35.9429 | 507.647 | 0.00244141 | 0.155557 | 0.285595 | 0 | 0 | 0 | 0.21160232 | 0.24004524 | 8.794819 | 8.766376 | 8.780597 | -325.61246 | -21.91246 | -45.26727 | -51.19903 | -48.23764 | -48.9307 | 1.627537 | 0.9337439 | 0.9285032 | 0.9370186 | 0.9327479 | 0.9337439 | 0.0003371907 | 9.327479 | 16.27537 | 38.33458
| 1590 | 2015-08-05 02:13 | 2:13 | 0 | 0 | 5564.95 | 5.01831 | -224.389 | 0.499749 | -0.00445533 | 90.6 | 90.2 | 89.9 | 23.3 | 21.9 | 84 | 35.9429 | 507.647 | 0.00244141 | 0.155557 | 0.285474 | 0 | 0 | 0 | 0.21160232 | 0.24035258 | 8.794819 | 8.766068 | 8.780443 | -325.61246 | -21.91246 | -45.26727 | -51.26293 | -48.26969 | -48.9307 | 1.627537 | 0.9337439 | 0.9285032 | 0.9371112 | 0.9327939 | 0.9337439 | 0.0003371907 | 9.327939 | 16.27537 | 38.36885
| 1591 | 2015-08-05 02:14 | 2:14 | 0 | 0 | 5564.02 | 4.09448 | -224.389 | 0.499749 | -0.00445533 | 90 | 90.5 | 89.4 | 23.3 | 21.8 | 84 | 35.9429 | 507.647 | 0.00183105 | 0.155285 | 0.285291 | 0 | 0 | 0 | 0.2122932 | 0.2408174 | 8.794128 | 8.765603 | 8.779866 | -325.61246 | -21.91246 | -45.41177 | -51.35956 | -48.39019 | -48.9307 | 1.627537 | 0.9337439 | 0.9287088 | 0.9372512 | 0.932967 | 0.9337439 | 0.0003371907 | 9.32967 | 16.27537 | 38.36243
| 1592 | 2015-08-05 02:16 | 2:16 | 0 | 0 | 5555.33 | 5.01831 | -224.389 | 0.499749 | -0.00445533 | 89.6 | 91.1 | 88.9 | 23.3 | 21.7 | 84 | 35.9429 | 507.647 | 0.00244141 | 0.155466 | 0.285291 | 0 | 0 | 0 | 0.21183346 | 0.2408174 | 8.794587 | 8.765603 | 8.780095 | -325.61246 | -21.91246 | -45.31561 | -51.35956 | -48.34226 | -48.9307 | 1.627537 | 0.9337439 | 0.928572 | 0.9372512 | 0.9328981 | 0.9337439 | 0.0003371907 | 9.328981 | 16.27537 | 38.30252
| 1593 | 2015-08-05 02:18 | 2:18 | 0 | 0 | 5559.05 | 5.01831 | -224.389 | 0.499749 | -0.00445533 | 92.3 | 90 | 88.5 | 23.3 | 21.8 | 84 | 35.9429 | 507.647 | 0.00244141 | 0.155376 | 0.285595 | 0 | 0 | 0 | 0.21206206 | 0.24004524 | 8.794359 | 8.766376 | 8.780367 | -325.61246 | -21.91246 | -45.36343 | -51.19903 | -48.28558 | -48.9307 | 1.627537 | 0.9337439 | 0.92864 | 0.9370186 | 0.9328167 | 0.9337439 | 0.0003371907 | 9.328167 | 16.27537 | 38.32817
| 1594 | 2015-08-05 02:19 | 2:19 | 0 | 0 | 5567.74 | 5.01831 | -224.389 | 0.499749 | -0.00463927 | 91.2 | 91.7 | 88 | 23.3 | 21.8 | 84.1 | 35.9429 | 507.647 | 0.00244141 | 0.155285 | 0.285474 | 0 | 0 | 0 | 0.2122932 | 0.24035258 | 8.794128 | 8.766068 | 8.780098 | -325.61246 | -21.91246 | -45.41177 | -51.26293 | -48.34173 | -48.9307 | 1.627537 | 0.9337439 | 0.9287088 | 0.9371112 | 0.9328974 | 0.9337439 | 0.0003371907 | 9.328974 | 16.27537 | 38.38808
| 1595 | 2015-08-05 02:21 | 2:21 | 0 | 0 | 5569.92 | 4.09448 | -224.389 | 0.499749 | -0.00445533 | 90.6 | 89.5 | 87.6 | 23.3 | 21.7 | 84.2 | 35.9429 | 507.647 | 0.00183105 | 0.155285 | 0.285474 | 0 | 0 | 0 | 0.2122932 | 0.24035258 | 8.794128 | 8.766068 | 8.780098 | -325.61246 | -21.91246 | -45.41177 | -51.26293 | -48.34173 | -48.9307 | 1.627537 | 0.9337439 | 0.9287088 | 0.9371112 | 0.9328974 | 0.9337439 | 0.0003371907 | 9.328974 | 16.27537 | 38.40311
| 1596 | 2015-08-05 02:23 | 2:23 | 0 | 0 | 5564.95 | 5.01831 | -224.389 | 0.49973 | -0.00445533 | 90 | 91.4 | 87.5 | 23.3 | 21.9 | 84.2 | 35.9429 | 507.647 | 0.00244141 | 0.155285 | 0.285382 | 0 | 0 | 0 | 0.2122932 | 0.24058626 | 8.794128 | 8.765835 | 8.779981 | -325.61246 | -21.91246 | -45.41177 | -51.31151 | -48.36609 | -48.9307 | 1.627537 | 0.9337439 | 0.9287088 | 0.9371816 | 0.9329323 | 0.9337439 | 0.0003887333 | 9.329323 | 16.27537 | 38.36885
| 1597 | 2015-08-05 02:24 | 2:24 | 0 | 0 | 5555.33 | 4.09448 | -224.389 | 0.499749 | -0.00445533 | 89.6 | 89.4 | 87.2 | 23.3 | 21.9 | 84.1 | 35.9429 | 507.647 | 0.00183105 | 0.155195 | 0.285291 | 0 | 0 | 0 | 0.2125218 | 0.2408174 | 8.793899 | 8.765603 | 8.779751 | -325.61246 | -21.91246 | -45.45959 | -51.35956 | -48.41402 | -48.9307 | 1.627537 | 0.9337439 | 0.9287768 | 0.9372512 | 0.9330012 | 0.9337439 | 0.0003887333 | 9.330012 | 16.27537 | 38.30252
| 1598 | 2015-08-05 02:26 | 2:26 | 0 | 0 | 5556.26 | 5.01831 | -224.389 | 0.49973 | -0.00445533 | 91.8 | 90.9 | 87.2 | 23.3 | 21.9 | 84.1 | 35.9429 | 507.647 | 0.00183105 | 0.155376 | 0.285291 | 0 | 0 | 0 | 0.21206206 | 0.2408174 | 8.794359 | 8.765603 | 8.779981 | -325.61246 | -21.91246 | -45.36343 | -51.35956 | -48.36609 | -48.9307 | 1.627537 | 0.9337439 | 0.92864 | 0.9372512 | 0.9329323 | 0.9337439 | 0.0003887333 | 9.329323 | 16.27537 | 38.30893
| 1599 | 2015-08-05 02:28 | 2:28 | 0 | 0 | 5559.98 | 5.01831 | -224.389 | 0.499749 | -0.00445533 | 90.9 | 90.1 | 87.2 | 23.3 | 21.9 | 84.2 | 35.9429 | 507.647 | 0.00183105 | 0.155104 | 0.285382 | 0 | 0 | 0 | 0.21275294 | 0.24058626 | 8.793668 | 8.765835 | 8.779751 | -325.61246 | -21.91246 | -45.50793 | -51.31151 | -48.41402 | -48.9307 | 1.627537 | 0.9337439 | 0.9288457 | 0.9371816 | 0.9330012 | 0.9337439 | 0.0003887333 | 9.330012 | 16.27537 | 38.33458
| 1600 | 2015-08-05 02:29 | 2:30 | 0 | 0 | 5559.05 | 5.01831 | -224.389 | 0.499749 | -0.00445533 | 90.2 | 90.5 | 87.3 | 23.3 | 21.9 | 84 | 35.9429 | 507.647 | 0.00244141 | 0.155285 | 0.285291 | 0 | 0 | 0 | 0.2122932 | 0.2408174 | 8.794128 | 8.765603 | 8.779866 | -325.61246 | -21.91246 | -45.41177 | -51.35956 | -48.39019 | -48.9307 | 1.627537 | 0.9337439 | 0.9287088 | 0.9372512 | 0.932967 | 0.9337439 | 0.0005317293 | 9.32967 | 16.27537 | 38.32817
| 1601 | 2015-08-05 02:31 | 2:31 | 0 | 0 | 5552.22 | 5.01831 | -213.205 | 0.499749 | -0.00445533 | 89.6 | 91.1 | 87.5 | 23.3 | 21.8 | 84.1 | 35.9429 | 507.647 | 0.00183105 | 0.155285 | 0.2852 | 0 | 0 | 0 | 0.2122932 | 0.24104854 | 8.794128 | 8.765372 | 8.77975 | -325.61246 | -21.91246 | -45.41177 | -51.40761 | -48.41429 | -48.9307 | 1.627537 | 0.9337439 | 0.9287088 | 0.9373209 | 0.9330016 | 0.9337439 | 0.0005317293 | 9.330016 | 16.27537 | 38.28108
| 1602 | 2015-08-05 02:33 | 2:33 | 0 | 0 | 5550.36 | 5.01831 | -224.389 | 0.499749 | -0.00445533 | 91.5 | 90 | 87.7 | 23.3 | 21.7 | 84 | 35.931 | 507.647 | 0.00183105 | 0.155104 | 0.285291 | 0 | 0 | 0 | 0.21275294 | 0.2408174 | 8.793668 | 8.765603 | 8.779636 | -325.62436 | -21.92436 | -45.50793 | -51.35956 | -48.43812 | -48.9426 | 1.627589 | 0.933761 | 0.9288457 | 0.9372512 | 0.9330358 | 0.933761 | 0.0005375101 | 9.330358 | 16.27589 | 38.26825
| 1603 | 2015-08-05 02:34 | 2:34 | 0 | 0 | 5553.47 | 4.09448 | -224.389 | 0.499749 | -0.00445533 | 90.6 | 91.8 | 87.9 | 23.3 | 21.7 | 84 | 35.931 | 507.647 | 0.00244141 | 0.155104 | 0.285291 | 0 | 0 | 0 | 0.21275294 | 0.2408174 | 8.793668 | 8.765603 | 8.779636 | -325.62436 | -21.92436 | -45.50793 | -51.35956 | -48.43812 | -48.9426 | 1.627589 | 0.933761 | 0.9288457 | 0.9372512 | 0.9330358 | 0.933761 | 0.0005146094 | 9.330358 | 16.27589 | 38.28969
| 1604 | 2015-08-05 02:36 | 2:36 | 0 | 0 | 5551.29 | 5.01831 | -224.389 | 0.499749 | -0.00445533 | 89.9 | 89.7 | 88.3 | 23.3 | 21.9 | 84 | 35.931 | 507.647 | 0.00183105 | 0.155104 | 0.285109 | 0 | 0 | 0 | 0.21275294 | 0.24127968 | 8.793668 | 8.765141 | 8.779405 | -325.62436 | -21.92436 | -45.50793 | -51.45566 | -48.48631 | -48.9426 | 1.627589 | 0.933761 | 0.9288457 | 0.9373905 | 0.933105 | 0.933761 | 0.0005375101 | 9.33105 | 16.27589 | 38.27466
| 1605 | 2015-08-05 02:38 | 2:38 | 0 | 0 | 5546.64 | 5.01831 | -224.389 | 0.499749 | -0.00445533 | 90.9 | 91.3 | 88.5 | 23.3 | 21.9 | 83.9 | 35.7086 | 507.647 | 0.00183105 | 0.154893 | 0.285018 | 0 | 0 | 0 | 0.21328888 | 0.24151082 | 8.793132 | 8.76491 | 8.779021 | -325.84676 | -22.14676 | -45.62 | -51.5037 | -48.56628 | -49.165 | 1.628562 | 0.9340811 | 0.9290052 | 0.9374602 | 0.9332199 | 0.9340811 | 0.0002174393 | 9.332199 | 16.28562 | 38.2426
| 1606 | 2015-08-05 02:40 | 2:40 | 0 | 0 | 5558.12 | 4.09448 | -224.389 | 0.499749 | -0.00445533 | 91.8 | 89.3 | 88.8 | 23.3 | 21.8 | 84 | 35.7086 | 507.647 | 0.00183105 | 0.155195 | 0.2852 | 0 | 0 | 0 | 0.2125218 | 0.24104854 | 8.793899 | 8.765372 | 8.779636 | -325.84676 | -22.14676 | -45.45959 | -51.40761 | -48.43812 | -49.165 | 1.628562 | 0.9340811 | 0.9287768 | 0.9373209 | 0.9330358 | 0.9340811 | 0.0002174393 | 9.330358 | 16.28562 | 38.32175
| 1607 | 2015-08-05 02:41 | 2:41 | 0 | 0 | 5564.02 | 4.09448 | -224.389 | 0.49973 | -0.00445533 | 90.9 | 91 | 89 | 23.3 | 21.9 | 84 | 35.7086 | 507.647 | 0.00183105 | 0.155013 | 0.284926 | 0 | 0 | 0 | 0.21298408 | 0.2417445 | 8.793437 | 8.764676 | 8.779057 | -325.84676 | -22.14676 | -45.55626 | -51.55227 | -48.55886 | -49.165 | 1.628562 | 0.9340811 | 0.9289145 | 0.9375306 | 0.9332093 | 0.9340811 | 0.0001945386 | 9.332093 | 16.28562 | 38.36243
| 1608 | 2015-08-05 02:43 | 2:43 | 0 | 0 | 5563.09 | 4.09448 | -213.205 | 0.49973 | -0.00445533 | 90.3 | 89.9 | 89.3 | 23.3 | 21.9 | 84 | 35.7086 | 507.647 | 0.00183105 | 0.154893 | 0.285109 | 0 | 0 | 0 | 0.21328888 | 0.24127968 | 8.793132 | 8.765141 | 8.779137 | -325.84676 | -22.14676 | -45.62 | -51.45566 | -48.54218 | -49.165 | 1.628562 | 0.9340811 | 0.9290052 | 0.9373905 | 0.9331853 | 0.9340811 | 0.0002174393 | 9.331853 | 16.28562 | 38.35602
| 1609 | 2015-08-05 02:44 | 2:44 | 0 | 0 | 5558.12 | 4.09448 | -224.389 | 0.49973 | -0.00445533 | 89.6 | 90.5 | 89.6 | 23.3 | 21.7 | 83.9 | 35.7086 | 507.647 | 0.00244141 | 0.155013 | 0.2852 | 0 | 0 | 0 | 0.21298408 | 0.24104854 | 8.793437 | 8.765372 | 8.779405 | -325.84676 | -22.14676 | -45.55626 | -51.40761 | -48.48631 | -49.165 | 1.628562 | 0.9340811 | 0.9289145 | 0.9373209 | 0.933105 | 0.9340811 | 0.0001945386 | 9.33105 | 16.28562 | 38.32175
| 1610 | 2015-08-05 02:46 | 2:46 | 0 | 0 | 5553.47 | 5.01831 | -224.389 | 0.499749 | -0.00445533 | 91.6 | 91.2 | 89.9 | 23.3 | 21.6 | 83.9 | 35.7086 | 507.647 | 0.00183105 | 0.154893 | 0.285109 | 0 | 0 | 0 | 0.21328888 | 0.24127968 | 8.793132 | 8.765141 | 8.779137 | -325.84676 | -22.14676 | -45.62 | -51.45566 | -48.54218 | -49.165 | 1.628562 | 0.9340811 | 0.9290052 | 0.9373905 | 0.9331853 | 0.9340811 | 0.0001945386 | 9.331853 | 16.28562 | 38.28969
| 1611 | 2015-08-05 02:48 | 2:48 | 0 | 0 | 5559.05 | 4.09448 | -224.389 | 0.499749 | -0.00445533 | 90.7 | 90 | 90.2 | 23.3 | 21.8 | 83.9 | 35.7086 | 507.647 | 0.00183105 | 0.154802 | 0.2852 | 0 | 0 | 0 | 0.21352002 | 0.24104854 | 8.792901 | 8.765372 | 8.779137 | -325.84676 | -22.14676 | -45.66833 | -51.40761 | -48.54218 | -49.165 | 1.628562 | 0.9340811 | 0.9290741 | 0.9373209 | 0.9331853 | 0.9340811 | 0.0001945386 | 9.331853 | 16.28562 | 38.32817
| 1612 | 2015-08-05 02:50 | 2:50 | 0 | 0 | 5557.19 | 5.01831 | -224.389 | 0.499749 | -0.00445533 | 90 | 91.7 | 90.5 | 23.3 | 21.8 | 83.9 | 35.7086 | 507.647 | 0.00183105 | 0.154893 | 0.285018 | 0 | 0 | 0 | 0.21328888 | 0.24151082 | 8.793132 | 8.76491 | 8.779021 | -325.84676 | -22.14676 | -45.62 | -51.5037 | -48.56628 | -49.165 | 1.628562 | 0.9340811 | 0.9290052 | 0.9374602 | 0.9332199 | 0.9340811 | 0.0001945386 | 9.332199 | 16.28562 | 38.31534
| 1613 | 2015-08-05 02:51 | 2:51 | 0 | 0 | 5548.5 | 4.09448 | -224.389 | 0.49973 | -0.00445533 | 90.3 | 89.5 | 90.8 | 23.3 | 21.8 | 83.9 | 35.7086 | 507.647 | 0.00244141 | 0.154802 | 0.285018 | 0 | 0 | 0 | 0.21352002 | 0.24151082 | 8.792901 | 8.76491 | 8.778905 | -325.84676 | -22.14676 | -45.66833 | -51.5037 | -48.59037 | -49.165 | 1.628562 | 0.9340811 | 0.9290741 | 0.9374602 | 0.9332546 | 0.9340811 | 0.0001945386 | 9.332546 | 16.28562 | 38.25543
| 1614 | 2015-08-05 02:53 | 2:53 | 0 | 0 | 5554.4 | 5.01831 | -213.205 | 0.499749 | -0.00445533 | 91.2 | 91.5 | 90.9 | 23.3 | 21.9 | 83.9 | 35.7086 | 507.647 | 0.00183105 | 0.154893 | 0.284622 | 0 | 0 | 0 | 0.21328888 | 0.24251666 | 8.793132 | 8.763904 | 8.778518 | -325.84676 | -22.14676 | -45.62 | -51.71275 | -48.67112 | -49.165 | 1.628562 | 0.9340811 | 0.9290052 | 0.9377634 | 0.9333706 | 0.9340811 | 0.0001945386 | 9.333706 | 16.28562 | 38.29611
| 1615 | 2015-08-05 02:54 | 2:54 | 0 | 0 | 5558.12 | 5.01831 | -213.205 | 0.49973 | -0.00445533 | 90.3 | 89.5 | 91.2 | 23.3 | 21.8 | 83.9 | 35.7086 | 507.647 | 0.00183105 | 0.155013 | 0.284835 | 0 | 0 | 0 | 0.21298408 | 0.24197564 | 8.793437 | 8.764445 | 8.778941 | -325.84676 | -22.14676 | -45.55626 | -51.60031 | -48.58296 | -49.165 | 1.628562 | 0.9340811 | 0.9289145 | 0.9376003 | 0.9332439 | 0.9340811 | 0.0001945386 | 9.332439 | 16.28562 | 38.32175
| 1616 | 2015-08-05 02:56 | 2:56 | 0 | 0 | 5555.33 | 5.01831 | -213.205 | 0.499749 | -0.00445533 | 89.9 | 90.9 | 91.3 | 23.3 | 21.8 | 83.9 | 35.7086 | 507.647 | 0.00183105 | 0.155013 | 0.284075 | 0 | 0 | 0 | 0.21298408 | 0.24390604 | 8.793437 | 8.762515 | 8.777976 | -325.84676 | -22.14676 | -45.55626 | -52.00143 | -48.78416 | -49.165 | 1.628562 | 0.9340811 | 0.9289145 | 0.9381825 | 0.9335331 | 0.9340811 | 0.0001945386 | 9.335331 | 16.28562 | 38.30252
| 1617 | 2015-08-05 02:58 | 2:58 | 0 | 0 | 5543.53 | 4.09448 | -213.205 | 0.499749 | -0.00445533 | 92.4 | 90.1 | 91.3 | 23.3 | 21.9 | 83.9 | 35.7086 | 507.647 | 0.00183105 | 0.155195 | 0.284349 | 0 | 0 | 0 | 0.2125218 | 0.24321008 | 8.793899 | 8.763211 | 8.778555 | -325.84676 | -22.14676 | -45.45959 | -51.85683 | -48.66344 | -49.165 | 1.628562 | 0.9340811 | 0.9287768 | 0.9379726 | 0.9333596 | 0.9340811 | 0.0001945386 | 9.333596 | 16.28562 | 38.22116
| 1618 | 2015-08-05 03:00 | 3:00 | 0 | 0 | 5560.92 | 5.01831 | -224.389 | 0.499749 | -0.00463927 | 91.8 | 90.5 | 91.1 | 23.3 | 21.9 | 83.9 | 35.7086 | 507.647 | 0.00183105 | 0.154802 | 0.284075 | 0 | 0 | 0 | 0.21352002 | 0.24390604 | 8.792901 | 8.762515 | 8.777708 | -325.84676 | -22.14676 | -45.66833 | -52.00143 | -48.84001 | -49.165 | 1.628562 | 0.9340811 | 0.9290741 | 0.9381825 | 0.9336135 | 0.9340811 | 0.0001945386 | 9.336135 | 16.28562 | 38.34106
| 1619 | 2015-08-05 03:01 | 3:01 | 0 | 0 | 5567.74 | 5.01831 | -224.389 | 0.499749 | -0.00445533 | 90.9 | 91.2 | 90.9 | 23.3 | 21.9 | 84 | 35.7086 | 507.647 | 0.00244141 | 0.154802 | 0.28444 | 0 | 0 | 0 | 0.21352002 | 0.24297894 | 8.792901 | 8.763442 | 8.778171 | -325.84676 | -22.14676 | -45.66833 | -51.80881 | -48.74339 | -49.165 | 1.628562 | 0.9340811 | 0.9290741 | 0.9379029 | 0.9334745 | 0.9340811 | 0.0001945386 | 9.334745 | 16.28562 | 38.38808
| 1620 | 2015-08-05 03:03 | 3:03 | 0 | 0 | 5568.68 | 5.01831 | -224.389 | 0.499749 | -0.00445533 | 90.3 | 90 | 90.6 | 23.3 | 21.9 | 84.1 | 35.7086 | 507.647 | 0.00183105 | 0.155104 | 0.284167 | 0 | 0 | 0 | 0.21275294 | 0.24367236 | 8.793668 | 8.762748 | 8.778208 | -325.84676 | -22.14676 | -45.50793 | -51.95288 | -48.73571 | -49.165 | 1.628562 | 0.9340811 | 0.9288457 | 0.938112 | 0.9334635 | 0.9340811 | 0.0002174393 | 9.334635 | 16.28562 | 38.39456
| 1621 | 2015-08-05 03:05 | 3:05 | 0 | 0 | 5563.09 | 4.09448 | -224.389 | 0.499749 | -0.00445533 | 89.8 | 91.6 | 90.3 | 23.3 | 21.9 | 84 | 35.7086 | 507.647 | 0.00244141 | 0.154893 | 0.284258 | 0 | 0 | 0 | 0.21328888 | 0.24344122 | 8.793132 | 8.76298 | 8.778056 | -325.84676 | -22.14676 | -45.62 | -51.90486 | -48.76748 | -49.165 | 1.628562 | 0.9340811 | 0.9290052 | 0.9380423 | 0.9335092 | 0.9340811 | 0.0003375783 | 9.335092 | 16.28562 | 38.35602
| 1622 | 2015-08-05 03:06 | 3:06 | 0 | 0 | 5554.4 | 5.01831 | -224.389 | 0.499749 | -0.00445533 | 92.2 | 89.6 | 89.8 | 23.3 | 21.9 | 84 | 35.7086 | 507.647 | 0.00183105 | 0.154802 | 0.284349 | 0 | 0 | 0 | 0.21352002 | 0.24321008 | 8.792901 | 8.763211 | 8.778056 | -325.84676 | -22.14676 | -45.66833 | -51.85683 | -48.76748 | -49.165 | 1.628562 | 0.9340811 | 0.9290741 | 0.9379726 | 0.9335092 | 0.9340811 | 0.0003375783 | 9.335092 | 16.28562 | 38.29611
| 1623 | 2015-08-05 03:08 | 3:08 | 0 | 0 | 5565.88 | 5.01831 | -213.205 | 0.499749 | -0.00445533 | 91.4 | 91.4 | 89.4 | 23.4 | 21.9 | 84.1 | 35.7086 | 507.647 | 0.00244141 | 0.154712 | 0.284167 | 0 | 0 | 0 | 0.21374862 | 0.24367236 | 8.792672 | 8.762748 | 8.77771 | -325.84676 | -22.14676 | -45.71613 | -51.95288 | -48.83948 | -49.165 | 1.628562 | 0.9340811 | 0.9291421 | 0.938112 | 0.9336127 | 0.9340811 | 0.0003375783 | 9.336127 | 16.28562 | 38.37526
| 1624 | 2015-08-05 03:10 | 3:10 | 0 | 0 | 5568.68 | 4.09448 | -213.205 | 0.49973 | -0.00445533 | 90.6 | 89.5 | 88.9 | 23.3 | 21.9 | 84.2 | 35.7086 | 507.647 | 0.00183105 | 0.154621 | 0.284167 | 0 | 0 | 0 | 0.21397976 | 0.24367236 | 8.792441 | 8.762748 | 8.777595 | -325.84676 | -22.14676 | -45.76446 | -51.95288 | -48.86357 | -49.165 | 1.628562 | 0.9340811 | 0.929211 | 0.938112 | 0.9336473 | 0.9340811 | 0.0003375783 | 9.336473 | 16.28562 | 38.39456
| 1625 | 2015-08-05 03:11 | 3:11 | 0 | 0 | 5566.81 | 5.01831 | -213.205 | 0.499749 | -0.00445533 | 90 | 91 | 88.5 | 23.4 | 21.9 | 84.2 | 35.7086 | 507.647 | 0.00183105 | 0.154712 | 0.284167 | 0 | 0 | 0 | 0.21374862 | 0.24367236 | 8.792672 | 8.762748 | 8.77771 | -325.84676 | -22.14676 | -45.71613 | -51.95288 | -48.83948 | -49.165 | 1.628562 | 0.9340811 | 0.9291421 | 0.938112 | 0.9336127 | 0.9340811 | 0.0003204343 | 9.336127 | 16.28562 | 38.38167
| 1626 | 2015-08-05 03:13 | 3:13 | 0 | 0 | 5558.12 | 5.01831 | -213.205 | 0.499749 | -0.00445533 | 89.6 | 89.9 | 88.1 | 23.4 | 21.9 | 84.2 | 35.7086 | 507.647 | 0.00183105 | 0.154621 | 0.284167 | 0 | 0 | 0 | 0.21397976 | 0.24367236 | 8.792441 | 8.762748 | 8.777595 | -325.84676 | -22.14676 | -45.76446 | -51.95288 | -48.86357 | -49.165 | 1.628562 | 0.9340811 | 0.929211 | 0.938112 | 0.9336473 | 0.9340811 | 0.0003204343 | 9.336473 | 16.28562 | 38.32175
| 1627 | 2015-08-05 03:14 | 3:14 | 0 | 0 | 5558.12 | 5.01831 | -213.205 | 0.499749 | -0.00445533 | 91.5 | 90.5 | 87.7 | 23.4 | 21.9 | 84.2 | 35.7086 | 507.647 | 0.00183105 | 0.154712 | 0.283984 | 0 | 0 | 0 | 0.21374862 | 0.24413718 | 8.792672 | 8.762284 | 8.777478 | -325.84676 | -22.14676 | -45.71613 | -52.04945 | -48.88792 | -49.165 | 1.628562 | 0.9340811 | 0.9291421 | 0.9382523 | 0.9336824 | 0.9340811 | 0.0003204343 | 9.336824 | 16.28562 | 38.32175
| 1628 | 2015-08-05 03:16 | 3:16 | 0 | 0 | 5560.92 | 5.01831 | -213.205 | 0.499749 | -0.00445533 | 90.8 | 91.2 | 87.5 | 23.4 | 21.9 | 84.2 | 35.7086 | 507.647 | 0.00183105 | 0.154048 | 0.283984 | 0 | 0 | 0 | 0.21543518 | 0.24413718 | 8.790986 | 8.762284 | 8.776635 | -325.84676 | -22.14676 | -46.0687 | -52.04945 | -49.06365 | -49.165 | 1.628562 | 0.9340811 | 0.9296447 | 0.9382523 | 0.9339352 | 0.9340811 | 0.0003204343 | 9.339352 | 16.28562 | 38.34106
| 1629 | 2015-08-05 03:18 | 3:18 | 0 | 0 | 5559.05 | 5.01831 | -213.205 | 0.499749 | -0.00445533 | 90.1 | 90.1 | 87.4 | 23.3 | 21.9 | 84.2 | 35.7086 | 507.647 | 0.00183105 | 0.15444 | 0.284075 | 0 | 0 | 0 | 0.2144395 | 0.24390604 | 8.791981 | 8.762515 | 8.777248 | -325.84676 | -22.14676 | -45.86057 | -52.00143 | -48.93582 | -49.165 | 1.628562 | 0.9340811 | 0.9293479 | 0.9381825 | 0.9337513 | 0.9340811 | 0.0003375783 | 9.337513 | 16.28562 | 38.32817
| 1630 | 2015-08-05 03:20 | 3:20 | 0 | 0 | 5550.36 | 4.09448 | -213.205 | 0.49973 | -0.00445533 | 89.6 | 91.6 | 87.5 | 23.4 | 21.9 | 84.2 | 35.7086 | 507.647 | 0.00183105 | 0.154259 | 0.283984 | 0 | 0 | 0 | 0.21489924 | 0.24413718 | 8.791522 | 8.762284 | 8.776903 | -325.84676 | -22.14676 | -45.95668 | -52.04945 | -49.00781 | -49.165 | 1.628562 | 0.9340811 | 0.9294849 | 0.9382523 | 0.9338549 | 0.9340811 | 0.0003375783 | 9.338549 | 16.28562 | 38.26825
| 1631 | 2015-08-05 03:21 | 3:21 | 0 | 0 | 5554.4 | 5.01831 | -224.389 | 0.49973 | -0.00445533 | 91.9 | 89.6 | 87.5 | 23.4 | 21.9 | 84.2 | 35.6728 | 507.647 | 0.00183105 | 0.154349 | 0.284075 | 0 | 0 | 0 | 0.21467064 | 0.24390604 | 8.79175 | 8.762515 | 8.777132 | -325.88256 | -22.18256 | -45.90889 | -52.00143 | -48.95991 | -49.2008 | 1.628719 | 0.9341326 | 0.9294168 | 0.9381825 | 0.9337859 | 0.9341326 | 0.0005549479 | 9.337859 | 16.28719 | 38.29611
| 1632 | 2015-08-05 03:23 | 3:23 | 0 | 0 | 5559.98 | 5.01831 | -224.389 | 0.499749 | -0.00445533 | 91 | 91.4 | 87.6 | 23.4 | 21.9 | 84.2 | 35.6728 | 507.647 | 0.00183105 | 0.15444 | 0.284075 | 0 | 0 | 0 | 0.2144395 | 0.24390604 | 8.791981 | 8.762515 | 8.777248 | -325.88256 | -22.18256 | -45.86057 | -52.00143 | -48.93582 | -49.2008 | 1.628719 | 0.9341326 | 0.9293479 | 0.9381825 | 0.9337513 | 0.9341326 | 0.0005549479 | 9.337513 | 16.28719 | 38.33458
| 1633 | 2015-08-05 03:24 | 3:24 | 0 | 0 | 5559.98 | 4.09448 | -213.205 | 0.499749 | -0.00445533 | 90.3 | 89.4 | 87.8 | 23.4 | 21.8 | 84.3 | 35.6728 | 507.647 | 0.00183105 | 0.154349 | 0.284167 | 0 | 0 | 0 | 0.21467064 | 0.24367236 | 8.79175 | 8.762748 | 8.777249 | -325.88256 | -22.18256 | -45.90889 | -51.95288 | -48.93556 | -49.2008 | 1.628719 | 0.9341326 | 0.9294168 | 0.938112 | 0.9337509 | 0.9341326 | 0.0005549479 | 9.337509 | 16.28719 | 38.33458
| 1634 | 2015-08-05 03:26 | 3:26 | 0 | 0 | 5554.4 | 4.09448 | -213.205 | 0.499749 | -0.00463927 | 89.8 | 91 | 88 | 23.3 | 21.8 | 84.2 | 35.6728 | 507.647 | 0.00244141 | 0.154349 | 0.284258 | 0 | 0 | 0 | 0.21467064 | 0.24344122 | 8.79175 | 8.76298 | 8.777365 | -325.88256 | -22.18256 | -45.90889 | -51.90486 | -48.91147 | -49.2008 | 1.628719 | 0.9341326 | 0.9294168 | 0.9380423 | 0.9337162 | 0.9341326 | 0.0008241591 | 9.337162 | 16.28719 | 38.29611
| 1635 | 2015-08-05 03:28 | 3:28 | 0 | 0 | 5544.46 | 5.01831 | -213.205 | 0.499749 | -0.00445533 | 92.4 | 89.8 | 88.3 | 23.4 | 21.8 | 84 | 35.5735 | 507.647 | 0.00183105 | 0.15444 | 0.284075 | 0 | 0 | 0 | 0.2144395 | 0.24390604 | 8.791981 | 8.762515 | 8.777248 | -325.98186 | -22.28186 | -45.86057 | -52.00143 | -48.93582 | -49.3001 | 1.629153 | 0.9342756 | 0.9293479 | 0.9381825 | 0.9337513 | 0.9342756 | 0.0006811632 | 9.337513 | 16.29153 | 38.22757
| 1636 | 2015-08-05 03:30 | 3:30 | 0 | 0 | 5559.05 | 5.01831 | -213.205 | 0.499749 | -0.00445533 | 91.8 | 90.6 | 88.6 | 23.3 | 21.9 | 84.1 | 35.5735 | 507.647 | 0.00183105 | 0.154349 | 0.284167 | 0 | 0 | 0 | 0.21467064 | 0.24367236 | 8.79175 | 8.762748 | 8.777249 | -325.98186 | -22.28186 | -45.90889 | -51.95288 | -48.93556 | -49.3001 | 1.629153 | 0.9342756 | 0.9294168 | 0.938112 | 0.9337509 | 0.9342756 | 0.0006811632 | 9.337509 | 16.29153 | 38.32817
| 1637 | 2015-08-05 03:31 | 3:31 | 0 | 0 | 5564.95 | 5.01831 | -213.205 | 0.499749 | -0.00445533 | 90.9 | 90.5 | 88.9 | 23.3 | 21.9 | 84.2 | 35.5576 | 507.647 | 0.00183105 | 0.154349 | 0.284075 | 0 | 0 | 0 | 0.21467064 | 0.24390604 | 8.79175 | 8.762515 | 8.777132 | -325.99776 | -22.29776 | -45.90889 | -52.00143 | -48.95991 | -49.316 | 1.629223 | 0.9342985 | 0.9294168 | 0.9381825 | 0.9337859 | 0.9342985 | 0.0006582625 | 9.337859 | 16.29223 | 38.36885
| 1638 | 2015-08-05 03:33 | 3:33 | 0 | 0 | 5564.02 | 5.01831 | -213.205 | 0.499749 | -0.00445533 | 90.3 | 90.4 | 89.3 | 23.3 | 21.9 | 84.2 | 35.5735 | 507.647 | 0.00244141 | 0.154138 | 0.284075 | 0 | 0 | 0 | 0.21520658 | 0.24390604 | 8.791214 | 8.762515 | 8.776865 | -325.98186 | -22.28186 | -46.02092 | -52.00143 | -49.01575 | -49.3001 | 1.629153 | 0.9342756 | 0.9295765 | 0.9381825 | 0.9338663 | 0.9342756 | 0.0006811632 | 9.338663 | 16.29153 | 38.36243
| 1639 | 2015-08-05 03:35 | 3:35 | 0 | 0 | 5558.12 | 5.01831 | -213.205 | 0.499749 | -0.00445533 | 89.8 | 91.6 | 89.6 | 23.4 | 21.9 | 84.2 | 35.5576 | 507.647 | 0.00244141 | 0.154138 | 0.283771 | 0 | 0 | 0 | 0.21520658 | 0.2446782 | 8.791214 | 8.761743 | 8.776478 | -325.99776 | -22.29776 | -46.02092 | -52.16183 | -49.0962 | -49.316 | 1.629223 | 0.9342985 | 0.9295765 | 0.9384155 | 0.9339821 | 0.9342985 | 0.0006582625 | 9.339821 | 16.29223 | 38.32175
| 1640 | 2015-08-05 03:36 | 3:36 | 0 | 0 | 5550.36 | 5.01831 | -213.205 | 0.499749 | -0.00445533 | 91.6 | 89.6 | 89.9 | 23.3 | 21.9 | 84 | 35.5576 | 507.647 | 0.00183105 | 0.154349 | 0.283863 | 0 | 0 | 0 | 0.21467064 | 0.24444452 | 8.79175 | 8.761976 | 8.776863 | -325.99776 | -22.29776 | -45.90889 | -52.11329 | -49.01601 | -49.316 | 1.629223 | 0.9342985 | 0.9294168 | 0.938345 | 0.9338667 | 0.9342985 | 0.0006582625 | 9.338667 | 16.29223 | 38.26825
| 1641 | 2015-08-05 03:38 | 3:38 | 0 | 0 | 5556.26 | 5.01831 | -213.205 | 0.499749 | -0.00445533 | 90.8 | 91.3 | 90.3 | 23.3 | 21.8 | 84.1 | 35.5576 | 507.647 | 0.00183105 | 0.15444 | 0.283863 | 0 | 0 | 0 | 0.2144395 | 0.24444452 | 8.791981 | 8.761976 | 8.776979 | -325.99776 | -22.29776 | -45.86057 | -52.11329 | -48.99193 | -49.316 | 1.629223 | 0.9342985 | 0.9293479 | 0.938345 | 0.933832 | 0.9342985 | 0.0006582625 | 9.33832 | 16.29223 | 38.30893
| 1642 | 2015-08-05 03:40 | 3:40 | 0 | 0 | 5557.19 | 5.01831 | -213.205 | 0.499749 | -0.00445533 | 90.1 | 89.3 | 90.6 | 23.3 | 21.9 | 84.1 | 35.5735 | 507.647 | 0.00244141 | 0.154138 | 0.28368 | 0 | 0 | 0 | 0.21520658 | 0.24490934 | 8.791214 | 8.761511 | 8.776363 | -325.98186 | -22.28186 | -46.02092 | -52.20984 | -49.12028 | -49.3001 | 1.629153 | 0.9342756 | 0.9295765 | 0.9384853 | 0.9340167 | 0.9342756 | 0.0006811632 | 9.340167 | 16.29153 | 38.31534
| 1643 | 2015-08-05 03:41 | 3:41 | 0 | 0 | 5549.43 | 5.01831 | -213.205 | 0.499749 | -0.00445533 | 89.6 | 90.4 | 90.9 | 23.3 | 21.9 | 84.1 | 35.5576 | 507.647 | 0.00183105 | 0.15444 | 0.283498 | 0 | 0 | 0 | 0.2144395 | 0.24537162 | 8.791981 | 8.761049 | 8.776515 | -325.99776 | -22.29776 | -45.86057 | -52.30585 | -49.08853 | -49.316 | 1.629223 | 0.9342985 | 0.9293479 | 0.9386248 | 0.933971 | 0.9342985 | 0.0006582625 | 9.33971 | 16.29223 | 38.26184
| 1644 | 2015-08-05 03:43 | 3:43 | 0 | 0 | 5551.29 | 4.09448 | -213.205 | 0.499749 | -0.00445533 | 91.2 | 91.8 | 91.1 | 23.3 | 21.8 | 84 | 35.5576 | 507.647 | 0.00183105 | 0.154349 | 0.28368 | 0 | 0 | 0 | 0.21467064 | 0.24490934 | 8.79175 | 8.761511 | 8.776631 | -325.99776 | -22.29776 | -45.90889 | -52.20984 | -49.06444 | -49.316 | 1.629223 | 0.9342985 | 0.9294168 | 0.9384853 | 0.9339364 | 0.9342985 | 0.0006582625 | 9.339364 | 16.29223 | 38.27466
| 1645 | 2015-08-05 03:44 | 3:44 | 0 | 0 | 5556.26 | 5.01831 | -213.205 | 0.499749 | -0.00445533 | 90.5 | 89.9 | 91.4 | 23.3 | 21.8 | 84 | 35.5735 | 507.647 | 0.00244141 | 0.15444 | 0.283984 | 0 | 0 | 0 | 0.2144395 | 0.24413718 | 8.791981 | 8.762284 | 8.777132 | -325.98186 | -22.28186 | -45.86057 | -52.04945 | -48.95991 | -49.3001 | 1.629153 | 0.9342756 | 0.9293479 | 0.9382523 | 0.9337859 | 0.9342756 | 0.0006811632 | 9.337859 | 16.29153 | 38.30893
| 1646 | 2015-08-05 03:46 | 3:46 | 0 | 0 | 5553.47 | 5.01831 | -213.205 | 0.499749 | -0.00445533 | 89.9 | 91.3 | 91.4 | 23.3 | 21.8 | 84 | 35.5735 | 507.647 | 0.00183105 | 0.153957 | 0.28368 | 0 | 0 | 0 | 0.21566632 | 0.24490934 | 8.790755 | 8.761511 | 8.776133 | -325.98186 | -22.28186 | -46.11701 | -52.20984 | -49.16817 | -49.3001 | 1.629153 | 0.9342756 | 0.9297135 | 0.9384853 | 0.9340857 | 0.9342756 | 0.0006811632 | 9.340857 | 16.29153 | 38.28969
| 1647 | 2015-08-05 03:48 | 3:48 | 0 | 0 | 5543.53 | 4.09448 | -213.205 | 0.499749 | -0.00445533 | 92 | 89.4 | 91.4 | 23.3 | 21.8 | 84 | 35.5735 | 507.647 | 0.00244141 | 0.154349 | 0.28368 | 0 | 0 | 0 | 0.21467064 | 0.24490934 | 8.79175 | 8.761511 | 8.776631 | -325.98186 | -22.28186 | -45.90889 | -52.20984 | -49.06444 | -49.3001 | 1.629153 | 0.9342756 | 0.9294168 | 0.9384853 | 0.9339364 | 0.9342756 | 0.0006811632 | 9.339364 | 16.29153 | 38.22116
| 1648 | 2015-08-05 03:50 | 3:50 | 0 | 0 | 5557.19 | 5.01831 | -213.205 | 0.49973 | -0.00445533 | 91.4 | 90.9 | 91.2 | 23.3 | 21.8 | 84.1 | 35.5735 | 507.647 | 0.00183105 | 0.154259 | 0.283589 | 0 | 0 | 0 | 0.21489924 | 0.24514048 | 8.791522 | 8.76128 | 8.776401 | -325.98186 | -22.28186 | -45.95668 | -52.25785 | -49.11234 | -49.3001 | 1.629153 | 0.9342756 | 0.9294849 | 0.9385551 | 0.9340053 | 0.9342756 | 0.0006811632 | 9.340053 | 16.29153 | 38.31534
| 1649 | 2015-08-05 03:51 | 3:51 | 0 | 0 | 5562.16 | 5.01831 | -213.205 | 0.499749 | -0.00445533 | 90.7 | 90 | 90.9 | 23.3 | 21.9 | 84.2 | 35.5735 | 507.647 | 0.00183105 | 0.153957 | 0.283407 | 0 | 0 | 0 | 0.21566632 | 0.24560276 | 8.790755 | 8.760818 | 8.775786 | -325.98186 | -22.28186 | -46.11701 | -52.35385 | -49.24041 | -49.3001 | 1.629153 | 0.9342756 | 0.9297135 | 0.9386946 | 0.9341897 | 0.9342756 | 0.0006811632 | 9.341897 | 16.29153 | 38.34961
| 1650 | 2015-08-05 03:53 | 3:53 | 0 | 0 | 5560.92 | 5.01831 | -213.205 | 0.49973 | -0.00445533 | 90 | 90.5 | 90.7 | 23.3 | 21.9 | 84.2 | 35.5735 | 507.647 | 0.00183105 | 0.154138 | 0.283407 | 0 | 0 | 0 | 0.21520658 | 0.24560276 | 8.791214 | 8.760818 | 8.776016 | -325.98186 | -22.28186 | -46.02092 | -52.35385 | -49.19252 | -49.3001 | 1.629153 | 0.9342756 | 0.9295765 | 0.9386946 | 0.9341207 | 0.9342756 | 0.0006296737 | 9.341207 | 16.29153 | 38.34106
| 1651 | 2015-08-05 03:54 | 3:54 | 0 | 0 | 5556.26 | 5.01831 | -213.205 | 0.49973 | -0.00445533 | 89.6 | 90.9 | 90.2 | 23.3 | 21.9 | 84.2 | 35.5735 | 507.647 | 0.00183105 | 0.153957 | 0.283498 | 0 | 0 | 0 | 0.21566632 | 0.24537162 | 8.790755 | 8.761049 | 8.775902 | -325.98186 | -22.28186 | -46.11701 | -52.30585 | -49.21633 | -49.3001 | 1.629153 | 0.9342756 | 0.9297135 | 0.9386248 | 0.934155 | 0.9342756 | 0.0006296737 | 9.34155 | 16.29153 | 38.30893
| 1652 | 2015-08-05 03:56 | 3:56 | 0 | 0 | 5553.47 | 5.01831 | -213.205 | 0.49973 | -0.00445533 | 92.3 | 90 | 89.9 | 23.5 | 21.8 | 84.2 | 35.5735 | 507.647 | 0.00183105 | 0.15453 | 0.28368 | 0 | 0 | 0 | 0.2142109 | 0.24490934 | 8.79221 | 8.761511 | 8.776861 | -325.98186 | -22.28186 | -45.81278 | -52.20984 | -49.01654 | -49.3001 | 1.629153 | 0.9342756 | 0.9292798 | 0.9384853 | 0.9338674 | 0.9342756 | 0.0006296737 | 9.338674 | 16.29153 | 38.28969
| 1653 | 2015-08-05 03:58 | 3:58 | 0 | 0 | 5562.16 | 5.01831 | -213.205 | 0.49973 | -0.00445533 | 91.3 | 91.8 | 89.4 | 23.5 | 21.9 | 84.3 | 35.5576 | 507.647 | 0.00244141 | 0.154349 | 0.283407 | 0 | 0 | 0 | 0.21467064 | 0.24560276 | 8.79175 | 8.760818 | 8.776284 | -325.99776 | -22.29776 | -45.90889 | -52.35385 | -49.13669 | -49.316 | 1.629223 | 0.9342985 | 0.9294168 | 0.9386946 | 0.9340403 | 0.9342985 | 0.0005838426 | 9.340403 | 16.29223 | 38.34961
| 1654 | 2015-08-05 03:59 | 4:00 | 0 | 0 | 5564.95 | 5.01831 | -213.205 | 0.49973 | -0.00445533 | 90.6 | 89.8 | 89 | 23.3 | 21.9 | 84.4 | 35.5735 | 507.647 | 0.00183105 | 0.154349 | 0.283498 | 0 | 0 | 0 | 0.21467064 | 0.24537162 | 8.79175 | 8.761049 | 8.7764 | -325.98186 | -22.28186 | -45.90889 | -52.30585 | -49.11261 | -49.3001 | 1.629153 | 0.9342756 | 0.9294168 | 0.9386248 | 0.9340057 | 0.9342756 | 0.0006067433 | 9.340057 | 16.29153 | 38.36885
| 1655 | 2015-08-05 04:01 | 4:01 | 0 | 0 | 5560.92 | 5.01831 | -213.205 | 0.499749 | -0.00463927 | 90.1 | 91.5 | 88.4 | 23.3 | 21.9 | 84.4 | 35.5735 | 507.647 | 0.00244141 | 0.154259 | 0.283224 | 0 | 0 | 0 | 0.21489924 | 0.24606758 | 8.791522 | 8.760353 | 8.775937 | -325.98186 | -22.28186 | -45.95668 | -52.45038 | -49.20892 | -49.3001 | 1.629153 | 0.9342756 | 0.9294849 | 0.938835 | 0.9341443 | 0.9342756 | 0.0006067433 | 9.341443 | 16.29153 | 38.34106
| 1656 | 2015-08-05 04:03 | 4:03 | 0 | 0 | 5555.33 | 5.01831 | -213.205 | 0.49973 | -0.00445533 | 89.6 | 89.4 | 88 | 23.3 | 21.9 | 84.3 | 35.5576 | 507.647 | 0.00244141 | 0.153866 | 0.283498 | 0 | 0 | 0 | 0.21589746 | 0.24537162 | 8.790523 | 8.761049 | 8.775786 | -325.99776 | -22.29776 | -46.16532 | -52.30585 | -49.24041 | -49.316 | 1.629223 | 0.9342985 | 0.9297825 | 0.9386248 | 0.9341897 | 0.9342985 | 0.0005838426 | 9.341897 | 16.29223 | 38.30252
| 1657 | 2015-08-05 04:04 | 4:04 | 0 | 0 | 5553.47 | 5.01831 | -213.205 | 0.499749 | -0.00445533 | 92.4 | 90.8 | 87.7 | 23.3 | 21.9 | 84.2 | 35.4742 | 507.647 | 0.00183105 | 0.153866 | 0.283498 | 0 | 0 | 0 | 0.21589746 | 0.24537162 | 8.790523 | 8.761049 | 8.775786 | -326.08116 | -22.38116 | -46.16532 | -52.30585 | -49.24041 | -49.3994 | 1.629588 | 0.9344187 | 0.9297825 | 0.9386248 | 0.9341897 | 0.9344187 | 0.0004637036 | 9.341897 | 16.29588 | 38.28969
| 1658 | 2015-08-05 04:06 | 4:06 | 0 | 0 | 5562.16 | 5.01831 | -213.205 | 0.499749 | -0.00445533 | 91.1 | 90.2 | 87.4 | 23.3 | 22 | 84.4 | 35.4742 | 507.647 | 0.00183105 | 0.153685 | 0.283498 | 0 | 0 | 0 | 0.2163572 | 0.24537162 | 8.790064 | 8.761049 | 8.775556 | -326.08116 | -22.38116 | -46.2614 | -52.30585 | -49.2883 | -49.3994 | 1.629588 | 0.9344187 | 0.9299195 | 0.9386248 | 0.9342586 | 0.9344187 | 0.0005381235 | 9.342586 | 16.29588 | 38.34961
| 1659 | 2015-08-05 04:08 | 4:08 | 0 | 0 | 5563.09 | 5.01831 | -213.205 | 0.49973 | -0.00445533 | 90.5 | 90.6 | 87.3 | 23.3 | 21.9 | 84.4 | 35.4742 | 507.647 | 0.00244141 | 0.153957 | 0.283315 | 0 | 0 | 0 | 0.21566632 | 0.24583644 | 8.790755 | 8.760584 | 8.775669 | -326.08116 | -22.38116 | -46.11701 | -52.40238 | -49.26475 | -49.3994 | 1.629588 | 0.9344187 | 0.9297135 | 0.9387652 | 0.9342247 | 0.9344187 | 0.0005381235 | 9.342247 | 16.29588 | 38.35602
| 1660 | 2015-08-05 04:10 | 4:10 | 0 | 0 | 5559.05 | 5.01831 | -213.205 | 0.499749 | -0.00445533 | 90 | 90.8 | 87.3 | 23.3 | 21.9 | 84.5 | 35.4861 | 507.647 | 0.00183105 | 0.153866 | 0.283315 | 0 | 0 | 0 | 0.21589746 | 0.24583644 | 8.790523 | 8.760584 | 8.775554 | -326.06926 | -22.36926 | -46.16532 | -52.40238 | -49.28883 | -49.3875 | 1.629536 | 0.9344015 | 0.9297825 | 0.9387652 | 0.9342594 | 0.9344015 | 0.0005552675 | 9.342594 | 16.29536 | 38.32817
| 1661 | 2015-08-05 04:11 | 4:11 | 0 | 0 | 5545.71 | 5.01831 | -213.205 | 0.499749 | -0.00445533 | 90.8 | 90 | 87.5 | 23.3 | 21.9 | 84.2 | 35.4861 | 507.647 | 0.00183105 | 0.153504 | 0.283498 | 0 | 0 | 0 | 0.21681694 | 0.24537162 | 8.789604 | 8.761049 | 8.775327 | -326.06926 | -22.36926 | -46.35747 | -52.30585 | -49.33619 | -49.3875 | 1.629536 | 0.9344015 | 0.9300566 | 0.9386248 | 0.9343276 | 0.9344015 | 0.0005552675 | 9.343276 | 16.29536 | 38.23619
| 1662 | 2015-08-05 04:13 | 4:13 | 0 | 0 | 5553.47 | 5.01831 | -213.205 | 0.499749 | -0.00445533 | 91.8 | 91.8 | 87.5 | 23.3 | 21.9 | 84.2 | 35.4861 | 507.647 | 0.00183105 | 0.153866 | 0.283315 | 0 | 0 | 0 | 0.21589746 | 0.24583644 | 8.790523 | 8.760584 | 8.775554 | -326.06926 | -22.36926 | -46.16532 | -52.40238 | -49.28883 | -49.3875 | 1.629536 | 0.9344015 | 0.9297825 | 0.9387652 | 0.9342594 | 0.9344015 | 0.0005552675 | 9.342594 | 16.29536 | 38.28969
| 1663 | 2015-08-05 04:15 | 4:15 | 0 | 0 | 5558.12 | 4.09448 | -213.205 | 0.499749 | -0.00445533 | 90.9 | 89.6 | 87.7 | 23.3 | 21.9 | 84.4 | 35.4861 | 507.647 | 0.00183105 | 0.153293 | 0.283407 | 0 | 0 | 0 | 0.21735288 | 0.24560276 | 8.789068 | 8.760818 | 8.774943 | -326.06926 | -22.36926 | -46.46944 | -52.35385 | -49.41608 | -49.3875 | 1.629536 | 0.9344015 | 0.9302165 | 0.9386946 | 0.9344427 | 0.9344015 | 0.0005552675 | 9.344427 | 16.29536 | 38.32175
| 1664 | 2015-08-05 04:16 | 4:16 | 0 | 0 | 5555.33 | 5.01831 | -213.205 | 0.499749 | -0.00445533 | 90.2 | 91.5 | 88 | 23.4 | 21.9 | 84.4 | 35.4742 | 507.647 | 0.00183105 | 0.153685 | 0.283407 | 0 | 0 | 0 | 0.2163572 | 0.24560276 | 8.790064 | 8.760818 | 8.775441 | -326.08116 | -22.38116 | -46.2614 | -52.35385 | -49.31237 | -49.3994 | 1.629588 | 0.9344187 | 0.9299195 | 0.9386946 | 0.9342933 | 0.9344187 | 0.0005381235 | 9.342933 | 16.29588 | 38.30252
| 1665 | 2015-08-05 04:18 | 4:18 | 0 | 0 | 5549.43 | 5.01831 | -213.205 | 0.499749 | -0.00445533 | 89.6 | 89.3 | 88.3 | 23.3 | 21.9 | 84.3 | 35.4742 | 507.647 | 0.00183105 | 0.153685 | 0.283224 | 0 | 0 | 0 | 0.2163572 | 0.24606758 | 8.790064 | 8.760353 | 8.775208 | -326.08116 | -22.38116 | -46.2614 | -52.45038 | -49.36079 | -49.3994 | 1.629588 | 0.9344187 | 0.9299195 | 0.938835 | 0.9343631 | 0.9344187 | 0.0005381235 | 9.343631 | 16.29588 | 38.26184
| 1666 | 2015-08-05 04:20 | 4:20 | 0 | 0 | 5551.29 | 5.01831 | -213.205 | 0.49973 | -0.00445533 | 91.6 | 91.2 | 88.5 | 23.3 | 21.9 | 84.2 | 35.2876 | 507.647 | 0.00183105 | 0.154259 | 0.283011 | 0 | 0 | 0 | 0.21489924 | 0.2466086 | 8.791522 | 8.759812 | 8.775667 | -326.26776 | -22.56776 | -45.95668 | -52.56272 | -49.26528 | -49.586 | 1.630406 | 0.9346876 | 0.9294849 | 0.9389984 | 0.9342255 | 0.9346876 | 0.0004124596 | 9.342255 | 16.30406 | 38.27466
| 1667 | 2015-08-05 04:21 | 4:21 | 0 | 0 | 5556.26 | 4.09448 | -224.389 | 0.499749 | -0.00445533 | 90.7 | 89.8 | 88.8 | 23.3 | 21.9 | 84.2 | 35.2876 | 507.647 | 0.00183105 | 0.153866 | 0.283315 | 0 | 0 | 0 | 0.21589746 | 0.24583644 | 8.790523 | 8.760584 | 8.775554 | -326.26776 | -22.56776 | -46.16532 | -52.40238 | -49.28883 | -49.586 | 1.630406 | 0.9346876 | 0.9297825 | 0.9387652 | 0.9342594 | 0.9346876 | 0.0004124596 | 9.342594 | 16.30406 | 38.30893
| 1668 | 2015-08-05 04:23 | 4:23 | 0 | 0 | 5554.4 | 5.01831 | -213.205 | 0.499749 | -0.00445533 | 90.1 | 90.6 | 89.2 | 23.3 | 21.8 | 84.3 | 35.2876 | 507.647 | 0.00183105 | 0.153776 | 0.283224 | 0 | 0 | 0 | 0.21612606 | 0.24606758 | 8.790295 | 8.760353 | 8.775324 | -326.26776 | -22.56776 | -46.2131 | -52.45038 | -49.33671 | -49.586 | 1.630406 | 0.9346876 | 0.9298506 | 0.938835 | 0.9343284 | 0.9346876 | 0.0004124596 | 9.343284 | 16.30406 | 38.29611
| 1669 | 2015-08-05 04:25 | 4:25 | 0 | 0 | 5548.5 | 5.01831 | -213.205 | 0.499749 | -0.00445533 | 89.6 | 90.8 | 89.5 | 23.3 | 21.9 | 84.2 | 35.2876 | 507.647 | 0.00183105 | 0.153685 | 0.283407 | 0 | 0 | 0 | 0.2163572 | 0.24560276 | 8.790064 | 8.760818 | 8.775441 | -326.26776 | -22.56776 | -46.2614 | -52.35385 | -49.31237 | -49.586 | 1.630406 | 0.9346876 | 0.9299195 | 0.9386946 | 0.9342933 | 0.9346876 | 0.0004124596 | 9.342933 | 16.30406 | 38.25543
| 1670 | 2015-08-05 04:26 | 4:26 | 0 | 0 | 5553.47 | 5.01831 | -213.205 | 0.499749 | -0.00445533 | 92.4 | 90 | 89.9 | 23.3 | 21.8 | 84.2 | 35.1009 | 507.647 | 0.00183105 | 0.153685 | 0.283224 | 0 | 0 | 0 | 0.2163572 | 0.24606758 | 8.790064 | 8.760353 | 8.775208 | -326.45446 | -22.75446 | -46.2614 | -52.45038 | -49.36079 | -49.7727 | 1.631226 | 0.9349568 | 0.9299195 | 0.938835 | 0.9343631 | 0.9349568 | 0.0003208912 | 9.343631 | 16.31226 | 38.28969
| 1671 | 2015-08-05 04:28 | 4:28 | 0 | 0 | 5564.02 | 5.01831 | -213.205 | 0.499749 | -0.00445533 | 91.3 | 91.8 | 90.2 | 23.3 | 21.9 | 84.2 | 35.1009 | 507.647 | 0.00183105 | 0.153504 | 0.28292 | 0 | 0 | 0 | 0.21681694 | 0.24683974 | 8.789604 | 8.759581 | 8.774592 | -326.45446 | -22.75446 | -46.35747 | -52.61071 | -49.48909 | -49.7727 | 1.631226 | 0.9349568 | 0.9300566 | 0.9390682 | 0.9345479 | 0.9349568 | 0.0003380674 | 9.345479 | 16.31226 | 38.36243
| 1672 | 2015-08-05 04:30 | 4:30 | 0 | 0 | 5566.81 | 5.01831 | -213.205 | 0.499749 | -0.00445533 | 90.6 | 89.8 | 90.6 | 23.4 | 21.9 | 84.2 | 35.1009 | 507.647 | 0.00183105 | 0.153414 | 0.283407 | 0 | 0 | 0 | 0.21704554 | 0.24560276 | 8.789375 | 8.760818 | 8.775097 | -326.45446 | -22.75446 | -46.40523 | -52.35385 | -49.38407 | -49.7727 | 1.631226 | 0.9349568 | 0.9301248 | 0.9386946 | 0.9343966 | 0.9349568 | 0.0003380674 | 9.343966 | 16.31226 | 38.38167
| 1673 | 2015-08-05 04:31 | 4:31 | 0 | 0 | 5564.02 | 5.01831 | -213.205 | 0.499749 | -0.00445533 | 90.1 | 91.6 | 90.9 | 23.3 | 21.9 | 84.3 | 35.1009 | 507.647 | 0.00183105 | 0.153414 | 0.28292 | 0 | 0 | 0 | 0.21704554 | 0.24683974 | 8.789375 | 8.759581 | 8.774478 | -326.45446 | -22.75446 | -46.40523 | -52.61071 | -49.5129 | -49.7727 | 1.631226 | 0.9349568 | 0.9301248 | 0.9390682 | 0.9345822 | 0.9349568 | 0.0003380674 | 9.345822 | 16.31226 | 38.36243
| 1674 | 2015-08-05 04:33 | 4:33 | 0 | 0 | 5557.19 | 5.01831 | -213.205 | 0.499749 | -0.00445533 | 89.6 | 89.5 | 91.1 | 23.3 | 21.9 | 84.2 | 35.1009 | 507.647 | 0.00183105 | 0.153504 | 0.283103 | 0 | 0 | 0 | 0.21681694 | 0.24637492 | 8.789604 | 8.760046 | 8.774825 | -326.45446 | -22.75446 | -46.35747 | -52.5142 | -49.44068 | -49.7727 | 1.631226 | 0.9349568 | 0.9300566 | 0.9389278 | 0.9344782 | 0.9349568 | 0.0003380674 | 9.344782 | 16.31226 | 38.31534
| 1675 | 2015-08-05 04:35 | 4:34 | 0 | 0 | 5559.05 | 5.01831 | -213.205 | 0.499749 | -0.00445533 | 91.9 | 90.9 | 91.3 | 23.4 | 21.9 | 84.2 | 35.1009 | 507.647 | 0.00244141 | 0.153866 | 0.283315 | 0 | 0 | 0 | 0.21589746 | 0.24583644 | 8.790523 | 8.760584 | 8.775554 | -326.45446 | -22.75446 | -46.16532 | -52.40238 | -49.28883 | -49.7727 | 1.631226 | 0.9349568 | 0.9297825 | 0.9387652 | 0.9342594 | 0.9349568 | 0.0003380674 | 9.342594 | 16.31226 | 38.32817
| 1676 | 2015-08-05 04:36 | 4:36 | 0 | 0 | 5566.81 | 5.01831 | -213.205 | 0.499749 | -0.00445533 | 90.9 | 90 | 91.3 | 23.3 | 21.8 | 84.3 | 35.1009 | 507.647 | 0.00183105 | 0.153293 | 0.283103 | 0 | 0 | 0 | 0.21735288 | 0.24637492 | 8.789068 | 8.760046 | 8.774557 | -326.45446 | -22.75446 | -46.46944 | -52.5142 | -49.4965 | -49.7727 | 1.631226 | 0.9349568 | 0.9302165 | 0.9389278 | 0.9345586 | 0.9349568 | 0.0003208912 | 9.345586 | 16.31226 | 38.38167
| 1677 | 2015-08-05 04:38 | 4:38 | 0 | 0 | 5567.74 | 5.01831 | -213.205 | 0.499749 | -0.00445533 | 90.3 | 90.6 | 91.3 | 23.3 | 21.9 | 84.3 | 35.1009 | 507.647 | 0.00244141 | 0.153685 | 0.283224 | 0 | 0 | 0 | 0.2163572 | 0.24606758 | 8.790064 | 8.760353 | 8.775208 | -326.45446 | -22.75446 | -46.2614 | -52.45038 | -49.36079 | -49.7727 | 1.631226 | 0.9349568 | 0.9299195 | 0.938835 | 0.9343631 | 0.9349568 | 0.0003208912 | 9.343631 | 16.31226 | 38.38808
| 1678 | 2015-08-05 04:40 | 4:40 | 0 | 0 | 5563.09 | 5.01831 | -213.205 | 0.499749 | -0.00445533 | 89.8 | 91 | 91.1 | 23.3 | 21.9 | 84.3 | 35.1009 | 507.647 | 0.00183105 | 0.153685 | 0.282829 | 0 | 0 | 0 | 0.2163572 | 0.24707088 | 8.790064 | 8.75935 | 8.774707 | -326.45446 | -22.75446 | -46.2614 | -52.65869 | -49.46528 | -49.7727 | 1.631226 | 0.9349568 | 0.9299195 | 0.9391381 | 0.9345136 | 0.9349568 | 0.0003208912 | 9.345136 | 16.31226 | 38.35602
| 1679 | 2015-08-05 04:41 | 4:41 | 0 | 0 | 5556.26 | 5.01831 | -213.205 | 0.49973 | -0.00445533 | 91.6 | 90 | 90.9 | 23.3 | 21.9 | 84.2 | 35.1009 | 507.647 | 0.00183105 | 0.153595 | 0.283011 | 0 | 0 | 0 | 0.2165858 | 0.2466086 | 8.789835 | 8.759812 | 8.774824 | -326.45446 | -22.75446 | -46.30917 | -52.56272 | -49.44095 | -49.7727 | 1.631226 | 0.9349568 | 0.9299877 | 0.9389984 | 0.9344785 | 0.9349568 | 0.0003208912 | 9.344785 | 16.31226 | 38.30893
| 1680 | 2015-08-05 04:43 | 4:43 | 0 | 0 | 5563.09 | 5.01831 | -213.205 | 0.499749 | -0.00445533 | 90.7 | 91.6 | 90.5 | 23.4 | 21.9 | 84.1 | 35.1009 | 507.647 | 0.00183105 | 0.153112 | 0.283011 | 0 | 0 | 0 | 0.21781262 | 0.2466086 | 8.788608 | 8.759812 | 8.77421 | -326.45446 | -22.75446 | -46.56549 | -52.56272 | -49.56871 | -49.7727 | 1.631226 | 0.9349568 | 0.9303536 | 0.9389984 | 0.9346627 | 0.9349568 | 0.0003380674 | 9.346627 | 16.31226 | 38.35602
| 1681 | 2015-08-05 04:45 | 4:45 | 0 | 0 | 5563.09 | 5.01831 | -213.205 | 0.49973 | -0.00445533 | 90 | 89.5 | 90.2 | 23.4 | 21.9 | 84.3 | 35.1009 | 507.647 | 0.00244141 | 0.153685 | 0.28292 | 0 | 0 | 0 | 0.2163572 | 0.24683974 | 8.790064 | 8.759581 | 8.774822 | -326.45446 | -22.75446 | -46.2614 | -52.61071 | -49.44121 | -49.7727 | 1.631226 | 0.9349568 | 0.9299195 | 0.9390682 | 0.9344789 | 0.9349568 | 0.0003208912 | 9.344789 | 16.31226 | 38.35602
| 1682 | 2015-08-05 04:46 | 4:46 | 0 | 0 | 5556.26 | 4.09448 | -213.205 | 0.499749 | -0.00445533 | 89.6 | 91.3 | 89.8 | 23.3 | 21.9 | 84.2 | 35.1009 | 507.647 | 0.00183105 | 0.153595 | 0.283224 | 0 | 0 | 0 | 0.2165858 | 0.24606758 | 8.789835 | 8.760353 | 8.775094 | -326.45446 | -22.75446 | -46.30917 | -52.45038 | -49.3846 | -49.7727 | 1.631226 | 0.9349568 | 0.9299877 | 0.938835 | 0.9343973 | 0.9349568 | 0.0003208912 | 9.343973 | 16.31226 | 38.30893
| 1683 | 2015-08-05 04:48 | 4:48 | 0 | 0 | 5560.92 | 5.01831 | -213.205 | 0.499749 | -0.00445533 | 92.3 | 89.3 | 89.3 | 23.3 | 21.9 | 84.2 | 35.1009 | 507.647 | 0.00183105 | 0.153414 | 0.283011 | 0 | 0 | 0 | 0.21704554 | 0.2466086 | 8.789375 | 8.759812 | 8.774594 | -326.45446 | -22.75446 | -46.40523 | -52.56272 | -49.48882 | -49.7727 | 1.631226 | 0.9349568 | 0.9301248 | 0.9389984 | 0.9345475 | 0.9349568 | 0.0003208912 | 9.345475 | 16.31226 | 38.34106
| 1684 | 2015-08-05 04:50 | 4:50 | 0 | 0 | 5570.85 | 5.01831 | -213.205 | 0.499749 | -0.00445533 | 91.3 | 90.9 | 88.9 | 23.3 | 21.9 | 84.4 | 35.1009 | 507.647 | 0.00244141 | 0.153414 | 0.282829 | 0 | 0 | 0 | 0.21704554 | 0.24707088 | 8.789375 | 8.75935 | 8.774363 | -326.45446 | -22.75446 | -46.40523 | -52.65869 | -49.53697 | -49.7727 | 1.631226 | 0.9349568 | 0.9301248 | 0.9391381 | 0.9346169 | 0.9349568 | 0.0005157842 | 9.346169 | 16.31226 | 38.40952
| 1685 | 2015-08-05 04:51 | 4:51 | 0 | 0 | 5566.81 | 5.01831 | -213.205 | 0.499749 | -0.00445533 | 90.6 | 90 | 88.5 | 23.3 | 21.9 | 84.4 | 35.1525 | 507.647 | 0.00183105 | 0.153595 | 0.282829 | 0 | 0 | 0 | 0.2165858 | 0.24707088 | 8.789835 | 8.75935 | 8.774592 | -326.40286 | -22.70286 | -46.30917 | -52.65869 | -49.48909 | -49.7211 | 1.630999 | 0.9348824 | 0.9299877 | 0.9391381 | 0.9345479 | 0.9348824 | 0.0005902041 | 9.345479 | 16.30999 | 38.38167
| 1686 | 2015-08-05 04:53 | 4:53 | 0 | 0 | 5564.02 | 5.01831 | -213.205 | 0.499749 | -0.00445533 | 90.1 | 90.5 | 88 | 23.3 | 21.9 | 84.4 | 35.1366 | 507.647 | 0.00183105 | 0.153414 | 0.283011 | 0 | 0 | 0 | 0.21704554 | 0.2466086 | 8.789375 | 8.759812 | 8.774594 | -326.41876 | -22.71876 | -46.40523 | -52.56272 | -49.48882 | -49.737 | 1.631069 | 0.9349053 | 0.9301248 | 0.9389984 | 0.9345475 | 0.9349053 | 0.0005672737 | 9.345475 | 16.31069 | 38.36243
| 1687 | 2015-08-05 04:55 | 4:55 | 0 | 0 | 5557.19 | 5.01831 | -213.205 | 0.499749 | -0.00445533 | 89.6 | 91.4 | 87.6 | 23.4 | 21.9 | 84.3 | 35.1366 | 507.647 | 0.00244141 | 0.153504 | 0.283103 | 0 | 0 | 0 | 0.21681694 | 0.24637492 | 8.789604 | 8.760046 | 8.774825 | -326.41876 | -22.71876 | -46.35747 | -52.5142 | -49.44068 | -49.737 | 1.631069 | 0.9349053 | 0.9300566 | 0.9389278 | 0.9344782 | 0.9349053 | 0.0005500909 | 9.344782 | 16.31069 | 38.31534
| 1688 | 2015-08-05 04:56 | 4:56 | 0 | 0 | 5552.22 | 5.01831 | -213.205 | 0.499749 | -0.00445533 | 92.4 | 89.5 | 87.5 | 23.4 | 21.9 | 84.3 | 35.1525 | 507.647 | 0.00183105 | 0.153414 | 0.283011 | 0 | 0 | 0 | 0.21704554 | 0.2466086 | 8.789375 | 8.759812 | 8.774594 | -326.40286 | -22.70286 | -46.40523 | -52.56272 | -49.48882 | -49.7211 | 1.630999 | 0.9348824 | 0.9301248 | 0.9389984 | 0.9345475 | 0.9348824 | 0.0007336106 | 9.345475 | 16.30999 | 38.28108
| 1689 | 2015-08-05 04:58 | 4:58 | 0 | 0 | 5560.92 | 5.01831 | -213.205 | 0.49973 | -0.00445533 | 91.3 | 91 | 87.4 | 23.3 | 21.9 | 84.3 | 35.1525 | 507.647 | 0.00183105 | 0.153021 | 0.283011 | 0 | 0 | 0 | 0.21804376 | 0.2466086 | 8.788377 | 8.759812 | 8.774095 | -326.40286 | -22.70286 | -46.61378 | -52.56272 | -49.59278 | -49.7211 | 1.630999 | 0.9348824 | 0.9304226 | 0.9389984 | 0.9346974 | 0.9348824 | 0.0008598678 | 9.346974 | 16.30999 | 38.34106
| 1690 | 2015-08-05 05:00 | 5:00 | 0 | 0 | 5562.16 | 5.01831 | -213.205 | 0.499749 | -0.00445533 | 90.6 | 90.2 | 87.4 | 23.4 | 21.9 | 84.4 | 35.1525 | 507.647 | 0.00183105 | 0.153112 | 0.282738 | 0 | 0 | 0 | 0.21781262 | 0.24730202 | 8.788608 | 8.759119 | 8.773864 | -326.40286 | -22.70286 | -46.56549 | -52.70668 | -49.64091 | -49.7211 | 1.630999 | 0.9348824 | 0.9303536 | 0.9392079 | 0.9347667 | 0.9348824 | 0.0008598678 | 9.347667 | 16.30999 | 38.34961
| 1691 | 2015-08-05 05:01 | 5:01 | 0 | 0 | 5559.05 | 5.01831 | -213.205 | 0.49973 | -0.00445533 | 90 | 90.5 | 87.5 | 23.3 | 22 | 84.3 | 35.1525 | 507.647 | 0.00244141 | 0.153021 | 0.282738 | 0 | 0 | 0 | 0.21804376 | 0.24730202 | 8.788377 | 8.759119 | 8.773748 | -326.40286 | -22.70286 | -46.61378 | -52.70668 | -49.66498 | -49.7211 | 1.630999 | 0.9348824 | 0.9304226 | 0.9392079 | 0.9348015 | 0.9348824 | 0.0008598678 | 9.348015 | 16.30999 | 38.32817
| 1692 | 2015-08-05 05:03 | 5:03 | 0 | 0 | 5548.5 | 4.09448 | -213.205 | 0.49973 | -0.00445533 | 89.5 | 91.2 | 87.7 | 23.3 | 21.9 | 84.3 | 35.1525 | 507.647 | 0.00244141 | 0.153685 | 0.282829 | 0 | 0 | 0 | 0.2163572 | 0.24707088 | 8.790064 | 8.75935 | 8.774707 | -326.40286 | -22.70286 | -46.2614 | -52.65869 | -49.46528 | -49.7211 | 1.630999 | 0.9348824 | 0.9299195 | 0.9391381 | 0.9345136 | 0.9348824 | 0.0008598678 | 9.345136 | 16.30999 | 38.25543
| 1693 | 2015-08-05 05:05 | 5:05 | 0 | 0 | 5556.26 | 5.01831 | -213.205 | 0.499749 | -0.00463927 | 92.2 | 90 | 87.9 | 23.3 | 21.9 | 84.3 | 35.1009 | 507.647 | 0.00183105 | 0.153504 | 0.28292 | 0 | 0 | 0 | 0.21681694 | 0.24683974 | 8.789604 | 8.759581 | 8.774592 | -326.45446 | -22.75446 | -46.35747 | -52.61071 | -49.48909 | -49.7727 | 1.631226 | 0.9349568 | 0.9300566 | 0.9390682 | 0.9345479 | 0.9349568 | 0.0007854479 | 9.345479 | 16.31226 | 38.30893
| 1694 | 2015-08-05 05:06 | 5:06 | 0 | 0 | 5563.09 | 5.01831 | -213.205 | 0.49973 | -0.00445533 | 91.2 | 91.6 | 88.1 | 23.3 | 21.9 | 84.4 | 35.1009 | 507.647 | 0.00244141 | 0.153202 | 0.28292 | 0 | 0 | 0 | 0.21758402 | 0.24683974 | 8.788837 | 8.759581 | 8.774209 | -326.45446 | -22.75446 | -46.51773 | -52.61071 | -49.56897 | -49.7727 | 1.631226 | 0.9349568 | 0.9302854 | 0.9390682 | 0.934663 | 0.9349568 | 0.0007854479 | 9.34663 | 16.31226 | 38.35602
| 1695 | 2015-08-05 05:08 | 5:08 | 0 | 0 | 5564.95 | 5.01831 | -213.205 | 0.49973 | -0.00463927 | 90.6 | 89.6 | 88.5 | 23.5 | 21.9 | 84.4 | 35.1009 | 507.647 | 0.00183105 | 0.153504 | 0.282555 | 0 | 0 | 0 | 0.21681694 | 0.24776684 | 8.789604 | 8.758654 | 8.774129 | -326.45446 | -22.75446 | -46.35747 | -52.80317 | -49.58563 | -49.7727 | 1.631226 | 0.9349568 | 0.9300566 | 0.9393484 | 0.9346871 | 0.9349568 | 0.0007854479 | 9.346871 | 16.31226 | 38.36885
| 1696 | 2015-08-05 05:10 | 5:10 | 0 | 0 | 5559.98 | 5.01831 | -213.205 | 0.49973 | -0.00445533 | 90.1 | 91.4 | 88.7 | 23.4 | 21.9 | 84.3 | 35.1009 | 507.647 | 0.00183105 | 0.153293 | 0.282738 | 0 | 0 | 0 | 0.21735288 | 0.24730202 | 8.789068 | 8.759119 | 8.774093 | -326.45446 | -22.75446 | -46.46944 | -52.70668 | -49.59304 | -49.7727 | 1.631226 | 0.9349568 | 0.9302165 | 0.9392079 | 0.9346977 | 0.9349568 | 0.0007854479 | 9.346977 | 16.31226 | 38.33458
| 1697 | 2015-08-05 05:11 | 5:11 | 0 | 0 | 5547.57 | 5.01831 | -213.205 | 0.49973 | -0.00445533 | 90.5 | 89.4 | 89 | 23.3 | 21.9 | 84.2 | 35.1009 | 507.647 | 0.00183105 | 0.153112 | 0.282829 | 0 | 0 | 0 | 0.21781262 | 0.24707088 | 8.788608 | 8.75935 | 8.773979 | -326.45446 | -22.75446 | -46.56549 | -52.65869 | -49.61684 | -49.7727 | 1.631226 | 0.9349568 | 0.9303536 | 0.9391381 | 0.9347321 | 0.9349568 | 0.0007854479 | 9.347321 | 16.31226 | 38.24902
| 1698 | 2015-08-05 05:13 | 5:13 | 0 | 0 | 5554.4 | 5.01831 | -213.205 | 0.49973 | -0.00445533 | 91.5 | 91 | 89.3 | 23.3 | 21.9 | 84.3 | 35.1009 | 507.647 | 0.00244141 | 0.153112 | 0.28292 | 0 | 0 | 0 | 0.21781262 | 0.24683974 | 8.788608 | 8.759581 | 8.774095 | -326.45446 | -22.75446 | -46.56549 | -52.61071 | -49.59278 | -49.7727 | 1.631226 | 0.9349568 | 0.9303536 | 0.9390682 | 0.9346974 | 0.9349568 | 0.0007854479 | 9.346974 | 16.31226 | 38.29611
| 1699 | 2015-08-05 05:15 | 5:15 | 0 | 0 | 5557.19 | 5.01831 | -213.205 | 0.49973 | -0.00445533 | 90.6 | 89.9 | 89.7 | 23.3 | 21.9 | 84.4 | 35.1009 | 507.647 | 0.00244141 | 0.153293 | 0.282738 | 0 | 0 | 0 | 0.21735288 | 0.24730202 | 8.789068 | 8.759119 | 8.774093 | -326.45446 | -22.75446 | -46.46944 | -52.70668 | -49.59304 | -49.7727 | 1.631226 | 0.9349568 | 0.9302165 | 0.9392079 | 0.9346977 | 0.9349568 | 0.0007854479 | 9.346977 | 16.31226 | 38.31534
| 1700 | 2015-08-05 05:16 | 5:16 | 0 | 0 | 5555.33 | 5.01831 | -213.205 | 0.49973 | -0.00445533 | 90.1 | 90.5 | 90 | 23.3 | 21.9 | 84.4 | 35.1009 | 507.647 | 0.00244141 | 0.152659 | 0.283011 | 0 | 0 | 0 | 0.21896324 | 0.2466086 | 8.787458 | 8.759812 | 8.773635 | -326.45446 | -22.75446 | -46.80583 | -52.56272 | -49.68852 | -49.7727 | 1.631226 | 0.9349568 | 0.930697 | 0.9389984 | 0.9348354 | 0.9349568 | 0.0007854479 | 9.348354 | 16.31226 | 38.30252
| 1701 | 2015-08-05 05:18 | 5:18 | 0 | 0 | 5547.57 | 5.01831 | -213.205 | 0.49973 | -0.00445533 | 89.6 | 91.2 | 90.3 | 23.3 | 21.9 | 84.3 | 35.1009 | 507.647 | 0.00183105 | 0.152931 | 0.282738 | 0 | 0 | 0 | 0.21827236 | 0.24730202 | 8.788148 | 8.759119 | 8.773634 | -326.45446 | -22.75446 | -46.66153 | -52.70668 | -49.68878 | -49.7727 | 1.631226 | 0.9349568 | 0.9304908 | 0.9392079 | 0.9348358 | 0.9349568 | 0.0007854479 | 9.348358 | 16.31226 | 38.24902
| 1702 | 2015-08-05 05:20 | 5:20 | 0 | 0 | 5551.29 | 5.01831 | -213.205 | 0.499749 | -0.00445533 | 91.2 | 89.9 | 90.6 | 23.3 | 21.9 | 84.2 | 35.0016 | 507.647 | 0.00244141 | 0.153202 | 0.282555 | 0 | 0 | 0 | 0.21758402 | 0.24776684 | 8.788837 | 8.758654 | 8.773745 | -326.55376 | -22.85376 | -46.51773 | -52.80317 | -49.66551 | -49.872 | 1.631662 | 0.9351 | 0.9302854 | 0.9393484 | 0.9348022 | 0.9351 | 0.0006421995 | 9.348022 | 16.31662 | 38.27466
| 1703 | 2015-08-05 05:21 | 5:21 | 0 | 0 | 5553.47 | 5.01831 | -213.205 | 0.499749 | -0.00445533 | 90.4 | 91.6 | 90.9 | 23.3 | 21.9 | 84.2 | 35.0016 | 507.647 | 0.00183105 | 0.15284 | 0.282647 | 0 | 0 | 0 | 0.2185035 | 0.24753316 | 8.787917 | 8.758888 | 8.773402 | -326.55376 | -22.85376 | -46.70981 | -52.75466 | -49.73691 | -49.872 | 1.631662 | 0.9351 | 0.9305598 | 0.9392777 | 0.9349052 | 0.9351 | 0.0006421995 | 9.349052 | 16.31662 | 38.28969
| 1704 | 2015-08-05 05:23 | 5:23 | 0 | 0 | 5551.29 | 5.01831 | -213.205 | 0.499749 | -0.00445533 | 89.8 | 89.5 | 91.2 | 23.5 | 21.9 | 84.2 | 35.0016 | 507.647 | 0.00183105 | 0.153112 | 0.282829 | 0 | 0 | 0 | 0.21781262 | 0.24707088 | 8.788608 | 8.75935 | 8.773979 | -326.55376 | -22.85376 | -46.56549 | -52.65869 | -49.61684 | -49.872 | 1.631662 | 0.9351 | 0.9303536 | 0.9391381 | 0.9347321 | 0.9351 | 0.0006421995 | 9.347321 | 16.31662 | 38.27466
| 1705 | 2015-08-05 05:25 | 5:25 | 0 | 0 | 5546.64 | 4.09448 | -213.205 | 0.499749 | -0.00445533 | 92.2 | 91.3 | 91.3 | 23.3 | 21.9 | 84.2 | 34.8785 | 507.647 | 0.00183105 | 0.153112 | 0.282647 | 0 | 0 | 0 | 0.21781262 | 0.24753316 | 8.788608 | 8.758888 | 8.773748 | -326.67686 | -22.97686 | -46.56549 | -52.75466 | -49.66498 | -49.9951 | 1.632203 | 0.9352777 | 0.9303536 | 0.9392777 | 0.9348015 | 0.9352777 | 0.0004645567 | 9.348015 | 16.32203 | 38.2426
| 1706 | 2015-08-05 05:26 | 5:26 | 0 | 0 | 5559.98 | 5.01831 | -213.205 | 0.499749 | -0.00445533 | 91.4 | 89.2 | 91.3 | 23.3 | 21.9 | 84.3 | 34.8666 | 507.647 | 0.00183105 | 0.15275 | 0.282464 | 0 | 0 | 0 | 0.2187321 | 0.24799798 | 8.787689 | 8.758423 | 8.773056 | -326.68876 | -22.98876 | -46.75756 | -52.85115 | -49.80911 | -50.007 | 1.632255 | 0.9352949 | 0.930628 | 0.9394182 | 0.9350093 | 0.9352949 | 0.0004473805 | 9.350093 | 16.32255 | 38.33458
| 1707 | 2015-08-05 05:28 | 5:28 | 0 | 0 | 5564.95 | 5.01831 | -213.205 | 0.49973 | -0.00445533 | 90.6 | 90.9 | 91.2 | 23.3 | 21.9 | 84.3 | 34.8785 | 507.647 | 0.00244141 | 0.153293 | 0.282829 | 0 | 0 | 0 | 0.21735288 | 0.24707088 | 8.789068 | 8.75935 | 8.774209 | -326.67686 | -22.97686 | -46.46944 | -52.65869 | -49.56897 | -49.9951 | 1.632203 | 0.9352777 | 0.9302165 | 0.9391381 | 0.934663 | 0.9352777 | 0.0004645567 | 9.34663 | 16.32203 | 38.36885
| 1708 | 2015-08-05 05:30 | 5:30 | 0 | 0 | 5563.09 | 5.01831 | -213.205 | 0.49973 | -0.00445533 | 90 | 90 | 91.1 | 23.3 | 21.9 | 84.3 | 34.8666 | 507.647 | 0.00244141 | 0.153202 | 0.282647 | 0 | 0 | 0 | 0.21758402 | 0.24753316 | 8.788837 | 8.758888 | 8.773862 | -326.68876 | -22.98876 | -46.51773 | -52.75466 | -49.64118 | -50.007 | 1.632255 | 0.9352949 | 0.9302854 | 0.9392777 | 0.9347671 | 0.9352949 | 0.0004473805 | 9.347671 | 16.32255 | 38.35602
| 1709 | 2015-08-05 05:31 | 5:31 | 0 | 0 | 5554.4 | 5.01831 | -213.205 | 0.49973 | -0.00445533 | 90.3 | 90.6 | 90.8 | 23.3 | 21.9 | 84.2 | 34.8666 | 507.647 | 0.00244141 | 0.153414 | 0.282464 | 0 | 0 | 0 | 0.21704554 | 0.24799798 | 8.789375 | 8.758423 | 8.773899 | -326.68876 | -22.98876 | -46.40523 | -52.85115 | -49.63351 | -50.007 | 1.632255 | 0.9352949 | 0.9301248 | 0.9394182 | 0.9347561 | 0.9352949 | 0.0004473805 | 9.347561 | 16.32255 | 38.29611
| 1710 | 2015-08-05 05:33 | 5:33 | 0 | 0 | 5559.05 | 5.01831 | -213.205 | 0.499749 | -0.00445533 | 91.2 | 91 | 90.5 | 23.4 | 21.9 | 84.1 | 34.8666 | 507.647 | 0.00183105 | 0.153112 | 0.282555 | 0 | 0 | 0 | 0.21781262 | 0.24776684 | 8.788608 | 8.758654 | 8.773631 | -326.68876 | -22.98876 | -46.56549 | -52.80317 | -49.68931 | -50.007 | 1.632255 | 0.9352949 | 0.9303536 | 0.9393484 | 0.9348365 | 0.9352949 | 0.0004473805 | 9.348365 | 16.32255 | 38.32817
| 1711 | 2015-08-05 05:35 | 5:35 | 0 | 0 | 5563.09 | 5.01831 | -213.205 | 0.49973 | -0.00445533 | 90.3 | 90 | 90.1 | 23.4 | 21.9 | 84.3 | 34.8785 | 507.647 | 0.00183105 | 0.152931 | 0.282464 | 0 | 0 | 0 | 0.21827236 | 0.24799798 | 8.788148 | 8.758423 | 8.773286 | -326.67686 | -22.97686 | -46.66153 | -52.85115 | -49.76124 | -49.9951 | 1.632203 | 0.9352777 | 0.9304908 | 0.9394182 | 0.9349403 | 0.9352777 | 0.0004645567 | 9.349403 | 16.32203 | 38.35602
| 1712 | 2015-08-05 05:36 | 5:36 | 0 | 0 | 5559.05 | 5.01831 | -213.205 | 0.499749 | -0.00445533 | 89.8 | 91.7 | 89.6 | 23.3 | 21.9 | 84.2 | 34.8785 | 507.647 | 0.00183105 | 0.153021 | 0.282555 | 0 | 0 | 0 | 0.21804376 | 0.24776684 | 8.788377 | 8.758654 | 8.773516 | -326.67686 | -22.97686 | -46.61378 | -52.80317 | -49.71338 | -49.9951 | 1.632203 | 0.9352777 | 0.9304226 | 0.9393484 | 0.9348712 | 0.9352777 | 0.0004645567 | 9.348712 | 16.32203 | 38.32817
| 1713 | 2015-08-05 05:38 | 5:38 | 0 | 0 | 5553.47 | 5.01831 | -213.205 | 0.499749 | -0.00445533 | 91.6 | 89.6 | 89.2 | 23.3 | 21.9 | 84.2 | 34.8785 | 507.647 | 0.00183105 | 0.152931 | 0.282373 | 0 | 0 | 0 | 0.21827236 | 0.24822912 | 8.788148 | 8.758192 | 8.77317 | -326.67686 | -22.97686 | -46.66153 | -52.89912 | -49.78531 | -49.9951 | 1.632203 | 0.9352777 | 0.9304908 | 0.9394881 | 0.934975 | 0.9352777 | 0.0004645567 | 9.34975 | 16.32203 | 38.28969
| 1714 | 2015-08-05 05:40 | 5:40 | 0 | 0 | 5558.12 | 5.01831 | -213.205 | 0.49973 | -0.00445533 | 90.8 | 91.4 | 88.7 | 23.4 | 21.9 | 84.2 | 34.8785 | 507.647 | 0.00183105 | 0.152931 | 0.282373 | 0 | 0 | 0 | 0.21827236 | 0.24822912 | 8.788148 | 8.758192 | 8.77317 | -326.67686 | -22.97686 | -46.66153 | -52.89912 | -49.78531 | -49.9951 | 1.632203 | 0.9352777 | 0.9304908 | 0.9394881 | 0.934975 | 0.9352777 | 0.0004645567 | 9.34975 | 16.32203 | 38.32175
| 1715 | 2015-08-05 05:41 | 5:41 | 0 | 0 | 5559.05 | 5.01831 | -213.205 | 0.49973 | -0.00445533 | 90.1 | 89.3 | 88.3 | 23.2 | 21.9 | 84.3 | 34.8666 | 507.647 | 0.00183105 | 0.152931 | 0.282555 | 0 | 0 | 0 | 0.21827236 | 0.24776684 | 8.788148 | 8.758654 | 8.773401 | -326.68876 | -22.98876 | -46.66153 | -52.80317 | -49.73718 | -50.007 | 1.632255 | 0.9352949 | 0.9304908 | 0.9393484 | 0.9349056 | 0.9352949 | 0.0004473805 | 9.349056 | 16.32255 | 38.32817
| 1716 | 2015-08-05 05:43 | 5:43 | 0 | 0 | 5552.22 | 4.09448 | -213.205 | 0.49973 | -0.00445533 | 89.6 | 91 | 87.9 | 23.3 | 21.9 | 84.3 | 34.8785 | 507.647 | 0.00183105 | 0.152931 | 0.282555 | 0 | 0 | 0 | 0.21827236 | 0.24776684 | 8.788148 | 8.758654 | 8.773401 | -326.67686 | -22.97686 | -46.66153 | -52.80317 | -49.73718 | -49.9951 | 1.632203 | 0.9352777 | 0.9304908 | 0.9393484 | 0.9349056 | 0.9352777 | 0.0004645567 | 9.349056 | 16.32203 | 38.28108
| 1717 | 2015-08-05 05:45 | 5:45 | 0 | 0 | 5551.29 | 5.01831 | -213.205 | 0.49973 | -0.00445533 | 91.3 | 90.2 | 87.6 | 23.3 | 21.9 | 84.2 | 34.8785 | 507.647 | 0.00183105 | 0.15275 | 0.282373 | 0 | 0 | 0 | 0.2187321 | 0.24822912 | 8.787689 | 8.758192 | 8.77294 | -326.67686 | -22.97686 | -46.75756 | -52.89912 | -49.83317 | -49.9951 | 1.632203 | 0.9352777 | 0.930628 | 0.9394881 | 0.935044 | 0.9352777 | 0.0004645567 | 9.35044 | 16.32203 | 38.27466
| 1718 | 2015-08-05 05:46 | 5:46 | 0 | 0 | 5554.4 | 5.01831 | -213.205 | 0.499749 | -0.00445533 | 90.5 | 90.5 | 87.3 | 23.2 | 21.9 | 84.2 | 34.8785 | 507.647 | 0.00244141 | 0.152659 | 0.28216 | 0 | 0 | 0 | 0.21896324 | 0.24877014 | 8.787458 | 8.757651 | 8.772554 | -326.67686 | -22.97686 | -46.80583 | -53.01141 | -49.91355 | -49.9951 | 1.632203 | 0.9352777 | 0.930697 | 0.9396516 | 0.93516 | 0.9352777 | 0.0006596434 | 9.3516 | 16.32203 | 38.29611
| 1719 | 2015-08-05 05:48 | 5:48 | 0 | 0 | 5552.22 | 5.01831 | -213.205 | 0.499749 | -0.00445533 | 89.9 | 90.3 | 87.3 | 23.3 | 21.9 | 84.3 | 34.8785 | 507.647 | 0.00183105 | 0.152659 | 0.282373 | 0 | 0 | 0 | 0.21896324 | 0.24822912 | 8.787458 | 8.758192 | 8.772825 | -326.67686 | -22.97686 | -46.80583 | -52.89912 | -49.85723 | -49.9951 | 1.632203 | 0.9352777 | 0.930697 | 0.9394881 | 0.9350787 | 0.9352777 | 0.0006596434 | 9.350787 | 16.32203 | 38.28108
| 1720 | 2015-08-05 05:50 | 5:50 | 0 | 0 | 5545.71 | 5.01831 | -213.205 | 0.49973 | -0.00445533 | 91.6 | 90.2 | 87.3 | 23.3 | 21.9 | 84.1 | 34.7435 | 507.647 | 0.00183105 | 0.153021 | 0.282464 | 0 | 0 | 0 | 0.21804376 | 0.24799798 | 8.788377 | 8.758423 | 8.7734 | -326.81186 | -23.11186 | -46.61378 | -52.85115 | -49.73744 | -50.1301 | 1.632796 | 0.9354726 | 0.9304226 | 0.9394182 | 0.9349059 | 0.9354726 | 0.0004647504 | 9.349059 | 16.32796 | 38.23619
| 1721 | 2015-08-05 05:51 | 5:51 | 0 | 0 | 5554.4 | 4.09448 | -213.205 | 0.499749 | -0.00445533 | 91.2 | 91.7 | 87.5 | 23.3 | 21.9 | 84.2 | 34.7435 | 507.647 | 0.00183105 | 0.15284 | 0.28216 | 0 | 0 | 0 | 0.2185035 | 0.24877014 | 8.787917 | 8.757651 | 8.772784 | -326.81186 | -23.11186 | -46.70981 | -53.01141 | -49.86569 | -50.1301 | 1.632796 | 0.9354726 | 0.9305598 | 0.9396516 | 0.9350909 | 0.9354726 | 0.0004647504 | 9.350909 | 16.32796 | 38.29611
| 1722 | 2015-08-05 05:53 | 5:53 | 0 | 0 | 5557.19 | 5.01831 | -213.205 | 0.499749 | -0.00445533 | 90.4 | 89.7 | 87.6 | 23.4 | 21.9 | 84.3 | 34.7554 | 507.647 | 0.00183105 | 0.152538 | 0.282251 | 0 | 0 | 0 | 0.21927058 | 0.248539 | 8.78715 | 8.757882 | 8.772516 | -326.79996 | -23.09996 | -46.87002 | -52.96344 | -49.92148 | -50.1182 | 1.632744 | 0.9354554 | 0.9307887 | 0.9395818 | 0.9351714 | 0.9354554 | 0.0004819331 | 9.351714 | 16.32744 | 38.31534
| 1723 | 2015-08-05 05:55 | 5:55 | 0 | 0 | 5553.47 | 5.01831 | -213.205 | 0.49973 | -0.00445533 | 89.9 | 91.5 | 87.9 | 23.3 | 21.9 | 84.2 | 34.7435 | 507.647 | 0.00183105 | 0.153112 | 0.282464 | 0 | 0 | 0 | 0.21781262 | 0.24799798 | 8.788608 | 8.758423 | 8.773516 | -326.81186 | -23.11186 | -46.56549 | -52.85115 | -49.71338 | -50.1301 | 1.632796 | 0.9354726 | 0.9303536 | 0.9394182 | 0.9348712 | 0.9354726 | 0.0006255051 | 9.348712 | 16.32796 | 38.28969
| 1724 | 2015-08-05 05:56 | 5:56 | 0 | 0 | 5544.46 | 4.09448 | -213.205 | 0.499749 | -0.00445533 | 90.7 | 89.3 | 88 | 23.3 | 21.9 | 84.1 | 34.6442 | 507.647 | 0.00183105 | 0.152659 | 0.282464 | 0 | 0 | 0 | 0.21896324 | 0.24799798 | 8.787458 | 8.758423 | 8.77294 | -326.91116 | -23.21116 | -46.80583 | -52.85115 | -49.83317 | -50.2294 | 1.633233 | 0.935616 | 0.930697 | 0.9394182 | 0.935044 | 0.935616 | 0.0004820987 | 9.35044 | 16.33233 | 38.22757
| 1725 | 2015-08-05 05:58 | 5:58 | 0 | 0 | 5559.05 | 5.01831 | -213.205 | 0.49973 | -0.00445533 | 91.9 | 90.8 | 88.3 | 23.4 | 21.9 | 84.2 | 34.5568 | 507.647 | 0.00183105 | 0.152931 | 0.282373 | 0 | 0 | 0 | 0.21827236 | 0.24822912 | 8.788148 | 8.758192 | 8.77317 | -326.99856 | -23.29856 | -46.66153 | -52.89912 | -49.78531 | -50.3168 | 1.633618 | 0.9357422 | 0.9304908 | 0.9394881 | 0.934975 | 0.9357422 | 0.0003788316 | 9.34975 | 16.33618 | 38.32817
| 1726 | 2015-08-05 06:00 | 6:00 | 0 | 0 | 5564.95 | 5.01831 | -213.205 | 0.49973 | -0.00445533 | 91 | 90.2 | 88.6 | 23.3 | 21.9 | 84.2 | 34.5568 | 507.647 | 0.00183105 | 0.151904 | 0.282373 | 0 | 0 | 0 | 0.22088094 | 0.24822912 | 8.78554 | 8.758192 | 8.771866 | -326.99856 | -23.29856 | -47.20627 | -52.89912 | -50.05685 | -50.3168 | 1.633618 | 0.9357422 | 0.9312697 | 0.9394881 | 0.9353668 | 0.9357422 | 0.0004822288 | 9.353668 | 16.33618 | 38.36885
| 1727 | 2015-08-05 06:01 | 6:01 | 0 | 0 | 5564.95 | 4.09448 | -213.205 | 0.499749 | -0.00445533 | 90.3 | 90.6 | 88.9 | 23.3 | 21.9 | 84.2 | 34.5568 | 507.647 | 0.00244141 | 0.152538 | 0.282251 | 0 | 0 | 0 | 0.21927058 | 0.248539 | 8.78715 | 8.757882 | 8.772516 | -326.99856 | -23.29856 | -46.87002 | -52.96344 | -49.92148 | -50.3168 | 1.633618 | 0.9357422 | 0.9307887 | 0.9395818 | 0.9351714 | 0.9357422 | 0.0004822288 | 9.351714 | 16.33618 | 38.36885
| 1728 | 2015-08-05 06:03 | 6:03 | 0 | 0 | 5559.98 | 5.01831 | -213.205 | 0.49973 | -0.00445533 | 89.8 | 91 | 89.2 | 23.3 | 21.8 | 84.3 | 34.5568 | 507.647 | 0.00244141 | 0.15275 | 0.282069 | 0 | 0 | 0 | 0.2187321 | 0.24900128 | 8.787689 | 8.75742 | 8.772554 | -326.99856 | -23.29856 | -46.75756 | -53.05937 | -49.91355 | -50.3168 | 1.633618 | 0.9357422 | 0.930628 | 0.9397215 | 0.93516 | 0.9357422 | 0.0004822288 | 9.3516 | 16.33618 | 38.33458
| 1729 | 2015-08-05 06:05 | 6:05 | 0 | 0 | 5553.47 | 5.01831 | -213.205 | 0.499749 | -0.00445533 | 91.9 | 90 | 89.5 | 23.3 | 21.8 | 84.2 | 34.5568 | 507.647 | 0.00183105 | 0.15284 | 0.282373 | 0 | 0 | 0 | 0.2185035 | 0.24822912 | 8.787917 | 8.758192 | 8.773055 | -326.99856 | -23.29856 | -46.70981 | -52.89912 | -49.80937 | -50.3168 | 1.633618 | 0.9357422 | 0.9305598 | 0.9394881 | 0.9350097 | 0.9357422 | 0.0004822288 | 9.350097 | 16.33618 | 38.28969
| 1730 | 2015-08-05 06:06 | 6:06 | 0 | 0 | 5559.05 | 5.01831 | -213.205 | 0.499749 | -0.00445533 | 90.9 | 91.6 | 89.9 | 23.3 | 21.9 | 84.2 | 34.5568 | 507.647 | 0.00183105 | 0.152659 | 0.281978 | 0 | 0 | 0 | 0.21896324 | 0.24923242 | 8.787458 | 8.757188 | 8.772323 | -326.99856 | -23.29856 | -46.80583 | -53.10734 | -49.96167 | -50.3168 | 1.633618 | 0.9357422 | 0.930697 | 0.9397914 | 0.9352294 | 0.9357422 | 0.0004822288 | 9.352294 | 16.33618 | 38.32817
| 1731 | 2015-08-05 06:08 | 6:08 | 0 | 0 | 5559.98 | 5.01831 | -224.389 | 0.499749 | -0.00445533 | 90.3 | 89.6 | 90.2 | 23.3 | 21.9 | 84.3 | 34.5568 | 507.647 | 0.00183105 | 0.15275 | 0.282464 | 0 | 0 | 0 | 0.2187321 | 0.24799798 | 8.787689 | 8.758423 | 8.773056 | -326.99856 | -23.29856 | -46.75756 | -52.85115 | -49.80911 | -50.3168 | 1.633618 | 0.9357422 | 0.930628 | 0.9394182 | 0.9350093 | 0.9357422 | 0.0004822288 | 9.350093 | 16.33618 | 38.33458
| 1732 | 2015-08-05 06:10 | 6:10 | 0 | 0 | 5556.26 | 4.09448 | -213.205 | 0.499749 | -0.00445533 | 89.8 | 91.3 | 90.5 | 23.3 | 21.9 | 84.2 | 34.5568 | 507.647 | 0.00183105 | 0.152659 | 0.282069 | 0 | 0 | 0 | 0.21896324 | 0.24900128 | 8.787458 | 8.75742 | 8.772439 | -326.99856 | -23.29856 | -46.80583 | -53.05937 | -49.93761 | -50.3168 | 1.633618 | 0.9357422 | 0.930697 | 0.9397215 | 0.9351947 | 0.9357422 | 0.0004822288 | 9.351947 | 16.33618 | 38.30893
| 1733 | 2015-08-05 06:11 | 6:11 | 0 | 0 | 5548.5 | 5.01831 | -213.205 | 0.499749 | -0.00445533 | 92.6 | 89.3 | 90.8 | 23.3 | 21.8 | 84.2 | 34.5568 | 507.647 | 0.00244141 | 0.152448 | 0.28216 | 0 | 0 | 0 | 0.21949918 | 0.24877014 | 8.786922 | 8.757651 | 8.772286 | -326.99856 | -23.29856 | -46.91776 | -53.01141 | -49.96934 | -50.3168 | 1.633618 | 0.9357422 | 0.930857 | 0.9396516 | 0.9352405 | 0.9357422 | 0.0004822288 | 9.352405 | 16.33618 | 38.25543
| 1734 | 2015-08-05 06:13 | 6:13 | 0 | 0 | 5563.09 | 5.01831 | -213.205 | 0.499749 | -0.00445533 | 91.7 | 91 | 91.1 | 23.3 | 21.9 | 84.2 | 34.5568 | 507.647 | 0.00183105 | 0.152659 | 0.282251 | 0 | 0 | 0 | 0.21896324 | 0.248539 | 8.787458 | 8.757882 | 8.77267 | -326.99856 | -23.29856 | -46.80583 | -52.96344 | -49.88949 | -50.3168 | 1.633618 | 0.9357422 | 0.930697 | 0.9395818 | 0.9351253 | 0.9357422 | 0.0004822288 | 9.351253 | 16.33618 | 38.35602
| 1735 | 2015-08-05 06:15 | 6:15 | 0 | 0 | 5567.74 | 5.01831 | -213.205 | 0.499749 | -0.00445533 | 90.9 | 90.1 | 91.3 | 23.3 | 21.9 | 84.3 | 34.5568 | 507.647 | 0.00183105 | 0.15275 | 0.282251 | 0 | 0 | 0 | 0.2187321 | 0.248539 | 8.787689 | 8.757882 | 8.772785 | -326.99856 | -23.29856 | -46.75756 | -52.96344 | -49.86543 | -50.3168 | 1.633618 | 0.9357422 | 0.930628 | 0.9395818 | 0.9350906 | 0.9357422 | 0.0004822288 | 9.350906 | 16.33618 | 38.38808
| 1736 | 2015-08-05 06:16 | 6:16 | 0 | 0 | 5567.74 | 5.01831 | -213.205 | 0.499749 | -0.00445533 | 90.3 | 90.6 | 91.3 | 23.3 | 21.9 | 84.3 | 34.5568 | 507.647 | 0.00244141 | 0.15284 | 0.28216 | 0 | 0 | 0 | 0.2185035 | 0.24877014 | 8.787917 | 8.757651 | 8.772784 | -326.99856 | -23.29856 | -46.70981 | -53.01141 | -49.86569 | -50.3168 | 1.633618 | 0.9357422 | 0.9305598 | 0.9396516 | 0.9350909 | 0.9357422 | 0.0004822288 | 9.350909 | 16.33618 | 38.38808
| 1737 | 2015-08-05 06:18 | 6:18 | 0 | 0 | 5563.09 | 5.01831 | -213.205 | 0.499749 | -0.00445533 | 89.8 | 90.9 | 91.3 | 23.3 | 21.9 | 84.3 | 34.5568 | 507.647 | 0.00183105 | 0.152538 | 0.282251 | 0 | 0 | 0 | 0.21927058 | 0.248539 | 8.78715 | 8.757882 | 8.772516 | -326.99856 | -23.29856 | -46.87002 | -52.96344 | -49.92148 | -50.3168 | 1.633618 | 0.9357422 | 0.9307887 | 0.9395818 | 0.9351714 | 0.9357422 | 0.0004822288 | 9.351714 | 16.33618 | 38.35602
| 1738 | 2015-08-05 06:20 | 6:20 | 0 | 0 | 5555.33 | 5.01831 | -213.205 | 0.499749 | -0.00445533 | 92 | 90 | 91.2 | 23.3 | 21.9 | 84.2 | 34.5568 | 507.647 | 0.00183105 | 0.15284 | 0.282069 | 0 | 0 | 0 | 0.2185035 | 0.24900128 | 8.787917 | 8.75742 | 8.772668 | -326.99856 | -23.29856 | -46.70981 | -53.05937 | -49.88975 | -50.3168 | 1.633618 | 0.9357422 | 0.9305598 | 0.9397215 | 0.9351257 | 0.9357422 | 0.0004822288 | 9.351257 | 16.33618 | 38.30252
| 1739 | 2015-08-05 06:21 | 6:21 | 0 | 0 | 5564.02 | 5.01831 | -213.205 | 0.49973 | -0.00445533 | 91.1 | 91.5 | 90.9 | 23.3 | 21.9 | 84.3 | 34.5568 | 507.647 | 0.00244141 | 0.153112 | 0.28216 | 0 | 0 | 0 | 0.21781262 | 0.24877014 | 8.788608 | 8.757651 | 8.773129 | -326.99856 | -23.29856 | -46.56549 | -53.01141 | -49.79377 | -50.3168 | 1.633618 | 0.9357422 | 0.9303536 | 0.9396516 | 0.9349872 | 0.9357422 | 0.0004822288 | 9.349872 | 16.33618 | 38.36243
| 1740 | 2015-08-05 06:23 | 6:23 | 0 | 0 | 5566.81 | 5.01831 | -213.205 | 0.49973 | -0.00445533 | 90.3 | 89.6 | 90.6 | 23.3 | 21.9 | 84.4 | 34.5568 | 507.647 | 0.00183105 | 0.152448 | 0.281887 | 0 | 0 | 0 | 0.21949918 | 0.24946356 | 8.786922 | 8.756957 | 8.771939 | -326.99856 | -23.29856 | -46.91776 | -53.1553 | -50.04151 | -50.3168 | 1.633618 | 0.9357422 | 0.930857 | 0.9398613 | 0.9353447 | 0.9357422 | 0.0004822288 | 9.353447 | 16.33618 | 38.38167
| 1741 | 2015-08-05 06:25 | 6:25 | 0 | 0 | 5563.09 | 5.01831 | -213.205 | 0.49973 | -0.00445533 | 89.9 | 90.9 | 90.3 | 23.3 | 21.9 | 84.2 | 34.5568 | 507.647 | 0.00183105 | 0.15284 | 0.28216 | 0 | 0 | 0 | 0.2185035 | 0.24877014 | 8.787917 | 8.757651 | 8.772784 | -326.99856 | -23.29856 | -46.70981 | -53.01141 | -49.86569 | -50.3168 | 1.633618 | 0.9357422 | 0.9305598 | 0.9396516 | 0.9350909 | 0.9357422 | 0.0004822288 | 9.350909 | 16.33618 | 38.35602
| 1742 | 2015-08-05 06:26 | 6:26 | 0 | 0 | 5555.33 | 4.09448 | -213.205 | 0.499749 | -0.00463927 | 92.4 | 90.2 | 89.9 | 23.3 | 21.9 | 84.2 | 34.5568 | 507.647 | 0.00183105 | 0.152448 | 0.281978 | 0 | 0 | 0 | 0.21949918 | 0.24923242 | 8.786922 | 8.757188 | 8.772055 | -326.99856 | -23.29856 | -46.91776 | -53.10734 | -50.01746 | -50.3168 | 1.633618 | 0.9357422 | 0.930857 | 0.9397914 | 0.93531 | 0.9357422 | 0.0004822288 | 9.3531 | 16.33618 | 38.30252
| 1743 | 2015-08-05 06:28 | 6:28 | 0 | 0 | 5567.74 | 5.01831 | -224.389 | 0.49973 | -0.00445533 | 91.4 | 90.4 | 89.3 | 23.3 | 22 | 84.3 | 34.5568 | 507.647 | 0.00244141 | 0.152357 | 0.282069 | 0 | 0 | 0 | 0.21973032 | 0.24900128 | 8.786691 | 8.75742 | 8.772055 | -326.99856 | -23.29856 | -46.96603 | -53.05937 | -50.01746 | -50.3168 | 1.633618 | 0.9357422 | 0.930926 | 0.9397215 | 0.93531 | 0.9357422 | 0.0004822288 | 9.3531 | 16.33618 | 38.38808
| 1744 | 2015-08-05 06:30 | 6:30 | 0 | 0 | 5569.92 | 5.01831 | -213.205 | 0.499749 | -0.00445533 | 90.6 | 91.1 | 88.9 | 23.3 | 21.9 | 84.4 | 34.5568 | 507.647 | 0.00183105 | 0.152267 | 0.281796 | 0 | 0 | 0 | 0.21995892 | 0.2496947 | 8.786462 | 8.756726 | 8.771594 | -326.99856 | -23.29856 | -47.01376 | -53.20326 | -50.11342 | -50.3168 | 1.633618 | 0.9357422 | 0.9309943 | 0.9399312 | 0.9354485 | 0.9357422 | 0.0004822288 | 9.354485 | 16.33618 | 38.40311
| 1745 | 2015-08-05 06:31 | 6:31 | 0 | 0 | 5568.68 | 4.09448 | -213.205 | 0.499749 | -0.00445533 | 90.1 | 90.1 | 88.5 | 23.3 | 22 | 84.3 | 34.5568 | 507.647 | 0.00183105 | 0.152659 | 0.281796 | 0 | 0 | 0 | 0.21896324 | 0.2496947 | 8.787458 | 8.756726 | 8.772092 | -326.99856 | -23.29856 | -46.80583 | -53.20326 | -50.00979 | -50.3168 | 1.633618 | 0.9357422 | 0.930697 | 0.9399312 | 0.9352989 | 0.9357422 | 0.0004822288 | 9.352989 | 16.33618 | 38.39456
| 1746 | 2015-08-05 06:33 | 6:33 | 0 | 0 | 5559.98 | 5.01831 | -213.205 | 0.499749 | -0.00445533 | 89.6 | 91.6 | 88 | 23.4 | 21.9 | 84.4 | 34.5568 | 507.647 | 0.00183105 | 0.152176 | 0.281796 | 0 | 0 | 0 | 0.22019006 | 0.2496947 | 8.786231 | 8.756726 | 8.771478 | -326.99856 | -23.29856 | -47.06203 | -53.20326 | -50.13748 | -50.3168 | 1.633618 | 0.9357422 | 0.9310633 | 0.9399312 | 0.9354832 | 0.9357422 | 0.0004822288 | 9.354832 | 16.33618 | 38.33458
| 1747 | 2015-08-05 06:35 | 6:35 | 0 | 0 | 5559.98 | 5.01831 | -213.205 | 0.499749 | -0.00445533 | 91.6 | 89.5 | 87.7 | 23.3 | 22 | 84.4 | 34.5568 | 507.647 | 0.00183105 | 0.152448 | 0.281796 | 0 | 0 | 0 | 0.21949918 | 0.2496947 | 8.786922 | 8.756726 | 8.771824 | -326.99856 | -23.29856 | -46.91776 | -53.20326 | -50.06557 | -50.3168 | 1.633618 | 0.9357422 | 0.930857 | 0.9399312 | 0.9353794 | 0.9357422 | 0.0009132725 | 9.353794 | 16.33618 | 38.33458
| 1748 | 2015-08-05 06:36 | 6:36 | 0 | 0 | 5563.09 | 5.01831 | -224.389 | 0.49973 | -0.00445533 | 90.7 | 90.8 | 87.5 | 23.3 | 21.9 | 84.3 | 34.5568 | 507.647 | 0.00183105 | 0.152267 | 0.282069 | 0 | 0 | 0 | 0.21995892 | 0.24900128 | 8.786462 | 8.75742 | 8.771941 | -326.99856 | -23.29856 | -47.01376 | -53.05937 | -50.04125 | -50.3168 | 1.633618 | 0.9357422 | 0.9309943 | 0.9397215 | 0.9353443 | 0.9357422 | 0.0009132725 | 9.353443 | 16.33618 | 38.35602
| 1749 | 2015-08-05 06:38 | 6:38 | 0 | 0 | 5560.92 | 4.09448 | -213.205 | 0.49973 | -0.00445533 | 90.1 | 90.4 | 87.5 | 23.4 | 21.9 | 84.3 | 34.5568 | 507.647 | 0.00183105 | 0.152538 | 0.282069 | 0 | 0 | 0 | 0.21927058 | 0.24900128 | 8.78715 | 8.75742 | 8.772285 | -326.99856 | -23.29856 | -46.87002 | -53.05937 | -49.9696 | -50.3168 | 1.633618 | 0.9357422 | 0.9307887 | 0.9397215 | 0.9352409 | 0.9357422 | 0.0009132725 | 9.352409 | 16.33618 | 38.34106
| 1750 | 2015-08-05 06:40 | 6:40 | 0 | 0 | 5553.47 | 5.01831 | -213.205 | 0.49973 | -0.00445533 | 89.6 | 90.3 | 87.4 | 23.3 | 21.9 | 84.4 | 34.5568 | 507.647 | 0.00244141 | 0.152176 | 0.281978 | 0 | 0 | 0 | 0.22019006 | 0.24923242 | 8.786231 | 8.757188 | 8.77171 | -326.99856 | -23.29856 | -47.06203 | -53.10734 | -50.08936 | -50.3168 | 1.633618 | 0.9357422 | 0.9310633 | 0.9397914 | 0.9354138 | 0.9357422 | 0.0009132725 | 9.354138 | 16.33618 | 38.28969
| 1751 | 2015-08-05 06:41 | 6:41 | 0 | 0 | 5551.29 | 4.09448 | -213.205 | 0.49973 | -0.00445533 | 91.3 | 91.7 | 87.4 | 23.3 | 21.9 | 84.3 | 34.5568 | 507.647 | 0.00183105 | 0.152176 | 0.281978 | 0 | 0 | 0 | 0.22019006 | 0.24923242 | 8.786231 | 8.757188 | 8.77171 | -326.99856 | -23.29856 | -47.06203 | -53.10734 | -50.08936 | -50.3168 | 1.633618 | 0.9357422 | 0.9310633 | 0.9397914 | 0.9354138 | 0.9357422 | 0.0009132725 | 9.354138 | 16.33618 | 38.27466
| 1752 | 2015-08-05 06:43 | 6:43 | 0 | 0 | 5555.33 | 5.01831 | -213.205 | 0.499749 | -0.00445533 | 90.6 | 89.6 | 87.6 | 23.4 | 21.9 | 84.2 | 34.5568 | 507.647 | 0.00183105 | 0.151904 | 0.281887 | 0 | 0 | 0 | 0.22088094 | 0.24946356 | 8.78554 | 8.756957 | 8.771249 | -326.99856 | -23.29856 | -47.20627 | -53.1553 | -50.18532 | -50.3168 | 1.633618 | 0.9357422 | 0.9312697 | 0.9398613 | 0.9355523 | 0.9357422 | 0.001074274 | 9.355523 | 16.33618 | 38.30252
| 1753 | 2015-08-05 06:45 | 6:45 | 0 | 0 | 5550.36 | 5.01831 | -213.205 | 0.499749 | -0.00445533 | 89.9 | 91.3 | 87.7 | 23.3 | 21.9 | 84.3 | 34.5568 | 507.647 | 0.00183105 | 0.152267 | 0.281887 | 0 | 0 | 0 | 0.21995892 | 0.24946356 | 8.786462 | 8.756957 | 8.77171 | -326.99856 | -23.29856 | -47.01376 | -53.1553 | -50.08936 | -50.3168 | 1.633618 | 0.9357422 | 0.9309943 | 0.9398613 | 0.9354138 | 0.9357422 | 0.001074274 | 9.354138 | 16.33618 | 38.26825
| 1754 | 2015-08-05 06:46 | 6:46 | 0 | 0 | 5544.46 | 5.01831 | -213.205 | 0.499749 | -0.00445533 | 91.2 | 89.2 | 87.9 | 23.3 | 21.9 | 84.2 | 34.4218 | 507.647 | 0.00183105 | 0.152086 | 0.282069 | 0 | 0 | 0 | 0.22041866 | 0.24900128 | 8.786002 | 8.75742 | 8.771711 | -327.13356 | -23.43356 | -47.10976 | -53.05937 | -50.0891 | -50.4518 | 1.634213 | 0.9359373 | 0.9311316 | 0.9397215 | 0.9354134 | 0.9359373 | 0.0008791873 | 9.354134 | 16.34213 | 38.22757
| 1755 | 2015-08-05 06:48 | 6:48 | 0 | 0 | 5554.4 | 5.01831 | -213.205 | 0.499749 | -0.00445533 | 91.4 | 91 | 88.2 | 23.3 | 21.9 | 84.2 | 34.4218 | 507.647 | 0.00183105 | 0.152659 | 0.281613 | 0 | 0 | 0 | 0.21896324 | 0.25015952 | 8.787458 | 8.756261 | 8.771859 | -327.13356 | -23.43356 | -46.80583 | -53.2997 | -50.05817 | -50.4518 | 1.634213 | 0.9359373 | 0.930697 | 0.9400718 | 0.9353687 | 0.9359373 | 0.0008791873 | 9.353687 | 16.34213 | 38.29611
| 1756 | 2015-08-05 06:50 | 6:50 | 0 | 0 | 5558.12 | 5.01831 | -213.205 | 0.499749 | -0.00445533 | 90.6 | 90 | 88.5 | 23.3 | 21.9 | 84.3 | 34.4218 | 507.647 | 0.00183105 | 0.152357 | 0.281887 | 0 | 0 | 0 | 0.21973032 | 0.24946356 | 8.786691 | 8.756957 | 8.771824 | -327.13356 | -23.43356 | -46.96603 | -53.1553 | -50.06557 | -50.4518 | 1.634213 | 0.9359373 | 0.930926 | 0.9398613 | 0.9353794 | 0.9359373 | 0.0008791873 | 9.353794 | 16.34213 | 38.32175
| 1757 | 2015-08-05 06:51 | 6:51 | 0 | 0 | 5556.26 | 5.01831 | -213.205 | 0.499749 | -0.00445533 | 90 | 90.5 | 88.6 | 23.4 | 21.9 | 84.2 | 34.4218 | 507.647 | 0.00183105 | 0.152357 | 0.281796 | 0 | 0 | 0 | 0.21973032 | 0.2496947 | 8.786691 | 8.756726 | 8.771708 | -327.13356 | -23.43356 | -46.96603 | -53.20326 | -50.08963 | -50.4518 | 1.634213 | 0.9359373 | 0.930926 | 0.9399312 | 0.9354141 | 0.9359373 | 0.0008791873 | 9.354141 | 16.34213 | 38.30893
| 1758 | 2015-08-05 06:53 | 6:53 | 0 | 0 | 5545.71 | 4.09448 | -213.205 | 0.499749 | -0.00445533 | 90.1 | 90.9 | 89 | 23.3 | 21.9 | 84.2 | 34.4218 | 507.647 | 0.00183105 | 0.152267 | 0.281887 | 0 | 0 | 0 | 0.21995892 | 0.24946356 | 8.786462 | 8.756957 | 8.77171 | -327.13356 | -23.43356 | -47.01376 | -53.1553 | -50.08936 | -50.4518 | 1.634213 | 0.9359373 | 0.9309943 | 0.9398613 | 0.9354138 | 0.9359373 | 0.0008791873 | 9.354138 | 16.34213 | 38.23619
| 1759 | 2015-08-05 06:55 | 6:55 | 0 | 0 | 5553.47 | 5.01831 | -213.205 | 0.49973 | -0.00445533 | 90.9 | 90 | 89.3 | 23.3 | 21.9 | 84.1 | 34.3106 | 507.647 | 0.00244141 | 0.152267 | 0.281613 | 0 | 0 | 0 | 0.21995892 | 0.25015952 | 8.786462 | 8.756261 | 8.771362 | -327.24476 | -23.54476 | -47.01376 | -53.2997 | -50.16179 | -50.563 | 1.634703 | 0.9360981 | 0.9309943 | 0.9400718 | 0.9355183 | 0.9360981 | 0.0007184326 | 9.355183 | 16.34703 | 38.28969
| 1760 | 2015-08-05 06:56 | 6:56 | 0 | 0 | 5553.47 | 4.09448 | -224.389 | 0.499749 | -0.00445533 | 90.3 | 91.7 | 89.6 | 23.3 | 21.9 | 84.3 | 34.2947 | 507.647 | 0.00183105 | 0.152267 | 0.281796 | 0 | 0 | 0 | 0.21995892 | 0.2496947 | 8.786462 | 8.756726 | 8.771594 | -327.26066 | -23.56066 | -47.01376 | -53.20326 | -50.11342 | -50.5789 | 1.634773 | 0.9361211 | 0.9309943 | 0.9399312 | 0.9354485 | 0.9361211 | 0.0006954425 | 9.354485 | 16.34773 | 38.28969
| 1761 | 2015-08-05 06:58 | 6:58 | 0 | 0 | 5549.43 | 5.01831 | -213.205 | 0.499749 | -0.00463927 | 89.8 | 89.6 | 90 | 23.3 | 21.9 | 84.2 | 34.3106 | 507.647 | 0.00244141 | 0.152448 | 0.281704 | 0 | 0 | 0 | 0.21949918 | 0.24992838 | 8.786922 | 8.756492 | 8.771707 | -327.24476 | -23.54476 | -46.91776 | -53.25175 | -50.08989 | -50.563 | 1.634703 | 0.9360981 | 0.930857 | 0.9400019 | 0.9354145 | 0.9360981 | 0.0007184326 | 9.354145 | 16.34703 | 38.26184
| 1762 | 2015-08-05 07:00 | 7:00 | 0 | 0 | 5553.47 | 5.01831 | -213.205 | 0.499749 | -0.00445533 | 91.4 | 91.3 | 90.2 | 23.3 | 21.9 | 84.2 | 34.2232 | 507.647 | 0.00183105 | 0.152176 | 0.281492 | 0 | 0 | 0 | 0.22019006 | 0.25046686 | 8.786231 | 8.755954 | 8.771092 | -327.33216 | -23.63216 | -47.06203 | -53.36346 | -50.21783 | -50.6504 | 1.635088 | 0.9362245 | 0.9310633 | 0.9401648 | 0.9355993 | 0.9362245 | 0.0005920452 | 9.355993 | 16.35088 | 38.28969
| 1763 | 2015-08-05 07:01 | 7:01 | 0 | 0 | 5559.05 | 5.01831 | -213.205 | 0.499749 | -0.00445533 | 90.6 | 89.2 | 90.5 | 23.3 | 21.9 | 84.2 | 34.2232 | 507.647 | 0.00183105 | 0.151784 | 0.281978 | 0 | 0 | 0 | 0.22118574 | 0.24923242 | 8.785235 | 8.757188 | 8.771212 | -327.33216 | -23.63216 | -47.2699 | -53.10734 | -50.19299 | -50.6504 | 1.635088 | 0.9362245 | 0.9313607 | 0.9397914 | 0.9355634 | 0.9362245 | 0.0005920452 | 9.355634 | 16.35088 | 38.32817
| 1764 | 2015-08-05 07:03 | 7:03 | 0 | 0 | 5557.19 | 5.01831 | -213.205 | 0.499749 | -0.00445533 | 89.9 | 91 | 90.8 | 23.3 | 21.9 | 84.1 | 34.2232 | 507.647 | 0.00183105 | 0.152357 | 0.281704 | 0 | 0 | 0 | 0.21973032 | 0.24992838 | 8.786691 | 8.756492 | 8.771591 | -327.33216 | -23.63216 | -46.96603 | -53.25175 | -50.11395 | -50.6504 | 1.635088 | 0.9362245 | 0.930926 | 0.9400019 | 0.9354493 | 0.9362245 | 0.0005920452 | 9.354493 | 16.35088 | 38.31534
| 1765 | 2015-08-05 07:05 | 7:05 | 0 | 0 | 5545.71 | 4.09448 | -213.205 | 0.499749 | -0.00445533 | 90.8 | 89.8 | 91.1 | 23.3 | 21.9 | 84.1 | 34.2232 | 507.647 | 0.00183105 | 0.151995 | 0.281704 | 0 | 0 | 0 | 0.2206498 | 0.24992838 | 8.785771 | 8.756492 | 8.771132 | -327.33216 | -23.63216 | -47.15802 | -53.25175 | -50.20964 | -50.6504 | 1.635088 | 0.9362245 | 0.9312006 | 0.9400019 | 0.9355874 | 0.9362245 | 0.0005920452 | 9.355874 | 16.35088 | 38.23619
| 1766 | 2015-08-05 07:06 | 7:06 | 0 | 0 | 5558.12 | 5.01831 | -213.205 | 0.499749 | -0.00445533 | 91.9 | 90.5 | 91.2 | 23.4 | 21.8 | 84.1 | 34.2232 | 507.647 | 0.00183105 | 0.152267 | 0.281887 | 0 | 0 | 0 | 0.21995892 | 0.24946356 | 8.786462 | 8.756957 | 8.77171 | -327.33216 | -23.63216 | -47.01376 | -53.1553 | -50.08936 | -50.6504 | 1.635088 | 0.9362245 | 0.9309943 | 0.9398613 | 0.9354138 | 0.9362245 | 0.0005920452 | 9.354138 | 16.35088 | 38.32175
| 1767 | 2015-08-05 07:08 | 7:08 | 0 | 0 | 5564.95 | 5.01831 | -213.205 | 0.499749 | -0.00445533 | 90.9 | 91.1 | 91.3 | 23.3 | 21.8 | 84.2 | 34.2232 | 507.647 | 0.00183105 | 0.152357 | 0.281613 | 0 | 0 | 0 | 0.21973032 | 0.25015952 | 8.786691 | 8.756261 | 8.771476 | -327.33216 | -23.63216 | -46.96603 | -53.2997 | -50.138 | -50.6504 | 1.635088 | 0.9362245 | 0.930926 | 0.9400718 | 0.935484 | 0.9362245 | 0.0005920452 | 9.35484 | 16.35088 | 38.36885
| 1768 | 2015-08-05 07:10 | 7:10 | 0 | 0 | 5566.81 | 5.01831 | -213.205 | 0.499749 | -0.00445533 | 90.3 | 90 | 91.2 | 23.3 | 21.9 | 84.3 | 34.2232 | 507.647 | 0.00183105 | 0.152176 | 0.281492 | 0 | 0 | 0 | 0.22019006 | 0.25046686 | 8.786231 | 8.755954 | 8.771092 | -327.33216 | -23.63216 | -47.06203 | -53.36346 | -50.21783 | -50.6504 | 1.635088 | 0.9362245 | 0.9310633 | 0.9401648 | 0.9355993 | 0.9362245 | 0.0005920452 | 9.355993 | 16.35088 | 38.38167
| 1769 | 2015-08-05 07:11 | 7:11 | 0 | 0 | 5563.09 | 5.01831 | -213.205 | 0.499749 | -0.00445533 | 89.7 | 91.6 | 91.1 | 23.3 | 21.9 | 84.3 | 34.2232 | 507.647 | 0.00183105 | 0.152267 | 0.281704 | 0 | 0 | 0 | 0.21995892 | 0.24992838 | 8.786462 | 8.756492 | 8.771477 | -327.33216 | -23.63216 | -47.01376 | -53.25175 | -50.13774 | -50.6504 | 1.635088 | 0.9362245 | 0.9309943 | 0.9400019 | 0.9354836 | 0.9362245 | 0.0005920452 | 9.354836 | 16.35088 | 38.35602
| 1770 | 2015-08-05 07:13 | 7:13 | 0 | 0 | 5556.26 | 5.01831 | -213.205 | 0.499749 | -0.00445533 | 92.1 | 89.5 | 90.8 | 23.3 | 21.9 | 84 | 34.2232 | 507.647 | 0.00183105 | 0.152176 | 0.2814 | 0 | 0 | 0 | 0.22019006 | 0.25070054 | 8.786231 | 8.75572 | 8.770976 | -327.33216 | -23.63216 | -47.06203 | -53.41194 | -50.24215 | -50.6504 | 1.635088 | 0.9362245 | 0.9310633 | 0.9402355 | 0.9356344 | 0.9362245 | 0.0005920452 | 9.356344 | 16.35088 | 38.30893
| 1771 | 2015-08-05 07:15 | 7:15 | 0 | 0 | 5566.81 | 5.01831 | -213.205 | 0.499749 | -0.00445533 | 91.2 | 91.5 | 90.5 | 23.3 | 21.9 | 84.3 | 34.2232 | 507.647 | 0.00183105 | 0.152267 | 0.281796 | 0 | 0 | 0 | 0.21995892 | 0.2496947 | 8.786462 | 8.756726 | 8.771594 | -327.33216 | -23.63216 | -47.01376 | -53.20326 | -50.11342 | -50.6504 | 1.635088 | 0.9362245 | 0.9309943 | 0.9399312 | 0.9354485 | 0.9362245 | 0.0005920452 | 9.354485 | 16.35088 | 38.38167
| 1772 | 2015-08-05 07:16 | 7:16 | 0 | 0 | 5569.92 | 5.01831 | -213.205 | 0.499749 | -0.00445533 | 90.5 | 89.3 | 90.1 | 23.3 | 21.9 | 84.3 | 34.2232 | 507.647 | 0.00183105 | 0.151904 | 0.281796 | 0 | 0 | 0 | 0.22088094 | 0.2496947 | 8.78554 | 8.756726 | 8.771133 | -327.33216 | -23.63216 | -47.20627 | -53.20326 | -50.20937 | -50.6504 | 1.635088 | 0.9362245 | 0.9312697 | 0.9399312 | 0.9355871 | 0.9362245 | 0.0005920452 | 9.355871 | 16.35088 | 38.40311
| 1773 | 2015-08-05 07:18 | 7:18 | 0 | 0 | 5566.81 | 5.01831 | -213.205 | 0.499749 | -0.00445533 | 89.9 | 91.1 | 89.6 | 23.3 | 21.9 | 84.3 | 34.2232 | 507.647 | 0.00183105 | 0.152267 | 0.281704 | 0 | 0 | 0 | 0.21995892 | 0.24992838 | 8.786462 | 8.756492 | 8.771477 | -327.33216 | -23.63216 | -47.01376 | -53.25175 | -50.13774 | -50.6504 | 1.635088 | 0.9362245 | 0.9309943 | 0.9400019 | 0.9354836 | 0.9362245 | 0.0005920452 | 9.354836 | 16.35088 | 38.38167
| 1774 | 2015-08-05 07:20 | 7:20 | 0 | 0 | 5555.33 | 5.01831 | -213.205 | 0.499749 | -0.00445533 | 90.5 | 89.7 | 89.2 | 23.2 | 21.8 | 84.3 | 34.2232 | 507.647 | 0.00244141 | 0.152267 | 0.281704 | 0 | 0 | 0 | 0.21995892 | 0.24992838 | 8.786462 | 8.756492 | 8.771477 | -327.33216 | -23.63216 | -47.01376 | -53.25175 | -50.13774 | -50.6504 | 1.635088 | 0.9362245 | 0.9309943 | 0.9400019 | 0.9354836 | 0.9362245 | 0.0005920452 | 9.354836 | 16.35088 | 38.30252
| 1775 | 2015-08-05 07:21 | 7:21 | 0 | 0 | 5563.09 | 5.01831 | -213.205 | 0.499749 | -0.00445533 | 91.5 | 90.4 | 88.6 | 23.2 | 21.9 | 84.3 | 34.2232 | 507.647 | 0.00183105 | 0.151995 | 0.281613 | 0 | 0 | 0 | 0.2206498 | 0.25015952 | 8.785771 | 8.756261 | 8.771016 | -327.33216 | -23.63216 | -47.15802 | -53.2997 | -50.23369 | -50.6504 | 1.635088 | 0.9362245 | 0.9312006 | 0.9400718 | 0.9356222 | 0.9362245 | 0.0005920452 | 9.356222 | 16.35088 | 38.35602
| 1776 | 2015-08-05 07:23 | 7:23 | 0 | 0 | 5566.81 | 5.01831 | -213.205 | 0.499749 | -0.00445533 | 90.7 | 91.3 | 88.2 | 23.3 | 21.8 | 84.3 | 34.2232 | 507.647 | 0.00183105 | 0.152176 | 0.281492 | 0 | 0 | 0 | 0.22019006 | 0.25046686 | 8.786231 | 8.755954 | 8.771092 | -327.33216 | -23.63216 | -47.06203 | -53.36346 | -50.21783 | -50.6504 | 1.635088 | 0.9362245 | 0.9310633 | 0.9401648 | 0.9355993 | 0.9362245 | 0.0005920452 | 9.355993 | 16.35088 | 38.38167
| 1777 | 2015-08-05 07:25 | 7:25 | 0 | 0 | 5564.95 | 5.01831 | -213.205 | 0.499749 | -0.00445533 | 90.1 | 89.5 | 87.9 | 23.2 | 21.9 | 84.4 | 34.2232 | 507.647 | 0.00183105 | 0.152086 | 0.2814 | 0 | 0 | 0 | 0.22041866 | 0.25070054 | 8.786002 | 8.75572 | 8.770861 | -327.33216 | -23.63216 | -47.10976 | -53.41194 | -50.26594 | -50.6504 | 1.635088 | 0.9362245 | 0.9311316 | 0.9402355 | 0.9356688 | 0.9362245 | 0.000827856 | 9.356688 | 16.35088 | 38.36885
| 1778 | 2015-08-05 07:26 | 7:26 | 0 | 0 | 5556.26 | 5.01831 | -213.205 | 0.49973 | -0.00445533 | 89.6 | 90.9 | 87.6 | 23.3 | 21.8 | 84.3 | 34.2232 | 507.647 | 0.00183105 | 0.151784 | 0.281218 | 0 | 0 | 0 | 0.22118574 | 0.25116282 | 8.785235 | 8.755258 | 8.770247 | -327.33216 | -23.63216 | -47.2699 | -53.50783 | -50.39385 | -50.6504 | 1.635088 | 0.9362245 | 0.9313607 | 0.9403754 | 0.9358536 | 0.9362245 | 0.000827856 | 9.358536 | 16.35088 | 38.30893
| 1779 | 2015-08-05 07:28 | 7:28 | 0 | 0 | 5550.36 | 5.01831 | -224.389 | 0.49973 | -0.00445533 | 92 | 89.9 | 87.3 | 23.2 | 21.9 | 84.2 | 34.2232 | 507.647 | 0.00183105 | 0.151904 | 0.281492 | 0 | 0 | 0 | 0.22088094 | 0.25046686 | 8.78554 | 8.755954 | 8.770747 | -327.33216 | -23.63216 | -47.20627 | -53.36346 | -50.28973 | -50.6504 | 1.635088 | 0.9362245 | 0.9312697 | 0.9401648 | 0.9357031 | 0.9362245 | 0.000827856 | 9.357031 | 16.35088 | 38.26825
| 1780 | 2015-08-05 07:30 | 7:30 | 0 | 0 | 5554.4 | 5.01831 | -213.205 | 0.499749 | -0.00445533 | 91 | 90.5 | 87.3 | 23.3 | 21.8 | 84.3 | 34.2232 | 507.647 | 0.00183105 | 0.151904 | 0.281887 | 0 | 0 | 0 | 0.22088094 | 0.24946356 | 8.78554 | 8.756957 | 8.771249 | -327.33216 | -23.63216 | -47.20627 | -53.1553 | -50.18532 | -50.6504 | 1.635088 | 0.9362245 | 0.9312697 | 0.9398613 | 0.9355523 | 0.9362245 | 0.000827856 | 9.355523 | 16.35088 | 38.29611
| 1781 | 2015-08-05 07:31 | 7:31 | 0 | 0 | 5552.22 | 5.01831 | -213.205 | 0.499749 | -0.00445533 | 90.3 | 91 | 87.3 | 23.2 | 21.8 | 84.3 | 34.2232 | 507.647 | 0.00183105 | 0.151512 | 0.281309 | 0 | 0 | 0 | 0.22187662 | 0.25093168 | 8.784544 | 8.755489 | 8.770017 | -327.33216 | -23.63216 | -47.41412 | -53.45989 | -50.44169 | -50.6504 | 1.635088 | 0.9362245 | 0.9315672 | 0.9403055 | 0.9359227 | 0.9362245 | 0.000827856 | 9.359227 | 16.35088 | 38.28108
| 1782 | 2015-08-05 07:33 | 7:33 | 0 | 0 | 5548.5 | 5.01831 | -213.205 | 0.499749 | -0.00445533 | 89.8 | 90 | 87.5 | 23.2 | 21.8 | 84.3 | 34.2232 | 507.647 | 0.00183105 | 0.151904 | 0.281492 | 0 | 0 | 0 | 0.22088094 | 0.25046686 | 8.78554 | 8.755954 | 8.770747 | -327.33216 | -23.63216 | -47.20627 | -53.36346 | -50.28973 | -50.6504 | 1.635088 | 0.9362245 | 0.9312697 | 0.9401648 | 0.9357031 | 0.9362245 | 0.000827856 | 9.357031 | 16.35088 | 38.25543
| 1783 | 2015-08-05 07:35 | 7:35 | 0 | 0 | 5544.46 | 5.01831 | -213.205 | 0.499749 | -0.00445533 | 91.8 | 91.6 | 87.6 | 23.3 | 21.8 | 84.3 | 33.9253 | 507.647 | 0.00183105 | 0.151904 | 0.281309 | 0 | 0 | 0 | 0.22088094 | 0.25093168 | 8.78554 | 8.755489 | 8.770515 | -327.63006 | -23.93006 | -47.20627 | -53.45989 | -50.33809 | -50.9483 | 1.636404 | 0.9366555 | 0.9312697 | 0.9403055 | 0.935773 | 0.9366555 | 0.0003968124 | 9.35773 | 16.36404 | 38.22757
| 1784 | 2015-08-05 07:36 | 7:36 | 0 | 0 | 5557.19 | 5.01831 | -213.205 | 0.499749 | -0.00445533 | 91.3 | 89.7 | 87.9 | 23.2 | 21.8 | 84.3 | 33.9253 | 507.647 | 0.00183105 | 0.151904 | 0.281309 | 0 | 0 | 0 | 0.22088094 | 0.25093168 | 8.78554 | 8.755489 | 8.770515 | -327.63006 | -23.93006 | -47.20627 | -53.45989 | -50.33809 | -50.9483 | 1.636404 | 0.9366555 | 0.9312697 | 0.9403055 | 0.935773 | 0.9366555 | 0.0003968124 | 9.35773 | 16.36404 | 38.31534
| 1785 | 2015-08-05 07:38 | 7:38 | 0 | 0 | 5559.05 | 5.01831 | -213.205 | 0.49973 | -0.00445533 | 90.6 | 91.2 | 88 | 23.3 | 21.8 | 84.3 | 33.9253 | 507.647 | 0.00183105 | 0.151784 | 0.2814 | 0 | 0 | 0 | 0.22118574 | 0.25070054 | 8.785235 | 8.75572 | 8.770478 | -327.63006 | -23.93006 | -47.2699 | -53.41194 | -50.34576 | -50.9483 | 1.636404 | 0.9366555 | 0.9313607 | 0.9402355 | 0.9357841 | 0.9366555 | 0.0003968124 | 9.357841 | 16.36404 | 38.32817
| 1786 | 2015-08-05 07:40 | 7:40 | 0 | 0 | 5557.19 | 5.01831 | -213.205 | 0.499749 | -0.00445533 | 90 | 89.3 | 88.3 | 23.3 | 21.8 | 84.3 | 33.9253 | 507.647 | 0.00183105 | 0.151995 | 0.281492 | 0 | 0 | 0 | 0.2206498 | 0.25046686 | 8.785771 | 8.755954 | 8.770862 | -327.63006 | -23.93006 | -47.15802 | -53.36346 | -50.26567 | -50.9483 | 1.636404 | 0.9366555 | 0.9312006 | 0.9401648 | 0.9356684 | 0.9366555 | 0.0003968124 | 9.356684 | 16.36404 | 38.31534
| 1787 | 2015-08-05 07:41 | 7:41 | 0 | 0 | 5546.64 | 4.09448 | -213.205 | 0.499749 | -0.00445533 | 90.1 | 91.1 | 88.7 | 23.3 | 21.8 | 84.2 | 33.9253 | 507.647 | 0.00244141 | 0.151603 | 0.281492 | 0 | 0 | 0 | 0.22164548 | 0.25046686 | 8.784775 | 8.755954 | 8.770365 | -327.63006 | -23.93006 | -47.36587 | -53.36346 | -50.36928 | -50.9483 | 1.636404 | 0.9366555 | 0.9314981 | 0.9401648 | 0.9358181 | 0.9366555 | 0.0003968124 | 9.358181 | 16.36404 | 38.2426
| 1788 | 2015-08-05 07:43 | 7:43 | 0 | 0 | 5554.4 | 5.01831 | -213.205 | 0.499749 | -0.00463927 | 91.7 | 89.8 | 88.9 | 23.3 | 21.8 | 84.2 | 33.8141 | 507.647 | 0.00183105 | 0.151784 | 0.281127 | 0 | 0 | 0 | 0.22118574 | 0.25139396 | 8.785235 | 8.755027 | 8.770131 | -327.74126 | -24.04126 | -47.2699 | -53.55578 | -50.4179 | -51.0595 | 1.636895 | 0.9368165 | 0.9313607 | 0.9404454 | 0.9358883 | 0.9368165 | 0.0002358108 | 9.358883 | 16.36895 | 38.29611
| 1789 | 2015-08-05 07:45 | 7:45 | 0 | 0 | 5559.98 | 4.09448 | -213.205 | 0.499749 | -0.00445533 | 90.8 | 90.5 | 89.3 | 23.3 | 21.9 | 84.3 | 33.8141 | 507.647 | 0.00183105 | 0.151904 | 0.281127 | 0 | 0 | 0 | 0.22088094 | 0.25139396 | 8.78554 | 8.755027 | 8.770283 | -327.74126 | -24.04126 | -47.20627 | -53.55578 | -50.38619 | -51.0595 | 1.636895 | 0.9368165 | 0.9312697 | 0.9404454 | 0.9358425 | 0.9368165 | 0.0002358108 | 9.358425 | 16.36895 | 38.33458
| 1790 | 2015-08-05 07:46 | 7:46 | 0 | 0 | 5559.05 | 5.01831 | -213.205 | 0.499749 | -0.00445533 | 90.2 | 90.9 | 89.7 | 23.3 | 21.9 | 84.2 | 33.8141 | 507.647 | 0.00183105 | 0.151784 | 0.281127 | 0 | 0 | 0 | 0.22118574 | 0.25139396 | 8.785235 | 8.755027 | 8.770131 | -327.74126 | -24.04126 | -47.2699 | -53.55578 | -50.4179 | -51.0595 | 1.636895 | 0.9368165 | 0.9313607 | 0.9404454 | 0.9358883 | 0.9368165 | 0.0008808407 | 9.358883 | 16.36895 | 38.32817
| 1791 | 2015-08-05 07:48 | 7:48 | 0 | 0 | 5555.33 | 5.01831 | -213.205 | 0.499749 | -0.00445533 | 89.6 | 90 | 89.9 | 23.3 | 21.9 | 84.2 | 33.8141 | 507.647 | 0.00183105 | 0.151331 | 0.281127 | 0 | 0 | 0 | 0.22233636 | 0.25139396 | 8.784084 | 8.755027 | 8.769556 | -327.74126 | -24.04126 | -47.51007 | -53.55578 | -50.53761 | -51.0595 | 1.636895 | 0.9368165 | 0.9317046 | 0.9404454 | 0.9360614 | 0.9368165 | 0.0008808407 | 9.360614 | 16.36895 | 38.30252
| 1792 | 2015-08-05 07:50 | 7:50 | 0 | 0 | 5549.43 | 5.01831 | -213.205 | 0.499749 | -0.00445533 | 91.9 | 91.6 | 90.1 | 23.3 | 21.9 | 84.1 | 33.8141 | 507.647 | 0.00244141 | 0.151784 | 0.281218 | 0 | 0 | 0 | 0.22118574 | 0.25116282 | 8.785235 | 8.755258 | 8.770247 | -327.74126 | -24.04126 | -47.2699 | -53.50783 | -50.39385 | -51.0595 | 1.636895 | 0.9368165 | 0.9313607 | 0.9403754 | 0.9358536 | 0.9368165 | 0.0008808407 | 9.358536 | 16.36895 | 38.26184
| 1793 | 2015-08-05 07:51 | 7:51 | 0 | 0 | 5559.05 | 4.09448 | -224.389 | 0.499749 | -0.00445533 | 90.9 | 89.6 | 90.5 | 23.3 | 21.8 | 84.2 | 33.8141 | 507.647 | 0.00183105 | 0.151693 | 0.281492 | 0 | 0 | 0 | 0.22141688 | 0.25046686 | 8.785004 | 8.755954 | 8.770479 | -327.74126 | -24.04126 | -47.31815 | -53.36346 | -50.34549 | -51.0595 | 1.636895 | 0.9368165 | 0.9314298 | 0.9401648 | 0.9357837 | 0.9368165 | 0.0008808407 | 9.357837 | 16.36895 | 38.32817
| 1794 | 2015-08-05 07:53 | 7:53 | 0 | 0 | 5559.05 | 4.09448 | -213.205 | 0.49973 | -0.00445533 | 90.4 | 91.5 | 90.8 | 23.4 | 21.9 | 84.3 | 33.8141 | 507.647 | 0.00183105 | 0.151693 | 0.2814 | 0 | 0 | 0 | 0.22141688 | 0.25070054 | 8.785004 | 8.75572 | 8.770362 | -327.74126 | -24.04126 | -47.31815 | -53.41194 | -50.36981 | -51.0595 | 1.636895 | 0.9368165 | 0.9314298 | 0.9402355 | 0.9358188 | 0.9368165 | 0.0008808407 | 9.358188 | 16.36895 | 38.32817
| 1795 | 2015-08-05 07:55 | 7:55 | 0 | 0 | 5557.19 | 5.01831 | -224.389 | 0.499749 | -0.00445533 | 89.9 | 89.3 | 91.1 | 23.3 | 21.9 | 84.3 | 33.8141 | 507.647 | 0.00244141 | 0.151603 | 0.280853 | 0 | 0 | 0 | 0.22164548 | 0.25208992 | 8.784775 | 8.754331 | 8.769553 | -327.74126 | -24.04126 | -47.36587 | -53.70012 | -50.53814 | -51.0595 | 1.636895 | 0.9368165 | 0.9314981 | 0.9406561 | 0.9360621 | 0.9368165 | 0.0008808407 | 9.360621 | 16.36895 | 38.31534
| 1796 | 2015-08-05 07:56 | 7:56 | 0 | 0 | 5545.71 | 5.01831 | -213.205 | 0.499749 | -0.00445533 | 91.3 | 90.9 | 91.1 | 23.3 | 21.9 | 84.2 | 33.8141 | 507.647 | 0.00183105 | 0.151512 | 0.280944 | 0 | 0 | 0 | 0.22187662 | 0.25185878 | 8.784544 | 8.754562 | 8.769553 | -327.74126 | -24.04126 | -47.41412 | -53.65218 | -50.53814 | -51.0595 | 1.636895 | 0.9368165 | 0.9315672 | 0.9405861 | 0.9360621 | 0.9368165 | 0.0008808407 | 9.360621 | 16.36895 | 38.23619
| 1797 | 2015-08-05 07:58 | 7:58 | 0 | 0 | 5554.4 | 5.01831 | -213.205 | 0.499749 | -0.00445533 | 91 | 89.9 | 91.3 | 23.3 | 21.9 | 84.2 | 33.8141 | 507.647 | 0.00183105 | 0.151512 | 0.281218 | 0 | 0 | 0 | 0.22187662 | 0.25116282 | 8.784544 | 8.755258 | 8.769901 | -327.74126 | -24.04126 | -47.41412 | -53.50783 | -50.46573 | -51.0595 | 1.636895 | 0.9368165 | 0.9315672 | 0.9403754 | 0.9359575 | 0.9368165 | 0.0008808407 | 9.359575 | 16.36895 | 38.29611
| 1798 | 2015-08-05 08:00 | 8:00 | 0 | 0 | 5556.26 | 4.09448 | -213.205 | 0.499749 | -0.00445533 | 90.2 | 90.5 | 91.2 | 23.3 | 21.9 | 84.2 | 33.8141 | 507.647 | 0.00183105 | 0.151693 | 0.280853 | 0 | 0 | 0 | 0.22141688 | 0.25208992 | 8.785004 | 8.754331 | 8.769667 | -327.74126 | -24.04126 | -47.31815 | -53.70012 | -50.51436 | -51.0595 | 1.636895 | 0.9368165 | 0.9314298 | 0.9406561 | 0.9360278 | 0.9368165 | 0.0008808407 | 9.360278 | 16.36895 | 38.30893
| 1799 | 2015-08-05 08:01 | 8:01 | 0 | 0 | 5551.29 | 5.01831 | -213.205 | 0.499749 | -0.00445533 | 89.8 | 91.2 | 91.2 | 23.3 | 21.8 | 84.2 | 33.8141 | 507.647 | 0.00183105 | 0.151693 | 0.281127 | 0 | 0 | 0 | 0.22141688 | 0.25139396 | 8.785004 | 8.755027 | 8.770015 | -327.74126 | -24.04126 | -47.31815 | -53.55578 | -50.44195 | -51.0595 | 1.636895 | 0.9368165 | 0.9314298 | 0.9404454 | 0.9359231 | 0.9368165 | 0.0008808407 | 9.359231 | 16.36895 | 38.27466
| 1800 | 2015-08-05 08:03 | 8:03 | 0 | 0 | 5554.4 | 5.01831 | -213.205 | 0.499749 | -0.00445533 | 91.6 | 90 | 90.9 | 23.3 | 21.9 | 84 | 33.8141 | 507.647 | 0.00183105 | 0.151784 | 0.281218 | 0 | 0 | 0 | 0.22118574 | 0.25116282 | 8.785235 | 8.755258 | 8.770247 | -327.74126 | -24.04126 | -47.2699 | -53.50783 | -50.39385 | -51.0595 | 1.636895 | 0.9368165 | 0.9313607 | 0.9403754 | 0.9358536 | 0.9368165 | 0.0007193912 | 9.358536 | 16.36895 | 38.29611
| 1801 | 2015-08-05 08:05 | 8:05 | 0 | 0 | 5559.05 | 5.01831 | -213.205 | 0.499749 | -0.00445533 | 90.6 | 91.8 | 90.6 | 23.3 | 21.9 | 84.2 | 33.8141 | 507.647 | 0.00183105 | 0.15115 | 0.281127 | 0 | 0 | 0 | 0.2227961 | 0.25139396 | 8.783625 | 8.755027 | 8.769326 | -327.74126 | -24.04126 | -47.60602 | -53.55578 | -50.58543 | -51.0595 | 1.636895 | 0.9368165 | 0.9318421 | 0.9404454 | 0.9361305 | 0.9368165 | 0.0007193912 | 9.361305 | 16.36895 | 38.32817
| 1802 | 2015-08-05 08:06 | 8:06 | 0 | 0 | 5559.98 | 5.01831 | -213.205 | 0.499749 | -0.00445533 | 90 | 89.7 | 90.2 | 23.3 | 21.9 | 84.3 | 33.8141 | 507.647 | 0.00244141 | 0.151512 | 0.281704 | 0 | 0 | 0 | 0.22187662 | 0.24992838 | 8.784544 | 8.756492 | 8.770518 | -327.74126 | -24.04126 | -47.41412 | -53.25175 | -50.3373 | -51.0595 | 1.636895 | 0.9368165 | 0.9315672 | 0.9400019 | 0.9357719 | 0.9368165 | 0.0007193912 | 9.357719 | 16.36895 | 38.33458
| 1803 | 2015-08-05 08:08 | 8:08 | 0 | 0 | 5554.4 | 5.01831 | -224.389 | 0.499749 | -0.00445533 | 89.6 | 91.4 | 89.9 | 23.4 | 21.9 | 84.2 | 33.8141 | 507.647 | 0.00244141 | 0.151603 | 0.281613 | 0 | 0 | 0 | 0.22164548 | 0.25015952 | 8.784775 | 8.756261 | 8.770518 | -327.74126 | -24.04126 | -47.36587 | -53.2997 | -50.3373 | -51.0595 | 1.636895 | 0.9368165 | 0.9314981 | 0.9400718 | 0.9357719 | 0.9368165 | 0.0007193912 | 9.357719 | 16.36895 | 38.29611
| 1804 | 2015-08-05 08:10 | 8:10 | 0 | 0 | 5555.33 | 5.01831 | -213.205 | 0.499749 | -0.00445533 | 91.5 | 89.3 | 89.4 | 23.3 | 21.9 | 84.2 | 33.8141 | 507.647 | 0.00183105 | 0.151512 | 0.281613 | 0 | 0 | 0 | 0.22187662 | 0.25015952 | 8.784544 | 8.756261 | 8.770403 | -327.74126 | -24.04126 | -47.41412 | -53.2997 | -50.36135 | -51.0595 | 1.636895 | 0.9368165 | 0.9315672 | 0.9400718 | 0.9358066 | 0.9368165 | 0.0007193912 | 9.358066 | 16.36895 | 38.30252
| 1805 | 2015-08-05 08:11 | 8:11 | 0 | 0 | 5559.98 | 4.09448 | -213.205 | 0.49973 | -0.00445533 | 90.7 | 90.9 | 88.9 | 23.4 | 21.8 | 84.2 | 33.8141 | 507.647 | 0.00183105 | 0.15115 | 0.281492 | 0 | 0 | 0 | 0.2227961 | 0.25046686 | 8.783625 | 8.755954 | 8.769789 | -327.74126 | -24.04126 | -47.60602 | -53.36346 | -50.48899 | -51.0595 | 1.636895 | 0.9368165 | 0.9318421 | 0.9401648 | 0.9359911 | 0.9368165 | 0.0007193912 | 9.359911 | 16.36895 | 38.33458
| 1806 | 2015-08-05 08:13 | 8:13 | 0 | 0 | 5559.05 | 4.09448 | -213.205 | 0.499749 | -0.00445533 | 90 | 90.2 | 88.4 | 23.3 | 21.8 | 84.3 | 33.8141 | 507.647 | 0.00183105 | 0.151422 | 0.281492 | 0 | 0 | 0 | 0.22210522 | 0.25046686 | 8.784316 | 8.755954 | 8.770135 | -327.74126 | -24.04126 | -47.46183 | -53.36346 | -50.41711 | -51.0595 | 1.636895 | 0.9368165 | 0.9316355 | 0.9401648 | 0.9358872 | 0.9368165 | 0.0007193912 | 9.358872 | 16.36895 | 38.32817
| 1807 | 2015-08-05 08:15 | 8:15 | 0 | 0 | 5553.47 | 5.01831 | -213.205 | 0.49973 | -0.00445533 | 89.6 | 90.5 | 88 | 23.3 | 21.8 | 84.1 | 33.8141 | 507.647 | 0.00183105 | 0.151693 | 0.2814 | 0 | 0 | 0 | 0.22141688 | 0.25070054 | 8.785004 | 8.75572 | 8.770362 | -327.74126 | -24.04126 | -47.31815 | -53.41194 | -50.36981 | -51.0595 | 1.636895 | 0.9368165 | 0.9314298 | 0.9402355 | 0.9358188 | 0.9368165 | 0.0007193912 | 9.358188 | 16.36895 | 38.28969
| 1808 | 2015-08-05 08:16 | 8:16 | 0 | 0 | 5552.22 | 5.01831 | -213.205 | 0.499749 | -0.00445533 | 91.9 | 91.1 | 87.5 | 23.3 | 21.8 | 84.2 | 33.8141 | 507.647 | 0.00244141 | 0.15115 | 0.281704 | 0 | 0 | 0 | 0.2227961 | 0.24992838 | 8.783625 | 8.756492 | 8.770059 | -327.74126 | -24.04126 | -47.60602 | -53.25175 | -50.43297 | -51.0595 | 1.636895 | 0.9368165 | 0.9318421 | 0.9400019 | 0.9359101 | 0.9368165 | 0.0007193912 | 9.359101 | 16.36895 | 38.28108
| 1809 | 2015-08-05 08:18 | 8:18 | 0 | 0 | 5559.98 | 4.09448 | -213.205 | 0.499749 | -0.00445533 | 91 | 90.2 | 87.3 | 23.3 | 21.8 | 84.3 | 33.8141 | 507.647 | 0.00183105 | 0.151693 | 0.2814 | 0 | 0 | 0 | 0.22141688 | 0.25070054 | 8.785004 | 8.75572 | 8.770362 | -327.74126 | -24.04126 | -47.31815 | -53.41194 | -50.36981 | -51.0595 | 1.636895 | 0.9368165 | 0.9314298 | 0.9402355 | 0.9358188 | 0.9368165 | 0.0007193912 | 9.358188 | 16.36895 | 38.33458
| 1810 | 2015-08-05 08:20 | 8:20 | 0 | 0 | 5559.05 | 4.09448 | -213.205 | 0.499749 | -0.00445533 | 90.3 | 91.5 | 87.2 | 23.2 | 21.8 | 84.3 | 33.8141 | 507.647 | 0.00183105 | 0.151904 | 0.2814 | 0 | 0 | 0 | 0.22088094 | 0.25070054 | 8.78554 | 8.75572 | 8.77063 | -327.74126 | -24.04126 | -47.20627 | -53.41194 | -50.31404 | -51.0595 | 1.636895 | 0.9368165 | 0.9312697 | 0.9402355 | 0.9357383 | 0.9368165 | 0.0008461671 | 9.357383 | 16.36895 | 38.32817
| 1811 | 2015-08-05 08:21 | 8:21 | 0 | 0 | 5554.4 | 4.09448 | -213.205 | 0.499749 | -0.00445533 | 89.8 | 89.6 | 87.2 | 23.3 | 21.7 | 84.2 | 33.8141 | 507.647 | 0.00183105 | 0.151512 | 0.281218 | 0 | 0 | 0 | 0.22187662 | 0.25116282 | 8.784544 | 8.755258 | 8.769901 | -327.74126 | -24.04126 | -47.41412 | -53.50783 | -50.46573 | -51.0595 | 1.636895 | 0.9368165 | 0.9315672 | 0.9403754 | 0.9359575 | 0.9368165 | 0.0008461671 | 9.359575 | 16.36895 | 38.29611
| 1812 | 2015-08-05 08:23 | 8:23 | 0 | 0 | 5546.64 | 4.09448 | -213.205 | 0.499749 | -0.00445533 | 91.8 | 91.4 | 87.3 | 23.3 | 21.7 | 84.2 | 33.6513 | 507.647 | 0.00244141 | 0.151422 | 0.281492 | 0 | 0 | 0 | 0.22210522 | 0.25046686 | 8.784316 | 8.755954 | 8.770135 | -327.90406 | -24.20406 | -47.46183 | -53.36346 | -50.41711 | -51.2223 | 1.637615 | 0.9370523 | 0.9316355 | 0.9401648 | 0.9358872 | 0.9370523 | 0.0006103563 | 9.358872 | 16.37615 | 38.2426
| 1813 | 2015-08-05 08:25 | 8:25 | 0 | 0 | 5559.05 | 5.01831 | -213.205 | 0.499749 | -0.00445533 | 91.5 | 89.2 | 87.3 | 23.3 | 21.7 | 84.2 | 33.6513 | 507.647 | 0.00183105 | 0.15115 | 0.281796 | 0 | 0 | 0 | 0.2227961 | 0.2496947 | 8.783625 | 8.756726 | 8.770175 | -327.90406 | -24.20406 | -47.60602 | -53.20326 | -50.40865 | -51.2223 | 1.637615 | 0.9370523 | 0.9318421 | 0.9399312 | 0.935875 | 0.9370523 | 0.0006103563 | 9.35875 | 16.37615 | 38.32817
| 1814 | 2015-08-05 08:26 | 8:26 | 0 | 0 | 5560.92 | 5.01831 | -213.205 | 0.499749 | -0.00445533 | 90.7 | 91 | 87.5 | 23.3 | 21.7 | 84.3 | 33.6513 | 507.647 | 0.00244141 | 0.151331 | 0.281309 | 0 | 0 | 0 | 0.22233636 | 0.25093168 | 8.784084 | 8.755489 | 8.769787 | -327.90406 | -24.20406 | -47.51007 | -53.45989 | -50.48952 | -51.2223 | 1.637615 | 0.9370523 | 0.9317046 | 0.9403055 | 0.9359919 | 0.9370523 | 0.0006103563 | 9.359919 | 16.37615 | 38.34106
| 1815 | 2015-08-05 08:28 | 8:28 | 0 | 0 | 5558.12 | 4.09448 | -213.205 | 0.499749 | -0.00445533 | 90 | 90 | 87.6 | 23.3 | 21.7 | 84.2 | 33.6513 | 507.647 | 0.00183105 | 0.151331 | 0.281309 | 0 | 0 | 0 | 0.22233636 | 0.25093168 | 8.784084 | 8.755489 | 8.769787 | -327.90406 | -24.20406 | -47.51007 | -53.45989 | -50.48952 | -51.2223 | 1.637615 | 0.9370523 | 0.9317046 | 0.9403055 | 0.9359919 | 0.9370523 | 0.0006103563 | 9.359919 | 16.37615 | 38.32175
| 1816 | 2015-08-05 08:45 | 8:45 | 0 | 0 | 5564.95 | 4.09448 | -213.205 | 0.499749 | -0.00445533 | 91.5 | 89.3 | 90.1 | 23.3 | 21.8 | 84.2 | 33.2064 | 507.647 | 0.00183105 | 0.15124 | 0.2814 | 0 | 0 | 0 | 0.2225675 | 0.25070054 | 8.783853 | 8.75572 | 8.769787 | -328.34896 | -24.64896 | -47.55831 | -53.41194 | -50.48952 | -51.6672 | 1.639586 | 0.9376974 | 0.9317737 | 0.9402355 | 0.9359919 | 0.9376974 | 0.0005360975 | 9.359919 | 16.39586 | 38.36885
| 1817 | 2015-08-05 09:02 | 9:02 | 0 | 0 | 5566.81 | 5.01831 | -213.205 | 0.49973 | -0.00445533 | 91.1 | 91.2 | 89.9 | 23.3 | 21.8 | 84.1 | 33.3177 | 507.647 | 0.00183105 | 0.151059 | 0.2814 | 0 | 0 | 0 | 0.22302724 | 0.25070054 | 8.783394 | 8.75572 | 8.769557 | -328.23766 | -24.53766 | -47.65425 | -53.41194 | -50.53735 | -51.5559 | 1.639093 | 0.9375359 | 0.9319112 | 0.9402355 | 0.936061 | 0.9375359 | 0.0007899344 | 9.36061 | 16.39093 | 38.38167
| 1818 | 2015-08-05 09:19 | 9:19 | 0 | 0 | 5552.22 | 4.09448 | -213.205 | 0.49973 | -0.00445533 | 89.8 | 89.9 | 87.1 | 23.2 | 21.7 | 84 | 33.2303 | 507.647 | 0.00183105 | 0.150848 | 0.280944 | 0 | 0 | 0 | 0.22356318 | 0.25185878 | 8.782858 | 8.754562 | 8.76871 | -328.32506 | -24.62506 | -47.76608 | -53.65218 | -50.71357 | -51.6433 | 1.63948 | 0.9376627 | 0.9320715 | 0.9405861 | 0.9363158 | 0.9376627 | 0.0006631584 | 9.363158 | 16.3948 | 38.28108
| 1819 | 2015-08-05 09:35 | 9:35 | 0 | 0 | 5557.19 | 4.09448 | -213.205 | 0.49973 | -0.00445533 | 91.1 | 90.6 | 89.3 | 23.3 | 21.7 | 84 | 32.8371 | 507.647 | 0.00183105 | 0.150848 | 0.281127 | 0 | 0 | 0 | 0.22356318 | 0.25139396 | 8.782858 | 8.755027 | 8.768942 | -328.71826 | -25.01826 | -47.76608 | -53.55578 | -50.66523 | -52.0365 | 1.641226 | 0.9382335 | 0.9320715 | 0.9404454 | 0.9362459 | 0.9382335 | 0.0002192317 | 9.362459 | 16.41226 | 38.31534
| 1820 | 2015-08-05 09:52 | 9:52 | 0 | 0 | 5563.09 | 5.01831 | -202.021 | 0.499749 | -0.00445533 | 90.2 | 90.7 | 91 | 23.3 | 21.7 | 84 | 32.7735 | 507.647 | 0.00183105 | 0.150667 | 0.280732 | 0 | 0 | 0 | 0.22402292 | 0.25239726 | 8.782398 | 8.754024 | 8.768211 | -328.78186 | -25.08186 | -47.862 | -53.76385 | -50.81739 | -52.1001 | 1.641509 | 0.9383258 | 0.932209 | 0.9407491 | 0.9364661 | 0.9383258 | 0.0002538684 | 9.364661 | 16.41509 | 38.35602
| 1821 | 2015-08-05 10:09 | 10:09 | 0 | 0 | 5547.57 | 5.01831 | -202.021 | 0.49973 | -0.00445533 | 91.5 | 90.2 | 87.3 | 23.2 | 21.7 | 84 | 32.7735 | 507.647 | 0.00183105 | 0.151059 | 0.28064 | 0 | 0 | 0 | 0.22302724 | 0.25263094 | 8.783394 | 8.75379 | 8.768592 | -328.78186 | -25.08186 | -47.65425 | -53.81231 | -50.73814 | -52.1001 | 1.641509 | 0.9383258 | 0.9319112 | 0.9408199 | 0.9363514 | 0.9383258 | 7.496916e-05 | 9.363514 | 16.41509 | 38.24902
| 1822 | 2015-08-05 10:25 | 10:25 | 0 | 0 | 5559.98 | 4.09448 | -213.205 | 0.49973 | -0.00445533 | 91.3 | 91.7 | 88.5 | 23.2 | 21.6 | 83.9 | 32.6862 | 507.647 | 0.00183105 | 0.151059 | 0.280367 | 0 | 0 | 0 | 0.22302724 | 0.25332436 | 8.783394 | 8.753096 | 8.768245 | -328.86916 | -25.16916 | -47.65425 | -53.95609 | -50.81026 | -52.1874 | 1.641897 | 0.9384527 | 0.9319112 | 0.9410299 | 0.9364557 | 0.9384527 | -7.497745e-05 | 9.364557 | 16.41897 | 38.33458
| 1823 | 2015-08-05 10:42 | 10:42 | 0 | 0 | 5563.09 | 4.09448 | -202.021 | 0.499749 | -0.00445533 | 90.2 | 89.6 | 91.1 | 23.2 | 21.7 | 83.9 | 32.5988 | 507.647 | 0.00183105 | 0.150576 | 0.280367 | 0 | 0 | 0 | 0.22425406 | 0.25332436 | 8.782167 | 8.753096 | 8.767632 | -328.95656 | -25.25656 | -47.91022 | -53.95609 | -50.93784 | -52.2748 | 1.642286 | 0.9385797 | 0.9322781 | 0.9410299 | 0.9366404 | 0.9385797 | -0.0007209933 | 9.366404 | 16.42286 | 38.35602
| 1824 | 2015-08-05 10:59 | 10:59 | 0 | 0 | 5552.22 | 4.09448 | -202.021 | 0.49973 | -0.00445533 | 91.6 | 91.3 | 22.8 | 23.1 | 21.6 | 84 | 32.7219 | 507.601 | 0.00244141 | 0.149912 | 0.280549 | 0 | 0 | 0 | 0.22594062 | 0.25286208 | 8.78048 | 8.753559 | 8.767019 | -328.83346 | -25.13346 | -48.26201 | -53.86024 | -51.06514 | -52.1517 | 1.641738 | 0.9384008 | 0.9327829 | 0.9408899 | 0.9368247 | 0.9384008 | -0.0006113173 | 9.368247 | 16.41738 | 38.28108
| 1825 | 2015-08-05 11:15 | 11:15 | 0 | 0 | 5564.95 | 4.09448 | -202.021 | 0.499749 | -0.00445533 | 90.5 | 91.1 | 22.7 | 23.2 | 21.8 | 84.2 | 32.7378 | 507.57 | 0.00244141 | 0.150093 | 0.28064 | 0 | 0 | 0 | 0.22548088 | 0.25263094 | 8.78094 | 8.75379 | 8.767365 | -328.81756 | -25.11756 | -48.16613 | -53.81231 | -50.99331 | -52.1358 | 1.641667 | 0.9383777 | 0.9326453 | 0.9408199 | 0.9367207 | 0.9383777 | -0.0004095489 | 9.367207 | 16.41667 | 38.36885
| 1826 | 2015-08-05 11:32 | 11:32 | 0 | 0 | 5565.88 | 4.09448 | -202.021 | 0.499749 | -0.00445533 | 90.3 | 89.8 | 90.7 | 23.2 | 21.6 | 84.3 | 33.0952 | 507.57 | 0.00244141 | 0.150093 | 0.280367 | 0 | 0 | 0 | 0.22548088 | 0.25332436 | 8.78094 | 8.753096 | 8.767018 | -328.46016 | -24.76016 | -48.16613 | -53.95609 | -51.06541 | -51.7784 | 1.64008 | 0.9378587 | 0.9326453 | 0.9410299 | 0.9368251 | 0.9378587 | 0.0003978327 | 9.368251 | 16.4008 | 38.37526
| 1827 | 2015-08-05 11:49 | 11:49 | 0 | 0 | 5552.22 | 4.09448 | -202.021 | 0.49973 | -0.00445533 | 92 | 90 | 88.5 | 23.2 | 21.7 | 84.4 | 33.1429 | 507.57 | 0.00183105 | 0.150184 | 0.280367 | 0 | 0 | 0 | 0.22524974 | 0.25332436 | 8.781171 | 8.753096 | 8.767134 | -328.41246 | -24.71246 | -48.11792 | -53.95609 | -51.04138 | -51.7307 | 1.639868 | 0.9377895 | 0.9325761 | 0.9410299 | 0.9367903 | 0.9377895 | 0.0005016282 | 9.367903 | 16.39868 | 38.28108
| 1828 | 2015-08-05 12:05 | 12:05 | 0 | 0 | 5557.19 | 4.09448 | -202.021 | 0.49973 | -0.00445533 | 90.3 | 91.3 | 87.5 | 23.3 | 21.8 | 84.5 | 33.0198 | 507.57 | 0.00183105 | 0.149912 | 0.280002 | 0 | 0 | 0 | 0.22594062 | 0.25425146 | 8.78048 | 8.752169 | 8.766325 | -328.53556 | -24.83556 | -48.26201 | -54.14828 | -51.20959 | -51.8538 | 1.640414 | 0.9379682 | 0.9327829 | 0.9413109 | 0.9370339 | 0.9379682 | 6.924964e-05 | 9.370339 | 16.40414 | 38.31534
| 1829 | 2015-08-05 12:22 | 12:22 | 0 | 0 | 5556.26 | 4.09448 | -202.021 | 0.49973 | -0.00445533 | 89.8 | 89.6 | 89.3 | 23.3 | 21.9 | 84.4 | 32.8212 | 507.57 | 0.00244141 | 0.149822 | 0.27988 | 0 | 0 | 0 | 0.22616922 | 0.25456134 | 8.780252 | 8.751859 | 8.766056 | -328.73416 | -25.03416 | -48.30968 | -54.21252 | -51.26557 | -52.0524 | 1.641297 | 0.9382566 | 0.9328513 | 0.9414048 | 0.937115 | 0.9382566 | 0.0005021281 | 9.37115 | 16.41297 | 38.30893
| 1830 | 2015-08-05 12:39 | 12:39 | 0 | 0 | 5564.02 | 4.09448 | -202.021 | 0.499749 | -0.00445533 | 91.8 | 89.6 | 90.8 | 23.3 | 21.8 | 84.4 | 32.7974 | 507.57 | 0.00244141 | 0.150003 | 0.27988 | 0 | 0 | 0 | 0.22570948 | 0.25456134 | 8.780711 | 8.751859 | 8.766285 | -328.75796 | -25.05796 | -48.2138 | -54.21252 | -51.21778 | -52.0762 | 1.641402 | 0.9382911 | 0.9327137 | 0.9414048 | 0.9370458 | 0.9382911 | 0.0005196161 | 9.370458 | 16.41402 | 38.36243
| 1831 | 2015-08-05 12:55 | 12:55 | 0 | 0 | 5558.12 | 5.01831 | -213.205 | 0.499749 | -0.00445533 | 90.8 | 91.2 | 87.9 | 23.4 | 21.8 | 84.7 | 32.9721 | 507.57 | 0.00244141 | 0.149641 | 0.279698 | 0 | 0 | 0 | 0.22662896 | 0.25502362 | 8.779792 | 8.751397 | 8.765595 | -328.58326 | -24.88326 | -48.40555 | -54.30833 | -51.36141 | -51.9015 | 1.640626 | 0.9380374 | 0.932989 | 0.9415449 | 0.9372539 | 0.9380374 | 0.0007212682 | 9.372539 | 16.40626 | 38.32175
| 1832 | 2015-08-05 13:12 | 13:12 | 0 | 0 | 5563.09 | 4.09448 | -213.205 | 0.499749 | -0.00445533 | 90.1 | 91.6 | 87.5 | 23.3 | 21.8 | 69.5 | 32.4757 | 507.57 | 0.00244141 | 0.149731 | 0.279424 | 0 | 0 | 0 | 0.22640036 | 0.25571958 | 8.78002 | 8.750701 | 8.765361 | -329.07966 | -25.37966 | -48.35788 | -54.45256 | -51.40999 | -52.3979 | 1.642834 | 0.9387587 | 0.9329206 | 0.9417559 | 0.9373243 | 0.9387587 | -0.0007039905 | 9.373243 | 16.42834 | 38.35602
| 1833 | 2015-08-05 13:29 | 13:29 | 0 | 0 | 5552.22 | 4.09448 | -213.205 | 0.49973 | -0.00445533 | 89.6 | 91.3 | 89.3 | 23.3 | 21.8 | 44.9 | 32.4399 | 507.57 | 0.00244141 | 0.149641 | 0.279516 | 0 | 0 | 0 | 0.22662896 | 0.2554859 | 8.779792 | 8.750935 | 8.765363 | -329.11546 | -25.41546 | -48.40555 | -54.40414 | -51.40946 | -52.4337 | 1.642993 | 0.9388107 | 0.932989 | 0.9416851 | 0.9373236 | 0.9388107 | -0.0003926358 | 9.373236 | 16.42993 | 38.28108
| 1834 | 2015-08-05 13:45 | 13:45 | 0 | 0 | 5564.95 | 5.01831 | -213.205 | 0.499749 | -0.00445533 | 91 | 91.3 | 90.8 | 23.3 | 21.8 | 102.1 | 32.4757 | 507.57 | 0.00244141 | 0.14946 | 0.279516 | 0 | 0 | 0 | 0.2270887 | 0.2554859 | 8.779332 | 8.750935 | 8.765134 | -329.07966 | -25.37966 | -48.5014 | -54.40414 | -51.45724 | -52.3979 | 1.642834 | 0.9387587 | 0.9331267 | 0.9416851 | 0.9373928 | 0.9387587 | -0.0003405756 | 9.373928 | 16.42834 | 38.36885
| 1835 | 2015-08-05 14:02 | 14:02 | 0 | 0 | 5565.88 | 5.01831 | -224.389 | 0.49973 | -0.00445533 | 91.9 | 89.9 | 242.6 | 776.5 | 21.9 | 84.9 | 32.9602 | 507.601 | 0.00183105 | 0.149339 | 0.279333 | 0 | 0 | 0 | 0.22739604 | 0.25595072 | 8.779025 | 8.75047 | 8.764747 | -328.59516 | -24.89516 | -48.56548 | -54.50046 | -51.53749 | -51.9134 | 1.640679 | 0.9380547 | 0.9332188 | 0.941826 | 0.9375092 | 0.9380547 | -0.0002882657 | 9.375092 | 16.40679 | 38.37526
| 1836 | 2015-08-05 14:19 | 14:19 | 0 | 0 | 5551.29 | 5.01831 | -224.389 | 0.499749 | -0.00445533 | 92.6 | 92.2 | 23.3 | 24.4 | 21.8 | 84.5 | 32.71 | 507.601 | 0.00183105 | 0.149248 | 0.279333 | 0 | 0 | 0 | 0.22762718 | 0.25595072 | 8.778794 | 8.75047 | 8.764632 | -328.84536 | -25.14536 | -48.61367 | -54.50046 | -51.56151 | -52.1636 | 1.641791 | 0.9384181 | 0.933288 | 0.941826 | 0.937544 | 0.9384181 | -0.001871869 | 9.37544 | 16.41791 | 38.27466
| 1837 | 2015-08-05 14:35 | 14:35 | 0 | 0 | 5555.33 | 4.09448 | -224.389 | 0.499749 | -0.00445533 | 91.8 | 91.1 | 23.2 | 24.4 | 21.7 | 84.3 | 32.71 | 507.601 | 0.00183105 | 0.149248 | 0.279607 | 0 | 0 | 0 | 0.22762718 | 0.25525476 | 8.778794 | 8.751166 | 8.76498 | -328.84536 | -25.14536 | -48.61367 | -54.35623 | -51.48918 | -52.1636 | 1.641791 | 0.9384181 | 0.933288 | 0.941615 | 0.9374392 | 0.9384181 | -0.003088742 | 9.374392 | 16.41791 | 38.30252
| 1838 | 2015-08-05 14:52 | 14:52 | 0 | 0 | 5548.5 | 4.09448 | -224.389 | 0.499749 | -0.00445533 | 91.2 | 89.9 | 23.2 | 24.4 | 21.7 | 84.6 | 33.1588 | 507.601 | 0.00183105 | 0.148886 | 0.279516 | 0 | 0 | 0 | 0.22854666 | 0.2554859 | 8.777874 | 8.750935 | 8.764405 | -328.39656 | -24.69656 | -48.80533 | -54.40414 | -51.60876 | -51.7148 | 1.639797 | 0.9377664 | 0.9335636 | 0.9416851 | 0.9376126 | 0.9377664 | -0.003256257 | 9.376126 | 16.39797 | 38.25543
| 1839 | 2015-08-05 15:09 | 15:09 | 0 | 0 | 5566.81 | 5.01831 | -235.572 | 0.499749 | -0.00445533 | 90.6 | 89.4 | 23.1 | 24.4 | 21.6 | 85.3 | 34.0008 | 507.601 | 0.00183105 | 0.148886 | 0.279333 | 0 | 0 | 0 | 0.22854666 | 0.25595072 | 8.777874 | 8.75047 | 8.764172 | -327.55456 | -23.85456 | -48.80533 | -54.50046 | -51.65706 | -50.8728 | 1.63607 | 0.9365462 | 0.9335636 | 0.941826 | 0.9376826 | 0.9365462 | -0.002962279 | 9.376826 | 16.3607 | 38.38167
| 1840 | 2015-08-05 15:25 | 15:25 | 0 | 0 | 5562.16 | 5.01831 | -235.572 | 0.499749 | -0.00445533 | 89.9 | 92.6 | 23.2 | 24.6 | 21.6 | 86 | 34.8427 | 507.601 | 0.00183105 | 0.148795 | 0.278938 | 0 | 0 | 0 | 0.2287778 | 0.25695402 | 8.777643 | 8.749467 | 8.763555 | -326.71266 | -23.01266 | -48.85351 | -54.70833 | -51.78532 | -50.0309 | 1.63236 | 0.9353294 | 0.9336329 | 0.9421304 | 0.9378688 | 0.9353294 | -0.002156386 | 9.378688 | 16.3236 | 38.34961
| 1841 | 2015-08-05 15:42 | 15:42 | 0 | 0 | 5555.33 | 5.01831 | -235.572 | 0.49973 | -0.00445533 | 92 | 90.6 | 23.2 | 24.6 | 21.6 | 86.4 | 35.4107 | 507.601 | 0.00183105 | 0.148705 | 0.279424 | 0 | 0 | 0 | 0.2290064 | 0.25571958 | 8.777414 | 8.750701 | 8.764058 | -326.14466 | -22.44466 | -48.90115 | -54.45256 | -51.68081 | -49.4629 | 1.629867 | 0.9345102 | 0.9337014 | 0.9417559 | 0.9377171 | 0.9345102 | -0.002312087 | 9.377171 | 16.29867 | 38.30252
| 1842 | 2015-08-05 15:59 | 15:59 | 0 | 0 | 5566.81 | 5.01831 | -235.572 | 0.499749 | -0.00445533 | 91.9 | 90.5 | 23.2 | 24.7 | 21.7 | 87.2 | 36.0541 | 507.601 | 0.00183105 | 0.148705 | 0.279121 | 0 | 0 | 0 | 0.2290064 | 0.2564892 | 8.777414 | 8.749932 | 8.763673 | -325.50126 | -21.80126 | -48.90115 | -54.61203 | -51.76078 | -48.8195 | 1.627051 | 0.933584 | 0.9337014 | 0.9419894 | 0.9378331 | 0.933584 | -0.001653359 | 9.378331 | 16.27051 | 38.38167
| 1843 | 2015-08-05 16:15 | 16:15 | 0 | 0 | 5565.88 | 4.09448 | -235.572 | 0.499749 | -0.00445533 | 92.5 | 92.9 | 23.2 | 24.7 | 21.6 | 87.6 | 36.34 | 507.601 | 0.00183105 | 0.148403 | 0.278756 | 0 | 0 | 0 | 0.22977348 | 0.2574163 | 8.776647 | 8.749005 | 8.762826 | -325.21536 | -21.51536 | -49.061 | -54.8041 | -51.93679 | -48.5336 | 1.625803 | 0.933173 | 0.9339314 | 0.9422707 | 0.9380886 | 0.933173 | -0.001299411 | 9.380886 | 16.25803 | 38.37526
| 1844 | 2015-08-05 16:32 | 16:32 | 0 | 0 | 5555.33 | 4.09448 | -235.572 | 0.499749 | -0.00445533 | 89.9 | 89.7 | 23.2 | 24.6 | 21.7 | 88.2 | 37.0192 | 507.601 | 0.00183105 | 0.148584 | 0.279333 | 0 | 0 | 0 | 0.22931374 | 0.25595072 | 8.777107 | 8.75047 | 8.763789 | -324.53616 | -20.83616 | -48.9652 | -54.50046 | -51.73676 | -47.8544 | 1.622847 | 0.9321981 | 0.9337935 | 0.941826 | 0.9377983 | 0.9321981 | -0.0005349534 | 9.377983 | 16.22847 | 38.30252
| 1845 | 2015-08-05 16:49 | 16:49 | 0 | 0 | 5559.98 | 4.09448 | -235.572 | 0.499749 | -0.00445533 | 90.1 | 91.1 | 23.3 | 24.9 | 21.6 | 88.5 | 37.2058 | 507.601 | 0.00183105 | 0.148795 | 0.279029 | 0 | 0 | 0 | 0.2287778 | 0.25672288 | 8.777643 | 8.749698 | 8.76367 | -324.34956 | -20.64956 | -48.85351 | -54.66045 | -51.76131 | -47.6678 | 1.622036 | 0.9319306 | 0.9336329 | 0.9420603 | 0.9378339 | 0.9319306 | -0.0004437441 | 9.378339 | 16.22036 | 38.33458
| 1846 | 2015-08-05 17:05 | 17:05 | 0 | 0 | 5564.95 | 4.09448 | -246.756 | 0.499749 | -0.00445533 | 90.4 | 92.1 | 23.3 | 24.9 | 21.6 | 88.7 | 37.2456 | 507.601 | 0.00183105 | 0.148222 | 0.278847 | 0 | 0 | 0 | 0.23023322 | 0.25718516 | 8.776188 | 8.749236 | 8.762712 | -324.30976 | -20.60976 | -49.1568 | -54.75621 | -51.96053 | -47.628 | 1.621863 | 0.9318736 | 0.9340693 | 0.9422005 | 0.9381231 | 0.9318736 | -0.0008130133 | 9.381231 | 16.21863 | 38.36885
| 1847 | 2015-08-05 17:22 | 17:22 | 0 | 0 | 5565.88 | 5.01831 | -246.756 | 0.499749 | -0.00445533 | 91.1 | 89.6 | 23.3 | 25 | 21.8 | 88.7 | 37.3925 | 507.601 | 0.00183105 | 0.148403 | 0.279242 | 0 | 0 | 0 | 0.22977348 | 0.25618186 | 8.776647 | 8.750239 | 8.763443 | -324.16286 | -20.46286 | -49.061 | -54.54835 | -51.80854 | -47.4811 | 1.621226 | 0.9316631 | 0.9339314 | 0.9418961 | 0.9379025 | 0.9316631 | -0.0006025732 | 9.379025 | 16.21226 | 38.37526
| 1848 | 2015-08-05 17:39 | 17:39 | 0 | 0 | 5556.26 | 4.09448 | -246.756 | 0.49973 | -0.00445533 | 89.9 | 90.5 | 23.5 | 25 | 21.8 | 89 | 37.5156 | 507.601 | 0.00183105 | 0.148131 | 0.278573 | 0 | 0 | 0 | 0.23046436 | 0.25788112 | 8.775956 | 8.74854 | 8.762248 | -324.03976 | -20.33976 | -49.20495 | -54.90038 | -52.05683 | -47.358 | 1.620692 | 0.9314869 | 0.9341386 | 0.9424117 | 0.938263 | 0.9314869 | -0.001237897 | 9.38263 | 16.20692 | 38.30893
| 1849 | 2015-08-05 17:55 | 17:55 | 0 | 0 | 5563.09 | 4.09448 | -246.756 | 0.49973 | -0.00445533 | 90.5 | 92.9 | 23.5 | 25.1 | 21.7 | 89.3 | 37.8135 | 507.601 | 0.00183105 | 0.148041 | 0.278756 | 0 | 0 | 0 | 0.23069296 | 0.2574163 | 8.775728 | 8.749005 | 8.762366 | -323.74186 | -20.04186 | -49.25258 | -54.8041 | -52.0323 | -47.0601 | 1.619402 | 0.9310606 | 0.9342072 | 0.9422707 | 0.9382274 | 0.9310606 | -0.0008115959 | 9.382274 | 16.19402 | 38.35602
| 1850 | 2015-08-05 18:12 | 18:12 | 0 | 0 | 5548.5 | 5.01831 | -246.756 | 0.49973 | -0.00445533 | 89.8 | 89.8 | 23.4 | 25.2 | 21.8 | 89.2 | 37.8135 | 507.601 | 0.00183105 | 0.148222 | 0.278847 | 0 | 0 | 0 | 0.23023322 | 0.25718516 | 8.776188 | 8.749236 | 8.762712 | -323.74186 | -20.04186 | -49.1568 | -54.75621 | -51.96053 | -47.0601 | 1.619402 | 0.9310606 | 0.9340693 | 0.9422005 | 0.9381231 | 0.9310606 | -0.0004939288 | 9.381231 | 16.19402 | 38.25543
| 1851 | 2015-08-05 18:29 | 18:29 | 0 | 0 | 5564.95 | 5.01831 | -246.756 | 0.499749 | -0.00445533 | 90.8 | 92.1 | 23.4 | 25.2 | 21.8 | 89.8 | 38.3814 | 507.601 | 0.00183105 | 0.148041 | 0.278573 | 0 | 0 | 0 | 0.23069296 | 0.25788112 | 8.775728 | 8.74854 | 8.762134 | -323.17396 | -19.47396 | -49.25258 | -54.90038 | -52.08058 | -46.4922 | 1.616949 | 0.930249 | 0.9342072 | 0.9424117 | 0.9382975 | 0.930249 | 0.0001588065 | 9.382975 | 16.16949 | 38.36885
| 1852 | 2015-08-05 18:45 | 18:45 | 0 | 0 | 5554.4 | 4.09448 | -246.756 | 0.49973 | -0.00445533 | 90 | 90 | 23.4 | 25.4 | 21.9 | 89.7 | 38.3814 | 507.601 | 0.00183105 | 0.14783 | 0.278482 | 0 | 0 | 0 | 0.2312289 | 0.25811226 | 8.775192 | 8.748309 | 8.76175 | -323.17396 | -19.47396 | -49.36423 | -54.94825 | -52.16025 | -46.4922 | 1.616949 | 0.930249 | 0.934368 | 0.9424819 | 0.9384132 | 0.930249 | 8.496614e-05 | 9.384132 | 16.16949 | 38.29611
| 1853 | 2015-08-05 19:02 | 19:02 | 0 | 0 | 5547.57 | 5.01831 | -246.756 | 0.499749 | -0.00445533 | 89.8 | 93 | 23.5 | 25.4 | 21.8 | 89.5 | 38.159 | 507.601 | 0.00183105 | 0.147739 | 0.278665 | 0 | 0 | 0 | 0.23146004 | 0.25764744 | 8.774961 | 8.748773 | 8.761867 | -323.39636 | -19.69636 | -49.41238 | -54.85198 | -52.13598 | -46.7146 | 1.617909 | 0.9305666 | 0.9344374 | 0.9423408 | 0.938378 | 0.9305666 | -0.0001078655 | 9.38378 | 16.17909 | 38.24902
| 1854 | 2015-08-05 19:19 | 19:19 | 0 | 0 | 5565.88 | 4.09448 | -246.756 | 0.499749 | -0.00445533 | 90.9 | 90.7 | 23.5 | 25.5 | 21.8 | 89.7 | 38.2702 | 507.601 | 0.00183105 | 0.14783 | 0.278269 | 0 | 0 | 0 | 0.2312289 | 0.25865328 | 8.775192 | 8.747768 | 8.76148 | -323.28516 | -19.58516 | -49.36423 | -55.0603 | -52.21643 | -46.6034 | 1.617428 | 0.9304078 | 0.934368 | 0.9426461 | 0.9384949 | 0.9304078 | 0.000385817 | 9.384949 | 16.17428 | 38.37526
| 1855 | 2015-08-05 19:35 | 19:35 | 0 | 0 | 5556.26 | 5.01831 | -257.939 | 0.499749 | -0.00445533 | 90.1 | 91.7 | 23.4 | 25.3 | 21.8 | 89.8 | 38.3219 | 507.601 | 0.00183105 | 0.14783 | 0.278482 | 0 | 0 | 0 | 0.2312289 | 0.25811226 | 8.775192 | 8.748309 | 8.76175 | -323.23346 | -19.53346 | -49.36423 | -54.94825 | -52.16025 | -46.5517 | 1.617205 | 0.9303339 | 0.934368 | 0.9424819 | 0.9384132 | 0.9303339 | 0.0005335706 | 9.384132 | 16.17205 | 38.30893
| 1856 | 2015-08-05 19:52 | 19:52 | 0 | 0 | 5551.29 | 5.01831 | -257.939 | 0.499749 | -0.00445533 | 89.8 | 89.7 | 23.4 | 25.3 | 21.8 | 89.6 | 38.2345 | 507.601 | 0.00183105 | 0.147739 | 0.278391 | 0 | 0 | 0 | 0.23146004 | 0.2583434 | 8.774961 | 8.748077 | 8.761519 | -323.32086 | -19.62086 | -49.41238 | -54.99612 | -52.20826 | -46.6391 | 1.617583 | 0.9304588 | 0.9344374 | 0.9425521 | 0.938483 | 0.9304588 | -0.0003515678 | 9.38483 | 16.17583 | 38.27466
| 1857 | 2015-08-05 20:09 | 20:09 | 0 | 0 | 5547.57 | 4.09448 | -257.939 | 0.499749 | -0.00445533 | 89.8 | 92.3 | 23.5 | 25.5 | 21.8 | 89.5 | 38.0002 | 507.601 | 0.00183105 | 0.147648 | 0.278178 | 0 | 0 | 0 | 0.23169118 | 0.25888442 | 8.77473 | 8.747536 | 8.761133 | -323.55516 | -19.85516 | -49.46052 | -55.10817 | -52.28844 | -46.8734 | 1.618595 | 0.9307936 | 0.9345067 | 0.9427163 | 0.9385995 | 0.9307936 | -0.0006863895 | 9.385995 | 16.18595 | 38.24902
| 1858 | 2015-08-05 20:25 | 20:25 | 0 | 0 | 5564.95 | 5.01831 | -257.939 | 0.499749 | -0.00445533 | 92.1 | 90.2 | 23.5 | 25.5 | 21.8 | 89.4 | 37.9485 | 507.601 | 0.00183105 | 0.147467 | 0.278087 | 0 | 0 | 0 | 0.23215092 | 0.25911556 | 8.77427 | 8.747305 | 8.760788 | -323.60686 | -19.90686 | -49.55627 | -55.15603 | -52.36018 | -46.9251 | 1.618818 | 0.9308675 | 0.9346447 | 0.9427865 | 0.9387038 | 0.9308675 | -0.0002157025 | 9.387038 | 16.18818 | 38.36885
| 1859 | 2015-08-05 20:42 | 20:42 | 0 | 0 | 5562.16 | 5.01831 | -257.939 | 0.499749 | -0.00445533 | 90.6 | 92.6 | 23.5 | 25.5 | 21.8 | 90.2 | 38.4807 | 507.601 | 0.00183105 | 0.147377 | 0.278087 | 0 | 0 | 0 | 0.23237952 | 0.25911556 | 8.774041 | 8.747305 | 8.760673 | -323.07466 | -19.37466 | -49.60388 | -55.15603 | -52.38392 | -46.3929 | 1.61652 | 0.9301072 | 0.9347134 | 0.9427865 | 0.9387384 | 0.9301072 | 0.001061367 | 9.387384 | 16.1652 | 38.34961
| 1860 | 2015-08-05 20:59 | 20:59 | 0 | 0 | 5547.57 | 5.01831 | -257.939 | 0.499749 | -0.00445533 | 90.2 | 91.6 | 23.5 | 25.7 | 21.8 | 90 | 38.4807 | 507.601 | 0.00183105 | 0.147467 | 0.277813 | 0 | 0 | 0 | 0.23215092 | 0.25981152 | 8.77427 | 8.746609 | 8.76044 | -323.07466 | -19.37466 | -49.55627 | -55.30013 | -52.43245 | -46.3929 | 1.61652 | 0.9301072 | 0.9346447 | 0.9429979 | 0.9388089 | 0.9301072 | 0.001112446 | 9.388089 | 16.1652 | 38.24902
| 1861 | 2015-08-05 21:15 | 21:15 | 0 | 0 | 5548.5 | 5.01831 | -257.939 | 0.499749 | -0.00445533 | 89.9 | 91.5 | 23.5 | 25.6 | 21.8 | 89.8 | 38.0994 | 507.601 | 0.00183105 | 0.147377 | 0.277722 | 0 | 0 | 0 | 0.23237952 | 0.26004266 | 8.774041 | 8.746378 | 8.76021 | -323.45596 | -19.75596 | -49.60388 | -55.34799 | -52.48018 | -46.7742 | 1.618166 | 0.9306518 | 0.9347134 | 0.9430681 | 0.9388783 | 0.9306518 | 3.973092e-05 | 9.388783 | 16.18166 | 38.25543
| 1862 | 2015-08-05 21:32 | 21:32 | 0 | 0 | 5549.43 | 5.01831 | -257.939 | 0.499749 | -0.00445533 | 89.8 | 92.4 | 23.5 | 25.6 | 21.8 | 89.6 | 37.738 | 507.601 | 0.00183105 | 0.147196 | 0.277813 | 0 | 0 | 0 | 0.23283926 | 0.25981152 | 8.773582 | 8.746609 | 8.760095 | -323.81736 | -20.11736 | -49.69962 | -55.30013 | -52.50391 | -47.1356 | 1.619729 | 0.9311686 | 0.9348514 | 0.9429979 | 0.9389129 | 0.9311686 | -0.0004770358 | 9.389129 | 16.19729 | 38.26184
| 1863 | 2015-08-05 21:49 | 21:49 | 0 | 0 | 5564.95 | 4.09448 | -257.939 | 0.499749 | -0.00445533 | 91.5 | 89.9 | 23.5 | 25.6 | 21.8 | 89.6 | 37.7023 | 507.601 | 0.00183105 | 0.147286 | 0.277631 | 0 | 0 | 0 | 0.23261066 | 0.2602738 | 8.77381 | 8.746147 | 8.759979 | -323.85306 | -20.15306 | -49.65202 | -55.39584 | -52.52817 | -47.1713 | 1.619884 | 0.9312196 | 0.9347828 | 0.9431384 | 0.9389481 | 0.9312196 | -0.0002670637 | 9.389481 | 16.19884 | 38.36885
| 1864 | 2015-08-05 22:05 | 22:05 | 0 | 0 | 5559.98 | 5.01831 | -257.939 | 0.499749 | -0.00445533 | 90.5 | 92.4 | 23.5 | 25.6 | 21.8 | 90 | 38.0716 | 507.601 | 0.00183105 | 0.146984 | 0.277905 | 0 | 0 | 0 | 0.23337774 | 0.25957784 | 8.773043 | 8.746843 | 8.759943 | -323.48376 | -19.78376 | -49.81175 | -55.25175 | -52.53556 | -46.802 | 1.618286 | 0.9306915 | 0.9350131 | 0.9429269 | 0.9389589 | 0.9306915 | 0.0006019524 | 9.389589 | 16.18286 | 38.33458
| 1865 | 2015-08-05 22:22 | 22:22 | 0 | 0 | 5549.43 | 5.01831 | -257.939 | 0.499749 | -0.00445533 | 90.1 | 91.3 | 23.5 | 25.6 | 21.8 | 89.8 | 38.0716 | 507.601 | 0.00183105 | 0.146984 | 0.277509 | 0 | 0 | 0 | 0.23337774 | 0.26058368 | 8.773043 | 8.745837 | 8.75944 | -323.48376 | -19.78376 | -49.81175 | -55.45999 | -52.63997 | -46.802 | 1.618286 | 0.9306915 | 0.9350131 | 0.9432325 | 0.9391108 | 0.9306915 | 0.0008634842 | 9.391108 | 16.18286 | 38.26184
| 1866 | 2015-08-05 22:39 | 22:39 | 0 | 0 | 5548.5 | 5.01831 | -257.939 | 0.499749 | -0.00445533 | 89.9 | 89.3 | 23.5 | 25.6 | 21.8 | 89.8 | 37.889 | 507.601 | 0.00183105 | 0.146894 | 0.277418 | 0 | 0 | 0 | 0.23360634 | 0.26081482 | 8.772814 | 8.745606 | 8.75921 | -323.66636 | -19.96636 | -49.85935 | -55.50784 | -52.68769 | -46.9846 | 1.619076 | 0.9309526 | 0.9350818 | 0.9433028 | 0.9391803 | 0.9309526 | -0.000351941 | 9.391803 | 16.19076 | 38.25543
| 1867 | 2015-08-05 22:55 | 22:55 | 0 | 0 | 5547.57 | 5.01831 | -257.939 | 0.499749 | -0.00445533 | 89.8 | 93.1 | 23.5 | 25.6 | 21.8 | 89.5 | 37.6507 | 507.601 | 0.00183105 | 0.146894 | 0.277236 | 0 | 0 | 0 | 0.23360634 | 0.2612771 | 8.772814 | 8.745144 | 8.758979 | -323.90466 | -20.20466 | -49.85935 | -55.60352 | -52.73568 | -47.2229 | 1.620107 | 0.9312935 | 0.9350818 | 0.9434433 | 0.9392501 | 0.9312935 | -0.0006928426 | 9.392501 | 16.20107 | 38.24902
| 1868 | 2015-08-05 23:12 | 23:12 | 0 | 0 | 5548.5 | 4.09448 | -257.939 | 0.49973 | -0.00445533 | 89.8 | 89.5 | 23.5 | 25.6 | 21.9 | 89.5 | 37.468 | 507.601 | 0.00183105 | 0.146803 | 0.277631 | 0 | 0 | 0 | 0.23383748 | 0.2602738 | 8.772583 | 8.746147 | 8.759365 | -324.08736 | -20.38736 | -49.90747 | -55.39584 | -52.65553 | -47.4056 | 1.620899 | 0.931555 | 0.9351512 | 0.9431384 | 0.9391335 | 0.931555 | -0.0007045265 | 9.391335 | 16.20899 | 38.25543
| 1869 | 2015-08-05 23:29 | 23:29 | 0 | 0 | 5565.88 | 5.01831 | -257.939 | 0.499749 | -0.00445533 | 91 | 91.8 | 23.5 | 25.6 | 21.8 | 90.2 | 38.1352 | 507.601 | 0.00183105 | 0.146803 | 0.277418 | 0 | 0 | 0 | 0.23383748 | 0.26081482 | 8.772583 | 8.745606 | 8.759095 | -323.42016 | -19.72016 | -49.90747 | -55.50784 | -52.71169 | -46.7384 | 1.618011 | 0.9306006 | 0.9351512 | 0.9433028 | 0.9392152 | 0.9306006 | 0.0007611101 | 9.392152 | 16.18011 | 38.37526
| 1870 | 2015-08-05 23:45 | 23:45 | 0 | 0 | 5554.4 | 5.01831 | -257.939 | 0.499749 | -0.00445533 | 90.2 | 89.5 | 23.5 | 25.6 | 21.9 | 90 | 38.1352 | 507.601 | 0.00183105 | 0.146803 | 0.276962 | 0 | 0 | 0 | 0.23383748 | 0.26197306 | 8.772583 | 8.744448 | 8.758516 | -323.42016 | -19.72016 | -49.90747 | -55.74756 | -52.8319 | -46.7384 | 1.618011 | 0.9306006 | 0.9351512 | 0.9436549 | 0.9393902 | 0.9306006 | 0.001096582 | 9.393902 | 16.18011 | 38.29611
| 1871 | 2015-08-06 00:02 | 0:02 | 0 | 0 | 5547.57 | 5.01831 | -246.756 | 0.499749 | -0.00445533 | 90.1 | 92.4 | 23.5 | 25.6 | 21.8 | 89.9 | 37.9604 | 507.601 | 0.00183105 | 0.146622 | 0.277418 | 0 | 0 | 0 | 0.23429722 | 0.26081482 | 8.772124 | 8.745606 | 8.758865 | -323.59496 | -19.89496 | -50.00318 | -55.50784 | -52.75941 | -46.9132 | 1.618767 | 0.9308505 | 0.9352893 | 0.9433028 | 0.9392846 | 0.9308505 | 0.0007045265 | 9.392846 | 16.18767 | 38.24902
| 1872 | 2015-08-06 00:19 | 0:19 | 0 | 0 | 5549.43 | 5.01831 | -246.756 | 0.499749 | -0.00445533 | 89.9 | 91.8 | 23.4 | 25.6 | 21.8 | 89.6 | 37.603 | 507.601 | 0.00183105 | 0.146622 | 0.277418 | 0 | 0 | 0 | 0.23429722 | 0.26081482 | 8.772124 | 8.745606 | 8.758865 | -323.95236 | -20.25236 | -50.00318 | -55.50784 | -52.75941 | -47.2706 | 1.620314 | 0.9313617 | 0.9352893 | 0.9433028 | 0.9392846 | 0.9313617 | 0.0001251116 | 9.392846 | 16.20314 | 38.26184
| 1873 | 2015-08-06 00:35 | 0:35 | 0 | 0 | 5549.43 | 5.01831 | -246.756 | 0.499749 | -0.00445533 | 89.8 | 89.7 | 23.5 | 25.6 | 21.8 | 89.5 | 37.3687 | 507.601 | 0.00183105 | 0.146803 | 0.277145 | 0 | 0 | 0 | 0.23383748 | 0.26150824 | 8.772583 | 8.744913 | 8.758748 | -324.18666 | -20.48666 | -49.90747 | -55.65136 | -52.78366 | -47.5049 | 1.621329 | 0.9316972 | 0.9351512 | 0.9435136 | 0.93932 | 0.9316972 | 1.704494e-05 | 9.3932 | 16.21329 | 38.26184
| 1874 | 2015-08-06 00:52 | 0:52 | 0 | 0 | 5563.09 | 5.01831 | -246.756 | 0.499749 | -0.00445533 | 90.9 | 93.2 | 23.5 | 25.6 | 21.8 | 89.8 | 37.468 | 507.601 | 0.00183105 | 0.146532 | 0.276871 | 0 | 0 | 0 | 0.23452582 | 0.2622042 | 8.771895 | 8.744217 | 8.758056 | -324.08736 | -20.38736 | -50.05077 | -55.79539 | -52.92733 | -47.4056 | 1.620899 | 0.931555 | 0.935358 | 0.9437252 | 0.9395292 | 0.931555 | 0.0007854775 | 9.395292 | 16.20899 | 38.35602
| 1875 | 2015-08-06 01:09 | 1:09 | 0 | 0 | 5557.19 | 5.01831 | -246.756 | 0.499749 | -0.00445533 | 90.2 | 90.3 | 23.5 | 25.7 | 21.8 | 89.9 | 37.5156 | 507.601 | 0.00183105 | 0.146441 | 0.276962 | 0 | 0 | 0 | 0.23475696 | 0.26197306 | 8.771664 | 8.744448 | 8.758056 | -324.03976 | -20.33976 | -50.09888 | -55.74756 | -52.92733 | -47.358 | 1.620692 | 0.9314869 | 0.9354275 | 0.9436549 | 0.9395292 | 0.9314869 | 0.0003014651 | 9.395292 | 16.20692 | 38.31534
| 1876 | 2015-08-06 01:25 | 1:25 | 0 | 0 | 5548.5 | 4.09448 | -246.756 | 0.49973 | -0.00445533 | 89.8 | 90.3 | 23.5 | 25.6 | 21.9 | 89.7 | 37.3568 | 507.601 | 0.00183105 | 0.146532 | 0.276567 | 0 | 0 | 0 | 0.23452582 | 0.26297636 | 8.771895 | 8.743444 | 8.75767 | -324.19856 | -20.49856 | -50.05077 | -55.95517 | -53.00745 | -47.5168 | 1.621381 | 0.9317143 | 0.935358 | 0.94396 | 0.9396459 | 0.9317143 | 7.405961e-05 | 9.396459 | 16.21381 | 38.25543
| 1877 | 2015-08-06 01:42 | 1:42 | 0 | 0 | 5549.43 | 5.01831 | -246.756 | 0.499749 | -0.00445533 | 89.7 | 93.1 | 23.5 | 25.6 | 21.9 | 89.5 | 36.9199 | 507.601 | 0.00183105 | 0.146351 | 0.277053 | 0 | 0 | 0 | 0.23498556 | 0.26174192 | 8.771435 | 8.744679 | 8.758057 | -324.63546 | -20.93546 | -50.14646 | -55.69973 | -52.92706 | -47.9537 | 1.623278 | 0.9323405 | 0.9354962 | 0.9435846 | 0.9395288 | 0.9323405 | -0.0001652021 | 9.395288 | 16.23278 | 38.26184
| 1878 | 2015-08-06 01:59 | 1:59 | 0 | 0 | 5566.81 | 5.01831 | -246.756 | 0.499749 | -0.00445533 | 90.7 | 90.8 | 23.5 | 25.6 | 21.9 | 89.9 | 37.3051 | 507.601 | 0.00183105 | 0.146351 | 0.276658 | 0 | 0 | 0 | 0.23498556 | 0.26274522 | 8.771435 | 8.743676 | 8.757555 | -324.25026 | -20.55026 | -50.14646 | -55.90734 | -53.03117 | -47.5685 | 1.621605 | 0.9317883 | 0.9354962 | 0.9438897 | 0.9396804 | 0.9317883 | 0.0006718011 | 9.396804 | 16.21605 | 38.38167
| 1879 | 2015-08-06 02:15 | 2:15 | 0 | 0 | 5552.22 | 5.01831 | -246.756 | 0.499749 | -0.00445533 | 90 | 91.8 | 23.5 | 25.5 | 21.8 | 89.8 | 37.3051 | 507.601 | 0.00183105 | 0.14623 | 0.277053 | 0 | 0 | 0 | 0.2352929 | 0.26174192 | 8.771128 | 8.744679 | 8.757903 | -324.25026 | -20.55026 | -50.21043 | -55.69973 | -52.95895 | -47.5685 | 1.621605 | 0.9317883 | 0.9355886 | 0.9435846 | 0.9395752 | 0.9317883 | 0.0002275527 | 9.395752 | 16.21605 | 38.28108
| 1880 | 2015-08-06 02:32 | 2:32 | 0 | 0 | 5548.5 | 5.01831 | -246.756 | 0.499749 | -0.00445533 | 89.8 | 90.2 | 23.5 | 25.6 | 21.9 | 89.6 | 37.0351 | 507.601 | 0.00183105 | 0.14623 | 0.276871 | 0 | 0 | 0 | 0.2352929 | 0.2622042 | 8.771128 | 8.744217 | 8.757672 | -324.52026 | -20.82026 | -50.21043 | -55.79539 | -53.00693 | -47.8385 | 1.622778 | 0.9321753 | 0.9355886 | 0.9437252 | 0.9396451 | 0.9321753 | -0.0001366203 | 9.396451 | 16.22778 | 38.25543
| 1881 | 2015-08-06 02:49 | 2:49 | 0 | 0 | 5564.02 | 5.01831 | -246.756 | 0.499749 | -0.00463927 | 91.4 | 90.1 | 23.5 | 25.6 | 21.8 | 89.5 | 36.8365 | 507.601 | 0.00183105 | 0.146049 | 0.276476 | 0 | 0 | 0 | 0.23575264 | 0.2632075 | 8.770668 | 8.743213 | 8.756941 | -324.71886 | -21.01886 | -50.30611 | -56.00299 | -53.15873 | -48.0371 | 1.623641 | 0.9324601 | 0.9357268 | 0.9440303 | 0.9398663 | 0.9324601 | -0.0001025675 | 9.398663 | 16.23641 | 38.36243
| 1882 | 2015-08-06 03:05 | 3:05 | 0 | 0 | 5563.09 | 4.09448 | -246.756 | 0.49973 | -0.00445533 | 90.3 | 89.3 | 23.5 | 25.6 | 21.8 | 89.9 | 37.1463 | 507.601 | 0.00183105 | 0.145958 | 0.276294 | 0 | 0 | 0 | 0.23598378 | 0.26366978 | 8.770437 | 8.742751 | 8.756594 | -324.40906 | -20.70906 | -50.35421 | -56.09863 | -53.23067 | -47.7273 | 1.622294 | 0.9320159 | 0.9357963 | 0.944171 | 0.9399712 | 0.9320159 | 0.0009459346 | 9.399712 | 16.22294 | 38.35602
| 1883 | 2015-08-06 03:22 | 3:22 | 0 | 0 | 5547.57 | 4.09448 | -246.756 | 0.499749 | -0.00445533 | 89.9 | 92.7 | 23.5 | 25.5 | 21.8 | 89.8 | 37.1304 | 507.601 | 0.00183105 | 0.145958 | 0.276749 | 0 | 0 | 0 | 0.23598378 | 0.26251408 | 8.770437 | 8.743907 | 8.757172 | -324.42496 | -20.72496 | -50.35421 | -55.85952 | -53.11076 | -47.7432 | 1.622364 | 0.9320387 | 0.9357963 | 0.9438194 | 0.9397964 | 0.9320387 | -2.279005e-05 | 9.397964 | 16.22364 | 38.24902
| 1884 | 2015-08-06 03:39 | 3:39 | 0 | 0 | 5547.57 | 5.01831 | -246.756 | 0.499749 | -0.00445533 | 89.8 | 90.9 | 23.5 | 25.6 | 21.8 | 89.5 | 36.908 | 507.601 | 0.00183105 | 0.145958 | 0.276111 | 0 | 0 | 0 | 0.23598378 | 0.2641346 | 8.770437 | 8.742286 | 8.756362 | -324.64736 | -20.94736 | -50.35421 | -56.19478 | -53.27889 | -47.9656 | 1.62333 | 0.9323576 | 0.9357963 | 0.9443124 | 0.9400415 | 0.9323576 | -0.0003416809 | 9.400415 | 16.2333 | 38.24902
| 1885 | 2015-08-06 03:55 | 3:55 | 0 | 0 | 5566.81 | 5.01831 | -246.756 | 0.499749 | -0.00445533 | 91.9 | 91.9 | 23.5 | 25.6 | 21.9 | 89.3 | 36.487 | 507.601 | 0.00183105 | 0.145777 | 0.27602 | 0 | 0 | 0 | 0.23644352 | 0.26436574 | 8.769977 | 8.742055 | 8.756016 | -325.06836 | -21.36836 | -50.44988 | -56.24259 | -53.35055 | -48.3866 | 1.625163 | 0.9329618 | 0.9359346 | 0.9443828 | 0.940146 | 0.9329618 | -0.0004104324 | 9.40146 | 16.25163 | 38.38167
| 1886 | 2015-08-06 04:12 | 4:12 | 0 | 0 | 5562.16 | 5.01831 | -246.756 | 0.49973 | -0.00445533 | 90.5 | 92 | 23.5 | 25.7 | 21.9 | 89.9 | 37.1463 | 507.601 | 0.00183105 | 0.145868 | 0.275716 | 0 | 0 | 0 | 0.23621238 | 0.2651379 | 8.770208 | 8.741283 | 8.755746 | -324.40906 | -20.70906 | -50.40178 | -56.40229 | -53.40667 | -47.7273 | 1.622294 | 0.9320159 | 0.935865 | 0.9446179 | 0.9402278 | 0.9320159 | 0.0008033406 | 9.402278 | 16.22294 | 38.34961
| 1887 | 2015-08-06 04:29 | 4:29 | 0 | 0 | 5546.64 | 5.01831 | -246.756 | 0.49973 | -0.00445533 | 90 | 91.4 | 23.5 | 25.6 | 21.9 | 89.9 | 37.1463 | 507.601 | 0.00183105 | 0.145868 | 0.276111 | 0 | 0 | 0 | 0.23621238 | 0.2641346 | 8.770208 | 8.742286 | 8.756247 | -324.40906 | -20.70906 | -50.40178 | -56.19478 | -53.3026 | -47.7273 | 1.622294 | 0.9320159 | 0.935865 | 0.9443124 | 0.9400761 | 0.9320159 | -0.0004779041 | 9.400761 | 16.22294 | 38.2426
| 1888 | 2015-08-06 04:45 | 4:45 | 0 | 0 | 5548.5 | 4.09448 | -246.756 | 0.499749 | -0.00445533 | 89.8 | 91.9 | 23.5 | 25.6 | 21.9 | 89.6 | 36.7729 | 507.601 | 0.00183105 | 0.145868 | 0.275807 | 0 | 0 | 0 | 0.23621238 | 0.26490676 | 8.770208 | 8.741514 | 8.755861 | -324.78246 | -21.08246 | -50.40178 | -56.35449 | -53.3827 | -48.1007 | 1.623918 | 0.9325514 | 0.935865 | 0.9445475 | 0.9401929 | 0.9325514 | -0.00106452 | 9.401929 | 16.23918 | 38.25543
| 1889 | 2015-08-06 05:02 | 5:02 | 0 | 0 | 5550.36 | 5.01831 | -246.756 | 0.499749 | -0.00445533 | 89.7 | 90.5 | 23.4 | 25.9 | 22 | 89.5 | 36.5863 | 507.601 | 0.00183105 | 0.145596 | 0.275351 | 0 | 0 | 0 | 0.23690326 | 0.266065 | 8.769518 | 8.740356 | 8.754937 | -324.96906 | -21.26906 | -50.54554 | -56.594 | -53.57448 | -48.2873 | 1.62473 | 0.9328192 | 0.9360728 | 0.9449002 | 0.9404727 | 0.9328192 | -0.001349395 | 9.404727 | 16.2473 | 38.26825
| 1890 | 2015-08-06 05:19 | 5:19 | 0 | 0 | 5565.88 | 5.01831 | -246.756 | 0.499749 | -0.00445533 | 91.1 | 90.2 | 23.4 | 25.9 | 22 | 90.3 | 37.4799 | 507.601 | 0.00183105 | 0.145687 | 0.27526 | 0 | 0 | 0 | 0.23667212 | 0.26629614 | 8.769749 | 8.740125 | 8.754937 | -324.07546 | -20.37546 | -50.49744 | -56.64179 | -53.57448 | -47.3937 | 1.620847 | 0.931538 | 0.9360033 | 0.9449706 | 0.9404727 | 0.931538 | -6.815021e-05 | 9.404727 | 16.20847 | 38.37526
| 1891 | 2015-08-06 05:35 | 5:35 | 0 | 0 | 5564.02 | 5.01831 | -235.572 | 0.499749 | -0.00445533 | 90.6 | 92 | 23.4 | 26 | 21.9 | 90.3 | 37.5156 | 507.601 | 0.00183105 | 0.145204 | 0.274865 | 0 | 0 | 0 | 0.23789894 | 0.26729944 | 8.768522 | 8.739121 | 8.753822 | -324.03976 | -20.33976 | -50.75267 | -56.84921 | -53.80573 | -47.358 | 1.620692 | 0.9314869 | 0.9363724 | 0.9452763 | 0.9408103 | 0.9314869 | -1.703662e-05 | 9.408103 | 16.20692 | 38.36243
| 1892 | 2015-08-06 05:52 | 5:52 | 0 | 0 | 5563.09 | 5.01831 | -246.756 | 0.499749 | -0.00445533 | 90.3 | 90.5 | 23.5 | 26.1 | 21.9 | 90.3 | 37.5275 | 507.601 | 0.00183105 | 0.145294 | 0.275351 | 0 | 0 | 0 | 0.23767034 | 0.266065 | 8.76875 | 8.740356 | 8.754553 | -324.02786 | -20.32786 | -50.70512 | -56.594 | -53.65403 | -47.3461 | 1.620641 | 0.9314698 | 0.9363036 | 0.9449002 | 0.9405888 | 0.9314698 | 0 | 9.405888 | 16.20641 | 38.35602
| 1893 | 2015-08-06 06:09 | 6:09 | 0 | 0 | 5562.16 | 5.01831 | -246.756 | 0.49973 | -0.00445533 | 90.3 | 89.7 | 23.5 | 26.1 | 21.9 | 90.3 | 37.5275 | 507.601 | 0.00183105 | 0.145385 | 0.27526 | 0 | 0 | 0 | 0.2374392 | 0.26629614 | 8.768982 | 8.740125 | 8.754553 | -324.02786 | -20.32786 | -50.65704 | -56.64179 | -53.65403 | -47.3461 | 1.620641 | 0.9314698 | 0.9362341 | 0.9449706 | 0.9405888 | 0.9314698 | 1.703662e-05 | 9.405888 | 16.20641 | 38.34961
| 1894 | 2015-08-06 06:25 | 6:25 | 0 | 0 | 5559.05 | 5.01831 | -235.572 | 0.499749 | -0.00445533 | 90.3 | 93 | 23.5 | 26.3 | 21.9 | -2.6 | 37.5275 | 507.601 | 0.00183105 | 0.145777 | 0.275351 | 0 | 0 | 0 | 0.23644352 | 0.266065 | 8.769977 | 8.740356 | 8.755167 | -324.02786 | -20.32786 | -50.44988 | -56.594 | -53.5268 | -47.3461 | 1.620641 | 0.9314698 | 0.9359346 | 0.9449002 | 0.9404031 | 0.9314698 | 0 | 9.404031 | 16.20641 | 38.32817
| 1895 | 2015-08-06 06:42 | 6:42 | 0 | 0 | 5560.92 | 5.01831 | -235.572 | 0.49973 | -0.00445533 | 90.3 | 90.4 | 23.5 | 26.2 | 21.9 | -270 | 37.5275 | 507.601 | 0.00183105 | 0.145385 | 0.2745 | 0 | 0 | 0 | 0.2374392 | 0.26822654 | 8.768982 | 8.738194 | 8.753588 | -324.02786 | -20.32786 | -50.65704 | -57.04083 | -53.85418 | -47.3461 | 1.620641 | 0.9314698 | 0.9362341 | 0.9455589 | 0.9408811 | 0.9314698 | 0 | 9.408811 | 16.20641 | 38.34106
| 1896 | 2015-08-06 06:59 | 6:59 | 0 | 0 | 5559.98 | 5.01831 | -235.572 | 0.499749 | -0.00445533 | 90.4 | 89.8 | 23.5 | 26.2 | 21.9 | 60.3 | 37.5156 | 507.601 | 0.00183105 | 0.145505 | 0.274865 | 0 | 0 | 0 | 0.2371344 | 0.26729944 | 8.769286 | 8.739121 | 8.754204 | -324.03976 | -20.33976 | -50.59363 | -56.84921 | -53.72646 | -47.358 | 1.620692 | 0.9314869 | 0.9361424 | 0.9452763 | 0.9406945 | 0.9314869 | -1.703662e-05 | 9.406945 | 16.20692 | 38.33458
| 1897 | 2015-08-06 07:15 | 7:15 | 0 | 0 | 5558.12 | 5.01831 | -235.572 | 0.499749 | -0.00445533 | 90.4 | 93.4 | 23.5 | 26.3 | 21.9 | 801 | 37.5275 | 507.601 | 0.00183105 | 0.145385 | 0.274865 | 0 | 0 | 0 | 0.2374392 | 0.26729944 | 8.768982 | 8.739121 | 8.754052 | -324.02786 | -20.32786 | -50.65704 | -56.84921 | -53.75806 | -47.3461 | 1.620641 | 0.9314698 | 0.9362341 | 0.9452763 | 0.9407407 | 0.9314698 | 1.703662e-05 | 9.407407 | 16.20641 | 38.32175
| 1898 | 2015-08-06 07:32 | 7:32 | 0 | 0 | 5560.92 | 5.01831 | -235.572 | 0.499749 | -0.00445533 | 90.5 | 92.5 | 23.5 | 26.4 | 21.9 | -270 | 37.5275 | 507.601 | 0.00183105 | 0.145294 | 0.2745 | 0 | 0 | 0 | 0.23767034 | 0.26822654 | 8.76875 | 8.738194 | 8.753472 | -324.02786 | -20.32786 | -50.70512 | -57.04083 | -53.87815 | -47.3461 | 1.620641 | 0.9314698 | 0.9363036 | 0.9455589 | 0.9409161 | 0.9314698 | 0.0002103528 | 9.409161 | 16.20641 | 38.34106
| 1899 | 2015-08-06 07:49 | 7:49 | 0 | 0 | 5562.16 | 5.01831 | -246.756 | 0.49973 | -0.00445533 | 90.3 | 90.3 | 23.5 | 26 | 21.8 | -270 | 37.5275 | 507.601 | 0.00183105 | 0.145022 | 0.275351 | 0 | 0 | 0 | 0.23836122 | 0.266065 | 8.76806 | 8.740356 | 8.754208 | -324.02786 | -20.32786 | -50.84883 | -56.594 | -53.72567 | -47.3461 | 1.620641 | 0.9314698 | 0.9365115 | 0.9449002 | 0.9406934 | 0.9314698 | 0.0006713417 | 9.406934 | 16.20641 | 38.34961
| 1900 | 2015-08-06 08:05 | 8:05 | 0 | 0 | 5551.29 | 5.01831 | -246.756 | 0.499749 | -0.00445533 | 90.3 | 92.9 | 23.3 | 26 | 21.8 | 81.6 | 37.5156 | 507.601 | 0.00183105 | 0.145022 | 0.275047 | 0 | 0 | 0 | 0.23836122 | 0.26683716 | 8.76806 | 8.739584 | 8.753822 | -324.03976 | -20.33976 | -50.84883 | -56.75364 | -53.80573 | -47.358 | 1.620692 | 0.9314869 | 0.9365115 | 0.9451355 | 0.9408103 | 0.9314869 | 0.001155648 | 9.408103 | 16.20692 | 38.27466
| 1901 | 2015-08-06 08:22 | 8:22 | 0 | 0 | 5549.43 | 5.01831 | -235.572 | 0.499749 | -0.00445533 | 90.2 | 91.6 | 23.3 | 25.9 | 21.8 | 336 | 37.3806 | 507.601 | 0.00183105 | 0.145022 | 0.275442 | 0 | 0 | 0 | 0.23836122 | 0.26583386 | 8.76806 | 8.740587 | 8.754323 | -324.17476 | -20.47476 | -50.84883 | -56.54621 | -53.7017 | -47.493 | 1.621278 | 0.9316802 | 0.9365115 | 0.9448298 | 0.9406584 | 0.9316802 | 0.001544106 | 9.406584 | 16.21278 | 38.26184
| 1902 | 2015-08-06 08:39 | 8:39 | 0 | 0 | 5549.43 | 5.01831 | -246.756 | 0.499749 | -0.00445533 | 90.1 | 89.3 | 23.3 | 25.8 | 21.8 | -270 | 37.0589 | 507.601 | 0.00183105 | 0.144932 | 0.274774 | 0 | 0 | 0 | 0.23858982 | 0.26753058 | 8.767831 | 8.73889 | 8.753361 | -324.49646 | -20.79646 | -50.89637 | -56.89698 | -53.90132 | -47.8147 | 1.622674 | 0.9321412 | 0.9365804 | 0.9453468 | 0.9409499 | 0.9321412 | 0.001585626 | 9.409499 | 16.22674 | 38.26184
| 1903 | 2015-08-06 08:55 | 8:55 | 0 | 0 | 5547.57 | 5.01831 | -235.572 | 0.499749 | -0.00445533 | 90 | 91.4 | 23.3 | 25.8 | 21.7 | 198.4 | 36.7094 | 507.601 | 0.00183105 | 0.144751 | 0.274956 | 0 | 0 | 0 | 0.23904956 | 0.2670683 | 8.767371 | 8.739353 | 8.753362 | -324.84596 | -21.14596 | -50.99199 | -56.80143 | -53.90106 | -48.1642 | 1.624194 | 0.9326425 | 0.9367188 | 0.9452059 | 0.9409495 | 0.9326425 | 0.000992943 | 9.409495 | 16.24194 | 38.24902
| 1904 | 2015-08-06 09:12 | 9:12 | 0 | 0 | 5547.57 | 5.01831 | -235.572 | 0.499749 | -0.00445533 | 89.8 | 92.6 | 23.2 | 25.8 | 21.8 | 360 | 36.3043 | 507.601 | 0.00183105 | 0.144841 | 0.27526 | 0 | 0 | 0 | 0.23882096 | 0.26629614 | 8.7676 | 8.740125 | 8.753862 | -325.25106 | -21.55106 | -50.94445 | -56.64179 | -53.7973 | -48.5693 | 1.625959 | 0.9332243 | 0.9366499 | 0.9449706 | 0.940798 | 0.9332243 | 0.0001085077 | 9.40798 | 16.25959 | 38.24902
| 1905 | 2015-08-06 09:29 | 9:29 | 0 | 0 | 5550.36 | 5.01831 | -235.572 | 0.499749 | -0.00445533 | 89.8 | 90.9 | 23.3 | 25.6 | 21.8 | 111 | 35.9548 | 507.601 | 0.00183105 | 0.144932 | 0.275138 | 0 | 0 | 0 | 0.23858982 | 0.26660602 | 8.767831 | 8.739815 | 8.753823 | -325.60056 | -21.90056 | -50.89637 | -56.70586 | -53.80546 | -48.9188 | 1.627485 | 0.9337268 | 0.9365804 | 0.945065 | 0.9408099 | 0.9337268 | -0.0004625582 | 9.408099 | 16.27485 | 38.26825
| 1906 | 2015-08-06 09:45 | 9:45 | 0 | 0 | 5549.43 | 5.01831 | -235.572 | 0.49973 | -0.00445533 | 89.7 | 91.1 | 23.4 | 89.7 | 21.8 | 469.2 | 35.6847 | 507.601 | 0.00183105 | 0.14463 | 0.274682 | 0 | 0 | 0 | 0.2393569 | 0.26776426 | 8.767064 | 8.738657 | 8.75286 | -325.87066 | -22.17066 | -51.0559 | -56.94528 | -54.00506 | -49.1889 | 1.628667 | 0.9341155 | 0.9368113 | 0.945418 | 0.9411015 | 0.9341155 | -0.0004971745 | 9.411015 | 16.28667 | 38.26184
| 1907 | 2015-08-06 09:51 | 9:51 | 0 | 0 | 5564.95 | 5.01831 | -235.572 | 0.499749 | -0.00445533 | 92.3 | 92.2 | 23.3 | 351.4 | 21.8 | 0 | 35.5576 | 507.601 | 0.00183105 | 0.144932 | 0.275047 | 0 | 0 | 0 | 0.23858982 | 0.26683716 | 8.767831 | 8.739584 | 8.753707 | -325.99776 | -22.29776 | -50.89637 | -56.75364 | -53.82943 | -49.316 | 1.629223 | 0.9342985 | 0.9365804 | 0.9451355 | 0.9408449 | 0.9342985 | -0.0006802047 | 9.408449 | 16.29223 | 38.36885
| 1908 | 2015-08-06 09:51 | 9:51 | 0 | 0 | 5565.88 | 5.01831 | -235.572 | 0.49973 | -0.00445533 | 92.2 | 91.9 | 23.4 | 3276.7 | 21.8 | 0 | 35.5576 | 507.601 | 0.00183105 | 0.144751 | 0.275442 | 0 | 0 | 0 | 0.23904956 | 0.26583386 | 8.767371 | 8.740587 | 8.753979 | -325.99776 | -22.29776 | -50.99199 | -56.54621 | -53.77307 | -49.316 | 1.629223 | 0.9342985 | 0.9367188 | 0.9448298 | 0.9407626 | 0.9342985 | -0.0006802047 | 9.407626 | 16.29223 | 38.37526
| 1909 | 2015-08-06 09:51 | 9:51 | 0 | 0 | 5567.74 | 5.01831 | -235.572 | 0.499749 | -0.00445533 | 92.2 | 91.6 | 23.4 | -270 | 21.8 | 0 | 35.5576 | 507.601 | 0.00183105 | 0.14463 | 0.275351 | 0 | 0 | 0 | 0.2393569 | 0.266065 | 8.767064 | 8.740356 | 8.75371 | -325.99776 | -22.29776 | -51.0559 | -56.594 | -53.8289 | -49.316 | 1.629223 | 0.9342985 | 0.9368113 | 0.9449002 | 0.9408441 | 0.9342985 | -0.0006802047 | 9.408441 | 16.29223 | 38.38808
| 1910 | 2015-08-06 09:51 | 9:51 | 0 | 0 | 5565.88 | 5.01831 | -235.572 | 0.499749 | -0.00445533 | 92.1 | 91.5 | 23.3 | -270 | 21.8 | 0 | 35.6212 | 507.601 | 0.00183105 | 0.144751 | 0.275625 | 0 | 0 | 0 | 0.23904956 | 0.26536904 | 8.767371 | 8.741052 | 8.754212 | -325.93416 | -22.23416 | -50.99199 | -56.45009 | -53.72488 | -49.2524 | 1.628945 | 0.9342069 | 0.9367188 | 0.9446882 | 0.9406922 | 0.9342069 | -0.0005886087 | 9.406922 | 16.28945 | 38.37526
| 1911 | 2015-08-06 09:51 | 9:51 | 0 | 0 | 5565.88 | 5.01831 | -235.572 | 0.499749 | -0.00445533 | 92.1 | 91.2 | 23.3 | 874.3 | 21.8 | 0 | 35.645 | 507.601 | 0.00183105 | 0.144932 | 0.275625 | 0 | 0 | 0 | 0.23858982 | 0.26536904 | 8.767831 | 8.741052 | 8.754441 | -325.91036 | -22.21036 | -50.89637 | -56.45009 | -53.6772 | -49.2286 | 1.62884 | 0.9341727 | 0.9365804 | 0.9446882 | 0.9406226 | 0.9341727 | -0.0005543368 | 9.406226 | 16.2884 | 38.37526
| 1912 | 2015-08-06 09:52 | 9:52 | 0 | 0 | 5566.81 | 4.09448 | -235.572 | 0.499749 | -0.00445533 | 92.1 | 90.9 | 23.3 | -270 | 21.8 | 0 | 35.645 | 507.601 | 0.00183105 | 0.144751 | 0.275351 | 0 | 0 | 0 | 0.23904956 | 0.266065 | 8.767371 | 8.740356 | 8.753864 | -325.91036 | -22.21036 | -50.99199 | -56.594 | -53.79704 | -49.2286 | 1.62884 | 0.9341727 | 0.9367188 | 0.9449002 | 0.9407976 | 0.9341727 | -0.0005543368 | 9.407976 | 16.2884 | 38.38167
| 1913 | 2015-08-06 09:52 | 9:52 | 0 | 0 | 5565.88 | 5.01831 | -235.572 | 0.499749 | -0.00445533 | 92 | 90.7 | 23.4 | 578.3 | 21.8 | 0 | 35.7086 | 507.601 | 0.00183105 | 0.144751 | 0.275351 | 0 | 0 | 0 | 0.23904956 | 0.266065 | 8.767371 | 8.740356 | 8.753864 | -325.84676 | -22.14676 | -50.99199 | -56.594 | -53.79704 | -49.165 | 1.628562 | 0.9340811 | 0.9367188 | 0.9449002 | 0.9407976 | 0.9340811 | -0.0004627654 | 9.407976 | 16.28562 | 38.37526
| 1914 | 2015-08-06 09:52 | 9:52 | 0 | 0 | 5566.81 | 5.01831 | -235.572 | 0.499749 | -0.00445533 | 91.9 | 90.5 | 23.4 | 390 | 21.8 | 0 | 35.7086 | 507.601 | 0.00183105 | 0.14463 | 0.275716 | 0 | 0 | 0 | 0.2393569 | 0.2651379 | 8.767064 | 8.741283 | 8.754173 | -325.84676 | -22.14676 | -51.0559 | -56.40229 | -53.73278 | -49.165 | 1.628562 | 0.9340811 | 0.9368113 | 0.9446179 | 0.9407038 | 0.9340811 | -0.0004627654 | 9.407038 | 16.28562 | 38.38167
| 1915 | 2015-08-06 09:52 | 9:52 | 0 | 0 | 5556.26 | 5.01831 | -235.572 | 0.499749 | -0.00445533 | 91.9 | 89.8 | 23.4 | -270 | 21.8 | 0 | 35.8198 | 507.601 | 0.00183105 | 0.144751 | 0.275047 | 0 | 0 | 0 | 0.23904956 | 0.26683716 | 8.767371 | 8.739584 | 8.753477 | -325.73556 | -22.03556 | -50.99199 | -56.75364 | -53.87709 | -49.0538 | 1.628075 | 0.933921 | 0.9367188 | 0.9451355 | 0.9409145 | 0.933921 | -0.0003027026 | 9.409145 | 16.28075 | 38.30893
| 1916 | 2015-08-06 09:53 | 9:53 | 0 | 0 | 5564.95 | 5.01831 | -235.572 | 0.499749 | -0.00445533 | 91.8 | 89.6 | 23.3 | -270 | 21.8 | 0 | 35.8198 | 507.601 | 0.00183105 | 0.14463 | 0.27526 | 0 | 0 | 0 | 0.2393569 | 0.26629614 | 8.767064 | 8.740125 | 8.753594 | -325.73556 | -22.03556 | -51.0559 | -56.64179 | -53.85287 | -49.0538 | 1.628075 | 0.933921 | 0.9368113 | 0.9449706 | 0.9408791 | 0.933921 | -0.0003027026 | 9.408791 | 16.28075 | 38.36885
| 1917 | 2015-08-06 09:53 | 9:53 | 0 | 0 | 5565.88 | 5.01831 | -235.572 | 0.499749 | -0.00445533 | 91.8 | 89.5 | 23.3 | -270 | 21.8 | 0 | 35.8198 | 507.601 | 0.00183105 | 0.14463 | 0.275442 | 0 | 0 | 0 | 0.2393569 | 0.26583386 | 8.767064 | 8.740587 | 8.753825 | -325.73556 | -22.03556 | -51.0559 | -56.54621 | -53.80494 | -49.0538 | 1.628075 | 0.933921 | 0.9368113 | 0.9448298 | 0.9408091 | 0.933921 | -0.0003027026 | 9.408091 | 16.28075 | 38.37526
| 1918 | 2015-08-06 09:53 | 9:53 | 0 | 0 | 5566.81 | 5.01831 | -235.572 | 0.49973 | -0.00445533 | 91.8 | 89.3 | 23.4 | 3276.7 | 21.8 | 0 | 35.8198 | 507.601 | 0.00183105 | 0.144751 | 0.275625 | 0 | 0 | 0 | 0.23904956 | 0.26536904 | 8.767371 | 8.741052 | 8.754212 | -325.73556 | -22.03556 | -50.99199 | -56.45009 | -53.72488 | -49.0538 | 1.628075 | 0.933921 | 0.9367188 | 0.9446882 | 0.9406922 | 0.933921 | -0.0003027026 | 9.406922 | 16.28075 | 38.38167
| 1919 | 2015-08-06 09:53 | 9:53 | 0 | 0 | 5564.02 | 5.01831 | -235.572 | 0.499749 | -0.00445533 | 91.7 | 89.6 | 23.4 | 1372 | 21.8 | 0 | 35.9071 | 507.601 | 0.00183105 | 0.14454 | 0.275898 | 0 | 0 | 0 | 0.2395855 | 0.26467562 | 8.766835 | 8.741745 | 8.75429 | -325.64826 | -21.94826 | -51.10344 | -56.30668 | -53.70855 | -48.9665 | 1.627694 | 0.9337954 | 0.9368801 | 0.9444771 | 0.9406684 | 0.9337954 | -0.0001770802 | 9.406684 | 16.27694 | 38.36243
| 1920 | 2015-08-06 09:53 | 9:53 | 0 | 0 | 5564.95 | 5.01831 | -235.572 | 0.499749 | -0.00445533 | 91.6 | 90.5 | 23.4 | 570.6 | 21.8 | 0 | 35.9071 | 507.601 | 0.00183105 | 0.14454 | 0.275534 | 0 | 0 | 0 | 0.2395855 | 0.26560018 | 8.766835 | 8.740821 | 8.753828 | -325.64826 | -21.94826 | -51.10344 | -56.49789 | -53.80441 | -48.9665 | 1.627694 | 0.9337954 | 0.9368801 | 0.9447586 | 0.9408084 | 0.9337954 | -0.0001770802 | 9.408084 | 16.27694 | 38.36885
| 1921 | 2015-08-06 09:53 | 9:53 | 0 | 0 | 5564.95 | 5.01831 | -235.572 | 0.49973 | -0.00445533 | 91.7 | 91.1 | 23.3 | 954.3 | 21.8 | 0 | 35.9071 | 507.601 | 0.00183105 | 0.144449 | 0.275625 | 0 | 0 | 0 | 0.23981664 | 0.26536904 | 8.766604 | 8.741052 | 8.753828 | -325.64826 | -21.94826 | -51.1515 | -56.45009 | -53.80441 | -48.9665 | 1.627694 | 0.9337954 | 0.9369498 | 0.9446882 | 0.9408084 | 0.9337954 | -0.0001770802 | 9.408084 | 16.27694 | 38.36885
| 1922 | 2015-08-06 09:54 | 9:54 | 0 | 0 | 5565.88 | 5.01831 | -235.572 | 0.499749 | -0.00445533 | 91.6 | 91.9 | 23.3 | -270 | 21.8 | 0 | 35.9071 | 507.601 | 0.00183105 | 0.14463 | 0.275047 | 0 | 0 | 0 | 0.2393569 | 0.26683716 | 8.767064 | 8.739584 | 8.753324 | -325.64826 | -21.94826 | -51.0559 | -56.75364 | -53.90896 | -48.9665 | 1.627694 | 0.9337954 | 0.9368113 | 0.9451355 | 0.9409611 | 0.9337954 | -0.0001770802 | 9.409611 | 16.27694 | 38.37526
| 1923 | 2015-08-06 09:54 | 9:54 | 0 | 0 | 5565.88 | 5.01831 | -235.572 | 0.49973 | -0.00445533 | 91.5 | 92.2 | 23.3 | 89.9 | 21.8 | -270 | 35.9667 | 507.601 | 0.00183105 | 0.14463 | 0.276202 | 0 | 0 | 0 | 0.2393569 | 0.26390346 | 8.767064 | 8.742517 | 8.754791 | -325.58866 | -21.88866 | -51.0559 | -56.14697 | -53.60477 | -48.9069 | 1.627433 | 0.9337097 | 0.9368113 | 0.9442421 | 0.9405169 | 0.9337097 | -9.133681e-05 | 9.405169 | 16.27433 | 38.37526
| 1924 | 2015-08-06 09:55 | 9:55 | 0 | 0 | 5566.81 | 5.01831 | -235.572 | 0.49973 | -0.00445533 | 91.5 | 92 | 23.4 | 90 | 21.8 | 945.8 | 35.9667 | 507.601 | 0.00183105 | 0.14454 | 0.275898 | 0 | 0 | 0 | 0.2395855 | 0.26467562 | 8.766835 | 8.741745 | 8.75429 | -325.58866 | -21.88866 | -51.10344 | -56.30668 | -53.70855 | -48.9069 | 1.627433 | 0.9337097 | 0.9368801 | 0.9444771 | 0.9406684 | 0.9337097 | -9.133681e-05 | 9.406684 | 16.27433 | 38.38167
| 1925 | 2015-08-06 09:55 | 9:55 | 0 | 0 | 5564.95 | 5.01831 | -235.572 | 0.49973 | -0.00445533 | 91.5 | 91.8 | 23.4 | 90 | 21.8 | 3276.7 | 36.0183 | 507.601 | 0.00183105 | 0.14454 | 0.275625 | 0 | 0 | 0 | 0.2395855 | 0.26536904 | 8.766835 | 8.741052 | 8.753944 | -325.53706 | -21.83706 | -51.10344 | -56.45009 | -53.78045 | -48.8553 | 1.627208 | 0.9336354 | 0.9368801 | 0.9446882 | 0.9407734 | 0.9336354 | -1.71153e-05 | 9.407734 | 16.27208 | 38.36885
| 1926 | 2015-08-06 09:55 | 9:55 | 0 | 0 | 5565.88 | 5.01831 | -235.572 | 0.499749 | -0.00445533 | 91.5 | 91.5 | 23.4 | 90 | 21.8 | -270 | 36.0183 | 507.601 | 0.00183105 | 0.144751 | 0.275534 | 0 | 0 | 0 | 0.23904956 | 0.26560018 | 8.767371 | 8.740821 | 8.754096 | -325.53706 | -21.83706 | -50.99199 | -56.49789 | -53.74884 | -48.8553 | 1.627208 | 0.9336354 | 0.9367188 | 0.9447586 | 0.9407272 | 0.9336354 | -1.71153e-05 | 9.407272 | 16.27208 | 38.37526
| 1927 | 2015-08-06 09:55 | 9:55 | 0 | 0 | 5566.81 | 5.01831 | -235.572 | 0.49973 | -0.00445533 | 91.5 | 91.2 | 23.4 | 90 | 21.8 | -270 | 36.0183 | 507.601 | 0.00183105 | 0.144751 | 0.275716 | 0 | 0 | 0 | 0.23904956 | 0.2651379 | 8.767371 | 8.741283 | 8.754327 | -325.53706 | -21.83706 | -50.99199 | -56.40229 | -53.70091 | -48.8553 | 1.627208 | 0.9336354 | 0.9367188 | 0.9446179 | 0.9406572 | 0.9336354 | -1.71153e-05 | 9.406572 | 16.27208 | 38.38167
| 1928 | 2015-08-06 09:56 | 9:56 | 0 | 0 | 5564.95 | 4.09448 | -235.572 | 0.49973 | -0.00445533 | 91.4 | 90.3 | 23.4 | -270 | 21.8 | 0 | 36.1176 | 507.601 | 0.00183105 | 0.14463 | 0.27526 | 0 | 0 | 0 | 0.2393569 | 0.26629614 | 8.767064 | 8.740125 | 8.753594 | -325.43776 | -21.73776 | -51.0559 | -56.64179 | -53.85287 | -48.756 | 1.626774 | 0.9334926 | 0.9368113 | 0.9449706 | 0.9408791 | 0.9334926 | 0.0001256848 | 9.408791 | 16.26774 | 38.36885
| 1929 | 2015-08-06 09:56 | 9:56 | 0 | 0 | 5565.88 | 5.01831 | -235.572 | 0.49973 | -0.00445533 | 91.4 | 90.1 | 23.4 | 755.4 | 21.8 | 0 | 36.1176 | 507.601 | 0.00183105 | 0.14463 | 0.275442 | 0 | 0 | 0 | 0.2393569 | 0.26583386 | 8.767064 | 8.740587 | 8.753825 | -325.43776 | -21.73776 | -51.0559 | -56.54621 | -53.80494 | -48.756 | 1.626774 | 0.9334926 | 0.9368113 | 0.9448298 | 0.9408091 | 0.9334926 | 0.0001256848 | 9.408091 | 16.26774 | 38.37526
| 1930 | 2015-08-06 09:56 | 9:56 | 0 | 0 | 5565.88 | 5.01831 | -235.572 | 0.49973 | -0.00445533 | 91.3 | 89.9 | 23.3 | -10.7 | 21.8 | 0 | 36.1176 | 507.601 | 0.00183105 | 0.14463 | 0.27526 | 0 | 0 | 0 | 0.2393569 | 0.26629614 | 8.767064 | 8.740125 | 8.753594 | -325.43776 | -21.73776 | -51.0559 | -56.64179 | -53.85287 | -48.756 | 1.626774 | 0.9334926 | 0.9368113 | 0.9449706 | 0.9408791 | 0.9334926 | 0.0001256848 | 9.408791 | 16.26774 | 38.37526
| 1931 | 2015-08-06 09:57 | 9:57 | 0 | 0 | 5566.81 | 5.01831 | -246.756 | 0.49973 | -0.00445533 | 91.3 | 90.3 | 23.3 | 522 | 21.8 | 90.1 | 36.1176 | 507.601 | 0.00183105 | 0.14463 | 0.275138 | 0 | 0 | 0 | 0.2393569 | 0.26660602 | 8.767064 | 8.739815 | 8.753439 | -325.43776 | -21.73776 | -51.0559 | -56.70586 | -53.88499 | -48.756 | 1.626774 | 0.9334926 | 0.9368113 | 0.945065 | 0.9409261 | 0.9334926 | 0.0001256848 | 9.409261 | 16.26774 | 38.38167
| 1932 | 2015-08-06 09:57 | 9:57 | 0 | 0 | 5566.81 | 5.01831 | -235.572 | 0.49973 | -0.00445533 | 91.2 | 90.8 | 23.4 | -270 | 21.8 | 90.2 | 36.1176 | 507.601 | 0.00183105 | 0.14454 | 0.27526 | 0 | 0 | 0 | 0.2395855 | 0.26629614 | 8.766835 | 8.740125 | 8.75348 | -325.43776 | -21.73776 | -51.10344 | -56.64179 | -53.87657 | -48.756 | 1.626774 | 0.9334926 | 0.9368801 | 0.9449706 | 0.9409138 | 0.9334926 | 0.0001256848 | 9.409138 | 16.26774 | 38.38167
| 1933 | 2015-08-06 09:57 | 9:57 | 0 | 0 | 5566.81 | 5.01831 | -235.572 | 0.49973 | -0.00445533 | 91.2 | 91.6 | 23.4 | 1292 | 21.8 | 90.2 | 36.1176 | 507.601 | 0.00183105 | 0.14454 | 0.275442 | 0 | 0 | 0 | 0.2395855 | 0.26583386 | 8.766835 | 8.740587 | 8.753711 | -325.43776 | -21.73776 | -51.10344 | -56.54621 | -53.82864 | -48.756 | 1.626774 | 0.9334926 | 0.9368801 | 0.9448298 | 0.9408438 | 0.9334926 | 0.0001256848 | 9.408438 | 16.26774 | 38.38167
| 1934 | 2015-08-06 09:57 | 9:57 | 0 | 0 | 5566.81 | 5.01831 | -235.572 | 0.499749 | -0.00445533 | 91.2 | 92.4 | 23.3 | -270 | 21.8 | 90.2 | 36.1176 | 507.601 | 0.00183105 | 0.14463 | 0.275625 | 0 | 0 | 0 | 0.2393569 | 0.26536904 | 8.767064 | 8.741052 | 8.754058 | -325.43776 | -21.73776 | -51.0559 | -56.45009 | -53.75674 | -48.756 | 1.626774 | 0.9334926 | 0.9368113 | 0.9446882 | 0.9407388 | 0.9334926 | 0.0006971572 | 9.407388 | 16.26774 | 38.38167
| 1935 | 2015-08-06 09:58 | 9:58 | 0 | 0 | 5564.02 | 5.01831 | -235.572 | 0.499749 | -0.00445533 | 91.2 | 92.6 | 23.3 | 657.8 | 21.8 | 90.2 | 36.1891 | 507.601 | 0.00183105 | 0.144751 | 0.275625 | 0 | 0 | 0 | 0.23904956 | 0.26536904 | 8.767371 | 8.741052 | 8.754212 | -325.36626 | -21.66626 | -50.99199 | -56.45009 | -53.72488 | -48.6845 | 1.626462 | 0.9333899 | 0.9367188 | 0.9446882 | 0.9406922 | 0.9333899 | 0.0007999519 | 9.406922 | 16.26462 | 38.36243
| 1936 | 2015-08-06 09:58 | 9:58 | 0 | 0 | 5564.02 | 5.01831 | -235.572 | 0.49973 | -0.00445533 | 91.2 | 92.5 | 23.3 | -270 | 21.8 | 90.2 | 36.1891 | 507.601 | 0.00183105 | 0.144751 | 0.275351 | 0 | 0 | 0 | 0.23904956 | 0.266065 | 8.767371 | 8.740356 | 8.753864 | -325.36626 | -21.66626 | -50.99199 | -56.594 | -53.79704 | -48.6845 | 1.626462 | 0.9333899 | 0.9367188 | 0.9449002 | 0.9407976 | 0.9333899 | 0.0007999519 | 9.407976 | 16.26462 | 38.36243
| 1937 | 2015-08-06 09:58 | 9:58 | 0 | 0 | 5564.95 | 5.01831 | -235.572 | 0.49973 | -0.00445533 | 91.2 | 92.4 | 23.4 | 1372 | 21.8 | 90.2 | 36.1891 | 507.601 | 0.00183105 | 0.144751 | 0.274774 | 0 | 0 | 0 | 0.23904956 | 0.26753058 | 8.767371 | 8.73889 | 8.753131 | -325.36626 | -21.66626 | -50.99199 | -56.89698 | -53.94898 | -48.6845 | 1.626462 | 0.9333899 | 0.9367188 | 0.9453468 | 0.9410196 | 0.9333899 | 0.0007999519 | 9.410196 | 16.26462 | 38.36885
| 1938 | 2015-08-06 09:58 | 9:58 | 0 | 0 | 5564.95 | 5.01831 | -235.572 | 0.49973 | -0.00445533 | 91.2 | 92.2 | 23.3 | -270 | 21.8 | 90.2 | 36.1891 | 507.601 | 0.00183105 | 0.14463 | 0.275138 | 0 | 0 | 0 | 0.2393569 | 0.26660602 | 8.767064 | 8.739815 | 8.753439 | -325.36626 | -21.66626 | -51.0559 | -56.70586 | -53.88499 | -48.6845 | 1.626462 | 0.9333899 | 0.9368113 | 0.945065 | 0.9409261 | 0.9333899 | 0.0007999519 | 9.409261 | 16.26462 | 38.36885
| 1939 | 2015-08-06 09:58 | 9:58 | 0 | 0 | 5564.95 | 5.01831 | -235.572 | 0.499749 | -0.00445533 | 91.2 | 92 | 23.3 | 1372 | 21.8 | 90.2 | 36.1891 | 507.601 | 0.00183105 | 0.14463 | 0.275534 | 0 | 0 | 0 | 0.2393569 | 0.26560018 | 8.767064 | 8.740821 | 8.753942 | -325.36626 | -21.66626 | -51.0559 | -56.49789 | -53.78071 | -48.6845 | 1.626462 | 0.9333899 | 0.9368113 | 0.9447586 | 0.9407738 | 0.9333899 | 0.0007999519 | 9.407738 | 16.26462 | 38.36885
| 1940 | 2015-08-06 09:58 | 9:58 | 0 | 0 | 5565.88 | 5.01831 | -235.572 | 0.49973 | -0.00445533 | 91.2 | 91.8 | 23.3 | 915.7 | 21.8 | 90.2 | 36.1891 | 507.601 | 0.000915527 | 0.14463 | 0.275625 | 0 | 0 | 0 | 0.2393569 | 0.26536904 | 8.767064 | 8.741052 | 8.754058 | -325.36626 | -21.66626 | -51.0559 | -56.45009 | -53.75674 | -48.6845 | 1.626462 | 0.9333899 | 0.9368113 | 0.9446882 | 0.9407388 | 0.9333899 | 0.0007999519 | 9.407388 | 16.26462 | 38.37526
| 1941 | 2015-08-06 09:59 | 9:59 | 0 | 0 | 5565.88 | 5.01831 | -235.572 | 0.49973 | -0.00445533 | 91.1 | 91.5 | 23.4 | -6.4 | 21.8 | 90.2 | 36.1891 | 507.601 | 0.00183105 | 0.145022 | 0.275442 | 0 | 0 | 0 | 0.23836122 | 0.26583386 | 8.76806 | 8.740587 | 8.754323 | -325.36626 | -21.66626 | -50.84883 | -56.54621 | -53.7017 | -48.6845 | 1.626462 | 0.9333899 | 0.9365115 | 0.9448298 | 0.9406584 | 0.9333899 | 0.0007999519 | 9.406584 | 16.26462 | 38.37526
| 1942 | 2015-08-06 09:59 | 9:59 | 0 | 0 | 5565.88 | 5.01831 | -235.572 | 0.49973 | -0.00445533 | 91.1 | 91.2 | 23.4 | 1372 | 21.8 | 90.3 | 36.1891 | 507.601 | 0.00183105 | 0.144841 | 0.275351 | 0 | 0 | 0 | 0.23882096 | 0.266065 | 8.7676 | 8.740356 | 8.753978 | -325.36626 | -21.66626 | -50.94445 | -56.594 | -53.77334 | -48.6845 | 1.626462 | 0.9333899 | 0.9366499 | 0.9449002 | 0.940763 | 0.9333899 | 0.0007999519 | 9.40763 | 16.26462 | 38.37526
| 1943 | 2015-08-06 09:59 | 9:59 | 0 | 0 | 5566.81 | 5.01831 | -235.572 | 0.49973 | -0.00445533 | 91.1 | 91 | 23.3 | 1372 | 21.8 | 90.2 | 36.1891 | 507.601 | 0.00183105 | 0.144751 | 0.275625 | 0 | 0 | 0 | 0.23904956 | 0.26536904 | 8.767371 | 8.741052 | 8.754212 | -325.36626 | -21.66626 | -50.99199 | -56.45009 | -53.72488 | -48.6845 | 1.626462 | 0.9333899 | 0.9367188 | 0.9446882 | 0.9406922 | 0.9333899 | 0.0007999519 | 9.406922 | 16.26462 | 38.38167
| 1944 | 2015-08-06 09:59 | 9:59 | 0 | 0 | 5566.81 | 5.01831 | -235.572 | 0.499749 | -0.00445533 | 91.1 | 90.8 | 23.4 | 993.8 | 21.8 | 90.3 | 36.1891 | 507.601 | 0.00183105 | 0.144751 | 0.275716 | 0 | 0 | 0 | 0.23904956 | 0.2651379 | 8.767371 | 8.741283 | 8.754327 | -325.36626 | -21.66626 | -50.99199 | -56.40229 | -53.70091 | -48.6845 | 1.626462 | 0.9333899 | 0.9367188 | 0.9446179 | 0.9406572 | 0.9333899 | 0.0007999519 | 9.406572 | 16.26462 | 38.38167
| 1945 | 2015-08-06 09:59 | 9:59 | 0 | 0 | 5566.81 | 5.01831 | -235.572 | 0.49973 | -0.00445533 | 91.1 | 90.5 | 23.3 | 739.3 | 21.8 | 90.2 | 36.1891 | 507.601 | 0.00183105 | 0.144268 | 0.275534 | 0 | 0 | 0 | 0.24027638 | 0.26560018 | 8.766144 | 8.740821 | 8.753483 | -325.36626 | -21.66626 | -51.24709 | -56.49789 | -53.87604 | -48.6845 | 1.626462 | 0.9333899 | 0.9370882 | 0.9447586 | 0.940913 | 0.9333899 | 0.0007999519 | 9.40913 | 16.26462 | 38.38167
| 1946 | 2015-08-06 09:59 | 9:59 | 0 | 0 | 5565.88 | 5.01831 | -235.572 | 0.49973 | -0.00445533 | 91 | 90.3 | 23.5 | -270 | 21.8 | 90.3 | 36.2288 | 507.601 | 0.00183105 | 0.14463 | 0.275534 | 0 | 0 | 0 | 0.2393569 | 0.26560018 | 8.767064 | 8.740821 | 8.753942 | -325.32656 | -21.62656 | -51.0559 | -56.49789 | -53.78071 | -48.6448 | 1.626289 | 0.9333328 | 0.9368113 | 0.9447586 | 0.9407738 | 0.9333328 | 0.0008570184 | 9.407738 | 16.26289 | 38.37526
| 1947 | 2015-08-06 10:00 | 10:00 | 0 | 0 | 5566.81 | 5.01831 | -235.572 | 0.499749 | -0.00445533 | 91.1 | 90.1 | 22 | -270 | 21.8 | 90.3 | 36.2288 | 507.601 | 0.00183105 | 0.14463 | 0.275442 | 0 | 0 | 0 | 0.2393569 | 0.26583386 | 8.767064 | 8.740587 | 8.753825 | -325.32656 | -21.62656 | -51.0559 | -56.54621 | -53.80494 | -48.6448 | 1.626289 | 0.9333328 | 0.9368113 | 0.9448298 | 0.9408091 | 0.9333328 | 0.0008570184 | 9.408091 | 16.26289 | 38.38167
| 1948 | 2015-08-06 10:00 | 10:00 | 0 | 0 | 5565.88 | 5.01831 | -235.572 | 0.49973 | -0.00445533 | 91.1 | 89.9 | 28.9 | 23.3 | 21.8 | 90.2 | 36.2407 | 507.601 | 0.00183105 | 0.14463 | 0.275807 | 0 | 0 | 0 | 0.2393569 | 0.26490676 | 8.767064 | 8.741514 | 8.754289 | -325.31466 | -21.61466 | -51.0559 | -56.35449 | -53.70881 | -48.6329 | 1.626237 | 0.9333157 | 0.9368113 | 0.9445475 | 0.9406688 | 0.9333157 | 0.0008741226 | 9.406688 | 16.26237 | 38.37526
| 1949 | 2015-08-06 10:00 | 10:00 | 0 | 0 | 5566.81 | 5.01831 | -235.572 | 0.49973 | -0.00445533 | 91.1 | 89.7 | 27.7 | 23.3 | 21.8 | 90.3 | 36.2288 | 507.601 | 0.00183105 | 0.144751 | 0.276111 | 0 | 0 | 0 | 0.23904956 | 0.2641346 | 8.767371 | 8.742286 | 8.754829 | -325.32656 | -21.62656 | -50.99199 | -56.19478 | -53.59687 | -48.6448 | 1.626289 | 0.9333328 | 0.9367188 | 0.9443124 | 0.9405054 | 0.9333328 | 0.0008570184 | 9.405054 | 16.26289 | 38.38167
| 1950 | 2015-08-06 10:00 | 10:00 | 0 | 0 | 5566.81 | 5.01831 | -235.572 | 0.499749 | -0.00445533 | 91 | 89.5 | 25.3 | 23.2 | 21.8 | 90.3 | 36.2288 | 507.601 | 0.00183105 | 0.144841 | 0.275534 | 0 | 0 | 0 | 0.23882096 | 0.26560018 | 8.7676 | 8.740821 | 8.75421 | -325.32656 | -21.62656 | -50.94445 | -56.49789 | -53.72514 | -48.6448 | 1.626289 | 0.9333328 | 0.9366499 | 0.9447586 | 0.9406926 | 0.9333328 | 0.0008570184 | 9.406926 | 16.26289 | 38.38167
| 1951 | 2015-08-06 10:00 | 10:00 | 0 | 0 | 5566.81 | 5.01831 | -235.572 | 0.499749 | -0.00445533 | 91 | 89.4 | 24.1 | 23.2 | 21.8 | 90.3 | 36.2288 | 507.601 | 0.00183105 | 0.14463 | 0.275534 | 0 | 0 | 0 | 0.2393569 | 0.26560018 | 8.767064 | 8.740821 | 8.753942 | -325.32656 | -21.62656 | -51.0559 | -56.49789 | -53.78071 | -48.6448 | 1.626289 | 0.9333328 | 0.9368113 | 0.9447586 | 0.9407738 | 0.9333328 | 0.0008570184 | 9.407738 | 16.26289 | 38.38167
| 1952 | 2015-08-06 10:00 | 10:00 | 0 | 0 | 5566.81 | 5.01831 | -235.572 | 0.49973 | -0.00445533 | 91 | 89.5 | 23.5 | 23.2 | 21.8 | 90.3 | 36.2288 | 507.601 | 0.00183105 | 0.144751 | 0.27526 | 0 | 0 | 0 | 0.23904956 | 0.26629614 | 8.767371 | 8.740125 | 8.753748 | -325.32656 | -21.62656 | -50.99199 | -56.64179 | -53.821 | -48.6448 | 1.626289 | 0.9333328 | 0.9367188 | 0.9449706 | 0.9408326 | 0.9333328 | 0.0008570184 | 9.408326 | 16.26289 | 38.38167
| 1953 | 2015-08-06 10:01 | 10:01 | 0 | 0 | 5566.81 | 5.01831 | -235.572 | 0.49973 | -0.00445533 | 90.9 | 90.2 | 23.1 | 23.3 | 21.8 | 90.3 | 36.2288 | 507.601 | 0.00183105 | 0.14454 | 0.275534 | 0 | 0 | 0 | 0.2395855 | 0.26560018 | 8.766835 | 8.740821 | 8.753828 | -325.32656 | -21.62656 | -51.10344 | -56.49789 | -53.80441 | -48.6448 | 1.626289 | 0.9333328 | 0.9368801 | 0.9447586 | 0.9408084 | 0.9333328 | 0.0008570184 | 9.408084 | 16.26289 | 38.38167
| 1954 | 2015-08-06 10:01 | 10:01 | 0 | 0 | 5565.88 | 5.01831 | -235.572 | 0.499749 | -0.00445533 | 90.9 | 90.8 | 22.8 | 23.2 | 21.8 | 90.3 | 36.2288 | 507.601 | 0.00183105 | 0.144358 | 0.275898 | 0 | 0 | 0 | 0.24004778 | 0.26467562 | 8.766373 | 8.741745 | 8.754059 | -325.32656 | -21.62656 | -51.19956 | -56.30668 | -53.75648 | -48.6448 | 1.626289 | 0.9333328 | 0.9370194 | 0.9444771 | 0.9407384 | 0.9333328 | 0.0008570184 | 9.407384 | 16.26289 | 38.37526
| 1955 | 2015-08-06 10:01 | 10:01 | 0 | 0 | 5565.88 | 5.01831 | -235.572 | 0.49973 | -0.00445533 | 90.9 | 91.6 | 22.6 | 23.2 | 21.8 | 90.3 | 36.2288 | 507.601 | 0.00183105 | 0.144449 | 0.275138 | 0 | 0 | 0 | 0.23981664 | 0.26660602 | 8.766604 | 8.739815 | 8.753209 | -325.32656 | -21.62656 | -51.1515 | -56.70586 | -53.93265 | -48.6448 | 1.626289 | 0.9333328 | 0.9369498 | 0.945065 | 0.9409957 | 0.9333328 | 0.0008570184 | 9.409957 | 16.26289 | 38.37526
| 1956 | 2015-08-06 10:01 | 10:01 | 0 | 0 | 5565.88 | 5.01831 | -235.572 | 0.49973 | -0.00445533 | 90.9 | 92.4 | 22.4 | 23.2 | 21.8 | 90.3 | 36.2288 | 507.601 | 0.00183105 | 0.14463 | 0.275716 | 0 | 0 | 0 | 0.2393569 | 0.2651379 | 8.767064 | 8.741283 | 8.754173 | -325.32656 | -21.62656 | -51.0559 | -56.40229 | -53.73278 | -48.6448 | 1.626289 | 0.9333328 | 0.9368113 | 0.9446179 | 0.9407038 | 0.9333328 | 0.0008570184 | 9.407038 | 16.26289 | 38.37526
| 1957 | 2015-08-06 10:01 | 10:01 | 0 | 0 | 5565.88 | 5.01831 | -235.572 | 0.49973 | -0.00445533 | 90.9 | 92.5 | 22.3 | 23.3 | 21.8 | 90.3 | 36.2288 | 507.601 | 0.00183105 | 0.145113 | 0.275625 | 0 | 0 | 0 | 0.23813008 | 0.26536904 | 8.768291 | 8.741052 | 8.754671 | -325.32656 | -21.62656 | -50.80075 | -56.45009 | -53.62953 | -48.6448 | 1.626289 | 0.9333328 | 0.936442 | 0.9446882 | 0.940553 | 0.9333328 | 0.0008570184 | 9.40553 | 16.26289 | 38.37526
| 1958 | 2015-08-06 10:18 | 10:18 | 0 | 0 | 5555.33 | 5.01831 | -235.572 | 0.49973 | -0.00445533 | 90.2 | 91.5 | 22.1 | 23.3 | 21.7 | 90.3 | 36.2765 | 507.601 | 0.00183105 | 0.14463 | 0.275047 | 0 | 0 | 0 | 0.2393569 | 0.26683716 | 8.767064 | 8.739584 | 8.753324 | -325.27886 | -21.57886 | -51.0559 | -56.75364 | -53.90896 | -48.5971 | 1.62608 | 0.9332642 | 0.9368113 | 0.9451355 | 0.9409611 | 0.9332642 | 0.0004054505 | 9.409611 | 16.2608 | 38.30252
| 1959 | 2015-08-06 10:35 | 10:35 | 0 | 0 | 5549.43 | 5.01831 | -235.572 | 0.499749 | -0.00445533 | 89.8 | 92.3 | 21.9 | 278.6 | 21.8 | 90.2 | 36.0779 | 507.601 | 0.00183105 | 0.14454 | 0.274774 | 0 | 0 | 0 | 0.2395855 | 0.26753058 | 8.766835 | 8.73889 | 8.752863 | -325.47746 | -21.77746 | -51.10344 | -56.89698 | -54.00454 | -48.7957 | 1.626947 | 0.9335497 | 0.9368801 | 0.9453468 | 0.9411007 | 0.9335497 | 0.0001199465 | 9.411007 | 16.26947 | 38.26184
| 1960 | 2015-08-06 10:40 | 10:40 | 0 | 0 | 5548.5 | 5.01831 | -235.572 | 0.499749 | -0.00445533 | 89.8 | 91 | 21.8 | 23.6 | 21.7 | 89.6 | 36.0183 | 507.57 | 0.00183105 | 0.144358 | 0.274682 | 0 | 0 | 0 | 0.24004778 | 0.26776426 | 8.766373 | 8.738657 | 8.752515 | -325.53706 | -21.83706 | -51.19956 | -56.94528 | -54.07668 | -48.8553 | 1.627208 | 0.9336354 | 0.9370194 | 0.945418 | 0.9412062 | 0.9336354 | 3.423248e-05 | 9.412062 | 16.27208 | 38.25543
| 1961 | 2015-08-06 10:40 | 10:40 | 0 | 0 | 5548.5 | 5.01831 | -235.572 | 0.499749 | -0.00445533 | 89.8 | 90.8 | 21.8 | 23.6 | 21.7 | 89.7 | 36.0183 | 507.601 | 0.00183105 | 0.144358 | 0.274956 | 0 | 0 | 0 | 0.24004778 | 0.2670683 | 8.766373 | 8.739353 | 8.752863 | -325.53706 | -21.83706 | -51.19956 | -56.80143 | -54.00454 | -48.8553 | 1.627208 | 0.9336354 | 0.9370194 | 0.9452059 | 0.9411007 | 0.9336354 | 3.423248e-05 | 9.411007 | 16.27208 | 38.25543
| 1962 | 2015-08-06 10:40 | 10:40 | 0 | 0 | 5548.5 | 5.01831 | -235.572 | 0.49973 | -0.00445533 | 89.8 | 90.5 | 21.8 | 23.6 | 21.7 | 89.6 | 36.0183 | 507.601 | 0.00183105 | 0.144449 | 0.275138 | 0 | 0 | 0 | 0.23981664 | 0.26660602 | 8.766604 | 8.739815 | 8.753209 | -325.53706 | -21.83706 | -51.1515 | -56.70586 | -53.93265 | -48.8553 | 1.627208 | 0.9336354 | 0.9369498 | 0.945065 | 0.9409957 | 0.9336354 | 3.423248e-05 | 9.409957 | 16.27208 | 38.25543
| 1963 | 2015-08-06 10:40 | 10:40 | 0 | 0 | 5547.57 | 5.01831 | -235.572 | 0.49973 | -0.00445533 | 89.9 | 90.3 | 21.8 | 23.6 | 21.7 | 89.8 | 36.0183 | 507.601 | 0.00183105 | 0.14454 | 0.27526 | 0 | 0 | 0 | 0.2395855 | 0.26629614 | 8.766835 | 8.740125 | 8.75348 | -325.53706 | -21.83706 | -51.10344 | -56.64179 | -53.87657 | -48.8553 | 1.627208 | 0.9336354 | 0.9368801 | 0.9449706 | 0.9409138 | 0.9336354 | 3.423248e-05 | 9.409138 | 16.27208 | 38.24902
| 1964 | 2015-08-06 10:40 | 10:40 | 0 | 0 | 5547.57 | 5.01831 | -235.572 | 0.499749 | -0.00445533 | 89.9 | 90.1 | 21.8 | 23.6 | 21.7 | 89.7 | 36.0302 | 507.601 | 0.00244141 | 0.144449 | 0.275047 | 0 | 0 | 0 | 0.23981664 | 0.26683716 | 8.766604 | 8.739584 | 8.753094 | -325.52516 | -21.82516 | -51.1515 | -56.75364 | -53.95661 | -48.8434 | 1.627156 | 0.9336183 | 0.9369498 | 0.9451355 | 0.9410307 | 0.9336183 | 5.134779e-05 | 9.410307 | 16.27156 | 38.24902
| 1965 | 2015-08-06 10:57 | 10:57 | 0 | 0 | 5547.57 | 5.01831 | -235.572 | 0.49973 | -0.00445533 | 89.7 | 91.3 | 21.8 | 23.3 | 21.7 | 89.5 | 35.6331 | 507.601 | 0.00183105 | 0.144358 | 0.275047 | 0 | 0 | 0 | 0.24004778 | 0.26683716 | 8.766373 | 8.739584 | 8.752978 | -325.92226 | -22.22226 | -51.19956 | -56.75364 | -53.98058 | -49.2405 | 1.628892 | 0.9341898 | 0.9370194 | 0.9451355 | 0.9410657 | 0.9341898 | -0.0001601001 | 9.410657 | 16.28892 | 38.24902
| 1966 | 2015-08-06 11:14 | 11:14 | 0 | 0 | 5564.95 | 4.09448 | -235.572 | 0.49973 | -0.00445533 | 90.6 | 89.3 | 21.9 | 23.2 | 21.7 | 89.9 | 35.9945 | 507.601 | 0.00244141 | 0.144358 | 0.274682 | 0 | 0 | 0 | 0.24004778 | 0.26776426 | 8.766373 | 8.738657 | 8.752515 | -325.56086 | -21.86086 | -51.19956 | -56.94528 | -54.07668 | -48.8791 | 1.627312 | 0.9336697 | 0.9370194 | 0.945418 | 0.9412062 | 0.9336697 | 0.0007661406 | 9.412062 | 16.27312 | 38.36885
| 1967 | 2015-08-06 11:31 | 11:31 | 0 | 0 | 5550.36 | 4.09448 | -235.572 | 0.499749 | -0.00445533 | 90.1 | 92.3 | 21.8 | 23.3 | 21.7 | 89.9 | 35.9945 | 507.601 | 0.00183105 | 0.144751 | 0.274591 | 0 | 0 | 0 | 0.23904956 | 0.2679954 | 8.767371 | 8.738425 | 8.752898 | -325.56086 | -21.86086 | -50.99199 | -56.99306 | -53.99716 | -48.8791 | 1.627312 | 0.9336697 | 0.9367188 | 0.9454885 | 0.94109 | 0.9336697 | 0.0006459972 | 9.4109 | 16.27312 | 38.26825
| 1968 | 2015-08-06 11:47 | 11:47 | 0 | 0 | 5549.43 | 4.09448 | -246.756 | 0.499749 | -0.00445533 | 89.9 | 91.3 | 21.8 | 23.3 | 21.5 | 89.6 | 35.7443 | 507.601 | 0.00183105 | 0.144449 | 0.274774 | 0 | 0 | 0 | 0.23981664 | 0.26753058 | 8.766604 | 8.73889 | 8.752747 | -325.81106 | -22.11106 | -51.1515 | -56.89698 | -54.0285 | -49.1293 | 1.628406 | 0.9340297 | 0.9369498 | 0.9453468 | 0.9411358 | 0.9340297 | 6.866929e-05 | 9.411358 | 16.28406 | 38.26184
| 1969 | 2015-08-06 12:04 | 12:04 | 0 | 0 | 5547.57 | 4.09448 | -246.756 | 0.49973 | -0.00445533 | 89.8 | 91.9 | 21.8 | 23.3 | 21.5 | 89.5 | 35.4623 | 507.601 | 0.00183105 | 0.144358 | 0.274682 | 0 | 0 | 0 | 0.24004778 | 0.26776426 | 8.766373 | 8.738657 | 8.752515 | -326.09306 | -22.39306 | -51.19956 | -56.94528 | -54.07668 | -49.4113 | 1.629641 | 0.9344358 | 0.9370194 | 0.945418 | 0.9412062 | 0.9344358 | 0.0001086455 | 9.412062 | 16.29641 | 38.24902
| 1970 | 2015-08-06 12:21 | 12:21 | 0 | 0 | 5566.81 | 4.09448 | -257.939 | 0.49973 | -0.00445533 | 91.1 | 89.7 | 21.8 | 23.2 | 21.6 | 89.8 | 35.5457 | 507.601 | 0.00244141 | 0.144087 | 0.274591 | 0 | 0 | 0 | 0.24073612 | 0.2679954 | 8.765685 | 8.738425 | 8.752055 | -326.00966 | -22.30966 | -51.34267 | -56.99306 | -54.17198 | -49.3279 | 1.629275 | 0.9343157 | 0.9372268 | 0.9454885 | 0.9413455 | 0.9343157 | 0.0002287889 | 9.413455 | 16.29275 | 38.38167
| 1971 | 2015-08-06 12:37 | 12:37 | 0 | 0 | 5557.19 | 4.09448 | -257.939 | 0.49973 | -0.00445533 | 90.2 | 92.1 | 21.8 | 23.3 | 21.5 | 89.9 | 35.6966 | 507.57 | 0.00244141 | 0.144087 | 0.274774 | 0 | 0 | 0 | 0.24073612 | 0.26753058 | 8.765685 | 8.73889 | 8.752287 | -325.85876 | -22.15876 | -51.34267 | -56.89698 | -54.1238 | -49.177 | 1.628614 | 0.9340984 | 0.9372268 | 0.9453468 | 0.9412751 | 0.9340984 | 0.0003775014 | 9.412751 | 16.28614 | 38.31534
| 1972 | 2015-08-06 12:45 | 12:45 | 0 | 0 | 5549.43 | 4.09448 | -257.939 | 0.499749 | -0.00445533 | 90 | 90.2 | 21.8 | 23.3 | 21.8 | 89.8 | 35.6966 | 507.601 | 0.00183105 | 0.144177 | 0.274865 | 0 | 0 | 0 | 0.24050752 | 0.26729944 | 8.765913 | 8.739121 | 8.752517 | -325.85876 | -22.15876 | -51.29514 | -56.84921 | -54.07615 | -49.177 | 1.628614 | 0.9340984 | 0.9371579 | 0.9452763 | 0.9412054 | 0.9340984 | 0.0003775014 | 9.412054 | 16.28614 | 38.26184
| 1973 | 2015-08-06 12:46 | 12:46 | 0 | 0 | 5550.36 | 4.09448 | -257.939 | 0.49973 | -0.00445533 | 90 | 90 | 21.8 | 23.3 | 21.8 | 89.8 | 35.6966 | 507.601 | 0.00183105 | 0.144177 | 0.274591 | 0 | 0 | 0 | 0.24050752 | 0.2679954 | 8.765913 | 8.738425 | 8.752169 | -325.85876 | -22.15876 | -51.29514 | -56.99306 | -54.14828 | -49.177 | 1.628614 | 0.9340984 | 0.9371579 | 0.9454885 | 0.9413109 | 0.9340984 | 0.0003775014 | 9.413109 | 16.28614 | 38.26825
| 1974 | 2015-08-06 12:46 | 12:46 | 0 | 0 | 5549.43 | 4.09448 | -257.939 | 0.499749 | -0.00445533 | 90 | 89.8 | 21.9 | 23.3 | 21.8 | 89.8 | 35.6966 | 507.601 | 0.00183105 | 0.144087 | 0.274956 | 0 | 0 | 0 | 0.24073612 | 0.2670683 | 8.765685 | 8.739353 | 8.752519 | -325.85876 | -22.15876 | -51.34267 | -56.80143 | -54.07589 | -49.177 | 1.628614 | 0.9340984 | 0.9372268 | 0.9452059 | 0.941205 | 0.9340984 | 0.0004117956 | 9.41205 | 16.28614 | 38.26184
| 1975 | 2015-08-06 12:46 | 12:46 | 0 | 0 | 5549.43 | 4.09448 | -257.939 | 0.49973 | -0.00445533 | 90 | 89.6 | 21.9 | 23.3 | 21.8 | 89.8 | 35.6966 | 507.601 | 0.00183105 | 0.144087 | 0.275138 | 2 | 2 | 0 | 0.24073612 | 0.26660602 | 8.765685 | 8.739815 | 8.75275 | -325.85876 | -22.15876 | -51.34267 | -56.70586 | -54.02797 | -49.177 | 1.628614 | 0.9340984 | 0.9372268 | 0.945065 | 0.941135 | 0.9340984 | 0.0004117956 | 9.41135 | 16.28614 | 38.26184
| 1976 | 2015-08-06 12:46 | 12:46 | 0 | 0 | 5549.43 | 4.09448 | -257.939 | 0.499749 | -0.00445533 | 90 | 89.4 | 21.8 | 23.3 | 21.8 | 89.8 | 35.6966 | 507.601 | 0.00183105 | 0.144087 | 0.274682 | 6 | 6 | 0 | 0.24073612 | 0.26776426 | 8.765685 | 8.738657 | 8.752171 | -325.85876 | -22.15876 | -51.34267 | -56.94528 | -54.14802 | -49.177 | 1.628614 | 0.9340984 | 0.9372268 | 0.945418 | 0.9413105 | 0.9340984 | 0.0004117956 | 9.413105 | 16.28614 | 38.26184
| 1977 | 2015-08-06 12:46 | 12:46 | 0 | 0 | 5548.5 | 4.09448 | -257.939 | 0.49973 | -0.00445533 | 90 | 89.2 | 21.8 | 23.3 | 21.8 | 89.8 | 35.6966 | 507.601 | 0.00244141 | 0.144087 | 0.274379 | 7 | 7 | 0 | 0.24073612 | 0.26853388 | 8.765685 | 8.737887 | 8.751786 | -325.85876 | -22.15876 | -51.34267 | -57.10434 | -54.22778 | -49.177 | 1.628614 | 0.9340984 | 0.9372268 | 0.9456527 | 0.9414271 | 0.9340984 | 0.0004117956 | 9.414271 | 16.28614 | 38.25543
| 1978 | 2015-08-06 12:46 | 12:46 | 0 | 0 | 5548.5 | 4.09448 | -257.939 | 0.499749 | -0.00445533 | 90 | 89.3 | 21.8 | 23.3 | 21.7 | 89.8 | 35.6966 | 507.601 | 0.00183105 | 0.144087 | 0.2745 | 7 | 7 | 0 | 0.24073612 | 0.26822654 | 8.765685 | 8.738194 | 8.751939 | -325.85876 | -22.15876 | -51.34267 | -57.04083 | -54.19593 | -49.177 | 1.628614 | 0.9340984 | 0.9372268 | 0.9455589 | 0.9413805 | 0.9340984 | 0.0004117956 | 9.413805 | 16.28614 | 38.25543
| 1979 | 2015-08-06 12:47 | 12:47 | 0 | 0 | 5547.57 | 4.09448 | -257.939 | 0.49973 | -0.00445533 | 90 | 90.2 | 21.8 | 23.3 | 21.7 | 89.8 | 35.6966 | 507.601 | 0.00183105 | 0.144268 | 0.274287 | 7 | 7 | 0 | 0.24027638 | 0.26876756 | 8.766144 | 8.737653 | 8.751899 | -325.85876 | -22.15876 | -51.24709 | -57.15263 | -54.20436 | -49.177 | 1.628614 | 0.9340984 | 0.9370882 | 0.9457239 | 0.9413928 | 0.9340984 | 0.0004117956 | 9.413928 | 16.28614 | 38.24902
| 1980 | 2015-08-06 12:47 | 12:47 | 0 | 0 | 5547.57 | 4.09448 | -257.939 | 0.499749 | -0.00445533 | 90 | 91 | 21.8 | 23.3 | 21.7 | 89.8 | 35.6966 | 507.601 | 0.00183105 | 0.144268 | 0.274379 | 7 | 7 | 0 | 0.24027638 | 0.26853388 | 8.766144 | 8.737887 | 8.752016 | -325.85876 | -22.15876 | -51.24709 | -57.10434 | -54.18014 | -49.177 | 1.628614 | 0.9340984 | 0.9370882 | 0.9456527 | 0.9413574 | 0.9340984 | 0.0004117956 | 9.413574 | 16.28614 | 38.24902
| 1981 | 2015-08-06 12:53 | 12:53 | 0 | 0 | 5548.5 | 4.09448 | -257.939 | 0.499749 | -0.00445533 | 89.9 | 90.8 | 21.8 | 23.3 | 21.8 | 89.7 | 35.6331 | 507.601 | 0.00183105 | 0.144177 | 0.274774 | -0.00305176 | 0.0762939 | 0.07934566 | 0.24050752 | 0.26753058 | 8.765913 | 8.73889 | 8.752402 | -325.92226 | -22.22226 | -51.29514 | -56.89698 | -54.10011 | -49.2405 | 1.628892 | 0.9341898 | 0.9371579 | 0.9453468 | 0.9412404 | 0.9341898 | 0.0004977835 | 9.412404 | 16.28892 | 38.25543
| 1982 | 2015-08-06 12:53 | 12:53 | 0 | 0 | 5548.5 | 4.09448 | -257.939 | 0.499749 | -0.00445533 | 89.9 | 90.5 | 21.8 | 23.4 | 21.8 | 89.7 | 35.6212 | 507.601 | 0.00183105 | 0.144177 | 0.274379 | -0.00305176 | 0.0762939 | 0.07934566 | 0.24050752 | 0.26853388 | 8.765913 | 8.737887 | 8.7519 | -325.93416 | -22.23416 | -51.29514 | -57.10434 | -54.20409 | -49.2524 | 1.628945 | 0.9342069 | 0.9371579 | 0.9456527 | 0.9413925 | 0.9342069 | 0.000497946 | 9.413925 | 16.28945 | 38.25543
| 1983 | 2015-08-06 12:54 | 12:54 | 0 | 0 | 5547.57 | 4.09448 | -257.939 | 0.499749 | -0.00445533 | 89.9 | 90.3 | 21.8 | 23.4 | 21.8 | 89.6 | 35.6212 | 507.601 | 0.00183105 | 0.144358 | 0.274591 | 0 | 0.0762939 | 0.0762939 | 0.24004778 | 0.2679954 | 8.766373 | 8.738425 | 8.752399 | -325.93416 | -22.23416 | -51.19956 | -56.99306 | -54.10063 | -49.2524 | 1.628945 | 0.9342069 | 0.9370194 | 0.9454885 | 0.9412412 | 0.9342069 | 0.0005723376 | 9.412412 | 16.28945 | 38.24902
| 1984 | 2015-08-06 12:54 | 12:54 | 0 | 0 | 5547.57 | 4.09448 | -257.939 | 0.499749 | -0.00445533 | 89.9 | 90.1 | 21.8 | 23.3 | 21.8 | 89.7 | 35.6212 | 507.601 | 0.00183105 | 0.144268 | 0.274379 | 0 | 0.0762939 | 0.0762939 | 0.24027638 | 0.26853388 | 8.766144 | 8.737887 | 8.752016 | -325.93416 | -22.23416 | -51.24709 | -57.10434 | -54.18014 | -49.2524 | 1.628945 | 0.9342069 | 0.9370882 | 0.9456527 | 0.9413574 | 0.9342069 | 0.0005723376 | 9.413574 | 16.28945 | 38.24902
| 1985 | 2015-08-06 12:54 | 12:54 | 0 | 0 | 5548.5 | 4.09448 | -246.756 | 0.499749 | -0.00445533 | 89.9 | 89.9 | 21.8 | 23.3 | 21.8 | 89.6 | 35.6212 | 507.601 | 0.00244141 | 0.144087 | 0.274591 | 0 | 0.0762939 | 0.0762939 | 0.24073612 | 0.2679954 | 8.765685 | 8.738425 | 8.752055 | -325.93416 | -22.23416 | -51.34267 | -56.99306 | -54.17198 | -49.2524 | 1.628945 | 0.9342069 | 0.9372268 | 0.9454885 | 0.9413455 | 0.9342069 | 0.0005723376 | 9.413455 | 16.28945 | 38.25543
| 1986 | 2015-08-06 12:54 | 12:54 | 0 | 0 | 5547.57 | 4.09448 | -257.939 | 0.499749 | -0.00445533 | 89.9 | 89.8 | 21.8 | 23.3 | 21.8 | 89.6 | 35.6331 | 507.601 | 0.00183105 | 0.144087 | 0.274591 | 0 | 0.0762939 | 0.0762939 | 0.24073612 | 0.2679954 | 8.765685 | 8.738425 | 8.752055 | -325.92226 | -22.22226 | -51.34267 | -56.99306 | -54.17198 | -49.2405 | 1.628892 | 0.9341898 | 0.9372268 | 0.9454885 | 0.9413455 | 0.9341898 | 0.0005894739 | 9.413455 | 16.28892 | 38.24902
| 1987 | 2015-08-06 12:54 | 12:54 | 0 | 0 | 5547.57 | 4.09448 | -257.939 | 0.499749 | -0.00445533 | 89.9 | 89.5 | 21.8 | 23.3 | 21.8 | 89.6 | 35.6331 | 507.601 | 0.00183105 | 0.144087 | 0.274196 | -0.00305176 | 0.0762939 | 0.07934566 | 0.24073612 | 0.2689987 | 8.765685 | 8.737422 | 8.751553 | -325.92226 | -22.22226 | -51.34267 | -57.2004 | -54.27595 | -49.2405 | 1.628892 | 0.9341898 | 0.9372268 | 0.9457944 | 0.9414976 | 0.9341898 | 0.0005894739 | 9.414976 | 16.28892 | 38.24902
| 1988 | 2015-08-06 12:54 | 12:54 | 0 | 0 | 5547.57 | 4.09448 | -257.939 | 0.499749 | -0.00445533 | 89.9 | 89.5 | 21.8 | 23.3 | 21.8 | 89.7 | 35.6212 | 507.601 | 0.00183105 | 0.144087 | 0.274014 | 5.16357 | 5.32532 | 0.16175 | 0.24073612 | 0.26946098 | 8.765685 | 8.73696 | 8.751322 | -325.93416 | -22.23416 | -51.34267 | -57.29592 | -54.32386 | -49.2524 | 1.628945 | 0.9342069 | 0.9372268 | 0.9459354 | 0.9415676 | 0.9342069 | 0.000640973 | 9.415676 | 16.28945 | 38.24902
| 1989 | 2015-08-06 12:55 | 12:55 | 0 | 0 | 5549.43 | 4.09448 | -257.939 | 0.499749 | -0.00445533 | 89.9 | 90 | 21.9 | 23.3 | 21.8 | 89.7 | 35.5735 | 507.601 | 0.00244141 | 0.144177 | 0.274379 | 6.66046 | 6.68335 | 0.02289 | 0.24050752 | 0.26853388 | 8.765913 | 8.737887 | 8.7519 | -325.98186 | -22.28186 | -51.29514 | -57.10434 | -54.20409 | -49.3001 | 1.629153 | 0.9342756 | 0.9371579 | 0.9456527 | 0.9413925 | 0.9342756 | 0.0005722776 | 9.413925 | 16.29153 | 38.26184
| 1990 | 2015-08-06 12:55 | 12:55 | 0 | 0 | 5548.5 | 4.09448 | -257.939 | 0.499749 | -0.00445533 | 89.9 | 90 | 21.8 | 23.4 | 21.8 | 89.7 | 35.5735 | 507.601 | 0.00183105 | 0.144268 | 0.274682 | 6.6864 | 6.72913 | 0.04273 | 0.24027638 | 0.26776426 | 8.766144 | 8.738657 | 8.752401 | -325.98186 | -22.28186 | -51.24709 | -56.94528 | -54.10037 | -49.3001 | 1.629153 | 0.9342756 | 0.9370882 | 0.945418 | 0.9412408 | 0.9342756 | 0.0005722776 | 9.412408 | 16.29153 | 38.25543
| 1991 | 2015-08-06 12:55 | 12:55 | 0 | 0 | 5548.5 | 4.09448 | -257.939 | 0.499749 | -0.00445533 | 89.9 | 90.7 | 21.8 | 23.4 | 21.8 | 89.7 | 35.5735 | 507.601 | 0.00244141 | 0.144177 | 0.274865 | 6.68335 | 6.72913 | 0.04578 | 0.24050752 | 0.26729944 | 8.765913 | 8.739121 | 8.752517 | -325.98186 | -22.28186 | -51.29514 | -56.84921 | -54.07615 | -49.3001 | 1.629153 | 0.9342756 | 0.9371579 | 0.9452763 | 0.9412054 | 0.9342756 | 0.0005722776 | 9.412054 | 16.29153 | 38.25543
| 1992 | 2015-08-06 12:55 | 12:55 | 0 | 0 | 5548.5 | 4.09448 | -257.939 | 0.499749 | -0.00445533 | 89.9 | 91.3 | 21.8 | 23.3 | 21.8 | 89.7 | 35.5735 | 507.601 | 0.00183105 | 0.144087 | 0.2745 | 6.67572 | 6.75964 | 0.08392 | 0.24073612 | 0.26822654 | 8.765685 | 8.738194 | 8.751939 | -325.98186 | -22.28186 | -51.34267 | -57.04083 | -54.19593 | -49.3001 | 1.629153 | 0.9342756 | 0.9372268 | 0.9455589 | 0.9413805 | 0.9342756 | 0.0005722776 | 9.413805 | 16.29153 | 38.25543
| 1993 | 2015-08-06 12:55 | 12:55 | 0 | 0 | 5548.5 | 4.09448 | -257.939 | 0.499749 | -0.00445533 | 89.9 | 92 | 21.8 | 23.3 | 21.8 | 89.6 | 35.5735 | 507.601 | 0.00183105 | 0.144087 | 0.274682 | 6.67114 | 6.75964 | 0.0885 | 0.24073612 | 0.26776426 | 8.765685 | 8.738657 | 8.752171 | -325.98186 | -22.28186 | -51.34267 | -56.94528 | -54.14802 | -49.3001 | 1.629153 | 0.9342756 | 0.9372268 | 0.945418 | 0.9413105 | 0.9342756 | 0.0005722776 | 9.413105 | 16.29153 | 38.25543
| 1994 | 2015-08-06 12:55 | 12:55 | 0 | 0 | 5547.57 | 4.09448 | -257.939 | 0.499749 | -0.00445533 | 89.9 | 92.5 | 21.8 | 23.3 | 21.8 | 89.6 | 35.5735 | 507.601 | 0.00183105 | 0.144087 | 0.274956 | 6.66351 | 6.72913 | 0.06562 | 0.24073612 | 0.2670683 | 8.765685 | 8.739353 | 8.752519 | -325.98186 | -22.28186 | -51.34267 | -56.80143 | -54.07589 | -49.3001 | 1.629153 | 0.9342756 | 0.9372268 | 0.9452059 | 0.941205 | 0.9342756 | 0.0005722776 | 9.41205 | 16.29153 | 38.24902
| 1995 | 2015-08-06 12:57 | 12:57 | 0 | 0 | 5549.43 | 4.09448 | -257.939 | 0.499749 | -0.00445533 | 89.8 | 90.5 | 21.8 | 23.2 | 21.8 | 89.6 | 35.5219 | 507.601 | 0.00183105 | 0.143996 | 0.274682 | 6.62231 | 6.72913 | 0.10682 | 0.24096726 | 0.26776426 | 8.765454 | 8.738657 | 8.752055 | -326.03346 | -22.33346 | -51.39072 | -56.94528 | -54.17198 | -49.3517 | 1.629379 | 0.93435 | 0.9372964 | 0.945418 | 0.9413455 | 0.93435 | 0.0004979543 | 9.413455 | 16.29379 | 38.26184
| 1996 | 2015-08-06 12:59 | 12:59 | 0 | 0 | 5547.57 | 4.09448 | -269.125 | 0.499749 | -0.00445533 | 89.8 | 91.5 | 21.8 | 23.3 | 21.7 | 89.6 | 35.4861 | 507.601 | 0.00183105 | 0.143996 | 0.274379 | 3.29437 | 3.18909 | -0.10528 | 0.24096726 | 0.26853388 | 8.765454 | 8.737887 | 8.75167 | -326.06926 | -22.36926 | -51.39072 | -57.10434 | -54.25174 | -49.3875 | 1.629536 | 0.9344015 | 0.9372964 | 0.9456527 | 0.9414621 | 0.9344015 | 0.0006240732 | 9.414621 | 16.29536 | 38.24902
| 1997 | 2015-08-06 13:00 | 13:00 | 0 | 0 | 5549.43 | 3.17065 | -269.125 | 0.499749 | -0.00445533 | 89.8 | 91.1 | 21.8 | 23.3 | 21.7 | 89.6 | 35.4345 | 507.601 | 0.00244141 | 0.143996 | 0.274865 | -0.00305176 | 0.0762939 | 0.07934566 | 0.24096726 | 0.26729944 | 8.765454 | 8.739121 | 8.752287 | -326.12086 | -22.42086 | -51.39072 | -56.84921 | -54.1238 | -49.4391 | 1.629762 | 0.9344759 | 0.9372964 | 0.9452763 | 0.9412751 | 0.9344759 | 0.0005497298 | 9.412751 | 16.29762 | 38.26184
| 1998 | 2015-08-06 13:02 | 13:02 | 0 | 0 | 5548.5 | 3.17065 | -269.125 | 0.49973 | -0.00445533 | 89.8 | 89.9 | 21.8 | 23.3 | 21.8 | 89.5 | 35.4345 | 507.601 | 0.00183105 | 0.143996 | 0.274956 | -0.00305176 | 0.0762939 | 0.07934566 | 0.24096726 | 0.2670683 | 8.765454 | 8.739353 | 8.752403 | -326.12086 | -22.42086 | -51.39072 | -56.80143 | -54.09984 | -49.4391 | 1.629762 | 0.9344759 | 0.9372964 | 0.9452059 | 0.94124 | 0.9344759 | 0.000945162 | 9.4124 | 16.29762 | 38.25543
| 1999 | 2015-08-06 13:03 | 13:03 | 0 | 0 | 5548.5 | 4.09448 | -269.125 | 0.499749 | -0.00445533 | 89.8 | 91.9 | 21.8 | 23.3 | 21.8 | 89.6 | 35.3869 | 507.57 | 0.00244141 | 0.144177 | 0.274774 | -0.00305176 | 0.0762939 | 0.07934566 | 0.24050752 | 0.26753058 | 8.765913 | 8.73889 | 8.752402 | -326.16846 | -22.46846 | -51.29514 | -56.89698 | -54.10011 | -49.4867 | 1.629971 | 0.9345445 | 0.9371579 | 0.9453468 | 0.9412404 | 0.9345445 | 0.0008765712 | 9.412404 | 16.29971 | 38.25543
| 2000 | 2015-08-06 13:03 | 13:03 | 0 | 0 | 5548.5 | 3.17065 | -269.125 | 0.499749 | -0.00445533 | 89.8 | 91.9 | 21.9 | 23.3 | 21.8 | 89.5 | 35.3869 | 507.601 | 0.00244141 | 0.144177 | 0.274682 | -0.00305176 | 0.0762939 | 0.07934566 | 0.24050752 | 0.26776426 | 8.765913 | 8.738657 | 8.752285 | -326.16846 | -22.46846 | -51.29514 | -56.94528 | -54.12433 | -49.4867 | 1.629971 | 0.9345445 | 0.9371579 | 0.945418 | 0.9412758 | 0.9345445 | 0.0008765712 | 9.412758 | 16.29971 | 38.25543
| 2001 | 2015-08-06 13:03 | 13:03 | 0 | 0 | 5548.5 | 4.09448 | -269.125 | 0.499749 | -0.00445533 | 89.8 | 91.9 | 21.9 | 23.3 | 21.8 | 89.5 | 35.3869 | 507.57 | 0.00244141 | 0.144177 | 0.2745 | -0.00305176 | 0.0762939 | 0.07934566 | 0.24050752 | 0.26822654 | 8.765913 | 8.738194 | 8.752054 | -326.16846 | -22.46846 | -51.29514 | -57.04083 | -54.17224 | -49.4867 | 1.629971 | 0.9345445 | 0.9371579 | 0.9455589 | 0.9413459 | 0.9345445 | 0.0008765712 | 9.413459 | 16.29971 | 38.25543
| 2002 | 2015-08-06 13:03 | 13:03 | 0 | 0 | 5548.5 | 4.09448 | -269.125 | 0.499749 | -0.00445533 | 89.8 | 91.8 | 21.8 | 23.3 | 21.8 | 89.5 | 35.3869 | 507.601 | 0.00183105 | 0.144087 | 0.274287 | -0.00305176 | 0.0762939 | 0.07934566 | 0.24073612 | 0.26876756 | 8.765685 | 8.737653 | 8.751669 | -326.16846 | -22.46846 | -51.34267 | -57.15263 | -54.252 | -49.4867 | 1.629971 | 0.9345445 | 0.9372268 | 0.9457239 | 0.9414625 | 0.9345445 | 0.0008765712 | 9.414625 | 16.29971 | 38.25543
| 2003 | 2015-08-06 13:03 | 13:03 | 0 | 0 | 5548.5 | 4.09448 | -269.125 | 0.499749 | -0.00445533 | 89.8 | 91.8 | 21.8 | 23.3 | 21.8 | 89.5 | 35.3869 | 507.57 | 0.00244141 | 0.143996 | 0.274196 | -0.00305176 | 0.0762939 | 0.07934566 | 0.24096726 | 0.2689987 | 8.765454 | 8.737422 | 8.751438 | -326.16846 | -22.46846 | -51.39072 | -57.2004 | -54.29991 | -49.4867 | 1.629971 | 0.9345445 | 0.9372964 | 0.9457944 | 0.9415326 | 0.9345445 | 0.0008765712 | 9.415326 | 16.29971 | 38.25543
| 2004 | 2015-08-06 13:04 | 13:04 | 0 | 0 | 5548.5 | 4.09448 | -269.125 | 0.499749 | -0.00445533 | 89.8 | 91.8 | 21.8 | 23.3 | 21.8 | 89.5 | 35.3869 | 507.601 | 0.00244141 | 0.143996 | 0.274105 | -0.00305176 | 0.0762939 | 0.07934566 | 0.24096726 | 0.26922984 | 8.765454 | 8.737191 | 8.751322 | -326.16846 | -22.46846 | -51.39072 | -57.24816 | -54.32386 | -49.4867 | 1.629971 | 0.9345445 | 0.9372964 | 0.9458649 | 0.9415676 | 0.9345445 | 0.0008765712 | 9.415676 | 16.29971 | 38.25543
| 2005 | 2015-08-06 13:04 | 13:04 | 0 | 0 | 5548.5 | 4.09448 | -269.125 | 0.499749 | -0.00445533 | 89.8 | 91.8 | 21.8 | 23.3 | 21.8 | 89.5 | 35.3869 | 507.57 | 0.00183105 | 0.144087 | 0.274105 | -0.00305176 | 0.0762939 | 0.07934566 | 0.24073612 | 0.26922984 | 8.765685 | 8.737191 | 8.751438 | -326.16846 | -22.46846 | -51.34267 | -57.24816 | -54.29991 | -49.4867 | 1.629971 | 0.9345445 | 0.9372268 | 0.9458649 | 0.9415326 | 0.9345445 | 0.0008765712 | 9.415326 | 16.29971 | 38.25543
| 2006 | 2015-08-06 13:04 | 13:04 | 0 | 0 | 5548.5 | 4.09448 | -269.125 | 0.499749 | -0.00445533 | 89.8 | 91.6 | 21.8 | 23.3 | 21.8 | 89.5 | 35.3869 | 507.601 | 0.00183105 | 0.144087 | 0.274196 | -0.00305176 | 0.0762939 | 0.07934566 | 0.24073612 | 0.2689987 | 8.765685 | 8.737422 | 8.751553 | -326.16846 | -22.46846 | -51.34267 | -57.2004 | -54.27595 | -49.4867 | 1.629971 | 0.9345445 | 0.9372268 | 0.9457944 | 0.9414976 | 0.9345445 | 0.0008765712 | 9.414976 | 16.29971 | 38.25543
| 2007 | 2015-08-06 13:04 | 13:04 | 0 | 0 | 5548.5 | 4.09448 | -269.125 | 0.499749 | -0.00445533 | 89.8 | 91.6 | 21.8 | 23.3 | 21.8 | 89.5 | 35.3869 | 507.601 | 0.00183105 | 0.143996 | 0.274379 | -0.00305176 | 0.0762939 | 0.07934566 | 0.24096726 | 0.26853388 | 8.765454 | 8.737887 | 8.75167 | -326.16846 | -22.46846 | -51.39072 | -57.10434 | -54.25174 | -49.4867 | 1.629971 | 0.9345445 | 0.9372964 | 0.9456527 | 0.9414621 | 0.9345445 | 0.0008765712 | 9.414621 | 16.29971 | 38.25543
| 2008 | 2015-08-06 13:04 | 13:04 | 0 | 0 | 5548.5 | 4.09448 | -269.125 | 0.499749 | -0.00445533 | 89.8 | 91.5 | 21.9 | 23.3 | 21.8 | 89.5 | 35.3869 | 507.601 | 0.00183105 | 0.143996 | 0.2745 | -0.00305176 | 0.0762939 | 0.07934566 | 0.24096726 | 0.26822654 | 8.765454 | 8.738194 | 8.751824 | -326.16846 | -22.46846 | -51.39072 | -57.04083 | -54.21989 | -49.4867 | 1.629971 | 0.9345445 | 0.9372964 | 0.9455589 | 0.9414156 | 0.9345445 | 0.0007848993 | 9.414156 | 16.29971 | 38.25543
| 2009 | 2015-08-06 13:04 | 13:04 | 0 | 0 | 5548.5 | 4.09448 | -269.125 | 0.499749 | -0.00445533 | 89.8 | 91.5 | 21.9 | 23.3 | 21.8 | 89.5 | 35.3869 | 507.601 | 0.00244141 | 0.143996 | 0.2745 | -0.00305176 | 0.0762939 | 0.07934566 | 0.24096726 | 0.26822654 | 8.765454 | 8.738194 | 8.751824 | -326.16846 | -22.46846 | -51.39072 | -57.04083 | -54.21989 | -49.4867 | 1.629971 | 0.9345445 | 0.9372964 | 0.9455589 | 0.9414156 | 0.9345445 | 0.0007848993 | 9.414156 | 16.29971 | 38.25543
| 2010 | 2015-08-06 13:04 | 13:04 | 0 | 0 | 5548.5 | 4.09448 | -269.125 | 0.499749 | -0.00445533 | 89.8 | 91.4 | 21.8 | 23.3 | 21.7 | 89.5 | 35.3869 | 507.601 | 0.00183105 | 0.143996 | 0.274591 | -0.00305176 | 0.0762939 | 0.07934566 | 0.24096726 | 0.2679954 | 8.765454 | 8.738425 | 8.751939 | -326.16846 | -22.46846 | -51.39072 | -56.99306 | -54.19593 | -49.4867 | 1.629971 | 0.9345445 | 0.9372964 | 0.9454885 | 0.9413805 | 0.9345445 | 0.0007848993 | 9.413805 | 16.29971 | 38.25543
| 2011 | 2015-08-06 13:04 | 13:04 | 0 | 0 | 5548.5 | 4.09448 | -269.125 | 0.499749 | -0.00445533 | 89.8 | 91.3 | 21.8 | 23.3 | 21.8 | 89.5 | 35.3869 | 507.601 | 0.00244141 | 0.143996 | 0.274682 | -0.00305176 | 0.0762939 | 0.07934566 | 0.24096726 | 0.26776426 | 8.765454 | 8.738657 | 8.752055 | -326.16846 | -22.46846 | -51.39072 | -56.94528 | -54.17198 | -49.4867 | 1.629971 | 0.9345445 | 0.9372964 | 0.945418 | 0.9413455 | 0.9345445 | 0.0007848993 | 9.413455 | 16.29971 | 38.25543
| 2012 | 2015-08-06 13:04 | 13:04 | 0 | 0 | 5548.5 | 4.09448 | -269.125 | 0.499749 | -0.00445533 | 89.8 | 91.3 | 21.9 | 23.3 | 21.8 | 89.5 | 35.3869 | 507.601 | 0.00183105 | 0.143996 | 0.274682 | -0.00305176 | 0.0762939 | 0.07934566 | 0.24096726 | 0.26776426 | 8.765454 | 8.738657 | 8.752055 | -326.16846 | -22.46846 | -51.39072 | -56.94528 | -54.17198 | -49.4867 | 1.629971 | 0.9345445 | 0.9372964 | 0.945418 | 0.9413455 | 0.9345445 | 0.0007848993 | 9.413455 | 16.29971 | 38.25543
| 2013 | 2015-08-06 13:04 | 13:04 | 0 | 0 | 5548.5 | 4.09448 | -269.125 | 0.499749 | -0.00445533 | 89.8 | 91.2 | 21.8 | 23.2 | 21.8 | 89.5 | 35.3869 | 507.601 | 0.00244141 | 0.143996 | 0.274774 | -0.00305176 | 0.0762939 | 0.07934566 | 0.24096726 | 0.26753058 | 8.765454 | 8.73889 | 8.752172 | -326.16846 | -22.46846 | -51.39072 | -56.89698 | -54.14776 | -49.4867 | 1.629971 | 0.9345445 | 0.9372964 | 0.9453468 | 0.9413101 | 0.9345445 | 0.0007848993 | 9.413101 | 16.29971 | 38.25543
| 2014 | 2015-08-06 13:04 | 13:04 | 0 | 0 | 5548.5 | 4.09448 | -269.125 | 0.499749 | -0.00445533 | 89.8 | 91.2 | 21.8 | 23.3 | 21.8 | 89.5 | 35.3869 | 507.601 | 0.00244141 | 0.143906 | 0.274682 | -0.00305176 | 0.0762939 | 0.07934566 | 0.24119586 | 0.26776426 | 8.765225 | 8.738657 | 8.751941 | -326.16846 | -22.46846 | -51.43824 | -56.94528 | -54.19567 | -49.4867 | 1.629971 | 0.9345445 | 0.9373653 | 0.945418 | 0.9413801 | 0.9345445 | 0.0007848993 | 9.413801 | 16.29971 | 38.25543
| 2015 | 2015-08-06 13:04 | 13:04 | 0 | 0 | 5548.5 | 4.09448 | -269.125 | 0.499749 | -0.00445533 | 89.8 | 91.2 | 21.9 | 23.3 | 21.8 | 89.5 | 35.3869 | 507.601 | 0.00183105 | 0.143996 | 0.274682 | -0.00305176 | 0.0762939 | 0.07934566 | 0.24096726 | 0.26776426 | 8.765454 | 8.738657 | 8.752055 | -326.16846 | -22.46846 | -51.39072 | -56.94528 | -54.17198 | -49.4867 | 1.629971 | 0.9345445 | 0.9372964 | 0.945418 | 0.9413455 | 0.9345445 | 0.0007848993 | 9.413455 | 16.29971 | 38.25543
| 2016 | 2015-08-06 13:04 | 13:04 | 0 | 0 | 5548.5 | 4.09448 | -269.125 | 0.499749 | -0.00445533 | 89.8 | 91.1 | 21.8 | 23.3 | 21.8 | 89.5 | 35.3869 | 507.57 | 0.00183105 | 0.143996 | 0.274682 | 0 | 0.0762939 | 0.0762939 | 0.24096726 | 0.26776426 | 8.765454 | 8.738657 | 8.752055 | -326.16846 | -22.46846 | -51.39072 | -56.94528 | -54.17198 | -49.4867 | 1.629971 | 0.9345445 | 0.9372964 | 0.945418 | 0.9413455 | 0.9345445 | 0.0007848993 | 9.413455 | 16.29971 | 38.25543
| 2017 | 2015-08-06 13:04 | 13:04 | 0 | 0 | 5548.5 | 4.09448 | -269.125 | 0.499749 | -0.00445533 | 89.8 | 91.1 | 21.8 | 23.3 | 21.8 | 89.5 | 35.3869 | 507.601 | 0.00183105 | 0.143906 | 0.274774 | -0.00305176 | 0.0762939 | 0.07934566 | 0.24119586 | 0.26753058 | 8.765225 | 8.73889 | 8.752058 | -326.16846 | -22.46846 | -51.43824 | -56.89698 | -54.17145 | -49.4867 | 1.629971 | 0.9345445 | 0.9373653 | 0.9453468 | 0.9413447 | 0.9345445 | 0.0007848993 | 9.413447 | 16.29971 | 38.25543
| 2018 | 2015-08-06 13:04 | 13:04 | 0 | 0 | 5548.5 | 4.09448 | -269.125 | 0.499749 | -0.00445533 | 89.8 | 91 | 21.8 | 23.3 | 21.8 | 89.5 | 35.3869 | 507.601 | 0.00183105 | 0.143906 | 0.274865 | 0.585938 | 0.762939 | 0.177001 | 0.24119586 | 0.26729944 | 8.765225 | 8.739121 | 8.752173 | -326.16846 | -22.46846 | -51.43824 | -56.84921 | -54.14749 | -49.4867 | 1.629971 | 0.9345445 | 0.9373653 | 0.9452763 | 0.9413097 | 0.9345445 | 0.0007848993 | 9.413097 | 16.29971 | 38.25543
| 2019 | 2015-08-06 13:04 | 13:04 | 0 | 0 | 5548.5 | 4.09448 | -269.125 | 0.499749 | -0.00445533 | 89.8 | 91 | 21.8 | 23.3 | 21.8 | 89.5 | 35.3869 | 507.57 | 0.00244141 | 0.143996 | 0.274774 | 1.95313 | 2.16675 | 0.21362 | 0.24096726 | 0.26753058 | 8.765454 | 8.73889 | 8.752172 | -326.16846 | -22.46846 | -51.39072 | -56.89698 | -54.14776 | -49.4867 | 1.629971 | 0.9345445 | 0.9372964 | 0.9453468 | 0.9413101 | 0.9345445 | 0.0007848993 | 9.413101 | 16.29971 | 38.25543
| 2020 | 2015-08-06 13:04 | 13:04 | 0 | 0 | 5548.5 | 4.09448 | -269.125 | 0.499749 | -0.00445533 | 89.8 | 90.9 | 21.8 | 23.3 | 21.8 | 89.5 | 35.3869 | 507.601 | 0.00244141 | 0.143996 | 0.274774 | 3.52936 | 3.72314 | 0.19378 | 0.24096726 | 0.26753058 | 8.765454 | 8.73889 | 8.752172 | -326.16846 | -22.46846 | -51.39072 | -56.89698 | -54.14776 | -49.4867 | 1.629971 | 0.9345445 | 0.9372964 | 0.9453468 | 0.9413101 | 0.9345445 | 0.0007848993 | 9.413101 | 16.29971 | 38.25543
| 2021 | 2015-08-06 13:04 | 13:04 | 0 | 0 | 5548.5 | 4.09448 | -257.939 | 0.499749 | -0.00445533 | 89.8 | 90.8 | 21.8 | 23.3 | 21.8 | 89.5 | 35.3869 | 507.57 | 0.00244141 | 0.144087 | 0.274591 | 4.41895 | 4.5929 | 0.17395 | 0.24073612 | 0.2679954 | 8.765685 | 8.738425 | 8.752055 | -326.16846 | -22.46846 | -51.34267 | -56.99306 | -54.17198 | -49.4867 | 1.629971 | 0.9345445 | 0.9372268 | 0.9454885 | 0.9413455 | 0.9345445 | 0.0007848993 | 9.413455 | 16.29971 | 38.25543
| 2022 | 2015-08-06 13:04 | 13:04 | 0 | 0 | 5548.5 | 4.09448 | -269.125 | 0.499749 | -0.00445533 | 89.8 | 90.8 | 21.8 | 23.3 | 21.8 | 89.5 | 35.3869 | 507.57 | 0.00244141 | 0.143996 | 0.274591 | 5.20935 | 5.40161 | 0.19226 | 0.24096726 | 0.2679954 | 8.765454 | 8.738425 | 8.751939 | -326.16846 | -22.46846 | -51.39072 | -56.99306 | -54.19593 | -49.4867 | 1.629971 | 0.9345445 | 0.9372964 | 0.9454885 | 0.9413805 | 0.9345445 | 0.0007848993 | 9.413805 | 16.29971 | 38.25543
| 2023 | 2015-08-06 13:04 | 13:04 | 0 | 0 | 5548.5 | 4.09448 | -269.125 | 0.499749 | -0.00445533 | 89.8 | 90.8 | 21.8 | 23.3 | 21.8 | 89.5 | 35.3869 | 507.601 | 0.00244141 | 0.143996 | 0.2745 | 6.3446 | 6.53076 | 0.18616 | 0.24096726 | 0.26822654 | 8.765454 | 8.738194 | 8.751824 | -326.16846 | -22.46846 | -51.39072 | -57.04083 | -54.21989 | -49.4867 | 1.629971 | 0.9345445 | 0.9372964 | 0.9455589 | 0.9414156 | 0.9345445 | 0.0007848993 | 9.414156 | 16.29971 | 38.25543
| 2024 | 2015-08-06 13:04 | 13:04 | 0 | 0 | 5548.5 | 4.09448 | -269.125 | 0.499749 | -0.00445533 | 89.8 | 90.8 | 21.8 | 23.3 | 21.8 | 89.5 | 35.3869 | 507.601 | 0.00244141 | 0.143996 | 0.2745 | 6.73523 | 6.91223 | 0.177 | 0.24096726 | 0.26822654 | 8.765454 | 8.738194 | 8.751824 | -326.16846 | -22.46846 | -51.39072 | -57.04083 | -54.21989 | -49.4867 | 1.629971 | 0.9345445 | 0.9372964 | 0.9455589 | 0.9414156 | 0.9345445 | 0.0007848993 | 9.414156 | 16.29971 | 38.25543
| 2025 | 2015-08-06 13:04 | 13:04 | 0 | 0 | 5548.5 | 4.09448 | -257.939 | 0.499749 | -0.00445533 | 89.8 | 90.7 | 21.8 | 23.3 | 21.8 | 89.5 | 35.3869 | 507.601 | 0.00244141 | 0.143996 | 0.2745 | 7.84912 | 8.05664 | 0.20752 | 0.24096726 | 0.26822654 | 8.765454 | 8.738194 | 8.751824 | -326.16846 | -22.46846 | -51.39072 | -57.04083 | -54.21989 | -49.4867 | 1.629971 | 0.9345445 | 0.9372964 | 0.9455589 | 0.9414156 | 0.9345445 | 0.0007848993 | 9.414156 | 16.29971 | 38.25543
| 2026 | 2015-08-06 13:04 | 13:04 | 0 | 0 | 5548.5 | 4.09448 | -269.125 | 0.499749 | -0.00445533 | 89.8 | 90.6 | 21.8 | 23.3 | 21.8 | 89.5 | 35.3869 | 507.601 | 0.00183105 | 0.143996 | 0.274591 | 8.61664 | 8.81958 | 0.20294 | 0.24096726 | 0.2679954 | 8.765454 | 8.738425 | 8.751939 | -326.16846 | -22.46846 | -51.39072 | -56.99306 | -54.19593 | -49.4867 | 1.629971 | 0.9345445 | 0.9372964 | 0.9454885 | 0.9413805 | 0.9345445 | 0.0007848993 | 9.413805 | 16.29971 | 38.25543
| 2027 | 2015-08-06 13:04 | 13:04 | 0 | 0 | 5548.5 | 4.09448 | -269.125 | 0.499749 | -0.00445533 | 89.8 | 90.6 | 21.8 | 23.3 | 21.8 | 89.5 | 35.3869 | 507.57 | 0.00244141 | 0.143996 | 0.2745 | 9.34143 | 9.50623 | 0.1648 | 0.24096726 | 0.26822654 | 8.765454 | 8.738194 | 8.751824 | -326.16846 | -22.46846 | -51.39072 | -57.04083 | -54.21989 | -49.4867 | 1.629971 | 0.9345445 | 0.9372964 | 0.9455589 | 0.9414156 | 0.9345445 | 0.0007848993 | 9.414156 | 16.29971 | 38.25543
| 2028 | 2015-08-06 13:04 | 13:04 | 0 | 0 | 5548.5 | 4.09448 | -269.125 | 0.499749 | -0.00445533 | 89.8 | 90.5 | 21.8 | 23.3 | 21.8 | 89.5 | 35.3869 | 507.601 | 0.00244141 | 0.143996 | 0.2745 | 10.228 | 10.376 | 0.148 | 0.24096726 | 0.26822654 | 8.765454 | 8.738194 | 8.751824 | -326.16846 | -22.46846 | -51.39072 | -57.04083 | -54.21989 | -49.4867 | 1.629971 | 0.9345445 | 0.9372964 | 0.9455589 | 0.9414156 | 0.9345445 | 0.0007848993 | 9.414156 | 16.29971 | 38.25543
| 2029 | 2015-08-06 13:04 | 13:04 | 0 | 0 | 5548.5 | 4.09448 | -269.125 | 0.499749 | -0.00445533 | 89.8 | 90.5 | 21.8 | 23.3 | 21.8 | 89.5 | 35.3869 | 507.601 | 0.00244141 | 0.143996 | 0.2745 | 10.4782 | 10.6354 | 0.1572 | 0.24096726 | 0.26822654 | 8.765454 | 8.738194 | 8.751824 | -326.16846 | -22.46846 | -51.39072 | -57.04083 | -54.21989 | -49.4867 | 1.629971 | 0.9345445 | 0.9372964 | 0.9455589 | 0.9414156 | 0.9345445 | 0.0007848993 | 9.414156 | 16.29971 | 38.25543
| 2030 | 2015-08-06 13:04 | 13:04 | 0 | 0 | 5548.5 | 4.09448 | -269.125 | 0.499749 | -0.00445533 | 89.8 | 90.4 | 21.8 | 23.3 | 21.8 | 89.5 | 35.3869 | 507.601 | 0.00244141 | 0.144087 | 0.2745 | 11.1313 | 11.2915 | 0.1602 | 0.24073612 | 0.26822654 | 8.765685 | 8.738194 | 8.751939 | -326.16846 | -22.46846 | -51.34267 | -57.04083 | -54.19593 | -49.4867 | 1.629971 | 0.9345445 | 0.9372268 | 0.9455589 | 0.9413805 | 0.9345445 | 0.0007848993 | 9.413805 | 16.29971 | 38.25543
| 2031 | 2015-08-06 13:04 | 13:04 | 0 | 0 | 5548.5 | 4.09448 | -269.125 | 0.499749 | -0.00445533 | 89.8 | 90.3 | 21.8 | 23.3 | 21.8 | 89.5 | 35.3869 | 507.57 | 0.00244141 | 0.143996 | 0.274591 | 11.6409 | 11.5814 | -0.0595 | 0.24096726 | 0.2679954 | 8.765454 | 8.738425 | 8.751939 | -326.16846 | -22.46846 | -51.39072 | -56.99306 | -54.19593 | -49.4867 | 1.629971 | 0.9345445 | 0.9372964 | 0.9454885 | 0.9413805 | 0.9345445 | 0.0007848993 | 9.413805 | 16.29971 | 38.25543
| 2032 | 2015-08-06 13:04 | 13:04 | 0 | 0 | 5548.5 | 4.09448 | -269.125 | 0.499749 | -0.00445533 | 89.8 | 90.3 | 21.9 | 23.3 | 21.8 | 89.6 | 35.3869 | 507.601 | 0.00183105 | 0.144087 | 0.274682 | 11.7813 | 11.8561 | 0.0748 | 0.24073612 | 0.26776426 | 8.765685 | 8.738657 | 8.752171 | -326.16846 | -22.46846 | -51.34267 | -56.94528 | -54.14802 | -49.4867 | 1.629971 | 0.9345445 | 0.9372268 | 0.945418 | 0.9413105 | 0.9345445 | 0.0007848993 | 9.413105 | 16.29971 | 38.25543
| 2033 | 2015-08-06 13:04 | 13:04 | 0 | 0 | 5548.5 | 4.09448 | -269.125 | 0.499749 | -0.00445533 | 89.8 | 90.3 | 21.8 | 23.3 | 21.8 | 89.5 | 35.3869 | 507.57 | 0.00183105 | 0.144087 | 0.274682 | 12.0895 | 12.1155 | 0.026 | 0.24073612 | 0.26776426 | 8.765685 | 8.738657 | 8.752171 | -326.16846 | -22.46846 | -51.34267 | -56.94528 | -54.14802 | -49.4867 | 1.629971 | 0.9345445 | 0.9372268 | 0.945418 | 0.9413105 | 0.9345445 | 0.0007848993 | 9.413105 | 16.29971 | 38.25543
| 2034 | 2015-08-06 13:05 | 13:05 | 0 | 0 | 5548.5 | 4.09448 | -269.125 | 0.49973 | -0.00445533 | 89.8 | 90.2 | 21.8 | 23.3 | 21.7 | 89.5 | 35.3869 | 507.601 | 0.00183105 | 0.144087 | 0.2745 | 12.207 | 12.2375 | 0.0305 | 0.24073612 | 0.26822654 | 8.765685 | 8.738194 | 8.751939 | -326.16846 | -22.46846 | -51.34267 | -57.04083 | -54.19593 | -49.4867 | 1.629971 | 0.9345445 | 0.9372268 | 0.9455589 | 0.9413805 | 0.9345445 | 0.0007675775 | 9.413805 | 16.29971 | 38.25543
| 2035 | 2015-08-06 13:05 | 13:05 | 0 | 0 | 5548.5 | 4.09448 | -269.125 | 0.499749 | -0.00445533 | 89.8 | 90.2 | 21.8 | 23.3 | 21.8 | 89.5 | 35.3869 | 507.601 | 0.00244141 | 0.144087 | 0.274379 | 12.2604 | 12.3444 | 0.084 | 0.24073612 | 0.26853388 | 8.765685 | 8.737887 | 8.751786 | -326.16846 | -22.46846 | -51.34267 | -57.10434 | -54.22778 | -49.4867 | 1.629971 | 0.9345445 | 0.9372268 | 0.9456527 | 0.9414271 | 0.9345445 | 0.0007675775 | 9.414271 | 16.29971 | 38.25543
| 2036 | 2015-08-06 13:05 | 13:05 | 0 | 0 | 5548.5 | 3.17065 | -269.125 | 0.499749 | -0.00445533 | 89.8 | 90.2 | 21.8 | 23.3 | 21.8 | 89.5 | 35.3869 | 507.601 | 0.00244141 | 0.144087 | 0.2745 | 12.2787 | 12.3444 | 0.0657 | 0.24073612 | 0.26822654 | 8.765685 | 8.738194 | 8.751939 | -326.16846 | -22.46846 | -51.34267 | -57.04083 | -54.19593 | -49.4867 | 1.629971 | 0.9345445 | 0.9372268 | 0.9455589 | 0.9413805 | 0.9345445 | 0.0007675775 | 9.413805 | 16.29971 | 38.25543
| 2037 | 2015-08-06 13:05 | 13:05 | 0 | 0 | 5548.5 | 4.09448 | -269.125 | 0.499749 | -0.00445533 | 89.8 | 90.1 | 21.8 | 23.3 | 21.7 | 89.5 | 35.3869 | 507.601 | 0.00244141 | 0.143996 | 0.2745 | 12.291 | 12.3901 | 0.0991 | 0.24096726 | 0.26822654 | 8.765454 | 8.738194 | 8.751824 | -326.16846 | -22.46846 | -51.39072 | -57.04083 | -54.21989 | -49.4867 | 1.629971 | 0.9345445 | 0.9372964 | 0.9455589 | 0.9414156 | 0.9345445 | 0.0007675775 | 9.414156 | 16.29971 | 38.25543
| 2038 | 2015-08-06 13:05 | 13:05 | 0 | 0 | 5548.5 | 3.17065 | -269.125 | 0.499749 | -0.00445533 | 89.8 | 90 | 21.8 | 23.3 | 21.7 | 89.5 | 35.3869 | 507.601 | 0.00183105 | 0.143996 | 0.2745 | 12.291 | 12.3901 | 0.0991 | 0.24096726 | 0.26822654 | 8.765454 | 8.738194 | 8.751824 | -326.16846 | -22.46846 | -51.39072 | -57.04083 | -54.21989 | -49.4867 | 1.629971 | 0.9345445 | 0.9372964 | 0.9455589 | 0.9414156 | 0.9345445 | 0.0007675775 | 9.414156 | 16.29971 | 38.25543
| 2039 | 2015-08-06 13:05 | 13:05 | 0 | 0 | 5547.57 | 4.09448 | -269.125 | 0.499749 | -0.00445533 | 89.8 | 90 | 21.8 | 23.3 | 21.7 | 89.5 | 35.3869 | 507.601 | 0.00183105 | 0.143996 | 0.274591 | 12.291 | 12.3901 | 0.0991 | 0.24096726 | 0.2679954 | 8.765454 | 8.738425 | 8.751939 | -326.16846 | -22.46846 | -51.39072 | -56.99306 | -54.19593 | -49.4867 | 1.629971 | 0.9345445 | 0.9372964 | 0.9454885 | 0.9413805 | 0.9345445 | 0.0007675775 | 9.413805 | 16.29971 | 38.24902
| 2040 | 2015-08-06 13:05 | 13:05 | 0 | 0 | 5548.5 | 3.17065 | -257.939 | 0.499749 | -0.00445533 | 89.8 | 90 | 21.8 | 23.3 | 21.7 | 89.5 | 35.3869 | 507.601 | 0.00244141 | 0.144087 | 0.274591 | 12.2833 | 12.3901 | 0.1068 | 0.24073612 | 0.2679954 | 8.765685 | 8.738425 | 8.752055 | -326.16846 | -22.46846 | -51.34267 | -56.99306 | -54.17198 | -49.4867 | 1.629971 | 0.9345445 | 0.9372268 | 0.9454885 | 0.9413455 | 0.9345445 | 0.0007675775 | 9.413455 | 16.29971 | 38.25543
| 2041 | 2015-08-06 13:05 | 13:05 | 0 | 0 | 5548.5 | 4.09448 | -257.939 | 0.499749 | -0.00445533 | 89.8 | 89.9 | 21.8 | 23.3 | 21.7 | 89.5 | 35.3869 | 507.57 | 0.00244141 | 0.144177 | 0.274591 | 12.2787 | 12.3901 | 0.1114 | 0.24050752 | 0.2679954 | 8.765913 | 8.738425 | 8.752169 | -326.16846 | -22.46846 | -51.29514 | -56.99306 | -54.14828 | -49.4867 | 1.629971 | 0.9345445 | 0.9371579 | 0.9454885 | 0.9413109 | 0.9345445 | 0.0007675775 | 9.413109 | 16.29971 | 38.25543
| 2042 | 2015-08-06 13:05 | 13:05 | 0 | 0 | 5548.5 | 4.09448 | -269.125 | 0.499749 | -0.00445533 | 89.8 | 89.9 | 21.8 | 23.3 | 21.7 | 89.5 | 35.3869 | 507.601 | 0.00183105 | 0.144177 | 0.2745 | 12.2787 | 12.3901 | 0.1114 | 0.24050752 | 0.26822654 | 8.765913 | 8.738194 | 8.752054 | -326.16846 | -22.46846 | -51.29514 | -57.04083 | -54.17224 | -49.4867 | 1.629971 | 0.9345445 | 0.9371579 | 0.9455589 | 0.9413459 | 0.9345445 | 0.0007675775 | 9.413459 | 16.29971 | 38.25543
| 2043 | 2015-08-06 13:05 | 13:05 | 0 | 0 | 5548.5 | 4.09448 | -269.125 | 0.499749 | -0.00445533 | 89.8 | 89.9 | 21.8 | 23.3 | 21.7 | 89.5 | 35.3869 | 507.601 | 0.00244141 | 0.144177 | 0.2745 | 12.2787 | 12.3901 | 0.1114 | 0.24050752 | 0.26822654 | 8.765913 | 8.738194 | 8.752054 | -326.16846 | -22.46846 | -51.29514 | -57.04083 | -54.17224 | -49.4867 | 1.629971 | 0.9345445 | 0.9371579 | 0.9455589 | 0.9413459 | 0.9345445 | 0.0006816997 | 9.413459 | 16.29971 | 38.25543
| 2044 | 2015-08-06 13:05 | 13:05 | 0 | 0 | 5548.5 | 4.09448 | -269.125 | 0.499749 | -0.00445533 | 89.8 | 89.9 | 21.8 | 23.3 | 21.7 | 89.5 | 35.3869 | 507.601 | 0.00244141 | 0.144177 | 0.274287 | 12.2757 | 12.3901 | 0.1144 | 0.24050752 | 0.26876756 | 8.765913 | 8.737653 | 8.751783 | -326.16846 | -22.46846 | -51.29514 | -57.15263 | -54.22831 | -49.4867 | 1.629971 | 0.9345445 | 0.9371579 | 0.9457239 | 0.9414279 | 0.9345445 | 0.0006816997 | 9.414279 | 16.29971 | 38.25543
| 2045 | 2015-08-06 13:05 | 13:05 | 0 | 0 | 5548.5 | 4.09448 | -269.125 | 0.499749 | -0.00445533 | 89.8 | 89.8 | 21.8 | 23.3 | 21.8 | 89.5 | 35.3869 | 507.601 | 0.00244141 | 0.144177 | 0.274287 | 12.2757 | 12.3901 | 0.1144 | 0.24050752 | 0.26876756 | 8.765913 | 8.737653 | 8.751783 | -326.16846 | -22.46846 | -51.29514 | -57.15263 | -54.22831 | -49.4867 | 1.629971 | 0.9345445 | 0.9371579 | 0.9457239 | 0.9414279 | 0.9345445 | 0.0006816997 | 9.414279 | 16.29971 | 38.25543
| 2046 | 2015-08-06 13:05 | 13:05 | 0 | 0 | 5547.57 | 4.09448 | -269.125 | 0.499749 | -0.00445533 | 89.8 | 89.8 | 21.8 | 23.3 | 21.7 | 89.5 | 35.3869 | 507.57 | 0.00244141 | 0.144177 | 0.274287 | 12.2757 | 12.3901 | 0.1144 | 0.24050752 | 0.26876756 | 8.765913 | 8.737653 | 8.751783 | -326.16846 | -22.46846 | -51.29514 | -57.15263 | -54.22831 | -49.4867 | 1.629971 | 0.9345445 | 0.9371579 | 0.9457239 | 0.9414279 | 0.9345445 | 0.0006816997 | 9.414279 | 16.29971 | 38.24902
| 2047 | 2015-08-06 13:05 | 13:05 | 0 | 0 | 5548.5 | 4.09448 | -269.125 | 0.499749 | -0.00445533 | 89.8 | 89.7 | 21.8 | 23.3 | 21.7 | 89.5 | 35.3869 | 507.601 | 0.00183105 | 0.144087 | 0.2745 | 12.2635 | 12.3444 | 0.0809 | 0.24073612 | 0.26822654 | 8.765685 | 8.738194 | 8.751939 | -326.16846 | -22.46846 | -51.34267 | -57.04083 | -54.19593 | -49.4867 | 1.629971 | 0.9345445 | 0.9372268 | 0.9455589 | 0.9413805 | 0.9345445 | 0.0006816997 | 9.413805 | 16.29971 | 38.25543
| 2048 | 2015-08-06 13:05 | 13:05 | 0 | 0 | 5547.57 | 4.09448 | -269.125 | 0.499749 | -0.00445533 | 89.8 | 89.6 | 21.8 | 23.3 | 21.7 | 89.5 | 35.3869 | 507.601 | 0.00244141 | 0.144087 | 0.2745 | 12.2635 | 12.3444 | 0.0809 | 0.24073612 | 0.26822654 | 8.765685 | 8.738194 | 8.751939 | -326.16846 | -22.46846 | -51.34267 | -57.04083 | -54.19593 | -49.4867 | 1.629971 | 0.9345445 | 0.9372268 | 0.9455589 | 0.9413805 | 0.9345445 | 0.0006816997 | 9.413805 | 16.29971 | 38.24902
| 2049 | 2015-08-06 13:05 | 13:05 | 0 | 0 | 5547.57 | 4.09448 | -269.125 | 0.499749 | -0.00445533 | 89.8 | 89.6 | 21.8 | 23.3 | 21.7 | 89.5 | 35.3869 | 507.601 | 0.00244141 | 0.144177 | 0.2745 | 12.2604 | 12.3444 | 0.084 | 0.24050752 | 0.26822654 | 8.765913 | 8.738194 | 8.752054 | -326.16846 | -22.46846 | -51.29514 | -57.04083 | -54.17224 | -49.4867 | 1.629971 | 0.9345445 | 0.9371579 | 0.9455589 | 0.9413459 | 0.9345445 | 0.0006816997 | 9.413459 | 16.29971 | 38.24902
| 2050 | 2015-08-06 13:05 | 13:05 | 0 | 0 | 5547.57 | 4.09448 | -269.125 | 0.499749 | -0.00445533 | 89.8 | 89.6 | 21.9 | 23.3 | 21.8 | 89.5 | 35.3869 | 507.601 | 0.00183105 | 0.144177 | 0.2745 | 12.2604 | 12.3444 | 0.084 | 0.24050752 | 0.26822654 | 8.765913 | 8.738194 | 8.752054 | -326.16846 | -22.46846 | -51.29514 | -57.04083 | -54.17224 | -49.4867 | 1.629971 | 0.9345445 | 0.9371579 | 0.9455589 | 0.9413459 | 0.9345445 | 0.0006816997 | 9.413459 | 16.29971 | 38.24902
| 2051 | 2015-08-06 13:05 | 13:05 | 0 | 0 | 5547.57 | 4.09448 | -269.125 | 0.499749 | -0.00445533 | 89.8 | 89.6 | 21.8 | 23.3 | 21.8 | 89.5 | 35.3869 | 507.601 | 0.00183105 | 0.144087 | 0.274379 | 12.2604 | 12.3444 | 0.084 | 0.24073612 | 0.26853388 | 8.765685 | 8.737887 | 8.751786 | -326.16846 | -22.46846 | -51.34267 | -57.10434 | -54.22778 | -49.4867 | 1.629971 | 0.9345445 | 0.9372268 | 0.9456527 | 0.9414271 | 0.9345445 | 0.0006816997 | 9.414271 | 16.29971 | 38.24902
| 2052 | 2015-08-06 13:05 | 13:05 | 0 | 0 | 5547.57 | 4.09448 | -269.125 | 0.499749 | -0.00445533 | 89.8 | 89.6 | 21.8 | 23.3 | 21.7 | 89.5 | 35.3869 | 507.601 | 0.00183105 | 0.144087 | 0.274287 | 12.2604 | 12.3444 | 0.084 | 0.24073612 | 0.26876756 | 8.765685 | 8.737653 | 8.751669 | -326.16846 | -22.46846 | -51.34267 | -57.15263 | -54.252 | -49.4867 | 1.629971 | 0.9345445 | 0.9372268 | 0.9457239 | 0.9414625 | 0.9345445 | 0.0006816997 | 9.414625 | 16.29971 | 38.24902
| 2053 | 2015-08-06 13:05 | 13:05 | 0 | 0 | 5547.57 | 4.09448 | -269.125 | 0.49973 | -0.00445533 | 89.8 | 89.5 | 21.8 | 23.3 | 21.7 | 89.5 | 35.3869 | 507.601 | 0.00244141 | 0.144087 | 0.274196 | 12.2406 | 12.3444 | 0.1038 | 0.24073612 | 0.2689987 | 8.765685 | 8.737422 | 8.751553 | -326.16846 | -22.46846 | -51.34267 | -57.2004 | -54.27595 | -49.4867 | 1.629971 | 0.9345445 | 0.9372268 | 0.9457944 | 0.9414976 | 0.9345445 | 0.0006816997 | 9.414976 | 16.29971 | 38.24902
| 2054 | 2015-08-06 13:05 | 13:05 | 0 | 0 | 5547.57 | 4.09448 | -269.125 | 0.49973 | -0.00445533 | 89.8 | 89.5 | 21.8 | 23.3 | 21.7 | 89.5 | 35.3869 | 507.57 | 0.00244141 | 0.144087 | 0.274287 | 12.2406 | 12.3444 | 0.1038 | 0.24073612 | 0.26876756 | 8.765685 | 8.737653 | 8.751669 | -326.16846 | -22.46846 | -51.34267 | -57.15263 | -54.252 | -49.4867 | 1.629971 | 0.9345445 | 0.9372268 | 0.9457239 | 0.9414625 | 0.9345445 | 0.0006816997 | 9.414625 | 16.29971 | 38.24902
| 2055 | 2015-08-06 13:05 | 13:05 | 0 | 0 | 5547.57 | 4.09448 | -269.125 | 0.499749 | -0.00445533 | 89.8 | 89.5 | 21.9 | 23.3 | 21.7 | 89.5 | 35.3869 | 507.601 | 0.00244141 | 0.143996 | 0.274287 | 12.2406 | 12.3444 | 0.1038 | 0.24096726 | 0.26876756 | 8.765454 | 8.737653 | 8.751553 | -326.16846 | -22.46846 | -51.39072 | -57.15263 | -54.27595 | -49.4867 | 1.629971 | 0.9345445 | 0.9372964 | 0.9457239 | 0.9414976 | 0.9345445 | 0.0006816997 | 9.414976 | 16.29971 | 38.24902
| 2056 | 2015-08-06 13:05 | 13:05 | 0 | 0 | 5547.57 | 4.09448 | -269.125 | 0.499749 | -0.00445533 | 89.7 | 89.4 | 21.8 | 23.3 | 21.8 | 89.5 | 35.3869 | 507.601 | 0.00183105 | 0.143996 | 0.274105 | 12.2406 | 12.3444 | 0.1038 | 0.24096726 | 0.26922984 | 8.765454 | 8.737191 | 8.751322 | -326.16846 | -22.46846 | -51.39072 | -57.24816 | -54.32386 | -49.4867 | 1.629971 | 0.9345445 | 0.9372964 | 0.9458649 | 0.9415676 | 0.9345445 | 0.0006816997 | 9.415676 | 16.29971 | 38.24902
| 2057 | 2015-08-06 13:05 | 13:05 | 0 | 0 | 5547.57 | 4.09448 | -257.939 | 0.499749 | -0.00445533 | 89.8 | 89.3 | 21.8 | 23.3 | 21.7 | 89.5 | 35.3869 | 507.57 | 0.00244141 | 0.143906 | 0.274014 | 12.2406 | 12.3444 | 0.1038 | 0.24119586 | 0.26946098 | 8.765225 | 8.73696 | 8.751092 | -326.16846 | -22.46846 | -51.43824 | -57.29592 | -54.3715 | -49.4867 | 1.629971 | 0.9345445 | 0.9373653 | 0.9459354 | 0.9416373 | 0.9345445 | 0.0006816997 | 9.416373 | 16.29971 | 38.24902
| 2058 | 2015-08-06 13:05 | 13:05 | 0 | 0 | 5547.57 | 4.09448 | -257.939 | 0.499749 | -0.00445533 | 89.8 | 89.3 | 21.8 | 23.3 | 21.8 | 89.5 | 35.3869 | 507.601 | 0.00244141 | 0.143996 | 0.274014 | 12.2375 | 12.3444 | 0.1069 | 0.24096726 | 0.26946098 | 8.765454 | 8.73696 | 8.751207 | -326.16846 | -22.46846 | -51.39072 | -57.29592 | -54.34781 | -49.4867 | 1.629971 | 0.9345445 | 0.9372964 | 0.9459354 | 0.9416027 | 0.9345445 | 0.0006816997 | 9.416027 | 16.29971 | 38.24902
| 2059 | 2015-08-06 13:05 | 13:05 | 0 | 0 | 5547.57 | 4.09448 | -269.125 | 0.499749 | -0.00445533 | 89.8 | 89.3 | 21.8 | 23.3 | 21.8 | 89.5 | 35.3869 | 507.57 | 0.00183105 | 0.143996 | 0.274014 | 12.2406 | 12.3444 | 0.1038 | 0.24096726 | 0.26946098 | 8.765454 | 8.73696 | 8.751207 | -326.16846 | -22.46846 | -51.39072 | -57.29592 | -54.34781 | -49.4867 | 1.629971 | 0.9345445 | 0.9372964 | 0.9459354 | 0.9416027 | 0.9345445 | 0.0005899217 | 9.416027 | 16.29971 | 38.24902
| 2060 | 2015-08-06 13:05 | 13:05 | 0 | 0 | 5547.57 | 4.09448 | -269.125 | 0.499749 | -0.00445533 | 89.8 | 89.3 | 21.8 | 23.3 | 21.7 | 89.5 | 35.3869 | 507.601 | 0.00244141 | 0.143996 | 0.274105 | 12.2375 | 12.3138 | 0.0763 | 0.24096726 | 0.26922984 | 8.765454 | 8.737191 | 8.751322 | -326.16846 | -22.46846 | -51.39072 | -57.24816 | -54.32386 | -49.4867 | 1.629971 | 0.9345445 | 0.9372964 | 0.9458649 | 0.9415676 | 0.9345445 | 0.0005899217 | 9.415676 | 16.29971 | 38.24902
| 2061 | 2015-08-06 13:05 | 13:05 | 0 | 0 | 5547.57 | 4.09448 | -269.125 | 0.499749 | -0.00445533 | 89.8 | 89.3 | 21.8 | 23.3 | 21.7 | 89.5 | 35.3869 | 507.57 | 0.00183105 | 0.144087 | 0.274196 | 12.233 | 12.3138 | 0.0808 | 0.24073612 | 0.2689987 | 8.765685 | 8.737422 | 8.751553 | -326.16846 | -22.46846 | -51.34267 | -57.2004 | -54.27595 | -49.4867 | 1.629971 | 0.9345445 | 0.9372268 | 0.9457944 | 0.9414976 | 0.9345445 | 0.0005899217 | 9.414976 | 16.29971 | 38.24902
| 2062 | 2015-08-06 13:05 | 13:05 | 0 | 0 | 5546.64 | 3.17065 | -269.125 | 0.499749 | -0.00445533 | 89.8 | 89.4 | 21.8 | 23.3 | 21.7 | 89.5 | 35.3869 | 507.601 | 0.00183105 | 0.143996 | 0.274196 | 12.233 | 12.3444 | 0.1114 | 0.24096726 | 0.2689987 | 8.765454 | 8.737422 | 8.751438 | -326.16846 | -22.46846 | -51.39072 | -57.2004 | -54.29991 | -49.4867 | 1.629971 | 0.9345445 | 0.9372964 | 0.9457944 | 0.9415326 | 0.9345445 | 0.0005899217 | 9.415326 | 16.29971 | 38.2426
| 2063 | 2015-08-06 13:06 | 13:06 | 0 | 0 | 5550.36 | 4.09448 | -257.939 | 0.499749 | -0.00445533 | 89.8 | 89.5 | 21.8 | 23.3 | 21.7 | 89.5 | 35.3471 | 507.601 | 0.00244141 | 0.143996 | 0.274287 | 12.233 | 12.3138 | 0.0808 | 0.24096726 | 0.26876756 | 8.765454 | 8.737653 | 8.751553 | -326.20826 | -22.50826 | -51.39072 | -57.15263 | -54.27595 | -49.5265 | 1.630145 | 0.9346018 | 0.9372964 | 0.9457239 | 0.9414976 | 0.9346018 | 0.0005325628 | 9.414976 | 16.30145 | 38.26825
| 2064 | 2015-08-06 13:06 | 13:06 | 0 | 0 | 5549.43 | 4.09448 | -269.125 | 0.499749 | -0.00445533 | 89.8 | 89.8 | 21.8 | 23.3 | 21.7 | 89.5 | 35.3352 | 507.601 | 0.00244141 | 0.143996 | 0.274379 | 12.2299 | 12.3138 | 0.0839 | 0.24096726 | 0.26853388 | 8.765454 | 8.737887 | 8.75167 | -326.22016 | -22.52016 | -51.39072 | -57.10434 | -54.25174 | -49.5384 | 1.630198 | 0.934619 | 0.9372964 | 0.9456527 | 0.9414621 | 0.934619 | 0.0005154114 | 9.414621 | 16.30198 | 38.26184
| 2065 | 2015-08-06 13:06 | 13:06 | 0 | 0 | 5549.43 | 4.09448 | -269.125 | 0.499749 | -0.00445533 | 89.8 | 89.9 | 21.8 | 23.3 | 21.7 | 89.5 | 35.3352 | 507.601 | 0.00244141 | 0.143996 | 0.274196 | 12.2147 | 12.3138 | 0.0991 | 0.24096726 | 0.2689987 | 8.765454 | 8.737422 | 8.751438 | -326.22016 | -22.52016 | -51.39072 | -57.2004 | -54.29991 | -49.5384 | 1.630198 | 0.934619 | 0.9372964 | 0.9457944 | 0.9415326 | 0.934619 | 0.0005154114 | 9.415326 | 16.30198 | 38.26184
| 2066 | 2015-08-06 13:06 | 13:06 | 0 | 0 | 5548.5 | 4.09448 | -269.125 | 0.499749 | -0.00445533 | 89.8 | 89.9 | 21.8 | 23.3 | 21.8 | 89.5 | 35.3352 | 507.57 | 0.00244141 | 0.144087 | 0.274287 | 12.2147 | 12.3138 | 0.0991 | 0.24073612 | 0.26876756 | 8.765685 | 8.737653 | 8.751669 | -326.22016 | -22.52016 | -51.34267 | -57.15263 | -54.252 | -49.5384 | 1.630198 | 0.934619 | 0.9372268 | 0.9457239 | 0.9414625 | 0.934619 | 0.0005154114 | 9.414625 | 16.30198 | 38.25543
| 2067 | 2015-08-06 13:06 | 13:06 | 0 | 0 | 5549.43 | 3.17065 | -269.125 | 0.499749 | -0.00445533 | 89.8 | 90.2 | 21.8 | 23.3 | 21.8 | 89.5 | 35.3352 | 507.57 | 0.00244141 | 0.144087 | 0.274379 | 12.2101 | 12.3138 | 0.1037 | 0.24073612 | 0.26853388 | 8.765685 | 8.737887 | 8.751786 | -326.22016 | -22.52016 | -51.34267 | -57.10434 | -54.22778 | -49.5384 | 1.630198 | 0.934619 | 0.9372268 | 0.9456527 | 0.9414271 | 0.934619 | 0.0005154114 | 9.414271 | 16.30198 | 38.26184
| 2068 | 2015-08-06 13:06 | 13:06 | 0 | 0 | 5548.5 | 3.17065 | -269.125 | 0.499749 | -0.00445533 | 89.8 | 90.3 | 21.8 | 23.3 | 21.7 | 89.5 | 35.3352 | 507.601 | 0.00244141 | 0.144087 | 0.2745 | 12.2101 | 12.3138 | 0.1037 | 0.24073612 | 0.26822654 | 8.765685 | 8.738194 | 8.751939 | -326.22016 | -22.52016 | -51.34267 | -57.04083 | -54.19593 | -49.5384 | 1.630198 | 0.934619 | 0.9372268 | 0.9455589 | 0.9413805 | 0.934619 | 0.0004982411 | 9.413805 | 16.30198 | 38.25543
| 2069 | 2015-08-06 13:06 | 13:06 | 0 | 0 | 5548.5 | 4.09448 | -269.125 | 0.499749 | -0.00445533 | 89.8 | 90.4 | 21.8 | 23.3 | 21.7 | 89.5 | 35.3352 | 507.601 | 0.00244141 | 0.144087 | 0.274591 | 12.2101 | 12.3138 | 0.1037 | 0.24073612 | 0.2679954 | 8.765685 | 8.738425 | 8.752055 | -326.22016 | -22.52016 | -51.34267 | -56.99306 | -54.17198 | -49.5384 | 1.630198 | 0.934619 | 0.9372268 | 0.9454885 | 0.9413455 | 0.934619 | 0.0004982411 | 9.413455 | 16.30198 | 38.25543
| 2070 | 2015-08-06 13:06 | 13:06 | 0 | 0 | 5548.5 | 4.09448 | -269.125 | 0.499749 | -0.00445533 | 89.8 | 90.5 | 21.9 | 23.3 | 21.7 | 89.5 | 35.3352 | 507.601 | 0.00244141 | 0.143996 | 0.274591 | 12.2101 | 12.3138 | 0.1037 | 0.24096726 | 0.2679954 | 8.765454 | 8.738425 | 8.751939 | -326.22016 | -22.52016 | -51.39072 | -56.99306 | -54.19593 | -49.5384 | 1.630198 | 0.934619 | 0.9372964 | 0.9454885 | 0.9413805 | 0.934619 | 0.0004982411 | 9.413805 | 16.30198 | 38.25543
| 2071 | 2015-08-06 13:06 | 13:06 | 0 | 0 | 5548.5 | 4.09448 | -269.125 | 0.499749 | -0.00445533 | 89.8 | 90.6 | 21.8 | 23.3 | 21.7 | 89.5 | 35.3352 | 507.601 | 0.00244141 | 0.143996 | 0.274591 | 12.207 | 12.3138 | 0.1068 | 0.24096726 | 0.2679954 | 8.765454 | 8.738425 | 8.751939 | -326.22016 | -22.52016 | -51.39072 | -56.99306 | -54.19593 | -49.5384 | 1.630198 | 0.934619 | 0.9372964 | 0.9454885 | 0.9413805 | 0.934619 | 0.0004982411 | 9.413805 | 16.30198 | 38.25543
| 2072 | 2015-08-06 13:06 | 13:06 | 0 | 0 | 5548.5 | 3.17065 | -257.939 | 0.499749 | -0.00445533 | 89.8 | 90.8 | 21.9 | 23.3 | 21.7 | 89.5 | 35.3352 | 507.601 | 0.00244141 | 0.143906 | 0.2745 | 12.207 | 12.3138 | 0.1068 | 0.24119586 | 0.26822654 | 8.765225 | 8.738194 | 8.75171 | -326.22016 | -22.52016 | -51.43824 | -57.04083 | -54.24358 | -49.5384 | 1.630198 | 0.934619 | 0.9373653 | 0.9455589 | 0.9414502 | 0.934619 | 0.0004982411 | 9.414502 | 16.30198 | 38.25543
| 2073 | 2015-08-06 13:06 | 13:06 | 0 | 0 | 5548.5 | 4.09448 | -269.125 | 0.499749 | -0.00445533 | 89.8 | 90.9 | 21.8 | 23.3 | 21.7 | 89.5 | 35.3352 | 507.57 | 0.00244141 | 0.143996 | 0.2745 | 12.207 | 12.3138 | 0.1068 | 0.24096726 | 0.26822654 | 8.765454 | 8.738194 | 8.751824 | -326.22016 | -22.52016 | -51.39072 | -57.04083 | -54.21989 | -49.5384 | 1.630198 | 0.934619 | 0.9372964 | 0.9455589 | 0.9414156 | 0.934619 | 0.0004982411 | 9.414156 | 16.30198 | 38.25543
| 2074 | 2015-08-06 13:06 | 13:06 | 0 | 0 | 5548.5 | 3.17065 | -269.125 | 0.49973 | -0.00445533 | 89.8 | 91 | 21.8 | 23.3 | 21.7 | 89.5 | 35.3352 | 507.57 | 0.00183105 | 0.143996 | 0.2745 | 12.1872 | 12.2681 | 0.0809 | 0.24096726 | 0.26822654 | 8.765454 | 8.738194 | 8.751824 | -326.22016 | -22.52016 | -51.39072 | -57.04083 | -54.21989 | -49.5384 | 1.630198 | 0.934619 | 0.9372964 | 0.9455589 | 0.9414156 | 0.934619 | 0.0004810715 | 9.414156 | 16.30198 | 38.25543
| 2075 | 2015-08-06 13:06 | 13:06 | 0 | 0 | 5548.5 | 4.09448 | -269.125 | 0.499749 | -0.00445533 | 89.8 | 91.2 | 21.8 | 23.3 | 21.7 | 89.5 | 35.3352 | 507.57 | 0.00244141 | 0.144087 | 0.2745 | 12.1872 | 12.2681 | 0.0809 | 0.24073612 | 0.26822654 | 8.765685 | 8.738194 | 8.751939 | -326.22016 | -22.52016 | -51.34267 | -57.04083 | -54.19593 | -49.5384 | 1.630198 | 0.934619 | 0.9372268 | 0.9455589 | 0.9413805 | 0.934619 | 0.0004810715 | 9.413805 | 16.30198 | 38.25543
| 2076 | 2015-08-06 13:06 | 13:06 | 0 | 0 | 5547.57 | 4.09448 | -257.939 | 0.49973 | -0.00445533 | 89.8 | 91.3 | 21.8 | 23.3 | 21.7 | 89.5 | 35.3352 | 507.601 | 0.00183105 | 0.143996 | 0.2745 | 12.1872 | 12.3138 | 0.1266 | 0.24096726 | 0.26822654 | 8.765454 | 8.738194 | 8.751824 | -326.22016 | -22.52016 | -51.39072 | -57.04083 | -54.21989 | -49.5384 | 1.630198 | 0.934619 | 0.9372964 | 0.9455589 | 0.9414156 | 0.934619 | 0.0004810715 | 9.414156 | 16.30198 | 38.24902
| 2077 | 2015-08-06 13:06 | 13:06 | 0 | 0 | 5548.5 | 4.09448 | -269.125 | 0.499749 | -0.00445533 | 89.8 | 91.6 | 21.9 | 23.3 | 21.7 | 89.5 | 35.3352 | 507.601 | 0.00244141 | 0.144087 | 0.2745 | 12.1872 | 12.2681 | 0.0809 | 0.24073612 | 0.26822654 | 8.765685 | 8.738194 | 8.751939 | -326.22016 | -22.52016 | -51.34267 | -57.04083 | -54.19593 | -49.5384 | 1.630198 | 0.934619 | 0.9372268 | 0.9455589 | 0.9413805 | 0.934619 | 0.0004810715 | 9.413805 | 16.30198 | 38.25543
| 2078 | 2015-08-06 13:06 | 13:06 | 0 | 0 | 5548.5 | 4.09448 | -269.125 | 0.499749 | -0.00445533 | 89.8 | 91.6 | 21.8 | 23.3 | 21.7 | 89.5 | 35.3352 | 507.57 | 0.00244141 | 0.144087 | 0.2745 | 12.1872 | 12.2681 | 0.0809 | 0.24073612 | 0.26822654 | 8.765685 | 8.738194 | 8.751939 | -326.22016 | -22.52016 | -51.34267 | -57.04083 | -54.19593 | -49.5384 | 1.630198 | 0.934619 | 0.9372268 | 0.9455589 | 0.9413805 | 0.934619 | 0.0004810715 | 9.413805 | 16.30198 | 38.25543
| 2079 | 2015-08-06 13:06 | 13:06 | 0 | 0 | 5547.57 | 4.09448 | -269.125 | 0.49973 | -0.00445533 | 89.8 | 91.8 | 21.8 | 23.3 | 21.7 | 89.5 | 35.3352 | 507.601 | 0.00183105 | 0.143996 | 0.274591 | 12.1872 | 12.3138 | 0.1266 | 0.24096726 | 0.2679954 | 8.765454 | 8.738425 | 8.751939 | -326.22016 | -22.52016 | -51.39072 | -56.99306 | -54.19593 | -49.5384 | 1.630198 | 0.934619 | 0.9372964 | 0.9454885 | 0.9413805 | 0.934619 | 0.0004066288 | 9.413805 | 16.30198 | 38.24902
| 2080 | 2015-08-06 13:06 | 13:06 | 0 | 0 | 5547.57 | 4.09448 | -257.939 | 0.499749 | -0.00445533 | 89.8 | 91.9 | 21.9 | 23.3 | 21.7 | 89.5 | 35.3352 | 507.57 | 0.00244141 | 0.143996 | 0.274591 | 12.1841 | 12.2681 | 0.084 | 0.24096726 | 0.2679954 | 8.765454 | 8.738425 | 8.751939 | -326.22016 | -22.52016 | -51.39072 | -56.99306 | -54.19593 | -49.5384 | 1.630198 | 0.934619 | 0.9372964 | 0.9454885 | 0.9413805 | 0.934619 | 0.0004066288 | 9.413805 | 16.30198 | 38.24902
| 2081 | 2015-08-06 13:06 | 13:06 | 0 | 0 | 5547.57 | 4.09448 | -257.939 | 0.499749 | -0.00445533 | 89.8 | 92.1 | 21.8 | 23.3 | 21.7 | 89.5 | 35.3352 | 507.601 | 0.00183105 | 0.144087 | 0.274682 | 12.1841 | 12.2681 | 0.084 | 0.24073612 | 0.26776426 | 8.765685 | 8.738657 | 8.752171 | -326.22016 | -22.52016 | -51.34267 | -56.94528 | -54.14802 | -49.5384 | 1.630198 | 0.934619 | 0.9372268 | 0.945418 | 0.9413105 | 0.934619 | 0.0004066288 | 9.413105 | 16.30198 | 38.24902
| 2082 | 2015-08-06 13:06 | 13:06 | 0 | 0 | 5547.57 | 4.09448 | -269.125 | 0.499749 | -0.00445533 | 89.8 | 92.2 | 21.8 | 23.3 | 21.7 | 89.5 | 35.3352 | 507.601 | 0.00183105 | 0.143996 | 0.274682 | 12.1796 | 12.2681 | 0.0885 | 0.24096726 | 0.26776426 | 8.765454 | 8.738657 | 8.752055 | -326.22016 | -22.52016 | -51.39072 | -56.94528 | -54.17198 | -49.5384 | 1.630198 | 0.934619 | 0.9372964 | 0.945418 | 0.9413455 | 0.934619 | 0.0004066288 | 9.413455 | 16.30198 | 38.24902
| 2083 | 2015-08-06 13:06 | 13:06 | 0 | 0 | 5547.57 | 4.09448 | -257.939 | 0.49973 | -0.00445533 | 89.8 | 92.2 | 21.8 | 23.3 | 21.7 | 89.5 | 35.3352 | 507.601 | 0.00183105 | 0.143996 | 0.274591 | 12.1796 | 12.2681 | 0.0885 | 0.24096726 | 0.2679954 | 8.765454 | 8.738425 | 8.751939 | -326.22016 | -22.52016 | -51.39072 | -56.99306 | -54.19593 | -49.5384 | 1.630198 | 0.934619 | 0.9372964 | 0.9454885 | 0.9413805 | 0.934619 | 0.0004066288 | 9.413805 | 16.30198 | 38.24902
| 2084 | 2015-08-06 13:06 | 13:06 | 0 | 0 | 5547.57 | 4.09448 | -269.125 | 0.499749 | -0.00445533 | 89.8 | 92.3 | 21.8 | 23.3 | 21.8 | 89.5 | 35.3352 | 507.601 | 0.00244141 | 0.143996 | 0.2745 | 12.1796 | 12.2681 | 0.0885 | 0.24096726 | 0.26822654 | 8.765454 | 8.738194 | 8.751824 | -326.22016 | -22.52016 | -51.39072 | -57.04083 | -54.21989 | -49.5384 | 1.630198 | 0.934619 | 0.9372964 | 0.9455589 | 0.9414156 | 0.934619 | 0.0004066288 | 9.414156 | 16.30198 | 38.24902
| 2085 | 2015-08-06 13:06 | 13:06 | 0 | 0 | 5547.57 | 3.17065 | -257.939 | 0.499749 | -0.00445533 | 89.8 | 92.3 | 21.9 | 23.3 | 21.7 | 89.5 | 35.3352 | 507.57 | 0.00244141 | 0.143996 | 0.2745 | 12.1719 | 12.2681 | 0.0962 | 0.24096726 | 0.26822654 | 8.765454 | 8.738194 | 8.751824 | -326.22016 | -22.52016 | -51.39072 | -57.04083 | -54.21989 | -49.5384 | 1.630198 | 0.934619 | 0.9372964 | 0.9455589 | 0.9414156 | 0.934619 | 0.0004066288 | 9.414156 | 16.30198 | 38.24902
| 2086 | 2015-08-06 13:06 | 13:06 | 0 | 0 | 5547.57 | 4.09448 | -257.939 | 0.499749 | -0.00445533 | 89.8 | 92.3 | 21.9 | 23.3 | 21.7 | 89.4 | 35.3352 | 507.601 | 0.00244141 | 0.143996 | 0.2745 | 12.1613 | 12.2681 | 0.1068 | 0.24096726 | 0.26822654 | 8.765454 | 8.738194 | 8.751824 | -326.22016 | -22.52016 | -51.39072 | -57.04083 | -54.21989 | -49.5384 | 1.630198 | 0.934619 | 0.9372964 | 0.9455589 | 0.9414156 | 0.934619 | 0.0004066288 | 9.414156 | 16.30198 | 38.24902
| 2087 | 2015-08-06 13:06 | 13:06 | 0 | 0 | 5547.57 | 4.09448 | -269.125 | 0.499749 | -0.00445533 | 89.8 | 92.3 | 21.9 | 23.3 | 21.7 | 89.5 | 35.3352 | 507.57 | 0.00183105 | 0.143996 | 0.274591 | 12.1613 | 12.2681 | 0.1068 | 0.24096726 | 0.2679954 | 8.765454 | 8.738425 | 8.751939 | -326.22016 | -22.52016 | -51.39072 | -56.99306 | -54.19593 | -49.5384 | 1.630198 | 0.934619 | 0.9372964 | 0.9454885 | 0.9413805 | 0.934619 | 0.0004066288 | 9.413805 | 16.30198 | 38.24902
| 2088 | 2015-08-06 13:06 | 13:06 | 0 | 0 | 5547.57 | 4.09448 | -269.125 | 0.499749 | -0.00445533 | 89.8 | 92.4 | 21.9 | 23.3 | 21.7 | 89.5 | 35.3352 | 507.601 | 0.00244141 | 0.144087 | 0.274774 | 12.1567 | 12.2375 | 0.0808 | 0.24073612 | 0.26753058 | 8.765685 | 8.73889 | 8.752287 | -326.22016 | -22.52016 | -51.34267 | -56.89698 | -54.1238 | -49.5384 | 1.630198 | 0.934619 | 0.9372268 | 0.9453468 | 0.9412751 | 0.934619 | 0.0004066288 | 9.412751 | 16.30198 | 38.24902
| 2089 | 2015-08-06 13:06 | 13:06 | 0 | 0 | 5547.57 | 4.09448 | -269.125 | 0.499749 | -0.00445533 | 89.8 | 92.4 | 21.8 | 23.3 | 21.8 | 89.5 | 35.3233 | 507.601 | 0.00183105 | 0.144087 | 0.274956 | 12.1567 | 12.2681 | 0.1114 | 0.24073612 | 0.2670683 | 8.765685 | 8.739353 | 8.752519 | -326.23206 | -22.53206 | -51.34267 | -56.80143 | -54.07589 | -49.5503 | 1.63025 | 0.9346361 | 0.9372268 | 0.9452059 | 0.941205 | 0.9346361 | 0.0003894767 | 9.41205 | 16.3025 | 38.24902
| 2090 | 2015-08-06 13:06 | 13:06 | 0 | 0 | 5547.57 | 4.09448 | -269.125 | 0.499749 | -0.00445533 | 89.8 | 92.3 | 21.8 | 23.3 | 21.7 | 89.5 | 35.3352 | 507.601 | 0.00244141 | 0.144087 | 0.275138 | 12.1567 | 12.2681 | 0.1114 | 0.24073612 | 0.26660602 | 8.765685 | 8.739815 | 8.75275 | -326.22016 | -22.52016 | -51.34267 | -56.70586 | -54.02797 | -49.5384 | 1.630198 | 0.934619 | 0.9372268 | 0.945065 | 0.941135 | 0.934619 | 0.0004066288 | 9.41135 | 16.30198 | 38.24902
| 2091 | 2015-08-06 13:06 | 13:06 | 0 | 0 | 5546.64 | 4.09448 | -269.125 | 0.499749 | -0.00445533 | 89.8 | 92.3 | 21.8 | 23.3 | 21.7 | 89.5 | 35.3352 | 507.601 | 0.00183105 | 0.143996 | 0.275351 | 12.1567 | 12.2681 | 0.1114 | 0.24096726 | 0.266065 | 8.765454 | 8.740356 | 8.752905 | -326.22016 | -22.52016 | -51.39072 | -56.594 | -53.99585 | -49.5384 | 1.630198 | 0.934619 | 0.9372964 | 0.9449002 | 0.941088 | 0.934619 | 0.0004066288 | 9.41088 | 16.30198 | 38.2426
| 2092 | 2015-08-06 13:06 | 13:06 | 0 | 0 | 5553.47 | 3.17065 | -269.125 | 0.499749 | -0.00445533 | 89.8 | 92.3 | 21.9 | 23.3 | 21.7 | 89.5 | 35.2995 | 507.601 | 0.00244141 | 0.143996 | 0.275351 | 12.1567 | 12.2681 | 0.1114 | 0.24096726 | 0.266065 | 8.765454 | 8.740356 | 8.752905 | -326.25586 | -22.55586 | -51.39072 | -56.594 | -53.99585 | -49.5741 | 1.630354 | 0.9346704 | 0.9372964 | 0.9449002 | 0.941088 | 0.9346704 | 0.0003551708 | 9.41088 | 16.30354 | 38.28969
| 2093 | 2015-08-06 13:06 | 13:06 | 0 | 0 | 5549.43 | 3.17065 | -269.125 | 0.499749 | -0.00445533 | 89.8 | 92.3 | 21.8 | 23.3 | 21.7 | 89.5 | 35.2756 | 507.57 | 0.00244141 | 0.144087 | 0.27526 | 12.1536 | 12.2375 | 0.0839 | 0.24073612 | 0.26629614 | 8.765685 | 8.740125 | 8.752905 | -326.27976 | -22.57976 | -51.34267 | -56.64179 | -53.99585 | -49.598 | 1.630459 | 0.9347049 | 0.9372268 | 0.9449706 | 0.941088 | 0.9347049 | 0.0003207183 | 9.41088 | 16.30459 | 38.26184
| 2094 | 2015-08-06 13:07 | 13:07 | 0 | 0 | 5549.43 | 4.09448 | -269.125 | 0.499749 | -0.00445533 | 89.8 | 92.2 | 21.9 | 23.2 | 21.7 | 89.5 | 35.2756 | 507.57 | 0.00183105 | 0.143996 | 0.27526 | 12.1536 | 12.2375 | 0.0839 | 0.24096726 | 0.26629614 | 8.765454 | 8.740125 | 8.752789 | -326.27976 | -22.57976 | -51.39072 | -56.64179 | -54.01981 | -49.598 | 1.630459 | 0.9347049 | 0.9372964 | 0.9449706 | 0.9411231 | 0.9347049 | 0.0003034077 | 9.411231 | 16.30459 | 38.26184
| 2095 | 2015-08-06 13:07 | 13:07 | 0 | 0 | 5549.43 | 4.09448 | -269.125 | 0.499749 | -0.00445533 | 89.8 | 92.2 | 21.8 | 23.3 | 21.7 | 89.4 | 35.2756 | 507.57 | 0.00244141 | 0.143996 | 0.27526 | 12.149 | 12.2375 | 0.0885 | 0.24096726 | 0.26629614 | 8.765454 | 8.740125 | 8.752789 | -326.27976 | -22.57976 | -51.39072 | -56.64179 | -54.01981 | -49.598 | 1.630459 | 0.9347049 | 0.9372964 | 0.9449706 | 0.9411231 | 0.9347049 | 0.0003034077 | 9.411231 | 16.30459 | 38.26184
| 2096 | 2015-08-06 13:07 | 13:07 | 0 | 0 | 5549.43 | 4.09448 | -269.125 | 0.499749 | -0.00445533 | 89.7 | 92.2 | 21.8 | 23.3 | 21.7 | 89.5 | 35.2756 | 507.601 | 0.00183105 | 0.144087 | 0.275047 | 12.1338 | 12.2375 | 0.1037 | 0.24073612 | 0.26683716 | 8.765685 | 8.739584 | 8.752634 | -326.27976 | -22.57976 | -51.34267 | -56.75364 | -54.05193 | -49.598 | 1.630459 | 0.9347049 | 0.9372268 | 0.9451355 | 0.94117 | 0.9347049 | 0.0003034077 | 9.4117 | 16.30459 | 38.26184
| 2097 | 2015-08-06 13:07 | 13:07 | 0 | 0 | 5549.43 | 4.09448 | -269.125 | 0.499749 | -0.00445533 | 89.7 | 92.1 | 21.9 | 23.3 | 21.7 | 89.5 | 35.2756 | 507.57 | 0.00244141 | 0.143996 | 0.274865 | 12.1307 | 12.2375 | 0.1068 | 0.24096726 | 0.26729944 | 8.765454 | 8.739121 | 8.752287 | -326.27976 | -22.57976 | -51.39072 | -56.84921 | -54.1238 | -49.598 | 1.630459 | 0.9347049 | 0.9372964 | 0.9452763 | 0.9412751 | 0.9347049 | 0.0003034077 | 9.412751 | 16.30459 | 38.26184
| 2098 | 2015-08-06 13:07 | 13:07 | 0 | 0 | 5549.43 | 4.09448 | -269.125 | 0.499749 | -0.00445533 | 89.7 | 92.1 | 21.8 | 23.3 | 21.7 | 89.5 | 35.2756 | 507.57 | 0.00183105 | 0.144087 | 0.274774 | 12.1307 | 12.2375 | 0.1068 | 0.24073612 | 0.26753058 | 8.765685 | 8.73889 | 8.752287 | -326.27976 | -22.57976 | -51.34267 | -56.89698 | -54.1238 | -49.598 | 1.630459 | 0.9347049 | 0.9372268 | 0.9453468 | 0.9412751 | 0.9347049 | 0.000286242 | 9.412751 | 16.30459 | 38.26184
| 2099 | 2015-08-06 13:07 | 13:07 | 0 | 0 | 5549.43 | 4.09448 | -269.125 | 0.499749 | -0.00445533 | 89.8 | 92.1 | 21.8 | 23.3 | 21.7 | 89.5 | 35.2756 | 507.601 | 0.00244141 | 0.143996 | 0.274774 | 12.1307 | 12.2375 | 0.1068 | 0.24096726 | 0.26753058 | 8.765454 | 8.73889 | 8.752172 | -326.27976 | -22.57976 | -51.39072 | -56.89698 | -54.14776 | -49.598 | 1.630459 | 0.9347049 | 0.9372964 | 0.9453468 | 0.9413101 | 0.9347049 | 0.000286242 | 9.413101 | 16.30459 | 38.26184
| 2100 | 2015-08-06 13:07 | 13:07 | 0 | 0 | 5549.43 | 4.09448 | -269.125 | 0.499749 | -0.00445533 | 89.7 | 92 | 21.8 | 23.3 | 21.7 | 89.5 | 35.2756 | 507.601 | 0.00183105 | 0.143996 | 0.274865 | 12.1307 | 12.2375 | 0.1068 | 0.24096726 | 0.26729944 | 8.765454 | 8.739121 | 8.752287 | -326.27976 | -22.57976 | -51.39072 | -56.84921 | -54.1238 | -49.598 | 1.630459 | 0.9347049 | 0.9372964 | 0.9452763 | 0.9412751 | 0.9347049 | 0.000286242 | 9.412751 | 16.30459 | 38.26184
| 2101 | 2015-08-06 13:07 | 13:07 | 0 | 0 | 5549.43 | 3.17065 | -269.125 | 0.499749 | -0.00445533 | 89.7 | 92 | 21.9 | 23.3 | 21.7 | 89.5 | 35.2756 | 507.601 | 0.00183105 | 0.143996 | 0.274865 | 12.1307 | 12.2375 | 0.1068 | 0.24096726 | 0.26729944 | 8.765454 | 8.739121 | 8.752287 | -326.27976 | -22.57976 | -51.39072 | -56.84921 | -54.1238 | -49.598 | 1.630459 | 0.9347049 | 0.9372964 | 0.9452763 | 0.9412751 | 0.9347049 | 0.000286242 | 9.412751 | 16.30459 | 38.26184
| 2102 | 2015-08-06 13:07 | 13:07 | 0 | 0 | 5549.43 | 4.09448 | -269.125 | 0.499749 | -0.00445533 | 89.8 | 91.9 | 21.9 | 23.3 | 21.7 | 89.5 | 35.2756 | 507.601 | 0.00183105 | 0.144087 | 0.274865 | 12.1262 | 12.2375 | 0.1113 | 0.24073612 | 0.26729944 | 8.765685 | 8.739121 | 8.752403 | -326.27976 | -22.57976 | -51.34267 | -56.84921 | -54.09984 | -49.598 | 1.630459 | 0.9347049 | 0.9372268 | 0.9452763 | 0.94124 | 0.9347049 | 0.000286242 | 9.4124 | 16.30459 | 38.26184
| 2103 | 2015-08-06 13:07 | 13:07 | 0 | 0 | 5549.43 | 4.09448 | -269.125 | 0.499749 | -0.00445533 | 89.8 | 91.9 | 21.8 | 23.3 | 21.7 | 89.5 | 35.2756 | 507.601 | 0.00244141 | 0.143996 | 0.274591 | 12.1262 | 12.2375 | 0.1113 | 0.24096726 | 0.2679954 | 8.765454 | 8.738425 | 8.751939 | -326.27976 | -22.57976 | -51.39072 | -56.99306 | -54.19593 | -49.598 | 1.630459 | 0.9347049 | 0.9372964 | 0.9454885 | 0.9413805 | 0.9347049 | 0.000286242 | 9.413805 | 16.30459 | 38.26184
| 2104 | 2015-08-06 13:07 | 13:07 | 0 | 0 | 5549.43 | 3.17065 | -269.125 | 0.499749 | -0.00445533 | 89.8 | 91.8 | 21.8 | 23.3 | 21.7 | 89.4 | 35.2756 | 507.601 | 0.00244141 | 0.143906 | 0.2745 | 12.1262 | 12.2375 | 0.1113 | 0.24119586 | 0.26822654 | 8.765225 | 8.738194 | 8.75171 | -326.27976 | -22.57976 | -51.43824 | -57.04083 | -54.24358 | -49.598 | 1.630459 | 0.9347049 | 0.9373653 | 0.9455589 | 0.9414502 | 0.9347049 | 0.000286242 | 9.414502 | 16.30459 | 38.26184
| 2105 | 2015-08-06 13:07 | 13:07 | 0 | 0 | 5549.43 | 4.09448 | -269.125 | 0.499749 | -0.00445533 | 89.8 | 91.7 | 21.8 | 23.3 | 21.7 | 89.5 | 35.2756 | 507.601 | 0.00244141 | 0.143906 | 0.2745 | 12.1231 | 12.2375 | 0.1144 | 0.24119586 | 0.26822654 | 8.765225 | 8.738194 | 8.75171 | -326.27976 | -22.57976 | -51.43824 | -57.04083 | -54.24358 | -49.598 | 1.630459 | 0.9347049 | 0.9373653 | 0.9455589 | 0.9414502 | 0.9347049 | 0.000286242 | 9.414502 | 16.30459 | 38.26184
| 2106 | 2015-08-06 13:07 | 13:07 | 0 | 0 | 5549.43 | 4.09448 | -269.125 | 0.499749 | -0.00445533 | 89.8 | 91.8 | 21.8 | 23.3 | 21.7 | 89.5 | 35.2756 | 507.601 | 0.00183105 | 0.143906 | 0.274591 | 12.1231 | 12.1918 | 0.0687 | 0.24119586 | 0.2679954 | 8.765225 | 8.738425 | 8.751825 | -326.27976 | -22.57976 | -51.43824 | -56.99306 | -54.21962 | -49.598 | 1.630459 | 0.9347049 | 0.9373653 | 0.9454885 | 0.9414152 | 0.9347049 | 0.000286242 | 9.414152 | 16.30459 | 38.26184
| 2107 | 2015-08-06 13:07 | 13:07 | 0 | 0 | 5549.43 | 4.09448 | -269.125 | 0.499749 | -0.00445533 | 89.8 | 91.6 | 21.9 | 23.3 | 21.8 | 89.4 | 35.2756 | 507.601 | 0.00244141 | 0.143906 | 0.274591 | 12.1185 | 12.1918 | 0.0733 | 0.24119586 | 0.2679954 | 8.765225 | 8.738425 | 8.751825 | -326.27976 | -22.57976 | -51.43824 | -56.99306 | -54.21962 | -49.598 | 1.630459 | 0.9347049 | 0.9373653 | 0.9454885 | 0.9414152 | 0.9347049 | 0.000286242 | 9.414152 | 16.30459 | 38.26184
| 2108 | 2015-08-06 13:07 | 13:07 | 0 | 0 | 5549.43 | 3.17065 | -269.125 | 0.499749 | -0.00445533 | 89.8 | 91.6 | 21.8 | 23.3 | 21.7 | 89.4 | 35.2756 | 507.57 | 0.00183105 | 0.143906 | 0.2745 | 12.1185 | 12.1918 | 0.0733 | 0.24119586 | 0.26822654 | 8.765225 | 8.738194 | 8.75171 | -326.27976 | -22.57976 | -51.43824 | -57.04083 | -54.24358 | -49.598 | 1.630459 | 0.9347049 | 0.9373653 | 0.9455589 | 0.9414502 | 0.9347049 | 0.000286242 | 9.414502 | 16.30459 | 38.26184
| 2109 | 2015-08-06 13:07 | 13:07 | 0 | 0 | 5549.43 | 4.09448 | -269.125 | 0.499749 | -0.00445533 | 89.8 | 91.5 | 21.8 | 23.3 | 21.7 | 89.5 | 35.2756 | 507.601 | 0.00183105 | 0.143906 | 0.2745 | 12.1048 | 12.1918 | 0.087 | 0.24119586 | 0.26822654 | 8.765225 | 8.738194 | 8.75171 | -326.27976 | -22.57976 | -51.43824 | -57.04083 | -54.24358 | -49.598 | 1.630459 | 0.9347049 | 0.9373653 | 0.9455589 | 0.9414502 | 0.9347049 | 0.000286242 | 9.414502 | 16.30459 | 38.26184
| 2110 | 2015-08-06 13:07 | 13:07 | 0 | 0 | 5549.43 | 4.09448 | -269.125 | 0.499749 | -0.00445533 | 89.8 | 91.5 | 21.9 | 23.3 | 21.7 | 89.5 | 35.2756 | 507.601 | 0.00183105 | 0.143906 | 0.274287 | 12.1002 | 12.1918 | 0.0916 | 0.24119586 | 0.26876756 | 8.765225 | 8.737653 | 8.751439 | -326.27976 | -22.57976 | -51.43824 | -57.15263 | -54.29964 | -49.598 | 1.630459 | 0.9347049 | 0.9373653 | 0.9457239 | 0.9415322 | 0.9347049 | 0.000286242 | 9.415322 | 16.30459 | 38.26184
| 2111 | 2015-08-06 13:07 | 13:07 | 0 | 0 | 5549.43 | 4.09448 | -269.125 | 0.499749 | -0.00445533 | 89.7 | 91.5 | 21.9 | 23.3 | 21.7 | 89.4 | 35.2756 | 507.57 | 0.00183105 | 0.143996 | 0.274287 | 12.1002 | 12.1918 | 0.0916 | 0.24096726 | 0.26876756 | 8.765454 | 8.737653 | 8.751553 | -326.27976 | -22.57976 | -51.39072 | -57.15263 | -54.27595 | -49.598 | 1.630459 | 0.9347049 | 0.9372964 | 0.9457239 | 0.9414976 | 0.9347049 | 0.000286242 | 9.414976 | 16.30459 | 38.26184
| 2112 | 2015-08-06 13:07 | 13:07 | 0 | 0 | 5549.43 | 4.09448 | -269.125 | 0.499749 | -0.00445533 | 89.7 | 91.4 | 21.9 | 23.3 | 21.7 | 89.5 | 35.2756 | 507.601 | 0.00183105 | 0.143996 | 0.274287 | 12.1002 | 12.1918 | 0.0916 | 0.24096726 | 0.26876756 | 8.765454 | 8.737653 | 8.751553 | -326.27976 | -22.57976 | -51.39072 | -57.15263 | -54.27595 | -49.598 | 1.630459 | 0.9347049 | 0.9372964 | 0.9457239 | 0.9414976 | 0.9347049 | 0.000286242 | 9.414976 | 16.30459 | 38.26184
| 2113 | 2015-08-06 13:07 | 13:07 | 0 | 0 | 5549.43 | 3.17065 | -269.125 | 0.499749 | -0.00445533 | 89.8 | 91.4 | 21.9 | 23.3 | 21.8 | 89.5 | 35.2756 | 507.601 | 0.00183105 | 0.143906 | 0.274379 | 12.0972 | 12.1918 | 0.0946 | 0.24119586 | 0.26853388 | 8.765225 | 8.737887 | 8.751556 | -326.27976 | -22.57976 | -51.43824 | -57.10434 | -54.27543 | -49.598 | 1.630459 | 0.9347049 | 0.9373653 | 0.9456527 | 0.9414968 | 0.9347049 | 0.000286242 | 9.414968 | 16.30459 | 38.26184
| 2114 | 2015-08-06 13:07 | 13:07 | 0 | 0 | 5549.43 | 4.09448 | -269.125 | 0.499749 | -0.00445533 | 89.7 | 91.3 | 21.8 | 23.4 | 21.7 | 89.5 | 35.2756 | 507.601 | 0.00183105 | 0.143996 | 0.274287 | 12.0972 | 12.1918 | 0.0946 | 0.24096726 | 0.26876756 | 8.765454 | 8.737653 | 8.751553 | -326.27976 | -22.57976 | -51.39072 | -57.15263 | -54.27595 | -49.598 | 1.630459 | 0.9347049 | 0.9372964 | 0.9457239 | 0.9414976 | 0.9347049 | 0.0002004231 | 9.414976 | 16.30459 | 38.26184
| 2115 | 2015-08-06 13:07 | 13:07 | 0 | 0 | 5549.43 | 3.17065 | -269.125 | 0.499749 | -0.00445533 | 89.7 | 91.3 | 21.8 | 23.3 | 21.8 | 89.5 | 35.2756 | 507.601 | 0.00244141 | 0.144087 | 0.274379 | 12.0972 | 12.1918 | 0.0946 | 0.24073612 | 0.26853388 | 8.765685 | 8.737887 | 8.751786 | -326.27976 | -22.57976 | -51.34267 | -57.10434 | -54.22778 | -49.598 | 1.630459 | 0.9347049 | 0.9372268 | 0.9456527 | 0.9414271 | 0.9347049 | 0.0002004231 | 9.414271 | 16.30459 | 38.26184
| 2116 | 2015-08-06 13:07 | 13:07 | 0 | 0 | 5549.43 | 4.09448 | -269.125 | 0.499749 | -0.00445533 | 89.8 | 91.2 | 21.8 | 23.3 | 21.7 | 89.5 | 35.2756 | 507.601 | 0.00244141 | 0.143996 | 0.274287 | 12.0972 | 12.1918 | 0.0946 | 0.24096726 | 0.26876756 | 8.765454 | 8.737653 | 8.751553 | -326.27976 | -22.57976 | -51.39072 | -57.15263 | -54.27595 | -49.598 | 1.630459 | 0.9347049 | 0.9372964 | 0.9457239 | 0.9414976 | 0.9347049 | 0.0002004231 | 9.414976 | 16.30459 | 38.26184
| 2117 | 2015-08-06 13:07 | 13:07 | 0 | 0 | 5549.43 | 4.09448 | -269.125 | 0.499749 | -0.00445533 | 89.8 | 91.2 | 21.8 | 23.3 | 21.8 | 89.5 | 35.2756 | 507.57 | 0.00183105 | 0.143996 | 0.2745 | 12.0926 | 12.1918 | 0.0992 | 0.24096726 | 0.26822654 | 8.765454 | 8.738194 | 8.751824 | -326.27976 | -22.57976 | -51.39072 | -57.04083 | -54.21989 | -49.598 | 1.630459 | 0.9347049 | 0.9372964 | 0.9455589 | 0.9414156 | 0.9347049 | 0.0002004231 | 9.414156 | 16.30459 | 38.26184
| 2118 | 2015-08-06 13:07 | 13:07 | 0 | 0 | 5549.43 | 3.17065 | -269.125 | 0.499749 | -0.00445533 | 89.7 | 91.1 | 21.9 | 23.3 | 21.8 | 89.5 | 35.2756 | 507.601 | 0.00244141 | 0.143996 | 0.2745 | 12.085 | 12.1918 | 0.1068 | 0.24096726 | 0.26822654 | 8.765454 | 8.738194 | 8.751824 | -326.27976 | -22.57976 | -51.39072 | -57.04083 | -54.21989 | -49.598 | 1.630459 | 0.9347049 | 0.9372964 | 0.9455589 | 0.9414156 | 0.9347049 | 0.0002175856 | 9.414156 | 16.30459 | 38.26184
| 2119 | 2015-08-06 13:07 | 13:07 | 0 | 0 | 5549.43 | 4.09448 | -269.125 | 0.499749 | -0.00445533 | 89.8 | 91.1 | 21.9 | 23.3 | 21.8 | 89.5 | 35.2756 | 507.601 | 0.00244141 | 0.143906 | 0.274379 | 12.0773 | 12.1918 | 0.1145 | 0.24119586 | 0.26853388 | 8.765225 | 8.737887 | 8.751556 | -326.27976 | -22.57976 | -51.43824 | -57.10434 | -54.27543 | -49.598 | 1.630459 | 0.9347049 | 0.9373653 | 0.9456527 | 0.9414968 | 0.9347049 | 0.0002175856 | 9.414968 | 16.30459 | 38.26184
| 2120 | 2015-08-06 13:07 | 13:07 | 0 | 0 | 5549.43 | 4.09448 | -269.125 | 0.499749 | -0.00445533 | 89.8 | 91 | 21.8 | 23.3 | 21.7 | 89.5 | 35.2756 | 507.601 | 0.00183105 | 0.143906 | 0.274591 | 12.0773 | 12.1918 | 0.1145 | 0.24119586 | 0.2679954 | 8.765225 | 8.738425 | 8.751825 | -326.27976 | -22.57976 | -51.43824 | -56.99306 | -54.21962 | -49.598 | 1.630459 | 0.9347049 | 0.9373653 | 0.9454885 | 0.9414152 | 0.9347049 | 0.0002175856 | 9.414152 | 16.30459 | 38.26184
| 2121 | 2015-08-06 13:07 | 13:07 | 0 | 0 | 5549.43 | 3.17065 | -269.125 | 0.499749 | -0.00445533 | 89.7 | 90.9 | 21.8 | 23.3 | 21.7 | 89.5 | 35.2756 | 507.601 | 0.00244141 | 0.143906 | 0.274774 | 12.0773 | 12.1918 | 0.1145 | 0.24119586 | 0.26753058 | 8.765225 | 8.73889 | 8.752058 | -326.27976 | -22.57976 | -51.43824 | -56.89698 | -54.17145 | -49.598 | 1.630459 | 0.9347049 | 0.9373653 | 0.9453468 | 0.9413447 | 0.9347049 | 0.0002175856 | 9.413447 | 16.30459 | 38.26184
| 2122 | 2015-08-06 13:07 | 13:07 | 0 | 0 | 5549.43 | 4.09448 | -269.125 | 0.499749 | -0.00445533 | 89.8 | 90.9 | 21.8 | 23.3 | 21.7 | 89.5 | 35.2756 | 507.57 | 0.00244141 | 0.143906 | 0.274682 | 12.0743 | 12.1613 | 0.087 | 0.24119586 | 0.26776426 | 8.765225 | 8.738657 | 8.751941 | -326.27976 | -22.57976 | -51.43824 | -56.94528 | -54.19567 | -49.598 | 1.630459 | 0.9347049 | 0.9373653 | 0.945418 | 0.9413801 | 0.9347049 | 0.0002175856 | 9.413801 | 16.30459 | 38.26184
| 2123 | 2015-08-06 13:08 | 13:08 | 0 | 0 | 5549.43 | 4.09448 | -269.125 | 0.499749 | -0.00445533 | 89.7 | 90.9 | 21.8 | 23.3 | 21.8 | 89.5 | 35.2756 | 507.601 | 0.00183105 | 0.143785 | 0.274682 | 12.0743 | 12.1613 | 0.087 | 0.2415032 | 0.26776426 | 8.764918 | 8.738657 | 8.751787 | -326.27976 | -22.57976 | -51.50212 | -56.94528 | -54.22752 | -49.598 | 1.630459 | 0.9347049 | 0.9374579 | 0.945418 | 0.9414267 | 0.9347049 | 0.0002004231 | 9.414267 | 16.30459 | 38.26184
| 2124 | 2015-08-06 13:08 | 13:08 | 0 | 0 | 5549.43 | 3.17065 | -269.125 | 0.499749 | -0.00445533 | 89.7 | 90.8 | 21.8 | 23.4 | 21.7 | 89.5 | 35.2756 | 507.57 | 0.00183105 | 0.143996 | 0.274591 | 12.0743 | 12.1613 | 0.087 | 0.24096726 | 0.2679954 | 8.765454 | 8.738425 | 8.751939 | -326.27976 | -22.57976 | -51.39072 | -56.99306 | -54.19593 | -49.598 | 1.630459 | 0.9347049 | 0.9372964 | 0.9454885 | 0.9413805 | 0.9347049 | 0.0002004231 | 9.413805 | 16.30459 | 38.26184
| 2125 | 2015-08-06 13:08 | 13:08 | 0 | 0 | 5549.43 | 4.09448 | -269.125 | 0.499749 | -0.00445533 | 89.8 | 90.8 | 21.8 | 23.4 | 21.7 | 89.5 | 35.2756 | 507.601 | 0.00244141 | 0.143996 | 0.274682 | 12.0743 | 12.1613 | 0.087 | 0.24096726 | 0.26776426 | 8.765454 | 8.738657 | 8.752055 | -326.27976 | -22.57976 | -51.39072 | -56.94528 | -54.17198 | -49.598 | 1.630459 | 0.9347049 | 0.9372964 | 0.945418 | 0.9413455 | 0.9347049 | 0.0002004231 | 9.413455 | 16.30459 | 38.26184
| 2126 | 2015-08-06 13:08 | 13:08 | 0 | 0 | 5549.43 | 4.09448 | -269.125 | 0.499749 | -0.00445533 | 89.7 | 90.7 | 21.8 | 23.3 | 21.7 | 89.5 | 35.2756 | 507.601 | 0.00183105 | 0.143996 | 0.274379 | 12.0697 | 12.1613 | 0.0916 | 0.24096726 | 0.26853388 | 8.765454 | 8.737887 | 8.75167 | -326.27976 | -22.57976 | -51.39072 | -57.10434 | -54.25174 | -49.598 | 1.630459 | 0.9347049 | 0.9372964 | 0.9456527 | 0.9414621 | 0.9347049 | 0.0002004231 | 9.414621 | 16.30459 | 38.26184
| 2127 | 2015-08-06 13:08 | 13:08 | 0 | 0 | 5549.43 | 4.09448 | -269.125 | 0.499749 | -0.00445533 | 89.8 | 90.7 | 21.8 | 23.4 | 21.7 | 89.5 | 35.2756 | 507.601 | 0.00244141 | 0.143996 | 0.274287 | 12.0697 | 12.1613 | 0.0916 | 0.24096726 | 0.26876756 | 8.765454 | 8.737653 | 8.751553 | -326.27976 | -22.57976 | -51.39072 | -57.15263 | -54.27595 | -49.598 | 1.630459 | 0.9347049 | 0.9372964 | 0.9457239 | 0.9414976 | 0.9347049 | 0.0002004231 | 9.414976 | 16.30459 | 38.26184
| 2128 | 2015-08-06 13:08 | 13:08 | 0 | 0 | 5549.43 | 3.17065 | -269.125 | 0.499749 | -0.00445533 | 89.7 | 90.6 | 21.8 | 23.3 | 21.7 | 89.5 | 35.2756 | 507.601 | 0.00244141 | 0.143996 | 0.274287 | 12.0621 | 12.1613 | 0.0992 | 0.24096726 | 0.26876756 | 8.765454 | 8.737653 | 8.751553 | -326.27976 | -22.57976 | -51.39072 | -57.15263 | -54.27595 | -49.598 | 1.630459 | 0.9347049 | 0.9372964 | 0.9457239 | 0.9414976 | 0.9347049 | 0.0002004231 | 9.414976 | 16.30459 | 38.26184
| 2129 | 2015-08-06 13:08 | 13:08 | 0 | 0 | 5549.43 | 4.09448 | -269.125 | 0.499749 | -0.00445533 | 89.7 | 90.5 | 21.8 | 23.3 | 21.7 | 89.5 | 35.2756 | 507.57 | 0.00244141 | 0.143996 | 0.274287 | 12.0514 | 12.1613 | 0.1099 | 0.24096726 | 0.26876756 | 8.765454 | 8.737653 | 8.751553 | -326.27976 | -22.57976 | -51.39072 | -57.15263 | -54.27595 | -49.598 | 1.630459 | 0.9347049 | 0.9372964 | 0.9457239 | 0.9414976 | 0.9347049 | 0.0002004231 | 9.414976 | 16.30459 | 38.26184
| 2130 | 2015-08-06 13:08 | 13:08 | 0 | 0 | 5549.43 | 4.09448 | -269.125 | 0.499749 | -0.00445533 | 89.7 | 90.5 | 21.8 | 23.3 | 21.7 | 89.5 | 35.2756 | 507.57 | 0.00183105 | 0.143996 | 0.274379 | 12.0514 | 12.1613 | 0.1099 | 0.24096726 | 0.26853388 | 8.765454 | 8.737887 | 8.75167 | -326.27976 | -22.57976 | -51.39072 | -57.10434 | -54.25174 | -49.598 | 1.630459 | 0.9347049 | 0.9372964 | 0.9456527 | 0.9414621 | 0.9347049 | 0.0002004231 | 9.414621 | 16.30459 | 38.26184
| 2131 | 2015-08-06 13:08 | 13:08 | 0 | 0 | 5549.43 | 4.09448 | -269.125 | 0.499749 | -0.00445533 | 89.8 | 90.5 | 21.9 | 23.3 | 21.7 | 89.5 | 35.2756 | 507.601 | 0.00244141 | 0.143996 | 0.274379 | 12.0514 | 12.1613 | 0.1099 | 0.24096726 | 0.26853388 | 8.765454 | 8.737887 | 8.75167 | -326.27976 | -22.57976 | -51.39072 | -57.10434 | -54.25174 | -49.598 | 1.630459 | 0.9347049 | 0.9372964 | 0.9456527 | 0.9414621 | 0.9347049 | 0.0002004231 | 9.414621 | 16.30459 | 38.26184
| 2132 | 2015-08-06 13:08 | 13:08 | 0 | 0 | 5549.43 | 4.09448 | -269.125 | 0.499749 | -0.00445533 | 89.8 | 90.4 | 21.8 | 23.3 | 21.7 | 89.5 | 35.2756 | 507.57 | 0.00244141 | 0.143996 | 0.2745 | 12.0514 | 12.1613 | 0.1099 | 0.24096726 | 0.26822654 | 8.765454 | 8.738194 | 8.751824 | -326.27976 | -22.57976 | -51.39072 | -57.04083 | -54.21989 | -49.598 | 1.630459 | 0.9347049 | 0.9372964 | 0.9455589 | 0.9414156 | 0.9347049 | 0.0002004231 | 9.414156 | 16.30459 | 38.26184
| 2133 | 2015-08-06 13:08 | 13:08 | 0 | 0 | 5549.43 | 3.17065 | -269.125 | 0.499749 | -0.00445533 | 89.7 | 90.4 | 21.8 | 23.3 | 21.7 | 89.5 | 35.2756 | 507.601 | 0.00183105 | 0.143996 | 0.274682 | 12.0514 | 12.1613 | 0.1099 | 0.24096726 | 0.26776426 | 8.765454 | 8.738657 | 8.752055 | -326.27976 | -22.57976 | -51.39072 | -56.94528 | -54.17198 | -49.598 | 1.630459 | 0.9347049 | 0.9372964 | 0.945418 | 0.9413455 | 0.9347049 | 0.0002004231 | 9.413455 | 16.30459 | 38.26184
| 2134 | 2015-08-06 13:08 | 13:08 | 0 | 0 | 5549.43 | 4.09448 | -269.125 | 0.499749 | -0.00445533 | 89.8 | 90.3 | 21.8 | 23.3 | 21.7 | 89.4 | 35.2756 | 507.601 | 0.00244141 | 0.143996 | 0.274591 | 12.0468 | 12.1613 | 0.1145 | 0.24096726 | 0.2679954 | 8.765454 | 8.738425 | 8.751939 | -326.27976 | -22.57976 | -51.39072 | -56.99306 | -54.19593 | -49.598 | 1.630459 | 0.9347049 | 0.9372964 | 0.9454885 | 0.9413805 | 0.9347049 | 0.0002004231 | 9.413805 | 16.30459 | 38.26184
| 2135 | 2015-08-06 13:08 | 13:08 | 0 | 0 | 5549.43 | 4.09448 | -269.125 | 0.499749 | -0.00445533 | 89.7 | 90.3 | 21.8 | 23.3 | 21.8 | 89.5 | 35.2756 | 507.601 | 0.00244141 | 0.143996 | 0.274591 | 12.0468 | 12.1613 | 0.1145 | 0.24096726 | 0.2679954 | 8.765454 | 8.738425 | 8.751939 | -326.27976 | -22.57976 | -51.39072 | -56.99306 | -54.19593 | -49.598 | 1.630459 | 0.9347049 | 0.9372964 | 0.9454885 | 0.9413805 | 0.9347049 | 0.0002004231 | 9.413805 | 16.30459 | 38.26184
| 2136 | 2015-08-06 13:08 | 13:08 | 0 | 0 | 5549.43 | 4.09448 | -269.125 | 0.499749 | -0.00445533 | 89.8 | 90.2 | 21.8 | 23.3 | 21.7 | 89.5 | 35.2756 | 507.601 | 0.00244141 | 0.143906 | 0.274682 | 12.0468 | 12.1613 | 0.1145 | 0.24119586 | 0.26776426 | 8.765225 | 8.738657 | 8.751941 | -326.27976 | -22.57976 | -51.43824 | -56.94528 | -54.19567 | -49.598 | 1.630459 | 0.9347049 | 0.9373653 | 0.945418 | 0.9413801 | 0.9347049 | 0.0002004231 | 9.413801 | 16.30459 | 38.26184
| 2137 | 2015-08-06 13:08 | 13:08 | 0 | 0 | 5549.43 | 4.09448 | -269.125 | 0.499749 | -0.00445533 | 89.7 | 90.2 | 21.8 | 23.3 | 21.8 | 89.5 | 35.2756 | 507.601 | 0.00183105 | 0.143785 | 0.274682 | 12.0438 | 12.1155 | 0.0717 | 0.2415032 | 0.26776426 | 8.764918 | 8.738657 | 8.751787 | -326.27976 | -22.57976 | -51.50212 | -56.94528 | -54.22752 | -49.598 | 1.630459 | 0.9347049 | 0.9374579 | 0.945418 | 0.9414267 | 0.9347049 | 0.0002004231 | 9.414267 | 16.30459 | 38.26184
| 2138 | 2015-08-06 13:08 | 13:08 | 0 | 0 | 5549.43 | 4.09448 | -269.125 | 0.499749 | -0.00445533 | 89.7 | 90.2 | 21.8 | 23.3 | 21.8 | 89.4 | 35.2756 | 507.57 | 0.00244141 | 0.143906 | 0.274591 | 12.0285 | 12.1613 | 0.1328 | 0.24119586 | 0.2679954 | 8.765225 | 8.738425 | 8.751825 | -326.27976 | -22.57976 | -51.43824 | -56.99306 | -54.21962 | -49.598 | 1.630459 | 0.9347049 | 0.9373653 | 0.9454885 | 0.9414152 | 0.9347049 | 0.0002004231 | 9.414152 | 16.30459 | 38.26184
| 2139 | 2015-08-06 13:08 | 13:08 | 0 | 0 | 5548.5 | 4.09448 | -269.125 | 0.499749 | -0.00445533 | 89.8 | 90.1 | 21.8 | 23.3 | 21.8 | 89.5 | 35.2756 | 507.601 | 0.00244141 | 0.143906 | 0.2745 | 12.0285 | 12.1155 | 0.087 | 0.24119586 | 0.26822654 | 8.765225 | 8.738194 | 8.75171 | -326.27976 | -22.57976 | -51.43824 | -57.04083 | -54.24358 | -49.598 | 1.630459 | 0.9347049 | 0.9373653 | 0.9455589 | 0.9414502 | 0.9347049 | 0.0002004231 | 9.414502 | 16.30459 | 38.25543
| 2140 | 2015-08-06 13:08 | 13:08 | 0 | 0 | 5549.43 | 4.09448 | -269.125 | 0.499749 | -0.00445533 | 89.7 | 90 | 21.8 | 23.3 | 21.8 | 89.5 | 35.2756 | 507.601 | 0.00183105 | 0.143906 | 0.274682 | 12.0285 | 12.1155 | 0.087 | 0.24119586 | 0.26776426 | 8.765225 | 8.738657 | 8.751941 | -326.27976 | -22.57976 | -51.43824 | -56.94528 | -54.19567 | -49.598 | 1.630459 | 0.9347049 | 0.9373653 | 0.945418 | 0.9413801 | 0.9347049 | 0.0002004231 | 9.413801 | 16.30459 | 38.26184
| 2141 | 2015-08-06 13:08 | 13:08 | 0 | 0 | 5549.43 | 4.09448 | -269.125 | 0.499749 | -0.00445533 | 89.7 | 90 | 21.8 | 23.3 | 21.7 | 89.5 | 35.2756 | 507.57 | 0.00244141 | 0.143996 | 0.274682 | 12.0285 | 12.1155 | 0.087 | 0.24096726 | 0.26776426 | 8.765454 | 8.738657 | 8.752055 | -326.27976 | -22.57976 | -51.39072 | -56.94528 | -54.17198 | -49.598 | 1.630459 | 0.9347049 | 0.9372964 | 0.945418 | 0.9413455 | 0.9347049 | 0.0002004231 | 9.413455 | 16.30459 | 38.26184
| 2142 | 2015-08-06 13:08 | 13:08 | 0 | 0 | 5549.43 | 3.17065 | -269.125 | 0.499749 | -0.00445533 | 89.7 | 90 | 21.8 | 23.3 | 21.8 | 89.5 | 35.2756 | 507.601 | 0.00183105 | 0.143996 | 0.274591 | 12.0285 | 12.1155 | 0.087 | 0.24096726 | 0.2679954 | 8.765454 | 8.738425 | 8.751939 | -326.27976 | -22.57976 | -51.39072 | -56.99306 | -54.19593 | -49.598 | 1.630459 | 0.9347049 | 0.9372964 | 0.9454885 | 0.9413805 | 0.9347049 | 0.0002004231 | 9.413805 | 16.30459 | 38.26184
| 2143 | 2015-08-06 13:08 | 13:08 | 0 | 0 | 5549.43 | 4.09448 | -269.125 | 0.499749 | -0.00445533 | 89.7 | 89.9 | 21.8 | 23.3 | 21.7 | 89.5 | 35.2756 | 507.57 | 0.00183105 | 0.144087 | 0.2745 | 12.0285 | 12.1155 | 0.087 | 0.24073612 | 0.26822654 | 8.765685 | 8.738194 | 8.751939 | -326.27976 | -22.57976 | -51.34267 | -57.04083 | -54.19593 | -49.598 | 1.630459 | 0.9347049 | 0.9372268 | 0.9455589 | 0.9413805 | 0.9347049 | 0.0002175856 | 9.413805 | 16.30459 | 38.26184
| 2144 | 2015-08-06 13:08 | 13:08 | 0 | 0 | 5549.43 | 4.09448 | -269.125 | 0.499749 | -0.00445533 | 89.7 | 89.9 | 21.8 | 23.3 | 21.7 | 89.5 | 35.2756 | 507.601 | 0.00244141 | 0.144177 | 0.274287 | 12.0285 | 12.1155 | 0.087 | 0.24050752 | 0.26876756 | 8.765913 | 8.737653 | 8.751783 | -326.27976 | -22.57976 | -51.29514 | -57.15263 | -54.22831 | -49.598 | 1.630459 | 0.9347049 | 0.9371579 | 0.9457239 | 0.9414279 | 0.9347049 | 0.0002175856 | 9.414279 | 16.30459 | 38.26184
| 2145 | 2015-08-06 13:08 | 13:08 | 0 | 0 | 5549.43 | 4.09448 | -269.125 | 0.499749 | -0.00445533 | 89.7 | 89.9 | 21.8 | 23.3 | 21.7 | 89.5 | 35.2756 | 507.601 | 0.00183105 | 0.144177 | 0.274196 | 12.0239 | 12.1155 | 0.0916 | 0.24050752 | 0.2689987 | 8.765913 | 8.737422 | 8.751668 | -326.27976 | -22.57976 | -51.29514 | -57.2004 | -54.25226 | -49.598 | 1.630459 | 0.9347049 | 0.9371579 | 0.9457944 | 0.9414629 | 0.9347049 | 0.0002175856 | 9.414629 | 16.30459 | 38.26184
| 2146 | 2015-08-06 13:08 | 13:08 | 0 | 0 | 5549.43 | 4.09448 | -269.125 | 0.499749 | -0.00445533 | 89.8 | 89.8 | 21.8 | 23.3 | 21.7 | 89.5 | 35.2756 | 507.57 | 0.00244141 | 0.144177 | 0.274196 | 12.0239 | 12.1155 | 0.0916 | 0.24050752 | 0.2689987 | 8.765913 | 8.737422 | 8.751668 | -326.27976 | -22.57976 | -51.29514 | -57.2004 | -54.25226 | -49.598 | 1.630459 | 0.9347049 | 0.9371579 | 0.9457944 | 0.9414629 | 0.9347049 | 0.0002175856 | 9.414629 | 16.30459 | 38.26184
| 2147 | 2015-08-06 13:08 | 13:08 | 0 | 0 | 5549.43 | 4.09448 | -269.125 | 0.499749 | -0.00445533 | 89.8 | 89.8 | 21.8 | 23.3 | 21.7 | 89.5 | 35.2756 | 507.57 | 0.00183105 | 0.144177 | 0.274105 | 12.0209 | 12.1155 | 0.0946 | 0.24050752 | 0.26922984 | 8.765913 | 8.737191 | 8.751552 | -326.27976 | -22.57976 | -51.29514 | -57.24816 | -54.27622 | -49.598 | 1.630459 | 0.9347049 | 0.9371579 | 0.9458649 | 0.9414979 | 0.9347049 | 0.0002175856 | 9.414979 | 16.30459 | 38.26184
| 2148 | 2015-08-06 13:08 | 13:08 | 0 | 0 | 5549.43 | 4.09448 | -269.125 | 0.499749 | -0.00445533 | 89.7 | 89.7 | 21.8 | 23.3 | 21.8 | 89.4 | 35.2756 | 507.601 | 0.00183105 | 0.144177 | 0.274196 | 12.0056 | 12.1155 | 0.1099 | 0.24050752 | 0.2689987 | 8.765913 | 8.737422 | 8.751668 | -326.27976 | -22.57976 | -51.29514 | -57.2004 | -54.25226 | -49.598 | 1.630459 | 0.9347049 | 0.9371579 | 0.9457944 | 0.9414629 | 0.9347049 | 0.0002004231 | 9.414629 | 16.30459 | 38.26184
| 2149 | 2015-08-06 13:08 | 13:08 | 0 | 0 | 5549.43 | 4.09448 | -269.125 | 0.499749 | -0.00445533 | 89.8 | 89.7 | 21.8 | 23.3 | 21.7 | 89.5 | 35.2756 | 507.601 | 0.00244141 | 0.144087 | 0.274105 | 12.0056 | 12.1155 | 0.1099 | 0.24073612 | 0.26922984 | 8.765685 | 8.737191 | 8.751438 | -326.27976 | -22.57976 | -51.34267 | -57.24816 | -54.29991 | -49.598 | 1.630459 | 0.9347049 | 0.9372268 | 0.9458649 | 0.9415326 | 0.9347049 | 0.0002004231 | 9.415326 | 16.30459 | 38.26184
| 2150 | 2015-08-06 13:08 | 13:08 | 0 | 0 | 5548.5 | 4.09448 | -269.125 | 0.499749 | -0.00445533 | 89.7 | 89.7 | 21.9 | 23.3 | 21.8 | 89.5 | 35.2756 | 507.57 | 0.00183105 | 0.144177 | 0.274105 | 12.0056 | 12.1155 | 0.1099 | 0.24050752 | 0.26922984 | 8.765913 | 8.737191 | 8.751552 | -326.27976 | -22.57976 | -51.29514 | -57.24816 | -54.27622 | -49.598 | 1.630459 | 0.9347049 | 0.9371579 | 0.9458649 | 0.9414979 | 0.9347049 | 0.0002004231 | 9.414979 | 16.30459 | 38.25543
| 2151 | 2015-08-06 13:08 | 13:08 | 0 | 0 | 5548.5 | 4.09448 | -269.125 | 0.499749 | -0.00463927 | 89.7 | 89.6 | 21.8 | 23.3 | 21.8 | 89.5 | 35.2756 | 507.601 | 0.00183105 | 0.144087 | 0.274105 | 12.0056 | 12.1155 | 0.1099 | 0.24073612 | 0.26922984 | 8.765685 | 8.737191 | 8.751438 | -326.27976 | -22.57976 | -51.34267 | -57.24816 | -54.29991 | -49.598 | 1.630459 | 0.9347049 | 0.9372268 | 0.9458649 | 0.9415326 | 0.9347049 | 0.0002004231 | 9.415326 | 16.30459 | 38.25543
| 2152 | 2015-08-06 13:08 | 13:08 | 0 | 0 | 5548.5 | 4.09448 | -269.125 | 0.499749 | -0.00445533 | 89.7 | 89.6 | 21.8 | 23.3 | 21.8 | 89.5 | 35.2756 | 507.601 | 0.00244141 | 0.144087 | 0.274196 | 12.0056 | 12.085 | 0.0794 | 0.24073612 | 0.2689987 | 8.765685 | 8.737422 | 8.751553 | -326.27976 | -22.57976 | -51.34267 | -57.2004 | -54.27595 | -49.598 | 1.630459 | 0.9347049 | 0.9372268 | 0.9457944 | 0.9414976 | 0.9347049 | 0.0002004231 | 9.414976 | 16.30459 | 38.25543
| 2153 | 2015-08-06 13:09 | 13:09 | 0 | 0 | 5548.5 | 3.17065 | -269.125 | 0.499749 | -0.00445533 | 89.7 | 89.5 | 21.8 | 23.3 | 21.8 | 89.5 | 35.2756 | 507.601 | 0.00244141 | 0.144087 | 0.274287 | 12.001 | 12.085 | 0.084 | 0.24073612 | 0.26876756 | 8.765685 | 8.737653 | 8.751669 | -326.27976 | -22.57976 | -51.34267 | -57.15263 | -54.252 | -49.598 | 1.630459 | 0.9347049 | 0.9372268 | 0.9457239 | 0.9414625 | 0.9347049 | 0.0002004231 | 9.414625 | 16.30459 | 38.25543
| 2154 | 2015-08-06 13:09 | 13:09 | 0 | 0 | 5548.5 | 4.09448 | -269.125 | 0.499749 | -0.00445533 | 89.7 | 89.5 | 21.8 | 23.3 | 21.7 | 89.5 | 35.2756 | 507.57 | 0.00244141 | 0.144087 | 0.274287 | 12.001 | 12.1155 | 0.1145 | 0.24073612 | 0.26876756 | 8.765685 | 8.737653 | 8.751669 | -326.27976 | -22.57976 | -51.34267 | -57.15263 | -54.252 | -49.598 | 1.630459 | 0.9347049 | 0.9372268 | 0.9457239 | 0.9414625 | 0.9347049 | 0.0002004231 | 9.414625 | 16.30459 | 38.25543
| 2155 | 2015-08-06 13:09 | 13:09 | 0 | 0 | 5548.5 | 4.09448 | -269.125 | 0.499749 | -0.00445533 | 89.7 | 89.5 | 21.8 | 23.3 | 21.7 | 89.5 | 35.2756 | 507.601 | 0.00244141 | 0.144087 | 0.274379 | 12.001 | 12.085 | 0.084 | 0.24073612 | 0.26853388 | 8.765685 | 8.737887 | 8.751786 | -326.27976 | -22.57976 | -51.34267 | -57.10434 | -54.22778 | -49.598 | 1.630459 | 0.9347049 | 0.9372268 | 0.9456527 | 0.9414271 | 0.9347049 | 0.0002004231 | 9.414271 | 16.30459 | 38.25543
| 2156 | 2015-08-06 13:09 | 13:09 | 0 | 0 | 5548.5 | 4.09448 | -269.125 | 0.499749 | -0.00445533 | 89.7 | 89.4 | 21.8 | 23.3 | 21.7 | 89.5 | 35.2756 | 507.601 | 0.00244141 | 0.144087 | 0.274287 | 11.998 | 12.085 | 0.087 | 0.24073612 | 0.26876756 | 8.765685 | 8.737653 | 8.751669 | -326.27976 | -22.57976 | -51.34267 | -57.15263 | -54.252 | -49.598 | 1.630459 | 0.9347049 | 0.9372268 | 0.9457239 | 0.9414625 | 0.9347049 | 0.0002004231 | 9.414625 | 16.30459 | 38.25543
| 2157 | 2015-08-06 13:09 | 13:09 | 0 | 0 | 5548.5 | 4.09448 | -269.125 | 0.499749 | -0.00445533 | 89.8 | 89.4 | 21.8 | 23.3 | 21.7 | 89.5 | 35.2756 | 507.57 | 0.00244141 | 0.144087 | 0.274379 | 11.998 | 12.1155 | 0.1175 | 0.24073612 | 0.26853388 | 8.765685 | 8.737887 | 8.751786 | -326.27976 | -22.57976 | -51.34267 | -57.10434 | -54.22778 | -49.598 | 1.630459 | 0.9347049 | 0.9372268 | 0.9456527 | 0.9414271 | 0.9347049 | 0.0002004231 | 9.414271 | 16.30459 | 38.25543
| 2158 | 2015-08-06 13:09 | 13:09 | 0 | 0 | 5548.5 | 4.09448 | -269.125 | 0.499749 | -0.00445533 | 89.7 | 89.3 | 21.8 | 23.3 | 21.8 | 89.5 | 35.2756 | 507.601 | 0.00183105 | 0.144087 | 0.274287 | 11.9934 | 12.085 | 0.0916 | 0.24073612 | 0.26876756 | 8.765685 | 8.737653 | 8.751669 | -326.27976 | -22.57976 | -51.34267 | -57.15263 | -54.252 | -49.598 | 1.630459 | 0.9347049 | 0.9372268 | 0.9457239 | 0.9414625 | 0.9347049 | 0.0002004231 | 9.414625 | 16.30459 | 38.25543
| 2159 | 2015-08-06 13:09 | 13:09 | 0 | 0 | 5548.5 | 4.09448 | -269.125 | 0.499749 | -0.00445533 | 89.7 | 89.3 | 21.8 | 23.3 | 21.7 | 89.5 | 35.2756 | 507.601 | 0.00244141 | 0.144087 | 0.274287 | 11.9827 | 12.085 | 0.1023 | 0.24073612 | 0.26876756 | 8.765685 | 8.737653 | 8.751669 | -326.27976 | -22.57976 | -51.34267 | -57.15263 | -54.252 | -49.598 | 1.630459 | 0.9347049 | 0.9372268 | 0.9457239 | 0.9414625 | 0.9347049 | 0.0002004231 | 9.414625 | 16.30459 | 38.25543
| 2160 | 2015-08-06 13:09 | 13:09 | 0 | 0 | 5548.5 | 4.09448 | -269.125 | 0.499749 | -0.00445533 | 89.7 | 89.3 | 21.8 | 23.3 | 21.7 | 89.5 | 35.2756 | 507.601 | 0.00244141 | 0.143996 | 0.274287 | 11.9781 | 12.085 | 0.1069 | 0.24096726 | 0.26876756 | 8.765454 | 8.737653 | 8.751553 | -326.27976 | -22.57976 | -51.39072 | -57.15263 | -54.27595 | -49.598 | 1.630459 | 0.9347049 | 0.9372964 | 0.9457239 | 0.9414976 | 0.9347049 | 0.0002004231 | 9.414976 | 16.30459 | 38.25543
| 2161 | 2015-08-06 13:09 | 13:09 | 0 | 0 | 5548.5 | 4.09448 | -269.125 | 0.49973 | -0.00445533 | 89.7 | 89.5 | 21.8 | 23.3 | 21.7 | 89.5 | 35.2756 | 507.601 | 0.00244141 | 0.143996 | 0.274287 | 11.9781 | 12.085 | 0.1069 | 0.24096726 | 0.26876756 | 8.765454 | 8.737653 | 8.751553 | -326.27976 | -22.57976 | -51.39072 | -57.15263 | -54.27595 | -49.598 | 1.630459 | 0.9347049 | 0.9372964 | 0.9457239 | 0.9414976 | 0.9347049 | 0.0002004231 | 9.414976 | 16.30459 | 38.25543
| 2162 | 2015-08-06 13:09 | 13:09 | 0 | 0 | 5548.5 | 3.17065 | -269.125 | 0.499749 | -0.00445533 | 89.7 | 89.5 | 21.8 | 23.3 | 21.7 | 89.5 | 35.2756 | 507.57 | 0.00244141 | 0.143996 | 0.274196 | 11.9781 | 12.085 | 0.1069 | 0.24096726 | 0.2689987 | 8.765454 | 8.737422 | 8.751438 | -326.27976 | -22.57976 | -51.39072 | -57.2004 | -54.29991 | -49.598 | 1.630459 | 0.9347049 | 0.9372964 | 0.9457944 | 0.9415326 | 0.9347049 | 0.0001774927 | 9.415326 | 16.30459 | 38.25543
| 2163 | 2015-08-06 13:09 | 13:09 | 0 | 0 | 5548.5 | 3.17065 | -269.125 | 0.499749 | -0.00445533 | 89.7 | 89.7 | 21.8 | 23.3 | 21.7 | 89.5 | 35.2756 | 507.57 | 0.00244141 | 0.143996 | 0.274105 | 11.9751 | 12.085 | 0.1099 | 0.24096726 | 0.26922984 | 8.765454 | 8.737191 | 8.751322 | -326.27976 | -22.57976 | -51.39072 | -57.24816 | -54.32386 | -49.598 | 1.630459 | 0.9347049 | 0.9372964 | 0.9458649 | 0.9415676 | 0.9347049 | 0.0001774927 | 9.415676 | 16.30459 | 38.25543
| 2164 | 2015-08-06 13:09 | 13:09 | 0 | 0 | 5548.5 | 3.17065 | -269.125 | 0.499749 | -0.00445533 | 89.7 | 89.8 | 21.8 | 23.3 | 21.7 | 89.4 | 35.2756 | 507.601 | 0.00183105 | 0.143906 | 0.274105 | 11.9751 | 12.085 | 0.1099 | 0.24119586 | 0.26922984 | 8.765225 | 8.737191 | 8.751208 | -326.27976 | -22.57976 | -51.43824 | -57.24816 | -54.34755 | -49.598 | 1.630459 | 0.9347049 | 0.9373653 | 0.9458649 | 0.9416023 | 0.9347049 | 0.0001774927 | 9.416023 | 16.30459 | 38.25543
| 2165 | 2015-08-06 13:09 | 13:09 | 0 | 0 | 5547.57 | 4.09448 | -269.125 | 0.499749 | -0.00445533 | 89.7 | 90 | 21.8 | 23.3 | 21.7 | 89.5 | 35.2756 | 507.57 | 0.00183105 | 0.143906 | 0.273923 | 11.9751 | 12.085 | 0.1099 | 0.24119586 | 0.26969212 | 8.765225 | 8.736729 | 8.750977 | -326.27976 | -22.57976 | -51.43824 | -57.34367 | -54.39545 | -49.598 | 1.630459 | 0.9347049 | 0.9373653 | 0.9460059 | 0.9416724 | 0.9347049 | 0.0001774927 | 9.416724 | 16.30459 | 38.24902
| 2166 | 2015-08-06 13:09 | 13:09 | 0 | 0 | 5548.5 | 3.17065 | -269.125 | 0.499749 | -0.00445533 | 89.7 | 90.2 | 21.8 | 23.3 | 21.7 | 89.5 | 35.2756 | 507.601 | 0.00183105 | 0.143906 | 0.273923 | 11.9705 | 12.085 | 0.1145 | 0.24119586 | 0.26969212 | 8.765225 | 8.736729 | 8.750977 | -326.27976 | -22.57976 | -51.43824 | -57.34367 | -54.39545 | -49.598 | 1.630459 | 0.9347049 | 0.9373653 | 0.9460059 | 0.9416724 | 0.9347049 | 0.0001774927 | 9.416724 | 16.30459 | 38.25543
| 2167 | 2015-08-06 13:09 | 13:09 | 0 | 0 | 5548.5 | 4.09448 | -269.125 | 0.499749 | -0.00445533 | 89.8 | 90.3 | 21.9 | 23.3 | 21.7 | 89.4 | 35.2756 | 507.601 | 0.00244141 | 0.143906 | 0.273923 | 11.9705 | 12.0392 | 0.0687 | 0.24119586 | 0.26969212 | 8.765225 | 8.736729 | 8.750977 | -326.27976 | -22.57976 | -51.43824 | -57.34367 | -54.39545 | -49.598 | 1.630459 | 0.9347049 | 0.9373653 | 0.9460059 | 0.9416724 | 0.9347049 | 0.0001774927 | 9.416724 | 16.30459 | 38.25543
| 2168 | 2015-08-06 13:09 | 13:09 | 0 | 0 | 5547.57 | 4.09448 | -269.125 | 0.499749 | -0.00445533 | 89.7 | 90.4 | 21.8 | 23.3 | 21.7 | 89.5 | 35.2756 | 507.601 | 0.00244141 | 0.143906 | 0.273831 | 11.9705 | 12.085 | 0.1145 | 0.24119586 | 0.2699258 | 8.765225 | 8.736495 | 8.75086 | -326.27976 | -22.57976 | -51.43824 | -57.39195 | -54.41966 | -49.598 | 1.630459 | 0.9347049 | 0.9373653 | 0.9460772 | 0.9417078 | 0.9347049 | 0.0001087081 | 9.417078 | 16.30459 | 38.24902
| 2169 | 2015-08-06 13:09 | 13:09 | 0 | 0 | 5547.57 | 3.17065 | -269.125 | 0.499749 | -0.00445533 | 89.7 | 90.5 | 21.8 | 23.4 | 21.7 | 89.4 | 35.2756 | 507.601 | 0.00244141 | 0.143906 | 0.273923 | 11.9675 | 12.085 | 0.1175 | 0.24119586 | 0.26969212 | 8.765225 | 8.736729 | 8.750977 | -326.27976 | -22.57976 | -51.43824 | -57.34367 | -54.39545 | -49.598 | 1.630459 | 0.9347049 | 0.9373653 | 0.9460059 | 0.9416724 | 0.9347049 | 0.0001087081 | 9.416724 | 16.30459 | 38.24902
| 2170 | 2015-08-06 13:09 | 13:09 | 0 | 0 | 5547.57 | 4.09448 | -269.125 | 0.499749 | -0.00445533 | 89.7 | 90.5 | 21.8 | 23.3 | 21.8 | 89.5 | 35.2756 | 507.601 | 0.00244141 | 0.143906 | 0.273923 | 11.9675 | 12.0392 | 0.0717 | 0.24119586 | 0.26969212 | 8.765225 | 8.736729 | 8.750977 | -326.27976 | -22.57976 | -51.43824 | -57.34367 | -54.39545 | -49.598 | 1.630459 | 0.9347049 | 0.9373653 | 0.9460059 | 0.9416724 | 0.9347049 | 0.0001087081 | 9.416724 | 16.30459 | 38.24902
| 2171 | 2015-08-06 13:09 | 13:09 | 0 | 0 | 5547.57 | 4.09448 | -269.125 | 0.499749 | -0.00445533 | 89.7 | 90.6 | 21.8 | 23.3 | 21.7 | 89.5 | 35.2756 | 507.601 | 0.00183105 | 0.143906 | 0.273923 | 11.9629 | 12.085 | 0.1221 | 0.24119586 | 0.26969212 | 8.765225 | 8.736729 | 8.750977 | -326.27976 | -22.57976 | -51.43824 | -57.34367 | -54.39545 | -49.598 | 1.630459 | 0.9347049 | 0.9373653 | 0.9460059 | 0.9416724 | 0.9347049 | 0.0001087081 | 9.416724 | 16.30459 | 38.24902
| 2172 | 2015-08-06 13:09 | 13:09 | 0 | 0 | 5547.57 | 4.09448 | -269.125 | 0.499749 | -0.00445533 | 89.7 | 90.8 | 21.8 | 23.3 | 21.7 | 89.4 | 35.2756 | 507.601 | 0.00244141 | 0.143906 | 0.274014 | 11.9629 | 12.085 | 0.1221 | 0.24119586 | 0.26946098 | 8.765225 | 8.73696 | 8.751092 | -326.27976 | -22.57976 | -51.43824 | -57.29592 | -54.3715 | -49.598 | 1.630459 | 0.9347049 | 0.9373653 | 0.9459354 | 0.9416373 | 0.9347049 | 0.0001087081 | 9.416373 | 16.30459 | 38.24902
| 2173 | 2015-08-06 13:09 | 13:09 | 0 | 0 | 5546.64 | 4.09448 | -269.125 | 0.499749 | -0.00445533 | 89.7 | 90.9 | 21.8 | 23.3 | 21.7 | 89.5 | 35.2756 | 507.57 | 0.00244141 | 0.143906 | 0.274105 | 11.9598 | 12.085 | 0.1252 | 0.24119586 | 0.26922984 | 8.765225 | 8.737191 | 8.751208 | -326.27976 | -22.57976 | -51.43824 | -57.24816 | -54.34755 | -49.598 | 1.630459 | 0.9347049 | 0.9373653 | 0.9458649 | 0.9416023 | 0.9347049 | 0.0001087081 | 9.416023 | 16.30459 | 38.2426
| 2174 | 2015-08-06 13:09 | 13:09 | 0 | 0 | 5554.4 | 4.09448 | -269.125 | 0.499749 | -0.00445533 | 89.7 | 91.1 | 21.8 | 23.3 | 21.7 | 89.3 | 35.2359 | 507.57 | 0.00244141 | 0.143906 | 0.274014 | 11.9446 | 12.0392 | 0.0946 | 0.24119586 | 0.26946098 | 8.765225 | 8.73696 | 8.751092 | -326.31946 | -22.61946 | -51.43824 | -57.29592 | -54.3715 | -49.6377 | 1.630633 | 0.9347621 | 0.9373653 | 0.9459354 | 0.9416373 | 0.9347621 | 5.147368e-05 | 9.416373 | 16.30633 | 38.29611
| 2175 | 2015-08-06 13:09 | 13:09 | 0 | 0 | 5549.43 | 4.09448 | -269.125 | 0.499749 | -0.00445533 | 89.8 | 91.2 | 21.8 | 23.3 | 21.8 | 89.5 | 35.224 | 507.601 | 0.00244141 | 0.143996 | 0.274105 | 11.94 | 12.0392 | 0.0992 | 0.24096726 | 0.26922984 | 8.765454 | 8.737191 | 8.751322 | -326.33136 | -22.63136 | -51.39072 | -57.24816 | -54.32386 | -49.6496 | 1.630685 | 0.9347793 | 0.9372964 | 0.9458649 | 0.9415676 | 0.9347793 | 3.431642e-05 | 9.415676 | 16.30685 | 38.26184
| 2176 | 2015-08-06 13:09 | 13:09 | 0 | 0 | 5548.5 | 4.09448 | -269.125 | 0.499749 | -0.00463927 | 89.7 | 91.3 | 21.8 | 23.3 | 21.8 | 89.4 | 35.2121 | 507.601 | 0.00183105 | 0.143996 | 0.274196 | 11.94 | 12.0392 | 0.0992 | 0.24096726 | 0.2689987 | 8.765454 | 8.737422 | 8.751438 | -326.34326 | -22.64326 | -51.39072 | -57.2004 | -54.29991 | -49.6615 | 1.630738 | 0.9347964 | 0.9372964 | 0.9457944 | 0.9415326 | 0.9347964 | 1.715852e-05 | 9.415326 | 16.30738 | 38.25543
| 2177 | 2015-08-06 13:09 | 13:09 | 0 | 0 | 5549.43 | 4.09448 | -269.125 | 0.499749 | -0.00445533 | 89.7 | 91.5 | 21.8 | 23.3 | 21.8 | 89.4 | 35.224 | 507.601 | 0.00183105 | 0.143996 | 0.274287 | 11.94 | 12.0392 | 0.0992 | 0.24096726 | 0.26876756 | 8.765454 | 8.737653 | 8.751553 | -326.33136 | -22.63136 | -51.39072 | -57.15263 | -54.27595 | -49.6496 | 1.630685 | 0.9347793 | 0.9372964 | 0.9457239 | 0.9414976 | 0.9347793 | 3.431642e-05 | 9.414976 | 16.30685 | 38.26184
| 2178 | 2015-08-06 13:09 | 13:09 | 0 | 0 | 5548.5 | 4.09448 | -269.125 | 0.499749 | -0.00445533 | 89.7 | 91.7 | 21.9 | 23.3 | 21.7 | 89.4 | 35.224 | 507.57 | 0.00183105 | 0.143996 | 0.274379 | 11.94 | 12.0392 | 0.0992 | 0.24096726 | 0.26853388 | 8.765454 | 8.737887 | 8.75167 | -326.33136 | -22.63136 | -51.39072 | -57.10434 | -54.25174 | -49.6496 | 1.630685 | 0.9347793 | 0.9372964 | 0.9456527 | 0.9414621 | 0.9347793 | 3.431642e-05 | 9.414621 | 16.30685 | 38.25543
| 2179 | 2015-08-06 13:09 | 13:09 | 0 | 0 | 5549.43 | 4.09448 | -269.125 | 0.499749 | -0.00445533 | 89.7 | 91.8 | 21.8 | 23.3 | 21.7 | 89.4 | 35.224 | 507.601 | 0.00244141 | 0.143996 | 0.274287 | 11.937 | 12.0392 | 0.1022 | 0.24096726 | 0.26876756 | 8.765454 | 8.737653 | 8.751553 | -326.33136 | -22.63136 | -51.39072 | -57.15263 | -54.27595 | -49.6496 | 1.630685 | 0.9347793 | 0.9372964 | 0.9457239 | 0.9414976 | 0.9347793 | 3.431642e-05 | 9.414976 | 16.30685 | 38.26184
| 2180 | 2015-08-06 13:09 | 13:09 | 0 | 0 | 5549.43 | 4.09448 | -269.125 | 0.499749 | -0.00445533 | 89.6 | 91.9 | 21.8 | 23.3 | 21.7 | 89.5 | 35.224 | 507.601 | 0.00244141 | 0.143996 | 0.274379 | 11.937 | 12.0392 | 0.1022 | 0.24096726 | 0.26853388 | 8.765454 | 8.737887 | 8.75167 | -326.33136 | -22.63136 | -51.39072 | -57.10434 | -54.25174 | -49.6496 | 1.630685 | 0.9347793 | 0.9372964 | 0.9456527 | 0.9414621 | 0.9347793 | 3.431642e-05 | 9.414621 | 16.30685 | 38.26184
| 2181 | 2015-08-06 13:09 | 13:09 | 0 | 0 | 5548.5 | 4.09448 | -269.125 | 0.49973 | -0.00445533 | 89.7 | 91.9 | 21.8 | 23.3 | 21.8 | 89.4 | 35.224 | 507.601 | 0.00244141 | 0.143906 | 0.274379 | 11.937 | 12.0392 | 0.1022 | 0.24119586 | 0.26853388 | 8.765225 | 8.737887 | 8.751556 | -326.33136 | -22.63136 | -51.43824 | -57.10434 | -54.27543 | -49.6496 | 1.630685 | 0.9347793 | 0.9373653 | 0.9456527 | 0.9414968 | 0.9347793 | 3.431642e-05 | 9.414968 | 16.30685 | 38.25543
| 2182 | 2015-08-06 13:09 | 13:09 | 0 | 0 | 5548.5 | 4.09448 | -257.939 | 0.49973 | -0.00445533 | 89.7 | 92.1 | 21.8 | 23.3 | 21.7 | 89.5 | 35.224 | 507.601 | 0.00244141 | 0.144087 | 0.274379 | 11.9324 | 12.0392 | 0.1068 | 0.24073612 | 0.26853388 | 8.765685 | 8.737887 | 8.751786 | -326.33136 | -22.63136 | -51.34267 | -57.10434 | -54.22778 | -49.6496 | 1.630685 | 0.9347793 | 0.9372268 | 0.9456527 | 0.9414271 | 0.9347793 | 3.431642e-05 | 9.414271 | 16.30685 | 38.25543
| 2183 | 2015-08-06 13:10 | 13:10 | 0 | 0 | 5548.5 | 4.09448 | -257.939 | 0.499749 | -0.00445533 | 89.6 | 92.2 | 21.8 | 23.3 | 21.7 | 89.4 | 35.224 | 507.601 | 0.00244141 | 0.143996 | 0.274682 | 11.9324 | 12.0392 | 0.1068 | 0.24096726 | 0.26776426 | 8.765454 | 8.738657 | 8.752055 | -326.33136 | -22.63136 | -51.39072 | -56.94528 | -54.17198 | -49.6496 | 1.630685 | 0.9347793 | 0.9372964 | 0.945418 | 0.9413455 | 0.9347793 | 3.431642e-05 | 9.413455 | 16.30685 | 38.25543
| 2184 | 2015-08-06 13:10 | 13:10 | 0 | 0 | 5548.5 | 4.09448 | -257.939 | 0.49973 | -0.00445533 | 89.7 | 92.2 | 21.8 | 23.3 | 21.7 | 89.4 | 35.224 | 507.601 | 0.00244141 | 0.143996 | 0.274774 | 11.9324 | 12.0392 | 0.1068 | 0.24096726 | 0.26753058 | 8.765454 | 8.73889 | 8.752172 | -326.33136 | -22.63136 | -51.39072 | -56.89698 | -54.14776 | -49.6496 | 1.630685 | 0.9347793 | 0.9372964 | 0.9453468 | 0.9413101 | 0.9347793 | 3.431642e-05 | 9.413101 | 16.30685 | 38.25543
| 2185 | 2015-08-06 13:10 | 13:10 | 0 | 0 | 5548.5 | 4.09448 | -257.939 | 0.499749 | -0.00445533 | 89.7 | 92.3 | 21.8 | 23.3 | 21.8 | 89.5 | 35.224 | 507.601 | 0.00244141 | 0.143996 | 0.2745 | 11.9293 | 12.0392 | 0.1099 | 0.24096726 | 0.26822654 | 8.765454 | 8.738194 | 8.751824 | -326.33136 | -22.63136 | -51.39072 | -57.04083 | -54.21989 | -49.6496 | 1.630685 | 0.9347793 | 0.9372964 | 0.9455589 | 0.9414156 | 0.9347793 | 3.431642e-05 | 9.414156 | 16.30685 | 38.25543
| 2186 | 2015-08-06 13:10 | 13:10 | 0 | 0 | 5548.5 | 4.09448 | -257.939 | 0.499749 | -0.00445533 | 89.7 | 92.4 | 21.8 | 23.3 | 21.8 | 89.5 | 35.224 | 507.601 | 0.00183105 | 0.144177 | 0.2745 | 11.9293 | 12.0392 | 0.1099 | 0.24050752 | 0.26822654 | 8.765913 | 8.738194 | 8.752054 | -326.33136 | -22.63136 | -51.29514 | -57.04083 | -54.17224 | -49.6496 | 1.630685 | 0.9347793 | 0.9371579 | 0.9455589 | 0.9413459 | 0.9347793 | 3.431642e-05 | 9.413459 | 16.30685 | 38.25543
| 2187 | 2015-08-06 13:10 | 13:10 | 0 | 0 | 5548.5 | 4.09448 | -257.939 | 0.49973 | -0.00445533 | 89.7 | 92.5 | 21.8 | 23.3 | 21.7 | 89.4 | 35.224 | 507.601 | 0.00244141 | 0.144087 | 0.274379 | 11.9247 | 12.0392 | 0.1145 | 0.24073612 | 0.26853388 | 8.765685 | 8.737887 | 8.751786 | -326.33136 | -22.63136 | -51.34267 | -57.10434 | -54.22778 | -49.6496 | 1.630685 | 0.9347793 | 0.9372268 | 0.9456527 | 0.9414271 | 0.9347793 | 3.431642e-05 | 9.414271 | 16.30685 | 38.25543
| 2188 | 2015-08-06 13:10 | 13:10 | 0 | 0 | 5548.5 | 3.17065 | -257.939 | 0.49973 | -0.00445533 | 89.7 | 92.5 | 21.8 | 23.3 | 21.7 | 89.4 | 35.224 | 507.601 | 0.00244141 | 0.144087 | 0.274287 | 11.911 | 12.0087 | 0.0977 | 0.24073612 | 0.26876756 | 8.765685 | 8.737653 | 8.751669 | -326.33136 | -22.63136 | -51.34267 | -57.15263 | -54.252 | -49.6496 | 1.630685 | 0.9347793 | 0.9372268 | 0.9457239 | 0.9414625 | 0.9347793 | 3.431642e-05 | 9.414625 | 16.30685 | 38.25543
| 2189 | 2015-08-06 13:10 | 13:10 | 0 | 0 | 5546.64 | 4.09448 | -257.939 | 0.49973 | -0.00445533 | 89.7 | 92.5 | 21.8 | 23.2 | 21.8 | 89.4 | 35.224 | 507.601 | 0.00183105 | 0.144177 | 0.274196 | 11.9064 | 12.0087 | 0.1023 | 0.24050752 | 0.2689987 | 8.765913 | 8.737422 | 8.751668 | -326.33136 | -22.63136 | -51.29514 | -57.2004 | -54.25226 | -49.6496 | 1.630685 | 0.9347793 | 0.9371579 | 0.9457944 | 0.9414629 | 0.9347793 | 3.431642e-05 | 9.414629 | 16.30685 | 38.2426
| 2190 | 2015-08-06 13:10 | 13:10 | 0 | 0 | 5557.19 | 3.17065 | -257.939 | 0.499749 | -0.00445533 | 89.7 | 92.5 | 21.8 | 23.2 | 21.7 | 89.5 | 35.1883 | 507.601 | 0.00244141 | 0.144087 | 0.274196 | 11.9064 | 12.0087 | 0.1023 | 0.24073612 | 0.2689987 | 8.765685 | 8.737422 | 8.751553 | -326.36706 | -22.66706 | -51.34267 | -57.2004 | -54.27595 | -49.6853 | 1.630842 | 0.9348308 | 0.9372268 | 0.9457944 | 0.9414976 | 0.9348308 | -1.715915e-05 | 9.414976 | 16.30842 | 38.31534
| 2191 | 2015-08-06 13:10 | 13:10 | 0 | 0 | 5547.57 | 4.09448 | -257.939 | 0.49973 | -0.00445533 | 89.8 | 92.4 | 21.8 | 23.2 | 21.7 | 89.4 | 35.1644 | 507.601 | 0.00244141 | 0.144087 | 0.274379 | 11.9064 | 12.0087 | 0.1023 | 0.24073612 | 0.26853388 | 8.765685 | 8.737887 | 8.751786 | -326.39096 | -22.69096 | -51.34267 | -57.10434 | -54.22778 | -49.7092 | 1.630947 | 0.9348652 | 0.9372268 | 0.9456527 | 0.9414271 | 0.9348652 | -5.162356e-05 | 9.414271 | 16.30947 | 38.24902
| 2192 | 2015-08-06 13:10 | 13:10 | 0 | 0 | 5547.57 | 4.09448 | -257.939 | 0.499749 | -0.00445533 | 89.8 | 92.5 | 21.8 | 23.3 | 21.7 | 89.4 | 35.1644 | 507.601 | 0.00244141 | 0.144087 | 0.274379 | 11.9064 | 12.0087 | 0.1023 | 0.24073612 | 0.26853388 | 8.765685 | 8.737887 | 8.751786 | -326.39096 | -22.69096 | -51.34267 | -57.10434 | -54.22778 | -49.7092 | 1.630947 | 0.9348652 | 0.9372268 | 0.9456527 | 0.9414271 | 0.9348652 | -5.162356e-05 | 9.414271 | 16.30947 | 38.24902
| 2193 | 2015-08-06 13:10 | 13:10 | 0 | 0 | 5547.57 | 3.17065 | -257.939 | 0.499749 | -0.00445533 | 89.9 | 92.4 | 21.8 | 23.3 | 21.7 | 89.4 | 35.1644 | 507.57 | 0.00183105 | 0.144087 | 0.2745 | 11.85 | 11.9324 | 0.0824 | 0.24073612 | 0.26822654 | 8.765685 | 8.738194 | 8.751939 | -326.39096 | -22.69096 | -51.34267 | -57.04083 | -54.19593 | -49.7092 | 1.630947 | 0.9348652 | 0.9372268 | 0.9455589 | 0.9413805 | 0.9348652 | -5.162356e-05 | 9.413805 | 16.30947 | 38.24902
| 2194 | 2015-08-06 13:10 | 13:10 | 0 | 0 | 5547.57 | 4.09448 | -257.939 | 0.49973 | -0.00445533 | 89.9 | 92.4 | 21.8 | 23.3 | 21.7 | 89.4 | 35.1644 | 507.601 | 0.00183105 | 0.144087 | 0.2745 | 9.24377 | 8.97217 | -0.2716 | 0.24073612 | 0.26822654 | 8.765685 | 8.738194 | 8.751939 | -326.39096 | -22.69096 | -51.34267 | -57.04083 | -54.19593 | -49.7092 | 1.630947 | 0.9348652 | 0.9372268 | 0.9455589 | 0.9413805 | 0.9348652 | -5.162356e-05 | 9.413805 | 16.30947 | 38.24902
| 2195 | 2015-08-06 13:10 | 13:10 | 0 | 0 | 5547.57 | 4.09448 | -257.939 | 0.49973 | -0.00445533 | 90.2 | 92.4 | 21.8 | 23.3 | 21.7 | 89.4 | 35.1644 | 507.57 | 0.00183105 | 0.144087 | 0.274682 | 6.53076 | 6.30188 | -0.22888 | 0.24073612 | 0.26776426 | 8.765685 | 8.738657 | 8.752171 | -326.39096 | -22.69096 | -51.34267 | -56.94528 | -54.14802 | -49.7092 | 1.630947 | 0.9348652 | 0.9372268 | 0.945418 | 0.9413105 | 0.9348652 | -5.162356e-05 | 9.413105 | 16.30947 | 38.24902
| 2196 | 2015-08-06 13:10 | 13:10 | 0 | 0 | 5547.57 | 4.09448 | -257.939 | 0.49973 | -0.00445533 | 90.3 | 92.3 | 21.8 | 23.3 | 21.7 | 89.4 | 35.1644 | 507.57 | 0.00183105 | 0.144087 | 0.274682 | 3.60565 | 3.46375 | -0.1419 | 0.24073612 | 0.26776426 | 8.765685 | 8.738657 | 8.752171 | -326.39096 | -22.69096 | -51.34267 | -56.94528 | -54.14802 | -49.7092 | 1.630947 | 0.9348652 | 0.9372268 | 0.945418 | 0.9413105 | 0.9348652 | -5.162356e-05 | 9.413105 | 16.30947 | 38.24902
| 2197 | 2015-08-06 13:10 | 13:10 | 0 | 0 | 5547.57 | 4.09448 | -257.939 | 0.49973 | -0.00445533 | 90.4 | 92.2 | 21.8 | 23.3 | 21.7 | 89.5 | 35.1644 | 507.57 | 0.00183105 | 0.144087 | 0.274682 | 2.86865 | 2.7771 | -0.09155 | 0.24073612 | 0.26776426 | 8.765685 | 8.738657 | 8.752171 | -326.39096 | -22.69096 | -51.34267 | -56.94528 | -54.14802 | -49.7092 | 1.630947 | 0.9348652 | 0.9372268 | 0.945418 | 0.9413105 | 0.9348652 | -5.162356e-05 | 9.413105 | 16.30947 | 38.24902
| 2198 | 2015-08-06 13:10 | 13:10 | 0 | 0 | 5547.57 | 4.09448 | -257.939 | 0.49973 | -0.00445533 | 90.4 | 92.2 | 21.8 | 23.3 | 21.8 | 89.5 | 35.1644 | 507.601 | 0.00244141 | 0.144177 | 0.274591 | 1.28021 | 1.297 | 0.01679 | 0.24050752 | 0.2679954 | 8.765913 | 8.738425 | 8.752169 | -326.39096 | -22.69096 | -51.29514 | -56.99306 | -54.14828 | -49.7092 | 1.630947 | 0.9348652 | 0.9371579 | 0.9454885 | 0.9413109 | 0.9348652 | -5.162356e-05 | 9.413109 | 16.30947 | 38.24902
| 2199 | 2015-08-06 13:10 | 13:10 | 0 | 0 | 5546.64 | 3.17065 | -257.939 | 0.49973 | -0.00445533 | 90.5 | 92.2 | 21.8 | 23.3 | 21.8 | 89.4 | 35.1644 | 507.57 | 0.00244141 | 0.144177 | 0.2745 | 0.660706 | 0.762939 | 0.102233 | 0.24050752 | 0.26822654 | 8.765913 | 8.738194 | 8.752054 | -326.39096 | -22.69096 | -51.29514 | -57.04083 | -54.17224 | -49.7092 | 1.630947 | 0.9348652 | 0.9371579 | 0.9455589 | 0.9413459 | 0.9348652 | -5.162356e-05 | 9.413459 | 16.30947 | 38.2426
| 2200 | 2015-08-06 13:10 | 13:10 | 0 | 0 | 5548.5 | 4.09448 | -257.939 | 0.49973 | -0.00445533 | 90.6 | 92.2 | 21.8 | 23.3 | 21.7 | 89.5 | 35.1128 | 507.57 | 0.00244141 | 0.144087 | 0.274682 | 0.201416 | 0.427246 | 0.22583 | 0.24073612 | 0.26776426 | 8.765685 | 8.738657 | 8.752171 | -326.44256 | -22.74256 | -51.34267 | -56.94528 | -54.14802 | -49.7608 | 1.631173 | 0.9349396 | 0.9372268 | 0.945418 | 0.9413105 | 0.9349396 | -0.0001260407 | 9.413105 | 16.31173 | 38.25543
| 2201 | 2015-08-06 13:10 | 13:10 | 0 | 0 | 5548.5 | 4.09448 | -257.939 | 0.49973 | -0.00445533 | 90.6 | 92.1 | 21.8 | 23.3 | 21.7 | 89.3 | 35.1128 | 507.601 | 0.00183105 | 0.144177 | 0.274682 | 0.132751 | 0.305176 | 0.172425 | 0.24050752 | 0.26776426 | 8.765913 | 8.738657 | 8.752285 | -326.44256 | -22.74256 | -51.29514 | -56.94528 | -54.12433 | -49.7608 | 1.631173 | 0.9349396 | 0.9371579 | 0.945418 | 0.9412758 | 0.9349396 | -0.0001260407 | 9.412758 | 16.31173 | 38.25543
| 2202 | 2015-08-06 13:10 | 13:10 | 0 | 0 | 5546.64 | 4.09448 | -257.939 | 0.49973 | -0.00445533 | 90.8 | 92.1 | 21.8 | 23.3 | 21.7 | 89.4 | 35.1128 | 507.601 | 0.00244141 | 0.144177 | 0.2745 | 0.0457764 | 0.152588 | 0.1068116 | 0.24050752 | 0.26822654 | 8.765913 | 8.738194 | 8.752054 | -326.44256 | -22.74256 | -51.29514 | -57.04083 | -54.17224 | -49.7608 | 1.631173 | 0.9349396 | 0.9371579 | 0.9455589 | 0.9413459 | 0.9349396 | -0.0002004378 | 9.413459 | 16.31173 | 38.2426
| 2203 | 2015-08-06 13:10 | 13:10 | 0 | 0 | 5548.5 | 4.09448 | -257.939 | 0.499749 | -0.00445533 | 90.8 | 92 | 21.8 | 23.3 | 21.7 | 89.5 | 35.0652 | 507.601 | 0.00244141 | 0.144177 | 0.274379 | 0.0228882 | 0.152588 | 0.1296998 | 0.24050752 | 0.26853388 | 8.765913 | 8.737887 | 8.7519 | -326.49016 | -22.79016 | -51.29514 | -57.10434 | -54.20409 | -49.8084 | 1.631382 | 0.9350083 | 0.9371579 | 0.9456527 | 0.9413925 | 0.9350083 | -0.0002690967 | 9.413925 | 16.31382 | 38.25543
| 2204 | 2015-08-06 13:10 | 13:10 | 0 | 0 | 5548.5 | 4.09448 | -257.939 | 0.49973 | -0.00445533 | 90.9 | 92.1 | 21.8 | 23.3 | 21.7 | 89.5 | 35.0532 | 507.601 | 0.00244141 | 0.144177 | 0.274379 | 0.0152588 | 0.152588 | 0.1373292 | 0.24050752 | 0.26853388 | 8.765913 | 8.737887 | 8.7519 | -326.50216 | -22.80216 | -51.29514 | -57.10434 | -54.20409 | -49.8204 | 1.631435 | 0.9350256 | 0.9371579 | 0.9456527 | 0.9413925 | 0.9350256 | -0.0002864073 | 9.413925 | 16.31435 | 38.25543
| 2205 | 2015-08-06 13:10 | 13:10 | 0 | 0 | 5548.5 | 4.09448 | -257.939 | 0.49973 | -0.00445533 | 91.2 | 91.9 | 21.8 | 23.3 | 21.8 | 89.3 | 35.0532 | 507.57 | 0.00183105 | 0.144177 | 0.2745 | 0.00457764 | 0.12207 | 0.11749236 | 0.24050752 | 0.26822654 | 8.765913 | 8.738194 | 8.752054 | -326.50216 | -22.80216 | -51.29514 | -57.04083 | -54.17224 | -49.8204 | 1.631435 | 0.9350256 | 0.9371579 | 0.9455589 | 0.9413459 | 0.9350256 | -0.0002864073 | 9.413459 | 16.31435 | 38.25543
| 2206 | 2015-08-06 13:10 | 13:10 | 0 | 0 | 5548.5 | 4.09448 | -257.939 | 0.49973 | -0.00445533 | 91.3 | 91.9 | 21.8 | 23.3 | 21.7 | 89.4 | 35.0652 | 507.601 | 0.00244141 | 0.144087 | 0.274591 | 0.00457764 | 0.12207 | 0.11749236 | 0.24073612 | 0.2679954 | 8.765685 | 8.738425 | 8.752055 | -326.49016 | -22.79016 | -51.34267 | -56.99306 | -54.17198 | -49.8084 | 1.631382 | 0.9350083 | 0.9372268 | 0.9454885 | 0.9413455 | 0.9350083 | -0.0002690967 | 9.413455 | 16.31382 | 38.25543
| 2207 | 2015-08-06 13:10 | 13:10 | 0 | 0 | 5548.5 | 4.09448 | -257.939 | 0.49973 | -0.00445533 | 91.4 | 91.9 | 21.8 | 23.3 | 21.7 | 89.4 | 35.0652 | 507.601 | 0.00183105 | 0.144177 | 0.274774 | 0 | 0.12207 | 0.12207 | 0.24050752 | 0.26753058 | 8.765913 | 8.73889 | 8.752402 | -326.49016 | -22.79016 | -51.29514 | -56.89698 | -54.10011 | -49.8084 | 1.631382 | 0.9350083 | 0.9371579 | 0.9453468 | 0.9412404 | 0.9350083 | -0.0002690967 | 9.412404 | 16.31382 | 38.25543
| 2208 | 2015-08-06 13:10 | 13:10 | 0 | 0 | 5549.43 | 4.09448 | -257.939 | 0.499749 | -0.00445533 | 91.6 | 91.8 | 21.9 | 23.3 | 21.7 | 89.4 | 35.0652 | 507.601 | 0.00244141 | 0.144177 | 0.274682 | 0 | 0.12207 | 0.12207 | 0.24050752 | 0.26776426 | 8.765913 | 8.738657 | 8.752285 | -326.49016 | -22.79016 | -51.29514 | -56.94528 | -54.12433 | -49.8084 | 1.631382 | 0.9350083 | 0.9371579 | 0.945418 | 0.9412758 | 0.9350083 | -0.0002690967 | 9.412758 | 16.31382 | 38.26184
| 2209 | 2015-08-06 13:10 | 13:10 | 0 | 0 | 5549.43 | 4.09448 | -257.939 | 0.49973 | -0.00445533 | 91.7 | 91.8 | 21.8 | 23.3 | 21.8 | 89.4 | 35.0652 | 507.57 | 0.00244141 | 0.144177 | 0.274591 | 0 | 0.12207 | 0.12207 | 0.24050752 | 0.2679954 | 8.765913 | 8.738425 | 8.752169 | -326.49016 | -22.79016 | -51.29514 | -56.99306 | -54.14828 | -49.8084 | 1.631382 | 0.9350083 | 0.9371579 | 0.9454885 | 0.9413109 | 0.9350083 | -0.0002690967 | 9.413109 | 16.31382 | 38.26184
| 2210 | 2015-08-06 13:10 | 13:10 | 0 | 0 | 5549.43 | 4.09448 | -257.939 | 0.49973 | -0.00445533 | 91.8 | 91.8 | 21.8 | 23.3 | 21.7 | 89.4 | 35.0652 | 507.601 | 0.00244141 | 0.144177 | 0.274379 | 0 | 0.12207 | 0.12207 | 0.24050752 | 0.26853388 | 8.765913 | 8.737887 | 8.7519 | -326.49016 | -22.79016 | -51.29514 | -57.10434 | -54.20409 | -49.8084 | 1.631382 | 0.9350083 | 0.9371579 | 0.9456527 | 0.9413925 | 0.9350083 | -0.0002690967 | 9.413925 | 16.31382 | 38.26184
| 2211 | 2015-08-06 13:10 | 13:10 | 0 | 0 | 5550.36 | 4.09448 | -257.939 | 0.499749 | -0.00445533 | 91.9 | 91.6 | 21.8 | 23.3 | 21.8 | 89.4 | 35.0532 | 507.57 | 0.00183105 | 0.144177 | 0.274196 | 0 | 0.12207 | 0.12207 | 0.24050752 | 0.2689987 | 8.765913 | 8.737422 | 8.751668 | -326.50216 | -22.80216 | -51.29514 | -57.2004 | -54.25226 | -49.8204 | 1.631435 | 0.9350256 | 0.9371579 | 0.9457944 | 0.9414629 | 0.9350256 | -0.0002864073 | 9.414629 | 16.31435 | 38.26825
| 2212 | 2015-08-06 13:10 | 13:10 | 0 | 0 | 5550.36 | 4.09448 | -257.939 | 0.49973 | -0.00445533 | 91.9 | 91.6 | 21.8 | 23.3 | 21.7 | 89.4 | 35.0652 | 507.57 | 0.00244141 | 0.144177 | 0.274379 | 0 | 0.12207 | 0.12207 | 0.24050752 | 0.26853388 | 8.765913 | 8.737887 | 8.7519 | -326.49016 | -22.79016 | -51.29514 | -57.10434 | -54.20409 | -49.8084 | 1.631382 | 0.9350083 | 0.9371579 | 0.9456527 | 0.9413925 | 0.9350083 | -0.0002690967 | 9.413925 | 16.31382 | 38.26825
| 2213 | 2015-08-06 13:11 | 13:11 | 0 | 0 | 5550.36 | 4.09448 | -257.939 | 0.49973 | -0.00445533 | 92 | 91.5 | 21.9 | 23.3 | 21.7 | 89.4 | 35.0532 | 507.57 | 0.00183105 | 0.144087 | 0.274287 | -0.00305176 | 0.12207 | 0.12512176 | 0.24073612 | 0.26876756 | 8.765685 | 8.737653 | 8.751669 | -326.50216 | -22.80216 | -51.34267 | -57.15263 | -54.252 | -49.8204 | 1.631435 | 0.9350256 | 0.9372268 | 0.9457239 | 0.9414625 | 0.9350256 | -0.0002864073 | 9.414625 | 16.31435 | 38.26825
| 2214 | 2015-08-06 13:11 | 13:11 | 0 | 0 | 5550.36 | 4.09448 | -257.939 | 0.499749 | -0.00445533 | 92.1 | 91.5 | 21.8 | 23.3 | 21.7 | 89.4 | 35.0652 | 507.601 | 0.00183105 | 0.144087 | 0.274196 | 0 | 0.0762939 | 0.0762939 | 0.24073612 | 0.2689987 | 8.765685 | 8.737422 | 8.751553 | -326.49016 | -22.79016 | -51.34267 | -57.2004 | -54.27595 | -49.8084 | 1.631382 | 0.9350083 | 0.9372268 | 0.9457944 | 0.9414976 | 0.9350083 | -0.0002690967 | 9.414976 | 16.31382 | 38.26825
| 2215 | 2015-08-06 13:11 | 13:11 | 0 | 0 | 5551.29 | 4.09448 | -257.939 | 0.499749 | -0.00445533 | 92.1 | 91.4 | 21.8 | 23.3 | 21.7 | 89.5 | 35.0652 | 507.601 | 0.00244141 | 0.144087 | 0.274287 | -0.00305176 | 0.0762939 | 0.07934566 | 0.24073612 | 0.26876756 | 8.765685 | 8.737653 | 8.751669 | -326.49016 | -22.79016 | -51.34267 | -57.15263 | -54.252 | -49.8084 | 1.631382 | 0.9350083 | 0.9372268 | 0.9457239 | 0.9414625 | 0.9350083 | -0.0002690967 | 9.414625 | 16.31382 | 38.27466
| 2216 | 2015-08-06 13:11 | 13:11 | 0 | 0 | 5551.29 | 4.09448 | -257.939 | 0.499749 | -0.00445533 | 92.1 | 91.3 | 21.8 | 23.3 | 21.7 | 89.5 | 35.0532 | 507.601 | 0.00183105 | 0.144087 | 0.2745 | -0.00305176 | 0.0762939 | 0.07934566 | 0.24073612 | 0.26822654 | 8.765685 | 8.738194 | 8.751939 | -326.50216 | -22.80216 | -51.34267 | -57.04083 | -54.19593 | -49.8204 | 1.631435 | 0.9350256 | 0.9372268 | 0.9455589 | 0.9413805 | 0.9350256 | -0.0002864073 | 9.413805 | 16.31435 | 38.27466
| 2217 | 2015-08-06 13:11 | 13:11 | 0 | 0 | 5552.22 | 4.09448 | -257.939 | 0.49973 | -0.00445533 | 92.1 | 91.3 | 21.8 | 23.3 | 21.7 | 89.4 | 35.0652 | 507.601 | 0.00244141 | 0.144087 | 0.274287 | 0 | 0.0762939 | 0.0762939 | 0.24073612 | 0.26876756 | 8.765685 | 8.737653 | 8.751669 | -326.49016 | -22.79016 | -51.34267 | -57.15263 | -54.252 | -49.8084 | 1.631382 | 0.9350083 | 0.9372268 | 0.9457239 | 0.9414625 | 0.9350083 | -0.0002690967 | 9.414625 | 16.31382 | 38.28108
| 2218 | 2015-08-06 13:11 | 13:11 | 0 | 0 | 5552.22 | 4.09448 | -257.939 | 0.49973 | -0.00445533 | 92.1 | 91.3 | 21.8 | 23.3 | 21.7 | 89.4 | 35.0652 | 507.601 | 0.00244141 | 0.144177 | 0.274379 | 0 | 0.0762939 | 0.0762939 | 0.24050752 | 0.26853388 | 8.765913 | 8.737887 | 8.7519 | -326.49016 | -22.79016 | -51.29514 | -57.10434 | -54.20409 | -49.8084 | 1.631382 | 0.9350083 | 0.9371579 | 0.9456527 | 0.9413925 | 0.9350083 | -0.0002690967 | 9.413925 | 16.31382 | 38.28108
| 2219 | 2015-08-06 13:11 | 13:11 | 0 | 0 | 5552.22 | 4.09448 | -257.939 | 0.49973 | -0.00445533 | 92.2 | 91.2 | 21.8 | 23.3 | 21.8 | 89.4 | 35.0652 | 507.601 | 0.00183105 | 0.144087 | 0.2745 | 0 | 0.0762939 | 0.0762939 | 0.24073612 | 0.26822654 | 8.765685 | 8.738194 | 8.751939 | -326.49016 | -22.79016 | -51.34267 | -57.04083 | -54.19593 | -49.8084 | 1.631382 | 0.9350083 | 0.9372268 | 0.9455589 | 0.9413805 | 0.9350083 | -0.0002690967 | 9.413805 | 16.31382 | 38.28108
| 2220 | 2015-08-06 13:11 | 13:11 | 0 | 0 | 5553.47 | 4.09448 | -257.939 | 0.499749 | -0.00445533 | 92.1 | 91.2 | 21.8 | 23.3 | 21.7 | 89.4 | 35.0652 | 507.601 | 0.00183105 | 0.144177 | 0.274591 | 0 | 0.0762939 | 0.0762939 | 0.24050752 | 0.2679954 | 8.765913 | 8.738425 | 8.752169 | -326.49016 | -22.79016 | -51.29514 | -56.99306 | -54.14828 | -49.8084 | 1.631382 | 0.9350083 | 0.9371579 | 0.9454885 | 0.9413109 | 0.9350083 | -0.0002690967 | 9.413109 | 16.31382 | 38.28969
| 2221 | 2015-08-06 13:11 | 13:11 | 0 | 0 | 5553.47 | 4.09448 | -257.939 | 0.49973 | -0.00445533 | 92.1 | 91.1 | 21.8 | 23.3 | 21.7 | 89.4 | 35.0652 | 507.601 | 0.00183105 | 0.144177 | 0.274591 | 0 | 0.0762939 | 0.0762939 | 0.24050752 | 0.2679954 | 8.765913 | 8.738425 | 8.752169 | -326.49016 | -22.79016 | -51.29514 | -56.99306 | -54.14828 | -49.8084 | 1.631382 | 0.9350083 | 0.9371579 | 0.9454885 | 0.9413109 | 0.9350083 | -0.0002690967 | 9.413109 | 16.31382 | 38.28969
| 2222 | 2015-08-06 13:11 | 13:11 | 0 | 0 | 5554.4 | 4.09448 | -257.939 | 0.499749 | -0.00445533 | 92.1 | 91.1 | 21.8 | 23.3 | 21.8 | 89.5 | 35.0652 | 507.601 | 0.00183105 | 0.144177 | 0.274591 | 0 | 0.0762939 | 0.0762939 | 0.24050752 | 0.2679954 | 8.765913 | 8.738425 | 8.752169 | -326.49016 | -22.79016 | -51.29514 | -56.99306 | -54.14828 | -49.8084 | 1.631382 | 0.9350083 | 0.9371579 | 0.9454885 | 0.9413109 | 0.9350083 | -0.0002690967 | 9.413109 | 16.31382 | 38.29611
| 2223 | 2015-08-06 13:11 | 13:11 | 0 | 0 | 5554.4 | 4.09448 | -257.939 | 0.499749 | -0.00445533 | 92.1 | 91 | 21.8 | 23.3 | 21.7 | 89.4 | 35.0652 | 507.601 | 0.00183105 | 0.144177 | 0.274591 | 0 | 0.0762939 | 0.0762939 | 0.24050752 | 0.2679954 | 8.765913 | 8.738425 | 8.752169 | -326.49016 | -22.79016 | -51.29514 | -56.99306 | -54.14828 | -49.8084 | 1.631382 | 0.9350083 | 0.9371579 | 0.9454885 | 0.9413109 | 0.9350083 | -0.0002690967 | 9.413109 | 16.31382 | 38.29611
| 2224 | 2015-08-06 13:11 | 13:11 | 0 | 0 | 5554.4 | 4.09448 | -257.939 | 0.49973 | -0.00445533 | 92.1 | 91 | 21.8 | 23.3 | 21.8 | 89.4 | 35.0532 | 507.601 | 0.00183105 | 0.144177 | 0.274682 | 0 | 0.0762939 | 0.0762939 | 0.24050752 | 0.26776426 | 8.765913 | 8.738657 | 8.752285 | -326.50216 | -22.80216 | -51.29514 | -56.94528 | -54.12433 | -49.8204 | 1.631435 | 0.9350256 | 0.9371579 | 0.945418 | 0.9412758 | 0.9350256 | -0.0002864073 | 9.412758 | 16.31435 | 38.29611
| 2225 | 2015-08-06 13:11 | 13:11 | 0 | 0 | 5555.33 | 4.09448 | -257.939 | 0.499749 | -0.00445533 | 92.1 | 90.9 | 21.8 | 23.3 | 21.8 | 89.5 | 35.0652 | 507.601 | 0.00183105 | 0.144268 | 0.274774 | 0 | 0.0762939 | 0.0762939 | 0.24027638 | 0.26753058 | 8.766144 | 8.73889 | 8.752517 | -326.49016 | -22.79016 | -51.24709 | -56.89698 | -54.07615 | -49.8084 | 1.631382 | 0.9350083 | 0.9370882 | 0.9453468 | 0.9412054 | 0.9350083 | -0.0002690967 | 9.412054 | 16.31382 | 38.30252
| 2226 | 2015-08-06 13:11 | 13:11 | 0 | 0 | 5555.33 | 4.09448 | -257.939 | 0.499749 | -0.00445533 | 92.1 | 90.9 | 21.8 | 23.3 | 21.8 | 89.4 | 35.0532 | 507.601 | 0.00183105 | 0.144268 | 0.274774 | 0 | 0.0762939 | 0.0762939 | 0.24027638 | 0.26753058 | 8.766144 | 8.73889 | 8.752517 | -326.50216 | -22.80216 | -51.24709 | -56.89698 | -54.07615 | -49.8204 | 1.631435 | 0.9350256 | 0.9370882 | 0.9453468 | 0.9412054 | 0.9350256 | -0.0002864073 | 9.412054 | 16.31435 | 38.30252
| 2227 | 2015-08-06 13:11 | 13:11 | 0 | 0 | 5555.33 | 4.09448 | -257.939 | 0.49973 | -0.00445533 | 92.1 | 90.8 | 21.9 | 23.3 | 21.8 | 89.5 | 35.0652 | 507.601 | 0.00244141 | 0.144268 | 0.274682 | 0 | 0.0762939 | 0.0762939 | 0.24027638 | 0.26776426 | 8.766144 | 8.738657 | 8.752401 | -326.49016 | -22.79016 | -51.24709 | -56.94528 | -54.10037 | -49.8084 | 1.631382 | 0.9350083 | 0.9370882 | 0.945418 | 0.9412408 | 0.9350083 | -0.0002690967 | 9.412408 | 16.31382 | 38.30252
| 2228 | 2015-08-06 13:11 | 13:11 | 0 | 0 | 5556.26 | 4.09448 | -257.939 | 0.499749 | -0.00445533 | 92.1 | 90.8 | 21.8 | 23.3 | 21.8 | 89.5 | 35.0652 | 507.57 | 0.00244141 | 0.144358 | 0.274774 | 0 | 0.0762939 | 0.0762939 | 0.24004778 | 0.26753058 | 8.766373 | 8.73889 | 8.752632 | -326.49016 | -22.79016 | -51.19956 | -56.89698 | -54.05245 | -49.8084 | 1.631382 | 0.9350083 | 0.9370194 | 0.9453468 | 0.9411708 | 0.9350083 | -0.0002690967 | 9.411708 | 16.31382 | 38.30893
| 2229 | 2015-08-06 13:11 | 13:11 | 0 | 0 | 5556.26 | 4.09448 | -257.939 | 0.49973 | -0.00445533 | 92.1 | 90.8 | 21.8 | 23.3 | 21.8 | 89.4 | 35.0652 | 507.601 | 0.00183105 | 0.144268 | 0.274682 | 0 | 0.0762939 | 0.0762939 | 0.24027638 | 0.26776426 | 8.766144 | 8.738657 | 8.752401 | -326.49016 | -22.79016 | -51.24709 | -56.94528 | -54.10037 | -49.8084 | 1.631382 | 0.9350083 | 0.9370882 | 0.945418 | 0.9412408 | 0.9350083 | -0.0002690967 | 9.412408 | 16.31382 | 38.30893
| 2230 | 2015-08-06 13:11 | 13:11 | 0 | 0 | 5557.19 | 4.09448 | -257.939 | 0.499749 | -0.00445533 | 92.1 | 90.6 | 21.8 | 23.3 | 21.8 | 89.4 | 35.0652 | 507.601 | 0.00244141 | 0.144177 | 0.274591 | 0 | 0.0762939 | 0.0762939 | 0.24050752 | 0.2679954 | 8.765913 | 8.738425 | 8.752169 | -326.49016 | -22.79016 | -51.29514 | -56.99306 | -54.14828 | -49.8084 | 1.631382 | 0.9350083 | 0.9371579 | 0.9454885 | 0.9413109 | 0.9350083 | -0.0002690967 | 9.413109 | 16.31382 | 38.31534
| 2231 | 2015-08-06 13:11 | 13:11 | 0 | 0 | 5557.19 | 4.09448 | -257.939 | 0.499749 | -0.00445533 | 92.1 | 90.6 | 21.8 | 23.3 | 21.8 | 89.4 | 35.0652 | 507.57 | 0.00183105 | 0.144087 | 0.274379 | 0 | 0.0762939 | 0.0762939 | 0.24073612 | 0.26853388 | 8.765685 | 8.737887 | 8.751786 | -326.49016 | -22.79016 | -51.34267 | -57.10434 | -54.22778 | -49.8084 | 1.631382 | 0.9350083 | 0.9372268 | 0.9456527 | 0.9414271 | 0.9350083 | -0.0002690967 | 9.414271 | 16.31382 | 38.31534
| 2232 | 2015-08-06 13:11 | 13:11 | 0 | 0 | 5557.19 | 5.01831 | -257.939 | 0.499749 | -0.00445533 | 92.1 | 90.6 | 21.8 | 23.3 | 21.8 | 89.5 | 35.0532 | 507.601 | 0.00244141 | 0.144087 | 0.274379 | 0 | 0.0762939 | 0.0762939 | 0.24073612 | 0.26853388 | 8.765685 | 8.737887 | 8.751786 | -326.50216 | -22.80216 | -51.34267 | -57.10434 | -54.22778 | -49.8204 | 1.631435 | 0.9350256 | 0.9372268 | 0.9456527 | 0.9414271 | 0.9350256 | -0.0002864073 | 9.414271 | 16.31435 | 38.31534
| 2233 | 2015-08-06 13:11 | 13:11 | 0 | 0 | 5557.19 | 4.09448 | -257.939 | 0.49973 | -0.00445533 | 92.1 | 90.6 | 21.8 | 23.3 | 21.8 | 89.4 | 35.0652 | 507.601 | 0.00244141 | 0.144087 | 0.274379 | 0 | 0.0762939 | 0.0762939 | 0.24073612 | 0.26853388 | 8.765685 | 8.737887 | 8.751786 | -326.49016 | -22.79016 | -51.34267 | -57.10434 | -54.22778 | -49.8084 | 1.631382 | 0.9350083 | 0.9372268 | 0.9456527 | 0.9414271 | 0.9350083 | -0.0002690967 | 9.414271 | 16.31382 | 38.31534
| 2234 | 2015-08-06 13:11 | 13:11 | 0 | 0 | 5558.12 | 4.09448 | -257.939 | 0.49973 | -0.00445533 | 92.1 | 90.5 | 21.8 | 23.3 | 21.8 | 89.4 | 35.0532 | 507.601 | 0.00183105 | 0.144177 | 0.274379 | 0 | 0.0762939 | 0.0762939 | 0.24050752 | 0.26853388 | 8.765913 | 8.737887 | 8.7519 | -326.50216 | -22.80216 | -51.29514 | -57.10434 | -54.20409 | -49.8204 | 1.631435 | 0.9350256 | 0.9371579 | 0.9456527 | 0.9413925 | 0.9350256 | -0.0002864073 | 9.413925 | 16.31435 | 38.32175
| 2235 | 2015-08-06 13:11 | 13:11 | 0 | 0 | 5558.12 | 4.09448 | -257.939 | 0.499749 | -0.00445533 | 92.1 | 90.4 | 21.8 | 23.3 | 21.8 | 89.4 | 35.0532 | 507.601 | 0.00183105 | 0.144268 | 0.274379 | 0 | 0.0762939 | 0.0762939 | 0.24027638 | 0.26853388 | 8.766144 | 8.737887 | 8.752016 | -326.50216 | -22.80216 | -51.24709 | -57.10434 | -54.18014 | -49.8204 | 1.631435 | 0.9350256 | 0.9370882 | 0.9456527 | 0.9413574 | 0.9350256 | -0.0002864073 | 9.413574 | 16.31435 | 38.32175
| 2236 | 2015-08-06 13:11 | 13:11 | 0 | 0 | 5558.12 | 4.09448 | -257.939 | 0.499749 | -0.00445533 | 92.1 | 90.3 | 21.8 | 23.3 | 21.8 | 89.4 | 35.0652 | 507.601 | 0.00183105 | 0.144268 | 0.274591 | 0 | 0.0762939 | 0.0762939 | 0.24027638 | 0.2679954 | 8.766144 | 8.738425 | 8.752285 | -326.49016 | -22.79016 | -51.24709 | -56.99306 | -54.12433 | -49.8084 | 1.631382 | 0.9350083 | 0.9370882 | 0.9454885 | 0.9412758 | 0.9350083 | -0.0002690967 | 9.412758 | 16.31382 | 38.32175
| 2237 | 2015-08-06 13:11 | 13:11 | 0 | 0 | 5559.05 | 4.09448 | -257.939 | 0.499749 | -0.00445533 | 92.1 | 90.3 | 21.8 | 23.3 | 21.8 | 89.4 | 35.0652 | 507.57 | 0.00183105 | 0.144268 | 0.274591 | 0 | 0.0762939 | 0.0762939 | 0.24027638 | 0.2679954 | 8.766144 | 8.738425 | 8.752285 | -326.49016 | -22.79016 | -51.24709 | -56.99306 | -54.12433 | -49.8084 | 1.631382 | 0.9350083 | 0.9370882 | 0.9454885 | 0.9412758 | 0.9350083 | -0.0002690967 | 9.412758 | 16.31382 | 38.32817
| 2238 | 2015-08-06 13:11 | 13:11 | 0 | 0 | 5559.05 | 4.09448 | -246.756 | 0.49973 | -0.00445533 | 92 | 90.3 | 21.8 | 23.3 | 21.8 | 89.4 | 35.0532 | 507.57 | 0.00244141 | 0.144268 | 0.274591 | 0 | 0.0762939 | 0.0762939 | 0.24027638 | 0.2679954 | 8.766144 | 8.738425 | 8.752285 | -326.50216 | -22.80216 | -51.24709 | -56.99306 | -54.12433 | -49.8204 | 1.631435 | 0.9350256 | 0.9370882 | 0.9454885 | 0.9412758 | 0.9350256 | -0.0002864073 | 9.412758 | 16.31435 | 38.32817
| 2239 | 2015-08-06 13:11 | 13:11 | 0 | 0 | 5559.05 | 4.09448 | -257.939 | 0.499749 | -0.00445533 | 92 | 90.2 | 21.9 | 23.3 | 21.8 | 89.4 | 35.0532 | 507.601 | 0.00183105 | 0.144268 | 0.274591 | 0 | 0.0762939 | 0.0762939 | 0.24027638 | 0.2679954 | 8.766144 | 8.738425 | 8.752285 | -326.50216 | -22.80216 | -51.24709 | -56.99306 | -54.12433 | -49.8204 | 1.631435 | 0.9350256 | 0.9370882 | 0.9454885 | 0.9412758 | 0.9350256 | -0.0002864073 | 9.412758 | 16.31435 | 38.32817
| 2240 | 2015-08-06 13:11 | 13:11 | 0 | 0 | 5559.98 | 4.09448 | -257.939 | 0.499749 | -0.00445533 | 92 | 90.2 | 21.8 | 23.3 | 21.8 | 89.5 | 35.0532 | 507.57 | 0.00244141 | 0.144268 | 0.274682 | 0 | 0.0762939 | 0.0762939 | 0.24027638 | 0.26776426 | 8.766144 | 8.738657 | 8.752401 | -326.50216 | -22.80216 | -51.24709 | -56.94528 | -54.10037 | -49.8204 | 1.631435 | 0.9350256 | 0.9370882 | 0.945418 | 0.9412408 | 0.9350256 | -0.0002864073 | 9.412408 | 16.31435 | 38.33458
| 2241 | 2015-08-06 13:11 | 13:11 | 0 | 0 | 5559.98 | 5.01831 | -257.939 | 0.49973 | -0.00445533 | 91.9 | 90.2 | 21.8 | 23.4 | 21.8 | 89.4 | 35.0652 | 507.601 | 0.00244141 | 0.144268 | 0.274682 | 0 | 0.0762939 | 0.0762939 | 0.24027638 | 0.26776426 | 8.766144 | 8.738657 | 8.752401 | -326.49016 | -22.79016 | -51.24709 | -56.94528 | -54.10037 | -49.8084 | 1.631382 | 0.9350083 | 0.9370882 | 0.945418 | 0.9412408 | 0.9350083 | -0.0002690967 | 9.412408 | 16.31382 | 38.33458
| 2242 | 2015-08-06 13:12 | 13:12 | 0 | 0 | 5559.98 | 4.09448 | -246.756 | 0.499749 | -0.00445533 | 92 | 90.1 | 21.8 | 23.3 | 21.8 | 89.5 | 35.0652 | 507.601 | 0.00183105 | 0.144177 | 0.2745 | -0.00305176 | 0.0762939 | 0.07934566 | 0.24050752 | 0.26822654 | 8.765913 | 8.738194 | 8.752054 | -326.49016 | -22.79016 | -51.29514 | -57.04083 | -54.17224 | -49.8084 | 1.631382 | 0.9350083 | 0.9371579 | 0.9455589 | 0.9413459 | 0.9350083 | -0.0002690967 | 9.413459 | 16.31382 | 38.33458
| 2243 | 2015-08-06 13:12 | 13:12 | 0 | 0 | 5559.98 | 4.09448 | -257.939 | 0.499749 | -0.00445533 | 92 | 90 | 21.8 | 23.3 | 21.8 | 89.5 | 35.0652 | 507.57 | 0.00244141 | 0.144268 | 0.2745 | 0 | 0.0762939 | 0.0762939 | 0.24027638 | 0.26822654 | 8.766144 | 8.738194 | 8.752169 | -326.49016 | -22.79016 | -51.24709 | -57.04083 | -54.14828 | -49.8084 | 1.631382 | 0.9350083 | 0.9370882 | 0.9455589 | 0.9413109 | 0.9350083 | -0.0002690967 | 9.413109 | 16.31382 | 38.33458
| 2244 | 2015-08-06 13:12 | 13:12 | 0 | 0 | 5559.98 | 4.09448 | -257.939 | 0.499749 | -0.00445533 | 91.9 | 90 | 21.8 | 23.3 | 21.8 | 89.4 | 35.0652 | 507.57 | 0.00183105 | 0.144177 | 0.274287 | 0 | 0.0762939 | 0.0762939 | 0.24050752 | 0.26876756 | 8.765913 | 8.737653 | 8.751783 | -326.49016 | -22.79016 | -51.29514 | -57.15263 | -54.22831 | -49.8084 | 1.631382 | 0.9350083 | 0.9371579 | 0.9457239 | 0.9414279 | 0.9350083 | -0.0002690967 | 9.414279 | 16.31382 | 38.33458
| 2245 | 2015-08-06 13:12 | 13:12 | 0 | 0 | 5559.98 | 4.09448 | -257.939 | 0.499749 | -0.00445533 | 91.9 | 90 | 21.8 | 23.3 | 21.8 | 89.4 | 35.0652 | 507.601 | 0.00183105 | 0.144177 | 0.274287 | 0 | 0.0762939 | 0.0762939 | 0.24050752 | 0.26876756 | 8.765913 | 8.737653 | 8.751783 | -326.49016 | -22.79016 | -51.29514 | -57.15263 | -54.22831 | -49.8084 | 1.631382 | 0.9350083 | 0.9371579 | 0.9457239 | 0.9414279 | 0.9350083 | -0.0002690967 | 9.414279 | 16.31382 | 38.33458
| 2246 | 2015-08-06 13:12 | 13:12 | 0 | 0 | 5560.92 | 4.09448 | -257.939 | 0.49973 | -0.00445533 | 91.9 | 89.9 | 21.8 | 23.3 | 21.8 | 89.4 | 35.0652 | 507.601 | 0.00244141 | 0.144087 | 0.274287 | 0 | 0.0762939 | 0.0762939 | 0.24073612 | 0.26876756 | 8.765685 | 8.737653 | 8.751669 | -326.49016 | -22.79016 | -51.34267 | -57.15263 | -54.252 | -49.8084 | 1.631382 | 0.9350083 | 0.9372268 | 0.9457239 | 0.9414625 | 0.9350083 | -0.0002690967 | 9.414625 | 16.31382 | 38.34106
| 2247 | 2015-08-06 13:12 | 13:12 | 0 | 0 | 5560.92 | 4.09448 | -246.756 | 0.49973 | -0.00445533 | 91.9 | 89.9 | 21.8 | 23.3 | 21.8 | 89.4 | 35.0532 | 507.601 | 0.00183105 | 0.144087 | 0.274287 | 0 | 0.0762939 | 0.0762939 | 0.24073612 | 0.26876756 | 8.765685 | 8.737653 | 8.751669 | -326.50216 | -22.80216 | -51.34267 | -57.15263 | -54.252 | -49.8204 | 1.631435 | 0.9350256 | 0.9372268 | 0.9457239 | 0.9414625 | 0.9350256 | -0.0002864073 | 9.414625 | 16.31435 | 38.34106
| 2248 | 2015-08-06 13:12 | 13:12 | 0 | 0 | 5560.92 | 4.09448 | -257.939 | 0.49973 | -0.00445533 | 91.9 | 89.9 | 21.8 | 23.3 | 21.8 | 89.4 | 35.0652 | 507.601 | 0.00244141 | 0.144087 | 0.274287 | 0 | 0.0762939 | 0.0762939 | 0.24073612 | 0.26876756 | 8.765685 | 8.737653 | 8.751669 | -326.49016 | -22.79016 | -51.34267 | -57.15263 | -54.252 | -49.8084 | 1.631382 | 0.9350083 | 0.9372268 | 0.9457239 | 0.9414625 | 0.9350083 | -0.0002690967 | 9.414625 | 16.31382 | 38.34106
| 2249 | 2015-08-06 13:12 | 13:12 | 0 | 0 | 5560.92 | 4.09448 | -257.939 | 0.49973 | -0.00445533 | 91.9 | 89.8 | 21.8 | 23.3 | 21.8 | 89.5 | 35.0652 | 507.601 | 0.00183105 | 0.143996 | 0.274379 | 0 | 0.0762939 | 0.0762939 | 0.24096726 | 0.26853388 | 8.765454 | 8.737887 | 8.75167 | -326.49016 | -22.79016 | -51.39072 | -57.10434 | -54.25174 | -49.8084 | 1.631382 | 0.9350083 | 0.9372964 | 0.9456527 | 0.9414621 | 0.9350083 | -0.0002690967 | 9.414621 | 16.31382 | 38.34106
| 2250 | 2015-08-06 13:12 | 13:12 | 0 | 0 | 5562.16 | 4.09448 | -257.939 | 0.499749 | -0.00445533 | 91.9 | 89.8 | 21.8 | 23.3 | 21.8 | 89.5 | 35.0532 | 507.601 | 0.00183105 | 0.144087 | 0.274379 | 0 | 0.0762939 | 0.0762939 | 0.24073612 | 0.26853388 | 8.765685 | 8.737887 | 8.751786 | -326.50216 | -22.80216 | -51.34267 | -57.10434 | -54.22778 | -49.8204 | 1.631435 | 0.9350256 | 0.9372268 | 0.9456527 | 0.9414271 | 0.9350256 | -0.0002864073 | 9.414271 | 16.31435 | 38.34961
| 2251 | 2015-08-06 13:12 | 13:12 | 0 | 0 | 5562.16 | 4.09448 | -257.939 | 0.49973 | -0.00445533 | 91.8 | 89.8 | 21.8 | 23.3 | 21.8 | 89.5 | 35.0652 | 507.601 | 0.00183105 | 0.144087 | 0.274196 | 0 | 0.0762939 | 0.0762939 | 0.24073612 | 0.2689987 | 8.765685 | 8.737422 | 8.751553 | -326.49016 | -22.79016 | -51.34267 | -57.2004 | -54.27595 | -49.8084 | 1.631382 | 0.9350083 | 0.9372268 | 0.9457944 | 0.9414976 | 0.9350083 | -0.0002690967 | 9.414976 | 16.31382 | 38.34961
| 2252 | 2015-08-06 13:12 | 13:12 | 0 | 0 | 5562.16 | 4.09448 | -257.939 | 0.499749 | -0.00445533 | 91.8 | 89.7 | 21.8 | 23.3 | 21.8 | 89.4 | 35.0652 | 507.601 | 0.00244141 | 0.144177 | 0.274287 | 0 | 0.0762939 | 0.0762939 | 0.24050752 | 0.26876756 | 8.765913 | 8.737653 | 8.751783 | -326.49016 | -22.79016 | -51.29514 | -57.15263 | -54.22831 | -49.8084 | 1.631382 | 0.9350083 | 0.9371579 | 0.9457239 | 0.9414279 | 0.9350083 | -0.0002690967 | 9.414279 | 16.31382 | 38.34961
| 2253 | 2015-08-06 13:12 | 13:12 | 0 | 0 | 5562.16 | 5.01831 | -257.939 | 0.499749 | -0.00445533 | 91.9 | 89.6 | 21.8 | 23.3 | 21.8 | 89.4 | 35.0652 | 507.601 | 0.00183105 | 0.144177 | 0.274379 | 0 | 0.0762939 | 0.0762939 | 0.24050752 | 0.26853388 | 8.765913 | 8.737887 | 8.7519 | -326.49016 | -22.79016 | -51.29514 | -57.10434 | -54.20409 | -49.8084 | 1.631382 | 0.9350083 | 0.9371579 | 0.9456527 | 0.9413925 | 0.9350083 | -0.0002690967 | 9.413925 | 16.31382 | 38.34961
| 2254 | 2015-08-06 13:12 | 13:12 | 0 | 0 | 5562.16 | 4.09448 | -257.939 | 0.499749 | -0.00445533 | 91.8 | 89.6 | 21.8 | 23.3 | 21.8 | 89.3 | 35.0652 | 507.601 | 0.00183105 | 0.144177 | 0.274379 | 0 | 0.0762939 | 0.0762939 | 0.24050752 | 0.26853388 | 8.765913 | 8.737887 | 8.7519 | -326.49016 | -22.79016 | -51.29514 | -57.10434 | -54.20409 | -49.8084 | 1.631382 | 0.9350083 | 0.9371579 | 0.9456527 | 0.9413925 | 0.9350083 | -0.0002690967 | 9.413925 | 16.31382 | 38.34961
| 2255 | 2015-08-06 13:12 | 13:12 | 0 | 0 | 5563.09 | 4.09448 | -257.939 | 0.499749 | -0.00445533 | 91.8 | 89.6 | 21.8 | 23.3 | 21.8 | 89.4 | 35.0652 | 507.601 | 0.00183105 | 0.144177 | 0.2745 | 0 | 0.0762939 | 0.0762939 | 0.24050752 | 0.26822654 | 8.765913 | 8.738194 | 8.752054 | -326.49016 | -22.79016 | -51.29514 | -57.04083 | -54.17224 | -49.8084 | 1.631382 | 0.9350083 | 0.9371579 | 0.9455589 | 0.9413459 | 0.9350083 | -0.0002690967 | 9.413459 | 16.31382 | 38.35602
| 2256 | 2015-08-06 13:12 | 13:12 | 0 | 0 | 5563.09 | 4.09448 | -257.939 | 0.499749 | -0.00445533 | 91.8 | 89.6 | 21.8 | 23.3 | 21.8 | 89.4 | 35.0652 | 507.601 | 0.00244141 | 0.144087 | 0.274682 | 0 | 0.0762939 | 0.0762939 | 0.24073612 | 0.26776426 | 8.765685 | 8.738657 | 8.752171 | -326.49016 | -22.79016 | -51.34267 | -56.94528 | -54.14802 | -49.8084 | 1.631382 | 0.9350083 | 0.9372268 | 0.945418 | 0.9413105 | 0.9350083 | -0.0002690967 | 9.413105 | 16.31382 | 38.35602
| 2257 | 2015-08-06 13:12 | 13:12 | 0 | 0 | 5563.09 | 4.09448 | -257.939 | 0.499749 | -0.00445533 | 91.8 | 89.6 | 21.8 | 23.3 | 21.8 | 89.4 | 35.0652 | 507.601 | 0.00183105 | 0.144177 | 0.274774 | 0 | 0.0762939 | 0.0762939 | 0.24050752 | 0.26753058 | 8.765913 | 8.73889 | 8.752402 | -326.49016 | -22.79016 | -51.29514 | -56.89698 | -54.10011 | -49.8084 | 1.631382 | 0.9350083 | 0.9371579 | 0.9453468 | 0.9412404 | 0.9350083 | -0.0002690967 | 9.412404 | 16.31382 | 38.35602
| 2258 | 2015-08-06 13:12 | 13:12 | 0 | 0 | 5563.09 | 4.09448 | -257.939 | 0.49973 | -0.00445533 | 91.8 | 89.5 | 21.8 | 23.3 | 21.8 | 89.4 | 35.0652 | 507.57 | 0.00183105 | 0.144177 | 0.274774 | 0 | 0.0762939 | 0.0762939 | 0.24050752 | 0.26753058 | 8.765913 | 8.73889 | 8.752402 | -326.49016 | -22.79016 | -51.29514 | -56.89698 | -54.10011 | -49.8084 | 1.631382 | 0.9350083 | 0.9371579 | 0.9453468 | 0.9412404 | 0.9350083 | -0.0002690967 | 9.412404 | 16.31382 | 38.35602
| 2259 | 2015-08-06 13:12 | 13:12 | 0 | 0 | 5564.02 | 4.09448 | -257.939 | 0.499749 | -0.00445533 | 91.8 | 89.5 | 21.8 | 23.3 | 21.8 | 89.4 | 35.0652 | 507.601 | 0.00183105 | 0.144177 | 0.274682 | 0 | 0.0762939 | 0.0762939 | 0.24050752 | 0.26776426 | 8.765913 | 8.738657 | 8.752285 | -326.49016 | -22.79016 | -51.29514 | -56.94528 | -54.12433 | -49.8084 | 1.631382 | 0.9350083 | 0.9371579 | 0.945418 | 0.9412758 | 0.9350083 | -0.0002690967 | 9.412758 | 16.31382 | 38.36243
| 2260 | 2015-08-06 13:12 | 13:12 | 0 | 0 | 5564.02 | 4.09448 | -257.939 | 0.499749 | -0.00445533 | 91.8 | 89.5 | 21.8 | 23.3 | 21.8 | 89.5 | 35.0652 | 507.601 | 0.00244141 | 0.144177 | 0.274591 | 0 | 0.0762939 | 0.0762939 | 0.24050752 | 0.2679954 | 8.765913 | 8.738425 | 8.752169 | -326.49016 | -22.79016 | -51.29514 | -56.99306 | -54.14828 | -49.8084 | 1.631382 | 0.9350083 | 0.9371579 | 0.9454885 | 0.9413109 | 0.9350083 | -0.0002690967 | 9.413109 | 16.31382 | 38.36243
| 2261 | 2015-08-06 13:12 | 13:12 | 0 | 0 | 5564.02 | 4.09448 | -257.939 | 0.499749 | -0.00445533 | 91.8 | 89.6 | 21.8 | 23.3 | 21.8 | 89.4 | 35.0532 | 507.601 | 0.00183105 | 0.144177 | 0.274591 | 0 | 0.0762939 | 0.0762939 | 0.24050752 | 0.2679954 | 8.765913 | 8.738425 | 8.752169 | -326.50216 | -22.80216 | -51.29514 | -56.99306 | -54.14828 | -49.8204 | 1.631435 | 0.9350256 | 0.9371579 | 0.9454885 | 0.9413109 | 0.9350256 | -0.0002864073 | 9.413109 | 16.31435 | 38.36243
| 2262 | 2015-08-06 13:12 | 13:12 | 0 | 0 | 5564.02 | 4.09448 | -257.939 | 0.49973 | -0.00445533 | 91.8 | 89.7 | 21.8 | 23.3 | 21.8 | 89.5 | 35.0652 | 507.601 | 0.00183105 | 0.144177 | 0.274591 | 0 | 0.0762939 | 0.0762939 | 0.24050752 | 0.2679954 | 8.765913 | 8.738425 | 8.752169 | -326.49016 | -22.79016 | -51.29514 | -56.99306 | -54.14828 | -49.8084 | 1.631382 | 0.9350083 | 0.9371579 | 0.9454885 | 0.9413109 | 0.9350083 | -0.0002690967 | 9.413109 | 16.31382 | 38.36243
| 2263 | 2015-08-06 13:12 | 13:12 | 0 | 0 | 5564.02 | 4.09448 | -246.756 | 0.499749 | -0.00445533 | 91.7 | 89.8 | 21.8 | 23.3 | 21.8 | 89.4 | 35.0652 | 507.57 | 0.00244141 | 0.144087 | 0.2745 | 0 | 0.0762939 | 0.0762939 | 0.24073612 | 0.26822654 | 8.765685 | 8.738194 | 8.751939 | -326.49016 | -22.79016 | -51.34267 | -57.04083 | -54.19593 | -49.8084 | 1.631382 | 0.9350083 | 0.9372268 | 0.9455589 | 0.9413805 | 0.9350083 | -0.0002690967 | 9.413805 | 16.31382 | 38.36243
| 2264 | 2015-08-06 13:12 | 13:12 | 0 | 0 | 5564.02 | 5.01831 | -257.939 | 0.49973 | -0.00445533 | 91.8 | 89.8 | 21.8 | 23.3 | 21.8 | 89.3 | 35.0652 | 507.601 | 0.00244141 | 0.144087 | 0.274287 | 0 | 0.0762939 | 0.0762939 | 0.24073612 | 0.26876756 | 8.765685 | 8.737653 | 8.751669 | -326.49016 | -22.79016 | -51.34267 | -57.15263 | -54.252 | -49.8084 | 1.631382 | 0.9350083 | 0.9372268 | 0.9457239 | 0.9414625 | 0.9350083 | -0.0002690967 | 9.414625 | 16.31382 | 38.36243
| 2265 | 2015-08-06 13:12 | 13:12 | 0 | 0 | 5564.95 | 5.01831 | -257.939 | 0.49973 | -0.00445533 | 91.7 | 89.9 | 21.8 | 23.3 | 21.8 | 89.4 | 35.0652 | 507.57 | 0.00183105 | 0.144087 | 0.274287 | 0 | 0.0762939 | 0.0762939 | 0.24073612 | 0.26876756 | 8.765685 | 8.737653 | 8.751669 | -326.49016 | -22.79016 | -51.34267 | -57.15263 | -54.252 | -49.8084 | 1.631382 | 0.9350083 | 0.9372268 | 0.9457239 | 0.9414625 | 0.9350083 | -0.0002690967 | 9.414625 | 16.31382 | 38.36885
| 2266 | 2015-08-06 13:12 | 13:12 | 0 | 0 | 5564.95 | 4.09448 | -257.939 | 0.49973 | -0.00445533 | 91.7 | 89.8 | 21.8 | 23.3 | 21.8 | 89.4 | 35.0652 | 507.57 | 0.00244141 | 0.144087 | 0.274287 | 0 | 0.0762939 | 0.0762939 | 0.24073612 | 0.26876756 | 8.765685 | 8.737653 | 8.751669 | -326.49016 | -22.79016 | -51.34267 | -57.15263 | -54.252 | -49.8084 | 1.631382 | 0.9350083 | 0.9372268 | 0.9457239 | 0.9414625 | 0.9350083 | -0.0002690967 | 9.414625 | 16.31382 | 38.36885
| 2267 | 2015-08-06 13:12 | 13:12 | 0 | 0 | 5564.95 | 4.09448 | -257.939 | 0.499749 | -0.00445533 | 91.7 | 89.8 | 21.8 | 23.3 | 21.8 | 89.4 | 35.0532 | 507.601 | 0.00183105 | 0.144087 | 0.274379 | 0 | 0.0762939 | 0.0762939 | 0.24073612 | 0.26853388 | 8.765685 | 8.737887 | 8.751786 | -326.50216 | -22.80216 | -51.34267 | -57.10434 | -54.22778 | -49.8204 | 1.631435 | 0.9350256 | 0.9372268 | 0.9456527 | 0.9414271 | 0.9350256 | -0.0002864073 | 9.414271 | 16.31435 | 38.36885
| 2268 | 2015-08-06 13:12 | 13:12 | 0 | 0 | 5564.95 | 5.01831 | -257.939 | 0.499749 | -0.00445533 | 91.7 | 89.8 | 21.8 | 23.3 | 21.8 | 89.4 | 35.0652 | 507.601 | 0.00183105 | 0.144087 | 0.274379 | 0 | 0.0762939 | 0.0762939 | 0.24073612 | 0.26853388 | 8.765685 | 8.737887 | 8.751786 | -326.49016 | -22.79016 | -51.34267 | -57.10434 | -54.22778 | -49.8084 | 1.631382 | 0.9350083 | 0.9372268 | 0.9456527 | 0.9414271 | 0.9350083 | -0.0002690967 | 9.414271 | 16.31382 | 38.36885
| 2269 | 2015-08-06 13:12 | 13:12 | 0 | 0 | 5564.95 | 5.01831 | -257.939 | 0.49973 | -0.00445533 | 91.7 | 89.9 | 21.8 | 23.3 | 21.8 | 89.4 | 35.0652 | 507.601 | 0.00244141 | 0.143996 | 0.2745 | 0 | 0.0762939 | 0.0762939 | 0.24096726 | 0.26822654 | 8.765454 | 8.738194 | 8.751824 | -326.49016 | -22.79016 | -51.39072 | -57.04083 | -54.21989 | -49.8084 | 1.631382 | 0.9350083 | 0.9372964 | 0.9455589 | 0.9414156 | 0.9350083 | -0.0002690967 | 9.414156 | 16.31382 | 38.36885
| 2270 | 2015-08-06 13:12 | 13:12 | 0 | 0 | 5564.95 | 5.01831 | -257.939 | 0.499749 | -0.00445533 | 91.7 | 89.9 | 21.8 | 23.3 | 21.8 | 89.4 | 35.0652 | 507.601 | 0.00244141 | 0.144087 | 0.2745 | 0 | 0.0762939 | 0.0762939 | 0.24073612 | 0.26822654 | 8.765685 | 8.738194 | 8.751939 | -326.49016 | -22.79016 | -51.34267 | -57.04083 | -54.19593 | -49.8084 | 1.631382 | 0.9350083 | 0.9372268 | 0.9455589 | 0.9413805 | 0.9350083 | -0.0002690967 | 9.413805 | 16.31382 | 38.36885
| 2271 | 2015-08-06 13:12 | 13:12 | 0 | 0 | 5564.95 | 5.01831 | -257.939 | 0.499749 | -0.00445533 | 91.6 | 90 | 21.8 | 23.3 | 21.8 | 89.4 | 35.0652 | 507.601 | 0.00183105 | 0.144087 | 0.274379 | 0 | 0.0762939 | 0.0762939 | 0.24073612 | 0.26853388 | 8.765685 | 8.737887 | 8.751786 | -326.49016 | -22.79016 | -51.34267 | -57.10434 | -54.22778 | -49.8084 | 1.631382 | 0.9350083 | 0.9372268 | 0.9456527 | 0.9414271 | 0.9350083 | -0.0002690967 | 9.414271 | 16.31382 | 38.36885
| 2272 | 2015-08-06 13:13 | 13:13 | 0 | 0 | 5564.95 | 5.01831 | -257.939 | 0.49973 | -0.00445533 | 91.6 | 90 | 21.8 | 23.3 | 21.8 | 89.5 | 35.0652 | 507.601 | 0.00183105 | 0.144087 | 0.274379 | 0 | 0.0762939 | 0.0762939 | 0.24073612 | 0.26853388 | 8.765685 | 8.737887 | 8.751786 | -326.49016 | -22.79016 | -51.34267 | -57.10434 | -54.22778 | -49.8084 | 1.631382 | 0.9350083 | 0.9372268 | 0.9456527 | 0.9414271 | 0.9350083 | -0.0002690967 | 9.414271 | 16.31382 | 38.36885
| 2273 | 2015-08-06 13:13 | 13:13 | 0 | 0 | 5565.88 | 5.01831 | -257.939 | 0.49973 | -0.00445533 | 91.6 | 90.3 | 21.8 | 23.3 | 21.8 | 89.4 | 35.0652 | 507.601 | 0.00244141 | 0.144087 | 0.274379 | 0 | 0.0762939 | 0.0762939 | 0.24073612 | 0.26853388 | 8.765685 | 8.737887 | 8.751786 | -326.49016 | -22.79016 | -51.34267 | -57.10434 | -54.22778 | -49.8084 | 1.631382 | 0.9350083 | 0.9372268 | 0.9456527 | 0.9414271 | 0.9350083 | -0.0002690967 | 9.414271 | 16.31382 | 38.37526
| 2274 | 2015-08-06 13:13 | 13:13 | 0 | 0 | 5565.88 | 5.01831 | -257.939 | 0.499749 | -0.00445533 | 91.6 | 90.3 | 21.8 | 23.3 | 21.8 | 89.4 | 35.0652 | 507.601 | 0.00244141 | 0.143996 | 0.274287 | 0 | 0.0762939 | 0.0762939 | 0.24096726 | 0.26876756 | 8.765454 | 8.737653 | 8.751553 | -326.49016 | -22.79016 | -51.39072 | -57.15263 | -54.27595 | -49.8084 | 1.631382 | 0.9350083 | 0.9372964 | 0.9457239 | 0.9414976 | 0.9350083 | -0.0002690967 | 9.414976 | 16.31382 | 38.37526
| 2275 | 2015-08-06 13:13 | 13:13 | 0 | 0 | 5565.88 | 4.09448 | -246.756 | 0.499749 | -0.00445533 | 91.6 | 90.6 | 21.8 | 23.2 | 21.8 | 89.4 | 35.0652 | 507.601 | 0.00244141 | 0.143996 | 0.274379 | 0 | 0.0762939 | 0.0762939 | 0.24096726 | 0.26853388 | 8.765454 | 8.737887 | 8.75167 | -326.49016 | -22.79016 | -51.39072 | -57.10434 | -54.25174 | -49.8084 | 1.631382 | 0.9350083 | 0.9372964 | 0.9456527 | 0.9414621 | 0.9350083 | -0.0002690967 | 9.414621 | 16.31382 | 38.37526
| 2276 | 2015-08-06 13:13 | 13:13 | 0 | 0 | 5565.88 | 5.01831 | -257.939 | 0.499749 | -0.00445533 | 91.6 | 90.8 | 21.8 | 23.3 | 21.8 | 89.4 | 35.0532 | 507.601 | 0.00244141 | 0.144177 | 0.274591 | 0 | 0.0762939 | 0.0762939 | 0.24050752 | 0.2679954 | 8.765913 | 8.738425 | 8.752169 | -326.50216 | -22.80216 | -51.29514 | -56.99306 | -54.14828 | -49.8204 | 1.631435 | 0.9350256 | 0.9371579 | 0.9454885 | 0.9413109 | 0.9350256 | -0.0002864073 | 9.413109 | 16.31435 | 38.37526
| 2277 | 2015-08-06 13:13 | 13:13 | 0 | 0 | 5565.88 | 4.09448 | -246.756 | 0.499749 | -0.00445533 | 91.6 | 90.9 | 21.8 | 23.3 | 21.8 | 89.4 | 35.0532 | 507.601 | 0.00183105 | 0.144087 | 0.274591 | 0 | 0.0762939 | 0.0762939 | 0.24073612 | 0.2679954 | 8.765685 | 8.738425 | 8.752055 | -326.50216 | -22.80216 | -51.34267 | -56.99306 | -54.17198 | -49.8204 | 1.631435 | 0.9350256 | 0.9372268 | 0.9454885 | 0.9413455 | 0.9350256 | -0.0002864073 | 9.413455 | 16.31435 | 38.37526
| 2278 | 2015-08-06 13:13 | 13:13 | 0 | 0 | 5565.88 | 4.09448 | -257.939 | 0.499749 | -0.00445533 | 91.6 | 91 | 21.8 | 23.2 | 21.8 | 89.4 | 35.0532 | 507.57 | 0.00244141 | 0.144087 | 0.274591 | 0 | 0.0762939 | 0.0762939 | 0.24073612 | 0.2679954 | 8.765685 | 8.738425 | 8.752055 | -326.50216 | -22.80216 | -51.34267 | -56.99306 | -54.17198 | -49.8204 | 1.631435 | 0.9350256 | 0.9372268 | 0.9454885 | 0.9413455 | 0.9350256 | -0.0002864073 | 9.413455 | 16.31435 | 38.37526
| 2279 | 2015-08-06 13:13 | 13:13 | 0 | 0 | 5565.88 | 4.09448 | -257.939 | 0.49973 | -0.00445533 | 91.6 | 91.1 | 21.8 | 23.2 | 21.8 | 89.5 | 35.0652 | 507.601 | 0.00244141 | 0.144087 | 0.274682 | 0 | 0.0762939 | 0.0762939 | 0.24073612 | 0.26776426 | 8.765685 | 8.738657 | 8.752171 | -326.49016 | -22.79016 | -51.34267 | -56.94528 | -54.14802 | -49.8084 | 1.631382 | 0.9350083 | 0.9372268 | 0.945418 | 0.9413105 | 0.9350083 | -0.0002690967 | 9.413105 | 16.31382 | 38.37526
| 2280 | 2015-08-06 13:13 | 13:13 | 0 | 0 | 5566.81 | 5.01831 | -257.939 | 0.49973 | -0.00445533 | 91.6 | 91.1 | 21.8 | 23.3 | 21.8 | 89.3 | 35.0652 | 507.601 | 0.00183105 | 0.144087 | 0.274682 | 0 | 0.0762939 | 0.0762939 | 0.24073612 | 0.26776426 | 8.765685 | 8.738657 | 8.752171 | -326.49016 | -22.79016 | -51.34267 | -56.94528 | -54.14802 | -49.8084 | 1.631382 | 0.9350083 | 0.9372268 | 0.945418 | 0.9413105 | 0.9350083 | -0.0002690967 | 9.413105 | 16.31382 | 38.38167
| 2281 | 2015-08-06 13:13 | 13:13 | 0 | 0 | 5566.81 | 4.09448 | -257.939 | 0.49973 | -0.00445533 | 91.6 | 91.3 | 21.8 | 23.3 | 21.8 | 89.4 | 35.0652 | 507.601 | 0.00244141 | 0.144177 | 0.274591 | 0 | 0.0762939 | 0.0762939 | 0.24050752 | 0.2679954 | 8.765913 | 8.738425 | 8.752169 | -326.49016 | -22.79016 | -51.29514 | -56.99306 | -54.14828 | -49.8084 | 1.631382 | 0.9350083 | 0.9371579 | 0.9454885 | 0.9413109 | 0.9350083 | -0.0002690967 | 9.413109 | 16.31382 | 38.38167
| 2282 | 2015-08-06 13:13 | 13:13 | 0 | 0 | 5566.81 | 4.09448 | -257.939 | 0.499749 | -0.00445533 | 91.5 | 91.4 | 21.8 | 23.3 | 21.8 | 89.4 | 35.0532 | 507.601 | 0.00183105 | 0.144087 | 0.274682 | 0 | 0.0762939 | 0.0762939 | 0.24073612 | 0.26776426 | 8.765685 | 8.738657 | 8.752171 | -326.50216 | -22.80216 | -51.34267 | -56.94528 | -54.14802 | -49.8204 | 1.631435 | 0.9350256 | 0.9372268 | 0.945418 | 0.9413105 | 0.9350256 | -0.0002864073 | 9.413105 | 16.31435 | 38.38167
| 2283 | 2015-08-06 13:13 | 13:13 | 0 | 0 | 5566.81 | 5.01831 | -246.756 | 0.49973 | -0.00445533 | 91.5 | 91.5 | 21.8 | 23.3 | 21.8 | 89.5 | 35.0652 | 507.601 | 0.00183105 | 0.144087 | 0.274591 | 0 | 0.0762939 | 0.0762939 | 0.24073612 | 0.2679954 | 8.765685 | 8.738425 | 8.752055 | -326.49016 | -22.79016 | -51.34267 | -56.99306 | -54.17198 | -49.8084 | 1.631382 | 0.9350083 | 0.9372268 | 0.9454885 | 0.9413455 | 0.9350083 | -0.0002690967 | 9.413455 | 16.31382 | 38.38167
| 2284 | 2015-08-06 13:13 | 13:13 | 0 | 0 | 5566.81 | 4.09448 | -257.939 | 0.499749 | -0.00445533 | 91.5 | 91.7 | 21.8 | 23.3 | 21.8 | 89.4 | 35.0532 | 507.57 | 0.00183105 | 0.144087 | 0.274379 | 0 | 0.0762939 | 0.0762939 | 0.24073612 | 0.26853388 | 8.765685 | 8.737887 | 8.751786 | -326.50216 | -22.80216 | -51.34267 | -57.10434 | -54.22778 | -49.8204 | 1.631435 | 0.9350256 | 0.9372268 | 0.9456527 | 0.9414271 | 0.9350256 | -0.0002864073 | 9.414271 | 16.31435 | 38.38167
| 2285 | 2015-08-06 13:13 | 13:13 | 0 | 0 | 5566.81 | 5.01831 | -257.939 | 0.49973 | -0.00445533 | 91.5 | 91.9 | 21.8 | 23.3 | 21.8 | 89.4 | 35.0652 | 507.601 | 0.00183105 | 0.144087 | 0.274287 | 0 | 0.0762939 | 0.0762939 | 0.24073612 | 0.26876756 | 8.765685 | 8.737653 | 8.751669 | -326.49016 | -22.79016 | -51.34267 | -57.15263 | -54.252 | -49.8084 | 1.631382 | 0.9350083 | 0.9372268 | 0.9457239 | 0.9414625 | 0.9350083 | -0.0002690967 | 9.414625 | 16.31382 | 38.38167
| 2286 | 2015-08-06 13:13 | 13:13 | 0 | 0 | 5566.81 | 4.09448 | -257.939 | 0.49973 | -0.00445533 | 91.5 | 92.1 | 21.8 | 23.3 | 21.8 | 89.5 | 35.0652 | 507.601 | 0.00244141 | 0.144087 | 0.274287 | 0 | 0.0762939 | 0.0762939 | 0.24073612 | 0.26876756 | 8.765685 | 8.737653 | 8.751669 | -326.49016 | -22.79016 | -51.34267 | -57.15263 | -54.252 | -49.8084 | 1.631382 | 0.9350083 | 0.9372268 | 0.9457239 | 0.9414625 | 0.9350083 | -0.0002690967 | 9.414625 | 16.31382 | 38.38167
| 2287 | 2015-08-06 13:13 | 13:13 | 0 | 0 | 5566.81 | 4.09448 | -257.939 | 0.49973 | -0.00445533 | 91.5 | 92.2 | 21.8 | 23.3 | 21.8 | 89.4 | 35.0652 | 507.601 | 0.00183105 | 0.144087 | 0.274379 | 0 | 0.0762939 | 0.0762939 | 0.24073612 | 0.26853388 | 8.765685 | 8.737887 | 8.751786 | -326.49016 | -22.79016 | -51.34267 | -57.10434 | -54.22778 | -49.8084 | 1.631382 | 0.9350083 | 0.9372268 | 0.9456527 | 0.9414271 | 0.9350083 | -0.0002690967 | 9.414271 | 16.31382 | 38.38167
| 2288 | 2015-08-06 13:13 | 13:13 | 0 | 0 | 5566.81 | 5.01831 | -257.939 | 0.49973 | -0.00445533 | 91.5 | 92.2 | 21.8 | 23.3 | 21.8 | 89.5 | 35.0532 | 507.57 | 0.00183105 | 0.144177 | 0.274287 | 0 | 0.0762939 | 0.0762939 | 0.24050752 | 0.26876756 | 8.765913 | 8.737653 | 8.751783 | -326.50216 | -22.80216 | -51.29514 | -57.15263 | -54.22831 | -49.8204 | 1.631435 | 0.9350256 | 0.9371579 | 0.9457239 | 0.9414279 | 0.9350256 | -0.0002864073 | 9.414279 | 16.31435 | 38.38167
| 2289 | 2015-08-06 13:13 | 13:13 | 0 | 0 | 5557.19 | 4.09448 | -246.756 | 0.499749 | -0.00445533 | 91.5 | 92.4 | 21.8 | 23.3 | 21.8 | 89.4 | 34.9778 | 507.601 | 0.00244141 | 0.144087 | 0.274591 | 0 | 0.0762939 | 0.0762939 | 0.24073612 | 0.2679954 | 8.765685 | 8.738425 | 8.752055 | -326.57756 | -22.87756 | -51.34267 | -56.99306 | -54.17198 | -49.8958 | 1.631766 | 0.9351344 | 0.9372268 | 0.9454885 | 0.9413455 | 0.9351344 | -0.00039519 | 9.413455 | 16.31766 | 38.31534
| 2290 | 2015-08-06 13:13 | 13:13 | 0 | 0 | 5564.95 | 4.09448 | -257.939 | 0.49973 | -0.00445533 | 91.5 | 92.4 | 21.8 | 23.3 | 21.8 | 89.4 | 35.0532 | 507.57 | 0.00183105 | 0.144087 | 0.274682 | 0 | 0.0762939 | 0.0762939 | 0.24073612 | 0.26776426 | 8.765685 | 8.738657 | 8.752171 | -326.50216 | -22.80216 | -51.34267 | -56.94528 | -54.14802 | -49.8204 | 1.631435 | 0.9350256 | 0.9372268 | 0.945418 | 0.9413105 | 0.9350256 | -0.0002864073 | 9.413105 | 16.31435 | 38.36885
| 2291 | 2015-08-06 13:13 | 13:13 | 0 | 0 | 5565.88 | 4.09448 | -246.756 | 0.499749 | -0.00445533 | 91.5 | 92.4 | 21.8 | 23.3 | 21.8 | 89.4 | 35.0532 | 507.57 | 0.00183105 | 0.144087 | 0.274774 | 0 | 0.0762939 | 0.0762939 | 0.24073612 | 0.26753058 | 8.765685 | 8.73889 | 8.752287 | -326.50216 | -22.80216 | -51.34267 | -56.89698 | -54.1238 | -49.8204 | 1.631435 | 0.9350256 | 0.9372268 | 0.9453468 | 0.9412751 | 0.9350256 | -0.0002864073 | 9.412751 | 16.31435 | 38.37526
| 2292 | 2015-08-06 13:13 | 13:13 | 0 | 0 | 5565.88 | 4.09448 | -246.756 | 0.499749 | -0.00445533 | 91.5 | 92.4 | 21.8 | 23.3 | 21.8 | 89.4 | 35.0532 | 507.601 | 0.00183105 | 0.144087 | 0.274682 | 0 | 0.0762939 | 0.0762939 | 0.24073612 | 0.26776426 | 8.765685 | 8.738657 | 8.752171 | -326.50216 | -22.80216 | -51.34267 | -56.94528 | -54.14802 | -49.8204 | 1.631435 | 0.9350256 | 0.9372268 | 0.945418 | 0.9413105 | 0.9350256 | -0.0002864073 | 9.413105 | 16.31435 | 38.37526
| 2293 | 2015-08-06 13:13 | 13:13 | 0 | 0 | 5565.88 | 5.01831 | -257.939 | 0.499749 | -0.00445533 | 91.5 | 92.4 | 21.8 | 23.3 | 21.8 | 89.5 | 35.0652 | 507.601 | 0.00244141 | 0.144087 | 0.274682 | 0 | 0.0762939 | 0.0762939 | 0.24073612 | 0.26776426 | 8.765685 | 8.738657 | 8.752171 | -326.49016 | -22.79016 | -51.34267 | -56.94528 | -54.14802 | -49.8084 | 1.631382 | 0.9350083 | 0.9372268 | 0.945418 | 0.9413105 | 0.9350083 | -0.0002690967 | 9.413105 | 16.31382 | 38.37526
| 2294 | 2015-08-06 13:13 | 13:13 | 0 | 0 | 5565.88 | 5.01831 | -257.939 | 0.49973 | -0.00445533 | 91.5 | 92.4 | 21.8 | 23.3 | 21.8 | 89.4 | 35.0532 | 507.601 | 0.00244141 | 0.144087 | 0.274682 | 0 | 0.0762939 | 0.0762939 | 0.24073612 | 0.26776426 | 8.765685 | 8.738657 | 8.752171 | -326.50216 | -22.80216 | -51.34267 | -56.94528 | -54.14802 | -49.8204 | 1.631435 | 0.9350256 | 0.9372268 | 0.945418 | 0.9413105 | 0.9350256 | -0.0002864073 | 9.413105 | 16.31435 | 38.37526
| 2295 | 2015-08-06 13:13 | 13:13 | 0 | 0 | 5565.88 | 5.01831 | -257.939 | 0.49973 | -0.00445533 | 91.5 | 92.4 | 21.8 | 23.3 | 21.8 | 89.5 | 35.0532 | 507.601 | 0.00183105 | 0.144087 | 0.274591 | 0 | 0.0762939 | 0.0762939 | 0.24073612 | 0.2679954 | 8.765685 | 8.738425 | 8.752055 | -326.50216 | -22.80216 | -51.34267 | -56.99306 | -54.17198 | -49.8204 | 1.631435 | 0.9350256 | 0.9372268 | 0.9454885 | 0.9413455 | 0.9350256 | -0.0002864073 | 9.413455 | 16.31435 | 38.37526
| 2296 | 2015-08-06 13:13 | 13:13 | 0 | 0 | 5566.81 | 5.01831 | -257.939 | 0.499749 | -0.00445533 | 91.5 | 92.4 | 21.8 | 23.2 | 21.8 | 89.4 | 35.0532 | 507.601 | 0.00244141 | 0.143996 | 0.274287 | 0 | 0.0762939 | 0.0762939 | 0.24096726 | 0.26876756 | 8.765454 | 8.737653 | 8.751553 | -326.50216 | -22.80216 | -51.39072 | -57.15263 | -54.27595 | -49.8204 | 1.631435 | 0.9350256 | 0.9372964 | 0.9457239 | 0.9414976 | 0.9350256 | -0.0002864073 | 9.414976 | 16.31435 | 38.38167
| 2297 | 2015-08-06 13:13 | 13:13 | 0 | 0 | 5566.81 | 4.09448 | -246.756 | 0.49973 | -0.00445533 | 91.5 | 92.4 | 21.8 | 23.3 | 21.8 | 89.4 | 35.0652 | 507.57 | 0.00183105 | 0.144087 | 0.274196 | 0 | 0.0762939 | 0.0762939 | 0.24073612 | 0.2689987 | 8.765685 | 8.737422 | 8.751553 | -326.49016 | -22.79016 | -51.34267 | -57.2004 | -54.27595 | -49.8084 | 1.631382 | 0.9350083 | 0.9372268 | 0.9457944 | 0.9414976 | 0.9350083 | -0.0002690967 | 9.414976 | 16.31382 | 38.38167
| 2298 | 2015-08-06 13:13 | 13:13 | 0 | 0 | 5566.81 | 5.01831 | -257.939 | 0.49973 | -0.00445533 | 91.5 | 92.4 | 21.8 | 23.3 | 21.8 | 89.5 | 35.0532 | 507.57 | 0.00244141 | 0.144087 | 0.274379 | 0 | 0.0762939 | 0.0762939 | 0.24073612 | 0.26853388 | 8.765685 | 8.737887 | 8.751786 | -326.50216 | -22.80216 | -51.34267 | -57.10434 | -54.22778 | -49.8204 | 1.631435 | 0.9350256 | 0.9372268 | 0.9456527 | 0.9414271 | 0.9350256 | -0.0002864073 | 9.414271 | 16.31435 | 38.38167
| 2299 | 2015-08-06 13:13 | 13:13 | 0 | 0 | 5566.81 | 4.09448 | -246.756 | 0.49973 | -0.00445533 | 91.5 | 92.4 | 21.8 | 23.3 | 21.8 | 89.5 | 35.0532 | 507.601 | 0.00183105 | 0.143996 | 0.274379 | 0 | 0.0762939 | 0.0762939 | 0.24096726 | 0.26853388 | 8.765454 | 8.737887 | 8.75167 | -326.50216 | -22.80216 | -51.39072 | -57.10434 | -54.25174 | -49.8204 | 1.631435 | 0.9350256 | 0.9372964 | 0.9456527 | 0.9414621 | 0.9350256 | -0.0002864073 | 9.414621 | 16.31435 | 38.38167
| 2300 | 2015-08-06 13:13 | 13:13 | 0 | 0 | 5566.81 | 5.01831 | -246.756 | 0.49973 | -0.00445533 | 91.5 | 92.3 | 21.8 | 23.3 | 21.8 | 89.4 | 35.0532 | 507.601 | 0.00244141 | 0.143996 | 0.274682 | 0 | 0.0762939 | 0.0762939 | 0.24096726 | 0.26776426 | 8.765454 | 8.738657 | 8.752055 | -326.50216 | -22.80216 | -51.39072 | -56.94528 | -54.17198 | -49.8204 | 1.631435 | 0.9350256 | 0.9372964 | 0.945418 | 0.9413455 | 0.9350256 | -0.0002864073 | 9.413455 | 16.31435 | 38.38167
| 2301 | 2015-08-06 13:13 | 13:13 | 0 | 0 | 5566.81 | 4.09448 | -246.756 | 0.49973 | -0.00445533 | 91.5 | 92.3 | 21.8 | 23.3 | 21.8 | 89.4 | 35.0532 | 507.601 | 0.00244141 | 0.144087 | 0.274591 | 0 | 0.0762939 | 0.0762939 | 0.24073612 | 0.2679954 | 8.765685 | 8.738425 | 8.752055 | -326.50216 | -22.80216 | -51.34267 | -56.99306 | -54.17198 | -49.8204 | 1.631435 | 0.9350256 | 0.9372268 | 0.9454885 | 0.9413455 | 0.9350256 | -0.0002864073 | 9.413455 | 16.31435 | 38.38167
| 2302 | 2015-08-06 13:14 | 13:14 | 0 | 0 | 5567.74 | 5.01831 | -246.756 | 0.49973 | -0.00445533 | 91.5 | 92.2 | 21.8 | 23.3 | 21.8 | 89.4 | 35.0532 | 507.601 | 0.00244141 | 0.144087 | 0.274379 | 0 | 0.0762939 | 0.0762939 | 0.24073612 | 0.26853388 | 8.765685 | 8.737887 | 8.751786 | -326.50216 | -22.80216 | -51.34267 | -57.10434 | -54.22778 | -49.8204 | 1.631435 | 0.9350256 | 0.9372268 | 0.9456527 | 0.9414271 | 0.9350256 | -0.0002864073 | 9.414271 | 16.31435 | 38.38808
| 2303 | 2015-08-06 13:14 | 13:14 | 0 | 0 | 5560.92 | 4.09448 | -257.939 | 0.499749 | -0.00427139 | 91.5 | 92.2 | 21.8 | 23.3 | 21.8 | 89.5 | 35.1128 | 507.601 | 0.00244141 | 0.144177 | 0.274287 | 0 | 0.0762939 | 0.0762939 | 0.24050752 | 0.26876756 | 8.765913 | 8.737653 | 8.751783 | -326.44256 | -22.74256 | -51.29514 | -57.15263 | -54.22831 | -49.7608 | 1.631173 | 0.9349396 | 0.9371579 | 0.9457239 | 0.9414279 | 0.9349396 | -0.0002004378 | 9.414279 | 16.31173 | 38.34106
| 2304 | 2015-08-06 13:14 | 13:14 | 0 | 0 | 5564.95 | 5.01831 | -257.939 | 0.49973 | -0.00445533 | 91.5 | 92.2 | 21.9 | 23.3 | 21.8 | 89.4 | 35.1128 | 507.601 | 0.00183105 | 0.144177 | 0.274287 | 0 | 0.0762939 | 0.0762939 | 0.24050752 | 0.26876756 | 8.765913 | 8.737653 | 8.751783 | -326.44256 | -22.74256 | -51.29514 | -57.15263 | -54.22831 | -49.7608 | 1.631173 | 0.9349396 | 0.9371579 | 0.9457239 | 0.9414279 | 0.9349396 | -0.0002004378 | 9.414279 | 16.31173 | 38.36885
| 2305 | 2015-08-06 13:14 | 13:14 | 0 | 0 | 5565.88 | 5.01831 | -257.939 | 0.49973 | -0.00445533 | 91.4 | 92.1 | 21.8 | 23.3 | 21.8 | 89.5 | 35.1128 | 507.601 | 0.00244141 | 0.144177 | 0.2745 | 0 | 0.0762939 | 0.0762939 | 0.24050752 | 0.26822654 | 8.765913 | 8.738194 | 8.752054 | -326.44256 | -22.74256 | -51.29514 | -57.04083 | -54.17224 | -49.7608 | 1.631173 | 0.9349396 | 0.9371579 | 0.9455589 | 0.9413459 | 0.9349396 | -0.0002004378 | 9.413459 | 16.31173 | 38.37526
| 2306 | 2015-08-06 13:14 | 13:14 | 0 | 0 | 5565.88 | 5.01831 | -257.939 | 0.49973 | -0.00445533 | 91.5 | 92.1 | 21.8 | 23.3 | 21.8 | 89.4 | 35.1128 | 507.601 | 0.00183105 | 0.144177 | 0.274591 | 0 | 0.0762939 | 0.0762939 | 0.24050752 | 0.2679954 | 8.765913 | 8.738425 | 8.752169 | -326.44256 | -22.74256 | -51.29514 | -56.99306 | -54.14828 | -49.7608 | 1.631173 | 0.9349396 | 0.9371579 | 0.9454885 | 0.9413109 | 0.9349396 | -0.0002004378 | 9.413109 | 16.31173 | 38.37526
| 2307 | 2015-08-06 13:14 | 13:14 | 0 | 0 | 5565.88 | 4.09448 | -257.939 | 0.499749 | -0.00445533 | 91.4 | 92.1 | 21.8 | 23.3 | 21.8 | 89.5 | 35.1009 | 507.57 | 0.00183105 | 0.144268 | 0.274682 | 0 | 0.0762939 | 0.0762939 | 0.24027638 | 0.26776426 | 8.766144 | 8.738657 | 8.752401 | -326.45446 | -22.75446 | -51.24709 | -56.94528 | -54.10037 | -49.7727 | 1.631226 | 0.9349568 | 0.9370882 | 0.945418 | 0.9412408 | 0.9349568 | -0.0002176016 | 9.412408 | 16.31226 | 38.37526
| 2308 | 2015-08-06 13:14 | 13:14 | 0 | 0 | 5565.88 | 4.09448 | -246.756 | 0.499749 | -0.00427139 | 91.4 | 92 | 21.8 | 23.3 | 21.8 | 89.4 | 35.1128 | 507.601 | 0.00183105 | 0.144177 | 0.2745 | 0 | 0.0762939 | 0.0762939 | 0.24050752 | 0.26822654 | 8.765913 | 8.738194 | 8.752054 | -326.44256 | -22.74256 | -51.29514 | -57.04083 | -54.17224 | -49.7608 | 1.631173 | 0.9349396 | 0.9371579 | 0.9455589 | 0.9413459 | 0.9349396 | -0.0002004378 | 9.413459 | 16.31173 | 38.37526
| 2309 | 2015-08-06 13:14 | 13:14 | 0 | 0 | 5565.88 | 5.01831 | -257.939 | 0.499749 | -0.00445533 | 91.4 | 92 | 21.8 | 23.3 | 21.8 | 89.5 | 35.1009 | 507.601 | 0.00244141 | 0.144177 | 0.274196 | 0 | 0.0762939 | 0.0762939 | 0.24050752 | 0.2689987 | 8.765913 | 8.737422 | 8.751668 | -326.45446 | -22.75446 | -51.29514 | -57.2004 | -54.25226 | -49.7727 | 1.631226 | 0.9349568 | 0.9371579 | 0.9457944 | 0.9414629 | 0.9349568 | -0.0002176016 | 9.414629 | 16.31226 | 38.37526
| 2310 | 2015-08-06 13:14 | 13:14 | 0 | 0 | 5566.81 | 5.01831 | -246.756 | 0.499749 | -0.00445533 | 91.4 | 91.9 | 21.8 | 23.3 | 21.8 | 89.5 | 35.1128 | 507.57 | 0.00183105 | 0.144087 | 0.274014 | 0 | 0.0762939 | 0.0762939 | 0.24073612 | 0.26946098 | 8.765685 | 8.73696 | 8.751322 | -326.44256 | -22.74256 | -51.34267 | -57.29592 | -54.32386 | -49.7608 | 1.631173 | 0.9349396 | 0.9372268 | 0.9459354 | 0.9415676 | 0.9349396 | -0.0002004378 | 9.415676 | 16.31173 | 38.38167
| 2311 | 2015-08-06 13:14 | 13:14 | 0 | 0 | 5566.81 | 5.01831 | -246.756 | 0.49973 | -0.00445533 | 91.4 | 91.8 | 21.8 | 23.3 | 21.8 | 89.4 | 35.1128 | 507.601 | 0.00183105 | 0.143996 | 0.273923 | 0 | 0.0762939 | 0.0762939 | 0.24096726 | 0.26969212 | 8.765454 | 8.736729 | 8.751091 | -326.44256 | -22.74256 | -51.39072 | -57.34367 | -54.37176 | -49.7608 | 1.631173 | 0.9349396 | 0.9372964 | 0.9460059 | 0.9416377 | 0.9349396 | -0.0002004378 | 9.416377 | 16.31173 | 38.38167
| 2312 | 2015-08-06 13:14 | 13:14 | 0 | 0 | 5566.81 | 5.01831 | -246.756 | 0.499749 | -0.00445533 | 91.4 | 91.8 | 21.8 | 23.3 | 21.8 | 89.4 | 35.1009 | 507.601 | 0.00183105 | 0.144087 | 0.273923 | 0 | 0.0762939 | 0.0762939 | 0.24073612 | 0.26969212 | 8.765685 | 8.736729 | 8.751207 | -326.45446 | -22.75446 | -51.34267 | -57.34367 | -54.34781 | -49.7727 | 1.631226 | 0.9349568 | 0.9372268 | 0.9460059 | 0.9416027 | 0.9349568 | -0.0002176016 | 9.416027 | 16.31226 | 38.38167
| 2313 | 2015-08-06 13:14 | 13:14 | 0 | 0 | 5566.81 | 5.01831 | -246.756 | 0.49973 | -0.00445533 | 91.4 | 91.8 | 21.8 | 23.3 | 21.8 | 89.5 | 35.1128 | 507.601 | 0.00244141 | 0.144177 | 0.274014 | 0 | 0.0762939 | 0.0762939 | 0.24050752 | 0.26946098 | 8.765913 | 8.73696 | 8.751437 | -326.44256 | -22.74256 | -51.29514 | -57.29592 | -54.30017 | -49.7608 | 1.631173 | 0.9349396 | 0.9371579 | 0.9459354 | 0.941533 | 0.9349396 | -0.0002004378 | 9.41533 | 16.31173 | 38.38167
| 2314 | 2015-08-06 13:14 | 13:14 | 0 | 0 | 5566.81 | 5.01831 | -257.939 | 0.49973 | -0.00445533 | 91.3 | 91.7 | 21.8 | 23.3 | 21.8 | 89.3 | 35.1009 | 507.601 | 0.00244141 | 0.144087 | 0.274105 | 0 | 0.0762939 | 0.0762939 | 0.24073612 | 0.26922984 | 8.765685 | 8.737191 | 8.751438 | -326.45446 | -22.75446 | -51.34267 | -57.24816 | -54.29991 | -49.7727 | 1.631226 | 0.9349568 | 0.9372268 | 0.9458649 | 0.9415326 | 0.9349568 | -0.0002176016 | 9.415326 | 16.31226 | 38.38167
| 2315 | 2015-08-06 13:14 | 13:14 | 0 | 0 | 5566.81 | 5.01831 | -257.939 | 0.499749 | -0.00445533 | 91.4 | 91.6 | 21.8 | 23.3 | 21.8 | 89.4 | 35.1128 | 507.57 | 0.00244141 | 0.144177 | 0.274287 | 0 | 0.0762939 | 0.0762939 | 0.24050752 | 0.26876756 | 8.765913 | 8.737653 | 8.751783 | -326.44256 | -22.74256 | -51.29514 | -57.15263 | -54.22831 | -49.7608 | 1.631173 | 0.9349396 | 0.9371579 | 0.9457239 | 0.9414279 | 0.9349396 | -0.0002004378 | 9.414279 | 16.31173 | 38.38167
| 2316 | 2015-08-06 13:14 | 13:14 | 0 | 0 | 5566.81 | 5.01831 | -257.939 | 0.499749 | -0.00445533 | 91.4 | 91.6 | 21.9 | 23.3 | 21.8 | 89.4 | 35.1128 | 507.57 | 0.00244141 | 0.144177 | 0.274287 | 0 | 0.0762939 | 0.0762939 | 0.24050752 | 0.26876756 | 8.765913 | 8.737653 | 8.751783 | -326.44256 | -22.74256 | -51.29514 | -57.15263 | -54.22831 | -49.7608 | 1.631173 | 0.9349396 | 0.9371579 | 0.9457239 | 0.9414279 | 0.9349396 | -0.0002004378 | 9.414279 | 16.31173 | 38.38167
| 2317 | 2015-08-06 13:14 | 13:14 | 0 | 0 | 5565.88 | 4.09448 | -257.939 | 0.499749 | -0.00445533 | 91.3 | 91.5 | 21.8 | 23.3 | 21.8 | 89.5 | 35.1247 | 507.57 | 0.00183105 | 0.144177 | 0.274379 | 0 | 0.0762939 | 0.0762939 | 0.24050752 | 0.26853388 | 8.765913 | 8.737887 | 8.7519 | -326.43066 | -22.73066 | -51.29514 | -57.10434 | -54.20409 | -49.7489 | 1.631121 | 0.9349225 | 0.9371579 | 0.9456527 | 0.9413925 | 0.9349225 | -0.0001832747 | 9.413925 | 16.31121 | 38.37526
| 2318 | 2015-08-06 13:14 | 13:14 | 0 | 0 | 5565.88 | 5.01831 | -257.939 | 0.499749 | -0.00445533 | 91.3 | 91.5 | 21.8 | 23.3 | 21.8 | 89.4 | 35.1247 | 507.601 | 0.00183105 | 0.144268 | 0.274379 | 0 | 0.0762939 | 0.0762939 | 0.24027638 | 0.26853388 | 8.766144 | 8.737887 | 8.752016 | -326.43066 | -22.73066 | -51.24709 | -57.10434 | -54.18014 | -49.7489 | 1.631121 | 0.9349225 | 0.9370882 | 0.9456527 | 0.9413574 | 0.9349225 | -0.0001832747 | 9.413574 | 16.31121 | 38.37526
| 2319 | 2015-08-06 13:14 | 13:14 | 0 | 0 | 5566.81 | 5.01831 | -257.939 | 0.499749 | -0.00445533 | 91.3 | 91.5 | 21.8 | 23.3 | 21.8 | 89.5 | 35.1247 | 507.601 | 0.00183105 | 0.144268 | 0.274287 | 0 | 0.0762939 | 0.0762939 | 0.24027638 | 0.26876756 | 8.766144 | 8.737653 | 8.751899 | -326.43066 | -22.73066 | -51.24709 | -57.15263 | -54.20436 | -49.7489 | 1.631121 | 0.9349225 | 0.9370882 | 0.9457239 | 0.9413928 | 0.9349225 | -0.0001832747 | 9.413928 | 16.31121 | 38.38167
| 2320 | 2015-08-06 13:14 | 13:14 | 0 | 0 | 5566.81 | 5.01831 | -246.756 | 0.499749 | -0.00445533 | 91.3 | 91.3 | 21.8 | 23.3 | 21.8 | 89.5 | 35.1247 | 507.601 | 0.00183105 | 0.144268 | 0.2745 | 0 | 0.0762939 | 0.0762939 | 0.24027638 | 0.26822654 | 8.766144 | 8.738194 | 8.752169 | -326.43066 | -22.73066 | -51.24709 | -57.04083 | -54.14828 | -49.7489 | 1.631121 | 0.9349225 | 0.9370882 | 0.9455589 | 0.9413109 | 0.9349225 | -0.0001832747 | 9.413109 | 16.31121 | 38.38167
| 2321 | 2015-08-06 13:14 | 13:14 | 0 | 0 | 5566.81 | 5.01831 | -246.756 | 0.499749 | -0.00445533 | 91.3 | 91.3 | 21.8 | 23.3 | 21.8 | 89.5 | 35.1247 | 507.57 | 0.00183105 | 0.144268 | 0.274591 | 0 | 0.0762939 | 0.0762939 | 0.24027638 | 0.2679954 | 8.766144 | 8.738425 | 8.752285 | -326.43066 | -22.73066 | -51.24709 | -56.99306 | -54.12433 | -49.7489 | 1.631121 | 0.9349225 | 0.9370882 | 0.9454885 | 0.9412758 | 0.9349225 | -0.0001832747 | 9.412758 | 16.31121 | 38.38167
| 2322 | 2015-08-06 13:14 | 13:14 | 0 | 0 | 5566.81 | 5.01831 | -257.939 | 0.499749 | -0.00445533 | 91.3 | 91.3 | 21.8 | 23.3 | 21.8 | 89.4 | 35.1247 | 507.57 | 0.00183105 | 0.144268 | 0.274682 | 0 | 0.0762939 | 0.0762939 | 0.24027638 | 0.26776426 | 8.766144 | 8.738657 | 8.752401 | -326.43066 | -22.73066 | -51.24709 | -56.94528 | -54.10037 | -49.7489 | 1.631121 | 0.9349225 | 0.9370882 | 0.945418 | 0.9412408 | 0.9349225 | -0.0001832747 | 9.412408 | 16.31121 | 38.38167
| 2323 | 2015-08-06 13:14 | 13:14 | 0 | 0 | 5567.74 | 5.01831 | -246.756 | 0.499749 | -0.00445533 | 91.3 | 91.2 | 21.8 | 23.3 | 21.8 | 89.4 | 35.1247 | 507.601 | 0.00244141 | 0.144177 | 0.274774 | 0 | 0.0762939 | 0.0762939 | 0.24050752 | 0.26753058 | 8.765913 | 8.73889 | 8.752402 | -326.43066 | -22.73066 | -51.29514 | -56.89698 | -54.10011 | -49.7489 | 1.631121 | 0.9349225 | 0.9371579 | 0.9453468 | 0.9412404 | 0.9349225 | -0.0001832747 | 9.412404 | 16.31121 | 38.38808
| 2324 | 2015-08-06 13:14 | 13:14 | 0 | 0 | 5559.98 | 4.09448 | -246.756 | 0.499749 | -0.00445533 | 91.3 | 91.2 | 21.8 | 23.3 | 21.8 | 89.5 | 35.2002 | 507.601 | 0.00244141 | 0.144177 | 0.274682 | 0 | 0.0762939 | 0.0762939 | 0.24050752 | 0.26776426 | 8.765913 | 8.738657 | 8.752285 | -326.35516 | -22.65516 | -51.29514 | -56.94528 | -54.12433 | -49.6734 | 1.63079 | 0.9348136 | 0.9371579 | 0.945418 | 0.9412758 | 0.9348136 | -7.439711e-05 | 9.412758 | 16.3079 | 38.33458
| 2325 | 2015-08-06 13:14 | 13:14 | 0 | 0 | 5564.02 | 4.09448 | -257.939 | 0.499749 | -0.00445533 | 91.3 | 91.1 | 21.9 | 23.3 | 21.8 | 89.5 | 35.2121 | 507.601 | 0.00244141 | 0.144268 | 0.274591 | 0 | 0.0762939 | 0.0762939 | 0.24027638 | 0.2679954 | 8.766144 | 8.738425 | 8.752285 | -326.34326 | -22.64326 | -51.24709 | -56.99306 | -54.12433 | -49.6615 | 1.630738 | 0.9347964 | 0.9370882 | 0.9454885 | 0.9412758 | 0.9347964 | -5.723859e-05 | 9.412758 | 16.30738 | 38.36243
| 2326 | 2015-08-06 13:14 | 13:14 | 0 | 0 | 5564.02 | 5.01831 | -246.756 | 0.49973 | -0.00445533 | 91.3 | 91.1 | 21.9 | 23.3 | 21.8 | 89.5 | 35.2121 | 507.57 | 0.00183105 | 0.144268 | 0.274682 | 0 | 0.0762939 | 0.0762939 | 0.24027638 | 0.26776426 | 8.766144 | 8.738657 | 8.752401 | -326.34326 | -22.64326 | -51.24709 | -56.94528 | -54.10037 | -49.6615 | 1.630738 | 0.9347964 | 0.9370882 | 0.945418 | 0.9412408 | 0.9347964 | -5.723859e-05 | 9.412408 | 16.30738 | 38.36243
| 2327 | 2015-08-06 13:14 | 13:14 | 0 | 0 | 5564.02 | 5.01831 | -257.939 | 0.499749 | -0.00445533 | 91.3 | 91.1 | 21.9 | 23.3 | 21.8 | 89.4 | 35.2121 | 507.601 | 0.00244141 | 0.144177 | 0.274865 | 0 | 0.0762939 | 0.0762939 | 0.24050752 | 0.26729944 | 8.765913 | 8.739121 | 8.752517 | -326.34326 | -22.64326 | -51.29514 | -56.84921 | -54.07615 | -49.6615 | 1.630738 | 0.9347964 | 0.9371579 | 0.9452763 | 0.9412054 | 0.9347964 | -5.723859e-05 | 9.412054 | 16.30738 | 38.36243
| 2328 | 2015-08-06 13:14 | 13:14 | 0 | 0 | 5564.95 | 4.09448 | -246.756 | 0.49973 | -0.00445533 | 91.3 | 91.1 | 21.9 | 23.3 | 21.8 | 89.4 | 35.2121 | 507.601 | 0.00183105 | 0.144268 | 0.274865 | 0 | 0.0762939 | 0.0762939 | 0.24027638 | 0.26729944 | 8.766144 | 8.739121 | 8.752633 | -326.34326 | -22.64326 | -51.24709 | -56.84921 | -54.05219 | -49.6615 | 1.630738 | 0.9347964 | 0.9370882 | 0.9452763 | 0.9411704 | 0.9347964 | -5.723859e-05 | 9.411704 | 16.30738 | 38.36885
| 2329 | 2015-08-06 13:14 | 13:14 | 0 | 0 | 5564.95 | 5.01831 | -257.939 | 0.49973 | -0.00445533 | 91.3 | 90.9 | 21.8 | 23.3 | 21.8 | 89.5 | 35.2121 | 507.57 | 0.00244141 | 0.144268 | 0.274682 | 0 | 0.0762939 | 0.0762939 | 0.24027638 | 0.26776426 | 8.766144 | 8.738657 | 8.752401 | -326.34326 | -22.64326 | -51.24709 | -56.94528 | -54.10037 | -49.6615 | 1.630738 | 0.9347964 | 0.9370882 | 0.945418 | 0.9412408 | 0.9347964 | -5.723859e-05 | 9.412408 | 16.30738 | 38.36885
| 2330 | 2015-08-06 13:14 | 13:14 | 0 | 0 | 5564.95 | 4.09448 | -257.939 | 0.499749 | -0.00445533 | 91.3 | 90.9 | 21.8 | 23.3 | 21.8 | 89.5 | 35.2121 | 507.601 | 0.00183105 | 0.144268 | 0.274591 | 0 | 0.0762939 | 0.0762939 | 0.24027638 | 0.2679954 | 8.766144 | 8.738425 | 8.752285 | -326.34326 | -22.64326 | -51.24709 | -56.99306 | -54.12433 | -49.6615 | 1.630738 | 0.9347964 | 0.9370882 | 0.9454885 | 0.9412758 | 0.9347964 | -5.723859e-05 | 9.412758 | 16.30738 | 38.36885
| 2331 | 2015-08-06 13:14 | 13:14 | 0 | 0 | 5564.95 | 5.01831 | -257.939 | 0.499749 | -0.00445533 | 91.3 | 90.9 | 21.8 | 23.3 | 21.8 | 89.5 | 35.2121 | 507.601 | 0.00183105 | 0.144268 | 0.2745 | 0 | 0.0762939 | 0.0762939 | 0.24027638 | 0.26822654 | 8.766144 | 8.738194 | 8.752169 | -326.34326 | -22.64326 | -51.24709 | -57.04083 | -54.14828 | -49.6615 | 1.630738 | 0.9347964 | 0.9370882 | 0.9455589 | 0.9413109 | 0.9347964 | -5.723859e-05 | 9.413109 | 16.30738 | 38.36885
| 2332 | 2015-08-06 13:15 | 13:15 | 0 | 0 | 5564.95 | 5.01831 | -257.939 | 0.499749 | -0.00445533 | 91.3 | 90.8 | 21.8 | 23.3 | 21.8 | 89.5 | 35.2002 | 507.601 | 0.00183105 | 0.144177 | 0.274774 | 0 | 0.12207 | 0.12207 | 0.24050752 | 0.26753058 | 8.765913 | 8.73889 | 8.752402 | -326.35516 | -22.65516 | -51.29514 | -56.89698 | -54.10011 | -49.6734 | 1.63079 | 0.9348136 | 0.9371579 | 0.9453468 | 0.9412404 | 0.9348136 | -7.439711e-05 | 9.412404 | 16.3079 | 38.36885
| 2333 | 2015-08-06 13:15 | 13:15 | 0 | 0 | 5564.95 | 5.01831 | -257.939 | 0.49973 | -0.00445533 | 91.3 | 90.8 | 21.9 | 23.2 | 21.8 | 89.4 | 35.2121 | 507.57 | 0.00244141 | 0.144177 | 0.274774 | 0 | 0.12207 | 0.12207 | 0.24050752 | 0.26753058 | 8.765913 | 8.73889 | 8.752402 | -326.34326 | -22.64326 | -51.29514 | -56.89698 | -54.10011 | -49.6615 | 1.630738 | 0.9347964 | 0.9371579 | 0.9453468 | 0.9412404 | 0.9347964 | -5.723859e-05 | 9.412404 | 16.30738 | 38.36885
| 2334 | 2015-08-06 13:15 | 13:15 | 0 | 0 | 5565.88 | 5.01831 | -257.939 | 0.49973 | -0.00445533 | 91.3 | 90.7 | 21.8 | 23.2 | 21.8 | 89.5 | 35.2121 | 507.601 | 0.00183105 | 0.144087 | 0.274865 | 0 | 0.12207 | 0.12207 | 0.24073612 | 0.26729944 | 8.765685 | 8.739121 | 8.752403 | -326.34326 | -22.64326 | -51.34267 | -56.84921 | -54.09984 | -49.6615 | 1.630738 | 0.9347964 | 0.9372268 | 0.9452763 | 0.94124 | 0.9347964 | -5.723859e-05 | 9.4124 | 16.30738 | 38.37526
| 2335 | 2015-08-06 13:15 | 13:15 | 0 | 0 | 5565.88 | 5.01831 | -257.939 | 0.49973 | -0.00445533 | 91.3 | 90.6 | 21.8 | 23.2 | 21.8 | 89.5 | 35.2002 | 507.57 | 0.00244141 | 0.144087 | 0.274774 | 0 | 0.12207 | 0.12207 | 0.24073612 | 0.26753058 | 8.765685 | 8.73889 | 8.752287 | -326.35516 | -22.65516 | -51.34267 | -56.89698 | -54.1238 | -49.6734 | 1.63079 | 0.9348136 | 0.9372268 | 0.9453468 | 0.9412751 | 0.9348136 | -7.439711e-05 | 9.412751 | 16.3079 | 38.37526
| 2336 | 2015-08-06 13:15 | 13:15 | 0 | 0 | 5564.95 | 4.09448 | -257.939 | 0.49973 | -0.00445533 | 91.3 | 90.6 | 21.8 | 23.2 | 21.8 | 89.4 | 35.2121 | 507.601 | 0.00183105 | 0.144087 | 0.274682 | 0 | 0.12207 | 0.12207 | 0.24073612 | 0.26776426 | 8.765685 | 8.738657 | 8.752171 | -326.34326 | -22.64326 | -51.34267 | -56.94528 | -54.14802 | -49.6615 | 1.630738 | 0.9347964 | 0.9372268 | 0.945418 | 0.9413105 | 0.9347964 | -5.723859e-05 | 9.413105 | 16.30738 | 38.36885
| 2337 | 2015-08-06 13:15 | 13:15 | 0 | 0 | 5565.88 | 4.09448 | -257.939 | 0.49973 | -0.00445533 | 91.3 | 90.6 | 21.8 | 23.3 | 21.8 | 89.4 | 35.2121 | 507.601 | 0.00183105 | 0.144177 | 0.274379 | 0 | 0.12207 | 0.12207 | 0.24050752 | 0.26853388 | 8.765913 | 8.737887 | 8.7519 | -326.34326 | -22.64326 | -51.29514 | -57.10434 | -54.20409 | -49.6615 | 1.630738 | 0.9347964 | 0.9371579 | 0.9456527 | 0.9413925 | 0.9347964 | -5.723859e-05 | 9.413925 | 16.30738 | 38.37526
| 2338 | 2015-08-06 13:15 | 13:15 | 0 | 0 | 5565.88 | 5.01831 | -257.939 | 0.499749 | -0.00445533 | 91.3 | 90.5 | 21.8 | 23.3 | 21.8 | 89.5 | 35.2121 | 507.57 | 0.00183105 | 0.143996 | 0.274379 | 0 | 0.12207 | 0.12207 | 0.24096726 | 0.26853388 | 8.765454 | 8.737887 | 8.75167 | -326.34326 | -22.64326 | -51.39072 | -57.10434 | -54.25174 | -49.6615 | 1.630738 | 0.9347964 | 0.9372964 | 0.9456527 | 0.9414621 | 0.9347964 | -5.723859e-05 | 9.414621 | 16.30738 | 38.37526
| 2339 | 2015-08-06 13:15 | 13:15 | 0 | 0 | 5565.88 | 5.01831 | -257.939 | 0.49973 | -0.00445533 | 91.3 | 90.5 | 21.8 | 23.3 | 21.8 | 89.5 | 35.2002 | 507.601 | 0.00244141 | 0.144177 | 0.274379 | 0 | 0.12207 | 0.12207 | 0.24050752 | 0.26853388 | 8.765913 | 8.737887 | 8.7519 | -326.35516 | -22.65516 | -51.29514 | -57.10434 | -54.20409 | -49.6734 | 1.63079 | 0.9348136 | 0.9371579 | 0.9456527 | 0.9413925 | 0.9348136 | -7.439711e-05 | 9.413925 | 16.3079 | 38.37526
| 2340 | 2015-08-06 13:15 | 13:15 | 0 | 0 | 5565.88 | 5.01831 | -257.939 | 0.499749 | -0.00445533 | 91.3 | 90.5 | 21.8 | 23.3 | 21.8 | 89.5 | 35.2002 | 507.601 | 0.00244141 | 0.143996 | 0.274379 | 0 | 0.12207 | 0.12207 | 0.24096726 | 0.26853388 | 8.765454 | 8.737887 | 8.75167 | -326.35516 | -22.65516 | -51.39072 | -57.10434 | -54.25174 | -49.6734 | 1.63079 | 0.9348136 | 0.9372964 | 0.9456527 | 0.9414621 | 0.9348136 | -7.439711e-05 | 9.414621 | 16.3079 | 38.37526
| 2341 | 2015-08-06 13:15 | 13:15 | 0 | 0 | 5565.88 | 4.09448 | -257.939 | 0.499749 | -0.00445533 | 91.3 | 90.4 | 21.8 | 23.3 | 21.8 | 89.5 | 35.2121 | 507.601 | 0.00183105 | 0.143996 | 0.2745 | 0 | 0.12207 | 0.12207 | 0.24096726 | 0.26822654 | 8.765454 | 8.738194 | 8.751824 | -326.34326 | -22.64326 | -51.39072 | -57.04083 | -54.21989 | -49.6615 | 1.630738 | 0.9347964 | 0.9372964 | 0.9455589 | 0.9414156 | 0.9347964 | -5.723859e-05 | 9.414156 | 16.30738 | 38.37526
| 2342 | 2015-08-06 13:15 | 13:15 | 0 | 0 | 5565.88 | 5.01831 | -257.939 | 0.49973 | -0.00445533 | 91.2 | 90.3 | 21.8 | 23.3 | 21.8 | 89.5 | 35.2121 | 507.601 | 0.00244141 | 0.143996 | 0.2745 | 0 | 0.12207 | 0.12207 | 0.24096726 | 0.26822654 | 8.765454 | 8.738194 | 8.751824 | -326.34326 | -22.64326 | -51.39072 | -57.04083 | -54.21989 | -49.6615 | 1.630738 | 0.9347964 | 0.9372964 | 0.9455589 | 0.9414156 | 0.9347964 | -5.723859e-05 | 9.414156 | 16.30738 | 38.37526
| 2343 | 2015-08-06 13:15 | 13:15 | 0 | 0 | 5566.81 | 4.09448 | -257.939 | 0.49973 | -0.00445533 | 91.2 | 90.3 | 21.8 | 23.3 | 21.8 | 89.5 | 35.2121 | 507.601 | 0.00183105 | 0.144087 | 0.274591 | 0 | 0.12207 | 0.12207 | 0.24073612 | 0.2679954 | 8.765685 | 8.738425 | 8.752055 | -326.34326 | -22.64326 | -51.34267 | -56.99306 | -54.17198 | -49.6615 | 1.630738 | 0.9347964 | 0.9372268 | 0.9454885 | 0.9413455 | 0.9347964 | -5.723859e-05 | 9.413455 | 16.30738 | 38.38167
| 2344 | 2015-08-06 13:15 | 13:15 | 0 | 0 | 5565.88 | 5.01831 | -246.756 | 0.499749 | -0.00445533 | 91.3 | 90.2 | 21.8 | 23.3 | 21.8 | 89.5 | 35.2121 | 507.57 | 0.00244141 | 0.144087 | 0.274591 | 0 | 0.12207 | 0.12207 | 0.24073612 | 0.2679954 | 8.765685 | 8.738425 | 8.752055 | -326.34326 | -22.64326 | -51.34267 | -56.99306 | -54.17198 | -49.6615 | 1.630738 | 0.9347964 | 0.9372268 | 0.9454885 | 0.9413455 | 0.9347964 | -5.723859e-05 | 9.413455 | 16.30738 | 38.37526
| 2345 | 2015-08-06 13:15 | 13:15 | 0 | 0 | 5566.81 | 5.01831 | -257.939 | 0.499749 | -0.00445533 | 91.3 | 90.2 | 21.8 | 23.3 | 21.8 | 89.5 | 35.2121 | 507.57 | 0.00183105 | 0.143906 | 0.274591 | 0 | 0.12207 | 0.12207 | 0.24119586 | 0.2679954 | 8.765225 | 8.738425 | 8.751825 | -326.34326 | -22.64326 | -51.43824 | -56.99306 | -54.21962 | -49.6615 | 1.630738 | 0.9347964 | 0.9373653 | 0.9454885 | 0.9414152 | 0.9347964 | -5.723859e-05 | 9.414152 | 16.30738 | 38.38167
| 2346 | 2015-08-06 13:15 | 13:15 | 0 | 0 | 5566.81 | 5.01831 | -246.756 | 0.499749 | -0.00445533 | 91.2 | 90.2 | 21.8 | 23.3 | 21.8 | 89.5 | 35.2121 | 507.601 | 0.00244141 | 0.143906 | 0.274379 | 0 | 0.12207 | 0.12207 | 0.24119586 | 0.26853388 | 8.765225 | 8.737887 | 8.751556 | -326.34326 | -22.64326 | -51.43824 | -57.10434 | -54.27543 | -49.6615 | 1.630738 | 0.9347964 | 0.9373653 | 0.9456527 | 0.9414968 | 0.9347964 | -5.723859e-05 | 9.414968 | 16.30738 | 38.38167
| 2347 | 2015-08-06 13:15 | 13:15 | 0 | 0 | 5566.81 | 5.01831 | -246.756 | 0.49973 | -0.00445533 | 91.2 | 90.1 | 21.8 | 23.3 | 21.8 | 89.5 | 35.2121 | 507.57 | 0.00183105 | 0.144358 | 0.274287 | 0 | 0.12207 | 0.12207 | 0.24004778 | 0.26876756 | 8.766373 | 8.737653 | 8.752013 | -326.34326 | -22.64326 | -51.19956 | -57.15263 | -54.18066 | -49.6615 | 1.630738 | 0.9347964 | 0.9370194 | 0.9457239 | 0.9413582 | 0.9347964 | -5.723859e-05 | 9.413582 | 16.30738 | 38.38167
| 2348 | 2015-08-06 13:15 | 13:15 | 0 | 0 | 5566.81 | 5.01831 | -257.939 | 0.499749 | -0.00445533 | 91.2 | 90 | 21.9 | 23.3 | 21.8 | 89.5 | 35.2121 | 507.57 | 0.00183105 | 0.144449 | 0.274287 | 0 | 0.0762939 | 0.0762939 | 0.23981664 | 0.26876756 | 8.766604 | 8.737653 | 8.752129 | -326.34326 | -22.64326 | -51.1515 | -57.15263 | -54.15671 | -49.6615 | 1.630738 | 0.9347964 | 0.9369498 | 0.9457239 | 0.9413232 | 0.9347964 | -5.723859e-05 | 9.413232 | 16.30738 | 38.38167
| 2349 | 2015-08-06 13:15 | 13:15 | 0 | 0 | 5566.81 | 5.01831 | -246.756 | 0.499749 | -0.00445533 | 91.2 | 90 | 21.8 | 23.3 | 21.8 | 89.4 | 35.2121 | 507.57 | 0.00244141 | 0.144087 | 0.274379 | 0 | 0.12207 | 0.12207 | 0.24073612 | 0.26853388 | 8.765685 | 8.737887 | 8.751786 | -326.34326 | -22.64326 | -51.34267 | -57.10434 | -54.22778 | -49.6615 | 1.630738 | 0.9347964 | 0.9372268 | 0.9456527 | 0.9414271 | 0.9347964 | -5.723859e-05 | 9.414271 | 16.30738 | 38.38167
| 2350 | 2015-08-06 13:15 | 13:15 | 0 | 0 | 5566.81 | 5.01831 | -257.939 | 0.499749 | -0.00445533 | 91.2 | 90 | 21.9 | 23.3 | 21.8 | 89.4 | 35.2121 | 507.601 | 0.00183105 | 0.143906 | 0.274591 | 0 | 0.12207 | 0.12207 | 0.24119586 | 0.2679954 | 8.765225 | 8.738425 | 8.751825 | -326.34326 | -22.64326 | -51.43824 | -56.99306 | -54.21962 | -49.6615 | 1.630738 | 0.9347964 | 0.9373653 | 0.9454885 | 0.9414152 | 0.9347964 | -5.723859e-05 | 9.414152 | 16.30738 | 38.38167
| 2351 | 2015-08-06 13:15 | 13:15 | 0 | 0 | 5566.81 | 4.09448 | -257.939 | 0.499749 | -0.00445533 | 91.2 | 90 | 21.9 | 23.3 | 21.8 | 89.5 | 35.2121 | 507.601 | 0.00244141 | 0.143996 | 0.274682 | 0 | 0.12207 | 0.12207 | 0.24096726 | 0.26776426 | 8.765454 | 8.738657 | 8.752055 | -326.34326 | -22.64326 | -51.39072 | -56.94528 | -54.17198 | -49.6615 | 1.630738 | 0.9347964 | 0.9372964 | 0.945418 | 0.9413455 | 0.9347964 | -5.723859e-05 | 9.413455 | 16.30738 | 38.38167
| 2352 | 2015-08-06 13:15 | 13:15 | 0 | 0 | 5558.12 | 5.01831 | -257.939 | 0.499749 | -0.00445533 | 91.2 | 89.9 | 21.8 | 23.3 | 21.8 | 89.5 | 35.2121 | 507.601 | 0.00183105 | 0.144449 | 0.274682 | 0 | 0.12207 | 0.12207 | 0.23981664 | 0.26776426 | 8.766604 | 8.738657 | 8.75263 | -326.34326 | -22.64326 | -51.1515 | -56.94528 | -54.05272 | -49.6615 | 1.630738 | 0.9347964 | 0.9369498 | 0.945418 | 0.9411712 | 0.9347964 | -5.723859e-05 | 9.411712 | 16.30738 | 38.32175
| 2353 | 2015-08-06 13:15 | 13:15 | 0 | 0 | 5564.95 | 5.01831 | -246.756 | 0.499749 | -0.00445533 | 91.2 | 89.9 | 21.8 | 23.3 | 21.8 | 89.5 | 35.2756 | 507.601 | 0.00244141 | 0.143785 | 0.274774 | 0 | 0.12207 | 0.12207 | 0.2415032 | 0.26753058 | 8.764918 | 8.73889 | 8.751904 | -326.27976 | -22.57976 | -51.50212 | -56.89698 | -54.2033 | -49.598 | 1.630459 | 0.9347049 | 0.9374579 | 0.9453468 | 0.9413913 | 0.9347049 | 3.431095e-05 | 9.413913 | 16.30459 | 38.36885
| 2354 | 2015-08-06 13:15 | 13:15 | 0 | 0 | 5564.95 | 5.01831 | -246.756 | 0.499749 | -0.00445533 | 91.2 | 89.8 | 21.8 | 23.3 | 21.8 | 89.5 | 35.2756 | 507.57 | 0.00183105 | 0.143785 | 0.274774 | 0 | 0.12207 | 0.12207 | 0.2415032 | 0.26753058 | 8.764918 | 8.73889 | 8.751904 | -326.27976 | -22.57976 | -51.50212 | -56.89698 | -54.2033 | -49.598 | 1.630459 | 0.9347049 | 0.9374579 | 0.9453468 | 0.9413913 | 0.9347049 | 3.431095e-05 | 9.413913 | 16.30459 | 38.36885
| 2355 | 2015-08-06 13:15 | 13:15 | 0 | 0 | 5564.95 | 5.01831 | -246.756 | 0.499749 | -0.00445533 | 91.2 | 89.8 | 21.9 | 23.3 | 21.8 | 89.5 | 35.2756 | 507.601 | 0.00244141 | 0.143694 | 0.274865 | 0 | 0.12207 | 0.12207 | 0.24173434 | 0.26729944 | 8.764686 | 8.739121 | 8.751904 | -326.27976 | -22.57976 | -51.55016 | -56.84921 | -54.2033 | -49.598 | 1.630459 | 0.9347049 | 0.9375276 | 0.9452763 | 0.9413913 | 0.9347049 | 3.431095e-05 | 9.413913 | 16.30459 | 38.36885
| 2356 | 2015-08-06 13:15 | 13:15 | 0 | 0 | 5564.95 | 5.01831 | -246.756 | 0.499749 | -0.00445533 | 91.2 | 89.8 | 21.8 | 23.3 | 21.8 | 89.5 | 35.2637 | 507.601 | 0.00183105 | 0.144087 | 0.274774 | 0 | 0.12207 | 0.12207 | 0.24073612 | 0.26753058 | 8.765685 | 8.73889 | 8.752287 | -326.29166 | -22.59166 | -51.34267 | -56.89698 | -54.1238 | -49.6099 | 1.630511 | 0.934722 | 0.9372268 | 0.9453468 | 0.9412751 | 0.934722 | 1.715579e-05 | 9.412751 | 16.30511 | 38.36885
| 2357 | 2015-08-06 13:15 | 13:15 | 0 | 0 | 5564.95 | 5.01831 | -257.939 | 0.499749 | -0.00445533 | 91.2 | 89.7 | 21.9 | 23.3 | 21.8 | 89.5 | 35.2756 | 507.57 | 0.00183105 | 0.144087 | 0.274682 | 0 | 0.12207 | 0.12207 | 0.24073612 | 0.26776426 | 8.765685 | 8.738657 | 8.752171 | -326.27976 | -22.57976 | -51.34267 | -56.94528 | -54.14802 | -49.598 | 1.630459 | 0.9347049 | 0.9372268 | 0.945418 | 0.9413105 | 0.9347049 | 3.431095e-05 | 9.413105 | 16.30459 | 38.36885
| 2358 | 2015-08-06 13:15 | 13:15 | 0 | 0 | 5564.95 | 5.01831 | -257.939 | 0.49973 | -0.00445533 | 91.2 | 89.7 | 21.8 | 23.3 | 21.8 | 89.5 | 35.2756 | 507.601 | 0.00244141 | 0.144087 | 0.274682 | 0 | 0.12207 | 0.12207 | 0.24073612 | 0.26776426 | 8.765685 | 8.738657 | 8.752171 | -326.27976 | -22.57976 | -51.34267 | -56.94528 | -54.14802 | -49.598 | 1.630459 | 0.9347049 | 0.9372268 | 0.945418 | 0.9413105 | 0.9347049 | 3.431095e-05 | 9.413105 | 16.30459 | 38.36885
| 2359 | 2015-08-06 13:15 | 13:15 | 0 | 0 | 5564.95 | 5.01831 | -246.756 | 0.499749 | -0.00445533 | 91.2 | 89.6 | 21.8 | 23.3 | 21.8 | 89.5 | 35.2756 | 507.601 | 0.00183105 | 0.144087 | 0.274591 | 0 | 0.12207 | 0.12207 | 0.24073612 | 0.2679954 | 8.765685 | 8.738425 | 8.752055 | -326.27976 | -22.57976 | -51.34267 | -56.99306 | -54.17198 | -49.598 | 1.630459 | 0.9347049 | 0.9372268 | 0.9454885 | 0.9413455 | 0.9347049 | 3.431095e-05 | 9.413455 | 16.30459 | 38.36885
| 2360 | 2015-08-06 13:15 | 13:15 | 0 | 0 | 5564.95 | 5.01831 | -257.939 | 0.49973 | -0.00445533 | 91.2 | 89.6 | 21.8 | 23.3 | 21.8 | 89.5 | 35.2756 | 507.601 | 0.00183105 | 0.144268 | 0.274591 | 0 | 0.12207 | 0.12207 | 0.24027638 | 0.2679954 | 8.766144 | 8.738425 | 8.752285 | -326.27976 | -22.57976 | -51.24709 | -56.99306 | -54.12433 | -49.598 | 1.630459 | 0.9347049 | 0.9370882 | 0.9454885 | 0.9412758 | 0.9347049 | 3.431095e-05 | 9.412758 | 16.30459 | 38.36885
| 2361 | 2015-08-06 13:15 | 13:15 | 0 | 0 | 5565.88 | 4.09448 | -257.939 | 0.499749 | -0.00445533 | 91.2 | 89.6 | 21.8 | 23.3 | 21.8 | 89.5 | 35.2756 | 507.601 | 0.00244141 | 0.144177 | 0.2745 | 0 | 0.12207 | 0.12207 | 0.24050752 | 0.26822654 | 8.765913 | 8.738194 | 8.752054 | -326.27976 | -22.57976 | -51.29514 | -57.04083 | -54.17224 | -49.598 | 1.630459 | 0.9347049 | 0.9371579 | 0.9455589 | 0.9413459 | 0.9347049 | 3.431095e-05 | 9.413459 | 16.30459 | 38.37526
| 2362 | 2015-08-06 13:16 | 13:16 | 0 | 0 | 5565.88 | 4.09448 | -257.939 | 0.499749 | -0.00445533 | 91.2 | 89.5 | 21.8 | 23.2 | 21.8 | 89.5 | 35.2756 | 507.601 | 0.00244141 | 0.144087 | 0.2745 | 0 | 0.12207 | 0.12207 | 0.24073612 | 0.26822654 | 8.765685 | 8.738194 | 8.751939 | -326.27976 | -22.57976 | -51.34267 | -57.04083 | -54.19593 | -49.598 | 1.630459 | 0.9347049 | 0.9372268 | 0.9455589 | 0.9413805 | 0.9347049 | 3.431095e-05 | 9.413805 | 16.30459 | 38.37526
| 2363 | 2015-08-06 13:16 | 13:16 | 0 | 0 | 5565.88 | 5.01831 | -257.939 | 0.499749 | -0.00445533 | 91.2 | 89.5 | 21.8 | 23.2 | 21.8 | 89.5 | 35.2756 | 507.57 | 0.00244141 | 0.143906 | 0.274591 | 0 | 0.12207 | 0.12207 | 0.24119586 | 0.2679954 | 8.765225 | 8.738425 | 8.751825 | -326.27976 | -22.57976 | -51.43824 | -56.99306 | -54.21962 | -49.598 | 1.630459 | 0.9347049 | 0.9373653 | 0.9454885 | 0.9414152 | 0.9347049 | 3.431095e-05 | 9.414152 | 16.30459 | 38.37526
| 2364 | 2015-08-06 13:16 | 13:16 | 0 | 0 | 5565.88 | 5.01831 | -257.939 | 0.499749 | -0.00445533 | 91.2 | 89.5 | 21.8 | 23.3 | 21.8 | 89.5 | 35.2756 | 507.601 | 0.00244141 | 0.144268 | 0.274682 | 0 | 0.12207 | 0.12207 | 0.24027638 | 0.26776426 | 8.766144 | 8.738657 | 8.752401 | -326.27976 | -22.57976 | -51.24709 | -56.94528 | -54.10037 | -49.598 | 1.630459 | 0.9347049 | 0.9370882 | 0.945418 | 0.9412408 | 0.9347049 | 3.431095e-05 | 9.412408 | 16.30459 | 38.37526
| 2365 | 2015-08-06 13:16 | 13:16 | 0 | 0 | 5565.88 | 5.01831 | -257.939 | 0.499749 | -0.00445533 | 91.2 | 89.5 | 21.8 | 23.3 | 21.8 | 89.5 | 35.2756 | 507.601 | 0.00244141 | 0.143996 | 0.274774 | 0 | 0.12207 | 0.12207 | 0.24096726 | 0.26753058 | 8.765454 | 8.73889 | 8.752172 | -326.27976 | -22.57976 | -51.39072 | -56.89698 | -54.14776 | -49.598 | 1.630459 | 0.9347049 | 0.9372964 | 0.9453468 | 0.9413101 | 0.9347049 | 3.431095e-05 | 9.413101 | 16.30459 | 38.37526
| 2366 | 2015-08-06 13:16 | 13:16 | 0 | 0 | 5565.88 | 5.01831 | -246.756 | 0.499749 | -0.00445533 | 91.2 | 89.4 | 21.8 | 23.3 | 21.8 | 89.5 | 35.2756 | 507.57 | 0.00183105 | 0.143906 | 0.274682 | 0.00457764 | 0.12207 | 0.11749236 | 0.24119586 | 0.26776426 | 8.765225 | 8.738657 | 8.751941 | -326.27976 | -22.57976 | -51.43824 | -56.94528 | -54.19567 | -49.598 | 1.630459 | 0.9347049 | 0.9373653 | 0.945418 | 0.9413801 | 0.9347049 | 3.431095e-05 | 9.413801 | 16.30459 | 38.37526
| 2367 | 2015-08-06 13:16 | 13:16 | 0 | 0 | 5565.88 | 5.01831 | -257.939 | 0.499749 | -0.00445533 | 91.2 | 89.3 | 21.8 | 23.3 | 21.8 | 89.5 | 35.2756 | 507.601 | 0.00183105 | 0.143996 | 0.274591 | 0 | 0.12207 | 0.12207 | 0.24096726 | 0.2679954 | 8.765454 | 8.738425 | 8.751939 | -326.27976 | -22.57976 | -51.39072 | -56.99306 | -54.19593 | -49.598 | 1.630459 | 0.9347049 | 0.9372964 | 0.9454885 | 0.9413805 | 0.9347049 | 3.431095e-05 | 9.413805 | 16.30459 | 38.37526
| 2368 | 2015-08-06 13:16 | 13:16 | 0 | 0 | 5565.88 | 5.01831 | -246.756 | 0.499749 | -0.00445533 | 91.2 | 89.3 | 21.8 | 23.3 | 21.8 | 89.5 | 35.2756 | 507.601 | 0.00183105 | 0.144268 | 0.274591 | 0 | 0.12207 | 0.12207 | 0.24027638 | 0.2679954 | 8.766144 | 8.738425 | 8.752285 | -326.27976 | -22.57976 | -51.24709 | -56.99306 | -54.12433 | -49.598 | 1.630459 | 0.9347049 | 0.9370882 | 0.9454885 | 0.9412758 | 0.9347049 | 3.431095e-05 | 9.412758 | 16.30459 | 38.37526
| 2369 | 2015-08-06 13:16 | 13:16 | 0 | 0 | 5565.88 | 5.01831 | -246.756 | 0.499749 | -0.00445533 | 91.1 | 89.4 | 21.8 | 23.3 | 21.8 | 89.5 | 35.2756 | 507.57 | 0.00183105 | 0.144177 | 0.2745 | 0 | 0.12207 | 0.12207 | 0.24050752 | 0.26822654 | 8.765913 | 8.738194 | 8.752054 | -326.27976 | -22.57976 | -51.29514 | -57.04083 | -54.17224 | -49.598 | 1.630459 | 0.9347049 | 0.9371579 | 0.9455589 | 0.9413459 | 0.9347049 | 3.431095e-05 | 9.413459 | 16.30459 | 38.37526
| 2370 | 2015-08-06 13:16 | 13:16 | 0 | 0 | 5565.88 | 5.01831 | -257.939 | 0.499749 | -0.00445533 | 91.1 | 89.5 | 21.8 | 23.3 | 21.8 | 89.5 | 35.2756 | 507.57 | 0.00244141 | 0.144268 | 0.274287 | 0 | 0.12207 | 0.12207 | 0.24027638 | 0.26876756 | 8.766144 | 8.737653 | 8.751899 | -326.27976 | -22.57976 | -51.24709 | -57.15263 | -54.20436 | -49.598 | 1.630459 | 0.9347049 | 0.9370882 | 0.9457239 | 0.9413928 | 0.9347049 | 3.431095e-05 | 9.413928 | 16.30459 | 38.37526
| 2371 | 2015-08-06 13:16 | 13:16 | 0 | 0 | 5565.88 | 5.01831 | -257.939 | 0.499749 | -0.00445533 | 91.1 | 89.6 | 21.8 | 23.3 | 21.8 | 89.5 | 35.2756 | 507.57 | 0.00244141 | 0.144087 | 0.274287 | 0.00457764 | 0.12207 | 0.11749236 | 0.24073612 | 0.26876756 | 8.765685 | 8.737653 | 8.751669 | -326.27976 | -22.57976 | -51.34267 | -57.15263 | -54.252 | -49.598 | 1.630459 | 0.9347049 | 0.9372268 | 0.9457239 | 0.9414625 | 0.9347049 | 3.431095e-05 | 9.414625 | 16.30459 | 38.37526
| 2372 | 2015-08-06 13:16 | 13:16 | 0 | 0 | 5565.88 | 5.01831 | -246.756 | 0.499749 | -0.00445533 | 91.1 | 89.8 | 21.8 | 23.3 | 21.8 | 89.5 | 35.2756 | 507.601 | 0.00244141 | 0.144087 | 0.274379 | 0 | 0.12207 | 0.12207 | 0.24073612 | 0.26853388 | 8.765685 | 8.737887 | 8.751786 | -326.27976 | -22.57976 | -51.34267 | -57.10434 | -54.22778 | -49.598 | 1.630459 | 0.9347049 | 0.9372268 | 0.9456527 | 0.9414271 | 0.9347049 | 3.431095e-05 | 9.414271 | 16.30459 | 38.37526
| 2373 | 2015-08-06 13:16 | 13:16 | 0 | 0 | 5566.81 | 5.01831 | -257.939 | 0.499749 | -0.00445533 | 91.1 | 89.9 | 21.8 | 23.3 | 21.8 | 89.5 | 35.2756 | 507.601 | 0.00183105 | 0.144449 | 0.274379 | 0 | 0.12207 | 0.12207 | 0.23981664 | 0.26853388 | 8.766604 | 8.737887 | 8.752246 | -326.27976 | -22.57976 | -51.1515 | -57.10434 | -54.13249 | -49.598 | 1.630459 | 0.9347049 | 0.9369498 | 0.9456527 | 0.9412878 | 0.9347049 | 3.431095e-05 | 9.412878 | 16.30459 | 38.38167
| 2374 | 2015-08-06 13:16 | 13:16 | 0 | 0 | 5565.88 | 5.01831 | -257.939 | 0.49973 | -0.00445533 | 91.1 | 90.1 | 21.8 | 23.3 | 21.8 | 89.5 | 35.2756 | 507.601 | 0.00183105 | 0.144177 | 0.2745 | 0.00457764 | 0.12207 | 0.11749236 | 0.24050752 | 0.26822654 | 8.765913 | 8.738194 | 8.752054 | -326.27976 | -22.57976 | -51.29514 | -57.04083 | -54.17224 | -49.598 | 1.630459 | 0.9347049 | 0.9371579 | 0.9455589 | 0.9413459 | 0.9347049 | 3.431095e-05 | 9.413459 | 16.30459 | 38.37526
| 2375 | 2015-08-06 13:16 | 13:16 | 0 | 0 | 5565.88 | 5.01831 | -257.939 | 0.499749 | -0.00445533 | 91.1 | 90.2 | 21.8 | 23.3 | 21.8 | 89.5 | 35.2756 | 507.601 | 0.00244141 | 0.144177 | 0.2745 | 0 | 0.12207 | 0.12207 | 0.24050752 | 0.26822654 | 8.765913 | 8.738194 | 8.752054 | -326.27976 | -22.57976 | -51.29514 | -57.04083 | -54.17224 | -49.598 | 1.630459 | 0.9347049 | 0.9371579 | 0.9455589 | 0.9413459 | 0.9347049 | 3.431095e-05 | 9.413459 | 16.30459 | 38.37526
| 2376 | 2015-08-06 13:16 | 13:16 | 0 | 0 | 5565.88 | 5.01831 | -246.756 | 0.499749 | -0.00445533 | 91.1 | 90.4 | 21.9 | 23.3 | 21.8 | 89.5 | 35.2756 | 507.601 | 0.00244141 | 0.143694 | 0.2745 | 0 | 0.12207 | 0.12207 | 0.24173434 | 0.26822654 | 8.764686 | 8.738194 | 8.75144 | -326.27976 | -22.57976 | -51.55016 | -57.04083 | -54.29938 | -49.598 | 1.630459 | 0.9347049 | 0.9375276 | 0.9455589 | 0.9415318 | 0.9347049 | 3.431095e-05 | 9.415318 | 16.30459 | 38.37526
| 2377 | 2015-08-06 13:16 | 13:16 | 0 | 0 | 5565.88 | 5.01831 | -246.756 | 0.499749 | -0.00445533 | 91.1 | 90.5 | 21.9 | 23.3 | 21.8 | 89.5 | 35.2756 | 507.601 | 0.00244141 | 0.143513 | 0.2745 | 0 | 0.12207 | 0.12207 | 0.24219408 | 0.26822654 | 8.764227 | 8.738194 | 8.751211 | -326.27976 | -22.57976 | -51.64571 | -57.04083 | -54.34702 | -49.598 | 1.630459 | 0.9347049 | 0.9376662 | 0.9455589 | 0.9416015 | 0.9347049 | 3.431095e-05 | 9.416015 | 16.30459 | 38.37526
| 2378 | 2015-08-06 13:16 | 13:16 | 0 | 0 | 5566.81 | 5.01831 | -257.939 | 0.499749 | -0.00445533 | 91.1 | 90.5 | 21.8 | 23.3 | 21.8 | 89.5 | 35.2756 | 507.601 | 0.00183105 | 0.143996 | 0.274379 | 0 | 0.12207 | 0.12207 | 0.24096726 | 0.26853388 | 8.765454 | 8.737887 | 8.75167 | -326.27976 | -22.57976 | -51.39072 | -57.10434 | -54.25174 | -49.598 | 1.630459 | 0.9347049 | 0.9372964 | 0.9456527 | 0.9414621 | 0.9347049 | 3.431095e-05 | 9.414621 | 16.30459 | 38.38167
| 2379 | 2015-08-06 13:16 | 13:16 | 0 | 0 | 5566.81 | 4.09448 | -257.939 | 0.49973 | -0.00445533 | 91.1 | 90.6 | 21.9 | 23.3 | 21.8 | 89.5 | 35.2756 | 507.601 | 0.00183105 | 0.143996 | 0.274379 | 0 | 0.12207 | 0.12207 | 0.24096726 | 0.26853388 | 8.765454 | 8.737887 | 8.75167 | -326.27976 | -22.57976 | -51.39072 | -57.10434 | -54.25174 | -49.598 | 1.630459 | 0.9347049 | 0.9372964 | 0.9456527 | 0.9414621 | 0.9347049 | 3.431095e-05 | 9.414621 | 16.30459 | 38.38167
| 2380 | 2015-08-06 13:16 | 13:16 | 0 | 0 | 5566.81 | 5.01831 | -257.939 | 0.49973 | -0.00445533 | 91.1 | 90.8 | 21.8 | 23.3 | 21.8 | 89.5 | 35.2637 | 507.601 | 0.00244141 | 0.144087 | 0.274379 | 0 | 0.12207 | 0.12207 | 0.24073612 | 0.26853388 | 8.765685 | 8.737887 | 8.751786 | -326.29166 | -22.59166 | -51.34267 | -57.10434 | -54.22778 | -49.6099 | 1.630511 | 0.934722 | 0.9372268 | 0.9456527 | 0.9414271 | 0.934722 | 1.715579e-05 | 9.414271 | 16.30511 | 38.38167
| 2381 | 2015-08-06 13:16 | 13:16 | 0 | 0 | 5566.81 | 5.01831 | -257.939 | 0.499749 | -0.00445533 | 91.1 | 90.9 | 21.8 | 23.3 | 21.8 | 89.5 | 35.2756 | 507.601 | 0.00244141 | 0.143906 | 0.274379 | 0 | 0.12207 | 0.12207 | 0.24119586 | 0.26853388 | 8.765225 | 8.737887 | 8.751556 | -326.27976 | -22.57976 | -51.43824 | -57.10434 | -54.27543 | -49.598 | 1.630459 | 0.9347049 | 0.9373653 | 0.9456527 | 0.9414968 | 0.9347049 | 3.431095e-05 | 9.414968 | 16.30459 | 38.38167
| 2382 | 2015-08-06 13:16 | 13:16 | 0 | 0 | 5566.81 | 5.01831 | -257.939 | 0.49973 | -0.00445533 | 91.1 | 91.1 | 21.8 | 23.2 | 21.8 | 89.5 | 35.2756 | 507.57 | 0.00244141 | 0.144177 | 0.274287 | 0 | 0.12207 | 0.12207 | 0.24050752 | 0.26876756 | 8.765913 | 8.737653 | 8.751783 | -326.27976 | -22.57976 | -51.29514 | -57.15263 | -54.22831 | -49.598 | 1.630459 | 0.9347049 | 0.9371579 | 0.9457239 | 0.9414279 | 0.9347049 | 3.431095e-05 | 9.414279 | 16.30459 | 38.38167
| 2383 | 2015-08-06 13:16 | 13:16 | 0 | 0 | 5565.88 | 5.01831 | -257.939 | 0.49973 | -0.00445533 | 91.1 | 91.2 | 21.8 | 23.3 | 21.8 | 89.5 | 35.2756 | 507.57 | 0.00244141 | 0.144177 | 0.274196 | 0 | 0.12207 | 0.12207 | 0.24050752 | 0.2689987 | 8.765913 | 8.737422 | 8.751668 | -326.27976 | -22.57976 | -51.29514 | -57.2004 | -54.25226 | -49.598 | 1.630459 | 0.9347049 | 0.9371579 | 0.9457944 | 0.9414629 | 0.9347049 | 3.431095e-05 | 9.414629 | 16.30459 | 38.37526
| 2384 | 2015-08-06 13:16 | 13:16 | 0 | 0 | 5565.88 | 5.01831 | -246.756 | 0.49973 | -0.00445533 | 91.1 | 91.3 | 21.8 | 23.2 | 21.8 | 89.5 | 35.2756 | 507.601 | 0.00183105 | 0.144087 | 0.274196 | 0 | 0.12207 | 0.12207 | 0.24073612 | 0.2689987 | 8.765685 | 8.737422 | 8.751553 | -326.27976 | -22.57976 | -51.34267 | -57.2004 | -54.27595 | -49.598 | 1.630459 | 0.9347049 | 0.9372268 | 0.9457944 | 0.9414976 | 0.9347049 | 3.431095e-05 | 9.414976 | 16.30459 | 38.37526
| 2385 | 2015-08-06 13:16 | 13:16 | 0 | 0 | 5566.81 | 5.01831 | -246.756 | 0.499749 | -0.00445533 | 91.1 | 91.6 | 21.8 | 23.3 | 21.8 | 89.5 | 35.2756 | 507.601 | 0.00183105 | 0.144087 | 0.274287 | 0 | 0.12207 | 0.12207 | 0.24073612 | 0.26876756 | 8.765685 | 8.737653 | 8.751669 | -326.27976 | -22.57976 | -51.34267 | -57.15263 | -54.252 | -49.598 | 1.630459 | 0.9347049 | 0.9372268 | 0.9457239 | 0.9414625 | 0.9347049 | 3.431095e-05 | 9.414625 | 16.30459 | 38.38167
| 2386 | 2015-08-06 13:16 | 13:16 | 0 | 0 | 5566.81 | 5.01831 | -257.939 | 0.499749 | -0.00445533 | 91.1 | 91.7 | 21.8 | 23.3 | 21.8 | 89.5 | 35.2756 | 507.601 | 0.00183105 | 0.144358 | 0.274379 | 0 | 0.12207 | 0.12207 | 0.24004778 | 0.26853388 | 8.766373 | 8.737887 | 8.75213 | -326.27976 | -22.57976 | -51.19956 | -57.10434 | -54.15645 | -49.598 | 1.630459 | 0.9347049 | 0.9370194 | 0.9456527 | 0.9413228 | 0.9347049 | 3.431095e-05 | 9.413228 | 16.30459 | 38.38167
| 2387 | 2015-08-06 13:16 | 13:16 | 0 | 0 | 5566.81 | 5.01831 | -257.939 | 0.499749 | -0.00445533 | 91.1 | 91.9 | 21.8 | 23.3 | 21.8 | 89.5 | 35.2756 | 507.601 | 0.00183105 | 0.143694 | 0.274591 | 0 | 0.12207 | 0.12207 | 0.24173434 | 0.2679954 | 8.764686 | 8.738425 | 8.751556 | -326.27976 | -22.57976 | -51.55016 | -56.99306 | -54.27543 | -49.598 | 1.630459 | 0.9347049 | 0.9375276 | 0.9454885 | 0.9414968 | 0.9347049 | 3.431095e-05 | 9.414968 | 16.30459 | 38.38167
| 2388 | 2015-08-06 13:16 | 13:16 | 0 | 0 | 5566.81 | 5.01831 | -257.939 | 0.49973 | -0.00445533 | 91.1 | 92.1 | 21.8 | 23.3 | 21.8 | 89.5 | 35.2756 | 507.601 | 0.00183105 | 0.144087 | 0.274682 | 0 | 0.12207 | 0.12207 | 0.24073612 | 0.26776426 | 8.765685 | 8.738657 | 8.752171 | -326.27976 | -22.57976 | -51.34267 | -56.94528 | -54.14802 | -49.598 | 1.630459 | 0.9347049 | 0.9372268 | 0.945418 | 0.9413105 | 0.9347049 | 3.431095e-05 | 9.413105 | 16.30459 | 38.38167
| 2389 | 2015-08-06 13:16 | 13:16 | 0 | 0 | 5565.88 | 5.01831 | -257.939 | 0.49973 | -0.00445533 | 91.1 | 92.2 | 21.8 | 23.3 | 21.8 | 89.5 | 35.2756 | 507.601 | 0.00183105 | 0.144358 | 0.274865 | 0 | 0.12207 | 0.12207 | 0.24004778 | 0.26729944 | 8.766373 | 8.739121 | 8.752747 | -326.27976 | -22.57976 | -51.19956 | -56.84921 | -54.0285 | -49.598 | 1.630459 | 0.9347049 | 0.9370194 | 0.9452763 | 0.9411358 | 0.9347049 | 3.431095e-05 | 9.411358 | 16.30459 | 38.37526
| 2390 | 2015-08-06 13:16 | 13:16 | 0 | 0 | 5566.81 | 5.01831 | -257.939 | 0.49973 | -0.00445533 | 91.1 | 92.3 | 21.9 | 23.3 | 21.8 | 89.6 | 35.2756 | 507.601 | 0.00183105 | 0.144177 | 0.274865 | 0 | 0.12207 | 0.12207 | 0.24050752 | 0.26729944 | 8.765913 | 8.739121 | 8.752517 | -326.27976 | -22.57976 | -51.29514 | -56.84921 | -54.07615 | -49.598 | 1.630459 | 0.9347049 | 0.9371579 | 0.9452763 | 0.9412054 | 0.9347049 | 3.431095e-05 | 9.412054 | 16.30459 | 38.38167
| 2391 | 2015-08-06 13:16 | 13:16 | 0 | 0 | 5566.81 | 5.01831 | -257.939 | 0.499749 | -0.00445533 | 91.1 | 92.4 | 21.8 | 23.3 | 21.8 | 89.6 | 35.2756 | 507.601 | 0.00244141 | 0.144177 | 0.274865 | 0 | 0.12207 | 0.12207 | 0.24050752 | 0.26729944 | 8.765913 | 8.739121 | 8.752517 | -326.27976 | -22.57976 | -51.29514 | -56.84921 | -54.07615 | -49.598 | 1.630459 | 0.9347049 | 0.9371579 | 0.9452763 | 0.9412054 | 0.9347049 | 3.431095e-05 | 9.412054 | 16.30459 | 38.38167
| 2392 | 2015-08-06 13:17 | 13:17 | 0 | 0 | 5566.81 | 5.01831 | -246.756 | 0.499749 | -0.00445533 | 91.1 | 92.4 | 21.8 | 23.3 | 21.8 | 89.6 | 35.2756 | 507.601 | 0.00244141 | 0.144268 | 0.274774 | -0.00305176 | 0.12207 | 0.12512176 | 0.24027638 | 0.26753058 | 8.766144 | 8.73889 | 8.752517 | -326.27976 | -22.57976 | -51.24709 | -56.89698 | -54.07615 | -49.598 | 1.630459 | 0.9347049 | 0.9370882 | 0.9453468 | 0.9412054 | 0.9347049 | 3.431095e-05 | 9.412054 | 16.30459 | 38.38167
| 2393 | 2015-08-06 13:17 | 13:17 | 0 | 0 | 5565.88 | 4.09448 | -257.939 | 0.49973 | -0.00445533 | 91.1 | 92.4 | 21.8 | 23.3 | 21.8 | 89.5 | 35.2756 | 507.57 | 0.00244141 | 0.144449 | 0.274682 | 0 | 0.12207 | 0.12207 | 0.23981664 | 0.26776426 | 8.766604 | 8.738657 | 8.75263 | -326.27976 | -22.57976 | -51.1515 | -56.94528 | -54.05272 | -49.598 | 1.630459 | 0.9347049 | 0.9369498 | 0.945418 | 0.9411712 | 0.9347049 | 3.431095e-05 | 9.411712 | 16.30459 | 38.37526
| 2394 | 2015-08-06 13:17 | 13:17 | 0 | 0 | 5566.81 | 4.09448 | -257.939 | 0.499749 | -0.00445533 | 91.1 | 92.5 | 21.8 | 23.3 | 21.9 | 89.6 | 35.2756 | 507.601 | 0.00183105 | 0.144268 | 0.274682 | -0.00305176 | 0.12207 | 0.12512176 | 0.24027638 | 0.26776426 | 8.766144 | 8.738657 | 8.752401 | -326.27976 | -22.57976 | -51.24709 | -56.94528 | -54.10037 | -49.598 | 1.630459 | 0.9347049 | 0.9370882 | 0.945418 | 0.9412408 | 0.9347049 | 3.431095e-05 | 9.412408 | 16.30459 | 38.38167
| 2395 | 2015-08-06 13:17 | 13:17 | 0 | 0 | 5566.81 | 5.01831 | -257.939 | 0.49973 | -0.00445533 | 91.1 | 92.5 | 21.8 | 23.3 | 21.8 | 89.6 | 35.2756 | 507.57 | 0.00183105 | 0.144268 | 0.2745 | -0.00305176 | 0.12207 | 0.12512176 | 0.24027638 | 0.26822654 | 8.766144 | 8.738194 | 8.752169 | -326.27976 | -22.57976 | -51.24709 | -57.04083 | -54.14828 | -49.598 | 1.630459 | 0.9347049 | 0.9370882 | 0.9455589 | 0.9413109 | 0.9347049 | 3.431095e-05 | 9.413109 | 16.30459 | 38.38167
| 2396 | 2015-08-06 13:17 | 13:17 | 0 | 0 | 5566.81 | 5.01831 | -257.939 | 0.49973 | -0.00445533 | 91.1 | 92.5 | 21.8 | 23.3 | 21.8 | 89.6 | 35.2756 | 507.57 | 0.00183105 | 0.144268 | 0.274287 | -0.00305176 | 0.12207 | 0.12512176 | 0.24027638 | 0.26876756 | 8.766144 | 8.737653 | 8.751899 | -326.27976 | -22.57976 | -51.24709 | -57.15263 | -54.20436 | -49.598 | 1.630459 | 0.9347049 | 0.9370882 | 0.9457239 | 0.9413928 | 0.9347049 | 3.431095e-05 | 9.413928 | 16.30459 | 38.38167
| 2397 | 2015-08-06 13:17 | 13:17 | 0 | 0 | 5566.81 | 5.01831 | -246.756 | 0.499749 | -0.00445533 | 91.1 | 92.4 | 21.8 | 23.3 | 21.9 | 89.5 | 35.2756 | 507.601 | 0.00183105 | 0.144358 | 0.274196 | -0.00305176 | 0.12207 | 0.12512176 | 0.24004778 | 0.2689987 | 8.766373 | 8.737422 | 8.751898 | -326.27976 | -22.57976 | -51.19956 | -57.2004 | -54.20462 | -49.598 | 1.630459 | 0.9347049 | 0.9370194 | 0.9457944 | 0.9413932 | 0.9347049 | 3.431095e-05 | 9.413932 | 16.30459 | 38.38167
| 2398 | 2015-08-06 13:17 | 13:17 | 0 | 0 | 5566.81 | 5.01831 | -246.756 | 0.49973 | -0.00445533 | 91.1 | 92.4 | 21.8 | 23.3 | 21.8 | 89.6 | 35.2756 | 507.601 | 0.00183105 | 0.144087 | 0.274287 | -0.00305176 | 0.12207 | 0.12512176 | 0.24073612 | 0.26876756 | 8.765685 | 8.737653 | 8.751669 | -326.27976 | -22.57976 | -51.34267 | -57.15263 | -54.252 | -49.598 | 1.630459 | 0.9347049 | 0.9372268 | 0.9457239 | 0.9414625 | 0.9347049 | 3.431095e-05 | 9.414625 | 16.30459 | 38.38167
| 2399 | 2015-08-06 13:17 | 13:17 | 0 | 0 | 5566.81 | 5.01831 | -257.939 | 0.49973 | -0.00445533 | 91.1 | 92.4 | 21.8 | 23.3 | 21.8 | 89.5 | 35.2756 | 507.601 | 0.00244141 | 0.143996 | 0.274379 | -0.00305176 | 0.12207 | 0.12512176 | 0.24096726 | 0.26853388 | 8.765454 | 8.737887 | 8.75167 | -326.27976 | -22.57976 | -51.39072 | -57.10434 | -54.25174 | -49.598 | 1.630459 | 0.9347049 | 0.9372964 | 0.9456527 | 0.9414621 | 0.9347049 | 3.431095e-05 | 9.414621 | 16.30459 | 38.38167
| 2400 | 2015-08-06 13:17 | 13:17 | 0 | 0 | 5566.81 | 5.01831 | -246.756 | 0.49973 | -0.00445533 | 91.1 | 92.4 | 21.8 | 23.3 | 21.8 | 89.5 | 35.2756 | 507.601 | 0.00244141 | 0.144358 | 0.274591 | -0.00305176 | 0.12207 | 0.12512176 | 0.24004778 | 0.2679954 | 8.766373 | 8.738425 | 8.752399 | -326.27976 | -22.57976 | -51.19956 | -56.99306 | -54.10063 | -49.598 | 1.630459 | 0.9347049 | 0.9370194 | 0.9454885 | 0.9412412 | 0.9347049 | 3.431095e-05 | 9.412412 | 16.30459 | 38.38167
| 2401 | 2015-08-06 13:17 | 13:17 | 0 | 0 | 5566.81 | 5.01831 | -246.756 | 0.499749 | -0.00445533 | 91 | 92.4 | 21.8 | 23.3 | 21.8 | 89.6 | 35.2637 | 507.601 | 0.00244141 | 0.143694 | 0.2745 | -0.00305176 | 0.12207 | 0.12512176 | 0.24173434 | 0.26822654 | 8.764686 | 8.738194 | 8.75144 | -326.29166 | -22.59166 | -51.55016 | -57.04083 | -54.29938 | -49.6099 | 1.630511 | 0.934722 | 0.9375276 | 0.9455589 | 0.9415318 | 0.934722 | 1.715579e-05 | 9.415318 | 16.30511 | 38.38167
| 2402 | 2015-08-06 13:17 | 13:17 | 0 | 0 | 5566.81 | 5.01831 | -246.756 | 0.499749 | -0.00445533 | 91.1 | 92.4 | 21.8 | 23.4 | 21.8 | 89.6 | 35.2756 | 507.601 | 0.00244141 | 0.144177 | 0.274591 | -0.00305176 | 0.0762939 | 0.07934566 | 0.24050752 | 0.2679954 | 8.765913 | 8.738425 | 8.752169 | -326.27976 | -22.57976 | -51.29514 | -56.99306 | -54.14828 | -49.598 | 1.630459 | 0.9347049 | 0.9371579 | 0.9454885 | 0.9413109 | 0.9347049 | 3.431095e-05 | 9.413109 | 16.30459 | 38.38167
| 2403 | 2015-08-06 13:17 | 13:17 | 0 | 0 | 5566.81 | 5.01831 | -246.756 | 0.499749 | -0.00445533 | 91 | 92.4 | 21.9 | 23.3 | 21.9 | 89.6 | 35.2756 | 507.601 | 0.00183105 | 0.143996 | 0.274682 | -0.00305176 | 0.0762939 | 0.07934566 | 0.24096726 | 0.26776426 | 8.765454 | 8.738657 | 8.752055 | -326.27976 | -22.57976 | -51.39072 | -56.94528 | -54.17198 | -49.598 | 1.630459 | 0.9347049 | 0.9372964 | 0.945418 | 0.9413455 | 0.9347049 | 3.431095e-05 | 9.413455 | 16.30459 | 38.38167
| 2404 | 2015-08-06 13:17 | 13:17 | 0 | 0 | 5566.81 | 5.01831 | -246.756 | 0.49973 | -0.00445533 | 91.1 | 92.2 | 21.9 | 23.3 | 21.9 | 89.6 | 35.2995 | 507.57 | 0.00183105 | 0.144268 | 0.274682 | -0.00305176 | 0.0762939 | 0.07934566 | 0.24027638 | 0.26776426 | 8.766144 | 8.738657 | 8.752401 | -326.25586 | -22.55586 | -51.24709 | -56.94528 | -54.10037 | -49.5741 | 1.630354 | 0.9346704 | 0.9370882 | 0.945418 | 0.9412408 | 0.9346704 | 6.876354e-05 | 9.412408 | 16.30354 | 38.38167
| 2405 | 2015-08-06 13:17 | 13:17 | 0 | 0 | 5565.88 | 5.01831 | -257.939 | 0.49973 | -0.00445533 | 91 | 92.2 | 21.9 | 23.3 | 21.8 | 89.6 | 35.2995 | 507.601 | 0.00183105 | 0.144268 | 0.274774 | -0.00762939 | 0.12207 | 0.12969939 | 0.24027638 | 0.26753058 | 8.766144 | 8.73889 | 8.752517 | -326.25586 | -22.55586 | -51.24709 | -56.89698 | -54.07615 | -49.5741 | 1.630354 | 0.9346704 | 0.9370882 | 0.9453468 | 0.9412054 | 0.9346704 | 6.876354e-05 | 9.412054 | 16.30354 | 38.37526
| 2406 | 2015-08-06 13:17 | 13:17 | 0 | 0 | 5565.88 | 5.01831 | -257.939 | 0.499749 | -0.00445533 | 91 | 92.2 | 21.9 | 23.3 | 21.8 | 89.6 | 35.2995 | 507.57 | 0.00183105 | 0.144177 | 0.274774 | -0.00305176 | 0.12207 | 0.12512176 | 0.24050752 | 0.26753058 | 8.765913 | 8.73889 | 8.752402 | -326.25586 | -22.55586 | -51.29514 | -56.89698 | -54.10011 | -49.5741 | 1.630354 | 0.9346704 | 0.9371579 | 0.9453468 | 0.9412404 | 0.9346704 | 6.876354e-05 | 9.412404 | 16.30354 | 38.37526
| 2407 | 2015-08-06 13:17 | 13:17 | 0 | 0 | 5565.88 | 4.09448 | -257.939 | 0.499749 | -0.00445533 | 91 | 92.2 | 21.9 | 23.3 | 21.9 | 89.6 | 35.2995 | 507.57 | 0.00244141 | 0.144177 | 0.274865 | -0.00305176 | 0.12207 | 0.12512176 | 0.24050752 | 0.26729944 | 8.765913 | 8.739121 | 8.752517 | -326.25586 | -22.55586 | -51.29514 | -56.84921 | -54.07615 | -49.5741 | 1.630354 | 0.9346704 | 0.9371579 | 0.9452763 | 0.9412054 | 0.9346704 | 6.876354e-05 | 9.412054 | 16.30354 | 38.37526
| 2408 | 2015-08-06 13:17 | 13:17 | 0 | 0 | 5565.88 | 5.01831 | -257.939 | 0.49973 | -0.00445533 | 91 | 92.1 | 21.9 | 23.3 | 21.9 | 89.6 | 35.2995 | 507.601 | 0.00183105 | 0.143694 | 0.275047 | -0.00305176 | 0.12207 | 0.12512176 | 0.24173434 | 0.26683716 | 8.764686 | 8.739584 | 8.752135 | -326.25586 | -22.55586 | -51.55016 | -56.75364 | -54.15539 | -49.5741 | 1.630354 | 0.9346704 | 0.9375276 | 0.9451355 | 0.9413213 | 0.9346704 | 6.876354e-05 | 9.413213 | 16.30354 | 38.37526
| 2409 | 2015-08-06 13:17 | 13:17 | 0 | 0 | 5565.88 | 5.01831 | -257.939 | 0.499749 | -0.00445533 | 91 | 92.1 | 21.9 | 23.3 | 21.8 | 89.6 | 35.2995 | 507.601 | 0.00244141 | 0.143996 | 0.275138 | -0.00305176 | 0.12207 | 0.12512176 | 0.24096726 | 0.26660602 | 8.765454 | 8.739815 | 8.752634 | -326.25586 | -22.55586 | -51.39072 | -56.70586 | -54.05193 | -49.5741 | 1.630354 | 0.9346704 | 0.9372964 | 0.945065 | 0.94117 | 0.9346704 | 6.876354e-05 | 9.4117 | 16.30354 | 38.37526
| 2410 | 2015-08-06 13:17 | 13:17 | 0 | 0 | 5565.88 | 4.09448 | -257.939 | 0.499749 | -0.00445533 | 91 | 92 | 21.9 | 23.3 | 21.8 | 89.6 | 35.2995 | 507.601 | 0.00244141 | 0.144087 | 0.275047 | -0.00762939 | 0.12207 | 0.12969939 | 0.24073612 | 0.26683716 | 8.765685 | 8.739584 | 8.752634 | -326.25586 | -22.55586 | -51.34267 | -56.75364 | -54.05193 | -49.5741 | 1.630354 | 0.9346704 | 0.9372268 | 0.9451355 | 0.94117 | 0.9346704 | 6.876354e-05 | 9.4117 | 16.30354 | 38.37526
| 2411 | 2015-08-06 13:17 | 13:17 | 0 | 0 | 5566.81 | 5.01831 | -257.939 | 0.499749 | -0.00445533 | 91 | 92 | 21.8 | 23.3 | 21.9 | 89.6 | 35.2995 | 507.601 | 0.00244141 | 0.144177 | 0.275047 | -0.00762939 | 0.12207 | 0.12969939 | 0.24050752 | 0.26683716 | 8.765913 | 8.739584 | 8.752748 | -326.25586 | -22.55586 | -51.29514 | -56.75364 | -54.02823 | -49.5741 | 1.630354 | 0.9346704 | 0.9371579 | 0.9451355 | 0.9411354 | 0.9346704 | 6.876354e-05 | 9.411354 | 16.30354 | 38.38167
| 2412 | 2015-08-06 13:17 | 13:17 | 0 | 0 | 5565.88 | 5.01831 | -257.939 | 0.49973 | -0.00445533 | 91 | 92 | 21.8 | 23.3 | 21.8 | 89.6 | 35.3114 | 507.57 | 0.00244141 | 0.144177 | 0.274956 | -0.00305176 | 0.12207 | 0.12512176 | 0.24050752 | 0.2670683 | 8.765913 | 8.739353 | 8.752633 | -326.24396 | -22.54396 | -51.29514 | -56.80143 | -54.05219 | -49.5622 | 1.630302 | 0.9346533 | 0.9371579 | 0.9452059 | 0.9411704 | 0.9346533 | 8.591681e-05 | 9.411704 | 16.30302 | 38.37526
| 2413 | 2015-08-06 13:17 | 13:17 | 0 | 0 | 5566.81 | 5.01831 | -246.756 | 0.499749 | -0.00445533 | 91 | 91.9 | 21.8 | 23.3 | 21.8 | 89.6 | 35.2995 | 507.601 | 0.00183105 | 0.144177 | 0.274774 | -0.00762939 | 0.12207 | 0.12969939 | 0.24050752 | 0.26753058 | 8.765913 | 8.73889 | 8.752402 | -326.25586 | -22.55586 | -51.29514 | -56.89698 | -54.10011 | -49.5741 | 1.630354 | 0.9346704 | 0.9371579 | 0.9453468 | 0.9412404 | 0.9346704 | 6.876354e-05 | 9.412404 | 16.30354 | 38.38167
| 2414 | 2015-08-06 13:17 | 13:17 | 0 | 0 | 5566.81 | 4.09448 | -257.939 | 0.499749 | -0.00445533 | 91 | 91.9 | 21.8 | 23.3 | 21.8 | 89.6 | 35.3114 | 507.601 | 0.00244141 | 0.144087 | 0.274591 | -0.00762939 | 0.12207 | 0.12969939 | 0.24073612 | 0.2679954 | 8.765685 | 8.738425 | 8.752055 | -326.24396 | -22.54396 | -51.34267 | -56.99306 | -54.17198 | -49.5622 | 1.630302 | 0.9346533 | 0.9372268 | 0.9454885 | 0.9413455 | 0.9346533 | 8.591681e-05 | 9.413455 | 16.30302 | 38.38167
| 2415 | 2015-08-06 13:17 | 13:17 | 0 | 0 | 5566.81 | 4.09448 | -246.756 | 0.499749 | -0.00445533 | 91 | 91.9 | 21.8 | 23.3 | 21.8 | 89.6 | 35.3114 | 507.57 | 0.00244141 | 0.143996 | 0.2745 | -0.00762939 | 0.12207 | 0.12969939 | 0.24096726 | 0.26822654 | 8.765454 | 8.738194 | 8.751824 | -326.24396 | -22.54396 | -51.39072 | -57.04083 | -54.21989 | -49.5622 | 1.630302 | 0.9346533 | 0.9372964 | 0.9455589 | 0.9414156 | 0.9346533 | 8.591681e-05 | 9.414156 | 16.30302 | 38.38167
| 2416 | 2015-08-06 13:17 | 13:17 | 0 | 0 | 5566.81 | 5.01831 | -257.939 | 0.499749 | -0.00445533 | 91 | 91.8 | 21.9 | 23.3 | 21.8 | 89.6 | 35.2995 | 507.601 | 0.00183105 | 0.143785 | 0.2745 | -0.00762939 | 0.12207 | 0.12969939 | 0.2415032 | 0.26822654 | 8.764918 | 8.738194 | 8.751556 | -326.25586 | -22.55586 | -51.50212 | -57.04083 | -54.27543 | -49.5741 | 1.630354 | 0.9346704 | 0.9374579 | 0.9455589 | 0.9414968 | 0.9346704 | 6.876354e-05 | 9.414968 | 16.30354 | 38.38167
| 2417 | 2015-08-06 13:17 | 13:17 | 0 | 0 | 5566.81 | 4.09448 | -257.939 | 0.499749 | -0.00445533 | 91 | 91.7 | 21.8 | 23.3 | 21.8 | 89.6 | 35.3114 | 507.601 | 0.00183105 | 0.143906 | 0.2745 | -0.00305176 | 0.12207 | 0.12512176 | 0.24119586 | 0.26822654 | 8.765225 | 8.738194 | 8.75171 | -326.24396 | -22.54396 | -51.43824 | -57.04083 | -54.24358 | -49.5622 | 1.630302 | 0.9346533 | 0.9373653 | 0.9455589 | 0.9414502 | 0.9346533 | 8.591681e-05 | 9.414502 | 16.30302 | 38.38167
| 2418 | 2015-08-06 13:17 | 13:17 | 0 | 0 | 5566.81 | 5.01831 | -246.756 | 0.499749 | -0.00445533 | 91 | 91.6 | 21.8 | 23.3 | 21.8 | 89.6 | 35.2995 | 507.57 | 0.00183105 | 0.144087 | 0.274287 | -0.00305176 | 0.12207 | 0.12512176 | 0.24073612 | 0.26876756 | 8.765685 | 8.737653 | 8.751669 | -326.25586 | -22.55586 | -51.34267 | -57.15263 | -54.252 | -49.5741 | 1.630354 | 0.9346704 | 0.9372268 | 0.9457239 | 0.9414625 | 0.9346704 | 6.876354e-05 | 9.414625 | 16.30354 | 38.38167
| 2419 | 2015-08-06 13:17 | 13:17 | 0 | 0 | 5566.81 | 5.01831 | -246.756 | 0.499749 | -0.00445533 | 90.9 | 91.6 | 21.9 | 23.3 | 21.9 | 89.6 | 35.3114 | 507.57 | 0.00183105 | 0.143996 | 0.2745 | -0.00305176 | 0.12207 | 0.12512176 | 0.24096726 | 0.26822654 | 8.765454 | 8.738194 | 8.751824 | -326.24396 | -22.54396 | -51.39072 | -57.04083 | -54.21989 | -49.5622 | 1.630302 | 0.9346533 | 0.9372964 | 0.9455589 | 0.9414156 | 0.9346533 | 8.591681e-05 | 9.414156 | 16.30302 | 38.38167
| 2420 | 2015-08-06 13:17 | 13:17 | 0 | 0 | 5566.81 | 5.01831 | -257.939 | 0.49973 | -0.00445533 | 90.9 | 91.6 | 21.8 | 23.3 | 21.9 | 89.6 | 35.3114 | 507.601 | 0.00183105 | 0.143785 | 0.274591 | -0.00305176 | 0.12207 | 0.12512176 | 0.2415032 | 0.2679954 | 8.764918 | 8.738425 | 8.751672 | -326.24396 | -22.54396 | -51.50212 | -56.99306 | -54.25148 | -49.5622 | 1.630302 | 0.9346533 | 0.9374579 | 0.9454885 | 0.9414618 | 0.9346533 | 8.591681e-05 | 9.414618 | 16.30302 | 38.38167
| 2421 | 2015-08-06 13:18 | 13:18 | 0 | 0 | 5567.74 | 5.01831 | -257.939 | 0.49973 | -0.00445533 | 90.9 | 91.5 | 21.8 | 23.3 | 21.8 | 89.6 | 35.3114 | 507.57 | 0.00183105 | 0.143906 | 0.274682 | -0.00762939 | 0.12207 | 0.12969939 | 0.24119586 | 0.26776426 | 8.765225 | 8.738657 | 8.751941 | -326.24396 | -22.54396 | -51.43824 | -56.94528 | -54.19567 | -49.5622 | 1.630302 | 0.9346533 | 0.9373653 | 0.945418 | 0.9413801 | 0.9346533 | 8.591681e-05 | 9.413801 | 16.30302 | 38.38808
| 2422 | 2015-08-06 13:18 | 13:18 | 0 | 0 | 5555.33 | 5.01831 | -246.756 | 0.499749 | -0.00445533 | 91 | 91.5 | 21.9 | 23.3 | 21.8 | 89.6 | 35.363 | 507.601 | 0.00244141 | 0.144087 | 0.274682 | -0.00762939 | 0.12207 | 0.12969939 | 0.24073612 | 0.26776426 | 8.765685 | 8.738657 | 8.752171 | -326.19236 | -22.49236 | -51.34267 | -56.94528 | -54.14802 | -49.5106 | 1.630076 | 0.9345789 | 0.9372268 | 0.945418 | 0.9413105 | 0.9345789 | 0.0001602884 | 9.413105 | 16.30076 | 38.30252
| 2423 | 2015-08-06 13:18 | 13:18 | 0 | 0 | 5564.02 | 5.01831 | -246.756 | 0.49973 | -0.00445533 | 90.9 | 91.4 | 21.8 | 23.3 | 21.8 | 89.6 | 35.3749 | 507.601 | 0.00183105 | 0.144177 | 0.274591 | -0.00305176 | 0.12207 | 0.12512176 | 0.24050752 | 0.2679954 | 8.765913 | 8.738425 | 8.752169 | -326.18046 | -22.48046 | -51.29514 | -56.99306 | -54.14828 | -49.4987 | 1.630024 | 0.9345618 | 0.9371579 | 0.9454885 | 0.9413109 | 0.9345618 | 0.0001774383 | 9.413109 | 16.30024 | 38.36243
| 2424 | 2015-08-06 13:18 | 13:18 | 0 | 0 | 5564.02 | 5.01831 | -246.756 | 0.499749 | -0.00445533 | 90.9 | 91.4 | 21.8 | 23.3 | 21.8 | 89.6 | 35.3869 | 507.601 | 0.00183105 | 0.144177 | 0.274682 | -0.00305176 | 0.12207 | 0.12512176 | 0.24050752 | 0.26776426 | 8.765913 | 8.738657 | 8.752285 | -326.16846 | -22.46846 | -51.29514 | -56.94528 | -54.12433 | -49.4867 | 1.629971 | 0.9345445 | 0.9371579 | 0.945418 | 0.9412758 | 0.9345445 | 0.0001947317 | 9.412758 | 16.29971 | 38.36243
| 2425 | 2015-08-06 13:18 | 13:18 | 0 | 0 | 5564.02 | 4.09448 | -257.939 | 0.49973 | -0.00445533 | 90.9 | 91.3 | 21.8 | 23.3 | 21.9 | 89.6 | 35.3869 | 507.57 | 0.00183105 | 0.143604 | 0.274774 | -0.00305176 | 0.12207 | 0.12512176 | 0.24196294 | 0.26753058 | 8.764458 | 8.73889 | 8.751674 | -326.16846 | -22.46846 | -51.59767 | -56.89698 | -54.25095 | -49.4867 | 1.629971 | 0.9345445 | 0.9375965 | 0.9453468 | 0.941461 | 0.9345445 | 0.0001947317 | 9.41461 | 16.29971 | 38.36243
| 2426 | 2015-08-06 13:18 | 13:18 | 0 | 0 | 5564.95 | 5.01831 | -246.756 | 0.49973 | -0.00445533 | 91 | 91.2 | 21.8 | 23.3 | 21.8 | 89.6 | 35.3869 | 507.601 | 0.00183105 | 0.143996 | 0.274956 | -0.00762939 | 0.12207 | 0.12969939 | 0.24096726 | 0.2670683 | 8.765454 | 8.739353 | 8.752403 | -326.16846 | -22.46846 | -51.39072 | -56.80143 | -54.09984 | -49.4867 | 1.629971 | 0.9345445 | 0.9372964 | 0.9452059 | 0.94124 | 0.9345445 | 0.0001947317 | 9.4124 | 16.29971 | 38.36885
| 2427 | 2015-08-06 13:18 | 13:18 | 0 | 0 | 5564.95 | 5.01831 | -246.756 | 0.49973 | -0.00445533 | 90.9 | 91.2 | 21.9 | 23.3 | 21.8 | 89.6 | 35.3869 | 507.57 | 0.00183105 | 0.144177 | 0.275138 | -0.00762939 | 0.12207 | 0.12969939 | 0.24050752 | 0.26660602 | 8.765913 | 8.739815 | 8.752864 | -326.16846 | -22.46846 | -51.29514 | -56.70586 | -54.00427 | -49.4867 | 1.629971 | 0.9345445 | 0.9371579 | 0.945065 | 0.9411004 | 0.9345445 | 0.0001947317 | 9.411004 | 16.29971 | 38.36885
| 2428 | 2015-08-06 13:18 | 13:18 | 0 | 0 | 5564.95 | 5.01831 | -246.756 | 0.49973 | -0.00445533 | 90.9 | 91.2 | 21.8 | 23.3 | 21.9 | 89.6 | 35.3869 | 507.601 | 0.00183105 | 0.143996 | 0.275138 | -0.00305176 | 0.12207 | 0.12512176 | 0.24096726 | 0.26660602 | 8.765454 | 8.739815 | 8.752634 | -326.16846 | -22.46846 | -51.39072 | -56.70586 | -54.05193 | -49.4867 | 1.629971 | 0.9345445 | 0.9372964 | 0.945065 | 0.94117 | 0.9345445 | 0.0001947317 | 9.4117 | 16.29971 | 38.36885
| 2429 | 2015-08-06 13:18 | 13:18 | 0 | 0 | 5564.95 | 5.01831 | -246.756 | 0.49973 | -0.00445533 | 90.9 | 91.1 | 21.9 | 23.3 | 21.8 | 89.6 | 35.3869 | 507.601 | 0.00244141 | 0.143996 | 0.275138 | -0.00762939 | 0.12207 | 0.12969939 | 0.24096726 | 0.26660602 | 8.765454 | 8.739815 | 8.752634 | -326.16846 | -22.46846 | -51.39072 | -56.70586 | -54.05193 | -49.4867 | 1.629971 | 0.9345445 | 0.9372964 | 0.945065 | 0.94117 | 0.9345445 | 0.0001947317 | 9.4117 | 16.29971 | 38.36885
| 2430 | 2015-08-06 13:18 | 13:18 | 0 | 0 | 5564.95 | 5.01831 | -246.756 | 0.499749 | -0.00445533 | 90.9 | 91.1 | 21.9 | 23.3 | 21.8 | 89.6 | 35.3869 | 507.601 | 0.00183105 | 0.144358 | 0.275047 | -0.00762939 | 0.12207 | 0.12969939 | 0.24004778 | 0.26683716 | 8.766373 | 8.739584 | 8.752978 | -326.16846 | -22.46846 | -51.19956 | -56.75364 | -53.98058 | -49.4867 | 1.629971 | 0.9345445 | 0.9370194 | 0.9451355 | 0.9410657 | 0.9345445 | 0.0001947317 | 9.410657 | 16.29971 | 38.36885
| 2431 | 2015-08-06 13:18 | 13:18 | 0 | 0 | 5564.95 | 5.01831 | -246.756 | 0.49973 | -0.00445533 | 90.9 | 91 | 21.9 | 23.3 | 21.8 | 89.6 | 35.3869 | 507.57 | 0.00244141 | 0.144268 | 0.274956 | -0.00305176 | 0.12207 | 0.12512176 | 0.24027638 | 0.2670683 | 8.766144 | 8.739353 | 8.752748 | -326.16846 | -22.46846 | -51.24709 | -56.80143 | -54.02823 | -49.4867 | 1.629971 | 0.9345445 | 0.9370882 | 0.9452059 | 0.9411354 | 0.9345445 | 0.0001947317 | 9.411354 | 16.29971 | 38.36885
| 2432 | 2015-08-06 13:18 | 13:18 | 0 | 0 | 5564.95 | 4.09448 | -246.756 | 0.49973 | -0.00445533 | 90.9 | 90.9 | 21.9 | 23.3 | 21.8 | 89.6 | 35.3869 | 507.601 | 0.00244141 | 0.144268 | 0.274865 | -0.00762939 | 0.12207 | 0.12969939 | 0.24027638 | 0.26729944 | 8.766144 | 8.739121 | 8.752633 | -326.16846 | -22.46846 | -51.24709 | -56.84921 | -54.05219 | -49.4867 | 1.629971 | 0.9345445 | 0.9370882 | 0.9452763 | 0.9411704 | 0.9345445 | 0.0001947317 | 9.411704 | 16.29971 | 38.36885
| 2433 | 2015-08-06 13:18 | 13:18 | 0 | 0 | 5565.88 | 5.01831 | -246.756 | 0.499749 | -0.00445533 | 90.9 | 90.9 | 21.8 | 23.3 | 21.8 | 89.6 | 35.3869 | 507.601 | 0.00244141 | 0.143996 | 0.274591 | -0.00305176 | 0.12207 | 0.12512176 | 0.24096726 | 0.2679954 | 8.765454 | 8.738425 | 8.751939 | -326.16846 | -22.46846 | -51.39072 | -56.99306 | -54.19593 | -49.4867 | 1.629971 | 0.9345445 | 0.9372964 | 0.9454885 | 0.9413805 | 0.9345445 | 0.0001947317 | 9.413805 | 16.29971 | 38.37526
| 2434 | 2015-08-06 13:18 | 13:18 | 0 | 0 | 5564.95 | 5.01831 | -246.756 | 0.49973 | -0.00445533 | 90.9 | 90.8 | 21.9 | 23.3 | 21.8 | 89.6 | 35.3869 | 507.57 | 0.00183105 | 0.144087 | 0.274682 | -0.00305176 | 0.12207 | 0.12512176 | 0.24073612 | 0.26776426 | 8.765685 | 8.738657 | 8.752171 | -326.16846 | -22.46846 | -51.34267 | -56.94528 | -54.14802 | -49.4867 | 1.629971 | 0.9345445 | 0.9372268 | 0.945418 | 0.9413105 | 0.9345445 | 0.0001947317 | 9.413105 | 16.29971 | 38.36885
| 2435 | 2015-08-06 13:18 | 13:18 | 0 | 0 | 5564.95 | 5.01831 | -257.939 | 0.499749 | -0.00445533 | 90.9 | 90.8 | 21.8 | 23.3 | 21.9 | 89.6 | 35.3869 | 507.601 | 0.00183105 | 0.143996 | 0.274682 | -0.00305176 | 0.12207 | 0.12512176 | 0.24096726 | 0.26776426 | 8.765454 | 8.738657 | 8.752055 | -326.16846 | -22.46846 | -51.39072 | -56.94528 | -54.17198 | -49.4867 | 1.629971 | 0.9345445 | 0.9372964 | 0.945418 | 0.9413455 | 0.9345445 | 0.0001947317 | 9.413455 | 16.29971 | 38.36885
| 2436 | 2015-08-06 13:18 | 13:18 | 0 | 0 | 5565.88 | 5.01831 | -246.756 | 0.49973 | -0.00445533 | 90.9 | 90.8 | 21.9 | 23.3 | 21.8 | 89.7 | 35.3869 | 507.57 | 0.00183105 | 0.144177 | 0.2745 | -0.00305176 | 0.12207 | 0.12512176 | 0.24050752 | 0.26822654 | 8.765913 | 8.738194 | 8.752054 | -326.16846 | -22.46846 | -51.29514 | -57.04083 | -54.17224 | -49.4867 | 1.629971 | 0.9345445 | 0.9371579 | 0.9455589 | 0.9413459 | 0.9345445 | 0.0001947317 | 9.413459 | 16.29971 | 38.37526
| 2437 | 2015-08-06 13:18 | 13:18 | 0 | 0 | 5564.95 | 4.09448 | -246.756 | 0.499749 | -0.00445533 | 90.9 | 90.8 | 21.8 | 23.2 | 21.8 | 89.6 | 35.3869 | 507.601 | 0.00244141 | 0.144177 | 0.2745 | -0.00305176 | 0.12207 | 0.12512176 | 0.24050752 | 0.26822654 | 8.765913 | 8.738194 | 8.752054 | -326.16846 | -22.46846 | -51.29514 | -57.04083 | -54.17224 | -49.4867 | 1.629971 | 0.9345445 | 0.9371579 | 0.9455589 | 0.9413459 | 0.9345445 | 0.0001947317 | 9.413459 | 16.29971 | 38.36885
| 2438 | 2015-08-06 13:18 | 13:18 | 0 | 0 | 5564.95 | 5.01831 | -246.756 | 0.499749 | -0.00445533 | 90.9 | 90.6 | 21.9 | 23.3 | 21.8 | 89.6 | 35.3749 | 507.601 | 0.00183105 | 0.144751 | 0.274196 | -0.00305176 | 0.12207 | 0.12512176 | 0.23904956 | 0.2689987 | 8.767371 | 8.737422 | 8.752397 | -326.18046 | -22.48046 | -50.99199 | -57.2004 | -54.10116 | -49.4987 | 1.630024 | 0.9345618 | 0.9367188 | 0.9457944 | 0.941242 | 0.9345618 | 0.0001774383 | 9.41242 | 16.30024 | 38.36885
| 2439 | 2015-08-06 13:18 | 13:18 | 0 | 0 | 5565.88 | 5.01831 | -246.756 | 0.49973 | -0.00445533 | 90.9 | 90.6 | 21.8 | 23.3 | 21.8 | 89.7 | 35.3869 | 507.57 | 0.00244141 | 0.144177 | 0.274196 | -0.00305176 | 0.12207 | 0.12512176 | 0.24050752 | 0.2689987 | 8.765913 | 8.737422 | 8.751668 | -326.16846 | -22.46846 | -51.29514 | -57.2004 | -54.25226 | -49.4867 | 1.629971 | 0.9345445 | 0.9371579 | 0.9457944 | 0.9414629 | 0.9345445 | 0.0001947317 | 9.414629 | 16.29971 | 38.37526
| 2440 | 2015-08-06 13:18 | 13:18 | 0 | 0 | 5565.88 | 5.01831 | -257.939 | 0.499749 | -0.00445533 | 90.9 | 90.6 | 21.9 | 23.3 | 21.8 | 89.6 | 35.3869 | 507.601 | 0.00244141 | 0.14463 | 0.274196 | -0.00305176 | 0.12207 | 0.12512176 | 0.2393569 | 0.2689987 | 8.767064 | 8.737422 | 8.752243 | -326.16846 | -22.46846 | -51.0559 | -57.2004 | -54.13302 | -49.4867 | 1.629971 | 0.9345445 | 0.9368113 | 0.9457944 | 0.9412885 | 0.9345445 | 0.0001947317 | 9.412885 | 16.29971 | 38.37526
| 2441 | 2015-08-06 13:18 | 13:18 | 0 | 0 | 5565.88 | 5.01831 | -246.756 | 0.499749 | -0.00445533 | 90.9 | 90.5 | 21.8 | 23.3 | 21.8 | 89.7 | 35.3869 | 507.601 | 0.00183105 | 0.14454 | 0.274105 | -0.00305176 | 0.12207 | 0.12512176 | 0.2395855 | 0.26922984 | 8.766835 | 8.737191 | 8.752013 | -326.16846 | -22.46846 | -51.10344 | -57.24816 | -54.18066 | -49.4867 | 1.629971 | 0.9345445 | 0.9368801 | 0.9458649 | 0.9413582 | 0.9345445 | 0.0001947317 | 9.413582 | 16.29971 | 38.37526
| 2442 | 2015-08-06 13:18 | 13:18 | 0 | 0 | 5565.88 | 4.09448 | -257.939 | 0.499749 | -0.00445533 | 90.9 | 90.5 | 21.9 | 23.3 | 21.8 | 89.6 | 35.3869 | 507.57 | 0.00183105 | 0.144268 | 0.274105 | -0.00305176 | 0.12207 | 0.12512176 | 0.24027638 | 0.26922984 | 8.766144 | 8.737191 | 8.751668 | -326.16846 | -22.46846 | -51.24709 | -57.24816 | -54.25226 | -49.4867 | 1.629971 | 0.9345445 | 0.9370882 | 0.9458649 | 0.9414629 | 0.9345445 | 0.0001947317 | 9.414629 | 16.29971 | 38.37526
| 2443 | 2015-08-06 13:18 | 13:18 | 0 | 0 | 5564.95 | 5.01831 | -246.756 | 0.499749 | -0.00445533 | 90.9 | 90.4 | 21.9 | 23.3 | 21.8 | 89.7 | 35.3869 | 507.601 | 0.00183105 | 0.144177 | 0.274287 | -0.00762939 | 0.12207 | 0.12969939 | 0.24050752 | 0.26876756 | 8.765913 | 8.737653 | 8.751783 | -326.16846 | -22.46846 | -51.29514 | -57.15263 | -54.22831 | -49.4867 | 1.629971 | 0.9345445 | 0.9371579 | 0.9457239 | 0.9414279 | 0.9345445 | 0.0001947317 | 9.414279 | 16.29971 | 38.36885
| 2444 | 2015-08-06 13:18 | 13:18 | 0 | 0 | 5565.88 | 4.09448 | -257.939 | 0.499749 | -0.00445533 | 90.9 | 90.3 | 21.8 | 23.3 | 21.8 | 89.6 | 35.3749 | 507.601 | 0.00244141 | 0.144268 | 0.274196 | -0.00305176 | 0.12207 | 0.12512176 | 0.24027638 | 0.2689987 | 8.766144 | 8.737422 | 8.751783 | -326.18046 | -22.48046 | -51.24709 | -57.2004 | -54.22831 | -49.4987 | 1.630024 | 0.9345618 | 0.9370882 | 0.9457944 | 0.9414279 | 0.9345618 | 0.0001774383 | 9.414279 | 16.30024 | 38.37526
| 2445 | 2015-08-06 13:18 | 13:18 | 0 | 0 | 5565.88 | 5.01831 | -246.756 | 0.499749 | -0.00445533 | 90.9 | 90.3 | 21.8 | 23.3 | 21.8 | 89.6 | 35.3869 | 507.57 | 0.00244141 | 0.144268 | 0.274287 | -0.00305176 | 0.12207 | 0.12512176 | 0.24027638 | 0.26876756 | 8.766144 | 8.737653 | 8.751899 | -326.16846 | -22.46846 | -51.24709 | -57.15263 | -54.20436 | -49.4867 | 1.629971 | 0.9345445 | 0.9370882 | 0.9457239 | 0.9413928 | 0.9345445 | 0.0001947317 | 9.413928 | 16.29971 | 38.37526
| 2446 | 2015-08-06 13:18 | 13:18 | 0 | 0 | 5565.88 | 5.01831 | -246.756 | 0.499749 | -0.00445533 | 90.9 | 90.3 | 21.8 | 23.3 | 21.8 | 89.7 | 35.3869 | 507.601 | 0.00244141 | 0.14463 | 0.274287 | -0.00305176 | 0.12207 | 0.12512176 | 0.2393569 | 0.26876756 | 8.767064 | 8.737653 | 8.752359 | -326.16846 | -22.46846 | -51.0559 | -57.15263 | -54.10906 | -49.4867 | 1.629971 | 0.9345445 | 0.9368113 | 0.9457239 | 0.9412535 | 0.9345445 | 0.0001947317 | 9.412535 | 16.29971 | 38.37526
| 2447 | 2015-08-06 13:18 | 13:18 | 0 | 0 | 5565.88 | 5.01831 | -246.756 | 0.499749 | -0.00445533 | 90.9 | 90.3 | 21.8 | 23.3 | 21.8 | 89.6 | 35.3869 | 507.57 | 0.00244141 | 0.143996 | 0.274379 | -0.00762939 | 0.12207 | 0.12969939 | 0.24096726 | 0.26853388 | 8.765454 | 8.737887 | 8.75167 | -326.16846 | -22.46846 | -51.39072 | -57.10434 | -54.25174 | -49.4867 | 1.629971 | 0.9345445 | 0.9372964 | 0.9456527 | 0.9414621 | 0.9345445 | 0.0001947317 | 9.414621 | 16.29971 | 38.37526
| 2448 | 2015-08-06 13:18 | 13:18 | 0 | 0 | 5565.88 | 5.01831 | -257.939 | 0.499749 | -0.00445533 | 90.9 | 90.2 | 21.9 | 23.3 | 21.8 | 89.7 | 35.3749 | 507.57 | 0.00183105 | 0.144268 | 0.2745 | -0.00305176 | 0.12207 | 0.12512176 | 0.24027638 | 0.26822654 | 8.766144 | 8.738194 | 8.752169 | -326.18046 | -22.48046 | -51.24709 | -57.04083 | -54.14828 | -49.4987 | 1.630024 | 0.9345618 | 0.9370882 | 0.9455589 | 0.9413109 | 0.9345618 | 0.0001774383 | 9.413109 | 16.30024 | 38.37526
| 2449 | 2015-08-06 13:18 | 13:18 | 0 | 0 | 5565.88 | 5.01831 | -257.939 | 0.499749 | -0.00445533 | 90.9 | 90.2 | 21.8 | 23.3 | 21.9 | 89.6 | 35.3869 | 507.57 | 0.00244141 | 0.144087 | 0.274591 | -0.00762939 | 0.12207 | 0.12969939 | 0.24073612 | 0.2679954 | 8.765685 | 8.738425 | 8.752055 | -326.16846 | -22.46846 | -51.34267 | -56.99306 | -54.17198 | -49.4867 | 1.629971 | 0.9345445 | 0.9372268 | 0.9454885 | 0.9413455 | 0.9345445 | 0.0001947317 | 9.413455 | 16.29971 | 38.37526
| 2450 | 2015-08-06 13:18 | 13:18 | 0 | 0 | 5565.88 | 5.01831 | -246.756 | 0.499749 | -0.00445533 | 90.9 | 90.1 | 21.8 | 23.3 | 21.8 | 89.7 | 35.3869 | 507.601 | 0.00183105 | 0.144449 | 0.274774 | -0.00305176 | 0.12207 | 0.12512176 | 0.23981664 | 0.26753058 | 8.766604 | 8.73889 | 8.752747 | -326.16846 | -22.46846 | -51.1515 | -56.89698 | -54.0285 | -49.4867 | 1.629971 | 0.9345445 | 0.9369498 | 0.9453468 | 0.9411358 | 0.9345445 | 0.0001947317 | 9.411358 | 16.29971 | 38.37526
| 2451 | 2015-08-06 13:19 | 13:19 | 0 | 0 | 5565.88 | 5.01831 | -246.756 | 0.49973 | -0.00445533 | 90.9 | 90.1 | 21.8 | 23.3 | 21.8 | 89.6 | 35.3869 | 507.601 | 0.00183105 | 0.144177 | 0.274865 | -0.00762939 | 0.12207 | 0.12969939 | 0.24050752 | 0.26729944 | 8.765913 | 8.739121 | 8.752517 | -326.16846 | -22.46846 | -51.29514 | -56.84921 | -54.07615 | -49.4867 | 1.629971 | 0.9345445 | 0.9371579 | 0.9452763 | 0.9412054 | 0.9345445 | 0.0001947317 | 9.412054 | 16.29971 | 38.37526
| 2452 | 2015-08-06 13:19 | 13:19 | 0 | 0 | 5565.88 | 5.01831 | -246.756 | 0.49973 | -0.00445533 | 90.9 | 90 | 21.9 | 23.2 | 21.8 | 89.6 | 35.3869 | 507.601 | 0.00183105 | 0.143604 | 0.274774 | -0.00305176 | 0.12207 | 0.12512176 | 0.24196294 | 0.26753058 | 8.764458 | 8.73889 | 8.751674 | -326.16846 | -22.46846 | -51.59767 | -56.89698 | -54.25095 | -49.4867 | 1.629971 | 0.9345445 | 0.9375965 | 0.9453468 | 0.941461 | 0.9345445 | 0.0001947317 | 9.41461 | 16.29971 | 38.37526
| 2453 | 2015-08-06 13:19 | 13:19 | 0 | 0 | 5565.88 | 5.01831 | -257.939 | 0.499749 | -0.00445533 | 90.9 | 90 | 21.9 | 23.3 | 21.8 | 89.6 | 35.3869 | 507.601 | 0.00244141 | 0.144087 | 0.274682 | -0.00305176 | 0.12207 | 0.12512176 | 0.24073612 | 0.26776426 | 8.765685 | 8.738657 | 8.752171 | -326.16846 | -22.46846 | -51.34267 | -56.94528 | -54.14802 | -49.4867 | 1.629971 | 0.9345445 | 0.9372268 | 0.945418 | 0.9413105 | 0.9345445 | 0.0001947317 | 9.413105 | 16.29971 | 38.37526
| 2454 | 2015-08-06 13:19 | 13:19 | 0 | 0 | 5565.88 | 5.01831 | -246.756 | 0.49973 | -0.00445533 | 90.9 | 89.9 | 21.8 | 23.3 | 21.9 | 89.6 | 35.3869 | 507.57 | 0.00244141 | 0.143996 | 0.274774 | -0.00762939 | 0.12207 | 0.12969939 | 0.24096726 | 0.26753058 | 8.765454 | 8.73889 | 8.752172 | -326.16846 | -22.46846 | -51.39072 | -56.89698 | -54.14776 | -49.4867 | 1.629971 | 0.9345445 | 0.9372964 | 0.9453468 | 0.9413101 | 0.9345445 | 0.0001947317 | 9.413101 | 16.29971 | 38.37526
| 2455 | 2015-08-06 13:19 | 13:19 | 0 | 0 | 5566.81 | 5.01831 | -246.756 | 0.49973 | -0.00445533 | 90.9 | 89.9 | 21.9 | 23.3 | 21.8 | 89.7 | 35.3869 | 507.601 | 0.00244141 | 0.143785 | 0.274865 | -0.00305176 | 0.12207 | 0.12512176 | 0.2415032 | 0.26729944 | 8.764918 | 8.739121 | 8.75202 | -326.16846 | -22.46846 | -51.50212 | -56.84921 | -54.17935 | -49.4867 | 1.629971 | 0.9345445 | 0.9374579 | 0.9452763 | 0.9413563 | 0.9345445 | 0.0001947317 | 9.413563 | 16.29971 | 38.38167
| 2456 | 2015-08-06 13:19 | 13:19 | 0 | 0 | 5566.81 | 5.01831 | -257.939 | 0.499749 | -0.00445533 | 90.9 | 89.9 | 21.9 | 23.2 | 21.8 | 89.6 | 35.3869 | 507.601 | 0.00183105 | 0.143785 | 0.274865 | -0.00762939 | 0.12207 | 0.12969939 | 0.2415032 | 0.26729944 | 8.764918 | 8.739121 | 8.75202 | -326.16846 | -22.46846 | -51.50212 | -56.84921 | -54.17935 | -49.4867 | 1.629971 | 0.9345445 | 0.9374579 | 0.9452763 | 0.9413563 | 0.9345445 | 0.0001947317 | 9.413563 | 16.29971 | 38.38167
| 2457 | 2015-08-06 13:19 | 13:19 | 0 | 0 | 5566.81 | 5.01831 | -246.756 | 0.499749 | -0.00445533 | 90.9 | 89.9 | 21.9 | 23.3 | 21.9 | 89.7 | 35.3869 | 507.601 | 0.00183105 | 0.143906 | 0.274865 | -0.00305176 | 0.12207 | 0.12512176 | 0.24119586 | 0.26729944 | 8.765225 | 8.739121 | 8.752173 | -326.16846 | -22.46846 | -51.43824 | -56.84921 | -54.14749 | -49.4867 | 1.629971 | 0.9345445 | 0.9373653 | 0.9452763 | 0.9413097 | 0.9345445 | 0.0001947317 | 9.413097 | 16.29971 | 38.38167
| 2458 | 2015-08-06 13:19 | 13:19 | 0 | 0 | 5566.81 | 5.01831 | -257.939 | 0.49973 | -0.00445533 | 90.9 | 89.8 | 21.8 | 23.3 | 21.8 | 89.7 | 35.3869 | 507.601 | 0.00244141 | 0.144087 | 0.274865 | -0.00305176 | 0.12207 | 0.12512176 | 0.24073612 | 0.26729944 | 8.765685 | 8.739121 | 8.752403 | -326.16846 | -22.46846 | -51.34267 | -56.84921 | -54.09984 | -49.4867 | 1.629971 | 0.9345445 | 0.9372268 | 0.9452763 | 0.94124 | 0.9345445 | 0.0001947317 | 9.4124 | 16.29971 | 38.38167
| 2459 | 2015-08-06 13:19 | 13:19 | 0 | 0 | 5565.88 | 5.01831 | -257.939 | 0.49973 | -0.00445533 | 90.9 | 89.8 | 21.8 | 23.3 | 21.8 | 89.7 | 35.3869 | 507.601 | 0.00183105 | 0.144087 | 0.275047 | -0.00305176 | 0.12207 | 0.12512176 | 0.24073612 | 0.26683716 | 8.765685 | 8.739584 | 8.752634 | -326.16846 | -22.46846 | -51.34267 | -56.75364 | -54.05193 | -49.4867 | 1.629971 | 0.9345445 | 0.9372268 | 0.9451355 | 0.94117 | 0.9345445 | 0.0001947317 | 9.4117 | 16.29971 | 38.37526
| 2460 | 2015-08-06 13:19 | 13:19 | 0 | 0 | 5566.81 | 5.01831 | -246.756 | 0.49973 | -0.00445533 | 90.9 | 89.8 | 21.8 | 23.3 | 21.8 | 89.6 | 35.3869 | 507.601 | 0.00183105 | 0.143996 | 0.275138 | -0.00762939 | 0.12207 | 0.12969939 | 0.24096726 | 0.26660602 | 8.765454 | 8.739815 | 8.752634 | -326.16846 | -22.46846 | -51.39072 | -56.70586 | -54.05193 | -49.4867 | 1.629971 | 0.9345445 | 0.9372964 | 0.945065 | 0.94117 | 0.9345445 | 0.0001947317 | 9.4117 | 16.29971 | 38.38167
| 2461 | 2015-08-06 13:19 | 13:19 | 0 | 0 | 5565.88 | 5.01831 | -257.939 | 0.49973 | -0.00445533 | 90.9 | 89.7 | 21.9 | 23.3 | 21.8 | 89.6 | 35.3869 | 507.57 | 0.00244141 | 0.144087 | 0.275138 | -0.00305176 | 0.12207 | 0.12512176 | 0.24073612 | 0.26660602 | 8.765685 | 8.739815 | 8.75275 | -326.16846 | -22.46846 | -51.34267 | -56.70586 | -54.02797 | -49.4867 | 1.629971 | 0.9345445 | 0.9372268 | 0.945065 | 0.941135 | 0.9345445 | 0.0001775759 | 9.41135 | 16.29971 | 38.37526
| 2462 | 2015-08-06 13:19 | 13:19 | 0 | 0 | 5566.81 | 5.01831 | -246.756 | 0.49973 | -0.00445533 | 90.9 | 89.6 | 21.8 | 23.3 | 21.8 | 89.7 | 35.3869 | 507.601 | 0.00183105 | 0.144087 | 0.275047 | -0.00305176 | 0.12207 | 0.12512176 | 0.24073612 | 0.26683716 | 8.765685 | 8.739584 | 8.752634 | -326.16846 | -22.46846 | -51.34267 | -56.75364 | -54.05193 | -49.4867 | 1.629971 | 0.9345445 | 0.9372268 | 0.9451355 | 0.94117 | 0.9345445 | 0.0001775759 | 9.4117 | 16.29971 | 38.38167
| 2463 | 2015-08-06 13:19 | 13:19 | 0 | 0 | 5566.81 | 5.01831 | -257.939 | 0.49973 | -0.00445533 | 90.9 | 89.6 | 21.9 | 23.3 | 21.8 | 89.6 | 35.3869 | 507.601 | 0.00244141 | 0.144177 | 0.274865 | -0.00762939 | 0.12207 | 0.12969939 | 0.24050752 | 0.26729944 | 8.765913 | 8.739121 | 8.752517 | -326.16846 | -22.46846 | -51.29514 | -56.84921 | -54.07615 | -49.4867 | 1.629971 | 0.9345445 | 0.9371579 | 0.9452763 | 0.9412054 | 0.9345445 | 0.0001775759 | 9.412054 | 16.29971 | 38.38167
| 2464 | 2015-08-06 13:19 | 13:19 | 0 | 0 | 5566.81 | 5.01831 | -257.939 | 0.49973 | -0.00445533 | 90.8 | 89.6 | 21.9 | 23.2 | 21.8 | 89.7 | 35.3869 | 507.57 | 0.00244141 | 0.144177 | 0.274865 | -0.00762939 | 0.12207 | 0.12969939 | 0.24050752 | 0.26729944 | 8.765913 | 8.739121 | 8.752517 | -326.16846 | -22.46846 | -51.29514 | -56.84921 | -54.07615 | -49.4867 | 1.629971 | 0.9345445 | 0.9371579 | 0.9452763 | 0.9412054 | 0.9345445 | 0.0001775759 | 9.412054 | 16.29971 | 38.38167
| 2465 | 2015-08-06 13:19 | 13:19 | 0 | 0 | 5566.81 | 4.09448 | -246.756 | 0.499749 | -0.00445533 | 90.8 | 89.5 | 21.8 | 23.3 | 21.8 | 89.7 | 35.3869 | 507.601 | 0.00244141 | 0.144087 | 0.274774 | -0.00762939 | 0.12207 | 0.12969939 | 0.24073612 | 0.26753058 | 8.765685 | 8.73889 | 8.752287 | -326.16846 | -22.46846 | -51.34267 | -56.89698 | -54.1238 | -49.4867 | 1.629971 | 0.9345445 | 0.9372268 | 0.9453468 | 0.9412751 | 0.9345445 | 0.0001775759 | 9.412751 | 16.29971 | 38.38167
| 2466 | 2015-08-06 13:19 | 13:19 | 0 | 0 | 5566.81 | 4.09448 | -246.756 | 0.49973 | -0.00445533 | 90.9 | 89.5 | 21.9 | 23.2 | 21.8 | 89.6 | 35.3869 | 507.601 | 0.00183105 | 0.144177 | 0.274774 | -0.00762939 | 0.12207 | 0.12969939 | 0.24050752 | 0.26753058 | 8.765913 | 8.73889 | 8.752402 | -326.16846 | -22.46846 | -51.29514 | -56.89698 | -54.10011 | -49.4867 | 1.629971 | 0.9345445 | 0.9371579 | 0.9453468 | 0.9412404 | 0.9345445 | 0.0001947317 | 9.412404 | 16.29971 | 38.38167
| 2467 | 2015-08-06 13:19 | 13:19 | 0 | 0 | 5565.88 | 5.01831 | -246.756 | 0.49973 | -0.00445533 | 90.8 | 89.5 | 21.8 | 23.2 | 21.8 | 89.6 | 35.3869 | 507.601 | 0.00244141 | 0.144268 | 0.274774 | -0.00762939 | 0.12207 | 0.12969939 | 0.24027638 | 0.26753058 | 8.766144 | 8.73889 | 8.752517 | -326.16846 | -22.46846 | -51.24709 | -56.89698 | -54.07615 | -49.4867 | 1.629971 | 0.9345445 | 0.9370882 | 0.9453468 | 0.9412054 | 0.9345445 | 0.0001947317 | 9.412054 | 16.29971 | 38.37526
| 2468 | 2015-08-06 13:19 | 13:19 | 0 | 0 | 5566.81 | 5.01831 | -246.756 | 0.49973 | -0.00445533 | 90.8 | 89.5 | 21.8 | 23.3 | 21.8 | 89.7 | 35.3869 | 507.601 | 0.00183105 | 0.144449 | 0.274682 | -0.00762939 | 0.12207 | 0.12969939 | 0.23981664 | 0.26776426 | 8.766604 | 8.738657 | 8.75263 | -326.16846 | -22.46846 | -51.1515 | -56.94528 | -54.05272 | -49.4867 | 1.629971 | 0.9345445 | 0.9369498 | 0.945418 | 0.9411712 | 0.9345445 | 0.0001947317 | 9.411712 | 16.29971 | 38.38167
| 2469 | 2015-08-06 13:19 | 13:19 | 0 | 0 | 5565.88 | 4.09448 | -257.939 | 0.49973 | -0.00445533 | 90.9 | 89.5 | 21.8 | 23.2 | 21.8 | 89.6 | 35.3749 | 507.601 | 0.00244141 | 0.144177 | 0.274682 | -0.00305176 | 0.12207 | 0.12512176 | 0.24050752 | 0.26776426 | 8.765913 | 8.738657 | 8.752285 | -326.18046 | -22.48046 | -51.29514 | -56.94528 | -54.12433 | -49.4987 | 1.630024 | 0.9345618 | 0.9371579 | 0.945418 | 0.9412758 | 0.9345618 | 0.0001774383 | 9.412758 | 16.30024 | 38.37526
| 2470 | 2015-08-06 13:19 | 13:19 | 0 | 0 | 5566.81 | 5.01831 | -257.939 | 0.499749 | -0.00445533 | 90.8 | 89.7 | 21.8 | 23.2 | 21.8 | 89.6 | 35.3869 | 507.601 | 0.00183105 | 0.144087 | 0.274591 | -0.00762939 | 0.12207 | 0.12969939 | 0.24073612 | 0.2679954 | 8.765685 | 8.738425 | 8.752055 | -326.16846 | -22.46846 | -51.34267 | -56.99306 | -54.17198 | -49.4867 | 1.629971 | 0.9345445 | 0.9372268 | 0.9454885 | 0.9413455 | 0.9345445 | 0.0001947317 | 9.413455 | 16.29971 | 38.38167
| 2471 | 2015-08-06 13:19 | 13:19 | 0 | 0 | 5566.81 | 5.01831 | -246.756 | 0.49973 | -0.00445533 | 90.8 | 89.8 | 21.9 | 23.2 | 21.9 | 89.6 | 35.3869 | 507.601 | 0.00183105 | 0.144268 | 0.2745 | -0.00762939 | 0.12207 | 0.12969939 | 0.24027638 | 0.26822654 | 8.766144 | 8.738194 | 8.752169 | -326.16846 | -22.46846 | -51.24709 | -57.04083 | -54.14828 | -49.4867 | 1.629971 | 0.9345445 | 0.9370882 | 0.9455589 | 0.9413109 | 0.9345445 | 0.0001947317 | 9.413109 | 16.29971 | 38.38167
| 2472 | 2015-08-06 13:19 | 13:19 | 0 | 0 | 5565.88 | 5.01831 | -257.939 | 0.49973 | -0.00445533 | 90.8 | 89.9 | 21.9 | 23.3 | 21.8 | 89.7 | 35.3869 | 507.57 | 0.00183105 | 0.143906 | 0.2745 | -0.00305176 | 0.12207 | 0.12512176 | 0.24119586 | 0.26822654 | 8.765225 | 8.738194 | 8.75171 | -326.16846 | -22.46846 | -51.43824 | -57.04083 | -54.24358 | -49.4867 | 1.629971 | 0.9345445 | 0.9373653 | 0.9455589 | 0.9414502 | 0.9345445 | 0.0001947317 | 9.414502 | 16.29971 | 38.37526
| 2473 | 2015-08-06 13:19 | 13:19 | 0 | 0 | 5565.88 | 5.01831 | -257.939 | 0.499749 | -0.00445533 | 90.8 | 90 | 21.8 | 23.2 | 21.8 | 89.6 | 35.3869 | 507.57 | 0.00244141 | 0.144087 | 0.2745 | -0.00305176 | 0.12207 | 0.12512176 | 0.24073612 | 0.26822654 | 8.765685 | 8.738194 | 8.751939 | -326.16846 | -22.46846 | -51.34267 | -57.04083 | -54.19593 | -49.4867 | 1.629971 | 0.9345445 | 0.9372268 | 0.9455589 | 0.9413805 | 0.9345445 | 0.0001947317 | 9.413805 | 16.29971 | 38.37526
| 2474 | 2015-08-06 13:19 | 13:19 | 0 | 0 | 5566.81 | 5.01831 | -257.939 | 0.499749 | -0.00445533 | 90.8 | 90.1 | 21.9 | 23.2 | 21.8 | 89.7 | 35.3869 | 507.57 | 0.00244141 | 0.144087 | 0.274287 | -0.00305176 | 0.12207 | 0.12512176 | 0.24073612 | 0.26876756 | 8.765685 | 8.737653 | 8.751669 | -326.16846 | -22.46846 | -51.34267 | -57.15263 | -54.252 | -49.4867 | 1.629971 | 0.9345445 | 0.9372268 | 0.9457239 | 0.9414625 | 0.9345445 | 0.0001947317 | 9.414625 | 16.29971 | 38.38167
| 2475 | 2015-08-06 13:19 | 13:19 | 0 | 0 | 5566.81 | 5.01831 | -246.756 | 0.499749 | -0.00445533 | 90.8 | 90.2 | 21.9 | 23.2 | 21.8 | 89.8 | 35.3869 | 507.57 | 0.00183105 | 0.144087 | 0.274287 | -0.00762939 | 0.12207 | 0.12969939 | 0.24073612 | 0.26876756 | 8.765685 | 8.737653 | 8.751669 | -326.16846 | -22.46846 | -51.34267 | -57.15263 | -54.252 | -49.4867 | 1.629971 | 0.9345445 | 0.9372268 | 0.9457239 | 0.9414625 | 0.9345445 | 0.0001947317 | 9.414625 | 16.29971 | 38.38167
| 2476 | 2015-08-06 13:19 | 13:19 | 0 | 0 | 5565.88 | 5.01831 | -257.939 | 0.499749 | -0.00445533 | 90.8 | 90.1 | 21.8 | 23.3 | 21.8 | 89.7 | 35.3869 | 507.601 | 0.00244141 | 0.144177 | 0.274287 | -0.00762939 | 0.12207 | 0.12969939 | 0.24050752 | 0.26876756 | 8.765913 | 8.737653 | 8.751783 | -326.16846 | -22.46846 | -51.29514 | -57.15263 | -54.22831 | -49.4867 | 1.629971 | 0.9345445 | 0.9371579 | 0.9457239 | 0.9414279 | 0.9345445 | 0.0001947317 | 9.414279 | 16.29971 | 38.37526
| 2477 | 2015-08-06 13:19 | 13:19 | 0 | 0 | 5566.81 | 5.01831 | -257.939 | 0.49973 | -0.00445533 | 90.8 | 90.2 | 21.8 | 23.3 | 21.8 | 89.6 | 35.3869 | 507.601 | 0.00244141 | 0.144268 | 0.274196 | -0.00305176 | 0.12207 | 0.12512176 | 0.24027638 | 0.2689987 | 8.766144 | 8.737422 | 8.751783 | -326.16846 | -22.46846 | -51.24709 | -57.2004 | -54.22831 | -49.4867 | 1.629971 | 0.9345445 | 0.9370882 | 0.9457944 | 0.9414279 | 0.9345445 | 0.0001947317 | 9.414279 | 16.29971 | 38.38167
| 2478 | 2015-08-06 13:19 | 13:19 | 0 | 0 | 5566.81 | 5.01831 | -257.939 | 0.499749 | -0.00445533 | 90.8 | 90.2 | 21.8 | 23.2 | 21.8 | 89.7 | 35.3869 | 507.601 | 0.00183105 | 0.144177 | 0.274379 | -0.00305176 | 0.12207 | 0.12512176 | 0.24050752 | 0.26853388 | 8.765913 | 8.737887 | 8.7519 | -326.16846 | -22.46846 | -51.29514 | -57.10434 | -54.20409 | -49.4867 | 1.629971 | 0.9345445 | 0.9371579 | 0.9456527 | 0.9413925 | 0.9345445 | 0.0001947317 | 9.413925 | 16.29971 | 38.38167
| 2479 | 2015-08-06 13:19 | 13:19 | 0 | 0 | 5565.88 | 4.09448 | -257.939 | 0.499749 | -0.00445533 | 90.8 | 90.3 | 21.8 | 23.2 | 21.8 | 89.8 | 35.3869 | 507.601 | 0.00244141 | 0.144268 | 0.2745 | -0.00305176 | 0.12207 | 0.12512176 | 0.24027638 | 0.26822654 | 8.766144 | 8.738194 | 8.752169 | -326.16846 | -22.46846 | -51.24709 | -57.04083 | -54.14828 | -49.4867 | 1.629971 | 0.9345445 | 0.9370882 | 0.9455589 | 0.9413109 | 0.9345445 | 0.0001947317 | 9.413109 | 16.29971 | 38.37526
| 2480 | 2015-08-06 13:20 | 13:20 | 0 | 0 | 5566.81 | 5.01831 | -257.939 | 0.49973 | -0.00445533 | 90.8 | 90.3 | 21.8 | 23.3 | 21.8 | 89.7 | 35.3749 | 507.601 | 0.00244141 | 0.144358 | 0.274287 | -0.00305176 | 0.12207 | 0.12512176 | 0.24004778 | 0.26876756 | 8.766373 | 8.737653 | 8.752013 | -326.18046 | -22.48046 | -51.19956 | -57.15263 | -54.18066 | -49.4987 | 1.630024 | 0.9345618 | 0.9370194 | 0.9457239 | 0.9413582 | 0.9345618 | 0.0001774383 | 9.413582 | 16.30024 | 38.38167
| 2481 | 2015-08-06 13:20 | 13:20 | 0 | 0 | 5565.88 | 5.01831 | -246.756 | 0.499749 | -0.00445533 | 90.8 | 90.6 | 21.8 | 23.3 | 21.8 | 89.6 | 35.3869 | 507.601 | 0.00244141 | 0.143996 | 0.274105 | -0.00762939 | 0.12207 | 0.12969939 | 0.24096726 | 0.26922984 | 8.765454 | 8.737191 | 8.751322 | -326.16846 | -22.46846 | -51.39072 | -57.24816 | -54.32386 | -49.4867 | 1.629971 | 0.9345445 | 0.9372964 | 0.9458649 | 0.9415676 | 0.9345445 | 0.0001947317 | 9.415676 | 16.29971 | 38.37526
| 2482 | 2015-08-06 13:20 | 13:20 | 0 | 0 | 5565.88 | 5.01831 | -257.939 | 0.499749 | -0.00445533 | 90.8 | 90.7 | 21.9 | 23.3 | 21.8 | 89.8 | 35.3749 | 507.57 | 0.00183105 | 0.143996 | 0.273923 | -0.00305176 | 0.12207 | 0.12512176 | 0.24096726 | 0.26969212 | 8.765454 | 8.736729 | 8.751091 | -326.18046 | -22.48046 | -51.39072 | -57.34367 | -54.37176 | -49.4987 | 1.630024 | 0.9345618 | 0.9372964 | 0.9460059 | 0.9416377 | 0.9345618 | 0.0001774383 | 9.416377 | 16.30024 | 38.37526
| 2483 | 2015-08-06 13:20 | 13:20 | 0 | 0 | 5565.88 | 4.09448 | -257.939 | 0.499749 | -0.00445533 | 90.8 | 90.8 | 21.8 | 23.3 | 21.8 | 89.7 | 35.3749 | 507.57 | 0.00244141 | 0.144177 | 0.274014 | -0.00762939 | 0.12207 | 0.12969939 | 0.24050752 | 0.26946098 | 8.765913 | 8.73696 | 8.751437 | -326.18046 | -22.48046 | -51.29514 | -57.29592 | -54.30017 | -49.4987 | 1.630024 | 0.9345618 | 0.9371579 | 0.9459354 | 0.941533 | 0.9345618 | 0.0001774383 | 9.41533 | 16.30024 | 38.37526
| 2484 | 2015-08-06 13:20 | 13:20 | 0 | 0 | 5565.88 | 5.01831 | -257.939 | 0.499749 | -0.00445533 | 90.8 | 91 | 21.8 | 23.3 | 21.8 | 89.7 | 35.3869 | 507.601 | 0.00183105 | 0.143996 | 0.274196 | -0.00305176 | 0.12207 | 0.12512176 | 0.24096726 | 0.2689987 | 8.765454 | 8.737422 | 8.751438 | -326.16846 | -22.46846 | -51.39072 | -57.2004 | -54.29991 | -49.4867 | 1.629971 | 0.9345445 | 0.9372964 | 0.9457944 | 0.9415326 | 0.9345445 | 0.0001947317 | 9.415326 | 16.29971 | 38.37526
| 2485 | 2015-08-06 13:20 | 13:20 | 0 | 0 | 5565.88 | 5.01831 | -257.939 | 0.49973 | -0.00445533 | 90.8 | 91.1 | 21.8 | 23.3 | 21.8 | 89.7 | 35.3869 | 507.601 | 0.00183105 | 0.144087 | 0.274105 | -0.00305176 | 0.12207 | 0.12512176 | 0.24073612 | 0.26922984 | 8.765685 | 8.737191 | 8.751438 | -326.16846 | -22.46846 | -51.34267 | -57.24816 | -54.29991 | -49.4867 | 1.629971 | 0.9345445 | 0.9372268 | 0.9458649 | 0.9415326 | 0.9345445 | 0.0001947317 | 9.415326 | 16.29971 | 38.37526
| 2486 | 2015-08-06 13:20 | 13:20 | 0 | 0 | 5565.88 | 5.01831 | -246.756 | 0.499749 | -0.00445533 | 90.8 | 91.2 | 21.8 | 23.3 | 21.8 | 89.7 | 35.3869 | 507.57 | 0.00244141 | 0.143906 | 0.274105 | -0.00305176 | 0.12207 | 0.12512176 | 0.24119586 | 0.26922984 | 8.765225 | 8.737191 | 8.751208 | -326.16846 | -22.46846 | -51.43824 | -57.24816 | -54.34755 | -49.4867 | 1.629971 | 0.9345445 | 0.9373653 | 0.9458649 | 0.9416023 | 0.9345445 | 0.0001947317 | 9.416023 | 16.29971 | 38.37526
| 2487 | 2015-08-06 13:20 | 13:20 | 0 | 0 | 5565.88 | 5.01831 | -257.939 | 0.49973 | -0.00445533 | 90.8 | 91.4 | 21.8 | 23.2 | 21.8 | 89.6 | 35.3869 | 507.601 | 0.00244141 | 0.143785 | 0.274014 | -0.00305176 | 0.12207 | 0.12512176 | 0.2415032 | 0.26946098 | 8.764918 | 8.73696 | 8.750939 | -326.16846 | -22.46846 | -51.50212 | -57.29592 | -54.40335 | -49.4867 | 1.629971 | 0.9345445 | 0.9374579 | 0.9459354 | 0.9416839 | 0.9345445 | 0.0001947317 | 9.416839 | 16.29971 | 38.37526
| 2488 | 2015-08-06 13:20 | 13:20 | 0 | 0 | 5565.88 | 5.01831 | -257.939 | 0.49973 | -0.00445533 | 90.8 | 91.5 | 21.8 | 23.2 | 21.8 | 89.6 | 35.3869 | 507.601 | 0.00244141 | 0.144268 | 0.274014 | -0.00762939 | 0.12207 | 0.12969939 | 0.24027638 | 0.26946098 | 8.766144 | 8.73696 | 8.751552 | -326.16846 | -22.46846 | -51.24709 | -57.29592 | -54.27622 | -49.4867 | 1.629971 | 0.9345445 | 0.9370882 | 0.9459354 | 0.9414979 | 0.9345445 | 0.0001947317 | 9.414979 | 16.29971 | 38.37526
| 2489 | 2015-08-06 13:20 | 13:20 | 0 | 0 | 5565.88 | 4.09448 | -246.756 | 0.499749 | -0.00445533 | 90.8 | 91.6 | 21.8 | 23.3 | 21.8 | 89.7 | 35.3869 | 507.601 | 0.00183105 | 0.144087 | 0.274105 | -0.00305176 | 0.12207 | 0.12512176 | 0.24073612 | 0.26922984 | 8.765685 | 8.737191 | 8.751438 | -326.16846 | -22.46846 | -51.34267 | -57.24816 | -54.29991 | -49.4867 | 1.629971 | 0.9345445 | 0.9372268 | 0.9458649 | 0.9415326 | 0.9345445 | 0.0001947317 | 9.415326 | 16.29971 | 38.37526
| 2490 | 2015-08-06 13:20 | 13:20 | 0 | 0 | 5565.88 | 5.01831 | -246.756 | 0.499749 | -0.00445533 | 90.8 | 91.7 | 21.8 | 23.3 | 21.8 | 89.7 | 35.3869 | 507.601 | 0.00244141 | 0.144087 | 0.274196 | -0.00305176 | 0.12207 | 0.12512176 | 0.24073612 | 0.2689987 | 8.765685 | 8.737422 | 8.751553 | -326.16846 | -22.46846 | -51.34267 | -57.2004 | -54.27595 | -49.4867 | 1.629971 | 0.9345445 | 0.9372268 | 0.9457944 | 0.9414976 | 0.9345445 | 0.0001947317 | 9.414976 | 16.29971 | 38.37526
| 2491 | 2015-08-06 13:20 | 13:20 | 0 | 0 | 5565.88 | 5.01831 | -257.939 | 0.499749 | -0.00445533 | 90.8 | 91.8 | 21.7 | 23.3 | 21.8 | 89.7 | 35.3869 | 507.57 | 0.00183105 | 0.144087 | 0.2745 | -0.00305176 | 0.12207 | 0.12512176 | 0.24073612 | 0.26822654 | 8.765685 | 8.738194 | 8.751939 | -326.16846 | -22.46846 | -51.34267 | -57.04083 | -54.19593 | -49.4867 | 1.629971 | 0.9345445 | 0.9372268 | 0.9455589 | 0.9413805 | 0.9345445 | 0.0001947317 | 9.413805 | 16.29971 | 38.37526
| 2492 | 2015-08-06 13:20 | 13:20 | 0 | 0 | 5565.88 | 5.01831 | -257.939 | 0.499749 | -0.00445533 | 90.8 | 92 | 21.8 | 23.3 | 21.8 | 89.7 | 35.3869 | 507.601 | 0.00183105 | 0.144177 | 0.2745 | -0.00762939 | 0.12207 | 0.12969939 | 0.24050752 | 0.26822654 | 8.765913 | 8.738194 | 8.752054 | -326.16846 | -22.46846 | -51.29514 | -57.04083 | -54.17224 | -49.4867 | 1.629971 | 0.9345445 | 0.9371579 | 0.9455589 | 0.9413459 | 0.9345445 | 0.0001947317 | 9.413459 | 16.29971 | 38.37526
| 2493 | 2015-08-06 13:20 | 13:20 | 0 | 0 | 5565.88 | 4.09448 | -257.939 | 0.499749 | -0.00445533 | 90.8 | 92.1 | 21.9 | 23.3 | 21.8 | 89.8 | 35.3749 | 507.57 | 0.00183105 | 0.144358 | 0.2745 | -0.00762939 | 0.12207 | 0.12969939 | 0.24004778 | 0.26822654 | 8.766373 | 8.738194 | 8.752284 | -326.18046 | -22.48046 | -51.19956 | -57.04083 | -54.12459 | -49.4987 | 1.630024 | 0.9345618 | 0.9370194 | 0.9455589 | 0.9412762 | 0.9345618 | 0.0001774383 | 9.412762 | 16.30024 | 38.37526
| 2494 | 2015-08-06 13:20 | 13:20 | 0 | 0 | 5565.88 | 5.01831 | -257.939 | 0.49973 | -0.00445533 | 90.8 | 92.2 | 21.8 | 23.3 | 21.8 | 89.8 | 35.3869 | 507.601 | 0.00183105 | 0.144087 | 0.2745 | -0.00762939 | 0.12207 | 0.12969939 | 0.24073612 | 0.26822654 | 8.765685 | 8.738194 | 8.751939 | -326.16846 | -22.46846 | -51.34267 | -57.04083 | -54.19593 | -49.4867 | 1.629971 | 0.9345445 | 0.9372268 | 0.9455589 | 0.9413805 | 0.9345445 | 0.0001947317 | 9.413805 | 16.29971 | 38.37526
| 2495 | 2015-08-06 13:20 | 13:20 | 0 | 0 | 5565.88 | 5.01831 | -257.939 | 0.49973 | -0.00445533 | 90.8 | 92.4 | 21.8 | 23.3 | 21.8 | 89.7 | 35.3869 | 507.57 | 0.00244141 | 0.144177 | 0.274591 | -0.00305176 | 0.0762939 | 0.07934566 | 0.24050752 | 0.2679954 | 8.765913 | 8.738425 | 8.752169 | -326.16846 | -22.46846 | -51.29514 | -56.99306 | -54.14828 | -49.4867 | 1.629971 | 0.9345445 | 0.9371579 | 0.9454885 | 0.9413109 | 0.9345445 | 0.0001947317 | 9.413109 | 16.29971 | 38.37526
| 2496 | 2015-08-06 13:20 | 13:20 | 0 | 0 | 5565.88 | 4.09448 | -246.756 | 0.49973 | -0.00445533 | 90.8 | 92.5 | 21.8 | 23.3 | 21.8 | 89.8 | 35.3869 | 507.57 | 0.00183105 | 0.144087 | 0.2745 | -0.00305176 | 0.12207 | 0.12512176 | 0.24073612 | 0.26822654 | 8.765685 | 8.738194 | 8.751939 | -326.16846 | -22.46846 | -51.34267 | -57.04083 | -54.19593 | -49.4867 | 1.629971 | 0.9345445 | 0.9372268 | 0.9455589 | 0.9413805 | 0.9345445 | 0.0001947317 | 9.413805 | 16.29971 | 38.37526
| 2497 | 2015-08-06 13:20 | 13:20 | 0 | 0 | 5565.88 | 5.01831 | -257.939 | 0.499749 | -0.00445533 | 90.8 | 92.5 | 21.8 | 23.3 | 21.8 | 89.8 | 35.3869 | 507.601 | 0.00244141 | 0.143694 | 0.274379 | -0.00762939 | 0.12207 | 0.12969939 | 0.24173434 | 0.26853388 | 8.764686 | 8.737887 | 8.751287 | -326.16846 | -22.46846 | -51.55016 | -57.10434 | -54.33123 | -49.4867 | 1.629971 | 0.9345445 | 0.9375276 | 0.9456527 | 0.9415784 | 0.9345445 | 0.0001947317 | 9.415784 | 16.29971 | 38.37526
| 2498 | 2015-08-06 13:20 | 13:20 | 0 | 0 | 5565.88 | 5.01831 | -257.939 | 0.499749 | -0.00445533 | 90.8 | 92.5 | 21.8 | 23.3 | 21.8 | 89.7 | 35.3869 | 507.601 | 0.00244141 | 0.144087 | 0.274196 | -0.00305176 | 0.12207 | 0.12512176 | 0.24073612 | 0.2689987 | 8.765685 | 8.737422 | 8.751553 | -326.16846 | -22.46846 | -51.34267 | -57.2004 | -54.27595 | -49.4867 | 1.629971 | 0.9345445 | 0.9372268 | 0.9457944 | 0.9414976 | 0.9345445 | 0.0001947317 | 9.414976 | 16.29971 | 38.37526
| 2499 | 2015-08-06 13:20 | 13:20 | 0 | 0 | 5565.88 | 5.01831 | -257.939 | 0.499749 | -0.00445533 | 90.8 | 92.5 | 21.8 | 23.3 | 21.8 | 89.8 | 35.3869 | 507.601 | 0.00183105 | 0.144087 | 0.274105 | -0.00305176 | 0.12207 | 0.12512176 | 0.24073612 | 0.26922984 | 8.765685 | 8.737191 | 8.751438 | -326.16846 | -22.46846 | -51.34267 | -57.24816 | -54.29991 | -49.4867 | 1.629971 | 0.9345445 | 0.9372268 | 0.9458649 | 0.9415326 | 0.9345445 | 0.0001947317 | 9.415326 | 16.29971 | 38.37526
| 2500 | 2015-08-06 13:20 | 13:20 | 0 | 0 | 5565.88 | 5.01831 | -246.756 | 0.499749 | -0.00445533 | 90.8 | 92.6 | 21.8 | 23.3 | 21.8 | 89.7 | 35.3869 | 507.601 | 0.00183105 | 0.143694 | 0.274287 | -0.00762939 | 0.12207 | 0.12969939 | 0.24173434 | 0.26876756 | 8.764686 | 8.737653 | 8.75117 | -326.16846 | -22.46846 | -51.55016 | -57.15263 | -54.35544 | -49.4867 | 1.629971 | 0.9345445 | 0.9375276 | 0.9457239 | 0.9416138 | 0.9345445 | 0.0001947317 | 9.416138 | 16.29971 | 38.37526
| 2501 | 2015-08-06 13:20 | 13:20 | 0 | 0 | 5565.88 | 5.01831 | -246.756 | 0.499749 | -0.00445533 | 90.7 | 92.6 | 21.8 | 23.3 | 21.8 | 89.8 | 35.3869 | 507.601 | 0.00183105 | 0.143785 | 0.274379 | -0.00305176 | 0.12207 | 0.12512176 | 0.2415032 | 0.26853388 | 8.764918 | 8.737887 | 8.751402 | -326.16846 | -22.46846 | -51.50212 | -57.10434 | -54.30728 | -49.4867 | 1.629971 | 0.9345445 | 0.9374579 | 0.9456527 | 0.9415434 | 0.9345445 | 0.0001947317 | 9.415434 | 16.29971 | 38.37526
| 2502 | 2015-08-06 13:20 | 13:20 | 0 | 0 | 5565.88 | 5.01831 | -246.756 | 0.49973 | -0.00445533 | 90.8 | 92.6 | 21.8 | 23.3 | 21.8 | 89.7 | 35.3869 | 507.601 | 0.00183105 | 0.143785 | 0.274591 | -0.00762939 | 0.0762939 | 0.08392329 | 0.2415032 | 0.2679954 | 8.764918 | 8.738425 | 8.751672 | -326.16846 | -22.46846 | -51.50212 | -56.99306 | -54.25148 | -49.4867 | 1.629971 | 0.9345445 | 0.9374579 | 0.9454885 | 0.9414618 | 0.9345445 | 0.0001947317 | 9.414618 | 16.29971 | 38.37526
| 2503 | 2015-08-06 13:20 | 13:20 | 0 | 0 | 5565.88 | 5.01831 | -246.756 | 0.499749 | -0.00445533 | 90.7 | 92.5 | 21.8 | 23.3 | 21.8 | 89.7 | 35.3869 | 507.601 | 0.00244141 | 0.144087 | 0.274682 | -0.00762939 | 0.12207 | 0.12969939 | 0.24073612 | 0.26776426 | 8.765685 | 8.738657 | 8.752171 | -326.16846 | -22.46846 | -51.34267 | -56.94528 | -54.14802 | -49.4867 | 1.629971 | 0.9345445 | 0.9372268 | 0.945418 | 0.9413105 | 0.9345445 | 0.0001947317 | 9.413105 | 16.29971 | 38.37526
| 2504 | 2015-08-06 13:20 | 13:20 | 0 | 0 | 5565.88 | 5.01831 | -246.756 | 0.499749 | -0.00445533 | 90.8 | 92.5 | 21.8 | 23.3 | 21.8 | 89.7 | 35.3869 | 507.601 | 0.00244141 | 0.144087 | 0.274682 | -0.00305176 | 0.12207 | 0.12512176 | 0.24073612 | 0.26776426 | 8.765685 | 8.738657 | 8.752171 | -326.16846 | -22.46846 | -51.34267 | -56.94528 | -54.14802 | -49.4867 | 1.629971 | 0.9345445 | 0.9372268 | 0.945418 | 0.9413105 | 0.9345445 | 0.0001947317 | 9.413105 | 16.29971 | 38.37526
| 2505 | 2015-08-06 13:20 | 13:20 | 0 | 0 | 5566.81 | 5.01831 | -246.756 | 0.499749 | -0.00445533 | 90.8 | 92.5 | 21.9 | 23.3 | 21.8 | 89.7 | 35.3869 | 507.601 | 0.00244141 | 0.143996 | 0.274591 | -0.00762939 | 0.12207 | 0.12969939 | 0.24096726 | 0.2679954 | 8.765454 | 8.738425 | 8.751939 | -326.16846 | -22.46846 | -51.39072 | -56.99306 | -54.19593 | -49.4867 | 1.629971 | 0.9345445 | 0.9372964 | 0.9454885 | 0.9413805 | 0.9345445 | 0.0001947317 | 9.413805 | 16.29971 | 38.38167
| 2506 | 2015-08-06 13:20 | 13:20 | 0 | 0 | 5565.88 | 5.01831 | -246.756 | 0.499749 | -0.00445533 | 90.7 | 92.5 | 21.8 | 23.3 | 21.8 | 89.7 | 35.3869 | 507.601 | 0.00244141 | 0.143604 | 0.2745 | -0.00762939 | 0.12207 | 0.12969939 | 0.24196294 | 0.26822654 | 8.764458 | 8.738194 | 8.751326 | -326.16846 | -22.46846 | -51.59767 | -57.04083 | -54.32307 | -49.4867 | 1.629971 | 0.9345445 | 0.9375965 | 0.9455589 | 0.9415665 | 0.9345445 | 0.0001947317 | 9.415665 | 16.29971 | 38.37526
| 2507 | 2015-08-06 13:20 | 13:20 | 0 | 0 | 5565.88 | 5.01831 | -246.756 | 0.499749 | -0.00445533 | 90.7 | 92.5 | 21.8 | 23.3 | 21.8 | 89.7 | 35.3869 | 507.601 | 0.00183105 | 0.143906 | 0.2745 | -0.00305176 | 0.12207 | 0.12512176 | 0.24119586 | 0.26822654 | 8.765225 | 8.738194 | 8.75171 | -326.16846 | -22.46846 | -51.43824 | -57.04083 | -54.24358 | -49.4867 | 1.629971 | 0.9345445 | 0.9373653 | 0.9455589 | 0.9414502 | 0.9345445 | 0.0001947317 | 9.414502 | 16.29971 | 38.37526
| 2508 | 2015-08-06 13:20 | 13:20 | 0 | 0 | 5565.88 | 5.01831 | -246.756 | 0.499749 | -0.00445533 | 90.8 | 92.4 | 21.8 | 23.3 | 21.8 | 89.7 | 35.3869 | 507.601 | 0.00183105 | 0.144087 | 0.274591 | -0.00305176 | 0.12207 | 0.12512176 | 0.24073612 | 0.2679954 | 8.765685 | 8.738425 | 8.752055 | -326.16846 | -22.46846 | -51.34267 | -56.99306 | -54.17198 | -49.4867 | 1.629971 | 0.9345445 | 0.9372268 | 0.9454885 | 0.9413455 | 0.9345445 | 0.0001947317 | 9.413455 | 16.29971 | 38.37526
| 2509 | 2015-08-06 13:20 | 13:20 | 0 | 0 | 5566.81 | 5.01831 | -246.756 | 0.499749 | -0.00445533 | 90.8 | 92.4 | 21.8 | 23.3 | 21.8 | 89.7 | 35.3869 | 507.601 | 0.00244141 | 0.143996 | 0.274591 | -0.00305176 | 0.12207 | 0.12512176 | 0.24096726 | 0.2679954 | 8.765454 | 8.738425 | 8.751939 | -326.16846 | -22.46846 | -51.39072 | -56.99306 | -54.19593 | -49.4867 | 1.629971 | 0.9345445 | 0.9372964 | 0.9454885 | 0.9413805 | 0.9345445 | 0.0001947317 | 9.413805 | 16.29971 | 38.38167
| 2510 | 2015-08-06 13:20 | 13:20 | 0 | 0 | 5565.88 | 5.01831 | -246.756 | 0.49973 | -0.00445533 | 90.8 | 92.4 | 21.8 | 23.3 | 21.8 | 89.8 | 35.3869 | 507.57 | 0.00244141 | 0.144177 | 0.2745 | -0.00762939 | 0.12207 | 0.12969939 | 0.24050752 | 0.26822654 | 8.765913 | 8.738194 | 8.752054 | -326.16846 | -22.46846 | -51.29514 | -57.04083 | -54.17224 | -49.4867 | 1.629971 | 0.9345445 | 0.9371579 | 0.9455589 | 0.9413459 | 0.9345445 | 0.0001947317 | 9.413459 | 16.29971 | 38.37526
| 2511 | 2015-08-06 13:21 | 13:21 | 0 | 0 | 5566.81 | 5.01831 | -246.756 | 0.499749 | -0.00445533 | 90.8 | 92.4 | 21.8 | 23.3 | 21.8 | 89.8 | 35.3869 | 507.601 | 0.00183105 | 0.144087 | 0.2745 | -0.00305176 | 0.12207 | 0.12512176 | 0.24073612 | 0.26822654 | 8.765685 | 8.738194 | 8.751939 | -326.16846 | -22.46846 | -51.34267 | -57.04083 | -54.19593 | -49.4867 | 1.629971 | 0.9345445 | 0.9372268 | 0.9455589 | 0.9413805 | 0.9345445 | 0.0001947317 | 9.413805 | 16.29971 | 38.38167
| 2512 | 2015-08-06 13:21 | 13:21 | 0 | 0 | 5566.81 | 5.01831 | -246.756 | 0.49973 | -0.00445533 | 90.7 | 92.3 | 21.9 | 23.3 | 21.8 | 89.7 | 35.3869 | 507.601 | 0.00183105 | 0.144087 | 0.274591 | -0.00305176 | 0.12207 | 0.12512176 | 0.24073612 | 0.2679954 | 8.765685 | 8.738425 | 8.752055 | -326.16846 | -22.46846 | -51.34267 | -56.99306 | -54.17198 | -49.4867 | 1.629971 | 0.9345445 | 0.9372268 | 0.9454885 | 0.9413455 | 0.9345445 | 0.0001947317 | 9.413455 | 16.29971 | 38.38167
| 2513 | 2015-08-06 13:21 | 13:21 | 0 | 0 | 5565.88 | 5.01831 | -257.939 | 0.499749 | -0.00445533 | 90.7 | 92.2 | 21.8 | 23.3 | 21.8 | 89.7 | 35.3869 | 507.601 | 0.00244141 | 0.144087 | 0.274682 | -0.00762939 | 0.12207 | 0.12969939 | 0.24073612 | 0.26776426 | 8.765685 | 8.738657 | 8.752171 | -326.16846 | -22.46846 | -51.34267 | -56.94528 | -54.14802 | -49.4867 | 1.629971 | 0.9345445 | 0.9372268 | 0.945418 | 0.9413105 | 0.9345445 | 0.0001947317 | 9.413105 | 16.29971 | 38.37526
| 2514 | 2015-08-06 13:21 | 13:21 | 0 | 0 | 5566.81 | 5.01831 | -246.756 | 0.499749 | -0.00445533 | 90.7 | 92.2 | 21.8 | 23.3 | 21.8 | 89.6 | 35.3869 | 507.601 | 0.00183105 | 0.144358 | 0.274682 | -0.00762939 | 0.12207 | 0.12969939 | 0.24004778 | 0.26776426 | 8.766373 | 8.738657 | 8.752515 | -326.16846 | -22.46846 | -51.19956 | -56.94528 | -54.07668 | -49.4867 | 1.629971 | 0.9345445 | 0.9370194 | 0.945418 | 0.9412062 | 0.9345445 | 0.0001947317 | 9.412062 | 16.29971 | 38.38167
| 2515 | 2015-08-06 13:21 | 13:21 | 0 | 0 | 5566.81 | 5.01831 | -257.939 | 0.499749 | -0.00445533 | 90.7 | 92.1 | 21.8 | 23.3 | 21.8 | 89.7 | 35.3749 | 507.601 | 0.00244141 | 0.144087 | 0.274591 | -0.00305176 | 0.12207 | 0.12512176 | 0.24073612 | 0.2679954 | 8.765685 | 8.738425 | 8.752055 | -326.18046 | -22.48046 | -51.34267 | -56.99306 | -54.17198 | -49.4987 | 1.630024 | 0.9345618 | 0.9372268 | 0.9454885 | 0.9413455 | 0.9345618 | 0.0001774383 | 9.413455 | 16.30024 | 38.38167
| 2516 | 2015-08-06 13:21 | 13:21 | 0 | 0 | 5566.81 | 5.01831 | -246.756 | 0.49973 | -0.00445533 | 90.7 | 92.1 | 21.8 | 23.3 | 21.8 | 89.7 | 35.3869 | 507.57 | 0.00183105 | 0.143996 | 0.274591 | -0.00762939 | 0.12207 | 0.12969939 | 0.24096726 | 0.2679954 | 8.765454 | 8.738425 | 8.751939 | -326.16846 | -22.46846 | -51.39072 | -56.99306 | -54.19593 | -49.4867 | 1.629971 | 0.9345445 | 0.9372964 | 0.9454885 | 0.9413805 | 0.9345445 | 0.0001947317 | 9.413805 | 16.29971 | 38.38167
| 2517 | 2015-08-06 13:21 | 13:21 | 0 | 0 | 5566.81 | 5.01831 | -257.939 | 0.49973 | -0.00445533 | 90.7 | 92.1 | 21.8 | 23.3 | 21.8 | 89.7 | 35.3869 | 507.57 | 0.00244141 | 0.143906 | 0.274774 | -0.00305176 | 0.12207 | 0.12512176 | 0.24119586 | 0.26753058 | 8.765225 | 8.73889 | 8.752058 | -326.16846 | -22.46846 | -51.43824 | -56.89698 | -54.17145 | -49.4867 | 1.629971 | 0.9345445 | 0.9373653 | 0.9453468 | 0.9413447 | 0.9345445 | 0.0001947317 | 9.413447 | 16.29971 | 38.38167
| 2518 | 2015-08-06 13:21 | 13:21 | 0 | 0 | 5566.81 | 5.01831 | -257.939 | 0.499749 | -0.00445533 | 90.6 | 92 | 21.8 | 23.3 | 21.8 | 89.7 | 35.3869 | 507.57 | 0.00183105 | 0.144177 | 0.274774 | -0.00762939 | 0.0762939 | 0.08392329 | 0.24050752 | 0.26753058 | 8.765913 | 8.73889 | 8.752402 | -326.16846 | -22.46846 | -51.29514 | -56.89698 | -54.10011 | -49.4867 | 1.629971 | 0.9345445 | 0.9371579 | 0.9453468 | 0.9412404 | 0.9345445 | 0.0001947317 | 9.412404 | 16.29971 | 38.38167
| 2519 | 2015-08-06 13:21 | 13:21 | 0 | 0 | 5566.81 | 5.01831 | -257.939 | 0.49973 | -0.00445533 | 90.7 | 91.9 | 21.8 | 23.3 | 21.8 | 89.7 | 35.3869 | 507.601 | 0.00244141 | 0.144177 | 0.274682 | -0.00305176 | 0.12207 | 0.12512176 | 0.24050752 | 0.26776426 | 8.765913 | 8.738657 | 8.752285 | -326.16846 | -22.46846 | -51.29514 | -56.94528 | -54.12433 | -49.4867 | 1.629971 | 0.9345445 | 0.9371579 | 0.945418 | 0.9412758 | 0.9345445 | 0.0001947317 | 9.412758 | 16.29971 | 38.38167
| 2520 | 2015-08-06 13:21 | 13:21 | 0 | 0 | 5566.81 | 4.09448 | -257.939 | 0.49973 | -0.00445533 | 90.7 | 91.9 | 21.8 | 23.2 | 21.8 | 89.8 | 35.3869 | 507.601 | 0.00244141 | 0.144087 | 0.274682 | -0.00305176 | 0.12207 | 0.12512176 | 0.24073612 | 0.26776426 | 8.765685 | 8.738657 | 8.752171 | -326.16846 | -22.46846 | -51.34267 | -56.94528 | -54.14802 | -49.4867 | 1.629971 | 0.9345445 | 0.9372268 | 0.945418 | 0.9413105 | 0.9345445 | 0.0001947317 | 9.413105 | 16.29971 | 38.38167
| 2521 | 2015-08-06 13:21 | 13:21 | 0 | 0 | 5566.81 | 5.01831 | -246.756 | 0.49973 | -0.00445533 | 90.7 | 91.9 | 21.8 | 23.3 | 21.8 | 89.8 | 35.3869 | 507.601 | 0.00183105 | 0.144177 | 0.274865 | -0.00305176 | 0.12207 | 0.12512176 | 0.24050752 | 0.26729944 | 8.765913 | 8.739121 | 8.752517 | -326.16846 | -22.46846 | -51.29514 | -56.84921 | -54.07615 | -49.4867 | 1.629971 | 0.9345445 | 0.9371579 | 0.9452763 | 0.9412054 | 0.9345445 | 0.0001947317 | 9.412054 | 16.29971 | 38.38167
| 2522 | 2015-08-06 13:21 | 13:21 | 0 | 0 | 5566.81 | 5.01831 | -246.756 | 0.49973 | -0.00445533 | 90.7 | 91.8 | 21.8 | 23.3 | 21.8 | 89.7 | 35.3869 | 507.601 | 0.00183105 | 0.143513 | 0.274956 | -0.00305176 | 0.12207 | 0.12512176 | 0.24219408 | 0.2670683 | 8.764227 | 8.739353 | 8.75179 | -326.16846 | -22.46846 | -51.64571 | -56.80143 | -54.22699 | -49.4867 | 1.629971 | 0.9345445 | 0.9376662 | 0.9452059 | 0.941426 | 0.9345445 | 0.0001947317 | 9.41426 | 16.29971 | 38.38167
| 2523 | 2015-08-06 13:21 | 13:21 | 0 | 0 | 5566.81 | 5.01831 | -257.939 | 0.49973 | -0.00445533 | 90.7 | 91.8 | 21.8 | 23.3 | 21.8 | 89.7 | 35.3869 | 507.601 | 0.00183105 | 0.144087 | 0.274956 | -0.00305176 | 0.12207 | 0.12512176 | 0.24073612 | 0.2670683 | 8.765685 | 8.739353 | 8.752519 | -326.16846 | -22.46846 | -51.34267 | -56.80143 | -54.07589 | -49.4867 | 1.629971 | 0.9345445 | 0.9372268 | 0.9452059 | 0.941205 | 0.9345445 | 0.0001947317 | 9.41205 | 16.29971 | 38.38167
| 2524 | 2015-08-06 13:21 | 13:21 | 0 | 0 | 5566.81 | 5.01831 | -246.756 | 0.499749 | -0.00445533 | 90.6 | 91.7 | 21.8 | 23.3 | 21.8 | 89.8 | 35.3869 | 507.601 | 0.00183105 | 0.144177 | 0.274956 | -0.00305176 | 0.12207 | 0.12512176 | 0.24050752 | 0.2670683 | 8.765913 | 8.739353 | 8.752633 | -326.16846 | -22.46846 | -51.29514 | -56.80143 | -54.05219 | -49.4867 | 1.629971 | 0.9345445 | 0.9371579 | 0.9452059 | 0.9411704 | 0.9345445 | 0.0001947317 | 9.411704 | 16.29971 | 38.38167
| 2525 | 2015-08-06 13:21 | 13:21 | 0 | 0 | 5566.81 | 5.01831 | -257.939 | 0.49973 | -0.00445533 | 90.7 | 91.6 | 21.8 | 23.3 | 21.8 | 89.8 | 35.3869 | 507.601 | 0.00183105 | 0.144268 | 0.274865 | -0.00305176 | 0.12207 | 0.12512176 | 0.24027638 | 0.26729944 | 8.766144 | 8.739121 | 8.752633 | -326.16846 | -22.46846 | -51.24709 | -56.84921 | -54.05219 | -49.4867 | 1.629971 | 0.9345445 | 0.9370882 | 0.9452763 | 0.9411704 | 0.9345445 | 0.0001947317 | 9.411704 | 16.29971 | 38.38167
| 2526 | 2015-08-06 13:21 | 13:21 | 0 | 0 | 5567.74 | 4.09448 | -246.756 | 0.49973 | -0.00445533 | 90.8 | 91.5 | 21.8 | 23.3 | 21.8 | 89.7 | 35.3869 | 507.601 | 0.00244141 | 0.143785 | 0.274682 | -0.00305176 | 0.12207 | 0.12512176 | 0.2415032 | 0.26776426 | 8.764918 | 8.738657 | 8.751787 | -326.16846 | -22.46846 | -51.50212 | -56.94528 | -54.22752 | -49.4867 | 1.629971 | 0.9345445 | 0.9374579 | 0.945418 | 0.9414267 | 0.9345445 | 0.0001947317 | 9.414267 | 16.29971 | 38.38808
| 2527 | 2015-08-06 13:21 | 13:21 | 0 | 0 | 5564.95 | 5.01831 | -257.939 | 0.49973 | -0.00445533 | 90.7 | 91.5 | 21.8 | 23.3 | 21.8 | 89.8 | 35.4345 | 507.57 | 0.00183105 | 0.144358 | 0.274682 | -0.00762939 | 0.12207 | 0.12969939 | 0.24004778 | 0.26776426 | 8.766373 | 8.738657 | 8.752515 | -326.12086 | -22.42086 | -51.19956 | -56.94528 | -54.07668 | -49.4391 | 1.629762 | 0.9344759 | 0.9370194 | 0.945418 | 0.9412062 | 0.9344759 | 0.0002633225 | 9.412062 | 16.29762 | 38.36885
| 2528 | 2015-08-06 13:21 | 13:21 | 0 | 0 | 5564.95 | 5.01831 | -257.939 | 0.49973 | -0.00445533 | 90.6 | 91.5 | 21.8 | 23.3 | 21.8 | 89.8 | 35.4345 | 507.601 | 0.00183105 | 0.144177 | 0.274682 | -0.00305176 | 0.12207 | 0.12512176 | 0.24050752 | 0.26776426 | 8.765913 | 8.738657 | 8.752285 | -326.12086 | -22.42086 | -51.29514 | -56.94528 | -54.12433 | -49.4391 | 1.629762 | 0.9344759 | 0.9371579 | 0.945418 | 0.9412758 | 0.9344759 | 0.0002633225 | 9.412758 | 16.29762 | 38.36885
| 2529 | 2015-08-06 13:21 | 13:21 | 0 | 0 | 5564.95 | 5.01831 | -257.939 | 0.49973 | -0.00445533 | 90.7 | 91.4 | 21.8 | 23.3 | 21.8 | 89.7 | 35.4345 | 507.601 | 0.00183105 | 0.144177 | 0.274591 | -0.00305176 | 0.12207 | 0.12512176 | 0.24050752 | 0.2679954 | 8.765913 | 8.738425 | 8.752169 | -326.12086 | -22.42086 | -51.29514 | -56.99306 | -54.14828 | -49.4391 | 1.629762 | 0.9344759 | 0.9371579 | 0.9454885 | 0.9413109 | 0.9344759 | 0.0002633225 | 9.413109 | 16.29762 | 38.36885
| 2530 | 2015-08-06 13:21 | 13:21 | 0 | 0 | 5564.95 | 5.01831 | -257.939 | 0.49973 | -0.00445533 | 90.7 | 91.3 | 21.9 | 23.3 | 21.8 | 89.8 | 35.4345 | 507.57 | 0.00244141 | 0.143996 | 0.2745 | -0.00305176 | 0.12207 | 0.12512176 | 0.24096726 | 0.26822654 | 8.765454 | 8.738194 | 8.751824 | -326.12086 | -22.42086 | -51.39072 | -57.04083 | -54.21989 | -49.4391 | 1.629762 | 0.9344759 | 0.9372964 | 0.9455589 | 0.9414156 | 0.9344759 | 0.0002633225 | 9.414156 | 16.29762 | 38.36885
| 2531 | 2015-08-06 13:21 | 13:21 | 0 | 0 | 5564.95 | 5.01831 | -257.939 | 0.49973 | -0.00445533 | 90.7 | 91.3 | 21.8 | 23.3 | 21.8 | 89.8 | 35.4345 | 507.601 | 0.00183105 | 0.143785 | 0.274591 | -0.00305176 | 0.12207 | 0.12512176 | 0.2415032 | 0.2679954 | 8.764918 | 8.738425 | 8.751672 | -326.12086 | -22.42086 | -51.50212 | -56.99306 | -54.25148 | -49.4391 | 1.629762 | 0.9344759 | 0.9374579 | 0.9454885 | 0.9414618 | 0.9344759 | 0.0002633225 | 9.414618 | 16.29762 | 38.36885
| 2532 | 2015-08-06 13:21 | 13:21 | 0 | 0 | 5564.95 | 5.01831 | -257.939 | 0.49973 | -0.00445533 | 90.7 | 91.3 | 21.8 | 23.3 | 21.8 | 89.8 | 35.4345 | 507.601 | 0.00244141 | 0.144268 | 0.274379 | -0.00762939 | 0.12207 | 0.12969939 | 0.24027638 | 0.26853388 | 8.766144 | 8.737887 | 8.752016 | -326.12086 | -22.42086 | -51.24709 | -57.10434 | -54.18014 | -49.4391 | 1.629762 | 0.9344759 | 0.9370882 | 0.9456527 | 0.9413574 | 0.9344759 | 0.0002633225 | 9.413574 | 16.29762 | 38.36885
| 2533 | 2015-08-06 13:21 | 13:21 | 0 | 0 | 5564.95 | 4.09448 | -257.939 | 0.49973 | -0.00445533 | 90.7 | 91.3 | 21.8 | 23.3 | 21.8 | 89.8 | 35.4345 | 507.601 | 0.00183105 | 0.144177 | 0.2745 | -0.00762939 | 0.12207 | 0.12969939 | 0.24050752 | 0.26822654 | 8.765913 | 8.738194 | 8.752054 | -326.12086 | -22.42086 | -51.29514 | -57.04083 | -54.17224 | -49.4391 | 1.629762 | 0.9344759 | 0.9371579 | 0.9455589 | 0.9413459 | 0.9344759 | 0.0002633225 | 9.413459 | 16.29762 | 38.36885
| 2534 | 2015-08-06 13:21 | 13:21 | 0 | 0 | 5564.95 | 5.01831 | -257.939 | 0.499749 | -0.00445533 | 90.7 | 91.2 | 21.8 | 23.3 | 21.8 | 89.8 | 35.4345 | 507.601 | 0.00183105 | 0.144177 | 0.274591 | -0.00305176 | 0.12207 | 0.12512176 | 0.24050752 | 0.2679954 | 8.765913 | 8.738425 | 8.752169 | -326.12086 | -22.42086 | -51.29514 | -56.99306 | -54.14828 | -49.4391 | 1.629762 | 0.9344759 | 0.9371579 | 0.9454885 | 0.9413109 | 0.9344759 | 0.0002633225 | 9.413109 | 16.29762 | 38.36885
| 2535 | 2015-08-06 13:21 | 13:21 | 0 | 0 | 5564.95 | 5.01831 | -257.939 | 0.49973 | -0.00445533 | 90.7 | 91.1 | 21.8 | 23.3 | 21.8 | 89.7 | 35.4345 | 507.601 | 0.00244141 | 0.144358 | 0.274682 | -0.00762939 | 0.12207 | 0.12969939 | 0.24004778 | 0.26776426 | 8.766373 | 8.738657 | 8.752515 | -326.12086 | -22.42086 | -51.19956 | -56.94528 | -54.07668 | -49.4391 | 1.629762 | 0.9344759 | 0.9370194 | 0.945418 | 0.9412062 | 0.9344759 | 0.0002633225 | 9.412062 | 16.29762 | 38.36885
| 2536 | 2015-08-06 13:21 | 13:21 | 0 | 0 | 5564.95 | 5.01831 | -257.939 | 0.49973 | -0.00445533 | 90.7 | 91.1 | 21.8 | 23.3 | 21.8 | 89.7 | 35.4345 | 507.601 | 0.00183105 | 0.144358 | 0.274774 | -0.00305176 | 0.12207 | 0.12512176 | 0.24004778 | 0.26753058 | 8.766373 | 8.73889 | 8.752632 | -326.12086 | -22.42086 | -51.19956 | -56.89698 | -54.05245 | -49.4391 | 1.629762 | 0.9344759 | 0.9370194 | 0.9453468 | 0.9411708 | 0.9344759 | 0.0002633225 | 9.411708 | 16.29762 | 38.36885
| 2537 | 2015-08-06 13:21 | 13:21 | 0 | 0 | 5564.95 | 5.01831 | -257.939 | 0.49973 | -0.00445533 | 90.6 | 91 | 21.9 | 23.3 | 21.8 | 89.8 | 35.4345 | 507.601 | 0.00244141 | 0.143785 | 0.274682 | -0.00762939 | 0.12207 | 0.12969939 | 0.2415032 | 0.26776426 | 8.764918 | 8.738657 | 8.751787 | -326.12086 | -22.42086 | -51.50212 | -56.94528 | -54.22752 | -49.4391 | 1.629762 | 0.9344759 | 0.9374579 | 0.945418 | 0.9414267 | 0.9344759 | 0.0002633225 | 9.414267 | 16.29762 | 38.36885
| 2538 | 2015-08-06 13:21 | 13:21 | 0 | 0 | 5564.95 | 5.01831 | -257.939 | 0.499749 | -0.00445533 | 90.7 | 91 | 21.8 | 23.3 | 21.8 | 89.8 | 35.4345 | 507.601 | 0.00244141 | 0.143906 | 0.274682 | -0.00762939 | 0.12207 | 0.12969939 | 0.24119586 | 0.26776426 | 8.765225 | 8.738657 | 8.751941 | -326.12086 | -22.42086 | -51.43824 | -56.94528 | -54.19567 | -49.4391 | 1.629762 | 0.9344759 | 0.9373653 | 0.945418 | 0.9413801 | 0.9344759 | 0.0002633225 | 9.413801 | 16.29762 | 38.36885
| 2539 | 2015-08-06 13:21 | 13:21 | 0 | 0 | 5564.95 | 5.01831 | -257.939 | 0.49973 | -0.00445533 | 90.6 | 90.9 | 21.8 | 23.3 | 21.8 | 89.8 | 35.4345 | 507.601 | 0.00183105 | 0.144449 | 0.274682 | -0.00305176 | 0.12207 | 0.12512176 | 0.23981664 | 0.26776426 | 8.766604 | 8.738657 | 8.75263 | -326.12086 | -22.42086 | -51.1515 | -56.94528 | -54.05272 | -49.4391 | 1.629762 | 0.9344759 | 0.9369498 | 0.945418 | 0.9411712 | 0.9344759 | 0.0002633225 | 9.411712 | 16.29762 | 38.36885
| 2540 | 2015-08-06 13:22 | 13:22 | 0 | 0 | 5564.95 | 5.01831 | -257.939 | 0.49973 | -0.00445533 | 90.6 | 90.9 | 21.8 | 23.3 | 21.8 | 89.8 | 35.4345 | 507.57 | 0.00183105 | 0.143996 | 0.274591 | -0.00305176 | 0.12207 | 0.12512176 | 0.24096726 | 0.2679954 | 8.765454 | 8.738425 | 8.751939 | -326.12086 | -22.42086 | -51.39072 | -56.99306 | -54.19593 | -49.4391 | 1.629762 | 0.9344759 | 0.9372964 | 0.9454885 | 0.9413805 | 0.9344759 | 0.0002633225 | 9.413805 | 16.29762 | 38.36885
| 2541 | 2015-08-06 13:22 | 13:22 | 0 | 0 | 5564.95 | 5.01831 | -257.939 | 0.499749 | -0.00445533 | 90.7 | 90.8 | 21.8 | 23.3 | 21.8 | 89.8 | 35.4345 | 507.601 | 0.00244141 | 0.144087 | 0.274591 | -0.00762939 | 0.12207 | 0.12969939 | 0.24073612 | 0.2679954 | 8.765685 | 8.738425 | 8.752055 | -326.12086 | -22.42086 | -51.34267 | -56.99306 | -54.17198 | -49.4391 | 1.629762 | 0.9344759 | 0.9372268 | 0.9454885 | 0.9413455 | 0.9344759 | 0.0002633225 | 9.413455 | 16.29762 | 38.36885
| 2542 | 2015-08-06 13:22 | 13:22 | 0 | 0 | 5565.88 | 5.01831 | -257.939 | 0.49973 | -0.00445533 | 90.7 | 90.8 | 21.8 | 23.3 | 21.8 | 89.8 | 35.4345 | 507.601 | 0.00183105 | 0.144268 | 0.274682 | -0.00305176 | 0.12207 | 0.12512176 | 0.24027638 | 0.26776426 | 8.766144 | 8.738657 | 8.752401 | -326.12086 | -22.42086 | -51.24709 | -56.94528 | -54.10037 | -49.4391 | 1.629762 | 0.9344759 | 0.9370882 | 0.945418 | 0.9412408 | 0.9344759 | 0.0002633225 | 9.412408 | 16.29762 | 38.37526
| 2543 | 2015-08-06 13:22 | 13:22 | 0 | 0 | 5564.95 | 5.01831 | -257.939 | 0.49973 | -0.00445533 | 90.6 | 90.8 | 21.8 | 23.3 | 21.7 | 89.8 | 35.4345 | 507.601 | 0.00183105 | 0.144177 | 0.274682 | -0.00762939 | 0.12207 | 0.12969939 | 0.24050752 | 0.26776426 | 8.765913 | 8.738657 | 8.752285 | -326.12086 | -22.42086 | -51.29514 | -56.94528 | -54.12433 | -49.4391 | 1.629762 | 0.9344759 | 0.9371579 | 0.945418 | 0.9412758 | 0.9344759 | 0.0002633225 | 9.412758 | 16.29762 | 38.36885
| 2544 | 2015-08-06 13:22 | 13:22 | 0 | 0 | 5564.95 | 5.01831 | -257.939 | 0.49973 | -0.00445533 | 90.7 | 90.7 | 21.8 | 23.3 | 21.8 | 89.7 | 35.4345 | 507.601 | 0.00183105 | 0.144177 | 0.274682 | -0.00305176 | 0.12207 | 0.12512176 | 0.24050752 | 0.26776426 | 8.765913 | 8.738657 | 8.752285 | -326.12086 | -22.42086 | -51.29514 | -56.94528 | -54.12433 | -49.4391 | 1.629762 | 0.9344759 | 0.9371579 | 0.945418 | 0.9412758 | 0.9344759 | 0.0002633225 | 9.412758 | 16.29762 | 38.36885
| 2545 | 2015-08-06 13:22 | 13:22 | 0 | 0 | 5564.95 | 5.01831 | -246.756 | 0.499749 | -0.00445533 | 90.6 | 90.7 | 21.9 | 23.3 | 21.7 | 89.8 | 35.4345 | 507.601 | 0.00183105 | 0.144268 | 0.274774 | -0.00305176 | 0.12207 | 0.12512176 | 0.24027638 | 0.26753058 | 8.766144 | 8.73889 | 8.752517 | -326.12086 | -22.42086 | -51.24709 | -56.89698 | -54.07615 | -49.4391 | 1.629762 | 0.9344759 | 0.9370882 | 0.9453468 | 0.9412054 | 0.9344759 | 0.0002633225 | 9.412054 | 16.29762 | 38.36885
| 2546 | 2015-08-06 13:22 | 13:22 | 0 | 0 | 5564.95 | 4.09448 | -257.939 | 0.499749 | -0.00445533 | 90.6 | 90.6 | 21.8 | 23.3 | 21.7 | 89.8 | 35.4345 | 507.601 | 0.00183105 | 0.144177 | 0.274774 | -0.00762939 | 0.12207 | 0.12969939 | 0.24050752 | 0.26753058 | 8.765913 | 8.73889 | 8.752402 | -326.12086 | -22.42086 | -51.29514 | -56.89698 | -54.10011 | -49.4391 | 1.629762 | 0.9344759 | 0.9371579 | 0.9453468 | 0.9412404 | 0.9344759 | 0.0002633225 | 9.412404 | 16.29762 | 38.36885
| 2547 | 2015-08-06 13:22 | 13:22 | 0 | 0 | 5565.88 | 5.01831 | -257.939 | 0.499749 | -0.00445533 | 90.6 | 90.6 | 21.8 | 23.3 | 21.7 | 89.8 | 35.4345 | 507.57 | 0.00183105 | 0.144177 | 0.274591 | -0.00305176 | 0.12207 | 0.12512176 | 0.24050752 | 0.2679954 | 8.765913 | 8.738425 | 8.752169 | -326.12086 | -22.42086 | -51.29514 | -56.99306 | -54.14828 | -49.4391 | 1.629762 | 0.9344759 | 0.9371579 | 0.9454885 | 0.9413109 | 0.9344759 | 0.0002633225 | 9.413109 | 16.29762 | 38.37526
| 2548 | 2015-08-06 13:22 | 13:22 | 0 | 0 | 5565.88 | 5.01831 | -246.756 | 0.499749 | -0.00445533 | 90.6 | 90.5 | 21.8 | 23.3 | 21.7 | 89.8 | 35.4345 | 507.601 | 0.00183105 | 0.144177 | 0.2745 | -0.00762939 | 0.12207 | 0.12969939 | 0.24050752 | 0.26822654 | 8.765913 | 8.738194 | 8.752054 | -326.12086 | -22.42086 | -51.29514 | -57.04083 | -54.17224 | -49.4391 | 1.629762 | 0.9344759 | 0.9371579 | 0.9455589 | 0.9413459 | 0.9344759 | 0.0002633225 | 9.413459 | 16.29762 | 38.37526
| 2549 | 2015-08-06 13:22 | 13:22 | 0 | 0 | 5565.88 | 5.01831 | -257.939 | 0.499749 | -0.00445533 | 90.6 | 90.5 | 21.9 | 23.3 | 21.7 | 89.8 | 35.4345 | 507.601 | 0.00244141 | 0.144268 | 0.274379 | -0.00305176 | 0.12207 | 0.12512176 | 0.24027638 | 0.26853388 | 8.766144 | 8.737887 | 8.752016 | -326.12086 | -22.42086 | -51.24709 | -57.10434 | -54.18014 | -49.4391 | 1.629762 | 0.9344759 | 0.9370882 | 0.9456527 | 0.9413574 | 0.9344759 | 0.0002633225 | 9.413574 | 16.29762 | 38.37526
| 2550 | 2015-08-06 13:22 | 13:22 | 0 | 0 | 5565.88 | 5.01831 | -257.939 | 0.49973 | -0.00445533 | 90.6 | 90.4 | 21.8 | 23.3 | 21.7 | 89.7 | 35.4345 | 507.57 | 0.00244141 | 0.143996 | 0.274379 | -0.00305176 | 0.12207 | 0.12512176 | 0.24096726 | 0.26853388 | 8.765454 | 8.737887 | 8.75167 | -326.12086 | -22.42086 | -51.39072 | -57.10434 | -54.25174 | -49.4391 | 1.629762 | 0.9344759 | 0.9372964 | 0.9456527 | 0.9414621 | 0.9344759 | 0.0002633225 | 9.414621 | 16.29762 | 38.37526
| 2551 | 2015-08-06 13:22 | 13:22 | 0 | 0 | 5565.88 | 5.01831 | -257.939 | 0.499749 | -0.00445533 | 90.6 | 90.3 | 21.8 | 23.3 | 21.7 | 89.8 | 35.4345 | 507.57 | 0.00244141 | 0.143996 | 0.2745 | -0.00762939 | 0.12207 | 0.12969939 | 0.24096726 | 0.26822654 | 8.765454 | 8.738194 | 8.751824 | -326.12086 | -22.42086 | -51.39072 | -57.04083 | -54.21989 | -49.4391 | 1.629762 | 0.9344759 | 0.9372964 | 0.9455589 | 0.9414156 | 0.9344759 | 0.0002633225 | 9.414156 | 16.29762 | 38.37526
| 2552 | 2015-08-06 13:22 | 13:22 | 0 | 0 | 5565.88 | 5.01831 | -257.939 | 0.49973 | -0.00445533 | 90.6 | 90.3 | 21.8 | 23.3 | 21.7 | 89.8 | 35.4345 | 507.601 | 0.00183105 | 0.144087 | 0.274591 | -0.00762939 | 0.12207 | 0.12969939 | 0.24073612 | 0.2679954 | 8.765685 | 8.738425 | 8.752055 | -326.12086 | -22.42086 | -51.34267 | -56.99306 | -54.17198 | -49.4391 | 1.629762 | 0.9344759 | 0.9372268 | 0.9454885 | 0.9413455 | 0.9344759 | 0.0002633225 | 9.413455 | 16.29762 | 38.37526
| 2553 | 2015-08-06 13:22 | 13:22 | 0 | 0 | 5565.88 | 5.01831 | -257.939 | 0.499749 | -0.00445533 | 90.6 | 90.3 | 21.8 | 23.3 | 21.7 | 89.8 | 35.4345 | 507.57 | 0.00183105 | 0.144087 | 0.274682 | -0.00305176 | 0.12207 | 0.12512176 | 0.24073612 | 0.26776426 | 8.765685 | 8.738657 | 8.752171 | -326.12086 | -22.42086 | -51.34267 | -56.94528 | -54.14802 | -49.4391 | 1.629762 | 0.9344759 | 0.9372268 | 0.945418 | 0.9413105 | 0.9344759 | 0.0002633225 | 9.413105 | 16.29762 | 38.37526
| 2554 | 2015-08-06 13:22 | 13:22 | 0 | 0 | 5565.88 | 5.01831 | -257.939 | 0.499749 | -0.00445533 | 90.6 | 90.2 | 21.9 | 23.3 | 21.8 | 89.8 | 35.4345 | 507.601 | 0.00183105 | 0.144358 | 0.274865 | -0.00762939 | 0.12207 | 0.12969939 | 0.24004778 | 0.26729944 | 8.766373 | 8.739121 | 8.752747 | -326.12086 | -22.42086 | -51.19956 | -56.84921 | -54.0285 | -49.4391 | 1.629762 | 0.9344759 | 0.9370194 | 0.9452763 | 0.9411358 | 0.9344759 | 0.0002633225 | 9.411358 | 16.29762 | 38.37526
| 2555 | 2015-08-06 13:22 | 13:22 | 0 | 0 | 5565.88 | 5.01831 | -257.939 | 0.499749 | -0.00445533 | 90.6 | 90.2 | 21.8 | 23.3 | 21.7 | 89.8 | 35.4345 | 507.601 | 0.00244141 | 0.144087 | 0.274865 | -0.00762939 | 0.12207 | 0.12969939 | 0.24073612 | 0.26729944 | 8.765685 | 8.739121 | 8.752403 | -326.12086 | -22.42086 | -51.34267 | -56.84921 | -54.09984 | -49.4391 | 1.629762 | 0.9344759 | 0.9372268 | 0.9452763 | 0.94124 | 0.9344759 | 0.0002633225 | 9.4124 | 16.29762 | 38.37526
| 2556 | 2015-08-06 13:22 | 13:22 | 0 | 0 | 5565.88 | 5.01831 | -257.939 | 0.499749 | -0.00445533 | 90.6 | 90.1 | 21.8 | 23.3 | 21.8 | 89.7 | 35.4345 | 507.601 | 0.00183105 | 0.143694 | 0.274956 | -0.00305176 | 0.12207 | 0.12512176 | 0.24173434 | 0.2670683 | 8.764686 | 8.739353 | 8.75202 | -326.12086 | -22.42086 | -51.55016 | -56.80143 | -54.17935 | -49.4391 | 1.629762 | 0.9344759 | 0.9375276 | 0.9452059 | 0.9413563 | 0.9344759 | 0.0002633225 | 9.413563 | 16.29762 | 38.37526
| 2557 | 2015-08-06 13:22 | 13:22 | 0 | 0 | 5565.88 | 5.01831 | -257.939 | 0.499749 | -0.00445533 | 90.6 | 90.1 | 21.8 | 23.3 | 21.7 | 89.8 | 35.4345 | 507.57 | 0.00183105 | 0.144268 | 0.274956 | -0.00762939 | 0.12207 | 0.12969939 | 0.24027638 | 0.2670683 | 8.766144 | 8.739353 | 8.752748 | -326.12086 | -22.42086 | -51.24709 | -56.80143 | -54.02823 | -49.4391 | 1.629762 | 0.9344759 | 0.9370882 | 0.9452059 | 0.9411354 | 0.9344759 | 0.0002633225 | 9.411354 | 16.29762 | 38.37526
| 2558 | 2015-08-06 13:22 | 13:22 | 0 | 0 | 5565.88 | 5.01831 | -257.939 | 0.499749 | -0.00445533 | 90.6 | 90 | 21.8 | 23.3 | 21.7 | 89.8 | 35.4345 | 507.57 | 0.00244141 | 0.143785 | 0.274865 | -0.00305176 | 0.12207 | 0.12512176 | 0.2415032 | 0.26729944 | 8.764918 | 8.739121 | 8.75202 | -326.12086 | -22.42086 | -51.50212 | -56.84921 | -54.17935 | -49.4391 | 1.629762 | 0.9344759 | 0.9374579 | 0.9452763 | 0.9413563 | 0.9344759 | 0.0002633225 | 9.413563 | 16.29762 | 38.37526
| 2559 | 2015-08-06 13:22 | 13:22 | 0 | 0 | 5565.88 | 5.01831 | -257.939 | 0.49973 | -0.00445533 | 90.6 | 90 | 21.9 | 23.3 | 21.8 | 89.8 | 35.4345 | 507.601 | 0.00183105 | 0.144268 | 0.274682 | -0.00305176 | 0.12207 | 0.12512176 | 0.24027638 | 0.26776426 | 8.766144 | 8.738657 | 8.752401 | -326.12086 | -22.42086 | -51.24709 | -56.94528 | -54.10037 | -49.4391 | 1.629762 | 0.9344759 | 0.9370882 | 0.945418 | 0.9412408 | 0.9344759 | 0.0002633225 | 9.412408 | 16.29762 | 38.37526
| 2560 | 2015-08-06 13:22 | 13:22 | 0 | 0 | 5565.88 | 5.01831 | -257.939 | 0.499749 | -0.00445533 | 90.6 | 90 | 21.8 | 23.3 | 21.8 | 89.8 | 35.4345 | 507.601 | 0.00183105 | 0.144177 | 0.274591 | -0.00762939 | 0.12207 | 0.12969939 | 0.24050752 | 0.2679954 | 8.765913 | 8.738425 | 8.752169 | -326.12086 | -22.42086 | -51.29514 | -56.99306 | -54.14828 | -49.4391 | 1.629762 | 0.9344759 | 0.9371579 | 0.9454885 | 0.9413109 | 0.9344759 | 0.0002633225 | 9.413109 | 16.29762 | 38.37526
| 2561 | 2015-08-06 13:22 | 13:22 | 0 | 0 | 5565.88 | 5.01831 | -257.939 | 0.499749 | -0.00445533 | 90.6 | 89.9 | 21.8 | 23.3 | 21.7 | 89.8 | 35.4345 | 507.601 | 0.00244141 | 0.144177 | 0.274591 | -0.00305176 | 0.12207 | 0.12512176 | 0.24050752 | 0.2679954 | 8.765913 | 8.738425 | 8.752169 | -326.12086 | -22.42086 | -51.29514 | -56.99306 | -54.14828 | -49.4391 | 1.629762 | 0.9344759 | 0.9371579 | 0.9454885 | 0.9413109 | 0.9344759 | 0.0002633225 | 9.413109 | 16.29762 | 38.37526
| 2562 | 2015-08-06 13:22 | 13:22 | 0 | 0 | 5565.88 | 5.01831 | -257.939 | 0.499749 | -0.00445533 | 90.6 | 89.9 | 21.9 | 23.3 | 21.7 | 89.8 | 35.4345 | 507.601 | 0.00244141 | 0.144177 | 0.274682 | -0.00762939 | 0.0762939 | 0.08392329 | 0.24050752 | 0.26776426 | 8.765913 | 8.738657 | 8.752285 | -326.12086 | -22.42086 | -51.29514 | -56.94528 | -54.12433 | -49.4391 | 1.629762 | 0.9344759 | 0.9371579 | 0.945418 | 0.9412758 | 0.9344759 | 0.0002633225 | 9.412758 | 16.29762 | 38.37526
| 2563 | 2015-08-06 13:22 | 13:22 | 0 | 0 | 5564.95 | 5.01831 | -257.939 | 0.499749 | -0.00445533 | 90.6 | 89.9 | 21.9 | 23.3 | 21.7 | 89.8 | 35.4345 | 507.601 | 0.00183105 | 0.144177 | 0.2745 | -0.00762939 | 0.0762939 | 0.08392329 | 0.24050752 | 0.26822654 | 8.765913 | 8.738194 | 8.752054 | -326.12086 | -22.42086 | -51.29514 | -57.04083 | -54.17224 | -49.4391 | 1.629762 | 0.9344759 | 0.9371579 | 0.9455589 | 0.9413459 | 0.9344759 | 0.0002633225 | 9.413459 | 16.29762 | 38.36885
| 2564 | 2015-08-06 13:22 | 13:22 | 0 | 0 | 5565.88 | 5.01831 | -257.939 | 0.499749 | -0.00445533 | 90.6 | 89.9 | 21.8 | 23.3 | 21.7 | 89.8 | 35.4345 | 507.601 | 0.00244141 | 0.144177 | 0.2745 | -0.00305176 | 0.0762939 | 0.07934566 | 0.24050752 | 0.26822654 | 8.765913 | 8.738194 | 8.752054 | -326.12086 | -22.42086 | -51.29514 | -57.04083 | -54.17224 | -49.4391 | 1.629762 | 0.9344759 | 0.9371579 | 0.9455589 | 0.9413459 | 0.9344759 | 0.0002633225 | 9.413459 | 16.29762 | 38.37526
| 2565 | 2015-08-06 13:22 | 13:22 | 0 | 0 | 5565.88 | 5.01831 | -257.939 | 0.49973 | -0.00445533 | 90.6 | 89.8 | 21.9 | 23.3 | 21.7 | 89.8 | 35.4345 | 507.601 | 0.00183105 | 0.144177 | 0.274379 | -0.00305176 | 0.0762939 | 0.07934566 | 0.24050752 | 0.26853388 | 8.765913 | 8.737887 | 8.7519 | -326.12086 | -22.42086 | -51.29514 | -57.10434 | -54.20409 | -49.4391 | 1.629762 | 0.9344759 | 0.9371579 | 0.9456527 | 0.9413925 | 0.9344759 | 0.0002633225 | 9.413925 | 16.29762 | 38.37526
| 2566 | 2015-08-06 13:22 | 13:22 | 0 | 0 | 5565.88 | 5.01831 | -257.939 | 0.49973 | -0.00463927 | 90.6 | 89.8 | 21.9 | 23.3 | 21.7 | 89.8 | 35.4345 | 507.601 | 0.00244141 | 0.144087 | 0.2745 | -0.00305176 | 0.0762939 | 0.07934566 | 0.24073612 | 0.26822654 | 8.765685 | 8.738194 | 8.751939 | -326.12086 | -22.42086 | -51.34267 | -57.04083 | -54.19593 | -49.4391 | 1.629762 | 0.9344759 | 0.9372268 | 0.9455589 | 0.9413805 | 0.9344759 | 0.0002633225 | 9.413805 | 16.29762 | 38.37526
| 2567 | 2015-08-06 13:22 | 13:22 | 0 | 0 | 5565.88 | 5.01831 | -257.939 | 0.49973 | -0.00445533 | 90.6 | 89.7 | 21.9 | 23.3 | 21.7 | 89.7 | 35.4345 | 507.601 | 0.00183105 | 0.144087 | 0.2745 | -0.00305176 | 0.0762939 | 0.07934566 | 0.24073612 | 0.26822654 | 8.765685 | 8.738194 | 8.751939 | -326.12086 | -22.42086 | -51.34267 | -57.04083 | -54.19593 | -49.4391 | 1.629762 | 0.9344759 | 0.9372268 | 0.9455589 | 0.9413805 | 0.9344759 | 0.0002633225 | 9.413805 | 16.29762 | 38.37526
| 2568 | 2015-08-06 13:22 | 13:22 | 0 | 0 | 5565.88 | 5.01831 | -257.939 | 0.49973 | -0.00445533 | 90.6 | 89.6 | 21.8 | 23.3 | 21.7 | 89.8 | 35.4345 | 507.601 | 0.00244141 | 0.143996 | 0.274682 | -0.00762939 | 0.0762939 | 0.08392329 | 0.24096726 | 0.26776426 | 8.765454 | 8.738657 | 8.752055 | -326.12086 | -22.42086 | -51.39072 | -56.94528 | -54.17198 | -49.4391 | 1.629762 | 0.9344759 | 0.9372964 | 0.945418 | 0.9413455 | 0.9344759 | 0.0002633225 | 9.413455 | 16.29762 | 38.37526
| 2569 | 2015-08-06 13:22 | 13:22 | 0 | 0 | 5565.88 | 5.01831 | -257.939 | 0.49973 | -0.00445533 | 90.6 | 89.6 | 21.9 | 23.3 | 21.7 | 89.8 | 35.4345 | 507.601 | 0.00244141 | 0.144087 | 0.274591 | -0.00762939 | 0.0762939 | 0.08392329 | 0.24073612 | 0.2679954 | 8.765685 | 8.738425 | 8.752055 | -326.12086 | -22.42086 | -51.34267 | -56.99306 | -54.17198 | -49.4391 | 1.629762 | 0.9344759 | 0.9372268 | 0.9454885 | 0.9413455 | 0.9344759 | 0.0002633225 | 9.413455 | 16.29762 | 38.37526
| 2570 | 2015-08-06 13:22 | 13:22 | 0 | 0 | 5564.95 | 5.01831 | -257.939 | 0.49973 | -0.00445533 | 90.6 | 89.6 | 21.9 | 23.3 | 21.7 | 89.8 | 35.4345 | 507.601 | 0.00183105 | 0.143996 | 0.274682 | -0.00762939 | 0.0762939 | 0.08392329 | 0.24096726 | 0.26776426 | 8.765454 | 8.738657 | 8.752055 | -326.12086 | -22.42086 | -51.39072 | -56.94528 | -54.17198 | -49.4391 | 1.629762 | 0.9344759 | 0.9372964 | 0.945418 | 0.9413455 | 0.9344759 | 0.0002633225 | 9.413455 | 16.29762 | 38.36885
| 2571 | 2015-08-06 13:23 | 13:23 | 0 | 0 | 5564.95 | 5.01831 | -257.939 | 0.49973 | -0.00445533 | 90.6 | 89.6 | 21.8 | 23.3 | 21.7 | 89.8 | 35.4345 | 507.601 | 0.00183105 | 0.144087 | 0.274774 | -0.00305176 | 0.0762939 | 0.07934566 | 0.24073612 | 0.26753058 | 8.765685 | 8.73889 | 8.752287 | -326.12086 | -22.42086 | -51.34267 | -56.89698 | -54.1238 | -49.4391 | 1.629762 | 0.9344759 | 0.9372268 | 0.9453468 | 0.9412751 | 0.9344759 | 0.0002633225 | 9.412751 | 16.29762 | 38.36885
| 2572 | 2015-08-06 13:23 | 13:23 | 0 | 0 | 5565.88 | 5.01831 | -257.939 | 0.499749 | -0.00445533 | 90.6 | 89.5 | 21.9 | 23.3 | 21.8 | 89.8 | 35.4345 | 507.57 | 0.00244141 | 0.143996 | 0.274774 | -0.00305176 | 0.0762939 | 0.07934566 | 0.24096726 | 0.26753058 | 8.765454 | 8.73889 | 8.752172 | -326.12086 | -22.42086 | -51.39072 | -56.89698 | -54.14776 | -49.4391 | 1.629762 | 0.9344759 | 0.9372964 | 0.9453468 | 0.9413101 | 0.9344759 | 0.0002633225 | 9.413101 | 16.29762 | 38.37526
| 2573 | 2015-08-06 13:23 | 13:23 | 0 | 0 | 5565.88 | 5.01831 | -257.939 | 0.49973 | -0.00445533 | 90.6 | 89.5 | 21.9 | 23.3 | 21.7 | 89.8 | 35.4345 | 507.601 | 0.00244141 | 0.144177 | 0.2745 | -0.00762939 | 0.0762939 | 0.08392329 | 0.24050752 | 0.26822654 | 8.765913 | 8.738194 | 8.752054 | -326.12086 | -22.42086 | -51.29514 | -57.04083 | -54.17224 | -49.4391 | 1.629762 | 0.9344759 | 0.9371579 | 0.9455589 | 0.9413459 | 0.9344759 | 0.0002633225 | 9.413459 | 16.29762 | 38.37526
| 2574 | 2015-08-06 13:23 | 13:23 | 0 | 0 | 5565.88 | 5.01831 | -257.939 | 0.499749 | -0.00445533 | 90.6 | 89.5 | 21.9 | 23.3 | 21.7 | 89.8 | 35.4345 | 507.601 | 0.00183105 | 0.144268 | 0.274591 | -0.00305176 | 0.0762939 | 0.07934566 | 0.24027638 | 0.2679954 | 8.766144 | 8.738425 | 8.752285 | -326.12086 | -22.42086 | -51.24709 | -56.99306 | -54.12433 | -49.4391 | 1.629762 | 0.9344759 | 0.9370882 | 0.9454885 | 0.9412758 | 0.9344759 | 0.0002633225 | 9.412758 | 16.29762 | 38.37526
| 2575 | 2015-08-06 13:23 | 13:23 | 0 | 0 | 5565.88 | 5.01831 | -257.939 | 0.499749 | -0.00445533 | 90.6 | 89.5 | 21.9 | 23.3 | 21.8 | 89.8 | 35.4345 | 507.601 | 0.00244141 | 0.144268 | 0.2745 | -0.00762939 | 0.0762939 | 0.08392329 | 0.24027638 | 0.26822654 | 8.766144 | 8.738194 | 8.752169 | -326.12086 | -22.42086 | -51.24709 | -57.04083 | -54.14828 | -49.4391 | 1.629762 | 0.9344759 | 0.9370882 | 0.9455589 | 0.9413109 | 0.9344759 | 0.0002633225 | 9.413109 | 16.29762 | 38.37526
| 2576 | 2015-08-06 13:23 | 13:23 | 0 | 0 | 5565.88 | 5.01831 | -257.939 | 0.49973 | -0.00445533 | 90.6 | 89.4 | 21.9 | 23.3 | 21.7 | 89.8 | 35.4345 | 507.601 | 0.00244141 | 0.144449 | 0.274379 | -0.00305176 | 0.0762939 | 0.07934566 | 0.23981664 | 0.26853388 | 8.766604 | 8.737887 | 8.752246 | -326.12086 | -22.42086 | -51.1515 | -57.10434 | -54.13249 | -49.4391 | 1.629762 | 0.9344759 | 0.9369498 | 0.9456527 | 0.9412878 | 0.9344759 | 0.0002633225 | 9.412878 | 16.29762 | 38.37526
| 2577 | 2015-08-06 13:23 | 13:23 | 0 | 0 | 5565.88 | 5.01831 | -257.939 | 0.499749 | -0.00445533 | 90.6 | 89.4 | 21.9 | 23.3 | 21.7 | 89.8 | 35.4345 | 507.57 | 0.00244141 | 0.144087 | 0.2745 | -0.00305176 | 0.0762939 | 0.07934566 | 0.24073612 | 0.26822654 | 8.765685 | 8.738194 | 8.751939 | -326.12086 | -22.42086 | -51.34267 | -57.04083 | -54.19593 | -49.4391 | 1.629762 | 0.9344759 | 0.9372268 | 0.9455589 | 0.9413805 | 0.9344759 | 0.0002633225 | 9.413805 | 16.29762 | 38.37526
| 2578 | 2015-08-06 13:23 | 13:23 | 0 | 0 | 5565.88 | 5.01831 | -257.939 | 0.499749 | -0.00445533 | 90.6 | 89.5 | 21.9 | 23.3 | 21.7 | 89.8 | 35.4345 | 507.601 | 0.00183105 | 0.144087 | 0.2745 | -0.00305176 | 0.0762939 | 0.07934566 | 0.24073612 | 0.26822654 | 8.765685 | 8.738194 | 8.751939 | -326.12086 | -22.42086 | -51.34267 | -57.04083 | -54.19593 | -49.4391 | 1.629762 | 0.9344759 | 0.9372268 | 0.9455589 | 0.9413805 | 0.9344759 | 0.0002633225 | 9.413805 | 16.29762 | 38.37526
| 2579 | 2015-08-06 13:23 | 13:23 | 0 | 0 | 5565.88 | 5.01831 | -257.939 | 0.499749 | -0.00445533 | 90.6 | 89.5 | 21.9 | 23.3 | 21.7 | 89.8 | 35.4345 | 507.601 | 0.00244141 | 0.144087 | 0.2745 | -0.00305176 | 0.0762939 | 0.07934566 | 0.24073612 | 0.26822654 | 8.765685 | 8.738194 | 8.751939 | -326.12086 | -22.42086 | -51.34267 | -57.04083 | -54.19593 | -49.4391 | 1.629762 | 0.9344759 | 0.9372268 | 0.9455589 | 0.9413805 | 0.9344759 | 0.0002633225 | 9.413805 | 16.29762 | 38.37526
| 2580 | 2015-08-06 13:23 | 13:23 | 0 | 0 | 5564.95 | 5.01831 | -257.939 | 0.49973 | -0.00445533 | 90.6 | 89.7 | 21.9 | 23.3 | 21.7 | 89.8 | 35.4345 | 507.601 | 0.00244141 | 0.144087 | 0.2745 | -0.00305176 | 0.0762939 | 0.07934566 | 0.24073612 | 0.26822654 | 8.765685 | 8.738194 | 8.751939 | -326.12086 | -22.42086 | -51.34267 | -57.04083 | -54.19593 | -49.4391 | 1.629762 | 0.9344759 | 0.9372268 | 0.9455589 | 0.9413805 | 0.9344759 | 0.0002633225 | 9.413805 | 16.29762 | 38.36885
| 2581 | 2015-08-06 13:23 | 13:23 | 0 | 0 | 5564.95 | 5.01831 | -257.939 | 0.499749 | -0.00445533 | 90.6 | 89.8 | 21.9 | 23.2 | 21.7 | 89.8 | 35.4345 | 507.601 | 0.00183105 | 0.144087 | 0.2745 | -0.00762939 | 0.0762939 | 0.08392329 | 0.24073612 | 0.26822654 | 8.765685 | 8.738194 | 8.751939 | -326.12086 | -22.42086 | -51.34267 | -57.04083 | -54.19593 | -49.4391 | 1.629762 | 0.9344759 | 0.9372268 | 0.9455589 | 0.9413805 | 0.9344759 | 0.0002633225 | 9.413805 | 16.29762 | 38.36885
| 2582 | 2015-08-06 13:23 | 13:23 | 0 | 0 | 5564.95 | 5.01831 | -257.939 | 0.499749 | -0.00445533 | 90.6 | 90 | 21.9 | 23.3 | 21.7 | 89.8 | 35.4345 | 507.57 | 0.00244141 | 0.144087 | 0.2745 | -0.00305176 | 0.0762939 | 0.07934566 | 0.24073612 | 0.26822654 | 8.765685 | 8.738194 | 8.751939 | -326.12086 | -22.42086 | -51.34267 | -57.04083 | -54.19593 | -49.4391 | 1.629762 | 0.9344759 | 0.9372268 | 0.9455589 | 0.9413805 | 0.9344759 | 0.0002633225 | 9.413805 | 16.29762 | 38.36885
| 2583 | 2015-08-06 13:23 | 13:23 | 0 | 0 | 5564.95 | 5.01831 | -257.939 | 0.499749 | -0.00445533 | 90.6 | 90.1 | 21.9 | 23.3 | 21.7 | 89.8 | 35.4345 | 507.601 | 0.00183105 | 0.144177 | 0.274591 | -0.00762939 | 0.0762939 | 0.08392329 | 0.24050752 | 0.2679954 | 8.765913 | 8.738425 | 8.752169 | -326.12086 | -22.42086 | -51.29514 | -56.99306 | -54.14828 | -49.4391 | 1.629762 | 0.9344759 | 0.9371579 | 0.9454885 | 0.9413109 | 0.9344759 | 0.0002633225 | 9.413109 | 16.29762 | 38.36885
| 2584 | 2015-08-06 13:23 | 13:23 | 0 | 0 | 5564.95 | 5.01831 | -257.939 | 0.499749 | -0.00445533 | 90.6 | 90.2 | 21.9 | 23.2 | 21.7 | 89.7 | 35.4345 | 507.601 | 0.00183105 | 0.144177 | 0.274682 | -0.00762939 | 0.0762939 | 0.08392329 | 0.24050752 | 0.26776426 | 8.765913 | 8.738657 | 8.752285 | -326.12086 | -22.42086 | -51.29514 | -56.94528 | -54.12433 | -49.4391 | 1.629762 | 0.9344759 | 0.9371579 | 0.945418 | 0.9412758 | 0.9344759 | 0.0002633225 | 9.412758 | 16.29762 | 38.36885
| 2585 | 2015-08-06 13:23 | 13:23 | 0 | 0 | 5564.95 | 5.01831 | -257.939 | 0.499749 | -0.00445533 | 90.6 | 90.2 | 21.9 | 23.3 | 21.7 | 89.8 | 35.4345 | 507.601 | 0.00183105 | 0.144177 | 0.274682 | -0.00305176 | 0.0762939 | 0.07934566 | 0.24050752 | 0.26776426 | 8.765913 | 8.738657 | 8.752285 | -326.12086 | -22.42086 | -51.29514 | -56.94528 | -54.12433 | -49.4391 | 1.629762 | 0.9344759 | 0.9371579 | 0.945418 | 0.9412758 | 0.9344759 | 0.0002633225 | 9.412758 | 16.29762 | 38.36885
| 2586 | 2015-08-06 13:23 | 13:23 | 0 | 0 | 5564.95 | 5.01831 | -257.939 | 0.49973 | -0.00445533 | 90.6 | 90.3 | 21.9 | 23.2 | 21.7 | 89.8 | 35.4345 | 507.601 | 0.00183105 | 0.144177 | 0.274774 | -0.00305176 | 0.0762939 | 0.07934566 | 0.24050752 | 0.26753058 | 8.765913 | 8.73889 | 8.752402 | -326.12086 | -22.42086 | -51.29514 | -56.89698 | -54.10011 | -49.4391 | 1.629762 | 0.9344759 | 0.9371579 | 0.9453468 | 0.9412404 | 0.9344759 | 0.0002633225 | 9.412404 | 16.29762 | 38.36885
| 2587 | 2015-08-06 13:23 | 13:23 | 0 | 0 | 5564.95 | 5.01831 | -257.939 | 0.499749 | -0.00445533 | 90.6 | 90.3 | 21.9 | 23.2 | 21.7 | 89.8 | 35.4345 | 507.601 | 0.00244141 | 0.144177 | 0.274591 | -0.00762939 | 0.0762939 | 0.08392329 | 0.24050752 | 0.2679954 | 8.765913 | 8.738425 | 8.752169 | -326.12086 | -22.42086 | -51.29514 | -56.99306 | -54.14828 | -49.4391 | 1.629762 | 0.9344759 | 0.9371579 | 0.9454885 | 0.9413109 | 0.9344759 | 0.0002633225 | 9.413109 | 16.29762 | 38.36885
| 2588 | 2015-08-06 13:23 | 13:23 | 0 | 0 | 5564.95 | 5.01831 | -257.939 | 0.49973 | -0.00445533 | 90.6 | 90.5 | 21.8 | 23.3 | 21.7 | 89.8 | 35.4345 | 507.57 | 0.00244141 | 0.144268 | 0.274591 | -0.00305176 | 0.12207 | 0.12512176 | 0.24027638 | 0.2679954 | 8.766144 | 8.738425 | 8.752285 | -326.12086 | -22.42086 | -51.24709 | -56.99306 | -54.12433 | -49.4391 | 1.629762 | 0.9344759 | 0.9370882 | 0.9454885 | 0.9412758 | 0.9344759 | 0.0002633225 | 9.412758 | 16.29762 | 38.36885
| 2589 | 2015-08-06 13:23 | 13:23 | 0 | 0 | 5564.95 | 5.01831 | -257.939 | 0.499749 | -0.00445533 | 90.6 | 90.5 | 21.9 | 23.2 | 21.7 | 89.8 | 35.4345 | 507.601 | 0.00183105 | 0.144087 | 0.274591 | -0.00305176 | 0.12207 | 0.12512176 | 0.24073612 | 0.2679954 | 8.765685 | 8.738425 | 8.752055 | -326.12086 | -22.42086 | -51.34267 | -56.99306 | -54.17198 | -49.4391 | 1.629762 | 0.9344759 | 0.9372268 | 0.9454885 | 0.9413455 | 0.9344759 | 0.0002633225 | 9.413455 | 16.29762 | 38.36885
| 2590 | 2015-08-06 13:23 | 13:23 | 0 | 0 | 5564.95 | 5.01831 | -257.939 | 0.49973 | -0.00445533 | 90.6 | 90.7 | 21.8 | 23.2 | 21.7 | 89.8 | 35.4345 | 507.57 | 0.00183105 | 0.143906 | 0.274591 | -0.00762939 | 0.12207 | 0.12969939 | 0.24119586 | 0.2679954 | 8.765225 | 8.738425 | 8.751825 | -326.12086 | -22.42086 | -51.43824 | -56.99306 | -54.21962 | -49.4391 | 1.629762 | 0.9344759 | 0.9373653 | 0.9454885 | 0.9414152 | 0.9344759 | 0.0002633225 | 9.414152 | 16.29762 | 38.36885
| 2591 | 2015-08-06 13:23 | 13:23 | 0 | 0 | 5564.95 | 5.01831 | -257.939 | 0.499749 | -0.00445533 | 90.5 | 90.8 | 21.8 | 23.2 | 21.7 | 89.8 | 35.4345 | 507.601 | 0.00244141 | 0.144268 | 0.2745 | -0.00305176 | 0.12207 | 0.12512176 | 0.24027638 | 0.26822654 | 8.766144 | 8.738194 | 8.752169 | -326.12086 | -22.42086 | -51.24709 | -57.04083 | -54.14828 | -49.4391 | 1.629762 | 0.9344759 | 0.9370882 | 0.9455589 | 0.9413109 | 0.9344759 | 0.0002633225 | 9.413109 | 16.29762 | 38.36885
| 2592 | 2015-08-06 13:23 | 13:23 | 0 | 0 | 5564.95 | 5.01831 | -257.939 | 0.49973 | -0.00445533 | 90.6 | 90.9 | 21.9 | 23.3 | 21.7 | 89.8 | 35.4345 | 507.57 | 0.00244141 | 0.144268 | 0.2745 | -0.00762939 | 0.12207 | 0.12969939 | 0.24027638 | 0.26822654 | 8.766144 | 8.738194 | 8.752169 | -326.12086 | -22.42086 | -51.24709 | -57.04083 | -54.14828 | -49.4391 | 1.629762 | 0.9344759 | 0.9370882 | 0.9455589 | 0.9413109 | 0.9344759 | 0.0002633225 | 9.413109 | 16.29762 | 38.36885
| 2593 | 2015-08-06 13:23 | 13:23 | 0 | 0 | 5564.02 | 5.01831 | -257.939 | 0.499749 | -0.00445533 | 90.6 | 91.1 | 21.9 | 23.3 | 21.7 | 89.8 | 35.4345 | 507.601 | 0.00183105 | 0.144358 | 0.2745 | -0.00762939 | 0.12207 | 0.12969939 | 0.24004778 | 0.26822654 | 8.766373 | 8.738194 | 8.752284 | -326.12086 | -22.42086 | -51.19956 | -57.04083 | -54.12459 | -49.4391 | 1.629762 | 0.9344759 | 0.9370194 | 0.9455589 | 0.9412762 | 0.9344759 | 0.0002633225 | 9.412762 | 16.29762 | 38.36243
| 2594 | 2015-08-06 13:23 | 13:23 | 0 | 0 | 5564.02 | 5.01831 | -257.939 | 0.49973 | -0.00445533 | 90.6 | 91.3 | 21.8 | 23.3 | 21.7 | 89.8 | 35.4345 | 507.601 | 0.00244141 | 0.144358 | 0.2745 | -0.00305176 | 0.12207 | 0.12512176 | 0.24004778 | 0.26822654 | 8.766373 | 8.738194 | 8.752284 | -326.12086 | -22.42086 | -51.19956 | -57.04083 | -54.12459 | -49.4391 | 1.629762 | 0.9344759 | 0.9370194 | 0.9455589 | 0.9412762 | 0.9344759 | 0.0002633225 | 9.412762 | 16.29762 | 38.36243
| 2595 | 2015-08-06 13:23 | 13:23 | 0 | 0 | 5564.95 | 5.01831 | -257.939 | 0.49973 | -0.00445533 | 90.6 | 91.4 | 21.9 | 23.3 | 21.7 | 89.8 | 35.4345 | 507.601 | 0.00244141 | 0.144268 | 0.274287 | -0.00305176 | 0.12207 | 0.12512176 | 0.24027638 | 0.26876756 | 8.766144 | 8.737653 | 8.751899 | -326.12086 | -22.42086 | -51.24709 | -57.15263 | -54.20436 | -49.4391 | 1.629762 | 0.9344759 | 0.9370882 | 0.9457239 | 0.9413928 | 0.9344759 | 0.0002633225 | 9.413928 | 16.29762 | 38.36885
| 2596 | 2015-08-06 13:23 | 13:23 | 0 | 0 | 5564.02 | 5.01831 | -257.939 | 0.499749 | -0.00445533 | 90.6 | 91.5 | 21.9 | 23.3 | 21.7 | 89.8 | 35.4345 | 507.57 | 0.00244141 | 0.144268 | 0.274196 | -0.00305176 | 0.12207 | 0.12512176 | 0.24027638 | 0.2689987 | 8.766144 | 8.737422 | 8.751783 | -326.12086 | -22.42086 | -51.24709 | -57.2004 | -54.22831 | -49.4391 | 1.629762 | 0.9344759 | 0.9370882 | 0.9457944 | 0.9414279 | 0.9344759 | 0.0002633225 | 9.414279 | 16.29762 | 38.36243
| 2597 | 2015-08-06 13:23 | 13:23 | 0 | 0 | 5564.95 | 5.01831 | -257.939 | 0.49973 | -0.00445533 | 90.5 | 91.6 | 21.8 | 23.3 | 21.7 | 89.8 | 35.4345 | 507.601 | 0.00244141 | 0.144087 | 0.274196 | -0.00305176 | 0.12207 | 0.12512176 | 0.24073612 | 0.2689987 | 8.765685 | 8.737422 | 8.751553 | -326.12086 | -22.42086 | -51.34267 | -57.2004 | -54.27595 | -49.4391 | 1.629762 | 0.9344759 | 0.9372268 | 0.9457944 | 0.9414976 | 0.9344759 | 0.0002633225 | 9.414976 | 16.29762 | 38.36885
| 2598 | 2015-08-06 13:23 | 13:23 | 0 | 0 | 5564.02 | 5.01831 | -257.939 | 0.49973 | -0.00445533 | 90.6 | 91.7 | 21.8 | 23.3 | 21.7 | 89.8 | 35.4345 | 507.601 | 0.00244141 | 0.144177 | 0.274105 | -0.00762939 | 0.12207 | 0.12969939 | 0.24050752 | 0.26922984 | 8.765913 | 8.737191 | 8.751552 | -326.12086 | -22.42086 | -51.29514 | -57.24816 | -54.27622 | -49.4391 | 1.629762 | 0.9344759 | 0.9371579 | 0.9458649 | 0.9414979 | 0.9344759 | 0.0002633225 | 9.414979 | 16.29762 | 38.36243
| 2599 | 2015-08-06 13:23 | 13:23 | 0 | 0 | 5564.02 | 5.01831 | -257.939 | 0.49973 | -0.00445533 | 90.6 | 91.9 | 21.8 | 23.3 | 21.7 | 89.7 | 35.4345 | 507.601 | 0.00244141 | 0.144177 | 0.274105 | -0.00305176 | 0.12207 | 0.12512176 | 0.24050752 | 0.26922984 | 8.765913 | 8.737191 | 8.751552 | -326.12086 | -22.42086 | -51.29514 | -57.24816 | -54.27622 | -49.4391 | 1.629762 | 0.9344759 | 0.9371579 | 0.9458649 | 0.9414979 | 0.9344759 | 0.0002633225 | 9.414979 | 16.29762 | 38.36243
| 2600 | 2015-08-06 13:24 | 13:24 | 0 | 0 | 5564.02 | 5.01831 | -257.939 | 0.49973 | -0.00445533 | 90.6 | 91.9 | 21.8 | 23.3 | 21.7 | 89.8 | 35.4345 | 507.601 | 0.00183105 | 0.144177 | 0.274196 | -0.00762939 | 0.12207 | 0.12969939 | 0.24050752 | 0.2689987 | 8.765913 | 8.737422 | 8.751668 | -326.12086 | -22.42086 | -51.29514 | -57.2004 | -54.25226 | -49.4391 | 1.629762 | 0.9344759 | 0.9371579 | 0.9457944 | 0.9414629 | 0.9344759 | 0.0002633225 | 9.414629 | 16.29762 | 38.36243
| 2601 | 2015-08-06 13:24 | 13:24 | 0 | 0 | 5564.02 | 5.01831 | -257.939 | 0.49973 | -0.00445533 | 90.5 | 92.1 | 21.8 | 23.3 | 21.7 | 89.8 | 35.4345 | 507.57 | 0.00244141 | 0.144177 | 0.274287 | -0.00305176 | 0.12207 | 0.12512176 | 0.24050752 | 0.26876756 | 8.765913 | 8.737653 | 8.751783 | -326.12086 | -22.42086 | -51.29514 | -57.15263 | -54.22831 | -49.4391 | 1.629762 | 0.9344759 | 0.9371579 | 0.9457239 | 0.9414279 | 0.9344759 | 0.0002633225 | 9.414279 | 16.29762 | 38.36243
| 2602 | 2015-08-06 13:24 | 13:24 | 0 | 0 | 5564.02 | 5.01831 | -257.939 | 0.499749 | -0.00445533 | 90.6 | 92.1 | 21.8 | 23.3 | 21.7 | 89.8 | 35.4345 | 507.601 | 0.00183105 | 0.144087 | 0.274196 | -0.00762939 | 0.12207 | 0.12969939 | 0.24073612 | 0.2689987 | 8.765685 | 8.737422 | 8.751553 | -326.12086 | -22.42086 | -51.34267 | -57.2004 | -54.27595 | -49.4391 | 1.629762 | 0.9344759 | 0.9372268 | 0.9457944 | 0.9414976 | 0.9344759 | 0.0002633225 | 9.414976 | 16.29762 | 38.36243
| 2603 | 2015-08-06 13:24 | 13:24 | 0 | 0 | 5564.02 | 5.01831 | -257.939 | 0.499749 | -0.00445533 | 90.5 | 92.1 | 21.8 | 23.3 | 21.7 | 89.8 | 35.4345 | 507.601 | 0.00183105 | 0.144177 | 0.274287 | -0.00305176 | 0.12207 | 0.12512176 | 0.24050752 | 0.26876756 | 8.765913 | 8.737653 | 8.751783 | -326.12086 | -22.42086 | -51.29514 | -57.15263 | -54.22831 | -49.4391 | 1.629762 | 0.9344759 | 0.9371579 | 0.9457239 | 0.9414279 | 0.9344759 | 0.0002633225 | 9.414279 | 16.29762 | 38.36243
| 2604 | 2015-08-06 13:24 | 13:24 | 0 | 0 | 5564.02 | 5.01831 | -257.939 | 0.49973 | -0.00445533 | 90.6 | 92.2 | 21.8 | 23.2 | 21.7 | 89.7 | 35.4345 | 507.57 | 0.00183105 | 0.144268 | 0.274379 | -0.00305176 | 0.12207 | 0.12512176 | 0.24027638 | 0.26853388 | 8.766144 | 8.737887 | 8.752016 | -326.12086 | -22.42086 | -51.24709 | -57.10434 | -54.18014 | -49.4391 | 1.629762 | 0.9344759 | 0.9370882 | 0.9456527 | 0.9413574 | 0.9344759 | 0.0002633225 | 9.413574 | 16.29762 | 38.36243
| 2605 | 2015-08-06 13:24 | 13:24 | 0 | 0 | 5564.02 | 5.01831 | -257.939 | 0.499749 | -0.00445533 | 90.5 | 92.2 | 21.8 | 23.2 | 21.7 | 89.8 | 35.4345 | 507.57 | 0.00244141 | 0.144177 | 0.274379 | -0.00762939 | 0.12207 | 0.12969939 | 0.24050752 | 0.26853388 | 8.765913 | 8.737887 | 8.7519 | -326.12086 | -22.42086 | -51.29514 | -57.10434 | -54.20409 | -49.4391 | 1.629762 | 0.9344759 | 0.9371579 | 0.9456527 | 0.9413925 | 0.9344759 | 0.0002633225 | 9.413925 | 16.29762 | 38.36243
| 2606 | 2015-08-06 13:24 | 13:24 | 0 | 0 | 5564.02 | 5.01831 | -257.939 | 0.49973 | -0.00445533 | 90.6 | 92.2 | 21.8 | 23.3 | 21.7 | 89.8 | 35.4345 | 507.601 | 0.00183105 | 0.143906 | 0.274196 | -0.00305176 | 0.12207 | 0.12512176 | 0.24119586 | 0.2689987 | 8.765225 | 8.737422 | 8.751324 | -326.12086 | -22.42086 | -51.43824 | -57.2004 | -54.3236 | -49.4391 | 1.629762 | 0.9344759 | 0.9373653 | 0.9457944 | 0.9415672 | 0.9344759 | 0.0002633225 | 9.415672 | 16.29762 | 38.36243
| 2607 | 2015-08-06 13:24 | 13:24 | 0 | 0 | 5564.02 | 5.01831 | -257.939 | 0.49973 | -0.00445533 | 90.6 | 92.2 | 21.9 | 23.2 | 21.7 | 89.8 | 35.4345 | 507.57 | 0.00244141 | 0.144087 | 0.274105 | -0.00305176 | 0.12207 | 0.12512176 | 0.24073612 | 0.26922984 | 8.765685 | 8.737191 | 8.751438 | -326.12086 | -22.42086 | -51.34267 | -57.24816 | -54.29991 | -49.4391 | 1.629762 | 0.9344759 | 0.9372268 | 0.9458649 | 0.9415326 | 0.9344759 | 0.0002633225 | 9.415326 | 16.29762 | 38.36243
| 2608 | 2015-08-06 13:24 | 13:24 | 0 | 0 | 5564.02 | 5.01831 | -257.939 | 0.49973 | -0.00445533 | 90.5 | 92.2 | 21.9 | 23.2 | 21.7 | 89.8 | 35.4345 | 507.601 | 0.00183105 | 0.144268 | 0.274105 | -0.00762939 | 0.12207 | 0.12969939 | 0.24027638 | 0.26922984 | 8.766144 | 8.737191 | 8.751668 | -326.12086 | -22.42086 | -51.24709 | -57.24816 | -54.25226 | -49.4391 | 1.629762 | 0.9344759 | 0.9370882 | 0.9458649 | 0.9414629 | 0.9344759 | 0.0002633225 | 9.414629 | 16.29762 | 38.36243
| 2609 | 2015-08-06 13:24 | 13:24 | 0 | 0 | 5564.02 | 5.01831 | -257.939 | 0.49973 | -0.00445533 | 90.6 | 92.2 | 21.9 | 23.2 | 21.7 | 89.8 | 35.4345 | 507.57 | 0.00183105 | 0.144177 | 0.274105 | -0.00762939 | 0.12207 | 0.12969939 | 0.24050752 | 0.26922984 | 8.765913 | 8.737191 | 8.751552 | -326.12086 | -22.42086 | -51.29514 | -57.24816 | -54.27622 | -49.4391 | 1.629762 | 0.9344759 | 0.9371579 | 0.9458649 | 0.9414979 | 0.9344759 | 0.0002633225 | 9.414979 | 16.29762 | 38.36243
| 2610 | 2015-08-06 13:24 | 13:24 | 0 | 0 | 5564.02 | 5.01831 | -257.939 | 0.49973 | -0.00445533 | 90.6 | 92.1 | 21.9 | 23.3 | 21.7 | 89.8 | 35.4345 | 507.601 | 0.00244141 | 0.144268 | 0.274196 | -0.00305176 | 0.12207 | 0.12512176 | 0.24027638 | 0.2689987 | 8.766144 | 8.737422 | 8.751783 | -326.12086 | -22.42086 | -51.24709 | -57.2004 | -54.22831 | -49.4391 | 1.629762 | 0.9344759 | 0.9370882 | 0.9457944 | 0.9414279 | 0.9344759 | 0.0002633225 | 9.414279 | 16.29762 | 38.36243
| 2611 | 2015-08-06 13:24 | 13:24 | 0 | 0 | 5564.02 | 5.01831 | -257.939 | 0.49973 | -0.00445533 | 90.5 | 92.1 | 21.8 | 23.2 | 21.7 | 89.8 | 35.4345 | 507.601 | 0.00244141 | 0.144268 | 0.274196 | -0.00762939 | 0.12207 | 0.12969939 | 0.24027638 | 0.2689987 | 8.766144 | 8.737422 | 8.751783 | -326.12086 | -22.42086 | -51.24709 | -57.2004 | -54.22831 | -49.4391 | 1.629762 | 0.9344759 | 0.9370882 | 0.9457944 | 0.9414279 | 0.9344759 | 0.0002633225 | 9.414279 | 16.29762 | 38.36243
| 2612 | 2015-08-06 13:24 | 13:24 | 0 | 0 | 5564.02 | 5.01831 | -257.939 | 0.49973 | -0.00445533 | 90.5 | 92.1 | 21.8 | 23.3 | 21.7 | 89.8 | 35.4345 | 507.601 | 0.00244141 | 0.144177 | 0.274196 | -0.00305176 | 0.12207 | 0.12512176 | 0.24050752 | 0.2689987 | 8.765913 | 8.737422 | 8.751668 | -326.12086 | -22.42086 | -51.29514 | -57.2004 | -54.25226 | -49.4391 | 1.629762 | 0.9344759 | 0.9371579 | 0.9457944 | 0.9414629 | 0.9344759 | 0.0002633225 | 9.414629 | 16.29762 | 38.36243
| 2613 | 2015-08-06 13:24 | 13:24 | 0 | 0 | 5564.02 | 5.01831 | -246.756 | 0.499749 | -0.00445533 | 90.5 | 92.1 | 21.9 | 23.2 | 21.7 | 89.8 | 35.4345 | 507.601 | 0.00183105 | 0.144087 | 0.274379 | -0.00762939 | 0.12207 | 0.12969939 | 0.24073612 | 0.26853388 | 8.765685 | 8.737887 | 8.751786 | -326.12086 | -22.42086 | -51.34267 | -57.10434 | -54.22778 | -49.4391 | 1.629762 | 0.9344759 | 0.9372268 | 0.9456527 | 0.9414271 | 0.9344759 | 0.0002633225 | 9.414271 | 16.29762 | 38.36243
| 2614 | 2015-08-06 13:24 | 13:24 | 0 | 0 | 5564.02 | 5.01831 | -257.939 | 0.49973 | -0.00445533 | 90.5 | 92.1 | 21.8 | 23.2 | 21.7 | 89.8 | 35.4345 | 507.601 | 0.00183105 | 0.143996 | 0.2745 | -0.00305176 | 0.12207 | 0.12512176 | 0.24096726 | 0.26822654 | 8.765454 | 8.738194 | 8.751824 | -326.12086 | -22.42086 | -51.39072 | -57.04083 | -54.21989 | -49.4391 | 1.629762 | 0.9344759 | 0.9372964 | 0.9455589 | 0.9414156 | 0.9344759 | 0.0002633225 | 9.414156 | 16.29762 | 38.36243
| 2615 | 2015-08-06 13:24 | 13:24 | 0 | 0 | 5564.02 | 5.01831 | -257.939 | 0.49973 | -0.00445533 | 90.5 | 92 | 21.9 | 23.3 | 21.7 | 89.8 | 35.4345 | 507.601 | 0.00183105 | 0.144358 | 0.2745 | -0.00305176 | 0.12207 | 0.12512176 | 0.24004778 | 0.26822654 | 8.766373 | 8.738194 | 8.752284 | -326.12086 | -22.42086 | -51.19956 | -57.04083 | -54.12459 | -49.4391 | 1.629762 | 0.9344759 | 0.9370194 | 0.9455589 | 0.9412762 | 0.9344759 | 0.0002633225 | 9.412762 | 16.29762 | 38.36243
| 2616 | 2015-08-06 13:24 | 13:24 | 0 | 0 | 5564.02 | 4.09448 | -257.939 | 0.49973 | -0.00445533 | 90.5 | 91.9 | 21.8 | 23.2 | 21.7 | 89.8 | 35.4345 | 507.601 | 0.00244141 | 0.144087 | 0.274379 | -0.00762939 | 0.12207 | 0.12969939 | 0.24073612 | 0.26853388 | 8.765685 | 8.737887 | 8.751786 | -326.12086 | -22.42086 | -51.34267 | -57.10434 | -54.22778 | -49.4391 | 1.629762 | 0.9344759 | 0.9372268 | 0.9456527 | 0.9414271 | 0.9344759 | 0.0002633225 | 9.414271 | 16.29762 | 38.36243
| 2617 | 2015-08-06 13:24 | 13:24 | 0 | 0 | 5564.02 | 5.01831 | -257.939 | 0.49973 | -0.00445533 | 90.6 | 91.9 | 21.8 | 23.2 | 21.7 | 89.8 | 35.4345 | 507.601 | 0.00244141 | 0.14454 | 0.274287 | -0.00305176 | 0.12207 | 0.12512176 | 0.2395855 | 0.26876756 | 8.766835 | 8.737653 | 8.752244 | -326.12086 | -22.42086 | -51.10344 | -57.15263 | -54.13275 | -49.4391 | 1.629762 | 0.9344759 | 0.9368801 | 0.9457239 | 0.9412882 | 0.9344759 | 0.0002633225 | 9.412882 | 16.29762 | 38.36243
| 2618 | 2015-08-06 13:24 | 13:24 | 0 | 0 | 5564.02 | 5.01831 | -257.939 | 0.49973 | -0.00445533 | 90.6 | 91.9 | 21.8 | 23.2 | 21.7 | 89.8 | 35.4345 | 507.601 | 0.00244141 | 0.144177 | 0.274196 | -0.00305176 | 0.0762939 | 0.07934566 | 0.24050752 | 0.2689987 | 8.765913 | 8.737422 | 8.751668 | -326.12086 | -22.42086 | -51.29514 | -57.2004 | -54.25226 | -49.4391 | 1.629762 | 0.9344759 | 0.9371579 | 0.9457944 | 0.9414629 | 0.9344759 | 0.0002633225 | 9.414629 | 16.29762 | 38.36243
| 2619 | 2015-08-06 13:24 | 13:24 | 0 | 0 | 5564.02 | 5.01831 | -257.939 | 0.499749 | -0.00445533 | 90.6 | 91.8 | 21.8 | 23.2 | 21.7 | 89.7 | 35.4345 | 507.601 | 0.00183105 | 0.143996 | 0.274105 | -0.00305176 | 0.12207 | 0.12512176 | 0.24096726 | 0.26922984 | 8.765454 | 8.737191 | 8.751322 | -326.12086 | -22.42086 | -51.39072 | -57.24816 | -54.32386 | -49.4391 | 1.629762 | 0.9344759 | 0.9372964 | 0.9458649 | 0.9415676 | 0.9344759 | 0.0002633225 | 9.415676 | 16.29762 | 38.36243
| 2620 | 2015-08-06 13:24 | 13:24 | 0 | 0 | 5564.02 | 5.01831 | -257.939 | 0.499749 | -0.00445533 | 90.5 | 91.8 | 21.8 | 23.2 | 21.7 | 89.8 | 35.4345 | 507.601 | 0.00183105 | 0.144087 | 0.274105 | -0.00762939 | 0.12207 | 0.12969939 | 0.24073612 | 0.26922984 | 8.765685 | 8.737191 | 8.751438 | -326.12086 | -22.42086 | -51.34267 | -57.24816 | -54.29991 | -49.4391 | 1.629762 | 0.9344759 | 0.9372268 | 0.9458649 | 0.9415326 | 0.9344759 | 0.0002633225 | 9.415326 | 16.29762 | 38.36243
| 2621 | 2015-08-06 13:24 | 13:24 | 0 | 0 | 5564.02 | 5.01831 | -257.939 | 0.499749 | -0.00445533 | 90.5 | 91.8 | 21.9 | 23.2 | 21.7 | 89.8 | 35.4345 | 507.57 | 0.00244141 | 0.144177 | 0.274105 | -0.00305176 | 0.12207 | 0.12512176 | 0.24050752 | 0.26922984 | 8.765913 | 8.737191 | 8.751552 | -326.12086 | -22.42086 | -51.29514 | -57.24816 | -54.27622 | -49.4391 | 1.629762 | 0.9344759 | 0.9371579 | 0.9458649 | 0.9414979 | 0.9344759 | 0.0002633225 | 9.414979 | 16.29762 | 38.36243
| 2622 | 2015-08-06 13:24 | 13:24 | 0 | 0 | 5564.95 | 5.01831 | -257.939 | 0.49973 | -0.00445533 | 90.5 | 91.8 | 21.9 | 23.3 | 21.7 | 89.8 | 35.4345 | 507.57 | 0.00183105 | 0.144177 | 0.274105 | -0.00762939 | 0.12207 | 0.12969939 | 0.24050752 | 0.26922984 | 8.765913 | 8.737191 | 8.751552 | -326.12086 | -22.42086 | -51.29514 | -57.24816 | -54.27622 | -49.4391 | 1.629762 | 0.9344759 | 0.9371579 | 0.9458649 | 0.9414979 | 0.9344759 | 0.0002633225 | 9.414979 | 16.29762 | 38.36885
| 2623 | 2015-08-06 13:24 | 13:24 | 0 | 0 | 5564.02 | 5.01831 | -257.939 | 0.49973 | -0.00445533 | 90.5 | 91.6 | 21.8 | 23.2 | 21.7 | 89.8 | 35.4345 | 507.601 | 0.00183105 | 0.144177 | 0.274014 | -0.00305176 | 0.12207 | 0.12512176 | 0.24050752 | 0.26946098 | 8.765913 | 8.73696 | 8.751437 | -326.12086 | -22.42086 | -51.29514 | -57.29592 | -54.30017 | -49.4391 | 1.629762 | 0.9344759 | 0.9371579 | 0.9459354 | 0.941533 | 0.9344759 | 0.0002633225 | 9.41533 | 16.29762 | 38.36243
| 2624 | 2015-08-06 13:24 | 13:24 | 0 | 0 | 5564.02 | 5.01831 | -257.939 | 0.49973 | -0.00445533 | 90.5 | 91.6 | 21.8 | 23.2 | 21.7 | 89.8 | 35.4345 | 507.601 | 0.00183105 | 0.144268 | 0.274014 | -0.00762939 | 0.12207 | 0.12969939 | 0.24027638 | 0.26946098 | 8.766144 | 8.73696 | 8.751552 | -326.12086 | -22.42086 | -51.24709 | -57.29592 | -54.27622 | -49.4391 | 1.629762 | 0.9344759 | 0.9370882 | 0.9459354 | 0.9414979 | 0.9344759 | 0.0002633225 | 9.414979 | 16.29762 | 38.36243
| 2625 | 2015-08-06 13:24 | 13:24 | 0 | 0 | 5564.02 | 5.01831 | -257.939 | 0.49973 | -0.00445533 | 90.5 | 91.6 | 21.9 | 23.2 | 21.7 | 89.8 | 35.4345 | 507.57 | 0.00183105 | 0.144177 | 0.274014 | -0.00305176 | 0.12207 | 0.12512176 | 0.24050752 | 0.26946098 | 8.765913 | 8.73696 | 8.751437 | -326.12086 | -22.42086 | -51.29514 | -57.29592 | -54.30017 | -49.4391 | 1.629762 | 0.9344759 | 0.9371579 | 0.9459354 | 0.941533 | 0.9344759 | 0.0002633225 | 9.41533 | 16.29762 | 38.36243
| 2626 | 2015-08-06 13:24 | 13:24 | 0 | 0 | 5564.02 | 5.01831 | -257.939 | 0.499749 | -0.00445533 | 90.5 | 91.5 | 21.9 | 23.2 | 21.7 | 89.8 | 35.4345 | 507.601 | 0.00244141 | 0.144177 | 0.274105 | -0.00305176 | 0.12207 | 0.12512176 | 0.24050752 | 0.26922984 | 8.765913 | 8.737191 | 8.751552 | -326.12086 | -22.42086 | -51.29514 | -57.24816 | -54.27622 | -49.4391 | 1.629762 | 0.9344759 | 0.9371579 | 0.9458649 | 0.9414979 | 0.9344759 | 0.0002633225 | 9.414979 | 16.29762 | 38.36243
| 2627 | 2015-08-06 13:24 | 13:24 | 0 | 0 | 5564.02 | 5.01831 | -257.939 | 0.49973 | -0.00445533 | 90.5 | 91.5 | 21.9 | 23.2 | 21.7 | 89.8 | 35.4345 | 507.601 | 0.00244141 | 0.144177 | 0.274105 | -0.00305176 | 0.12207 | 0.12512176 | 0.24050752 | 0.26922984 | 8.765913 | 8.737191 | 8.751552 | -326.12086 | -22.42086 | -51.29514 | -57.24816 | -54.27622 | -49.4391 | 1.629762 | 0.9344759 | 0.9371579 | 0.9458649 | 0.9414979 | 0.9344759 | 0.0002633225 | 9.414979 | 16.29762 | 38.36243
| 2628 | 2015-08-06 13:24 | 13:24 | 0 | 0 | 5564.95 | 5.01831 | -257.939 | 0.49973 | -0.00445533 | 90.5 | 91.4 | 21.8 | 23.2 | 21.7 | 89.8 | 35.4345 | 507.601 | 0.00244141 | 0.144177 | 0.274287 | -0.00762939 | 0.0762939 | 0.08392329 | 0.24050752 | 0.26876756 | 8.765913 | 8.737653 | 8.751783 | -326.12086 | -22.42086 | -51.29514 | -57.15263 | -54.22831 | -49.4391 | 1.629762 | 0.9344759 | 0.9371579 | 0.9457239 | 0.9414279 | 0.9344759 | 0.0002633225 | 9.414279 | 16.29762 | 38.36885
| 2629 | 2015-08-06 13:24 | 13:24 | 0 | 0 | 5564.95 | 5.01831 | -257.939 | 0.49973 | -0.00445533 | 90.5 | 91.4 | 21.8 | 23.2 | 21.7 | 89.8 | 35.4345 | 507.601 | 0.00244141 | 0.144177 | 0.2745 | -0.00305176 | 0.0762939 | 0.07934566 | 0.24050752 | 0.26822654 | 8.765913 | 8.738194 | 8.752054 | -326.12086 | -22.42086 | -51.29514 | -57.04083 | -54.17224 | -49.4391 | 1.629762 | 0.9344759 | 0.9371579 | 0.9455589 | 0.9413459 | 0.9344759 | 0.0002633225 | 9.413459 | 16.29762 | 38.36885
| 2630 | 2015-08-06 13:25 | 13:25 | 0 | 0 | 5564.02 | 5.01831 | -257.939 | 0.49973 | -0.00445533 | 90.5 | 91.3 | 21.9 | 23.2 | 21.7 | 89.8 | 35.4345 | 507.57 | 0.00244141 | 0.144177 | 0.274682 | -0.00305176 | 0.0762939 | 0.07934566 | 0.24050752 | 0.26776426 | 8.765913 | 8.738657 | 8.752285 | -326.12086 | -22.42086 | -51.29514 | -56.94528 | -54.12433 | -49.4391 | 1.629762 | 0.9344759 | 0.9371579 | 0.945418 | 0.9412758 | 0.9344759 | 0.0002633225 | 9.412758 | 16.29762 | 38.36243
| 2631 | 2015-08-06 13:25 | 13:25 | 0 | 0 | 5564.95 | 5.01831 | -257.939 | 0.49973 | -0.00445533 | 90.5 | 91.3 | 21.8 | 23.3 | 21.7 | 89.8 | 35.4345 | 507.57 | 0.00244141 | 0.144087 | 0.274774 | -0.00305176 | 0.0762939 | 0.07934566 | 0.24073612 | 0.26753058 | 8.765685 | 8.73889 | 8.752287 | -326.12086 | -22.42086 | -51.34267 | -56.89698 | -54.1238 | -49.4391 | 1.629762 | 0.9344759 | 0.9372268 | 0.9453468 | 0.9412751 | 0.9344759 | 0.0002633225 | 9.412751 | 16.29762 | 38.36885
| 2632 | 2015-08-06 13:25 | 13:25 | 0 | 0 | 5564.02 | 5.01831 | -257.939 | 0.499749 | -0.00445533 | 90.5 | 91.2 | 21.9 | 23.3 | 21.7 | 89.8 | 35.4345 | 507.601 | 0.00183105 | 0.144177 | 0.274682 | -0.00762939 | 0.0762939 | 0.08392329 | 0.24050752 | 0.26776426 | 8.765913 | 8.738657 | 8.752285 | -326.12086 | -22.42086 | -51.29514 | -56.94528 | -54.12433 | -49.4391 | 1.629762 | 0.9344759 | 0.9371579 | 0.945418 | 0.9412758 | 0.9344759 | 0.0002633225 | 9.412758 | 16.29762 | 38.36243
| 2633 | 2015-08-06 13:25 | 13:25 | 0 | 0 | 5564.95 | 5.01831 | -257.939 | 0.49973 | -0.00445533 | 90.5 | 91.2 | 21.8 | 23.3 | 21.7 | 89.8 | 35.4345 | 507.601 | 0.00183105 | 0.144087 | 0.274774 | -0.00305176 | 0.0762939 | 0.07934566 | 0.24073612 | 0.26753058 | 8.765685 | 8.73889 | 8.752287 | -326.12086 | -22.42086 | -51.34267 | -56.89698 | -54.1238 | -49.4391 | 1.629762 | 0.9344759 | 0.9372268 | 0.9453468 | 0.9412751 | 0.9344759 | 0.0002633225 | 9.412751 | 16.29762 | 38.36885
| 2634 | 2015-08-06 13:25 | 13:25 | 0 | 0 | 5564.02 | 5.01831 | -257.939 | 0.49973 | -0.00445533 | 90.5 | 91.1 | 21.8 | 23.3 | 21.7 | 89.8 | 35.4345 | 507.57 | 0.00244141 | 0.144177 | 0.274865 | -0.00305176 | 0.0762939 | 0.07934566 | 0.24050752 | 0.26729944 | 8.765913 | 8.739121 | 8.752517 | -326.12086 | -22.42086 | -51.29514 | -56.84921 | -54.07615 | -49.4391 | 1.629762 | 0.9344759 | 0.9371579 | 0.9452763 | 0.9412054 | 0.9344759 | 0.0002633225 | 9.412054 | 16.29762 | 38.36243
| 2635 | 2015-08-06 13:25 | 13:25 | 0 | 0 | 5564.95 | 4.09448 | -257.939 | 0.49973 | -0.00445533 | 90.5 | 91.1 | 21.9 | 23.2 | 21.7 | 89.8 | 35.4345 | 507.57 | 0.00183105 | 0.144177 | 0.274682 | -0.00762939 | 0.0762939 | 0.08392329 | 0.24050752 | 0.26776426 | 8.765913 | 8.738657 | 8.752285 | -326.12086 | -22.42086 | -51.29514 | -56.94528 | -54.12433 | -49.4391 | 1.629762 | 0.9344759 | 0.9371579 | 0.945418 | 0.9412758 | 0.9344759 | 0.0002633225 | 9.412758 | 16.29762 | 38.36885
| 2636 | 2015-08-06 13:25 | 13:25 | 0 | 0 | 5564.02 | 5.01831 | -257.939 | 0.49973 | -0.00445533 | 90.5 | 91.1 | 21.9 | 23.3 | 21.7 | 89.8 | 35.4345 | 507.601 | 0.00183105 | 0.144087 | 0.2745 | -0.00305176 | 0.0762939 | 0.07934566 | 0.24073612 | 0.26822654 | 8.765685 | 8.738194 | 8.751939 | -326.12086 | -22.42086 | -51.34267 | -57.04083 | -54.19593 | -49.4391 | 1.629762 | 0.9344759 | 0.9372268 | 0.9455589 | 0.9413805 | 0.9344759 | 0.0002633225 | 9.413805 | 16.29762 | 38.36243
| 2637 | 2015-08-06 13:25 | 13:25 | 0 | 0 | 5564.95 | 5.01831 | -257.939 | 0.49973 | -0.00445533 | 90.5 | 91 | 21.9 | 23.2 | 21.7 | 89.8 | 35.4345 | 507.601 | 0.00244141 | 0.144087 | 0.274591 | -0.00762939 | 0.0762939 | 0.08392329 | 0.24073612 | 0.2679954 | 8.765685 | 8.738425 | 8.752055 | -326.12086 | -22.42086 | -51.34267 | -56.99306 | -54.17198 | -49.4391 | 1.629762 | 0.9344759 | 0.9372268 | 0.9454885 | 0.9413455 | 0.9344759 | 0.0002633225 | 9.413455 | 16.29762 | 38.36885
| 2638 | 2015-08-06 13:25 | 13:25 | 0 | 0 | 5564.95 | 5.01831 | -257.939 | 0.49973 | -0.00445533 | 90.5 | 90.9 | 21.8 | 23.2 | 21.7 | 89.8 | 35.4345 | 507.601 | 0.00183105 | 0.144087 | 0.2745 | -0.00305176 | 0.0762939 | 0.07934566 | 0.24073612 | 0.26822654 | 8.765685 | 8.738194 | 8.751939 | -326.12086 | -22.42086 | -51.34267 | -57.04083 | -54.19593 | -49.4391 | 1.629762 | 0.9344759 | 0.9372268 | 0.9455589 | 0.9413805 | 0.9344759 | 0.0002633225 | 9.413805 | 16.29762 | 38.36885
| 2639 | 2015-08-06 13:25 | 13:25 | 0 | 0 | 5564.95 | 5.01831 | -257.939 | 0.49973 | -0.00445533 | 90.5 | 90.9 | 21.8 | 23.2 | 21.7 | 89.8 | 35.4345 | 507.57 | 0.00183105 | 0.144177 | 0.274379 | -0.00762939 | 0.0762939 | 0.08392329 | 0.24050752 | 0.26853388 | 8.765913 | 8.737887 | 8.7519 | -326.12086 | -22.42086 | -51.29514 | -57.10434 | -54.20409 | -49.4391 | 1.629762 | 0.9344759 | 0.9371579 | 0.9456527 | 0.9413925 | 0.9344759 | 0.0002633225 | 9.413925 | 16.29762 | 38.36885
| 2640 | 2015-08-06 13:25 | 13:25 | 0 | 0 | 5564.95 | 5.01831 | -257.939 | 0.49973 | -0.00445533 | 90.5 | 90.8 | 21.8 | 23.2 | 21.7 | 89.8 | 35.4345 | 507.601 | 0.00244141 | 0.144087 | 0.274196 | -0.00762939 | 0.0762939 | 0.08392329 | 0.24073612 | 0.2689987 | 8.765685 | 8.737422 | 8.751553 | -326.12086 | -22.42086 | -51.34267 | -57.2004 | -54.27595 | -49.4391 | 1.629762 | 0.9344759 | 0.9372268 | 0.9457944 | 0.9414976 | 0.9344759 | 0.0002633225 | 9.414976 | 16.29762 | 38.36885
| 2641 | 2015-08-06 13:25 | 13:25 | 0 | 0 | 5564.95 | 5.01831 | -257.939 | 0.49973 | -0.00445533 | 90.5 | 90.8 | 21.8 | 23.3 | 21.7 | 89.8 | 35.4345 | 507.601 | 0.00183105 | 0.144087 | 0.274287 | -0.00305176 | 0.0762939 | 0.07934566 | 0.24073612 | 0.26876756 | 8.765685 | 8.737653 | 8.751669 | -326.12086 | -22.42086 | -51.34267 | -57.15263 | -54.252 | -49.4391 | 1.629762 | 0.9344759 | 0.9372268 | 0.9457239 | 0.9414625 | 0.9344759 | 0.0002633225 | 9.414625 | 16.29762 | 38.36885
| 2642 | 2015-08-06 13:25 | 13:25 | 0 | 0 | 5564.02 | 5.01831 | -257.939 | 0.49973 | -0.00445533 | 90.5 | 90.8 | 21.8 | 23.3 | 21.7 | 89.8 | 35.4345 | 507.57 | 0.00183105 | 0.144087 | 0.2745 | -0.00305176 | 0.0762939 | 0.07934566 | 0.24073612 | 0.26822654 | 8.765685 | 8.738194 | 8.751939 | -326.12086 | -22.42086 | -51.34267 | -57.04083 | -54.19593 | -49.4391 | 1.629762 | 0.9344759 | 0.9372268 | 0.9455589 | 0.9413805 | 0.9344759 | 0.0002633225 | 9.413805 | 16.29762 | 38.36243
| 2643 | 2015-08-06 13:25 | 13:25 | 0 | 0 | 5564.95 | 5.01831 | -257.939 | 0.49973 | -0.00445533 | 90.5 | 90.8 | 21.8 | 23.3 | 21.7 | 89.8 | 35.4345 | 507.57 | 0.00183105 | 0.143996 | 0.2745 | -0.00305176 | 0.0762939 | 0.07934566 | 0.24096726 | 0.26822654 | 8.765454 | 8.738194 | 8.751824 | -326.12086 | -22.42086 | -51.39072 | -57.04083 | -54.21989 | -49.4391 | 1.629762 | 0.9344759 | 0.9372964 | 0.9455589 | 0.9414156 | 0.9344759 | 0.0002633225 | 9.414156 | 16.29762 | 38.36885
| 2644 | 2015-08-06 13:25 | 13:25 | 0 | 0 | 5564.95 | 5.01831 | -257.939 | 0.49973 | -0.00445533 | 90.5 | 90.6 | 21.8 | 23.3 | 21.7 | 89.9 | 35.4345 | 507.601 | 0.00183105 | 0.143906 | 0.2745 | -0.00305176 | 0.0762939 | 0.07934566 | 0.24119586 | 0.26822654 | 8.765225 | 8.738194 | 8.75171 | -326.12086 | -22.42086 | -51.43824 | -57.04083 | -54.24358 | -49.4391 | 1.629762 | 0.9344759 | 0.9373653 | 0.9455589 | 0.9414502 | 0.9344759 | 0.0002633225 | 9.414502 | 16.29762 | 38.36885
| 2645 | 2015-08-06 13:25 | 13:25 | 0 | 0 | 5564.95 | 5.01831 | -257.939 | 0.49973 | -0.00445533 | 90.5 | 90.6 | 21.8 | 23.3 | 21.7 | 89.8 | 35.4345 | 507.601 | 0.00244141 | 0.143996 | 0.274591 | -0.00305176 | 0.0762939 | 0.07934566 | 0.24096726 | 0.2679954 | 8.765454 | 8.738425 | 8.751939 | -326.12086 | -22.42086 | -51.39072 | -56.99306 | -54.19593 | -49.4391 | 1.629762 | 0.9344759 | 0.9372964 | 0.9454885 | 0.9413805 | 0.9344759 | 0.0002633225 | 9.413805 | 16.29762 | 38.36885
| 2646 | 2015-08-06 13:25 | 13:25 | 0 | 0 | 5564.02 | 5.01831 | -257.939 | 0.49973 | -0.00445533 | 90.5 | 90.6 | 21.8 | 23.3 | 21.7 | 89.8 | 35.4345 | 507.601 | 0.00183105 | 0.144087 | 0.274591 | -0.00762939 | 0.0762939 | 0.08392329 | 0.24073612 | 0.2679954 | 8.765685 | 8.738425 | 8.752055 | -326.12086 | -22.42086 | -51.34267 | -56.99306 | -54.17198 | -49.4391 | 1.629762 | 0.9344759 | 0.9372268 | 0.9454885 | 0.9413455 | 0.9344759 | 0.0002633225 | 9.413455 | 16.29762 | 38.36243
| 2647 | 2015-08-06 13:25 | 13:25 | 0 | 0 | 5564.95 | 5.01831 | -257.939 | 0.49973 | -0.00445533 | 90.5 | 90.5 | 21.8 | 23.3 | 21.7 | 89.8 | 35.4345 | 507.601 | 0.00244141 | 0.144087 | 0.274682 | -0.00305176 | 0.0762939 | 0.07934566 | 0.24073612 | 0.26776426 | 8.765685 | 8.738657 | 8.752171 | -326.12086 | -22.42086 | -51.34267 | -56.94528 | -54.14802 | -49.4391 | 1.629762 | 0.9344759 | 0.9372268 | 0.945418 | 0.9413105 | 0.9344759 | 0.0002633225 | 9.413105 | 16.29762 | 38.36885
| 2648 | 2015-08-06 13:25 | 13:25 | 0 | 0 | 5564.95 | 5.01831 | -257.939 | 0.49973 | -0.00445533 | 90.5 | 90.5 | 21.8 | 23.3 | 21.7 | 89.8 | 35.4345 | 507.57 | 0.00244141 | 0.144087 | 0.274682 | -0.00305176 | 0.0762939 | 0.07934566 | 0.24073612 | 0.26776426 | 8.765685 | 8.738657 | 8.752171 | -326.12086 | -22.42086 | -51.34267 | -56.94528 | -54.14802 | -49.4391 | 1.629762 | 0.9344759 | 0.9372268 | 0.945418 | 0.9413105 | 0.9344759 | 0.0002633225 | 9.413105 | 16.29762 | 38.36885
| 2649 | 2015-08-06 13:25 | 13:25 | 0 | 0 | 5564.95 | 5.01831 | -257.939 | 0.49973 | -0.00445533 | 90.5 | 90.4 | 21.8 | 23.3 | 21.8 | 89.8 | 35.4345 | 507.601 | 0.00183105 | 0.143996 | 0.274591 | -0.00305176 | 0.0762939 | 0.07934566 | 0.24096726 | 0.2679954 | 8.765454 | 8.738425 | 8.751939 | -326.12086 | -22.42086 | -51.39072 | -56.99306 | -54.19593 | -49.4391 | 1.629762 | 0.9344759 | 0.9372964 | 0.9454885 | 0.9413805 | 0.9344759 | 0.0002633225 | 9.413805 | 16.29762 | 38.36885
| 2650 | 2015-08-06 13:25 | 13:25 | 0 | 0 | 5564.95 | 5.01831 | -257.939 | 0.49973 | -0.00445533 | 90.5 | 90.3 | 21.8 | 23.3 | 21.7 | 89.8 | 35.4345 | 507.57 | 0.00244141 | 0.144087 | 0.274591 | -0.00305176 | 0.12207 | 0.12512176 | 0.24073612 | 0.2679954 | 8.765685 | 8.738425 | 8.752055 | -326.12086 | -22.42086 | -51.34267 | -56.99306 | -54.17198 | -49.4391 | 1.629762 | 0.9344759 | 0.9372268 | 0.9454885 | 0.9413455 | 0.9344759 | 0.0002633225 | 9.413455 | 16.29762 | 38.36885
| 2651 | 2015-08-06 13:25 | 13:25 | 0 | 0 | 5564.02 | 5.01831 | -257.939 | 0.49973 | -0.00445533 | 90.5 | 90.3 | 21.8 | 23.3 | 21.7 | 89.8 | 35.4345 | 507.601 | 0.00183105 | 0.144087 | 0.274682 | -0.00305176 | 0.12207 | 0.12512176 | 0.24073612 | 0.26776426 | 8.765685 | 8.738657 | 8.752171 | -326.12086 | -22.42086 | -51.34267 | -56.94528 | -54.14802 | -49.4391 | 1.629762 | 0.9344759 | 0.9372268 | 0.945418 | 0.9413105 | 0.9344759 | 0.0002633225 | 9.413105 | 16.29762 | 38.36243
| 2652 | 2015-08-06 13:25 | 13:25 | 0 | 0 | 5564.95 | 5.01831 | -257.939 | 0.49973 | -0.00445533 | 90.5 | 90.2 | 21.8 | 23.3 | 21.7 | 89.8 | 35.4345 | 507.601 | 0.00183105 | 0.144087 | 0.274774 | -0.00305176 | 0.12207 | 0.12512176 | 0.24073612 | 0.26753058 | 8.765685 | 8.73889 | 8.752287 | -326.12086 | -22.42086 | -51.34267 | -56.89698 | -54.1238 | -49.4391 | 1.629762 | 0.9344759 | 0.9372268 | 0.9453468 | 0.9412751 | 0.9344759 | 0.0002633225 | 9.412751 | 16.29762 | 38.36885
| 2653 | 2015-08-06 13:25 | 13:25 | 0 | 0 | 5564.95 | 5.01831 | -257.939 | 0.49973 | -0.00445533 | 90.5 | 90.2 | 21.8 | 23.3 | 21.7 | 89.8 | 35.4345 | 507.601 | 0.00183105 | 0.143785 | 0.274682 | -0.00305176 | 0.12207 | 0.12512176 | 0.2415032 | 0.26776426 | 8.764918 | 8.738657 | 8.751787 | -326.12086 | -22.42086 | -51.50212 | -56.94528 | -54.22752 | -49.4391 | 1.629762 | 0.9344759 | 0.9374579 | 0.945418 | 0.9414267 | 0.9344759 | 0.0002633225 | 9.414267 | 16.29762 | 38.36885
| 2654 | 2015-08-06 13:25 | 13:25 | 0 | 0 | 5564.95 | 5.01831 | -257.939 | 0.49973 | -0.00445533 | 90.5 | 90.2 | 21.8 | 23.3 | 21.7 | 89.8 | 35.4345 | 507.601 | 0.00183105 | 0.144087 | 0.274682 | -0.00305176 | 0.12207 | 0.12512176 | 0.24073612 | 0.26776426 | 8.765685 | 8.738657 | 8.752171 | -326.12086 | -22.42086 | -51.34267 | -56.94528 | -54.14802 | -49.4391 | 1.629762 | 0.9344759 | 0.9372268 | 0.945418 | 0.9413105 | 0.9344759 | 0.0002633225 | 9.413105 | 16.29762 | 38.36885
| 2655 | 2015-08-06 13:25 | 13:25 | 0 | 0 | 5564.02 | 5.01831 | -257.939 | 0.499749 | -0.00445533 | 90.5 | 90.2 | 21.8 | 23.3 | 21.7 | 89.8 | 35.4345 | 507.601 | 0.00244141 | 0.144087 | 0.274682 | -0.00305176 | 0.12207 | 0.12512176 | 0.24073612 | 0.26776426 | 8.765685 | 8.738657 | 8.752171 | -326.12086 | -22.42086 | -51.34267 | -56.94528 | -54.14802 | -49.4391 | 1.629762 | 0.9344759 | 0.9372268 | 0.945418 | 0.9413105 | 0.9344759 | 0.0002633225 | 9.413105 | 16.29762 | 38.36243
| 2656 | 2015-08-06 13:25 | 13:25 | 0 | 0 | 5564.95 | 5.01831 | -257.939 | 0.49973 | -0.00445533 | 90.5 | 90.1 | 21.8 | 23.3 | 21.7 | 89.8 | 35.4345 | 507.57 | 0.00183105 | 0.144087 | 0.274682 | -0.00305176 | 0.12207 | 0.12512176 | 0.24073612 | 0.26776426 | 8.765685 | 8.738657 | 8.752171 | -326.12086 | -22.42086 | -51.34267 | -56.94528 | -54.14802 | -49.4391 | 1.629762 | 0.9344759 | 0.9372268 | 0.945418 | 0.9413105 | 0.9344759 | 0.0002633225 | 9.413105 | 16.29762 | 38.36885
| 2657 | 2015-08-06 13:25 | 13:25 | 0 | 0 | 5564.95 | 5.01831 | -257.939 | 0.49973 | -0.00445533 | 90.5 | 90 | 21.8 | 23.3 | 21.7 | 89.8 | 35.4345 | 507.601 | 0.00244141 | 0.144177 | 0.274774 | -0.00305176 | 0.12207 | 0.12512176 | 0.24050752 | 0.26753058 | 8.765913 | 8.73889 | 8.752402 | -326.12086 | -22.42086 | -51.29514 | -56.89698 | -54.10011 | -49.4391 | 1.629762 | 0.9344759 | 0.9371579 | 0.9453468 | 0.9412404 | 0.9344759 | 0.0002633225 | 9.412404 | 16.29762 | 38.36885
| 2658 | 2015-08-06 13:25 | 13:25 | 0 | 0 | 5564.95 | 5.01831 | -257.939 | 0.49973 | -0.00445533 | 90.5 | 90 | 21.9 | 23.3 | 21.7 | 89.8 | 35.4345 | 507.601 | 0.00244141 | 0.144177 | 0.274865 | -0.00762939 | 0.12207 | 0.12969939 | 0.24050752 | 0.26729944 | 8.765913 | 8.739121 | 8.752517 | -326.12086 | -22.42086 | -51.29514 | -56.84921 | -54.07615 | -49.4391 | 1.629762 | 0.9344759 | 0.9371579 | 0.9452763 | 0.9412054 | 0.9344759 | 0.0002633225 | 9.412054 | 16.29762 | 38.36885
| 2659 | 2015-08-06 13:25 | 13:26 | 0 | 0 | 5564.95 | 5.01831 | -257.939 | 0.49973 | -0.00445533 | 90.5 | 90 | 21.8 | 23.3 | 21.7 | 89.8 | 35.4345 | 507.601 | 0.00244141 | 0.144177 | 0.274865 | -0.00762939 | 0.12207 | 0.12969939 | 0.24050752 | 0.26729944 | 8.765913 | 8.739121 | 8.752517 | -326.12086 | -22.42086 | -51.29514 | -56.84921 | -54.07615 | -49.4391 | 1.629762 | 0.9344759 | 0.9371579 | 0.9452763 | 0.9412054 | 0.9344759 | 0.0002633225 | 9.412054 | 16.29762 | 38.36885
| 2660 | 2015-08-06 13:26 | 13:26 | 0 | 0 | 5564.95 | 5.01831 | -257.939 | 0.49973 | -0.00445533 | 90.5 | 89.9 | 21.8 | 23.3 | 21.7 | 89.8 | 35.4345 | 507.57 | 0.00183105 | 0.144177 | 0.274865 | -0.00762939 | 0.12207 | 0.12969939 | 0.24050752 | 0.26729944 | 8.765913 | 8.739121 | 8.752517 | -326.12086 | -22.42086 | -51.29514 | -56.84921 | -54.07615 | -49.4391 | 1.629762 | 0.9344759 | 0.9371579 | 0.9452763 | 0.9412054 | 0.9344759 | 0.0002633225 | 9.412054 | 16.29762 | 38.36885
| 2661 | 2015-08-06 13:26 | 13:26 | 0 | 0 | 5564.95 | 5.01831 | -257.939 | 0.49973 | -0.00445533 | 90.5 | 89.9 | 21.8 | 23.3 | 21.7 | 89.8 | 35.4345 | 507.57 | 0.00244141 | 0.144177 | 0.274682 | -0.00305176 | 0.12207 | 0.12512176 | 0.24050752 | 0.26776426 | 8.765913 | 8.738657 | 8.752285 | -326.12086 | -22.42086 | -51.29514 | -56.94528 | -54.12433 | -49.4391 | 1.629762 | 0.9344759 | 0.9371579 | 0.945418 | 0.9412758 | 0.9344759 | 0.0002633225 | 9.412758 | 16.29762 | 38.36885
| 2662 | 2015-08-06 13:26 | 13:26 | 0 | 0 | 5564.02 | 5.01831 | -257.939 | 0.49973 | -0.00445533 | 90.5 | 89.9 | 21.8 | 23.3 | 21.7 | 89.8 | 35.4345 | 507.601 | 0.00244141 | 0.144087 | 0.274591 | -0.00305176 | 0.12207 | 0.12512176 | 0.24073612 | 0.2679954 | 8.765685 | 8.738425 | 8.752055 | -326.12086 | -22.42086 | -51.34267 | -56.99306 | -54.17198 | -49.4391 | 1.629762 | 0.9344759 | 0.9372268 | 0.9454885 | 0.9413455 | 0.9344759 | 0.0002633225 | 9.413455 | 16.29762 | 38.36243
| 2663 | 2015-08-06 13:26 | 13:26 | 0 | 0 | 5564.02 | 5.01831 | -257.939 | 0.49973 | -0.00445533 | 90.4 | 89.8 | 21.8 | 23.3 | 21.7 | 89.8 | 35.4345 | 507.601 | 0.00244141 | 0.144087 | 0.274774 | -0.00762939 | 0.12207 | 0.12969939 | 0.24073612 | 0.26753058 | 8.765685 | 8.73889 | 8.752287 | -326.12086 | -22.42086 | -51.34267 | -56.89698 | -54.1238 | -49.4391 | 1.629762 | 0.9344759 | 0.9372268 | 0.9453468 | 0.9412751 | 0.9344759 | 0.0002633225 | 9.412751 | 16.29762 | 38.36243
| 2664 | 2015-08-06 13:26 | 13:26 | 0 | 0 | 5564.02 | 5.01831 | -257.939 | 0.49973 | -0.00445533 | 90.4 | 89.8 | 21.8 | 23.3 | 21.7 | 89.8 | 35.4345 | 507.601 | 0.00183105 | 0.144087 | 0.274774 | -0.00762939 | 0.12207 | 0.12969939 | 0.24073612 | 0.26753058 | 8.765685 | 8.73889 | 8.752287 | -326.12086 | -22.42086 | -51.34267 | -56.89698 | -54.1238 | -49.4391 | 1.629762 | 0.9344759 | 0.9372268 | 0.9453468 | 0.9412751 | 0.9344759 | 0.0002633225 | 9.412751 | 16.29762 | 38.36243
| 2665 | 2015-08-06 13:26 | 13:26 | 0 | 0 | 5564.95 | 5.01831 | -257.939 | 0.49973 | -0.00445533 | 90.5 | 89.8 | 21.9 | 23.3 | 21.7 | 89.7 | 35.4345 | 507.601 | 0.00244141 | 0.144177 | 0.274591 | -0.00762939 | 0.12207 | 0.12969939 | 0.24050752 | 0.2679954 | 8.765913 | 8.738425 | 8.752169 | -326.12086 | -22.42086 | -51.29514 | -56.99306 | -54.14828 | -49.4391 | 1.629762 | 0.9344759 | 0.9371579 | 0.9454885 | 0.9413109 | 0.9344759 | 0.0002633225 | 9.413109 | 16.29762 | 38.36885
| 2666 | 2015-08-06 13:26 | 13:26 | 0 | 0 | 5564.95 | 5.01831 | -257.939 | 0.49973 | -0.00445533 | 90.5 | 89.7 | 21.8 | 23.3 | 21.7 | 89.8 | 35.4345 | 507.601 | 0.00244141 | 0.144177 | 0.274682 | -0.00305176 | 0.12207 | 0.12512176 | 0.24050752 | 0.26776426 | 8.765913 | 8.738657 | 8.752285 | -326.12086 | -22.42086 | -51.29514 | -56.94528 | -54.12433 | -49.4391 | 1.629762 | 0.9344759 | 0.9371579 | 0.945418 | 0.9412758 | 0.9344759 | 0.0002633225 | 9.412758 | 16.29762 | 38.36885
| 2667 | 2015-08-06 13:26 | 13:26 | 0 | 0 | 5564.95 | 5.01831 | -257.939 | 0.49973 | -0.00445533 | 90.5 | 89.7 | 21.8 | 23.3 | 21.7 | 89.8 | 35.4345 | 507.57 | 0.00244141 | 0.144268 | 0.274591 | -0.00305176 | 0.12207 | 0.12512176 | 0.24027638 | 0.2679954 | 8.766144 | 8.738425 | 8.752285 | -326.12086 | -22.42086 | -51.24709 | -56.99306 | -54.12433 | -49.4391 | 1.629762 | 0.9344759 | 0.9370882 | 0.9454885 | 0.9412758 | 0.9344759 | 0.0002633225 | 9.412758 | 16.29762 | 38.36885
| 2668 | 2015-08-06 13:26 | 13:26 | 0 | 0 | 5564.02 | 5.01831 | -257.939 | 0.49973 | -0.00445533 | 90.5 | 89.6 | 21.8 | 23.3 | 21.7 | 89.8 | 35.4345 | 507.601 | 0.00244141 | 0.144268 | 0.274591 | -0.00305176 | 0.12207 | 0.12512176 | 0.24027638 | 0.2679954 | 8.766144 | 8.738425 | 8.752285 | -326.12086 | -22.42086 | -51.24709 | -56.99306 | -54.12433 | -49.4391 | 1.629762 | 0.9344759 | 0.9370882 | 0.9454885 | 0.9412758 | 0.9344759 | 0.0002633225 | 9.412758 | 16.29762 | 38.36243
| 2669 | 2015-08-06 13:26 | 13:26 | 0 | 0 | 5564.02 | 5.01831 | -257.939 | 0.499749 | -0.00445533 | 90.5 | 89.6 | 21.8 | 23.3 | 21.7 | 89.8 | 35.4345 | 507.601 | 0.00183105 | 0.144449 | 0.274682 | -0.00305176 | 0.12207 | 0.12512176 | 0.23981664 | 0.26776426 | 8.766604 | 8.738657 | 8.75263 | -326.12086 | -22.42086 | -51.1515 | -56.94528 | -54.05272 | -49.4391 | 1.629762 | 0.9344759 | 0.9369498 | 0.945418 | 0.9411712 | 0.9344759 | 0.0002633225 | 9.411712 | 16.29762 | 38.36243
| 2670 | 2015-08-06 13:26 | 13:26 | 0 | 0 | 5564.02 | 5.01831 | -257.939 | 0.49973 | -0.00445533 | 90.4 | 89.6 | 21.8 | 23.3 | 21.7 | 89.8 | 35.4345 | 507.601 | 0.00183105 | 0.144449 | 0.274591 | -0.00305176 | 0.0762939 | 0.07934566 | 0.23981664 | 0.2679954 | 8.766604 | 8.738425 | 8.752515 | -326.12086 | -22.42086 | -51.1515 | -56.99306 | -54.07668 | -49.4391 | 1.629762 | 0.9344759 | 0.9369498 | 0.9454885 | 0.9412062 | 0.9344759 | 0.0002633225 | 9.412062 | 16.29762 | 38.36243
| 2671 | 2015-08-06 13:26 | 13:26 | 0 | 0 | 5564.95 | 5.01831 | -257.939 | 0.49973 | -0.00445533 | 90.5 | 89.5 | 21.8 | 23.3 | 21.7 | 89.8 | 35.4345 | 507.601 | 0.00183105 | 0.144177 | 0.2745 | -0.00305176 | 0.12207 | 0.12512176 | 0.24050752 | 0.26822654 | 8.765913 | 8.738194 | 8.752054 | -326.12086 | -22.42086 | -51.29514 | -57.04083 | -54.17224 | -49.4391 | 1.629762 | 0.9344759 | 0.9371579 | 0.9455589 | 0.9413459 | 0.9344759 | 0.0002633225 | 9.413459 | 16.29762 | 38.36885
| 2672 | 2015-08-06 13:26 | 13:26 | 0 | 0 | 5564.02 | 5.01831 | -257.939 | 0.499749 | -0.00445533 | 90.4 | 89.5 | 21.8 | 23.3 | 21.7 | 89.8 | 35.4345 | 507.57 | 0.00183105 | 0.144358 | 0.2745 | -0.00305176 | 0.12207 | 0.12512176 | 0.24004778 | 0.26822654 | 8.766373 | 8.738194 | 8.752284 | -326.12086 | -22.42086 | -51.19956 | -57.04083 | -54.12459 | -49.4391 | 1.629762 | 0.9344759 | 0.9370194 | 0.9455589 | 0.9412762 | 0.9344759 | 0.0002633225 | 9.412762 | 16.29762 | 38.36243
| 2673 | 2015-08-06 13:26 | 13:26 | 0 | 0 | 5564.02 | 5.01831 | -257.939 | 0.49973 | -0.00445533 | 90.5 | 89.5 | 21.8 | 23.3 | 21.7 | 89.8 | 35.4345 | 507.57 | 0.00244141 | 0.143996 | 0.274682 | -0.00305176 | 0.12207 | 0.12512176 | 0.24096726 | 0.26776426 | 8.765454 | 8.738657 | 8.752055 | -326.12086 | -22.42086 | -51.39072 | -56.94528 | -54.17198 | -49.4391 | 1.629762 | 0.9344759 | 0.9372964 | 0.945418 | 0.9413455 | 0.9344759 | 0.0002633225 | 9.413455 | 16.29762 | 38.36243
| 2674 | 2015-08-06 13:26 | 13:26 | 0 | 0 | 5564.02 | 5.01831 | -257.939 | 0.49973 | -0.00445533 | 90.5 | 89.5 | 21.9 | 23.3 | 21.7 | 89.8 | 35.4345 | 507.57 | 0.00244141 | 0.144087 | 0.274774 | -0.00305176 | 0.12207 | 0.12512176 | 0.24073612 | 0.26753058 | 8.765685 | 8.73889 | 8.752287 | -326.12086 | -22.42086 | -51.34267 | -56.89698 | -54.1238 | -49.4391 | 1.629762 | 0.9344759 | 0.9372268 | 0.9453468 | 0.9412751 | 0.9344759 | 0.0002633225 | 9.412751 | 16.29762 | 38.36243
| 2675 | 2015-08-06 13:26 | 13:26 | 0 | 0 | 5564.02 | 5.01831 | -257.939 | 0.49973 | -0.00445533 | 90.4 | 89.4 | 21.8 | 23.3 | 21.7 | 89.8 | 35.4345 | 507.57 | 0.00183105 | 0.144087 | 0.274774 | -0.00762939 | 0.12207 | 0.12969939 | 0.24073612 | 0.26753058 | 8.765685 | 8.73889 | 8.752287 | -326.12086 | -22.42086 | -51.34267 | -56.89698 | -54.1238 | -49.4391 | 1.629762 | 0.9344759 | 0.9372268 | 0.9453468 | 0.9412751 | 0.9344759 | 0.0002633225 | 9.412751 | 16.29762 | 38.36243
| 2676 | 2015-08-06 13:26 | 13:26 | 0 | 0 | 5564.02 | 5.01831 | -257.939 | 0.49973 | -0.00445533 | 90.5 | 89.3 | 21.9 | 23.3 | 21.7 | 89.8 | 35.4345 | 507.601 | 0.00183105 | 0.144177 | 0.274682 | -0.00762939 | 0.12207 | 0.12969939 | 0.24050752 | 0.26776426 | 8.765913 | 8.738657 | 8.752285 | -326.12086 | -22.42086 | -51.29514 | -56.94528 | -54.12433 | -49.4391 | 1.629762 | 0.9344759 | 0.9371579 | 0.945418 | 0.9412758 | 0.9344759 | 0.0002633225 | 9.412758 | 16.29762 | 38.36243
| 2677 | 2015-08-06 13:26 | 13:26 | 0 | 0 | 5564.02 | 5.01831 | -257.939 | 0.49973 | -0.00445533 | 90.5 | 89.4 | 21.8 | 23.2 | 21.7 | 89.8 | 35.4345 | 507.57 | 0.00244141 | 0.144177 | 0.274682 | -0.00305176 | 0.12207 | 0.12512176 | 0.24050752 | 0.26776426 | 8.765913 | 8.738657 | 8.752285 | -326.12086 | -22.42086 | -51.29514 | -56.94528 | -54.12433 | -49.4391 | 1.629762 | 0.9344759 | 0.9371579 | 0.945418 | 0.9412758 | 0.9344759 | 0.0002633225 | 9.412758 | 16.29762 | 38.36243
| 2678 | 2015-08-06 13:26 | 13:26 | 0 | 0 | 5564.02 | 5.01831 | -257.939 | 0.499749 | -0.00445533 | 90.5 | 89.5 | 21.8 | 23.3 | 21.7 | 89.8 | 35.4345 | 507.601 | 0.00244141 | 0.144177 | 0.274591 | -0.00762939 | 0.0762939 | 0.08392329 | 0.24050752 | 0.2679954 | 8.765913 | 8.738425 | 8.752169 | -326.12086 | -22.42086 | -51.29514 | -56.99306 | -54.14828 | -49.4391 | 1.629762 | 0.9344759 | 0.9371579 | 0.9454885 | 0.9413109 | 0.9344759 | 0.0002633225 | 9.413109 | 16.29762 | 38.36243
| 2679 | 2015-08-06 13:26 | 13:26 | 0 | 0 | 5564.02 | 5.01831 | -257.939 | 0.499749 | -0.00445533 | 90.4 | 89.6 | 21.8 | 23.3 | 21.7 | 89.8 | 35.4345 | 507.601 | 0.00244141 | 0.144358 | 0.274591 | -0.00762939 | 0.0762939 | 0.08392329 | 0.24004778 | 0.2679954 | 8.766373 | 8.738425 | 8.752399 | -326.12086 | -22.42086 | -51.19956 | -56.99306 | -54.10063 | -49.4391 | 1.629762 | 0.9344759 | 0.9370194 | 0.9454885 | 0.9412412 | 0.9344759 | 0.0002633225 | 9.412412 | 16.29762 | 38.36243
| 2680 | 2015-08-06 13:26 | 13:26 | 0 | 0 | 5564.02 | 5.01831 | -257.939 | 0.49973 | -0.00445533 | 90.4 | 89.8 | 21.8 | 23.3 | 21.7 | 89.8 | 35.4345 | 507.601 | 0.00183105 | 0.144268 | 0.274591 | -0.00305176 | 0.0762939 | 0.07934566 | 0.24027638 | 0.2679954 | 8.766144 | 8.738425 | 8.752285 | -326.12086 | -22.42086 | -51.24709 | -56.99306 | -54.12433 | -49.4391 | 1.629762 | 0.9344759 | 0.9370882 | 0.9454885 | 0.9412758 | 0.9344759 | 0.0002633225 | 9.412758 | 16.29762 | 38.36243
| 2681 | 2015-08-06 13:26 | 13:26 | 0 | 0 | 5564.02 | 5.01831 | -257.939 | 0.499749 | -0.00445533 | 90.4 | 89.9 | 21.8 | 23.3 | 21.8 | 89.8 | 35.4345 | 507.601 | 0.00244141 | 0.144177 | 0.274682 | -0.00762939 | 0.0762939 | 0.08392329 | 0.24050752 | 0.26776426 | 8.765913 | 8.738657 | 8.752285 | -326.12086 | -22.42086 | -51.29514 | -56.94528 | -54.12433 | -49.4391 | 1.629762 | 0.9344759 | 0.9371579 | 0.945418 | 0.9412758 | 0.9344759 | 0.0002633225 | 9.412758 | 16.29762 | 38.36243
| 2682 | 2015-08-06 13:26 | 13:26 | 0 | 0 | 5564.02 | 5.01831 | -257.939 | 0.499749 | -0.00445533 | 90.4 | 89.9 | 21.9 | 23.3 | 21.8 | 89.8 | 35.4345 | 507.601 | 0.00244141 | 0.144177 | 0.274682 | -0.00305176 | 0.0762939 | 0.07934566 | 0.24050752 | 0.26776426 | 8.765913 | 8.738657 | 8.752285 | -326.12086 | -22.42086 | -51.29514 | -56.94528 | -54.12433 | -49.4391 | 1.629762 | 0.9344759 | 0.9371579 | 0.945418 | 0.9412758 | 0.9344759 | 0.0002633225 | 9.412758 | 16.29762 | 38.36243
| 2683 | 2015-08-06 13:26 | 13:26 | 0 | 0 | 5564.02 | 5.01831 | -257.939 | 0.49973 | -0.00445533 | 90.4 | 90.1 | 21.8 | 23.3 | 21.7 | 89.8 | 35.4345 | 507.57 | 0.00244141 | 0.144177 | 0.274682 | -0.00762939 | 0.12207 | 0.12969939 | 0.24050752 | 0.26776426 | 8.765913 | 8.738657 | 8.752285 | -326.12086 | -22.42086 | -51.29514 | -56.94528 | -54.12433 | -49.4391 | 1.629762 | 0.9344759 | 0.9371579 | 0.945418 | 0.9412758 | 0.9344759 | 0.0002633225 | 9.412758 | 16.29762 | 38.36243
| 2684 | 2015-08-06 13:26 | 13:26 | 0 | 0 | 5564.02 | 5.01831 | -257.939 | 0.49973 | -0.00445533 | 90.4 | 90.1 | 21.8 | 23.3 | 21.7 | 89.8 | 35.4345 | 507.601 | 0.00183105 | 0.144177 | 0.274682 | -0.00305176 | 0.12207 | 0.12512176 | 0.24050752 | 0.26776426 | 8.765913 | 8.738657 | 8.752285 | -326.12086 | -22.42086 | -51.29514 | -56.94528 | -54.12433 | -49.4391 | 1.629762 | 0.9344759 | 0.9371579 | 0.945418 | 0.9412758 | 0.9344759 | 0.0002633225 | 9.412758 | 16.29762 | 38.36243
| 2685 | 2015-08-06 13:26 | 13:26 | 0 | 0 | 5563.09 | 5.01831 | -257.939 | 0.49973 | -0.00445533 | 90.4 | 90.2 | 21.8 | 23.3 | 21.7 | 89.8 | 35.4345 | 507.601 | 0.00244141 | 0.144087 | 0.274591 | -0.00305176 | 0.12207 | 0.12512176 | 0.24073612 | 0.2679954 | 8.765685 | 8.738425 | 8.752055 | -326.12086 | -22.42086 | -51.34267 | -56.99306 | -54.17198 | -49.4391 | 1.629762 | 0.9344759 | 0.9372268 | 0.9454885 | 0.9413455 | 0.9344759 | 0.0002633225 | 9.413455 | 16.29762 | 38.35602
| 2686 | 2015-08-06 13:26 | 13:26 | 0 | 0 | 5564.02 | 5.01831 | -257.939 | 0.49973 | -0.00445533 | 90.4 | 90.2 | 21.8 | 23.3 | 21.7 | 89.8 | 35.4345 | 507.601 | 0.00183105 | 0.144177 | 0.2745 | -0.00305176 | 0.12207 | 0.12512176 | 0.24050752 | 0.26822654 | 8.765913 | 8.738194 | 8.752054 | -326.12086 | -22.42086 | -51.29514 | -57.04083 | -54.17224 | -49.4391 | 1.629762 | 0.9344759 | 0.9371579 | 0.9455589 | 0.9413459 | 0.9344759 | 0.0002633225 | 9.413459 | 16.29762 | 38.36243
| 2687 | 2015-08-06 13:26 | 13:26 | 0 | 0 | 5563.09 | 5.01831 | -257.939 | 0.49973 | -0.00445533 | 90.4 | 90.2 | 21.8 | 23.3 | 21.7 | 89.8 | 35.4345 | 507.57 | 0.00244141 | 0.144177 | 0.274196 | -0.00305176 | 0.12207 | 0.12512176 | 0.24050752 | 0.2689987 | 8.765913 | 8.737422 | 8.751668 | -326.12086 | -22.42086 | -51.29514 | -57.2004 | -54.25226 | -49.4391 | 1.629762 | 0.9344759 | 0.9371579 | 0.9457944 | 0.9414629 | 0.9344759 | 0.0002633225 | 9.414629 | 16.29762 | 38.35602
| 2688 | 2015-08-06 13:26 | 13:26 | 0 | 0 | 5563.09 | 5.01831 | -257.939 | 0.49973 | -0.00445533 | 90.4 | 90.3 | 21.8 | 23.3 | 21.7 | 89.8 | 35.4345 | 507.601 | 0.00183105 | 0.144177 | 0.274196 | -0.00305176 | 0.12207 | 0.12512176 | 0.24050752 | 0.2689987 | 8.765913 | 8.737422 | 8.751668 | -326.12086 | -22.42086 | -51.29514 | -57.2004 | -54.25226 | -49.4391 | 1.629762 | 0.9344759 | 0.9371579 | 0.9457944 | 0.9414629 | 0.9344759 | 0.0002633225 | 9.414629 | 16.29762 | 38.35602
| 2689 | 2015-08-06 13:26 | 13:26 | 0 | 0 | 5563.09 | 5.01831 | -257.939 | 0.49973 | -0.00445533 | 90.4 | 90.5 | 21.8 | 23.3 | 21.7 | 89.8 | 35.4345 | 507.57 | 0.00183105 | 0.144177 | 0.274287 | -0.00305176 | 0.12207 | 0.12512176 | 0.24050752 | 0.26876756 | 8.765913 | 8.737653 | 8.751783 | -326.12086 | -22.42086 | -51.29514 | -57.15263 | -54.22831 | -49.4391 | 1.629762 | 0.9344759 | 0.9371579 | 0.9457239 | 0.9414279 | 0.9344759 | 0.0002633225 | 9.414279 | 16.29762 | 38.35602
| 2690 | 2015-08-06 13:27 | 13:27 | 0 | 0 | 5563.09 | 5.01831 | -257.939 | 0.49973 | -0.00445533 | 90.4 | 90.6 | 21.8 | 23.3 | 21.7 | 89.8 | 35.4345 | 507.601 | 0.00244141 | 0.144177 | 0.2745 | -0.00305176 | 0.12207 | 0.12512176 | 0.24050752 | 0.26822654 | 8.765913 | 8.738194 | 8.752054 | -326.12086 | -22.42086 | -51.29514 | -57.04083 | -54.17224 | -49.4391 | 1.629762 | 0.9344759 | 0.9371579 | 0.9455589 | 0.9413459 | 0.9344759 | 0.0002461667 | 9.413459 | 16.29762 | 38.35602
| 2691 | 2015-08-06 13:27 | 13:27 | 0 | 0 | 5563.09 | 5.01831 | -257.939 | 0.499749 | -0.00445533 | 90.4 | 90.7 | 21.8 | 23.3 | 21.7 | 89.8 | 35.4345 | 507.601 | 0.00244141 | 0.144177 | 0.2745 | -0.00305176 | 0.12207 | 0.12512176 | 0.24050752 | 0.26822654 | 8.765913 | 8.738194 | 8.752054 | -326.12086 | -22.42086 | -51.29514 | -57.04083 | -54.17224 | -49.4391 | 1.629762 | 0.9344759 | 0.9371579 | 0.9455589 | 0.9413459 | 0.9344759 | 0.0002461667 | 9.413459 | 16.29762 | 38.35602
| 2692 | 2015-08-06 13:27 | 13:27 | 0 | 0 | 5563.09 | 5.01831 | -257.939 | 0.499749 | -0.00445533 | 90.4 | 90.9 | 21.8 | 23.3 | 21.7 | 89.8 | 35.4345 | 507.601 | 0.00244141 | 0.144268 | 0.274287 | -0.00305176 | 0.12207 | 0.12512176 | 0.24027638 | 0.26876756 | 8.766144 | 8.737653 | 8.751899 | -326.12086 | -22.42086 | -51.24709 | -57.15263 | -54.20436 | -49.4391 | 1.629762 | 0.9344759 | 0.9370882 | 0.9457239 | 0.9413928 | 0.9344759 | 0.0002461667 | 9.413928 | 16.29762 | 38.35602
| 2693 | 2015-08-06 13:27 | 13:27 | 0 | 0 | 5563.09 | 5.01831 | -257.939 | 0.499749 | -0.00445533 | 90.4 | 91.1 | 21.8 | 23.3 | 21.7 | 89.8 | 35.4345 | 507.601 | 0.00183105 | 0.144177 | 0.274196 | -0.00305176 | 0.0762939 | 0.07934566 | 0.24050752 | 0.2689987 | 8.765913 | 8.737422 | 8.751668 | -326.12086 | -22.42086 | -51.29514 | -57.2004 | -54.25226 | -49.4391 | 1.629762 | 0.9344759 | 0.9371579 | 0.9457944 | 0.9414629 | 0.9344759 | 0.0002461667 | 9.414629 | 16.29762 | 38.35602
| 2694 | 2015-08-06 13:27 | 13:27 | 0 | 0 | 5563.09 | 5.01831 | -257.939 | 0.49973 | -0.00445533 | 90.4 | 91.2 | 21.8 | 23.3 | 21.7 | 89.8 | 35.4345 | 507.57 | 0.00244141 | 0.144087 | 0.274014 | -0.00305176 | 0.0762939 | 0.07934566 | 0.24073612 | 0.26946098 | 8.765685 | 8.73696 | 8.751322 | -326.12086 | -22.42086 | -51.34267 | -57.29592 | -54.32386 | -49.4391 | 1.629762 | 0.9344759 | 0.9372268 | 0.9459354 | 0.9415676 | 0.9344759 | 0.0002461667 | 9.415676 | 16.29762 | 38.35602
| 2695 | 2015-08-06 13:27 | 13:27 | 0 | 0 | 5562.16 | 4.09448 | -257.939 | 0.49973 | -0.00445533 | 90.4 | 91.4 | 21.8 | 23.3 | 21.7 | 89.8 | 35.4345 | 507.601 | 0.00244141 | 0.143996 | 0.274105 | -0.00305176 | 0.0762939 | 0.07934566 | 0.24096726 | 0.26922984 | 8.765454 | 8.737191 | 8.751322 | -326.12086 | -22.42086 | -51.39072 | -57.24816 | -54.32386 | -49.4391 | 1.629762 | 0.9344759 | 0.9372964 | 0.9458649 | 0.9415676 | 0.9344759 | 0.0002633225 | 9.415676 | 16.29762 | 38.34961
| 2696 | 2015-08-06 13:27 | 13:27 | 0 | 0 | 5563.09 | 5.01831 | -246.756 | 0.49973 | -0.00445533 | 90.4 | 91.5 | 21.8 | 23.3 | 21.7 | 89.8 | 35.4345 | 507.601 | 0.00244141 | 0.144087 | 0.274196 | -0.00305176 | 0.0762939 | 0.07934566 | 0.24073612 | 0.2689987 | 8.765685 | 8.737422 | 8.751553 | -326.12086 | -22.42086 | -51.34267 | -57.2004 | -54.27595 | -49.4391 | 1.629762 | 0.9344759 | 0.9372268 | 0.9457944 | 0.9414976 | 0.9344759 | 0.0002633225 | 9.414976 | 16.29762 | 38.35602
| 2697 | 2015-08-06 13:27 | 13:27 | 0 | 0 | 5562.16 | 5.01831 | -257.939 | 0.49973 | -0.00445533 | 90.4 | 91.8 | 21.8 | 23.3 | 21.8 | 89.8 | 35.4345 | 507.601 | 0.00244141 | 0.144087 | 0.274379 | -0.00305176 | 0.0762939 | 0.07934566 | 0.24073612 | 0.26853388 | 8.765685 | 8.737887 | 8.751786 | -326.12086 | -22.42086 | -51.34267 | -57.10434 | -54.22778 | -49.4391 | 1.629762 | 0.9344759 | 0.9372268 | 0.9456527 | 0.9414271 | 0.9344759 | 0.0002633225 | 9.414271 | 16.29762 | 38.34961
| 2698 | 2015-08-06 13:27 | 13:27 | 0 | 0 | 5562.16 | 5.01831 | -257.939 | 0.49973 | -0.00445533 | 90.4 | 91.9 | 21.8 | 23.3 | 21.7 | 89.8 | 35.4345 | 507.601 | 0.00244141 | 0.144087 | 0.2745 | -0.00305176 | 0.0762939 | 0.07934566 | 0.24073612 | 0.26822654 | 8.765685 | 8.738194 | 8.751939 | -326.12086 | -22.42086 | -51.34267 | -57.04083 | -54.19593 | -49.4391 | 1.629762 | 0.9344759 | 0.9372268 | 0.9455589 | 0.9413805 | 0.9344759 | 0.0002633225 | 9.413805 | 16.29762 | 38.34961
| 2699 | 2015-08-06 13:27 | 13:27 | 0 | 0 | 5562.16 | 5.01831 | -257.939 | 0.49973 | -0.00445533 | 90.3 | 92.1 | 21.8 | 23.3 | 21.7 | 89.8 | 35.4345 | 507.601 | 0.00183105 | 0.144177 | 0.2745 | -0.00305176 | 0.12207 | 0.12512176 | 0.24050752 | 0.26822654 | 8.765913 | 8.738194 | 8.752054 | -326.12086 | -22.42086 | -51.29514 | -57.04083 | -54.17224 | -49.4391 | 1.629762 | 0.9344759 | 0.9371579 | 0.9455589 | 0.9413459 | 0.9344759 | 0.0002633225 | 9.413459 | 16.29762 | 38.34961
| 2700 | 2015-08-06 13:27 | 13:27 | 0 | 0 | 5563.09 | 5.01831 | -257.939 | 0.499749 | -0.00445533 | 90.4 | 92.2 | 21.7 | 23.3 | 21.7 | 89.8 | 35.4345 | 507.601 | 0.00244141 | 0.144087 | 0.274287 | -0.00305176 | 0.12207 | 0.12512176 | 0.24073612 | 0.26876756 | 8.765685 | 8.737653 | 8.751669 | -326.12086 | -22.42086 | -51.34267 | -57.15263 | -54.252 | -49.4391 | 1.629762 | 0.9344759 | 0.9372268 | 0.9457239 | 0.9414625 | 0.9344759 | 0.0002633225 | 9.414625 | 16.29762 | 38.35602
| 2701 | 2015-08-06 13:27 | 13:27 | 0 | 0 | 5562.16 | 5.01831 | -257.939 | 0.499749 | -0.00445533 | 90.4 | 92.4 | 21.8 | 23.3 | 21.7 | 89.8 | 35.4345 | 507.57 | 0.00183105 | 0.144177 | 0.274379 | -0.00305176 | 0.12207 | 0.12512176 | 0.24050752 | 0.26853388 | 8.765913 | 8.737887 | 8.7519 | -326.12086 | -22.42086 | -51.29514 | -57.10434 | -54.20409 | -49.4391 | 1.629762 | 0.9344759 | 0.9371579 | 0.9456527 | 0.9413925 | 0.9344759 | 0.0002633225 | 9.413925 | 16.29762 | 38.34961
| 2702 | 2015-08-06 13:27 | 13:27 | 0 | 0 | 5562.16 | 5.01831 | -257.939 | 0.499749 | -0.00445533 | 90.4 | 92.5 | 21.8 | 23.3 | 21.7 | 89.8 | 35.4345 | 507.601 | 0.00183105 | 0.144177 | 0.274287 | -0.00305176 | 0.12207 | 0.12512176 | 0.24050752 | 0.26876756 | 8.765913 | 8.737653 | 8.751783 | -326.12086 | -22.42086 | -51.29514 | -57.15263 | -54.22831 | -49.4391 | 1.629762 | 0.9344759 | 0.9371579 | 0.9457239 | 0.9414279 | 0.9344759 | 0.0002633225 | 9.414279 | 16.29762 | 38.34961
| 2703 | 2015-08-06 13:27 | 13:27 | 0 | 0 | 5562.16 | 5.01831 | -257.939 | 0.499749 | -0.00445533 | 90.4 | 92.5 | 21.8 | 23.3 | 21.7 | 89.8 | 35.4345 | 507.601 | 0.00183105 | 0.144177 | 0.274196 | -0.00305176 | 0.12207 | 0.12512176 | 0.24050752 | 0.2689987 | 8.765913 | 8.737422 | 8.751668 | -326.12086 | -22.42086 | -51.29514 | -57.2004 | -54.25226 | -49.4391 | 1.629762 | 0.9344759 | 0.9371579 | 0.9457944 | 0.9414629 | 0.9344759 | 0.0002633225 | 9.414629 | 16.29762 | 38.34961
| 2704 | 2015-08-06 13:27 | 13:27 | 0 | 0 | 5562.16 | 5.01831 | -257.939 | 0.499749 | -0.00445533 | 90.4 | 92.6 | 21.9 | 23.2 | 21.8 | 89.8 | 35.4345 | 507.601 | 0.00244141 | 0.144177 | 0.274105 | -0.00305176 | 0.12207 | 0.12512176 | 0.24050752 | 0.26922984 | 8.765913 | 8.737191 | 8.751552 | -326.12086 | -22.42086 | -51.29514 | -57.24816 | -54.27622 | -49.4391 | 1.629762 | 0.9344759 | 0.9371579 | 0.9458649 | 0.9414979 | 0.9344759 | 0.0002633225 | 9.414979 | 16.29762 | 38.34961
| 2705 | 2015-08-06 13:27 | 13:27 | 0 | 0 | 5562.16 | 4.09448 | -257.939 | 0.49973 | -0.00445533 | 90.4 | 92.6 | 21.8 | 23.3 | 21.8 | 89.8 | 35.4345 | 507.601 | 0.00183105 | 0.144087 | 0.274196 | -0.00305176 | 0.12207 | 0.12512176 | 0.24073612 | 0.2689987 | 8.765685 | 8.737422 | 8.751553 | -326.12086 | -22.42086 | -51.34267 | -57.2004 | -54.27595 | -49.4391 | 1.629762 | 0.9344759 | 0.9372268 | 0.9457944 | 0.9414976 | 0.9344759 | 0.0002633225 | 9.414976 | 16.29762 | 38.34961
| 2706 | 2015-08-06 13:27 | 13:27 | 0 | 0 | 5562.16 | 5.01831 | -257.939 | 0.49973 | -0.00445533 | 90.3 | 92.6 | 21.8 | 23.3 | 21.7 | 89.8 | 35.4345 | 507.57 | 0.00244141 | 0.144177 | 0.274287 | -0.00305176 | 0.12207 | 0.12512176 | 0.24050752 | 0.26876756 | 8.765913 | 8.737653 | 8.751783 | -326.12086 | -22.42086 | -51.29514 | -57.15263 | -54.22831 | -49.4391 | 1.629762 | 0.9344759 | 0.9371579 | 0.9457239 | 0.9414279 | 0.9344759 | 0.0002633225 | 9.414279 | 16.29762 | 38.34961
| 2707 | 2015-08-06 13:27 | 13:27 | 0 | 0 | 5562.16 | 5.01831 | -257.939 | 0.499749 | -0.00445533 | 90.4 | 92.7 | 21.8 | 23.2 | 21.8 | 89.8 | 35.4345 | 507.601 | 0.00183105 | 0.144177 | 0.274196 | -0.00305176 | 0.12207 | 0.12512176 | 0.24050752 | 0.2689987 | 8.765913 | 8.737422 | 8.751668 | -326.12086 | -22.42086 | -51.29514 | -57.2004 | -54.25226 | -49.4391 | 1.629762 | 0.9344759 | 0.9371579 | 0.9457944 | 0.9414629 | 0.9344759 | 0.0002633225 | 9.414629 | 16.29762 | 38.34961
| 2708 | 2015-08-06 13:27 | 13:27 | 0 | 0 | 5562.16 | 5.01831 | -257.939 | 0.499749 | -0.00445533 | 90.3 | 92.7 | 21.8 | 23.2 | 21.8 | 89.8 | 35.4345 | 507.57 | 0.00244141 | 0.144087 | 0.274196 | -0.00305176 | 0.12207 | 0.12512176 | 0.24073612 | 0.2689987 | 8.765685 | 8.737422 | 8.751553 | -326.12086 | -22.42086 | -51.34267 | -57.2004 | -54.27595 | -49.4391 | 1.629762 | 0.9344759 | 0.9372268 | 0.9457944 | 0.9414976 | 0.9344759 | 0.0002633225 | 9.414976 | 16.29762 | 38.34961
| 2709 | 2015-08-06 13:27 | 13:27 | 0 | 0 | 5562.16 | 5.01831 | -257.939 | 0.499749 | -0.00445533 | 90.3 | 92.7 | 21.8 | 23.2 | 21.8 | 89.8 | 35.4345 | 507.601 | 0.00244141 | 0.144177 | 0.274287 | -0.00305176 | 0.12207 | 0.12512176 | 0.24050752 | 0.26876756 | 8.765913 | 8.737653 | 8.751783 | -326.12086 | -22.42086 | -51.29514 | -57.15263 | -54.22831 | -49.4391 | 1.629762 | 0.9344759 | 0.9371579 | 0.9457239 | 0.9414279 | 0.9344759 | 0.0002633225 | 9.414279 | 16.29762 | 38.34961
| 2710 | 2015-08-06 13:27 | 13:27 | 0 | 0 | 5562.16 | 5.01831 | -257.939 | 0.49973 | -0.00445533 | 90.3 | 92.6 | 21.8 | 23.3 | 21.8 | 89.8 | 35.4345 | 507.601 | 0.00183105 | 0.143996 | 0.274379 | -0.00305176 | 0.12207 | 0.12512176 | 0.24096726 | 0.26853388 | 8.765454 | 8.737887 | 8.75167 | -326.12086 | -22.42086 | -51.39072 | -57.10434 | -54.25174 | -49.4391 | 1.629762 | 0.9344759 | 0.9372964 | 0.9456527 | 0.9414621 | 0.9344759 | 0.0002633225 | 9.414621 | 16.29762 | 38.34961
| 2711 | 2015-08-06 13:27 | 13:27 | 0 | 0 | 5562.16 | 5.01831 | -257.939 | 0.49973 | -0.00445533 | 90.4 | 92.6 | 21.8 | 23.3 | 21.8 | 89.8 | 35.4345 | 507.601 | 0.00244141 | 0.144087 | 0.2745 | -0.00305176 | 0.12207 | 0.12512176 | 0.24073612 | 0.26822654 | 8.765685 | 8.738194 | 8.751939 | -326.12086 | -22.42086 | -51.34267 | -57.04083 | -54.19593 | -49.4391 | 1.629762 | 0.9344759 | 0.9372268 | 0.9455589 | 0.9413805 | 0.9344759 | 0.0002633225 | 9.413805 | 16.29762 | 38.34961
| 2712 | 2015-08-06 13:27 | 13:27 | 0 | 0 | 5562.16 | 5.01831 | -257.939 | 0.49973 | -0.00445533 | 90.3 | 92.6 | 21.8 | 23.3 | 21.7 | 89.8 | 35.4345 | 507.601 | 0.00183105 | 0.144177 | 0.274287 | -0.00305176 | 0.12207 | 0.12512176 | 0.24050752 | 0.26876756 | 8.765913 | 8.737653 | 8.751783 | -326.12086 | -22.42086 | -51.29514 | -57.15263 | -54.22831 | -49.4391 | 1.629762 | 0.9344759 | 0.9371579 | 0.9457239 | 0.9414279 | 0.9344759 | 0.0002633225 | 9.414279 | 16.29762 | 38.34961
| 2713 | 2015-08-06 13:27 | 13:27 | 0 | 0 | 5562.16 | 5.01831 | -257.939 | 0.49973 | -0.00445533 | 90.3 | 92.6 | 21.8 | 23.3 | 21.7 | 89.8 | 35.4345 | 507.57 | 0.00244141 | 0.144177 | 0.274196 | -0.00305176 | 0.12207 | 0.12512176 | 0.24050752 | 0.2689987 | 8.765913 | 8.737422 | 8.751668 | -326.12086 | -22.42086 | -51.29514 | -57.2004 | -54.25226 | -49.4391 | 1.629762 | 0.9344759 | 0.9371579 | 0.9457944 | 0.9414629 | 0.9344759 | 0.0002633225 | 9.414629 | 16.29762 | 38.34961
| 2714 | 2015-08-06 13:27 | 13:27 | 0 | 0 | 5562.16 | 5.01831 | -257.939 | 0.49973 | -0.00445533 | 90.4 | 92.6 | 21.8 | 23.3 | 21.7 | 89.8 | 35.4345 | 507.601 | 0.00183105 | 0.144177 | 0.274196 | -0.00305176 | 0.12207 | 0.12512176 | 0.24050752 | 0.2689987 | 8.765913 | 8.737422 | 8.751668 | -326.12086 | -22.42086 | -51.29514 | -57.2004 | -54.25226 | -49.4391 | 1.629762 | 0.9344759 | 0.9371579 | 0.9457944 | 0.9414629 | 0.9344759 | 0.0002633225 | 9.414629 | 16.29762 | 38.34961
| 2715 | 2015-08-06 13:27 | 13:27 | 0 | 0 | 5562.16 | 5.01831 | -257.939 | 0.49973 | -0.00445533 | 90.3 | 92.5 | 21.8 | 23.3 | 21.8 | 89.8 | 35.4345 | 507.57 | 0.00183105 | 0.144268 | 0.274196 | -0.00305176 | 0.12207 | 0.12512176 | 0.24027638 | 0.2689987 | 8.766144 | 8.737422 | 8.751783 | -326.12086 | -22.42086 | -51.24709 | -57.2004 | -54.22831 | -49.4391 | 1.629762 | 0.9344759 | 0.9370882 | 0.9457944 | 0.9414279 | 0.9344759 | 0.0002633225 | 9.414279 | 16.29762 | 38.34961
| 2716 | 2015-08-06 13:27 | 13:27 | 0 | 0 | 5562.16 | 5.01831 | -257.939 | 0.49973 | -0.00445533 | 90.3 | 92.5 | 21.8 | 23.3 | 21.8 | 89.8 | 35.4345 | 507.57 | 0.00244141 | 0.144087 | 0.274287 | -0.00305176 | 0.12207 | 0.12512176 | 0.24073612 | 0.26876756 | 8.765685 | 8.737653 | 8.751669 | -326.12086 | -22.42086 | -51.34267 | -57.15263 | -54.252 | -49.4391 | 1.629762 | 0.9344759 | 0.9372268 | 0.9457239 | 0.9414625 | 0.9344759 | 0.0002633225 | 9.414625 | 16.29762 | 38.34961
| 2717 | 2015-08-06 13:27 | 13:27 | 0 | 0 | 5562.16 | 5.01831 | -257.939 | 0.49973 | -0.00445533 | 90.3 | 92.5 | 21.8 | 23.3 | 21.8 | 89.8 | 35.4345 | 507.57 | 0.00183105 | 0.144177 | 0.274196 | -0.00305176 | 0.0762939 | 0.07934566 | 0.24050752 | 0.2689987 | 8.765913 | 8.737422 | 8.751668 | -326.12086 | -22.42086 | -51.29514 | -57.2004 | -54.25226 | -49.4391 | 1.629762 | 0.9344759 | 0.9371579 | 0.9457944 | 0.9414629 | 0.9344759 | 0.0002633225 | 9.414629 | 16.29762 | 38.34961
| 2718 | 2015-08-06 13:27 | 13:27 | 0 | 0 | 5562.16 | 5.01831 | -257.939 | 0.499749 | -0.00445533 | 90.3 | 92.5 | 21.8 | 23.3 | 21.8 | 89.8 | 35.4345 | 507.601 | 0.00183105 | 0.144177 | 0.274196 | -0.00305176 | 0.12207 | 0.12512176 | 0.24050752 | 0.2689987 | 8.765913 | 8.737422 | 8.751668 | -326.12086 | -22.42086 | -51.29514 | -57.2004 | -54.25226 | -49.4391 | 1.629762 | 0.9344759 | 0.9371579 | 0.9457944 | 0.9414629 | 0.9344759 | 0.0002633225 | 9.414629 | 16.29762 | 38.34961
| 2719 | 2015-08-06 13:28 | 13:28 | 0 | 0 | 5562.16 | 5.01831 | -257.939 | 0.49973 | -0.00445533 | 90.3 | 92.4 | 21.8 | 23.3 | 21.8 | 89.8 | 35.4345 | 507.601 | 0.00244141 | 0.144087 | 0.274105 | -0.00305176 | 0.12207 | 0.12512176 | 0.24073612 | 0.26922984 | 8.765685 | 8.737191 | 8.751438 | -326.12086 | -22.42086 | -51.34267 | -57.24816 | -54.29991 | -49.4391 | 1.629762 | 0.9344759 | 0.9372268 | 0.9458649 | 0.9415326 | 0.9344759 | 0.0002633225 | 9.415326 | 16.29762 | 38.34961
| 2720 | 2015-08-06 13:28 | 13:28 | 0 | 0 | 5562.16 | 5.01831 | -257.939 | 0.49973 | -0.00445533 | 90.3 | 92.4 | 21.8 | 23.3 | 21.8 | 89.8 | 35.4345 | 507.601 | 0.00183105 | 0.144087 | 0.274105 | -0.00305176 | 0.12207 | 0.12512176 | 0.24073612 | 0.26922984 | 8.765685 | 8.737191 | 8.751438 | -326.12086 | -22.42086 | -51.34267 | -57.24816 | -54.29991 | -49.4391 | 1.629762 | 0.9344759 | 0.9372268 | 0.9458649 | 0.9415326 | 0.9344759 | 0.0002633225 | 9.415326 | 16.29762 | 38.34961
| 2721 | 2015-08-06 13:28 | 13:28 | 0 | 0 | 5562.16 | 5.01831 | -257.939 | 0.49973 | -0.00445533 | 90.3 | 92.3 | 21.8 | 23.3 | 21.8 | 89.8 | 35.4345 | 507.601 | 0.00183105 | 0.144177 | 0.274287 | -0.00305176 | 0.0762939 | 0.07934566 | 0.24050752 | 0.26876756 | 8.765913 | 8.737653 | 8.751783 | -326.12086 | -22.42086 | -51.29514 | -57.15263 | -54.22831 | -49.4391 | 1.629762 | 0.9344759 | 0.9371579 | 0.9457239 | 0.9414279 | 0.9344759 | 0.0002633225 | 9.414279 | 16.29762 | 38.34961
| 2722 | 2015-08-06 13:28 | 13:28 | 0 | 0 | 5562.16 | 5.01831 | -257.939 | 0.49973 | -0.00445533 | 90.3 | 92.2 | 21.8 | 23.3 | 21.7 | 89.8 | 35.4345 | 507.601 | 0.00244141 | 0.144177 | 0.274196 | -0.00305176 | 0.0762939 | 0.07934566 | 0.24050752 | 0.2689987 | 8.765913 | 8.737422 | 8.751668 | -326.12086 | -22.42086 | -51.29514 | -57.2004 | -54.25226 | -49.4391 | 1.629762 | 0.9344759 | 0.9371579 | 0.9457944 | 0.9414629 | 0.9344759 | 0.0002633225 | 9.414629 | 16.29762 | 38.34961
| 2723 | 2015-08-06 13:28 | 13:28 | 0 | 0 | 5562.16 | 5.01831 | -257.939 | 0.49973 | -0.00445533 | 90.3 | 92.2 | 21.8 | 23.3 | 21.7 | 89.8 | 35.4345 | 507.57 | 0.00183105 | 0.144177 | 0.274379 | -0.00305176 | 0.12207 | 0.12512176 | 0.24050752 | 0.26853388 | 8.765913 | 8.737887 | 8.7519 | -326.12086 | -22.42086 | -51.29514 | -57.10434 | -54.20409 | -49.4391 | 1.629762 | 0.9344759 | 0.9371579 | 0.9456527 | 0.9413925 | 0.9344759 | 0.0002633225 | 9.413925 | 16.29762 | 38.34961
| 2724 | 2015-08-06 13:28 | 13:28 | 0 | 0 | 5562.16 | 5.01831 | -257.939 | 0.49973 | -0.00445533 | 90.3 | 92.2 | 21.8 | 23.3 | 21.8 | 89.8 | 35.4345 | 507.601 | 0.00183105 | 0.144177 | 0.274287 | -0.00305176 | 0.12207 | 0.12512176 | 0.24050752 | 0.26876756 | 8.765913 | 8.737653 | 8.751783 | -326.12086 | -22.42086 | -51.29514 | -57.15263 | -54.22831 | -49.4391 | 1.629762 | 0.9344759 | 0.9371579 | 0.9457239 | 0.9414279 | 0.9344759 | 0.0002633225 | 9.414279 | 16.29762 | 38.34961
| 2725 | 2015-08-06 13:28 | 13:28 | 0 | 0 | 5562.16 | 5.01831 | -257.939 | 0.49973 | -0.00445533 | 90.3 | 92.2 | 21.8 | 23.3 | 21.8 | 89.8 | 35.4345 | 507.601 | 0.00183105 | 0.144177 | 0.274287 | -0.00305176 | 0.12207 | 0.12512176 | 0.24050752 | 0.26876756 | 8.765913 | 8.737653 | 8.751783 | -326.12086 | -22.42086 | -51.29514 | -57.15263 | -54.22831 | -49.4391 | 1.629762 | 0.9344759 | 0.9371579 | 0.9457239 | 0.9414279 | 0.9344759 | 0.0002633225 | 9.414279 | 16.29762 | 38.34961
| 2726 | 2015-08-06 13:28 | 13:28 | 0 | 0 | 5562.16 | 5.01831 | -257.939 | 0.499749 | -0.00445533 | 90.3 | 92.1 | 21.8 | 23.3 | 21.7 | 89.8 | 35.4345 | 507.601 | 0.00244141 | 0.144087 | 0.274379 | -0.00305176 | 0.12207 | 0.12512176 | 0.24073612 | 0.26853388 | 8.765685 | 8.737887 | 8.751786 | -326.12086 | -22.42086 | -51.34267 | -57.10434 | -54.22778 | -49.4391 | 1.629762 | 0.9344759 | 0.9372268 | 0.9456527 | 0.9414271 | 0.9344759 | 0.0002633225 | 9.414271 | 16.29762 | 38.34961
| 2727 | 2015-08-06 13:28 | 13:28 | 0 | 0 | 5562.16 | 5.01831 | -257.939 | 0.49973 | -0.00445533 | 90.3 | 92.1 | 21.8 | 23.3 | 21.7 | 89.8 | 35.4345 | 507.601 | 0.00244141 | 0.144087 | 0.2745 | -0.00305176 | 0.12207 | 0.12512176 | 0.24073612 | 0.26822654 | 8.765685 | 8.738194 | 8.751939 | -326.12086 | -22.42086 | -51.34267 | -57.04083 | -54.19593 | -49.4391 | 1.629762 | 0.9344759 | 0.9372268 | 0.9455589 | 0.9413805 | 0.9344759 | 0.0002633225 | 9.413805 | 16.29762 | 38.34961
| 2728 | 2015-08-06 13:28 | 13:28 | 0 | 0 | 5562.16 | 5.01831 | -257.939 | 0.49973 | -0.00445533 | 90.3 | 92 | 21.8 | 23.3 | 21.7 | 89.8 | 35.4345 | 507.57 | 0.00183105 | 0.144177 | 0.274591 | -0.00305176 | 0.12207 | 0.12512176 | 0.24050752 | 0.2679954 | 8.765913 | 8.738425 | 8.752169 | -326.12086 | -22.42086 | -51.29514 | -56.99306 | -54.14828 | -49.4391 | 1.629762 | 0.9344759 | 0.9371579 | 0.9454885 | 0.9413109 | 0.9344759 | 0.0002633225 | 9.413109 | 16.29762 | 38.34961
| 2729 | 2015-08-06 13:28 | 13:28 | 0 | 0 | 5562.16 | 5.01831 | -257.939 | 0.499749 | -0.00445533 | 90.3 | 91.9 | 21.8 | 23.3 | 21.7 | 89.8 | 35.4345 | 507.57 | 0.00183105 | 0.144177 | 0.274379 | -0.00305176 | 0.12207 | 0.12512176 | 0.24050752 | 0.26853388 | 8.765913 | 8.737887 | 8.7519 | -326.12086 | -22.42086 | -51.29514 | -57.10434 | -54.20409 | -49.4391 | 1.629762 | 0.9344759 | 0.9371579 | 0.9456527 | 0.9413925 | 0.9344759 | 0.0002633225 | 9.413925 | 16.29762 | 38.34961
| 2730 | 2015-08-06 13:28 | 13:28 | 0 | 0 | 5562.16 | 5.01831 | -257.939 | 0.499749 | -0.00445533 | 90.3 | 91.9 | 21.8 | 23.3 | 21.7 | 89.8 | 35.4345 | 507.601 | 0.00183105 | 0.144177 | 0.274379 | -0.00305176 | 0.12207 | 0.12512176 | 0.24050752 | 0.26853388 | 8.765913 | 8.737887 | 8.7519 | -326.12086 | -22.42086 | -51.29514 | -57.10434 | -54.20409 | -49.4391 | 1.629762 | 0.9344759 | 0.9371579 | 0.9456527 | 0.9413925 | 0.9344759 | 0.0002633225 | 9.413925 | 16.29762 | 38.34961
| 2731 | 2015-08-06 13:28 | 13:28 | 0 | 0 | 5562.16 | 5.01831 | -257.939 | 0.499749 | -0.00445533 | 90.3 | 91.8 | 21.8 | 23.3 | 21.7 | 89.8 | 35.4345 | 507.57 | 0.00244141 | 0.144268 | 0.274379 | -0.00305176 | 0.12207 | 0.12512176 | 0.24027638 | 0.26853388 | 8.766144 | 8.737887 | 8.752016 | -326.12086 | -22.42086 | -51.24709 | -57.10434 | -54.18014 | -49.4391 | 1.629762 | 0.9344759 | 0.9370882 | 0.9456527 | 0.9413574 | 0.9344759 | 0.0002633225 | 9.413574 | 16.29762 | 38.34961
| 2732 | 2015-08-06 13:28 | 13:28 | 0 | 0 | 5562.16 | 5.01831 | -257.939 | 0.499749 | -0.00445533 | 90.3 | 91.8 | 21.8 | 23.3 | 21.7 | 89.8 | 35.4345 | 507.601 | 0.00183105 | 0.144268 | 0.2745 | -0.00305176 | 0.12207 | 0.12512176 | 0.24027638 | 0.26822654 | 8.766144 | 8.738194 | 8.752169 | -326.12086 | -22.42086 | -51.24709 | -57.04083 | -54.14828 | -49.4391 | 1.629762 | 0.9344759 | 0.9370882 | 0.9455589 | 0.9413109 | 0.9344759 | 0.0002633225 | 9.413109 | 16.29762 | 38.34961
| 2733 | 2015-08-06 13:28 | 13:28 | 0 | 0 | 5562.16 | 5.01831 | -257.939 | 0.49973 | -0.00445533 | 90.3 | 91.8 | 21.8 | 23.3 | 21.7 | 89.8 | 35.4345 | 507.57 | 0.00183105 | 0.144177 | 0.274591 | -0.00305176 | 0.12207 | 0.12512176 | 0.24050752 | 0.2679954 | 8.765913 | 8.738425 | 8.752169 | -326.12086 | -22.42086 | -51.29514 | -56.99306 | -54.14828 | -49.4391 | 1.629762 | 0.9344759 | 0.9371579 | 0.9454885 | 0.9413109 | 0.9344759 | 0.0002633225 | 9.413109 | 16.29762 | 38.34961
| 2734 | 2015-08-06 13:28 | 13:28 | 0 | 0 | 5562.16 | 5.01831 | -257.939 | 0.499749 | -0.00445533 | 90.3 | 91.7 | 21.8 | 23.3 | 21.7 | 89.8 | 35.4345 | 507.57 | 0.00183105 | 0.144268 | 0.2745 | -0.00305176 | 0.12207 | 0.12512176 | 0.24027638 | 0.26822654 | 8.766144 | 8.738194 | 8.752169 | -326.12086 | -22.42086 | -51.24709 | -57.04083 | -54.14828 | -49.4391 | 1.629762 | 0.9344759 | 0.9370882 | 0.9455589 | 0.9413109 | 0.9344759 | 0.0002633225 | 9.413109 | 16.29762 | 38.34961
| 2735 | 2015-08-06 13:28 | 13:28 | 0 | 0 | 5562.16 | 5.01831 | -257.939 | 0.499749 | -0.00445533 | 90.3 | 91.6 | 21.8 | 23.3 | 21.7 | 89.8 | 35.4345 | 507.601 | 0.00244141 | 0.144177 | 0.274196 | -0.00305176 | 0.12207 | 0.12512176 | 0.24050752 | 0.2689987 | 8.765913 | 8.737422 | 8.751668 | -326.12086 | -22.42086 | -51.29514 | -57.2004 | -54.25226 | -49.4391 | 1.629762 | 0.9344759 | 0.9371579 | 0.9457944 | 0.9414629 | 0.9344759 | 0.0002633225 | 9.414629 | 16.29762 | 38.34961
| 2736 | 2015-08-06 13:28 | 13:28 | 0 | 0 | 5562.16 | 5.01831 | -257.939 | 0.499749 | -0.00445533 | 90.3 | 91.5 | 21.8 | 23.3 | 21.7 | 89.8 | 35.4345 | 507.57 | 0.00183105 | 0.144087 | 0.274014 | -0.00305176 | 0.12207 | 0.12512176 | 0.24073612 | 0.26946098 | 8.765685 | 8.73696 | 8.751322 | -326.12086 | -22.42086 | -51.34267 | -57.29592 | -54.32386 | -49.4391 | 1.629762 | 0.9344759 | 0.9372268 | 0.9459354 | 0.9415676 | 0.9344759 | 0.0002633225 | 9.415676 | 16.29762 | 38.34961
| 2737 | 2015-08-06 13:28 | 13:28 | 0 | 0 | 5562.16 | 5.01831 | -257.939 | 0.49973 | -0.00445533 | 90.3 | 91.5 | 21.8 | 23.3 | 21.7 | 89.8 | 35.4345 | 507.57 | 0.00183105 | 0.144087 | 0.274014 | -0.00305176 | 0.12207 | 0.12512176 | 0.24073612 | 0.26946098 | 8.765685 | 8.73696 | 8.751322 | -326.12086 | -22.42086 | -51.34267 | -57.29592 | -54.32386 | -49.4391 | 1.629762 | 0.9344759 | 0.9372268 | 0.9459354 | 0.9415676 | 0.9344759 | 0.0002633225 | 9.415676 | 16.29762 | 38.34961
| 2738 | 2015-08-06 13:28 | 13:28 | 0 | 0 | 5562.16 | 5.01831 | -257.939 | 0.499749 | -0.00445533 | 90.3 | 91.5 | 21.9 | 23.3 | 21.7 | 89.8 | 35.4345 | 507.601 | 0.00244141 | 0.144087 | 0.274105 | -0.00305176 | 0.0762939 | 0.07934566 | 0.24073612 | 0.26922984 | 8.765685 | 8.737191 | 8.751438 | -326.12086 | -22.42086 | -51.34267 | -57.24816 | -54.29991 | -49.4391 | 1.629762 | 0.9344759 | 0.9372268 | 0.9458649 | 0.9415326 | 0.9344759 | 0.0002633225 | 9.415326 | 16.29762 | 38.34961
| 2739 | 2015-08-06 13:28 | 13:28 | 0 | 0 | 5562.16 | 5.01831 | -257.939 | 0.49973 | -0.00445533 | 90.3 | 91.4 | 21.8 | 23.2 | 21.7 | 89.8 | 35.4345 | 507.601 | 0.00183105 | 0.144087 | 0.274287 | -0.00305176 | 0.12207 | 0.12512176 | 0.24073612 | 0.26876756 | 8.765685 | 8.737653 | 8.751669 | -326.12086 | -22.42086 | -51.34267 | -57.15263 | -54.252 | -49.4391 | 1.629762 | 0.9344759 | 0.9372268 | 0.9457239 | 0.9414625 | 0.9344759 | 0.0002633225 | 9.414625 | 16.29762 | 38.34961
| 2740 | 2015-08-06 13:28 | 13:28 | 0 | 0 | 5563.09 | 5.01831 | -257.939 | 0.499749 | -0.00445533 | 90.3 | 91.3 | 21.9 | 23.3 | 21.7 | 89.8 | 35.4345 | 507.601 | 0.00183105 | 0.144177 | 0.274379 | -0.00305176 | 0.12207 | 0.12512176 | 0.24050752 | 0.26853388 | 8.765913 | 8.737887 | 8.7519 | -326.12086 | -22.42086 | -51.29514 | -57.10434 | -54.20409 | -49.4391 | 1.629762 | 0.9344759 | 0.9371579 | 0.9456527 | 0.9413925 | 0.9344759 | 0.0002633225 | 9.413925 | 16.29762 | 38.35602
| 2741 | 2015-08-06 13:28 | 13:28 | 0 | 0 | 5563.09 | 5.01831 | -257.939 | 0.49973 | -0.00445533 | 90.3 | 91.3 | 21.8 | 23.3 | 21.7 | 89.8 | 35.4345 | 507.57 | 0.00244141 | 0.144177 | 0.2745 | -0.00305176 | 0.0762939 | 0.07934566 | 0.24050752 | 0.26822654 | 8.765913 | 8.738194 | 8.752054 | -326.12086 | -22.42086 | -51.29514 | -57.04083 | -54.17224 | -49.4391 | 1.629762 | 0.9344759 | 0.9371579 | 0.9455589 | 0.9413459 | 0.9344759 | 0.0002633225 | 9.413459 | 16.29762 | 38.35602
| 2742 | 2015-08-06 13:28 | 13:28 | 0 | 0 | 5562.16 | 5.01831 | -257.939 | 0.49973 | -0.00445533 | 90.3 | 91.2 | 21.8 | 23.3 | 21.7 | 89.8 | 35.4345 | 507.57 | 0.00244141 | 0.144177 | 0.274774 | -0.00305176 | 0.12207 | 0.12512176 | 0.24050752 | 0.26753058 | 8.765913 | 8.73889 | 8.752402 | -326.12086 | -22.42086 | -51.29514 | -56.89698 | -54.10011 | -49.4391 | 1.629762 | 0.9344759 | 0.9371579 | 0.9453468 | 0.9412404 | 0.9344759 | 0.0002633225 | 9.412404 | 16.29762 | 38.34961
| 2743 | 2015-08-06 13:28 | 13:28 | 0 | 0 | 5562.16 | 5.01831 | -257.939 | 0.49973 | -0.00445533 | 90.3 | 91.2 | 21.8 | 23.2 | 21.7 | 89.8 | 35.4345 | 507.601 | 0.00183105 | 0.144177 | 0.274865 | -0.00305176 | 0.0762939 | 0.07934566 | 0.24050752 | 0.26729944 | 8.765913 | 8.739121 | 8.752517 | -326.12086 | -22.42086 | -51.29514 | -56.84921 | -54.07615 | -49.4391 | 1.629762 | 0.9344759 | 0.9371579 | 0.9452763 | 0.9412054 | 0.9344759 | 0.0002633225 | 9.412054 | 16.29762 | 38.34961
| 2744 | 2015-08-06 13:28 | 13:28 | 0 | 0 | 5562.16 | 5.01831 | -257.939 | 0.49973 | -0.00445533 | 90.3 | 91.1 | 21.8 | 23.3 | 21.7 | 89.8 | 35.4345 | 507.601 | 0.00244141 | 0.144177 | 0.274956 | -0.00305176 | 0.0762939 | 0.07934566 | 0.24050752 | 0.2670683 | 8.765913 | 8.739353 | 8.752633 | -326.12086 | -22.42086 | -51.29514 | -56.80143 | -54.05219 | -49.4391 | 1.629762 | 0.9344759 | 0.9371579 | 0.9452059 | 0.9411704 | 0.9344759 | 0.0002633225 | 9.411704 | 16.29762 | 38.34961
| 2745 | 2015-08-06 13:28 | 13:28 | 0 | 0 | 5562.16 | 5.01831 | -257.939 | 0.49973 | -0.00445533 | 90.3 | 91.1 | 21.8 | 23.3 | 21.7 | 89.8 | 35.4345 | 507.601 | 0.00183105 | 0.144268 | 0.274865 | -0.00305176 | 0.0762939 | 0.07934566 | 0.24027638 | 0.26729944 | 8.766144 | 8.739121 | 8.752633 | -326.12086 | -22.42086 | -51.24709 | -56.84921 | -54.05219 | -49.4391 | 1.629762 | 0.9344759 | 0.9370882 | 0.9452763 | 0.9411704 | 0.9344759 | 0.0002633225 | 9.411704 | 16.29762 | 38.34961
| 2746 | 2015-08-06 13:28 | 13:28 | 0 | 0 | 5562.16 | 5.01831 | -257.939 | 0.49973 | -0.00445533 | 90.3 | 91.1 | 21.8 | 23.3 | 21.7 | 89.7 | 35.4345 | 507.601 | 0.00244141 | 0.144177 | 0.274956 | -0.00305176 | 0.0762939 | 0.07934566 | 0.24050752 | 0.2670683 | 8.765913 | 8.739353 | 8.752633 | -326.12086 | -22.42086 | -51.29514 | -56.80143 | -54.05219 | -49.4391 | 1.629762 | 0.9344759 | 0.9371579 | 0.9452059 | 0.9411704 | 0.9344759 | 0.0002633225 | 9.411704 | 16.29762 | 38.34961
| 2747 | 2015-08-06 13:28 | 13:28 | 0 | 0 | 5562.16 | 5.01831 | -257.939 | 0.49973 | -0.00445533 | 90.3 | 91 | 21.8 | 23.3 | 21.7 | 89.8 | 35.4345 | 507.57 | 0.00183105 | 0.144177 | 0.274956 | -0.00305176 | 0.0762939 | 0.07934566 | 0.24050752 | 0.2670683 | 8.765913 | 8.739353 | 8.752633 | -326.12086 | -22.42086 | -51.29514 | -56.80143 | -54.05219 | -49.4391 | 1.629762 | 0.9344759 | 0.9371579 | 0.9452059 | 0.9411704 | 0.9344759 | 0.0002633225 | 9.411704 | 16.29762 | 38.34961
| 2748 | 2015-08-06 13:28 | 13:28 | 0 | 0 | 5562.16 | 5.01831 | -257.939 | 0.49973 | -0.00445533 | 90.3 | 90.9 | 21.8 | 23.3 | 21.7 | 89.8 | 35.4345 | 507.601 | 0.00244141 | 0.144177 | 0.274774 | -0.00305176 | 0.0762939 | 0.07934566 | 0.24050752 | 0.26753058 | 8.765913 | 8.73889 | 8.752402 | -326.12086 | -22.42086 | -51.29514 | -56.89698 | -54.10011 | -49.4391 | 1.629762 | 0.9344759 | 0.9371579 | 0.9453468 | 0.9412404 | 0.9344759 | 0.0002633225 | 9.412404 | 16.29762 | 38.34961
| 2749 | 2015-08-06 13:28 | 13:28 | 0 | 0 | 5563.09 | 5.01831 | -257.939 | 0.499749 | -0.00445533 | 90.3 | 90.9 | 21.8 | 23.3 | 21.7 | 89.8 | 35.4345 | 507.601 | 0.00244141 | 0.144177 | 0.274591 | -0.00305176 | 0.0762939 | 0.07934566 | 0.24050752 | 0.2679954 | 8.765913 | 8.738425 | 8.752169 | -326.12086 | -22.42086 | -51.29514 | -56.99306 | -54.14828 | -49.4391 | 1.629762 | 0.9344759 | 0.9371579 | 0.9454885 | 0.9413109 | 0.9344759 | 0.0002633225 | 9.413109 | 16.29762 | 38.35602
| 2750 | 2015-08-06 13:29 | 13:29 | 0 | 0 | 5562.16 | 5.01831 | -257.939 | 0.49973 | -0.00445533 | 90.3 | 90.9 | 21.8 | 23.3 | 21.7 | 89.8 | 35.4345 | 507.601 | 0.00183105 | 0.144177 | 0.274591 | -0.00305176 | 0.0762939 | 0.07934566 | 0.24050752 | 0.2679954 | 8.765913 | 8.738425 | 8.752169 | -326.12086 | -22.42086 | -51.29514 | -56.99306 | -54.14828 | -49.4391 | 1.629762 | 0.9344759 | 0.9371579 | 0.9454885 | 0.9413109 | 0.9344759 | 0.0002633225 | 9.413109 | 16.29762 | 38.34961
| 2751 | 2015-08-06 13:29 | 13:29 | 0 | 0 | 5562.16 | 5.01831 | -257.939 | 0.49973 | -0.00445533 | 90.3 | 90.8 | 21.8 | 23.3 | 21.7 | 89.8 | 35.4345 | 507.601 | 0.00244141 | 0.144177 | 0.274591 | -0.00305176 | 0.0762939 | 0.07934566 | 0.24050752 | 0.2679954 | 8.765913 | 8.738425 | 8.752169 | -326.12086 | -22.42086 | -51.29514 | -56.99306 | -54.14828 | -49.4391 | 1.629762 | 0.9344759 | 0.9371579 | 0.9454885 | 0.9413109 | 0.9344759 | 0.0002633225 | 9.413109 | 16.29762 | 38.34961
| 2752 | 2015-08-06 13:29 | 13:29 | 0 | 0 | 5562.16 | 5.01831 | -257.939 | 0.499749 | -0.00445533 | 90.3 | 90.8 | 21.8 | 23.3 | 21.7 | 89.8 | 35.4345 | 507.601 | 0.00244141 | 0.144177 | 0.274591 | -0.00305176 | 0.0762939 | 0.07934566 | 0.24050752 | 0.2679954 | 8.765913 | 8.738425 | 8.752169 | -326.12086 | -22.42086 | -51.29514 | -56.99306 | -54.14828 | -49.4391 | 1.629762 | 0.9344759 | 0.9371579 | 0.9454885 | 0.9413109 | 0.9344759 | 0.0002633225 | 9.413109 | 16.29762 | 38.34961
| 2753 | 2015-08-06 13:29 | 13:29 | 0 | 0 | 5562.16 | 5.01831 | -257.939 | 0.49973 | -0.00445533 | 90.3 | 90.6 | 21.8 | 23.3 | 21.7 | 89.8 | 35.4345 | 507.601 | 0.00183105 | 0.144177 | 0.274591 | -0.00305176 | 0.0762939 | 0.07934566 | 0.24050752 | 0.2679954 | 8.765913 | 8.738425 | 8.752169 | -326.12086 | -22.42086 | -51.29514 | -56.99306 | -54.14828 | -49.4391 | 1.629762 | 0.9344759 | 0.9371579 | 0.9454885 | 0.9413109 | 0.9344759 | 0.0002633225 | 9.413109 | 16.29762 | 38.34961
| 2754 | 2015-08-06 13:29 | 13:29 | 0 | 0 | 5562.16 | 4.09448 | -257.939 | 0.49973 | -0.00445533 | 90.3 | 90.6 | 21.8 | 23.3 | 21.7 | 89.8 | 35.4345 | 507.57 | 0.00183105 | 0.144177 | 0.274682 | -0.00305176 | 0.0762939 | 0.07934566 | 0.24050752 | 0.26776426 | 8.765913 | 8.738657 | 8.752285 | -326.12086 | -22.42086 | -51.29514 | -56.94528 | -54.12433 | -49.4391 | 1.629762 | 0.9344759 | 0.9371579 | 0.945418 | 0.9412758 | 0.9344759 | 0.0002633225 | 9.412758 | 16.29762 | 38.34961
| 2755 | 2015-08-06 13:29 | 13:29 | 0 | 0 | 5562.16 | 5.01831 | -257.939 | 0.49973 | -0.00445533 | 90.3 | 90.6 | 21.8 | 23.2 | 21.7 | 89.8 | 35.4345 | 507.601 | 0.00183105 | 0.144449 | 0.274591 | -0.00305176 | 0.0762939 | 0.07934566 | 0.23981664 | 0.2679954 | 8.766604 | 8.738425 | 8.752515 | -326.12086 | -22.42086 | -51.1515 | -56.99306 | -54.07668 | -49.4391 | 1.629762 | 0.9344759 | 0.9369498 | 0.9454885 | 0.9412062 | 0.9344759 | 0.0002633225 | 9.412062 | 16.29762 | 38.34961
| 2756 | 2015-08-06 13:29 | 13:29 | 0 | 0 | 5563.09 | 5.01831 | -257.939 | 0.49973 | -0.00445533 | 90.3 | 90.5 | 21.8 | 23.3 | 21.7 | 89.8 | 35.4345 | 507.601 | 0.00183105 | 0.144177 | 0.274682 | -0.00305176 | 0.0762939 | 0.07934566 | 0.24050752 | 0.26776426 | 8.765913 | 8.738657 | 8.752285 | -326.12086 | -22.42086 | -51.29514 | -56.94528 | -54.12433 | -49.4391 | 1.629762 | 0.9344759 | 0.9371579 | 0.945418 | 0.9412758 | 0.9344759 | 0.0002633225 | 9.412758 | 16.29762 | 38.35602
| 2757 | 2015-08-06 13:29 | 13:29 | 0 | 0 | 5562.16 | 5.01831 | -257.939 | 0.49973 | -0.00445533 | 90.3 | 90.5 | 21.8 | 23.3 | 21.7 | 89.8 | 35.4345 | 507.57 | 0.00244141 | 0.144177 | 0.274774 | -0.00305176 | 0.0762939 | 0.07934566 | 0.24050752 | 0.26753058 | 8.765913 | 8.73889 | 8.752402 | -326.12086 | -22.42086 | -51.29514 | -56.89698 | -54.10011 | -49.4391 | 1.629762 | 0.9344759 | 0.9371579 | 0.9453468 | 0.9412404 | 0.9344759 | 0.0002633225 | 9.412404 | 16.29762 | 38.34961
| 2758 | 2015-08-06 13:29 | 13:29 | 0 | 0 | 5562.16 | 5.01831 | -257.939 | 0.499749 | -0.00445533 | 90.3 | 90.5 | 21.8 | 23.3 | 21.7 | 89.7 | 35.4345 | 507.601 | 0.00244141 | 0.144087 | 0.274865 | -0.00762939 | 0.0762939 | 0.08392329 | 0.24073612 | 0.26729944 | 8.765685 | 8.739121 | 8.752403 | -326.12086 | -22.42086 | -51.34267 | -56.84921 | -54.09984 | -49.4391 | 1.629762 | 0.9344759 | 0.9372268 | 0.9452763 | 0.94124 | 0.9344759 | 0.0002633225 | 9.4124 | 16.29762 | 38.34961
| 2759 | 2015-08-06 13:29 | 13:29 | 0 | 0 | 5562.16 | 5.01831 | -257.939 | 0.499749 | -0.00445533 | 90.3 | 90.4 | 21.8 | 23.3 | 21.7 | 89.8 | 35.4345 | 507.57 | 0.00183105 | 0.144177 | 0.274774 | -0.00762939 | 0.0762939 | 0.08392329 | 0.24050752 | 0.26753058 | 8.765913 | 8.73889 | 8.752402 | -326.12086 | -22.42086 | -51.29514 | -56.89698 | -54.10011 | -49.4391 | 1.629762 | 0.9344759 | 0.9371579 | 0.9453468 | 0.9412404 | 0.9344759 | 0.0002633225 | 9.412404 | 16.29762 | 38.34961
| 2760 | 2015-08-06 13:29 | 13:29 | 0 | 0 | 5563.09 | 5.01831 | -257.939 | 0.49973 | -0.00445533 | 90.3 | 90.3 | 21.8 | 23.3 | 21.7 | 89.8 | 35.4345 | 507.601 | 0.00183105 | 0.144177 | 0.274956 | -0.00762939 | 0.0762939 | 0.08392329 | 0.24050752 | 0.2670683 | 8.765913 | 8.739353 | 8.752633 | -326.12086 | -22.42086 | -51.29514 | -56.80143 | -54.05219 | -49.4391 | 1.629762 | 0.9344759 | 0.9371579 | 0.9452059 | 0.9411704 | 0.9344759 | 0.0002633225 | 9.411704 | 16.29762 | 38.35602
| 2761 | 2015-08-06 13:29 | 13:29 | 0 | 0 | 5562.16 | 5.01831 | -257.939 | 0.499749 | -0.00445533 | 90.3 | 90.3 | 21.8 | 23.3 | 21.7 | 89.8 | 35.4345 | 507.601 | 0.00244141 | 0.144087 | 0.275047 | -0.00762939 | 0.0762939 | 0.08392329 | 0.24073612 | 0.26683716 | 8.765685 | 8.739584 | 8.752634 | -326.12086 | -22.42086 | -51.34267 | -56.75364 | -54.05193 | -49.4391 | 1.629762 | 0.9344759 | 0.9372268 | 0.9451355 | 0.94117 | 0.9344759 | 0.0002633225 | 9.4117 | 16.29762 | 38.34961
| 2762 | 2015-08-06 13:29 | 13:29 | 0 | 0 | 5562.16 | 5.01831 | -257.939 | 0.499749 | -0.00445533 | 90.3 | 90.2 | 21.8 | 23.3 | 21.7 | 89.8 | 35.4345 | 507.57 | 0.00183105 | 0.144087 | 0.275138 | -0.00762939 | 0.0762939 | 0.08392329 | 0.24073612 | 0.26660602 | 8.765685 | 8.739815 | 8.75275 | -326.12086 | -22.42086 | -51.34267 | -56.70586 | -54.02797 | -49.4391 | 1.629762 | 0.9344759 | 0.9372268 | 0.945065 | 0.941135 | 0.9344759 | 0.0002633225 | 9.41135 | 16.29762 | 38.34961
| 2763 | 2015-08-06 13:29 | 13:29 | 0 | 0 | 5562.16 | 5.01831 | -257.939 | 0.499749 | -0.00445533 | 90.3 | 90.2 | 21.8 | 23.3 | 21.7 | 89.8 | 35.4345 | 507.57 | 0.00183105 | 0.144177 | 0.275138 | -0.00762939 | 0.0762939 | 0.08392329 | 0.24050752 | 0.26660602 | 8.765913 | 8.739815 | 8.752864 | -326.12086 | -22.42086 | -51.29514 | -56.70586 | -54.00427 | -49.4391 | 1.629762 | 0.9344759 | 0.9371579 | 0.945065 | 0.9411004 | 0.9344759 | 0.0002633225 | 9.411004 | 16.29762 | 38.34961
| 2764 | 2015-08-06 13:29 | 13:29 | 0 | 0 | 5562.16 | 5.01831 | -257.939 | 0.499749 | -0.00445533 | 90.3 | 90.2 | 21.8 | 23.3 | 21.7 | 89.8 | 35.4345 | 507.601 | 0.00244141 | 0.144087 | 0.274956 | -0.00762939 | 0.0762939 | 0.08392329 | 0.24073612 | 0.2670683 | 8.765685 | 8.739353 | 8.752519 | -326.12086 | -22.42086 | -51.34267 | -56.80143 | -54.07589 | -49.4391 | 1.629762 | 0.9344759 | 0.9372268 | 0.9452059 | 0.941205 | 0.9344759 | 0.0002633225 | 9.41205 | 16.29762 | 38.34961
| 2765 | 2015-08-06 13:29 | 13:29 | 0 | 0 | 5562.16 | 5.01831 | -257.939 | 0.49973 | -0.00445533 | 90.3 | 90.2 | 21.8 | 23.3 | 21.7 | 89.8 | 35.4345 | 507.57 | 0.00183105 | 0.144268 | 0.274865 | -0.00762939 | 0.0762939 | 0.08392329 | 0.24027638 | 0.26729944 | 8.766144 | 8.739121 | 8.752633 | -326.12086 | -22.42086 | -51.24709 | -56.84921 | -54.05219 | -49.4391 | 1.629762 | 0.9344759 | 0.9370882 | 0.9452763 | 0.9411704 | 0.9344759 | 0.0002633225 | 9.411704 | 16.29762 | 38.34961
| 2766 | 2015-08-06 13:29 | 13:29 | 0 | 0 | 5562.16 | 5.01831 | -257.939 | 0.49973 | -0.00445533 | 90.3 | 90.1 | 21.8 | 23.3 | 21.7 | 89.8 | 35.4345 | 507.601 | 0.00183105 | 0.144177 | 0.274774 | -0.0106812 | 0.0762939 | 0.0869751 | 0.24050752 | 0.26753058 | 8.765913 | 8.73889 | 8.752402 | -326.12086 | -22.42086 | -51.29514 | -56.89698 | -54.10011 | -49.4391 | 1.629762 | 0.9344759 | 0.9371579 | 0.9453468 | 0.9412404 | 0.9344759 | 0.0002633225 | 9.412404 | 16.29762 | 38.34961
| 2767 | 2015-08-06 13:29 | 13:29 | 0 | 0 | 5562.16 | 5.01831 | -257.939 | 0.49973 | -0.00445533 | 90.3 | 90 | 21.8 | 23.3 | 21.7 | 89.8 | 35.4345 | 507.57 | 0.00183105 | 0.144087 | 0.274682 | -0.0106812 | 0.0762939 | 0.0869751 | 0.24073612 | 0.26776426 | 8.765685 | 8.738657 | 8.752171 | -326.12086 | -22.42086 | -51.34267 | -56.94528 | -54.14802 | -49.4391 | 1.629762 | 0.9344759 | 0.9372268 | 0.945418 | 0.9413105 | 0.9344759 | 0.0002633225 | 9.413105 | 16.29762 | 38.34961
| 2768 | 2015-08-06 13:29 | 13:29 | 0 | 0 | 5562.16 | 5.01831 | -257.939 | 0.49973 | -0.00445533 | 90.3 | 90 | 21.8 | 23.3 | 21.7 | 89.8 | 35.4345 | 507.57 | 0.00183105 | 0.144087 | 0.2745 | -0.0106812 | 0.0762939 | 0.0869751 | 0.24073612 | 0.26822654 | 8.765685 | 8.738194 | 8.751939 | -326.12086 | -22.42086 | -51.34267 | -57.04083 | -54.19593 | -49.4391 | 1.629762 | 0.9344759 | 0.9372268 | 0.9455589 | 0.9413805 | 0.9344759 | 0.0002633225 | 9.413805 | 16.29762 | 38.34961
| 2769 | 2015-08-06 13:29 | 13:29 | 0 | 0 | 5562.16 | 5.01831 | -257.939 | 0.49973 | -0.00445533 | 90.3 | 90 | 21.8 | 23.3 | 21.7 | 89.8 | 35.4345 | 507.601 | 0.00183105 | 0.144177 | 0.274379 | -0.0106812 | 0.12207 | 0.1327512 | 0.24050752 | 0.26853388 | 8.765913 | 8.737887 | 8.7519 | -326.12086 | -22.42086 | -51.29514 | -57.10434 | -54.20409 | -49.4391 | 1.629762 | 0.9344759 | 0.9371579 | 0.9456527 | 0.9413925 | 0.9344759 | 0.0002633225 | 9.413925 | 16.29762 | 38.34961
| 2770 | 2015-08-06 13:29 | 13:29 | 0 | 0 | 5562.16 | 5.01831 | -257.939 | 0.49973 | -0.00445533 | 90.3 | 89.9 | 21.8 | 23.3 | 21.7 | 89.8 | 35.4345 | 507.601 | 0.00183105 | 0.144177 | 0.274379 | -0.0106812 | 0.0762939 | 0.0869751 | 0.24050752 | 0.26853388 | 8.765913 | 8.737887 | 8.7519 | -326.12086 | -22.42086 | -51.29514 | -57.10434 | -54.20409 | -49.4391 | 1.629762 | 0.9344759 | 0.9371579 | 0.9456527 | 0.9413925 | 0.9344759 | 0.0002633225 | 9.413925 | 16.29762 | 38.34961
| 2771 | 2015-08-06 13:29 | 13:29 | 0 | 0 | 5562.16 | 5.01831 | -257.939 | 0.499749 | -0.00445533 | 90.3 | 89.9 | 21.8 | 23.3 | 21.7 | 89.8 | 35.4345 | 507.57 | 0.00244141 | 0.144177 | 0.274379 | -0.0106812 | 0.0762939 | 0.0869751 | 0.24050752 | 0.26853388 | 8.765913 | 8.737887 | 8.7519 | -326.12086 | -22.42086 | -51.29514 | -57.10434 | -54.20409 | -49.4391 | 1.629762 | 0.9344759 | 0.9371579 | 0.9456527 | 0.9413925 | 0.9344759 | 0.0002633225 | 9.413925 | 16.29762 | 38.34961
| 2772 | 2015-08-06 13:29 | 13:29 | 0 | 0 | 5562.16 | 5.01831 | -257.939 | 0.49973 | -0.00445533 | 90.3 | 89.9 | 21.8 | 23.3 | 21.7 | 89.8 | 35.4345 | 507.601 | 0.00244141 | 0.144177 | 0.2745 | -0.0106812 | 0.12207 | 0.1327512 | 0.24050752 | 0.26822654 | 8.765913 | 8.738194 | 8.752054 | -326.12086 | -22.42086 | -51.29514 | -57.04083 | -54.17224 | -49.4391 | 1.629762 | 0.9344759 | 0.9371579 | 0.9455589 | 0.9413459 | 0.9344759 | 0.0002633225 | 9.413459 | 16.29762 | 38.34961
| 2773 | 2015-08-06 13:29 | 13:29 | 0 | 0 | 5562.16 | 5.01831 | -257.939 | 0.49973 | -0.00445533 | 90.3 | 89.8 | 21.8 | 23.3 | 21.7 | 89.8 | 35.4345 | 507.601 | 0.00244141 | 0.144268 | 0.274379 | -0.0106812 | 0.12207 | 0.1327512 | 0.24027638 | 0.26853388 | 8.766144 | 8.737887 | 8.752016 | -326.12086 | -22.42086 | -51.24709 | -57.10434 | -54.18014 | -49.4391 | 1.629762 | 0.9344759 | 0.9370882 | 0.9456527 | 0.9413574 | 0.9344759 | 0.0002633225 | 9.413574 | 16.29762 | 38.34961
| 2774 | 2015-08-06 13:29 | 13:29 | 0 | 0 | 5562.16 | 5.01831 | -257.939 | 0.49973 | -0.00445533 | 90.3 | 89.8 | 21.9 | 23.3 | 21.7 | 89.8 | 35.4345 | 507.601 | 0.00244141 | 0.144177 | 0.274287 | -0.0106812 | 0.12207 | 0.1327512 | 0.24050752 | 0.26876756 | 8.765913 | 8.737653 | 8.751783 | -326.12086 | -22.42086 | -51.29514 | -57.15263 | -54.22831 | -49.4391 | 1.629762 | 0.9344759 | 0.9371579 | 0.9457239 | 0.9414279 | 0.9344759 | 0.0002633225 | 9.414279 | 16.29762 | 38.34961
| 2775 | 2015-08-06 13:29 | 13:29 | 0 | 0 | 5562.16 | 5.01831 | -257.939 | 0.49973 | -0.00445533 | 90.3 | 89.8 | 21.8 | 23.3 | 21.7 | 89.8 | 35.4345 | 507.601 | 0.00244141 | 0.144177 | 0.274379 | -0.0106812 | 0.12207 | 0.1327512 | 0.24050752 | 0.26853388 | 8.765913 | 8.737887 | 8.7519 | -326.12086 | -22.42086 | -51.29514 | -57.10434 | -54.20409 | -49.4391 | 1.629762 | 0.9344759 | 0.9371579 | 0.9456527 | 0.9413925 | 0.9344759 | 0.0002633225 | 9.413925 | 16.29762 | 38.34961
| 2776 | 2015-08-06 13:29 | 13:29 | 0 | 0 | 5562.16 | 5.01831 | -257.939 | 0.49973 | -0.00445533 | 90.3 | 89.7 | 21.9 | 23.3 | 21.7 | 89.8 | 35.4345 | 507.601 | 0.00183105 | 0.144177 | 0.274591 | -0.0106812 | 0.12207 | 0.1327512 | 0.24050752 | 0.2679954 | 8.765913 | 8.738425 | 8.752169 | -326.12086 | -22.42086 | -51.29514 | -56.99306 | -54.14828 | -49.4391 | 1.629762 | 0.9344759 | 0.9371579 | 0.9454885 | 0.9413109 | 0.9344759 | 0.0002633225 | 9.413109 | 16.29762 | 38.34961
| 2777 | 2015-08-06 13:29 | 13:29 | 0 | 0 | 5562.16 | 5.01831 | -257.939 | 0.49973 | -0.00445533 | 90.3 | 89.7 | 21.8 | 23.3 | 21.7 | 89.8 | 35.4345 | 507.57 | 0.00183105 | 0.143996 | 0.274682 | -0.0106812 | 0.12207 | 0.1327512 | 0.24096726 | 0.26776426 | 8.765454 | 8.738657 | 8.752055 | -326.12086 | -22.42086 | -51.39072 | -56.94528 | -54.17198 | -49.4391 | 1.629762 | 0.9344759 | 0.9372964 | 0.945418 | 0.9413455 | 0.9344759 | 0.0002633225 | 9.413455 | 16.29762 | 38.34961
| 2778 | 2015-08-06 13:29 | 13:29 | 0 | 0 | 5562.16 | 5.01831 | -257.939 | 0.499749 | -0.00445533 | 90.3 | 89.6 | 21.8 | 23.2 | 21.7 | 89.8 | 35.4345 | 507.57 | 0.00183105 | 0.144177 | 0.274774 | -0.0106812 | 0.12207 | 0.1327512 | 0.24050752 | 0.26753058 | 8.765913 | 8.73889 | 8.752402 | -326.12086 | -22.42086 | -51.29514 | -56.89698 | -54.10011 | -49.4391 | 1.629762 | 0.9344759 | 0.9371579 | 0.9453468 | 0.9412404 | 0.9344759 | 0.0002633225 | 9.412404 | 16.29762 | 38.34961
| 2779 | 2015-08-06 13:30 | 13:30 | 0 | 0 | 5562.16 | 5.01831 | -257.939 | 0.49973 | -0.00445533 | 90.3 | 89.6 | 21.9 | 23.2 | 21.7 | 89.8 | 35.4345 | 507.601 | 0.00183105 | 0.144087 | 0.274774 | -0.0106812 | 0.12207 | 0.1327512 | 0.24073612 | 0.26753058 | 8.765685 | 8.73889 | 8.752287 | -326.12086 | -22.42086 | -51.34267 | -56.89698 | -54.1238 | -49.4391 | 1.629762 | 0.9344759 | 0.9372268 | 0.9453468 | 0.9412751 | 0.9344759 | 0.0002633225 | 9.412751 | 16.29762 | 38.34961
| 2780 | 2015-08-06 13:30 | 13:30 | 0 | 0 | 5562.16 | 5.01831 | -257.939 | 0.499749 | -0.00445533 | 90.3 | 89.6 | 21.8 | 23.3 | 21.7 | 89.8 | 35.4345 | 507.601 | 0.00183105 | 0.144087 | 0.274865 | -0.0106812 | 0.12207 | 0.1327512 | 0.24073612 | 0.26729944 | 8.765685 | 8.739121 | 8.752403 | -326.12086 | -22.42086 | -51.34267 | -56.84921 | -54.09984 | -49.4391 | 1.629762 | 0.9344759 | 0.9372268 | 0.9452763 | 0.94124 | 0.9344759 | 0.0002633225 | 9.4124 | 16.29762 | 38.34961
| 2781 | 2015-08-06 13:30 | 13:30 | 0 | 0 | 5562.16 | 5.01831 | -257.939 | 0.49973 | -0.00445533 | 90.3 | 89.5 | 21.9 | 23.2 | 21.7 | 89.8 | 35.4345 | 507.601 | 0.00183105 | 0.144177 | 0.274774 | -0.0106812 | 0.12207 | 0.1327512 | 0.24050752 | 0.26753058 | 8.765913 | 8.73889 | 8.752402 | -326.12086 | -22.42086 | -51.29514 | -56.89698 | -54.10011 | -49.4391 | 1.629762 | 0.9344759 | 0.9371579 | 0.9453468 | 0.9412404 | 0.9344759 | 0.0002633225 | 9.412404 | 16.29762 | 38.34961
| 2782 | 2015-08-06 13:30 | 13:30 | 0 | 0 | 5562.16 | 5.01831 | -257.939 | 0.499749 | -0.00445533 | 90.3 | 89.5 | 21.8 | 23.2 | 21.7 | 89.8 | 35.4345 | 507.57 | 0.00183105 | 0.144087 | 0.274774 | -0.0106812 | 0.12207 | 0.1327512 | 0.24073612 | 0.26753058 | 8.765685 | 8.73889 | 8.752287 | -326.12086 | -22.42086 | -51.34267 | -56.89698 | -54.1238 | -49.4391 | 1.629762 | 0.9344759 | 0.9372268 | 0.9453468 | 0.9412751 | 0.9344759 | 0.0002633225 | 9.412751 | 16.29762 | 38.34961
| 2783 | 2015-08-06 13:30 | 13:30 | 0 | 0 | 5562.16 | 5.01831 | -257.939 | 0.49973 | -0.00445533 | 90.3 | 89.5 | 21.9 | 23.2 | 21.7 | 89.8 | 35.4345 | 507.601 | 0.00244141 | 0.144177 | 0.274774 | -0.0106812 | 0.12207 | 0.1327512 | 0.24050752 | 0.26753058 | 8.765913 | 8.73889 | 8.752402 | -326.12086 | -22.42086 | -51.29514 | -56.89698 | -54.10011 | -49.4391 | 1.629762 | 0.9344759 | 0.9371579 | 0.9453468 | 0.9412404 | 0.9344759 | 0.0002633225 | 9.412404 | 16.29762 | 38.34961
| 2784 | 2015-08-06 13:30 | 13:30 | 0 | 0 | 5562.16 | 5.01831 | -257.939 | 0.499749 | -0.00445533 | 90.3 | 89.4 | 21.8 | 23.2 | 21.7 | 89.8 | 35.4345 | 507.601 | 0.00244141 | 0.144087 | 0.274774 | -0.0106812 | 0.0762939 | 0.0869751 | 0.24073612 | 0.26753058 | 8.765685 | 8.73889 | 8.752287 | -326.12086 | -22.42086 | -51.34267 | -56.89698 | -54.1238 | -49.4391 | 1.629762 | 0.9344759 | 0.9372268 | 0.9453468 | 0.9412751 | 0.9344759 | 0.0002633225 | 9.412751 | 16.29762 | 38.34961
| 2785 | 2015-08-06 13:30 | 13:30 | 0 | 0 | 5560.92 | 5.01831 | -257.939 | 0.499749 | -0.00445533 | 90.3 | 89.4 | 21.8 | 23.2 | 21.7 | 89.8 | 35.4345 | 507.57 | 0.00244141 | 0.144087 | 0.274682 | -0.00762939 | 0.0762939 | 0.08392329 | 0.24073612 | 0.26776426 | 8.765685 | 8.738657 | 8.752171 | -326.12086 | -22.42086 | -51.34267 | -56.94528 | -54.14802 | -49.4391 | 1.629762 | 0.9344759 | 0.9372268 | 0.945418 | 0.9413105 | 0.9344759 | 0.0002633225 | 9.413105 | 16.29762 | 38.34106
| 2786 | 2015-08-06 13:30 | 13:30 | 0 | 0 | 5560.92 | 5.01831 | -257.939 | 0.499749 | -0.00445533 | 90.2 | 89.4 | 21.8 | 23.3 | 21.7 | 89.8 | 35.4345 | 507.57 | 0.00183105 | 0.144087 | 0.274774 | -0.00762939 | 0.0762939 | 0.08392329 | 0.24073612 | 0.26753058 | 8.765685 | 8.73889 | 8.752287 | -326.12086 | -22.42086 | -51.34267 | -56.89698 | -54.1238 | -49.4391 | 1.629762 | 0.9344759 | 0.9372268 | 0.9453468 | 0.9412751 | 0.9344759 | 0.0002633225 | 9.412751 | 16.29762 | 38.34106
| 2787 | 2015-08-06 13:30 | 13:30 | 0 | 0 | 5560.92 | 5.01831 | -257.939 | 0.49973 | -0.00445533 | 90.2 | 89.5 | 21.8 | 23.3 | 21.7 | 89.8 | 35.4345 | 507.601 | 0.00183105 | 0.144177 | 0.274956 | -0.00762939 | 0.0762939 | 0.08392329 | 0.24050752 | 0.2670683 | 8.765913 | 8.739353 | 8.752633 | -326.12086 | -22.42086 | -51.29514 | -56.80143 | -54.05219 | -49.4391 | 1.629762 | 0.9344759 | 0.9371579 | 0.9452059 | 0.9411704 | 0.9344759 | 0.0002633225 | 9.411704 | 16.29762 | 38.34106
| 2788 | 2015-08-06 13:30 | 13:30 | 0 | 0 | 5560.92 | 5.01831 | -257.939 | 0.49973 | -0.00445533 | 90.2 | 89.6 | 21.8 | 23.3 | 21.7 | 89.7 | 35.4345 | 507.601 | 0.00244141 | 0.144087 | 0.274956 | -0.00762939 | 0.0762939 | 0.08392329 | 0.24073612 | 0.2670683 | 8.765685 | 8.739353 | 8.752519 | -326.12086 | -22.42086 | -51.34267 | -56.80143 | -54.07589 | -49.4391 | 1.629762 | 0.9344759 | 0.9372268 | 0.9452059 | 0.941205 | 0.9344759 | 0.0002633225 | 9.41205 | 16.29762 | 38.34106
| 2789 | 2015-08-06 13:30 | 13:30 | 0 | 0 | 5560.92 | 5.01831 | -257.939 | 0.499749 | -0.00445533 | 90.3 | 89.8 | 21.8 | 23.3 | 21.7 | 89.8 | 35.4345 | 507.57 | 0.00244141 | 0.144087 | 0.274682 | -0.00762939 | 0.0762939 | 0.08392329 | 0.24073612 | 0.26776426 | 8.765685 | 8.738657 | 8.752171 | -326.12086 | -22.42086 | -51.34267 | -56.94528 | -54.14802 | -49.4391 | 1.629762 | 0.9344759 | 0.9372268 | 0.945418 | 0.9413105 | 0.9344759 | 0.0002633225 | 9.413105 | 16.29762 | 38.34106
| 2790 | 2015-08-06 13:30 | 13:30 | 0 | 0 | 5560.92 | 5.01831 | -257.939 | 0.499749 | -0.00445533 | 90.3 | 89.9 | 21.8 | 23.3 | 21.7 | 89.8 | 35.4345 | 507.601 | 0.00244141 | 0.143996 | 0.274591 | -0.00762939 | 0.0762939 | 0.08392329 | 0.24096726 | 0.2679954 | 8.765454 | 8.738425 | 8.751939 | -326.12086 | -22.42086 | -51.39072 | -56.99306 | -54.19593 | -49.4391 | 1.629762 | 0.9344759 | 0.9372964 | 0.9454885 | 0.9413805 | 0.9344759 | 0.0002633225 | 9.413805 | 16.29762 | 38.34106
| 2791 | 2015-08-06 13:30 | 13:30 | 0 | 0 | 5560.92 | 5.01831 | -257.939 | 0.499749 | -0.00445533 | 90.3 | 89.9 | 21.8 | 23.3 | 21.7 | 89.8 | 35.4345 | 507.601 | 0.00183105 | 0.144087 | 0.2745 | -0.00762939 | 0.0762939 | 0.08392329 | 0.24073612 | 0.26822654 | 8.765685 | 8.738194 | 8.751939 | -326.12086 | -22.42086 | -51.34267 | -57.04083 | -54.19593 | -49.4391 | 1.629762 | 0.9344759 | 0.9372268 | 0.9455589 | 0.9413805 | 0.9344759 | 0.0002633225 | 9.413805 | 16.29762 | 38.34106
| 2792 | 2015-08-06 13:30 | 13:30 | 0 | 0 | 5560.92 | 5.01831 | -257.939 | 0.499749 | -0.00445533 | 90.3 | 90 | 21.8 | 23.3 | 21.7 | 89.8 | 35.4345 | 507.601 | 0.00244141 | 0.143996 | 0.2745 | -0.00762939 | 0.0762939 | 0.08392329 | 0.24096726 | 0.26822654 | 8.765454 | 8.738194 | 8.751824 | -326.12086 | -22.42086 | -51.39072 | -57.04083 | -54.21989 | -49.4391 | 1.629762 | 0.9344759 | 0.9372964 | 0.9455589 | 0.9414156 | 0.9344759 | 0.0002633225 | 9.414156 | 16.29762 | 38.34106
| 2793 | 2015-08-06 13:30 | 13:30 | 0 | 0 | 5560.92 | 5.01831 | -257.939 | 0.499749 | -0.00445533 | 90.2 | 90 | 21.8 | 23.3 | 21.7 | 89.8 | 35.4345 | 507.601 | 0.00244141 | 0.143996 | 0.2745 | -0.00762939 | 0.12207 | 0.12969939 | 0.24096726 | 0.26822654 | 8.765454 | 8.738194 | 8.751824 | -326.12086 | -22.42086 | -51.39072 | -57.04083 | -54.21989 | -49.4391 | 1.629762 | 0.9344759 | 0.9372964 | 0.9455589 | 0.9414156 | 0.9344759 | 0.0002633225 | 9.414156 | 16.29762 | 38.34106
| 2794 | 2015-08-06 13:30 | 13:30 | 0 | 0 | 5560.92 | 5.01831 | -257.939 | 0.49973 | -0.00445533 | 90.3 | 90 | 21.8 | 23.3 | 21.7 | 89.8 | 35.4345 | 507.601 | 0.00183105 | 0.144177 | 0.274196 | -0.00305176 | 0.12207 | 0.12512176 | 0.24050752 | 0.2689987 | 8.765913 | 8.737422 | 8.751668 | -326.12086 | -22.42086 | -51.29514 | -57.2004 | -54.25226 | -49.4391 | 1.629762 | 0.9344759 | 0.9371579 | 0.9457944 | 0.9414629 | 0.9344759 | 0.0002633225 | 9.414629 | 16.29762 | 38.34106
| 2795 | 2015-08-06 13:30 | 13:30 | 0 | 0 | 5560.92 | 5.01831 | -257.939 | 0.499749 | -0.00445533 | 90.2 | 90 | 21.8 | 23.3 | 21.7 | 89.8 | 35.4345 | 507.601 | 0.00244141 | 0.144087 | 0.274105 | -0.00762939 | 0.12207 | 0.12969939 | 0.24073612 | 0.26922984 | 8.765685 | 8.737191 | 8.751438 | -326.12086 | -22.42086 | -51.34267 | -57.24816 | -54.29991 | -49.4391 | 1.629762 | 0.9344759 | 0.9372268 | 0.9458649 | 0.9415326 | 0.9344759 | 0.0002633225 | 9.415326 | 16.29762 | 38.34106
| 2796 | 2015-08-06 13:30 | 13:30 | 0 | 0 | 5560.92 | 5.01831 | -257.939 | 0.499749 | -0.00445533 | 90.2 | 90.1 | 21.8 | 23.3 | 21.7 | 89.8 | 35.4345 | 507.601 | 0.00183105 | 0.143785 | 0.274196 | -0.00305176 | 0.12207 | 0.12512176 | 0.2415032 | 0.2689987 | 8.764918 | 8.737422 | 8.75117 | -326.12086 | -22.42086 | -51.50212 | -57.2004 | -54.35544 | -49.4391 | 1.629762 | 0.9344759 | 0.9374579 | 0.9457944 | 0.9416138 | 0.9344759 | 0.0002633225 | 9.416138 | 16.29762 | 38.34106
| 2797 | 2015-08-06 13:30 | 13:30 | 0 | 0 | 5560.92 | 5.01831 | -257.939 | 0.499749 | -0.00445533 | 90.3 | 90.2 | 21.8 | 23.3 | 21.7 | 89.8 | 35.4345 | 507.601 | 0.00183105 | 0.144087 | 0.274287 | -0.00305176 | 0.12207 | 0.12512176 | 0.24073612 | 0.26876756 | 8.765685 | 8.737653 | 8.751669 | -326.12086 | -22.42086 | -51.34267 | -57.15263 | -54.252 | -49.4391 | 1.629762 | 0.9344759 | 0.9372268 | 0.9457239 | 0.9414625 | 0.9344759 | 0.0002633225 | 9.414625 | 16.29762 | 38.34106
| 2798 | 2015-08-06 13:30 | 13:30 | 0 | 0 | 5560.92 | 5.01831 | -257.939 | 0.499749 | -0.00445533 | 90.2 | 90.2 | 21.8 | 23.3 | 21.7 | 89.7 | 35.4345 | 507.601 | 0.00183105 | 0.143996 | 0.274196 | -0.00305176 | 0.12207 | 0.12512176 | 0.24096726 | 0.2689987 | 8.765454 | 8.737422 | 8.751438 | -326.12086 | -22.42086 | -51.39072 | -57.2004 | -54.29991 | -49.4391 | 1.629762 | 0.9344759 | 0.9372964 | 0.9457944 | 0.9415326 | 0.9344759 | 0.0002633225 | 9.415326 | 16.29762 | 38.34106
| 2799 | 2015-08-06 13:30 | 13:30 | 0 | 0 | 5559.98 | 5.01831 | -257.939 | 0.499749 | -0.00445533 | 90.2 | 90.3 | 21.8 | 23.3 | 21.7 | 89.8 | 35.4345 | 507.601 | 0.00183105 | 0.143996 | 0.273923 | -0.00305176 | 0.12207 | 0.12512176 | 0.24096726 | 0.26969212 | 8.765454 | 8.736729 | 8.751091 | -326.12086 | -22.42086 | -51.39072 | -57.34367 | -54.37176 | -49.4391 | 1.629762 | 0.9344759 | 0.9372964 | 0.9460059 | 0.9416377 | 0.9344759 | 0.0002633225 | 9.416377 | 16.29762 | 38.33458
| 2800 | 2015-08-06 13:30 | 13:30 | 0 | 0 | 5559.98 | 5.01831 | -257.939 | 0.499749 | -0.00445533 | 90.2 | 90.6 | 21.8 | 23.3 | 21.7 | 89.8 | 35.4345 | 507.57 | 0.00183105 | 0.144087 | 0.274014 | -0.00762939 | 0.12207 | 0.12969939 | 0.24073612 | 0.26946098 | 8.765685 | 8.73696 | 8.751322 | -326.12086 | -22.42086 | -51.34267 | -57.29592 | -54.32386 | -49.4391 | 1.629762 | 0.9344759 | 0.9372268 | 0.9459354 | 0.9415676 | 0.9344759 | 0.0002633225 | 9.415676 | 16.29762 | 38.33458
| 2801 | 2015-08-06 13:30 | 13:30 | 0 | 0 | 5559.98 | 5.01831 | -257.939 | 0.499749 | -0.00445533 | 90.2 | 90.7 | 21.8 | 23.3 | 21.7 | 89.8 | 35.4345 | 507.601 | 0.00183105 | 0.144177 | 0.274014 | -0.00762939 | 0.0762939 | 0.08392329 | 0.24050752 | 0.26946098 | 8.765913 | 8.73696 | 8.751437 | -326.12086 | -22.42086 | -51.29514 | -57.29592 | -54.30017 | -49.4391 | 1.629762 | 0.9344759 | 0.9371579 | 0.9459354 | 0.941533 | 0.9344759 | 0.0002633225 | 9.41533 | 16.29762 | 38.33458
| 2802 | 2015-08-06 13:30 | 13:30 | 0 | 0 | 5559.98 | 5.01831 | -257.939 | 0.499749 | -0.00445533 | 90.2 | 90.9 | 21.9 | 23.3 | 21.7 | 89.8 | 35.4345 | 507.601 | 0.00183105 | 0.144087 | 0.274196 | -0.00305176 | 0.12207 | 0.12512176 | 0.24073612 | 0.2689987 | 8.765685 | 8.737422 | 8.751553 | -326.12086 | -22.42086 | -51.34267 | -57.2004 | -54.27595 | -49.4391 | 1.629762 | 0.9344759 | 0.9372268 | 0.9457944 | 0.9414976 | 0.9344759 | 0.0002633225 | 9.414976 | 16.29762 | 38.33458
| 2803 | 2015-08-06 13:30 | 13:30 | 0 | 0 | 5559.98 | 5.01831 | -257.939 | 0.499749 | -0.00445533 | 90.2 | 91.1 | 21.8 | 23.3 | 21.7 | 89.8 | 35.4345 | 507.57 | 0.00244141 | 0.144087 | 0.274105 | -0.00762939 | 0.0762939 | 0.08392329 | 0.24073612 | 0.26922984 | 8.765685 | 8.737191 | 8.751438 | -326.12086 | -22.42086 | -51.34267 | -57.24816 | -54.29991 | -49.4391 | 1.629762 | 0.9344759 | 0.9372268 | 0.9458649 | 0.9415326 | 0.9344759 | 0.0002633225 | 9.415326 | 16.29762 | 38.33458
| 2804 | 2015-08-06 13:30 | 13:30 | 0 | 0 | 5559.98 | 5.01831 | -257.939 | 0.499749 | -0.00445533 | 90.2 | 91.2 | 21.9 | 23.3 | 21.7 | 89.8 | 35.4345 | 507.601 | 0.00244141 | 0.144087 | 0.274105 | -0.00762939 | 0.12207 | 0.12969939 | 0.24073612 | 0.26922984 | 8.765685 | 8.737191 | 8.751438 | -326.12086 | -22.42086 | -51.34267 | -57.24816 | -54.29991 | -49.4391 | 1.629762 | 0.9344759 | 0.9372268 | 0.9458649 | 0.9415326 | 0.9344759 | 0.0002633225 | 9.415326 | 16.29762 | 38.33458
| 2805 | 2015-08-06 13:30 | 13:30 | 0 | 0 | 5559.98 | 5.01831 | -257.939 | 0.499749 | -0.00445533 | 90.2 | 91.2 | 21.8 | 23.3 | 21.7 | 89.8 | 35.4345 | 507.601 | 0.00183105 | 0.144087 | 0.274105 | -0.00305176 | 0.12207 | 0.12512176 | 0.24073612 | 0.26922984 | 8.765685 | 8.737191 | 8.751438 | -326.12086 | -22.42086 | -51.34267 | -57.24816 | -54.29991 | -49.4391 | 1.629762 | 0.9344759 | 0.9372268 | 0.9458649 | 0.9415326 | 0.9344759 | 0.0002633225 | 9.415326 | 16.29762 | 38.33458
| 2806 | 2015-08-06 13:30 | 13:30 | 0 | 0 | 5559.98 | 5.01831 | -257.939 | 0.49973 | -0.00445533 | 90.2 | 91.3 | 21.8 | 23.3 | 21.7 | 89.8 | 35.4345 | 507.601 | 0.00244141 | 0.144087 | 0.274287 | -0.00762939 | 0.0762939 | 0.08392329 | 0.24073612 | 0.26876756 | 8.765685 | 8.737653 | 8.751669 | -326.12086 | -22.42086 | -51.34267 | -57.15263 | -54.252 | -49.4391 | 1.629762 | 0.9344759 | 0.9372268 | 0.9457239 | 0.9414625 | 0.9344759 | 0.0002633225 | 9.414625 | 16.29762 | 38.33458
| 2807 | 2015-08-06 13:30 | 13:30 | 0 | 0 | 5559.98 | 5.01831 | -257.939 | 0.499749 | -0.00445533 | 90.2 | 91.5 | 21.8 | 23.3 | 21.7 | 89.8 | 35.4345 | 507.601 | 0.00183105 | 0.143996 | 0.274379 | -0.00305176 | 0.12207 | 0.12512176 | 0.24096726 | 0.26853388 | 8.765454 | 8.737887 | 8.75167 | -326.12086 | -22.42086 | -51.39072 | -57.10434 | -54.25174 | -49.4391 | 1.629762 | 0.9344759 | 0.9372964 | 0.9456527 | 0.9414621 | 0.9344759 | 0.0002633225 | 9.414621 | 16.29762 | 38.33458
| 2808 | 2015-08-06 13:30 | 13:30 | 0 | 0 | 5559.98 | 5.01831 | -257.939 | 0.499749 | -0.00445533 | 90.2 | 91.5 | 21.8 | 23.2 | 21.7 | 89.8 | 35.4345 | 507.601 | 0.00183105 | 0.143996 | 0.274379 | -0.00305176 | 0.12207 | 0.12512176 | 0.24096726 | 0.26853388 | 8.765454 | 8.737887 | 8.75167 | -326.12086 | -22.42086 | -51.39072 | -57.10434 | -54.25174 | -49.4391 | 1.629762 | 0.9344759 | 0.9372964 | 0.9456527 | 0.9414621 | 0.9344759 | 0.0002633225 | 9.414621 | 16.29762 | 38.33458
| 2809 | 2015-08-06 13:31 | 13:31 | 0 | 0 | 5559.05 | 5.01831 | -257.939 | 0.499749 | -0.00445533 | 90.2 | 91.6 | 21.8 | 23.2 | 21.7 | 89.8 | 35.4345 | 507.57 | 0.00244141 | 0.144087 | 0.274379 | -0.00305176 | 0.12207 | 0.12512176 | 0.24073612 | 0.26853388 | 8.765685 | 8.737887 | 8.751786 | -326.12086 | -22.42086 | -51.34267 | -57.10434 | -54.22778 | -49.4391 | 1.629762 | 0.9344759 | 0.9372268 | 0.9456527 | 0.9414271 | 0.9344759 | 0.0002633225 | 9.414271 | 16.29762 | 38.32817
| 2810 | 2015-08-06 13:31 | 13:31 | 0 | 0 | 5559.05 | 5.01831 | -257.939 | 0.499749 | -0.00445533 | 90.2 | 91.9 | 21.8 | 23.3 | 21.7 | 89.8 | 35.4345 | 507.57 | 0.00244141 | 0.144087 | 0.274774 | -0.00762939 | 0.12207 | 0.12969939 | 0.24073612 | 0.26753058 | 8.765685 | 8.73889 | 8.752287 | -326.12086 | -22.42086 | -51.34267 | -56.89698 | -54.1238 | -49.4391 | 1.629762 | 0.9344759 | 0.9372268 | 0.9453468 | 0.9412751 | 0.9344759 | 0.0002633225 | 9.412751 | 16.29762 | 38.32817
| 2811 | 2015-08-06 13:31 | 13:31 | 0 | 0 | 5559.05 | 5.01831 | -257.939 | 0.499749 | -0.00445533 | 90.2 | 92 | 21.8 | 23.2 | 21.7 | 89.7 | 35.4345 | 507.601 | 0.00183105 | 0.144087 | 0.274682 | -0.00762939 | 0.12207 | 0.12969939 | 0.24073612 | 0.26776426 | 8.765685 | 8.738657 | 8.752171 | -326.12086 | -22.42086 | -51.34267 | -56.94528 | -54.14802 | -49.4391 | 1.629762 | 0.9344759 | 0.9372268 | 0.945418 | 0.9413105 | 0.9344759 | 0.0002633225 | 9.413105 | 16.29762 | 38.32817
| 2812 | 2015-08-06 13:31 | 13:31 | 0 | 0 | 5559.05 | 5.01831 | -257.939 | 0.499749 | -0.00445533 | 90.2 | 92.1 | 21.8 | 23.2 | 21.7 | 89.8 | 35.4345 | 507.601 | 0.00244141 | 0.144087 | 0.274591 | -0.00305176 | 0.0762939 | 0.07934566 | 0.24073612 | 0.2679954 | 8.765685 | 8.738425 | 8.752055 | -326.12086 | -22.42086 | -51.34267 | -56.99306 | -54.17198 | -49.4391 | 1.629762 | 0.9344759 | 0.9372268 | 0.9454885 | 0.9413455 | 0.9344759 | 0.0002633225 | 9.413455 | 16.29762 | 38.32817
| 2813 | 2015-08-06 13:31 | 13:31 | 0 | 0 | 5559.05 | 5.01831 | -257.939 | 0.499749 | -0.00445533 | 90.2 | 92.3 | 21.8 | 23.2 | 21.7 | 89.8 | 35.4345 | 507.601 | 0.00244141 | 0.143996 | 0.274379 | 2.35138 | 2.09045 | -0.26093 | 0.24096726 | 0.26853388 | 8.765454 | 8.737887 | 8.75167 | -326.12086 | -22.42086 | -51.39072 | -57.10434 | -54.25174 | -49.4391 | 1.629762 | 0.9344759 | 0.9372964 | 0.9456527 | 0.9414621 | 0.9344759 | 0.0002633225 | 9.414621 | 16.29762 | 38.32817
| 2814 | 2015-08-06 13:31 | 13:31 | 0 | 0 | 5559.05 | 5.01831 | -257.939 | 0.499749 | -0.00445533 | 90.2 | 92.4 | 21.8 | 23.2 | 21.7 | 89.8 | 35.4345 | 507.57 | 0.00183105 | 0.144087 | 0.2745 | 2.57568 | 2.65503 | 0.07935 | 0.24073612 | 0.26822654 | 8.765685 | 8.738194 | 8.751939 | -326.12086 | -22.42086 | -51.34267 | -57.04083 | -54.19593 | -49.4391 | 1.629762 | 0.9344759 | 0.9372268 | 0.9455589 | 0.9413805 | 0.9344759 | 0.0002633225 | 9.413805 | 16.29762 | 38.32817
| 2815 | 2015-08-06 13:31 | 13:31 | 0 | 0 | 5559.05 | 5.01831 | -257.939 | 0.49973 | -0.00445533 | 90.2 | 92.5 | 21.8 | 23.2 | 21.7 | 89.8 | 35.4345 | 507.57 | 0.00244141 | 0.144268 | 0.2745 | 2.70538 | 2.7771 | 0.07172 | 0.24027638 | 0.26822654 | 8.766144 | 8.738194 | 8.752169 | -326.12086 | -22.42086 | -51.24709 | -57.04083 | -54.14828 | -49.4391 | 1.629762 | 0.9344759 | 0.9370882 | 0.9455589 | 0.9413109 | 0.9344759 | 0.0002633225 | 9.413109 | 16.29762 | 38.32817
| 2816 | 2015-08-06 13:31 | 13:31 | 0 | 0 | 5559.05 | 5.01831 | -257.939 | 0.49973 | -0.00445533 | 90.2 | 92.6 | 21.8 | 23.3 | 21.7 | 89.8 | 35.4345 | 507.601 | 0.00183105 | 0.144177 | 0.2745 | 2.72369 | 2.7771 | 0.05341 | 0.24050752 | 0.26822654 | 8.765913 | 8.738194 | 8.752054 | -326.12086 | -22.42086 | -51.29514 | -57.04083 | -54.17224 | -49.4391 | 1.629762 | 0.9344759 | 0.9371579 | 0.9455589 | 0.9413459 | 0.9344759 | 0.0002633225 | 9.413459 | 16.29762 | 38.32817
| 2817 | 2015-08-06 13:31 | 13:31 | 0 | 0 | 5559.05 | 5.01831 | -257.939 | 0.49973 | -0.00445533 | 90.2 | 92.6 | 21.8 | 23.2 | 21.7 | 89.8 | 35.4345 | 507.57 | 0.00183105 | 0.144268 | 0.274379 | 10.0418 | 8.46863 | -1.57317 | 0.24027638 | 0.26853388 | 8.766144 | 8.737887 | 8.752016 | -326.12086 | -22.42086 | -51.24709 | -57.10434 | -54.18014 | -49.4391 | 1.629762 | 0.9344759 | 0.9370882 | 0.9456527 | 0.9413574 | 0.9344759 | 0.0002633225 | 9.413574 | 16.29762 | 38.32817
| 2818 | 2015-08-06 13:31 | 13:31 | 0 | 0 | 5559.05 | 5.01831 | -257.939 | 0.499749 | -0.00445533 | 90.3 | 92.6 | 21.8 | 23.3 | 21.7 | 89.8 | 35.4345 | 507.57 | 0.00244141 | 0.144268 | 0.274591 | 12.2971 | 12.4969 | 0.1998 | 0.24027638 | 0.2679954 | 8.766144 | 8.738425 | 8.752285 | -326.12086 | -22.42086 | -51.24709 | -56.99306 | -54.12433 | -49.4391 | 1.629762 | 0.9344759 | 0.9370882 | 0.9454885 | 0.9412758 | 0.9344759 | 0.0002633225 | 9.412758 | 16.29762 | 38.32817
| 2819 | 2015-08-06 13:31 | 13:31 | 0 | 0 | 5559.05 | 5.01831 | -257.939 | 0.49973 | -0.00445533 | 90.2 | 92.6 | 21.8 | 23.2 | 21.7 | 89.8 | 35.4345 | 507.57 | 0.00244141 | 0.144268 | 0.274591 | 12.6556 | 12.7258 | 0.0702 | 0.24027638 | 0.2679954 | 8.766144 | 8.738425 | 8.752285 | -326.12086 | -22.42086 | -51.24709 | -56.99306 | -54.12433 | -49.4391 | 1.629762 | 0.9344759 | 0.9370882 | 0.9454885 | 0.9412758 | 0.9344759 | 0.0002633225 | 9.412758 | 16.29762 | 38.32817
| 2820 | 2015-08-06 13:31 | 13:31 | 0 | 0 | 5559.05 | 5.01831 | -257.939 | 0.499749 | -0.00445533 | 90.2 | 92.6 | 21.8 | 23.2 | 21.7 | 89.8 | 35.4345 | 507.601 | 0.00244141 | 0.144177 | 0.274591 | 12.6816 | 12.7716 | 0.09 | 0.24050752 | 0.2679954 | 8.765913 | 8.738425 | 8.752169 | -326.12086 | -22.42086 | -51.29514 | -56.99306 | -54.14828 | -49.4391 | 1.629762 | 0.9344759 | 0.9371579 | 0.9454885 | 0.9413109 | 0.9344759 | 0.0002633225 | 9.413109 | 16.29762 | 38.32817
| 2821 | 2015-08-06 13:31 | 13:31 | 0 | 0 | 5559.05 | 5.01831 | -257.939 | 0.49973 | -0.00445533 | 90.2 | 92.6 | 21.8 | 23.3 | 21.7 | 89.8 | 35.4345 | 507.601 | 0.00244141 | 0.144268 | 0.274682 | 12.674 | 12.8021 | 0.1281 | 0.24027638 | 0.26776426 | 8.766144 | 8.738657 | 8.752401 | -326.12086 | -22.42086 | -51.24709 | -56.94528 | -54.10037 | -49.4391 | 1.629762 | 0.9344759 | 0.9370882 | 0.945418 | 0.9412408 | 0.9344759 | 0.0002633225 | 9.412408 | 16.29762 | 38.32817
| 2822 | 2015-08-06 13:31 | 13:31 | 0 | 0 | 5559.05 | 5.01831 | -257.939 | 0.49973 | -0.00445533 | 90.2 | 92.6 | 21.8 | 23.3 | 21.7 | 89.8 | 35.4345 | 507.57 | 0.00183105 | 0.144177 | 0.274682 | 12.6587 | 12.7716 | 0.1129 | 0.24050752 | 0.26776426 | 8.765913 | 8.738657 | 8.752285 | -326.12086 | -22.42086 | -51.29514 | -56.94528 | -54.12433 | -49.4391 | 1.629762 | 0.9344759 | 0.9371579 | 0.945418 | 0.9412758 | 0.9344759 | 0.0002633225 | 9.412758 | 16.29762 | 38.32817
| 2823 | 2015-08-06 13:31 | 13:31 | 0 | 0 | 5559.05 | 5.01831 | -257.939 | 0.499749 | -0.00445533 | 90.2 | 92.6 | 21.8 | 23.3 | 21.7 | 89.8 | 35.4345 | 507.601 | 0.00244141 | 0.144358 | 0.274591 | 12.6434 | 12.8021 | 0.1587 | 0.24004778 | 0.2679954 | 8.766373 | 8.738425 | 8.752399 | -326.12086 | -22.42086 | -51.19956 | -56.99306 | -54.10063 | -49.4391 | 1.629762 | 0.9344759 | 0.9370194 | 0.9454885 | 0.9412412 | 0.9344759 | 0.0002633225 | 9.412412 | 16.29762 | 38.32817
| 2824 | 2015-08-06 13:31 | 13:31 | 0 | 0 | 5559.05 | 5.01831 | -257.939 | 0.499749 | -0.00445533 | 90.2 | 92.6 | 21.8 | 23.3 | 21.7 | 89.8 | 35.4345 | 507.601 | 0.00244141 | 0.144358 | 0.274591 | 12.6282 | 12.7716 | 0.1434 | 0.24004778 | 0.2679954 | 8.766373 | 8.738425 | 8.752399 | -326.12086 | -22.42086 | -51.19956 | -56.99306 | -54.10063 | -49.4391 | 1.629762 | 0.9344759 | 0.9370194 | 0.9454885 | 0.9412412 | 0.9344759 | 0.0002633225 | 9.412412 | 16.29762 | 38.32817
| 2825 | 2015-08-06 13:31 | 13:31 | 0 | 0 | 5559.05 | 5.01831 | -257.939 | 0.49973 | -0.00445533 | 90.2 | 92.5 | 21.8 | 23.3 | 21.7 | 89.8 | 35.4345 | 507.601 | 0.00244141 | 0.144268 | 0.2745 | 12.6129 | 12.7716 | 0.1587 | 0.24027638 | 0.26822654 | 8.766144 | 8.738194 | 8.752169 | -326.12086 | -22.42086 | -51.24709 | -57.04083 | -54.14828 | -49.4391 | 1.629762 | 0.9344759 | 0.9370882 | 0.9455589 | 0.9413109 | 0.9344759 | 0.0002633225 | 9.413109 | 16.29762 | 38.32817
| 2826 | 2015-08-06 13:31 | 13:31 | 0 | 0 | 5559.05 | 5.01831 | -257.939 | 0.49973 | -0.00445533 | 90.2 | 92.5 | 21.8 | 23.3 | 21.7 | 89.8 | 35.4345 | 507.57 | 0.00244141 | 0.144177 | 0.274591 | 12.6053 | 12.7716 | 0.1663 | 0.24050752 | 0.2679954 | 8.765913 | 8.738425 | 8.752169 | -326.12086 | -22.42086 | -51.29514 | -56.99306 | -54.14828 | -49.4391 | 1.629762 | 0.9344759 | 0.9371579 | 0.9454885 | 0.9413109 | 0.9344759 | 0.0002633225 | 9.413109 | 16.29762 | 38.32817
| 2827 | 2015-08-06 13:31 | 13:31 | 0 | 0 | 5559.05 | 5.01831 | -257.939 | 0.499749 | -0.00445533 | 90.2 | 92.5 | 21.8 | 23.3 | 21.7 | 89.8 | 35.4345 | 507.601 | 0.00244141 | 0.144268 | 0.2745 | 12.59 | 12.7258 | 0.1358 | 0.24027638 | 0.26822654 | 8.766144 | 8.738194 | 8.752169 | -326.12086 | -22.42086 | -51.24709 | -57.04083 | -54.14828 | -49.4391 | 1.629762 | 0.9344759 | 0.9370882 | 0.9455589 | 0.9413109 | 0.9344759 | 0.0002633225 | 9.413109 | 16.29762 | 38.32817
| 2828 | 2015-08-06 13:31 | 13:31 | 0 | 0 | 5559.05 | 5.01831 | -257.939 | 0.499749 | -0.00445533 | 90.2 | 92.5 | 21.8 | 23.3 | 21.7 | 89.8 | 35.4345 | 507.601 | 0.00183105 | 0.144177 | 0.274287 | 12.587 | 12.7258 | 0.1388 | 0.24050752 | 0.26876756 | 8.765913 | 8.737653 | 8.751783 | -326.12086 | -22.42086 | -51.29514 | -57.15263 | -54.22831 | -49.4391 | 1.629762 | 0.9344759 | 0.9371579 | 0.9457239 | 0.9414279 | 0.9344759 | 0.0002633225 | 9.414279 | 16.29762 | 38.32817
| 2829 | 2015-08-06 13:31 | 13:31 | 0 | 0 | 5559.05 | 5.01831 | -257.939 | 0.499749 | -0.00445533 | 90.3 | 92.4 | 21.8 | 23.3 | 21.7 | 89.8 | 35.4345 | 507.57 | 0.00244141 | 0.144449 | 0.274379 | 12.5748 | 12.7258 | 0.151 | 0.23981664 | 0.26853388 | 8.766604 | 8.737887 | 8.752246 | -326.12086 | -22.42086 | -51.1515 | -57.10434 | -54.13249 | -49.4391 | 1.629762 | 0.9344759 | 0.9369498 | 0.9456527 | 0.9412878 | 0.9344759 | 0.0002633225 | 9.412878 | 16.29762 | 38.32817
| 2830 | 2015-08-06 13:31 | 13:31 | 0 | 0 | 5559.05 | 5.01831 | -257.939 | 0.49973 | -0.00445533 | 90.2 | 92.4 | 21.8 | 23.3 | 21.7 | 89.8 | 35.4345 | 507.601 | 0.00183105 | 0.144087 | 0.274591 | 12.5595 | 12.7258 | 0.1663 | 0.24073612 | 0.2679954 | 8.765685 | 8.738425 | 8.752055 | -326.12086 | -22.42086 | -51.34267 | -56.99306 | -54.17198 | -49.4391 | 1.629762 | 0.9344759 | 0.9372268 | 0.9454885 | 0.9413455 | 0.9344759 | 0.0002633225 | 9.413455 | 16.29762 | 38.32817
| 2831 | 2015-08-06 13:31 | 13:31 | 0 | 0 | 5559.05 | 5.01831 | -257.939 | 0.499749 | -0.00445533 | 90.2 | 92.4 | 21.8 | 23.3 | 21.7 | 89.8 | 35.4345 | 507.601 | 0.00183105 | 0.144087 | 0.274379 | 12.5595 | 12.6953 | 0.1358 | 0.24073612 | 0.26853388 | 8.765685 | 8.737887 | 8.751786 | -326.12086 | -22.42086 | -51.34267 | -57.10434 | -54.22778 | -49.4391 | 1.629762 | 0.9344759 | 0.9372268 | 0.9456527 | 0.9414271 | 0.9344759 | 0.0002633225 | 9.414271 | 16.29762 | 38.32817
| 2832 | 2015-08-06 13:31 | 13:31 | 0 | 0 | 5559.05 | 5.01831 | -257.939 | 0.499749 | -0.00445533 | 90.2 | 92.4 | 21.8 | 23.3 | 21.7 | 89.8 | 35.4345 | 507.601 | 0.00183105 | 0.144087 | 0.274196 | 12.5488 | 12.7258 | 0.177 | 0.24073612 | 0.2689987 | 8.765685 | 8.737422 | 8.751553 | -326.12086 | -22.42086 | -51.34267 | -57.2004 | -54.27595 | -49.4391 | 1.629762 | 0.9344759 | 0.9372268 | 0.9457944 | 0.9414976 | 0.9344759 | 0.0002633225 | 9.414976 | 16.29762 | 38.32817
| 2833 | 2015-08-06 13:31 | 13:31 | 0 | 0 | 5559.05 | 5.01831 | -257.939 | 0.49973 | -0.00445533 | 90.2 | 92.3 | 21.8 | 23.3 | 21.7 | 89.8 | 35.4345 | 507.601 | 0.00244141 | 0.144087 | 0.274287 | 12.5366 | 12.6953 | 0.1587 | 0.24073612 | 0.26876756 | 8.765685 | 8.737653 | 8.751669 | -326.12086 | -22.42086 | -51.34267 | -57.15263 | -54.252 | -49.4391 | 1.629762 | 0.9344759 | 0.9372268 | 0.9457239 | 0.9414625 | 0.9344759 | 0.0002633225 | 9.414625 | 16.29762 | 38.32817
| 2834 | 2015-08-06 13:31 | 13:31 | 0 | 0 | 5559.05 | 5.01831 | -257.939 | 0.49973 | -0.00445533 | 90.2 | 92.2 | 21.8 | 23.3 | 21.7 | 89.8 | 35.4345 | 507.601 | 0.00244141 | 0.143996 | 0.274379 | 12.5259 | 12.6953 | 0.1694 | 0.24096726 | 0.26853388 | 8.765454 | 8.737887 | 8.75167 | -326.12086 | -22.42086 | -51.39072 | -57.10434 | -54.25174 | -49.4391 | 1.629762 | 0.9344759 | 0.9372964 | 0.9456527 | 0.9414621 | 0.9344759 | 0.0002633225 | 9.414621 | 16.29762 | 38.32817
| 2835 | 2015-08-06 13:31 | 13:31 | 0 | 0 | 5559.05 | 5.01831 | -257.939 | 0.499749 | -0.00445533 | 90.2 | 92.1 | 21.8 | 23.3 | 21.7 | 89.8 | 35.4345 | 507.601 | 0.00183105 | 0.144087 | 0.274682 | 12.5061 | 12.6495 | 0.1434 | 0.24073612 | 0.26776426 | 8.765685 | 8.738657 | 8.752171 | -326.12086 | -22.42086 | -51.34267 | -56.94528 | -54.14802 | -49.4391 | 1.629762 | 0.9344759 | 0.9372268 | 0.945418 | 0.9413105 | 0.9344759 | 0.0002633225 | 9.413105 | 16.29762 | 38.32817
| 2836 | 2015-08-06 13:31 | 13:31 | 0 | 0 | 5559.05 | 5.01831 | -257.939 | 0.499749 | -0.00445533 | 90.2 | 92.1 | 21.8 | 23.3 | 21.7 | 89.8 | 35.4345 | 507.601 | 0.00244141 | 0.143785 | 0.274682 | 12.4985 | 12.6495 | 0.151 | 0.2415032 | 0.26776426 | 8.764918 | 8.738657 | 8.751787 | -326.12086 | -22.42086 | -51.50212 | -56.94528 | -54.22752 | -49.4391 | 1.629762 | 0.9344759 | 0.9374579 | 0.945418 | 0.9414267 | 0.9344759 | 0.0002633225 | 9.414267 | 16.29762 | 38.32817
| 2837 | 2015-08-06 13:31 | 13:31 | 0 | 0 | 5559.05 | 5.01831 | -257.939 | 0.49973 | -0.00445533 | 90.2 | 92.1 | 21.8 | 23.3 | 21.7 | 89.8 | 35.4345 | 507.57 | 0.00183105 | 0.144087 | 0.274682 | 12.4832 | 12.6495 | 0.1663 | 0.24073612 | 0.26776426 | 8.765685 | 8.738657 | 8.752171 | -326.12086 | -22.42086 | -51.34267 | -56.94528 | -54.14802 | -49.4391 | 1.629762 | 0.9344759 | 0.9372268 | 0.945418 | 0.9413105 | 0.9344759 | 0.0002633225 | 9.413105 | 16.29762 | 38.32817
| 2838 | 2015-08-06 13:32 | 13:32 | 0 | 0 | 5559.05 | 5.01831 | -257.939 | 0.499749 | -0.00445533 | 90.2 | 92.1 | 21.8 | 23.3 | 21.7 | 89.8 | 35.4345 | 507.57 | 0.00183105 | 0.144087 | 0.274774 | 12.4802 | 12.6495 | 0.1693 | 0.24073612 | 0.26753058 | 8.765685 | 8.73889 | 8.752287 | -326.12086 | -22.42086 | -51.34267 | -56.89698 | -54.1238 | -49.4391 | 1.629762 | 0.9344759 | 0.9372268 | 0.9453468 | 0.9412751 | 0.9344759 | 0.0002633225 | 9.412751 | 16.29762 | 38.32817
| 2839 | 2015-08-06 13:32 | 13:32 | 0 | 0 | 5559.05 | 5.01831 | -257.939 | 0.499749 | -0.00445533 | 90.2 | 91.9 | 21.8 | 23.2 | 21.7 | 89.8 | 35.4345 | 507.601 | 0.00183105 | 0.144087 | 0.274774 | 12.4649 | 12.619 | 0.1541 | 0.24073612 | 0.26753058 | 8.765685 | 8.73889 | 8.752287 | -326.12086 | -22.42086 | -51.34267 | -56.89698 | -54.1238 | -49.4391 | 1.629762 | 0.9344759 | 0.9372268 | 0.9453468 | 0.9412751 | 0.9344759 | 0.0002633225 | 9.412751 | 16.29762 | 38.32817
| 2840 | 2015-08-06 13:32 | 13:32 | 0 | 0 | 5559.05 | 5.01831 | -257.939 | 0.499749 | -0.00445533 | 90.2 | 91.9 | 21.8 | 23.2 | 21.7 | 89.8 | 35.4345 | 507.57 | 0.00244141 | 0.144177 | 0.274682 | 12.4466 | 12.619 | 0.1724 | 0.24050752 | 0.26776426 | 8.765913 | 8.738657 | 8.752285 | -326.12086 | -22.42086 | -51.29514 | -56.94528 | -54.12433 | -49.4391 | 1.629762 | 0.9344759 | 0.9371579 | 0.945418 | 0.9412758 | 0.9344759 | 0.0002633225 | 9.412758 | 16.29762 | 38.32817
| 2841 | 2015-08-06 13:32 | 13:32 | 0 | 0 | 5559.05 | 5.01831 | -257.939 | 0.49973 | -0.00445533 | 90.2 | 91.8 | 21.8 | 23.2 | 21.7 | 89.8 | 35.4345 | 507.57 | 0.00183105 | 0.144087 | 0.274682 | 12.439 | 12.619 | 0.18 | 0.24073612 | 0.26776426 | 8.765685 | 8.738657 | 8.752171 | -326.12086 | -22.42086 | -51.34267 | -56.94528 | -54.14802 | -49.4391 | 1.629762 | 0.9344759 | 0.9372268 | 0.945418 | 0.9413105 | 0.9344759 | 0.0002633225 | 9.413105 | 16.29762 | 38.32817
| 2842 | 2015-08-06 13:32 | 13:32 | 0 | 0 | 5559.05 | 5.01831 | -257.939 | 0.499749 | -0.00445533 | 90.2 | 91.8 | 21.9 | 23.2 | 21.7 | 89.8 | 35.4345 | 507.57 | 0.00244141 | 0.143906 | 0.274774 | 12.4268 | 12.5732 | 0.1464 | 0.24119586 | 0.26753058 | 8.765225 | 8.73889 | 8.752058 | -326.12086 | -22.42086 | -51.43824 | -56.89698 | -54.17145 | -49.4391 | 1.629762 | 0.9344759 | 0.9373653 | 0.9453468 | 0.9413447 | 0.9344759 | 0.0002633225 | 9.413447 | 16.29762 | 38.32817
| 2843 | 2015-08-06 13:32 | 13:32 | 0 | 0 | 5559.05 | 5.01831 | -257.939 | 0.49973 | -0.00445533 | 90.2 | 91.8 | 21.8 | 23.2 | 21.7 | 89.8 | 35.4345 | 507.601 | 0.00183105 | 0.144087 | 0.274774 | 12.4161 | 12.5732 | 0.1571 | 0.24073612 | 0.26753058 | 8.765685 | 8.73889 | 8.752287 | -326.12086 | -22.42086 | -51.34267 | -56.89698 | -54.1238 | -49.4391 | 1.629762 | 0.9344759 | 0.9372268 | 0.9453468 | 0.9412751 | 0.9344759 | 0.0002633225 | 9.412751 | 16.29762 | 38.32817
| 2844 | 2015-08-06 13:32 | 13:32 | 0 | 0 | 5559.05 | 5.01831 | -257.939 | 0.49973 | -0.00445533 | 90.2 | 91.7 | 21.8 | 23.2 | 21.7 | 89.8 | 35.4345 | 507.601 | 0.00183105 | 0.144087 | 0.274865 | 12.4084 | 12.5732 | 0.1648 | 0.24073612 | 0.26729944 | 8.765685 | 8.739121 | 8.752403 | -326.12086 | -22.42086 | -51.34267 | -56.84921 | -54.09984 | -49.4391 | 1.629762 | 0.9344759 | 0.9372268 | 0.9452763 | 0.94124 | 0.9344759 | 0.0002633225 | 9.4124 | 16.29762 | 38.32817
| 2845 | 2015-08-06 13:32 | 13:32 | 0 | 0 | 5559.05 | 5.01831 | -257.939 | 0.499749 | -0.00445533 | 90.2 | 91.6 | 21.8 | 23.2 | 21.7 | 89.8 | 35.4345 | 507.57 | 0.00244141 | 0.144087 | 0.274956 | 12.3932 | 12.5732 | 0.18 | 0.24073612 | 0.2670683 | 8.765685 | 8.739353 | 8.752519 | -326.12086 | -22.42086 | -51.34267 | -56.80143 | -54.07589 | -49.4391 | 1.629762 | 0.9344759 | 0.9372268 | 0.9452059 | 0.941205 | 0.9344759 | 0.0002633225 | 9.41205 | 16.29762 | 38.32817
| 2846 | 2015-08-06 13:32 | 13:32 | 0 | 0 | 5559.05 | 5.01831 | -257.939 | 0.499749 | -0.00445533 | 90.2 | 91.6 | 21.8 | 23.3 | 21.7 | 89.8 | 35.4345 | 507.601 | 0.00183105 | 0.144087 | 0.274956 | 12.3779 | 12.5427 | 0.1648 | 0.24073612 | 0.2670683 | 8.765685 | 8.739353 | 8.752519 | -326.12086 | -22.42086 | -51.34267 | -56.80143 | -54.07589 | -49.4391 | 1.629762 | 0.9344759 | 0.9372268 | 0.9452059 | 0.941205 | 0.9344759 | 0.0002633225 | 9.41205 | 16.29762 | 38.32817
| 2847 | 2015-08-06 13:32 | 13:32 | 0 | 0 | 5559.05 | 5.01831 | -257.939 | 0.499749 | -0.00445533 | 90.2 | 91.6 | 21.8 | 23.2 | 21.7 | 89.8 | 35.4345 | 507.601 | 0.00183105 | 0.144087 | 0.274956 | 12.3657 | 12.5427 | 0.177 | 0.24073612 | 0.2670683 | 8.765685 | 8.739353 | 8.752519 | -326.12086 | -22.42086 | -51.34267 | -56.80143 | -54.07589 | -49.4391 | 1.629762 | 0.9344759 | 0.9372268 | 0.9452059 | 0.941205 | 0.9344759 | 0.0002633225 | 9.41205 | 16.29762 | 38.32817
| 2848 | 2015-08-06 13:32 | 13:32 | 0 | 0 | 5559.05 | 5.01831 | -257.939 | 0.49973 | -0.00445533 | 90.2 | 91.5 | 21.8 | 23.3 | 21.7 | 89.7 | 35.4345 | 507.601 | 0.00183105 | 0.144087 | 0.274956 | 12.3627 | 12.5427 | 0.18 | 0.24073612 | 0.2670683 | 8.765685 | 8.739353 | 8.752519 | -326.12086 | -22.42086 | -51.34267 | -56.80143 | -54.07589 | -49.4391 | 1.629762 | 0.9344759 | 0.9372268 | 0.9452059 | 0.941205 | 0.9344759 | 0.0002633225 | 9.41205 | 16.29762 | 38.32817
| 2849 | 2015-08-06 13:32 | 13:32 | 0 | 0 | 5559.05 | 4.09448 | -257.939 | 0.49973 | -0.00445533 | 90.2 | 91.5 | 21.8 | 23.3 | 21.7 | 89.8 | 35.4345 | 507.601 | 0.00183105 | 0.144087 | 0.274774 | 12.3474 | 12.4969 | 0.1495 | 0.24073612 | 0.26753058 | 8.765685 | 8.73889 | 8.752287 | -326.12086 | -22.42086 | -51.34267 | -56.89698 | -54.1238 | -49.4391 | 1.629762 | 0.9344759 | 0.9372268 | 0.9453468 | 0.9412751 | 0.9344759 | 0.0002633225 | 9.412751 | 16.29762 | 38.32817
| 2850 | 2015-08-06 13:32 | 13:32 | 0 | 0 | 5559.05 | 5.01831 | -257.939 | 0.49973 | -0.00445533 | 90.2 | 91.4 | 21.8 | 23.3 | 21.7 | 89.8 | 35.4345 | 507.601 | 0.00183105 | 0.144087 | 0.274865 | 12.3398 | 12.4969 | 0.1571 | 0.24073612 | 0.26729944 | 8.765685 | 8.739121 | 8.752403 | -326.12086 | -22.42086 | -51.34267 | -56.84921 | -54.09984 | -49.4391 | 1.629762 | 0.9344759 | 0.9372268 | 0.9452763 | 0.94124 | 0.9344759 | 0.0002633225 | 9.4124 | 16.29762 | 38.32817
| 2851 | 2015-08-06 13:32 | 13:32 | 0 | 0 | 5559.05 | 5.01831 | -257.939 | 0.49973 | -0.00445533 | 90.2 | 91.3 | 21.9 | 23.3 | 21.7 | 89.8 | 35.4345 | 507.601 | 0.00244141 | 0.144268 | 0.274865 | 12.3276 | 12.4969 | 0.1693 | 0.24027638 | 0.26729944 | 8.766144 | 8.739121 | 8.752633 | -326.12086 | -22.42086 | -51.24709 | -56.84921 | -54.05219 | -49.4391 | 1.629762 | 0.9344759 | 0.9370882 | 0.9452763 | 0.9411704 | 0.9344759 | 0.0002633225 | 9.411704 | 16.29762 | 38.32817
| 2852 | 2015-08-06 13:32 | 13:32 | 0 | 0 | 5559.05 | 5.01831 | -257.939 | 0.49973 | -0.00445533 | 90.2 | 91.3 | 21.8 | 23.3 | 21.7 | 89.8 | 35.4345 | 507.601 | 0.00183105 | 0.144087 | 0.274865 | 12.3199 | 12.4664 | 0.1465 | 0.24073612 | 0.26729944 | 8.765685 | 8.739121 | 8.752403 | -326.12086 | -22.42086 | -51.34267 | -56.84921 | -54.09984 | -49.4391 | 1.629762 | 0.9344759 | 0.9372268 | 0.9452763 | 0.94124 | 0.9344759 | 0.0002633225 | 9.4124 | 16.29762 | 38.32817
| 2853 | 2015-08-06 13:32 | 13:32 | 0 | 0 | 5559.05 | 5.01831 | -257.939 | 0.49973 | -0.00445533 | 90.2 | 91.2 | 21.8 | 23.3 | 21.7 | 89.8 | 35.4345 | 507.601 | 0.00183105 | 0.144177 | 0.274956 | 12.3123 | 12.4664 | 0.1541 | 0.24050752 | 0.2670683 | 8.765913 | 8.739353 | 8.752633 | -326.12086 | -22.42086 | -51.29514 | -56.80143 | -54.05219 | -49.4391 | 1.629762 | 0.9344759 | 0.9371579 | 0.9452059 | 0.9411704 | 0.9344759 | 0.0002633225 | 9.411704 | 16.29762 | 38.32817
| 2854 | 2015-08-06 13:32 | 13:32 | 0 | 0 | 5559.05 | 5.01831 | -257.939 | 0.49973 | -0.00445533 | 90.2 | 91.2 | 21.9 | 23.3 | 21.7 | 89.8 | 35.4345 | 507.601 | 0.00244141 | 0.144268 | 0.275047 | 12.2971 | 12.4664 | 0.1693 | 0.24027638 | 0.26683716 | 8.766144 | 8.739584 | 8.752864 | -326.12086 | -22.42086 | -51.24709 | -56.75364 | -54.00427 | -49.4391 | 1.629762 | 0.9344759 | 0.9370882 | 0.9451355 | 0.9411004 | 0.9344759 | 0.0002633225 | 9.411004 | 16.29762 | 38.32817
| 2855 | 2015-08-06 13:32 | 13:32 | 0 | 0 | 5559.05 | 5.01831 | -257.939 | 0.49973 | -0.00445533 | 90.2 | 91.2 | 21.8 | 23.3 | 21.7 | 89.8 | 35.4345 | 507.57 | 0.00183105 | 0.144268 | 0.275047 | 12.2971 | 12.4664 | 0.1693 | 0.24027638 | 0.26683716 | 8.766144 | 8.739584 | 8.752864 | -326.12086 | -22.42086 | -51.24709 | -56.75364 | -54.00427 | -49.4391 | 1.629762 | 0.9344759 | 0.9370882 | 0.9451355 | 0.9411004 | 0.9344759 | 0.0002633225 | 9.411004 | 16.29762 | 38.32817
| 2856 | 2015-08-06 13:32 | 13:32 | 0 | 0 | 5558.12 | 5.01831 | -257.939 | 0.49973 | -0.00445533 | 90.2 | 91.1 | 21.8 | 23.3 | 21.7 | 89.8 | 35.4345 | 507.601 | 0.00183105 | 0.144268 | 0.274865 | 12.2787 | 12.4207 | 0.142 | 0.24027638 | 0.26729944 | 8.766144 | 8.739121 | 8.752633 | -326.12086 | -22.42086 | -51.24709 | -56.84921 | -54.05219 | -49.4391 | 1.629762 | 0.9344759 | 0.9370882 | 0.9452763 | 0.9411704 | 0.9344759 | 0.0002633225 | 9.411704 | 16.29762 | 38.32175
| 2857 | 2015-08-06 13:32 | 13:32 | 0 | 0 | 5559.05 | 5.01831 | -257.939 | 0.499749 | -0.00445533 | 90.2 | 91.1 | 21.8 | 23.3 | 21.7 | 89.8 | 35.4345 | 507.57 | 0.00244141 | 0.144268 | 0.274682 | 12.2711 | 12.4207 | 0.1496 | 0.24027638 | 0.26776426 | 8.766144 | 8.738657 | 8.752401 | -326.12086 | -22.42086 | -51.24709 | -56.94528 | -54.10037 | -49.4391 | 1.629762 | 0.9344759 | 0.9370882 | 0.945418 | 0.9412408 | 0.9344759 | 0.0002633225 | 9.412408 | 16.29762 | 38.32817
| 2858 | 2015-08-06 13:32 | 13:32 | 0 | 0 | 5559.05 | 5.01831 | -257.939 | 0.49973 | -0.00445533 | 90.2 | 91 | 21.8 | 23.3 | 21.7 | 89.8 | 35.4345 | 507.601 | 0.00183105 | 0.144358 | 0.274682 | 12.2604 | 12.4207 | 0.1603 | 0.24004778 | 0.26776426 | 8.766373 | 8.738657 | 8.752515 | -326.12086 | -22.42086 | -51.19956 | -56.94528 | -54.07668 | -49.4391 | 1.629762 | 0.9344759 | 0.9370194 | 0.945418 | 0.9412062 | 0.9344759 | 0.0002633225 | 9.412062 | 16.29762 | 38.32817
| 2859 | 2015-08-06 13:32 | 13:32 | 0 | 0 | 5559.05 | 5.01831 | -257.939 | 0.499749 | -0.00445533 | 90.2 | 90.9 | 21.8 | 23.3 | 21.7 | 89.8 | 35.4345 | 507.57 | 0.00244141 | 0.144177 | 0.274774 | 12.2452 | 12.3901 | 0.1449 | 0.24050752 | 0.26753058 | 8.765913 | 8.73889 | 8.752402 | -326.12086 | -22.42086 | -51.29514 | -56.89698 | -54.10011 | -49.4391 | 1.629762 | 0.9344759 | 0.9371579 | 0.9453468 | 0.9412404 | 0.9344759 | 0.0002633225 | 9.412404 | 16.29762 | 38.32817
| 2860 | 2015-08-06 13:32 | 13:32 | 0 | 0 | 5559.05 | 5.01831 | -257.939 | 0.499749 | -0.00445533 | 90.2 | 90.9 | 21.8 | 23.3 | 21.7 | 89.7 | 35.4345 | 507.57 | 0.00244141 | 0.144177 | 0.274774 | 12.2406 | 12.3901 | 0.1495 | 0.24050752 | 0.26753058 | 8.765913 | 8.73889 | 8.752402 | -326.12086 | -22.42086 | -51.29514 | -56.89698 | -54.10011 | -49.4391 | 1.629762 | 0.9344759 | 0.9371579 | 0.9453468 | 0.9412404 | 0.9344759 | 0.0002633225 | 9.412404 | 16.29762 | 38.32817
| 2861 | 2015-08-06 13:32 | 13:32 | 0 | 0 | 5559.05 | 5.01831 | -257.939 | 0.49973 | -0.00445533 | 90.2 | 90.9 | 21.8 | 23.3 | 21.7 | 89.8 | 35.4345 | 507.57 | 0.00183105 | 0.144268 | 0.274774 | 12.2299 | 12.3901 | 0.1602 | 0.24027638 | 0.26753058 | 8.766144 | 8.73889 | 8.752517 | -326.12086 | -22.42086 | -51.24709 | -56.89698 | -54.07615 | -49.4391 | 1.629762 | 0.9344759 | 0.9370882 | 0.9453468 | 0.9412054 | 0.9344759 | 0.0002633225 | 9.412054 | 16.29762 | 38.32817
| 2862 | 2015-08-06 13:32 | 13:32 | 0 | 0 | 5559.05 | 5.01831 | -257.939 | 0.49973 | -0.00445533 | 90.2 | 90.8 | 21.8 | 23.3 | 21.7 | 89.7 | 35.4345 | 507.601 | 0.00183105 | 0.144268 | 0.274591 | 12.2177 | 12.3444 | 0.1267 | 0.24027638 | 0.2679954 | 8.766144 | 8.738425 | 8.752285 | -326.12086 | -22.42086 | -51.24709 | -56.99306 | -54.12433 | -49.4391 | 1.629762 | 0.9344759 | 0.9370882 | 0.9454885 | 0.9412758 | 0.9344759 | 0.0002633225 | 9.412758 | 16.29762 | 38.32817
| 2863 | 2015-08-06 13:32 | 13:32 | 0 | 0 | 5559.05 | 5.01831 | -257.939 | 0.499749 | -0.00445533 | 90.2 | 90.8 | 21.8 | 23.3 | 21.7 | 89.8 | 35.4345 | 507.57 | 0.00183105 | 0.144087 | 0.2745 | 12.207 | 12.3444 | 0.1374 | 0.24073612 | 0.26822654 | 8.765685 | 8.738194 | 8.751939 | -326.12086 | -22.42086 | -51.34267 | -57.04083 | -54.19593 | -49.4391 | 1.629762 | 0.9344759 | 0.9372268 | 0.9455589 | 0.9413805 | 0.9344759 | 0.0002633225 | 9.413805 | 16.29762 | 38.32817
| 2864 | 2015-08-06 13:32 | 13:32 | 0 | 0 | 5559.05 | 5.01831 | -257.939 | 0.499749 | -0.00445533 | 90.2 | 90.6 | 21.8 | 23.3 | 21.7 | 89.8 | 35.4345 | 507.57 | 0.00244141 | 0.144087 | 0.2745 | 12.1948 | 12.3444 | 0.1496 | 0.24073612 | 0.26822654 | 8.765685 | 8.738194 | 8.751939 | -326.12086 | -22.42086 | -51.34267 | -57.04083 | -54.19593 | -49.4391 | 1.629762 | 0.9344759 | 0.9372268 | 0.9455589 | 0.9413805 | 0.9344759 | 0.0002633225 | 9.413805 | 16.29762 | 38.32817
| 2865 | 2015-08-06 13:32 | 13:32 | 0 | 0 | 5559.05 | 5.01831 | -257.939 | 0.499749 | -0.00445533 | 90.2 | 90.6 | 21.8 | 23.3 | 21.7 | 89.8 | 35.4345 | 507.57 | 0.00183105 | 0.144177 | 0.274591 | 12.1872 | 12.3444 | 0.1572 | 0.24050752 | 0.2679954 | 8.765913 | 8.738425 | 8.752169 | -326.12086 | -22.42086 | -51.29514 | -56.99306 | -54.14828 | -49.4391 | 1.629762 | 0.9344759 | 0.9371579 | 0.9454885 | 0.9413109 | 0.9344759 | 0.0002633225 | 9.413109 | 16.29762 | 38.32817
| 2866 | 2015-08-06 13:32 | 13:32 | 0 | 0 | 5559.05 | 5.01831 | -257.939 | 0.499749 | -0.00445533 | 90.1 | 90.6 | 21.8 | 23.3 | 21.7 | 89.8 | 35.4345 | 507.57 | 0.00183105 | 0.144087 | 0.274865 | 12.1765 | 12.3138 | 0.1373 | 0.24073612 | 0.26729944 | 8.765685 | 8.739121 | 8.752403 | -326.12086 | -22.42086 | -51.34267 | -56.84921 | -54.09984 | -49.4391 | 1.629762 | 0.9344759 | 0.9372268 | 0.9452763 | 0.94124 | 0.9344759 | 0.0002633225 | 9.4124 | 16.29762 | 38.32817
| 2867 | 2015-08-06 13:32 | 13:32 | 0 | 0 | 5559.05 | 5.01831 | -257.939 | 0.499749 | -0.00445533 | 90.2 | 90.5 | 21.8 | 23.3 | 21.7 | 89.8 | 35.4345 | 507.601 | 0.00183105 | 0.144087 | 0.274865 | 12.1689 | 12.3138 | 0.1449 | 0.24073612 | 0.26729944 | 8.765685 | 8.739121 | 8.752403 | -326.12086 | -22.42086 | -51.34267 | -56.84921 | -54.09984 | -49.4391 | 1.629762 | 0.9344759 | 0.9372268 | 0.9452763 | 0.94124 | 0.9344759 | 0.0002633225 | 9.4124 | 16.29762 | 38.32817
| 2868 | 2015-08-06 13:32 | 13:32 | 0 | 0 | 5559.05 | 5.01831 | -257.939 | 0.499749 | -0.00445533 | 90.2 | 90.5 | 21.8 | 23.3 | 21.7 | 89.8 | 35.4345 | 507.601 | 0.00244141 | 0.144177 | 0.274774 | 12.1567 | 12.3138 | 0.1571 | 0.24050752 | 0.26753058 | 8.765913 | 8.73889 | 8.752402 | -326.12086 | -22.42086 | -51.29514 | -56.89698 | -54.10011 | -49.4391 | 1.629762 | 0.9344759 | 0.9371579 | 0.9453468 | 0.9412404 | 0.9344759 | 0.0002633225 | 9.412404 | 16.29762 | 38.32817
| 2869 | 2015-08-06 13:33 | 13:33 | 0 | 0 | 5559.05 | 5.01831 | -257.939 | 0.49973 | -0.00445533 | 90.2 | 90.5 | 21.8 | 23.3 | 21.7 | 89.8 | 35.4345 | 507.601 | 0.00244141 | 0.144087 | 0.274774 | 12.1536 | 12.3138 | 0.1602 | 0.24073612 | 0.26753058 | 8.765685 | 8.73889 | 8.752287 | -326.12086 | -22.42086 | -51.34267 | -56.89698 | -54.1238 | -49.4391 | 1.629762 | 0.9344759 | 0.9372268 | 0.9453468 | 0.9412751 | 0.9344759 | 0.0002633225 | 9.412751 | 16.29762 | 38.32817
| 2870 | 2015-08-06 13:33 | 13:33 | 0 | 0 | 5559.05 | 5.01831 | -257.939 | 0.49973 | -0.00445533 | 90.2 | 90.4 | 21.8 | 23.3 | 21.7 | 89.8 | 35.4345 | 507.601 | 0.00244141 | 0.144087 | 0.274682 | 12.1414 | 12.3138 | 0.1724 | 0.24073612 | 0.26776426 | 8.765685 | 8.738657 | 8.752171 | -326.12086 | -22.42086 | -51.34267 | -56.94528 | -54.14802 | -49.4391 | 1.629762 | 0.9344759 | 0.9372268 | 0.945418 | 0.9413105 | 0.9344759 | 0.0002633225 | 9.413105 | 16.29762 | 38.32817
| 2871 | 2015-08-06 13:33 | 13:33 | 0 | 0 | 5559.05 | 5.01831 | -257.939 | 0.499749 | -0.00445533 | 90.2 | 90.3 | 21.8 | 23.3 | 21.7 | 89.8 | 35.4345 | 507.57 | 0.00183105 | 0.144177 | 0.274591 | 12.1307 | 12.2681 | 0.1374 | 0.24050752 | 0.2679954 | 8.765913 | 8.738425 | 8.752169 | -326.12086 | -22.42086 | -51.29514 | -56.99306 | -54.14828 | -49.4391 | 1.629762 | 0.9344759 | 0.9371579 | 0.9454885 | 0.9413109 | 0.9344759 | 0.0002633225 | 9.413109 | 16.29762 | 38.32817
| 2872 | 2015-08-06 13:33 | 13:33 | 0 | 0 | 5559.05 | 5.01831 | -257.939 | 0.499749 | -0.00445533 | 90.2 | 90.3 | 21.8 | 23.3 | 21.7 | 89.8 | 35.4345 | 507.601 | 0.00183105 | 0.144087 | 0.2745 | 12.1185 | 12.2681 | 0.1496 | 0.24073612 | 0.26822654 | 8.765685 | 8.738194 | 8.751939 | -326.12086 | -22.42086 | -51.34267 | -57.04083 | -54.19593 | -49.4391 | 1.629762 | 0.9344759 | 0.9372268 | 0.9455589 | 0.9413805 | 0.9344759 | 0.0002633225 | 9.413805 | 16.29762 | 38.32817
| 2873 | 2015-08-06 13:33 | 13:33 | 0 | 0 | 5559.05 | 5.01831 | -257.939 | 0.499749 | -0.00445533 | 90.2 | 90.3 | 21.8 | 23.3 | 21.7 | 89.8 | 35.4345 | 507.601 | 0.00183105 | 0.144177 | 0.2745 | 12.1109 | 12.2375 | 0.1266 | 0.24050752 | 0.26822654 | 8.765913 | 8.738194 | 8.752054 | -326.12086 | -22.42086 | -51.29514 | -57.04083 | -54.17224 | -49.4391 | 1.629762 | 0.9344759 | 0.9371579 | 0.9455589 | 0.9413459 | 0.9344759 | 0.0002633225 | 9.413459 | 16.29762 | 38.32817
| 2874 | 2015-08-06 13:33 | 13:33 | 0 | 0 | 5559.05 | 5.01831 | -257.939 | 0.499749 | -0.00445533 | 90.2 | 90.2 | 21.8 | 23.3 | 21.7 | 89.8 | 35.4345 | 507.601 | 0.00183105 | 0.144177 | 0.274379 | 12.1078 | 12.2681 | 0.1603 | 0.24050752 | 0.26853388 | 8.765913 | 8.737887 | 8.7519 | -326.12086 | -22.42086 | -51.29514 | -57.10434 | -54.20409 | -49.4391 | 1.629762 | 0.9344759 | 0.9371579 | 0.9456527 | 0.9413925 | 0.9344759 | 0.0002633225 | 9.413925 | 16.29762 | 38.32817
| 2875 | 2015-08-06 13:33 | 13:33 | 0 | 0 | 5559.05 | 4.09448 | -257.939 | 0.49973 | -0.00445533 | 90.2 | 90.2 | 21.8 | 23.3 | 21.7 | 89.8 | 35.4345 | 507.57 | 0.00244141 | 0.144177 | 0.274287 | 12.0926 | 12.2375 | 0.1449 | 0.24050752 | 0.26876756 | 8.765913 | 8.737653 | 8.751783 | -326.12086 | -22.42086 | -51.29514 | -57.15263 | -54.22831 | -49.4391 | 1.629762 | 0.9344759 | 0.9371579 | 0.9457239 | 0.9414279 | 0.9344759 | 0.0002633225 | 9.414279 | 16.29762 | 38.32817
| 2876 | 2015-08-06 13:33 | 13:33 | 0 | 0 | 5559.05 | 5.01831 | -257.939 | 0.499749 | -0.00445533 | 90.2 | 90.2 | 21.8 | 23.3 | 21.7 | 89.8 | 35.4345 | 507.601 | 0.00183105 | 0.144087 | 0.274105 | 12.0819 | 12.2375 | 0.1556 | 0.24073612 | 0.26922984 | 8.765685 | 8.737191 | 8.751438 | -326.12086 | -22.42086 | -51.34267 | -57.24816 | -54.29991 | -49.4391 | 1.629762 | 0.9344759 | 0.9372268 | 0.9458649 | 0.9415326 | 0.9344759 | 0.0002633225 | 9.415326 | 16.29762 | 38.32817
| 2877 | 2015-08-06 13:33 | 13:33 | 0 | 0 | 5559.05 | 5.01831 | -257.939 | 0.49973 | -0.00445533 | 90.2 | 90 | 21.8 | 23.3 | 21.7 | 89.8 | 35.4345 | 507.57 | 0.00183105 | 0.144177 | 0.274105 | 12.0773 | 12.2375 | 0.1602 | 0.24050752 | 0.26922984 | 8.765913 | 8.737191 | 8.751552 | -326.12086 | -22.42086 | -51.29514 | -57.24816 | -54.27622 | -49.4391 | 1.629762 | 0.9344759 | 0.9371579 | 0.9458649 | 0.9414979 | 0.9344759 | 0.0002633225 | 9.414979 | 16.29762 | 38.32817
| 2878 | 2015-08-06 13:33 | 13:33 | 0 | 0 | 5559.05 | 5.01831 | -257.939 | 0.499749 | -0.00445533 | 90.2 | 90.1 | 21.8 | 23.3 | 21.7 | 89.8 | 35.4345 | 507.601 | 0.00244141 | 0.144087 | 0.274196 | 12.0667 | 12.1918 | 0.1251 | 0.24073612 | 0.2689987 | 8.765685 | 8.737422 | 8.751553 | -326.12086 | -22.42086 | -51.34267 | -57.2004 | -54.27595 | -49.4391 | 1.629762 | 0.9344759 | 0.9372268 | 0.9457944 | 0.9414976 | 0.9344759 | 0.0002633225 | 9.414976 | 16.29762 | 38.32817
| 2879 | 2015-08-06 13:33 | 13:33 | 0 | 0 | 5559.05 | 5.01831 | -257.939 | 0.499749 | -0.00445533 | 90.2 | 90 | 21.8 | 23.3 | 21.7 | 89.8 | 35.4345 | 507.57 | 0.00244141 | 0.144177 | 0.274105 | 12.0544 | 12.1918 | 0.1374 | 0.24050752 | 0.26922984 | 8.765913 | 8.737191 | 8.751552 | -326.12086 | -22.42086 | -51.29514 | -57.24816 | -54.27622 | -49.4391 | 1.629762 | 0.9344759 | 0.9371579 | 0.9458649 | 0.9414979 | 0.9344759 | 0.0002290115 | 9.414979 | 16.29762 | 38.32817
| 2880 | 2015-08-06 13:33 | 13:33 | 0 | 0 | 5559.05 | 5.01831 | -257.939 | 0.499749 | -0.00445533 | 90.2 | 89.9 | 21.8 | 23.3 | 21.7 | 89.7 | 35.4345 | 507.601 | 0.00183105 | 0.144177 | 0.274105 | 12.0392 | 12.1918 | 0.1526 | 0.24050752 | 0.26922984 | 8.765913 | 8.737191 | 8.751552 | -326.12086 | -22.42086 | -51.29514 | -57.24816 | -54.27622 | -49.4391 | 1.629762 | 0.9344759 | 0.9371579 | 0.9458649 | 0.9414979 | 0.9344759 | 0.0002290115 | 9.414979 | 16.29762 | 38.32817
| 2881 | 2015-08-06 13:33 | 13:33 | 0 | 0 | 5558.12 | 4.09448 | -257.939 | 0.499749 | -0.00445533 | 90.2 | 89.9 | 21.8 | 23.3 | 21.7 | 89.8 | 35.4345 | 507.601 | 0.00183105 | 0.144177 | 0.274105 | 12.0392 | 12.1918 | 0.1526 | 0.24050752 | 0.26922984 | 8.765913 | 8.737191 | 8.751552 | -326.12086 | -22.42086 | -51.29514 | -57.24816 | -54.27622 | -49.4391 | 1.629762 | 0.9344759 | 0.9371579 | 0.9458649 | 0.9414979 | 0.9344759 | 0.0002290115 | 9.414979 | 16.29762 | 38.32175
| 2882 | 2015-08-06 13:33 | 13:33 | 0 | 0 | 5558.12 | 5.01831 | -257.939 | 0.499749 | -0.00445533 | 90.2 | 89.9 | 21.8 | 23.3 | 21.7 | 89.8 | 35.4345 | 507.601 | 0.00183105 | 0.144177 | 0.274287 | 12.0285 | 12.1613 | 0.1328 | 0.24050752 | 0.26876756 | 8.765913 | 8.737653 | 8.751783 | -326.12086 | -22.42086 | -51.29514 | -57.15263 | -54.22831 | -49.4391 | 1.629762 | 0.9344759 | 0.9371579 | 0.9457239 | 0.9414279 | 0.9344759 | 0.0002290115 | 9.414279 | 16.29762 | 38.32175
| 2883 | 2015-08-06 13:33 | 13:33 | 0 | 0 | 5559.05 | 5.01831 | -257.939 | 0.49973 | -0.00445533 | 90.2 | 89.9 | 21.8 | 23.3 | 21.7 | 89.8 | 35.4345 | 507.57 | 0.00183105 | 0.144177 | 0.274287 | 12.0239 | 12.1613 | 0.1374 | 0.24050752 | 0.26876756 | 8.765913 | 8.737653 | 8.751783 | -326.12086 | -22.42086 | -51.29514 | -57.15263 | -54.22831 | -49.4391 | 1.629762 | 0.9344759 | 0.9371579 | 0.9457239 | 0.9414279 | 0.9344759 | 0.0002290115 | 9.414279 | 16.29762 | 38.32817
| 2884 | 2015-08-06 13:33 | 13:33 | 0 | 0 | 5559.05 | 5.01831 | -257.939 | 0.499749 | -0.00445533 | 90.1 | 89.8 | 21.8 | 23.3 | 21.7 | 89.8 | 35.4345 | 507.601 | 0.00244141 | 0.144177 | 0.274379 | 12.0132 | 12.1613 | 0.1481 | 0.24050752 | 0.26853388 | 8.765913 | 8.737887 | 8.7519 | -326.12086 | -22.42086 | -51.29514 | -57.10434 | -54.20409 | -49.4391 | 1.629762 | 0.9344759 | 0.9371579 | 0.9456527 | 0.9413925 | 0.9344759 | 0.0002461667 | 9.413925 | 16.29762 | 38.32817
| 2885 | 2015-08-06 13:33 | 13:33 | 0 | 0 | 5558.12 | 5.01831 | -257.939 | 0.499749 | -0.00445533 | 90.2 | 89.8 | 21.8 | 23.3 | 21.7 | 89.8 | 35.4345 | 507.57 | 0.00244141 | 0.144177 | 0.274379 | 11.998 | 12.1155 | 0.1175 | 0.24050752 | 0.26853388 | 8.765913 | 8.737887 | 8.7519 | -326.12086 | -22.42086 | -51.29514 | -57.10434 | -54.20409 | -49.4391 | 1.629762 | 0.9344759 | 0.9371579 | 0.9456527 | 0.9413925 | 0.9344759 | 0.0002461667 | 9.413925 | 16.29762 | 38.32175
| 2886 | 2015-08-06 13:33 | 13:33 | 0 | 0 | 5558.12 | 5.01831 | -257.939 | 0.499749 | -0.00445533 | 90.2 | 89.7 | 21.8 | 23.3 | 21.7 | 89.8 | 35.4345 | 507.57 | 0.00244141 | 0.144177 | 0.2745 | 11.9904 | 12.1613 | 0.1709 | 0.24050752 | 0.26822654 | 8.765913 | 8.738194 | 8.752054 | -326.12086 | -22.42086 | -51.29514 | -57.04083 | -54.17224 | -49.4391 | 1.629762 | 0.9344759 | 0.9371579 | 0.9455589 | 0.9413459 | 0.9344759 | 0.0002461667 | 9.413459 | 16.29762 | 38.32175
| 2887 | 2015-08-06 13:33 | 13:33 | 0 | 0 | 5558.12 | 4.09448 | -257.939 | 0.499749 | -0.00445533 | 90.2 | 89.7 | 21.9 | 23.3 | 21.7 | 89.8 | 35.4345 | 507.601 | 0.00183105 | 0.144268 | 0.274865 | 11.9827 | 12.1155 | 0.1328 | 0.24027638 | 0.26729944 | 8.766144 | 8.739121 | 8.752633 | -326.12086 | -22.42086 | -51.24709 | -56.84921 | -54.05219 | -49.4391 | 1.629762 | 0.9344759 | 0.9370882 | 0.9452763 | 0.9411704 | 0.9344759 | 0.0002461667 | 9.411704 | 16.29762 | 38.32175
| 2888 | 2015-08-06 13:33 | 13:33 | 0 | 0 | 5558.12 | 5.01831 | -257.939 | 0.49973 | -0.00445533 | 90.2 | 89.6 | 21.8 | 23.3 | 21.7 | 89.7 | 35.4345 | 507.601 | 0.00183105 | 0.144087 | 0.274591 | 11.9705 | 12.1155 | 0.145 | 0.24073612 | 0.2679954 | 8.765685 | 8.738425 | 8.752055 | -326.12086 | -22.42086 | -51.34267 | -56.99306 | -54.17198 | -49.4391 | 1.629762 | 0.9344759 | 0.9372268 | 0.9454885 | 0.9413455 | 0.9344759 | 0.0002461667 | 9.413455 | 16.29762 | 38.32175
| 2889 | 2015-08-06 13:33 | 13:33 | 0 | 0 | 5558.12 | 5.01831 | -257.939 | 0.49973 | -0.00445533 | 90.1 | 89.6 | 21.8 | 23.3 | 21.7 | 89.8 | 35.4345 | 507.601 | 0.00183105 | 0.144087 | 0.274379 | 11.9705 | 12.1155 | 0.145 | 0.24073612 | 0.26853388 | 8.765685 | 8.737887 | 8.751786 | -326.12086 | -22.42086 | -51.34267 | -57.10434 | -54.22778 | -49.4391 | 1.629762 | 0.9344759 | 0.9372268 | 0.9456527 | 0.9414271 | 0.9344759 | 0.0002461667 | 9.414271 | 16.29762 | 38.32175
| 2890 | 2015-08-06 13:33 | 13:33 | 0 | 0 | 5558.12 | 5.01831 | -257.939 | 0.499749 | -0.00445533 | 90.2 | 89.6 | 21.8 | 23.3 | 21.7 | 89.8 | 35.4345 | 507.601 | 0.00244141 | 0.144087 | 0.274591 | 11.9553 | 12.085 | 0.1297 | 0.24073612 | 0.2679954 | 8.765685 | 8.738425 | 8.752055 | -326.12086 | -22.42086 | -51.34267 | -56.99306 | -54.17198 | -49.4391 | 1.629762 | 0.9344759 | 0.9372268 | 0.9454885 | 0.9413455 | 0.9344759 | 0.0002461667 | 9.413455 | 16.29762 | 38.32175
| 2891 | 2015-08-06 13:33 | 13:33 | 0 | 0 | 5558.12 | 5.01831 | -257.939 | 0.499749 | -0.00445533 | 90.2 | 89.6 | 21.8 | 23.3 | 21.7 | 89.8 | 35.4345 | 507.57 | 0.00244141 | 0.144087 | 0.274682 | 11.9446 | 12.085 | 0.1404 | 0.24073612 | 0.26776426 | 8.765685 | 8.738657 | 8.752171 | -326.12086 | -22.42086 | -51.34267 | -56.94528 | -54.14802 | -49.4391 | 1.629762 | 0.9344759 | 0.9372268 | 0.945418 | 0.9413105 | 0.9344759 | 0.0002461667 | 9.413105 | 16.29762 | 38.32175
| 2892 | 2015-08-06 13:33 | 13:33 | 0 | 0 | 5558.12 | 5.01831 | -257.939 | 0.499749 | -0.00445533 | 90.2 | 89.5 | 21.8 | 23.3 | 21.7 | 89.8 | 35.4345 | 507.57 | 0.00244141 | 0.143996 | 0.274865 | 11.9324 | 12.085 | 0.1526 | 0.24096726 | 0.26729944 | 8.765454 | 8.739121 | 8.752287 | -326.12086 | -22.42086 | -51.39072 | -56.84921 | -54.1238 | -49.4391 | 1.629762 | 0.9344759 | 0.9372964 | 0.9452763 | 0.9412751 | 0.9344759 | 0.0002461667 | 9.412751 | 16.29762 | 38.32175
| 2893 | 2015-08-06 13:33 | 13:33 | 0 | 0 | 5559.05 | 5.01831 | -257.939 | 0.49973 | -0.00445533 | 90.2 | 89.5 | 21.8 | 23.3 | 21.7 | 89.8 | 35.4345 | 507.601 | 0.00183105 | 0.143996 | 0.274865 | 11.9293 | 12.085 | 0.1557 | 0.24096726 | 0.26729944 | 8.765454 | 8.739121 | 8.752287 | -326.12086 | -22.42086 | -51.39072 | -56.84921 | -54.1238 | -49.4391 | 1.629762 | 0.9344759 | 0.9372964 | 0.9452763 | 0.9412751 | 0.9344759 | 0.0002461667 | 9.412751 | 16.29762 | 38.32817
| 2894 | 2015-08-06 13:33 | 13:33 | 0 | 0 | 5558.12 | 5.01831 | -257.939 | 0.499749 | -0.00445533 | 90.2 | 89.5 | 21.9 | 23.3 | 21.7 | 89.8 | 35.4345 | 507.57 | 0.00183105 | 0.143996 | 0.275138 | 11.9186 | 12.0392 | 0.1206 | 0.24096726 | 0.26660602 | 8.765454 | 8.739815 | 8.752634 | -326.12086 | -22.42086 | -51.39072 | -56.70586 | -54.05193 | -49.4391 | 1.629762 | 0.9344759 | 0.9372964 | 0.945065 | 0.94117 | 0.9344759 | 0.0002461667 | 9.4117 | 16.29762 | 38.32175
| 2895 | 2015-08-06 13:33 | 13:33 | 0 | 0 | 5559.05 | 5.01831 | -257.939 | 0.499749 | -0.00445533 | 90.2 | 89.5 | 21.8 | 23.3 | 21.7 | 89.8 | 35.4345 | 507.57 | 0.00183105 | 0.144087 | 0.274865 | 11.9186 | 12.0392 | 0.1206 | 0.24073612 | 0.26729944 | 8.765685 | 8.739121 | 8.752403 | -326.12086 | -22.42086 | -51.34267 | -56.84921 | -54.09984 | -49.4391 | 1.629762 | 0.9344759 | 0.9372268 | 0.9452763 | 0.94124 | 0.9344759 | 0.0002461667 | 9.4124 | 16.29762 | 38.32817
| 2896 | 2015-08-06 13:33 | 13:33 | 0 | 0 | 5558.12 | 5.01831 | -257.939 | 0.499749 | -0.00445533 | 90.2 | 89.5 | 21.8 | 23.3 | 21.7 | 89.8 | 35.4345 | 507.601 | 0.00244141 | 0.143996 | 0.274682 | 11.9064 | 12.0392 | 0.1328 | 0.24096726 | 0.26776426 | 8.765454 | 8.738657 | 8.752055 | -326.12086 | -22.42086 | -51.39072 | -56.94528 | -54.17198 | -49.4391 | 1.629762 | 0.9344759 | 0.9372964 | 0.945418 | 0.9413455 | 0.9344759 | 0.0002461667 | 9.413455 | 16.29762 | 38.32175
| 2897 | 2015-08-06 13:33 | 13:33 | 0 | 0 | 5558.12 | 5.01831 | -257.939 | 0.499749 | -0.00445533 | 90.2 | 89.6 | 21.8 | 23.3 | 21.7 | 89.8 | 35.4345 | 507.57 | 0.00244141 | 0.143996 | 0.2745 | 11.8958 | 12.0392 | 0.1434 | 0.24096726 | 0.26822654 | 8.765454 | 8.738194 | 8.751824 | -326.12086 | -22.42086 | -51.39072 | -57.04083 | -54.21989 | -49.4391 | 1.629762 | 0.9344759 | 0.9372964 | 0.9455589 | 0.9414156 | 0.9344759 | 0.0002461667 | 9.414156 | 16.29762 | 38.32175
| 2898 | 2015-08-06 13:34 | 13:34 | 0 | 0 | 5558.12 | 4.09448 | -257.939 | 0.499749 | -0.00445533 | 90.1 | 89.7 | 21.8 | 23.3 | 21.7 | 89.8 | 35.4345 | 507.601 | 0.00183105 | 0.144087 | 0.274591 | 11.8881 | 12.0087 | 0.1206 | 0.24073612 | 0.2679954 | 8.765685 | 8.738425 | 8.752055 | -326.12086 | -22.42086 | -51.34267 | -56.99306 | -54.17198 | -49.4391 | 1.629762 | 0.9344759 | 0.9372268 | 0.9454885 | 0.9413455 | 0.9344759 | 0.0002461667 | 9.413455 | 16.29762 | 38.32175
| 2899 | 2015-08-06 13:34 | 13:34 | 0 | 0 | 5558.12 | 5.01831 | -257.939 | 0.499749 | -0.00445533 | 90.2 | 89.8 | 21.8 | 23.3 | 21.7 | 89.7 | 35.4345 | 507.57 | 0.00183105 | 0.144087 | 0.274591 | 11.8759 | 12.0087 | 0.1328 | 0.24073612 | 0.2679954 | 8.765685 | 8.738425 | 8.752055 | -326.12086 | -22.42086 | -51.34267 | -56.99306 | -54.17198 | -49.4391 | 1.629762 | 0.9344759 | 0.9372268 | 0.9454885 | 0.9413455 | 0.9344759 | 0.0002862459 | 9.413455 | 16.29762 | 38.32175
| 2900 | 2015-08-06 13:34 | 13:34 | 0 | 0 | 5558.12 | 5.01831 | -257.939 | 0.499749 | -0.00445533 | 90.2 | 89.9 | 21.8 | 23.3 | 21.7 | 89.8 | 35.4345 | 507.601 | 0.00244141 | 0.144268 | 0.274591 | 11.8683 | 12.0087 | 0.1404 | 0.24027638 | 0.2679954 | 8.766144 | 8.738425 | 8.752285 | -326.12086 | -22.42086 | -51.24709 | -56.99306 | -54.12433 | -49.4391 | 1.629762 | 0.9344759 | 0.9370882 | 0.9454885 | 0.9412758 | 0.9344759 | 0.0002862459 | 9.412758 | 16.29762 | 38.32175
| 2901 | 2015-08-06 13:34 | 13:34 | 0 | 0 | 5558.12 | 5.01831 | -257.939 | 0.499749 | -0.00445533 | 90.1 | 90 | 21.8 | 23.3 | 21.7 | 89.7 | 35.4345 | 507.57 | 0.00183105 | 0.144087 | 0.2745 | 11.853 | 12.0087 | 0.1557 | 0.24073612 | 0.26822654 | 8.765685 | 8.738194 | 8.751939 | -326.12086 | -22.42086 | -51.34267 | -57.04083 | -54.19593 | -49.4391 | 1.629762 | 0.9344759 | 0.9372268 | 0.9455589 | 0.9413805 | 0.9344759 | 0.0002862459 | 9.413805 | 16.29762 | 38.32175
| 2902 | 2015-08-06 13:34 | 13:34 | 0 | 0 | 5558.12 | 5.01831 | -257.939 | 0.499749 | -0.00445533 | 90.1 | 90 | 21.8 | 23.3 | 21.7 | 89.8 | 35.4345 | 507.601 | 0.00183105 | 0.144087 | 0.2745 | 11.85 | 12.0087 | 0.1587 | 0.24073612 | 0.26822654 | 8.765685 | 8.738194 | 8.751939 | -326.12086 | -22.42086 | -51.34267 | -57.04083 | -54.19593 | -49.4391 | 1.629762 | 0.9344759 | 0.9372268 | 0.9455589 | 0.9413805 | 0.9344759 | 0.0002862459 | 9.413805 | 16.29762 | 38.32175
| 2903 | 2015-08-06 13:34 | 13:34 | 0 | 0 | 5558.12 | 5.01831 | -257.939 | 0.499749 | -0.00445533 | 90.2 | 90.1 | 21.9 | 23.3 | 21.7 | 89.8 | 35.4345 | 507.601 | 0.00244141 | 0.143996 | 0.274379 | 11.8423 | 11.9629 | 0.1206 | 0.24096726 | 0.26853388 | 8.765454 | 8.737887 | 8.75167 | -326.12086 | -22.42086 | -51.39072 | -57.10434 | -54.25174 | -49.4391 | 1.629762 | 0.9344759 | 0.9372964 | 0.9456527 | 0.9414621 | 0.9344759 | 0.0002862459 | 9.414621 | 16.29762 | 38.32175
| 2904 | 2015-08-06 13:34 | 13:34 | 0 | 0 | 5557.19 | 5.01831 | -257.939 | 0.499749 | -0.00445533 | 90.1 | 90.1 | 21.8 | 23.3 | 21.7 | 89.7 | 35.4345 | 507.57 | 0.00183105 | 0.143996 | 0.2745 | 11.8271 | 11.9629 | 0.1358 | 0.24096726 | 0.26822654 | 8.765454 | 8.738194 | 8.751824 | -326.12086 | -22.42086 | -51.39072 | -57.04083 | -54.21989 | -49.4391 | 1.629762 | 0.9344759 | 0.9372964 | 0.9455589 | 0.9414156 | 0.9344759 | 0.0002862459 | 9.414156 | 16.29762 | 38.31534
| 2905 | 2015-08-06 13:34 | 13:34 | 0 | 0 | 5557.19 | 5.01831 | -257.939 | 0.499749 | -0.00445533 | 90.2 | 90.2 | 21.8 | 23.3 | 21.7 | 89.8 | 35.4345 | 507.601 | 0.00183105 | 0.143906 | 0.274682 | 11.8225 | 11.9629 | 0.1404 | 0.24119586 | 0.26776426 | 8.765225 | 8.738657 | 8.751941 | -326.12086 | -22.42086 | -51.43824 | -56.94528 | -54.19567 | -49.4391 | 1.629762 | 0.9344759 | 0.9373653 | 0.945418 | 0.9413801 | 0.9344759 | 0.0002862459 | 9.413801 | 16.29762 | 38.31534
| 2906 | 2015-08-06 13:34 | 13:34 | 0 | 0 | 5558.12 | 5.01831 | -257.939 | 0.49973 | -0.00445533 | 90.2 | 90.2 | 21.9 | 23.3 | 21.7 | 89.7 | 35.4345 | 507.601 | 0.00183105 | 0.144087 | 0.274682 | 11.8149 | 11.9629 | 0.148 | 0.24073612 | 0.26776426 | 8.765685 | 8.738657 | 8.752171 | -326.12086 | -22.42086 | -51.34267 | -56.94528 | -54.14802 | -49.4391 | 1.629762 | 0.9344759 | 0.9372268 | 0.945418 | 0.9413105 | 0.9344759 | 0.0002862459 | 9.413105 | 16.29762 | 38.32175
| 2907 | 2015-08-06 13:34 | 13:34 | 0 | 0 | 5557.19 | 5.01831 | -257.939 | 0.49973 | -0.00445533 | 90.2 | 90.3 | 21.8 | 23.3 | 21.7 | 89.8 | 35.4345 | 507.57 | 0.00244141 | 0.144087 | 0.2745 | 11.7996 | 11.9629 | 0.1633 | 0.24073612 | 0.26822654 | 8.765685 | 8.738194 | 8.751939 | -326.12086 | -22.42086 | -51.34267 | -57.04083 | -54.19593 | -49.4391 | 1.629762 | 0.9344759 | 0.9372268 | 0.9455589 | 0.9413805 | 0.9344759 | 0.0002862459 | 9.413805 | 16.29762 | 38.31534
| 2908 | 2015-08-06 13:34 | 13:34 | 0 | 0 | 5557.19 | 5.01831 | -257.939 | 0.499749 | -0.00445533 | 90.2 | 90.5 | 21.8 | 23.3 | 21.7 | 89.7 | 35.4345 | 507.601 | 0.00244141 | 0.143996 | 0.274682 | 11.7889 | 11.9324 | 0.1435 | 0.24096726 | 0.26776426 | 8.765454 | 8.738657 | 8.752055 | -326.12086 | -22.42086 | -51.39072 | -56.94528 | -54.17198 | -49.4391 | 1.629762 | 0.9344759 | 0.9372964 | 0.945418 | 0.9413455 | 0.9344759 | 0.0002862459 | 9.413455 | 16.29762 | 38.31534
| 2909 | 2015-08-06 13:34 | 13:34 | 0 | 0 | 5557.19 | 5.01831 | -257.939 | 0.499749 | -0.00445533 | 90.1 | 90.6 | 21.8 | 23.3 | 21.7 | 89.8 | 35.4345 | 507.57 | 0.00244141 | 0.144087 | 0.2745 | 11.7889 | 11.9324 | 0.1435 | 0.24073612 | 0.26822654 | 8.765685 | 8.738194 | 8.751939 | -326.12086 | -22.42086 | -51.34267 | -57.04083 | -54.19593 | -49.4391 | 1.629762 | 0.9344759 | 0.9372268 | 0.9455589 | 0.9413805 | 0.9344759 | 0.0002862459 | 9.413805 | 16.29762 | 38.31534
| 2910 | 2015-08-06 13:34 | 13:34 | 0 | 0 | 5557.19 | 5.01831 | -257.939 | 0.499749 | -0.00445533 | 90.1 | 90.7 | 21.8 | 23.3 | 21.7 | 89.8 | 35.4345 | 507.601 | 0.00244141 | 0.143996 | 0.274379 | 11.7767 | 11.9324 | 0.1557 | 0.24096726 | 0.26853388 | 8.765454 | 8.737887 | 8.75167 | -326.12086 | -22.42086 | -51.39072 | -57.10434 | -54.25174 | -49.4391 | 1.629762 | 0.9344759 | 0.9372964 | 0.9456527 | 0.9414621 | 0.9344759 | 0.0002862459 | 9.414621 | 16.29762 | 38.31534
| 2911 | 2015-08-06 13:34 | 13:34 | 0 | 0 | 5557.19 | 5.01831 | -257.939 | 0.499749 | -0.00445533 | 90.1 | 91 | 21.8 | 23.3 | 21.7 | 89.8 | 35.4345 | 507.601 | 0.00244141 | 0.144087 | 0.274287 | 11.7661 | 11.8866 | 0.1205 | 0.24073612 | 0.26876756 | 8.765685 | 8.737653 | 8.751669 | -326.12086 | -22.42086 | -51.34267 | -57.15263 | -54.252 | -49.4391 | 1.629762 | 0.9344759 | 0.9372268 | 0.9457239 | 0.9414625 | 0.9344759 | 0.0002862459 | 9.414625 | 16.29762 | 38.31534
| 2912 | 2015-08-06 13:34 | 13:34 | 0 | 0 | 5556.26 | 5.01831 | -257.939 | 0.499749 | -0.00445533 | 90.2 | 91.1 | 21.8 | 23.3 | 21.7 | 89.8 | 35.4345 | 507.601 | 0.00244141 | 0.144087 | 0.274196 | 11.7615 | 11.8866 | 0.1251 | 0.24073612 | 0.2689987 | 8.765685 | 8.737422 | 8.751553 | -326.12086 | -22.42086 | -51.34267 | -57.2004 | -54.27595 | -49.4391 | 1.629762 | 0.9344759 | 0.9372268 | 0.9457944 | 0.9414976 | 0.9344759 | 0.0002862459 | 9.414976 | 16.29762 | 38.30893
| 2913 | 2015-08-06 13:34 | 13:34 | 0 | 0 | 5557.19 | 5.01831 | -257.939 | 0.499749 | -0.00445533 | 90.1 | 91.2 | 21.8 | 23.3 | 21.7 | 89.8 | 35.4345 | 507.57 | 0.00183105 | 0.144087 | 0.274287 | 11.7508 | 11.8866 | 0.1358 | 0.24073612 | 0.26876756 | 8.765685 | 8.737653 | 8.751669 | -326.12086 | -22.42086 | -51.34267 | -57.15263 | -54.252 | -49.4391 | 1.629762 | 0.9344759 | 0.9372268 | 0.9457239 | 0.9414625 | 0.9344759 | 0.0002862459 | 9.414625 | 16.29762 | 38.31534
| 2914 | 2015-08-06 13:34 | 13:34 | 0 | 0 | 5556.26 | 5.01831 | -257.939 | 0.499749 | -0.00445533 | 90.1 | 91.3 | 21.9 | 23.3 | 21.7 | 89.8 | 35.4345 | 507.57 | 0.00183105 | 0.144087 | 0.274287 | 11.7462 | 11.8866 | 0.1404 | 0.24073612 | 0.26876756 | 8.765685 | 8.737653 | 8.751669 | -326.12086 | -22.42086 | -51.34267 | -57.15263 | -54.252 | -49.4391 | 1.629762 | 0.9344759 | 0.9372268 | 0.9457239 | 0.9414625 | 0.9344759 | 0.0002862459 | 9.414625 | 16.29762 | 38.30893
| 2915 | 2015-08-06 13:34 | 13:34 | 0 | 0 | 5557.19 | 5.01831 | -257.939 | 0.49973 | -0.00445533 | 90.1 | 91.4 | 21.8 | 23.3 | 21.7 | 89.8 | 35.4345 | 507.601 | 0.00244141 | 0.144087 | 0.274287 | 11.7325 | 11.8561 | 0.1236 | 0.24073612 | 0.26876756 | 8.765685 | 8.737653 | 8.751669 | -326.12086 | -22.42086 | -51.34267 | -57.15263 | -54.252 | -49.4391 | 1.629762 | 0.9344759 | 0.9372268 | 0.9457239 | 0.9414625 | 0.9344759 | 0.0002862459 | 9.414625 | 16.29762 | 38.31534
| 2916 | 2015-08-06 13:34 | 13:34 | 0 | 0 | 5556.26 | 5.01831 | -257.939 | 0.499749 | -0.00445533 | 90.1 | 91.5 | 21.8 | 23.3 | 21.7 | 89.8 | 35.4345 | 507.601 | 0.00183105 | 0.144087 | 0.274287 | 11.7325 | 11.8866 | 0.1541 | 0.24073612 | 0.26876756 | 8.765685 | 8.737653 | 8.751669 | -326.12086 | -22.42086 | -51.34267 | -57.15263 | -54.252 | -49.4391 | 1.629762 | 0.9344759 | 0.9372268 | 0.9457239 | 0.9414625 | 0.9344759 | 0.0002862459 | 9.414625 | 16.29762 | 38.30893
| 2917 | 2015-08-06 13:34 | 13:34 | 0 | 0 | 5556.26 | 5.01831 | -257.939 | 0.499749 | -0.00445533 | 90.1 | 91.5 | 21.8 | 23.3 | 21.7 | 89.8 | 35.4345 | 507.57 | 0.00183105 | 0.143996 | 0.274287 | 11.7172 | 11.8561 | 0.1389 | 0.24096726 | 0.26876756 | 8.765454 | 8.737653 | 8.751553 | -326.12086 | -22.42086 | -51.39072 | -57.15263 | -54.27595 | -49.4391 | 1.629762 | 0.9344759 | 0.9372964 | 0.9457239 | 0.9414976 | 0.9344759 | 0.0002862459 | 9.414976 | 16.29762 | 38.30893
| 2918 | 2015-08-06 13:34 | 13:34 | 0 | 0 | 5556.26 | 5.01831 | -257.939 | 0.499749 | -0.00445533 | 90.1 | 91.8 | 21.8 | 23.3 | 21.7 | 89.8 | 35.4345 | 507.601 | 0.00183105 | 0.144087 | 0.274379 | 11.705 | 11.8561 | 0.1511 | 0.24073612 | 0.26853388 | 8.765685 | 8.737887 | 8.751786 | -326.12086 | -22.42086 | -51.34267 | -57.10434 | -54.22778 | -49.4391 | 1.629762 | 0.9344759 | 0.9372268 | 0.9456527 | 0.9414271 | 0.9344759 | 0.0002862459 | 9.414271 | 16.29762 | 38.30893
| 2919 | 2015-08-06 13:34 | 13:34 | 0 | 0 | 5556.26 | 5.01831 | -257.939 | 0.499749 | -0.00445533 | 90.1 | 91.8 | 21.9 | 23.3 | 21.7 | 89.8 | 35.4345 | 507.601 | 0.00183105 | 0.144177 | 0.274379 | 11.705 | 11.8561 | 0.1511 | 0.24050752 | 0.26853388 | 8.765913 | 8.737887 | 8.7519 | -326.12086 | -22.42086 | -51.29514 | -57.10434 | -54.20409 | -49.4391 | 1.629762 | 0.9344759 | 0.9371579 | 0.9456527 | 0.9413925 | 0.9344759 | 0.0002862459 | 9.413925 | 16.29762 | 38.30893
| 2920 | 2015-08-06 13:34 | 13:34 | 0 | 0 | 5556.26 | 5.01831 | -257.939 | 0.499749 | -0.00445533 | 90.1 | 92.1 | 21.8 | 23.3 | 21.7 | 89.8 | 35.4345 | 507.57 | 0.00244141 | 0.144177 | 0.274287 | 11.6898 | 11.8103 | 0.1205 | 0.24050752 | 0.26876756 | 8.765913 | 8.737653 | 8.751783 | -326.12086 | -22.42086 | -51.29514 | -57.15263 | -54.22831 | -49.4391 | 1.629762 | 0.9344759 | 0.9371579 | 0.9457239 | 0.9414279 | 0.9344759 | 0.0002862459 | 9.414279 | 16.29762 | 38.30893
| 2921 | 2015-08-06 13:34 | 13:34 | 0 | 0 | 5556.26 | 5.01831 | -257.939 | 0.499749 | -0.00445533 | 90.1 | 92.2 | 21.8 | 23.3 | 21.7 | 89.8 | 35.4345 | 507.57 | 0.00183105 | 0.144087 | 0.274196 | 11.6898 | 11.8103 | 0.1205 | 0.24073612 | 0.2689987 | 8.765685 | 8.737422 | 8.751553 | -326.12086 | -22.42086 | -51.34267 | -57.2004 | -54.27595 | -49.4391 | 1.629762 | 0.9344759 | 0.9372268 | 0.9457944 | 0.9414976 | 0.9344759 | 0.0002862459 | 9.414976 | 16.29762 | 38.30893
| 2922 | 2015-08-06 13:34 | 13:34 | 0 | 0 | 5556.26 | 5.01831 | -257.939 | 0.499749 | -0.00445533 | 90.1 | 92.3 | 21.8 | 23.3 | 21.7 | 89.7 | 35.4345 | 507.601 | 0.00183105 | 0.143996 | 0.274105 | 11.6745 | 11.8103 | 0.1358 | 0.24096726 | 0.26922984 | 8.765454 | 8.737191 | 8.751322 | -326.12086 | -22.42086 | -51.39072 | -57.24816 | -54.32386 | -49.4391 | 1.629762 | 0.9344759 | 0.9372964 | 0.9458649 | 0.9415676 | 0.9344759 | 0.0002862459 | 9.415676 | 16.29762 | 38.30893
| 2923 | 2015-08-06 13:34 | 13:34 | 0 | 0 | 5556.26 | 5.01831 | -257.939 | 0.49973 | -0.00445533 | 90.2 | 92.5 | 21.9 | 23.3 | 21.7 | 89.7 | 35.4345 | 507.601 | 0.00183105 | 0.144177 | 0.274196 | 11.6638 | 11.8103 | 0.1465 | 0.24050752 | 0.2689987 | 8.765913 | 8.737422 | 8.751668 | -326.12086 | -22.42086 | -51.29514 | -57.2004 | -54.25226 | -49.4391 | 1.629762 | 0.9344759 | 0.9371579 | 0.9457944 | 0.9414629 | 0.9344759 | 0.0002862459 | 9.414629 | 16.29762 | 38.30893
| 2924 | 2015-08-06 13:34 | 13:34 | 0 | 0 | 5556.26 | 5.01831 | -257.939 | 0.499749 | -0.00445533 | 90.1 | 92.6 | 21.8 | 23.3 | 21.7 | 89.7 | 35.4345 | 507.601 | 0.00183105 | 0.144087 | 0.274196 | 11.6592 | 11.8103 | 0.1511 | 0.24073612 | 0.2689987 | 8.765685 | 8.737422 | 8.751553 | -326.12086 | -22.42086 | -51.34267 | -57.2004 | -54.27595 | -49.4391 | 1.629762 | 0.9344759 | 0.9372268 | 0.9457944 | 0.9414976 | 0.9344759 | 0.0002862459 | 9.414976 | 16.29762 | 38.30893
| 2925 | 2015-08-06 13:34 | 13:34 | 0 | 0 | 5556.26 | 5.01831 | -257.939 | 0.499749 | -0.00445533 | 90.1 | 92.6 | 21.9 | 23.3 | 21.7 | 89.7 | 35.4345 | 507.601 | 0.00183105 | 0.144087 | 0.274105 | 11.6486 | 11.7798 | 0.1312 | 0.24073612 | 0.26922984 | 8.765685 | 8.737191 | 8.751438 | -326.12086 | -22.42086 | -51.34267 | -57.24816 | -54.29991 | -49.4391 | 1.629762 | 0.9344759 | 0.9372268 | 0.9458649 | 0.9415326 | 0.9344759 | 0.0002862459 | 9.415326 | 16.29762 | 38.30893
| 2926 | 2015-08-06 13:34 | 13:34 | 0 | 0 | 5555.33 | 5.01831 | -257.939 | 0.49973 | -0.00445533 | 90.1 | 92.7 | 21.9 | 23.3 | 21.7 | 89.8 | 35.4345 | 507.601 | 0.00244141 | 0.144087 | 0.274105 | 11.6364 | 11.7798 | 0.1434 | 0.24073612 | 0.26922984 | 8.765685 | 8.737191 | 8.751438 | -326.12086 | -22.42086 | -51.34267 | -57.24816 | -54.29991 | -49.4391 | 1.629762 | 0.9344759 | 0.9372268 | 0.9458649 | 0.9415326 | 0.9344759 | 0.0002862459 | 9.415326 | 16.29762 | 38.30252
| 2927 | 2015-08-06 13:34 | 13:34 | 0 | 0 | 5556.26 | 5.01831 | -257.939 | 0.49973 | -0.00445533 | 90.1 | 92.7 | 21.8 | 23.3 | 21.7 | 89.8 | 35.4345 | 507.601 | 0.00183105 | 0.144087 | 0.274105 | 11.6333 | 11.7798 | 0.1465 | 0.24073612 | 0.26922984 | 8.765685 | 8.737191 | 8.751438 | -326.12086 | -22.42086 | -51.34267 | -57.24816 | -54.29991 | -49.4391 | 1.629762 | 0.9344759 | 0.9372268 | 0.9458649 | 0.9415326 | 0.9344759 | 0.0002862459 | 9.415326 | 16.29762 | 38.30893
| 2928 | 2015-08-06 13:35 | 13:35 | 0 | 0 | 5555.33 | 5.01831 | -257.939 | 0.499749 | -0.00445533 | 90.1 | 92.7 | 21.8 | 23.3 | 21.7 | 89.8 | 35.4345 | 507.601 | 0.00183105 | 0.144177 | 0.274105 | 11.6211 | 11.7798 | 0.1587 | 0.24050752 | 0.26922984 | 8.765913 | 8.737191 | 8.751552 | -326.12086 | -22.42086 | -51.29514 | -57.24816 | -54.27622 | -49.4391 | 1.629762 | 0.9344759 | 0.9371579 | 0.9458649 | 0.9414979 | 0.9344759 | 0.0002862459 | 9.414979 | 16.29762 | 38.30252
| 2929 | 2015-08-06 13:35 | 13:35 | 0 | 0 | 5555.33 | 5.01831 | -257.939 | 0.499749 | -0.00445533 | 90.1 | 92.7 | 21.8 | 23.3 | 21.7 | 89.8 | 35.4345 | 507.601 | 0.00244141 | 0.144177 | 0.274105 | 11.618 | 11.734 | 0.116 | 0.24050752 | 0.26922984 | 8.765913 | 8.737191 | 8.751552 | -326.12086 | -22.42086 | -51.29514 | -57.24816 | -54.27622 | -49.4391 | 1.629762 | 0.9344759 | 0.9371579 | 0.9458649 | 0.9414979 | 0.9344759 | 0.0002862459 | 9.414979 | 16.29762 | 38.30252
| 2930 | 2015-08-06 13:35 | 13:35 | 0 | 0 | 5555.33 | 4.09448 | -257.939 | 0.499749 | -0.00445533 | 90.1 | 92.7 | 21.9 | 23.3 | 21.7 | 89.7 | 35.4345 | 507.57 | 0.00244141 | 0.144177 | 0.274014 | 11.6028 | 11.734 | 0.1312 | 0.24050752 | 0.26946098 | 8.765913 | 8.73696 | 8.751437 | -326.12086 | -22.42086 | -51.29514 | -57.29592 | -54.30017 | -49.4391 | 1.629762 | 0.9344759 | 0.9371579 | 0.9459354 | 0.941533 | 0.9344759 | 0.0002862459 | 9.41533 | 16.29762 | 38.30252
| 2931 | 2015-08-06 13:35 | 13:35 | 0 | 0 | 5556.26 | 4.09448 | -257.939 | 0.499749 | -0.00445533 | 90.1 | 92.7 | 21.8 | 23.3 | 21.7 | 89.7 | 35.4345 | 507.57 | 0.00244141 | 0.144177 | 0.274014 | 11.6028 | 11.734 | 0.1312 | 0.24050752 | 0.26946098 | 8.765913 | 8.73696 | 8.751437 | -326.12086 | -22.42086 | -51.29514 | -57.29592 | -54.30017 | -49.4391 | 1.629762 | 0.9344759 | 0.9371579 | 0.9459354 | 0.941533 | 0.9344759 | 0.0002862459 | 9.41533 | 16.29762 | 38.30893
| 2932 | 2015-08-06 13:35 | 13:35 | 0 | 0 | 5555.33 | 5.01831 | -257.939 | 0.49973 | -0.00445533 | 90.1 | 92.7 | 21.9 | 23.3 | 21.7 | 89.7 | 35.4345 | 507.601 | 0.00183105 | 0.144177 | 0.274105 | 11.5875 | 11.734 | 0.1465 | 0.24050752 | 0.26922984 | 8.765913 | 8.737191 | 8.751552 | -326.12086 | -22.42086 | -51.29514 | -57.24816 | -54.27622 | -49.4391 | 1.629762 | 0.9344759 | 0.9371579 | 0.9458649 | 0.9414979 | 0.9344759 | 0.0002862459 | 9.414979 | 16.29762 | 38.30252
| 2933 | 2015-08-06 13:35 | 13:35 | 0 | 0 | 5555.33 | 5.01831 | -257.939 | 0.499749 | -0.00445533 | 90.1 | 92.7 | 21.9 | 23.3 | 21.7 | 89.8 | 35.4345 | 507.601 | 0.00244141 | 0.144087 | 0.274196 | 11.5799 | 11.734 | 0.1541 | 0.24073612 | 0.2689987 | 8.765685 | 8.737422 | 8.751553 | -326.12086 | -22.42086 | -51.34267 | -57.2004 | -54.27595 | -49.4391 | 1.629762 | 0.9344759 | 0.9372268 | 0.9457944 | 0.9414976 | 0.9344759 | 0.0002862459 | 9.414976 | 16.29762 | 38.30252
| 2934 | 2015-08-06 13:35 | 13:35 | 0 | 0 | 5555.33 | 5.01831 | -257.939 | 0.499749 | -0.00445533 | 90.1 | 92.6 | 21.8 | 23.3 | 21.7 | 89.8 | 35.4345 | 507.601 | 0.00183105 | 0.144177 | 0.274287 | 11.5677 | 11.7035 | 0.1358 | 0.24050752 | 0.26876756 | 8.765913 | 8.737653 | 8.751783 | -326.12086 | -22.42086 | -51.29514 | -57.15263 | -54.22831 | -49.4391 | 1.629762 | 0.9344759 | 0.9371579 | 0.9457239 | 0.9414279 | 0.9344759 | 0.0002862459 | 9.414279 | 16.29762 | 38.30252
| 2935 | 2015-08-06 13:35 | 13:35 | 0 | 0 | 5555.33 | 5.01831 | -257.939 | 0.499749 | -0.00445533 | 90.1 | 92.6 | 21.8 | 23.3 | 21.7 | 89.8 | 35.4345 | 507.601 | 0.00244141 | 0.144177 | 0.274379 | 11.5646 | 11.7035 | 0.1389 | 0.24050752 | 0.26853388 | 8.765913 | 8.737887 | 8.7519 | -326.12086 | -22.42086 | -51.29514 | -57.10434 | -54.20409 | -49.4391 | 1.629762 | 0.9344759 | 0.9371579 | 0.9456527 | 0.9413925 | 0.9344759 | 0.0002862459 | 9.413925 | 16.29762 | 38.30252
| 2936 | 2015-08-06 13:35 | 13:35 | 0 | 0 | 5556.26 | 5.01831 | -257.939 | 0.499749 | -0.00445533 | 90.1 | 92.6 | 21.9 | 23.3 | 21.7 | 89.8 | 35.4345 | 507.57 | 0.00244141 | 0.144358 | 0.274287 | 11.5524 | 11.7035 | 0.1511 | 0.24004778 | 0.26876756 | 8.766373 | 8.737653 | 8.752013 | -326.12086 | -22.42086 | -51.19956 | -57.15263 | -54.18066 | -49.4391 | 1.629762 | 0.9344759 | 0.9370194 | 0.9457239 | 0.9413582 | 0.9344759 | 0.0002862459 | 9.413582 | 16.29762 | 38.30893
| 2937 | 2015-08-06 13:35 | 13:35 | 0 | 0 | 5556.26 | 5.01831 | -257.939 | 0.499749 | -0.00445533 | 90.1 | 92.6 | 21.8 | 23.3 | 21.7 | 89.8 | 35.4345 | 507.601 | 0.00183105 | 0.144268 | 0.274287 | 11.5524 | 11.7035 | 0.1511 | 0.24027638 | 0.26876756 | 8.766144 | 8.737653 | 8.751899 | -326.12086 | -22.42086 | -51.24709 | -57.15263 | -54.20436 | -49.4391 | 1.629762 | 0.9344759 | 0.9370882 | 0.9457239 | 0.9413928 | 0.9344759 | 0.0002862459 | 9.413928 | 16.29762 | 38.30893
| 2938 | 2015-08-06 13:35 | 13:35 | 0 | 0 | 5556.26 | 5.01831 | -257.939 | 0.499749 | -0.00445533 | 90.1 | 92.5 | 21.8 | 23.3 | 21.7 | 89.8 | 35.4345 | 507.601 | 0.00183105 | 0.144177 | 0.274379 | 11.5417 | 11.6577 | 0.116 | 0.24050752 | 0.26853388 | 8.765913 | 8.737887 | 8.7519 | -326.12086 | -22.42086 | -51.29514 | -57.10434 | -54.20409 | -49.4391 | 1.629762 | 0.9344759 | 0.9371579 | 0.9456527 | 0.9413925 | 0.9344759 | 0.0002862459 | 9.413925 | 16.29762 | 38.30893
| 2939 | 2015-08-06 13:35 | 13:35 | 0 | 0 | 5555.33 | 5.01831 | -257.939 | 0.499749 | -0.00445533 | 90.1 | 92.5 | 21.8 | 23.3 | 21.7 | 89.8 | 35.4345 | 507.601 | 0.00183105 | 0.144268 | 0.274379 | 11.5265 | 11.6577 | 0.1312 | 0.24027638 | 0.26853388 | 8.766144 | 8.737887 | 8.752016 | -326.12086 | -22.42086 | -51.24709 | -57.10434 | -54.18014 | -49.4391 | 1.629762 | 0.9344759 | 0.9370882 | 0.9456527 | 0.9413574 | 0.9344759 | 0.0002862459 | 9.413574 | 16.29762 | 38.30252
| 2940 | 2015-08-06 13:35 | 13:35 | 0 | 0 | 5555.33 | 5.01831 | -257.939 | 0.499749 | -0.00445533 | 90.1 | 92.5 | 21.8 | 23.3 | 21.7 | 89.8 | 35.4345 | 507.601 | 0.00244141 | 0.144177 | 0.274379 | 11.5234 | 11.6577 | 0.1343 | 0.24050752 | 0.26853388 | 8.765913 | 8.737887 | 8.7519 | -326.12086 | -22.42086 | -51.29514 | -57.10434 | -54.20409 | -49.4391 | 1.629762 | 0.9344759 | 0.9371579 | 0.9456527 | 0.9413925 | 0.9344759 | 0.0002862459 | 9.413925 | 16.29762 | 38.30252
| 2941 | 2015-08-06 13:35 | 13:35 | 0 | 0 | 5555.33 | 5.01831 | -257.939 | 0.499749 | -0.00445533 | 90.1 | 92.4 | 21.8 | 23.3 | 21.7 | 89.7 | 35.4345 | 507.601 | 0.00183105 | 0.144177 | 0.2745 | 11.5112 | 11.6577 | 0.1465 | 0.24050752 | 0.26822654 | 8.765913 | 8.738194 | 8.752054 | -326.12086 | -22.42086 | -51.29514 | -57.04083 | -54.17224 | -49.4391 | 1.629762 | 0.9344759 | 0.9371579 | 0.9455589 | 0.9413459 | 0.9344759 | 0.0002862459 | 9.413459 | 16.29762 | 38.30252
| 2942 | 2015-08-06 13:35 | 13:35 | 0 | 0 | 5556.26 | 5.01831 | -257.939 | 0.499749 | -0.00445533 | 90.1 | 92.4 | 21.8 | 23.3 | 21.7 | 89.8 | 35.4345 | 507.57 | 0.00183105 | 0.144087 | 0.274682 | 11.5036 | 11.6272 | 0.1236 | 0.24073612 | 0.26776426 | 8.765685 | 8.738657 | 8.752171 | -326.12086 | -22.42086 | -51.34267 | -56.94528 | -54.14802 | -49.4391 | 1.629762 | 0.9344759 | 0.9372268 | 0.945418 | 0.9413105 | 0.9344759 | 0.0002862459 | 9.413105 | 16.29762 | 38.30893
| 2943 | 2015-08-06 13:35 | 13:35 | 0 | 0 | 5555.33 | 5.01831 | -257.939 | 0.499749 | -0.00445533 | 90.1 | 92.3 | 21.8 | 23.3 | 21.7 | 89.7 | 35.4345 | 507.601 | 0.00183105 | 0.143996 | 0.274774 | 11.496 | 11.6577 | 0.1617 | 0.24096726 | 0.26753058 | 8.765454 | 8.73889 | 8.752172 | -326.12086 | -22.42086 | -51.39072 | -56.89698 | -54.14776 | -49.4391 | 1.629762 | 0.9344759 | 0.9372964 | 0.9453468 | 0.9413101 | 0.9344759 | 0.0002862459 | 9.413101 | 16.29762 | 38.30252
| 2944 | 2015-08-06 13:35 | 13:35 | 0 | 0 | 5555.33 | 5.01831 | -257.939 | 0.499749 | -0.00445533 | 90.1 | 92.3 | 21.8 | 23.3 | 21.7 | 89.8 | 35.4345 | 507.601 | 0.00244141 | 0.144087 | 0.274774 | 11.4853 | 11.6272 | 0.1419 | 0.24073612 | 0.26753058 | 8.765685 | 8.73889 | 8.752287 | -326.12086 | -22.42086 | -51.34267 | -56.89698 | -54.1238 | -49.4391 | 1.629762 | 0.9344759 | 0.9372268 | 0.9453468 | 0.9412751 | 0.9344759 | 0.0002862459 | 9.412751 | 16.29762 | 38.30252
| 2945 | 2015-08-06 13:35 | 13:35 | 0 | 0 | 5556.26 | 5.01831 | -257.939 | 0.499749 | -0.00445533 | 90.1 | 92.2 | 21.8 | 23.2 | 21.7 | 89.7 | 35.4345 | 507.57 | 0.00244141 | 0.144087 | 0.274774 | 11.4777 | 11.6272 | 0.1495 | 0.24073612 | 0.26753058 | 8.765685 | 8.73889 | 8.752287 | -326.12086 | -22.42086 | -51.34267 | -56.89698 | -54.1238 | -49.4391 | 1.629762 | 0.9344759 | 0.9372268 | 0.9453468 | 0.9412751 | 0.9344759 | 0.0002862459 | 9.412751 | 16.29762 | 38.30893
| 2946 | 2015-08-06 13:35 | 13:35 | 0 | 0 | 5556.26 | 5.01831 | -257.939 | 0.499749 | -0.00445533 | 90.1 | 92.2 | 21.9 | 23.2 | 21.7 | 89.8 | 35.4345 | 507.57 | 0.00183105 | 0.144177 | 0.274682 | 11.4731 | 11.6272 | 0.1541 | 0.24050752 | 0.26776426 | 8.765913 | 8.738657 | 8.752285 | -326.12086 | -22.42086 | -51.29514 | -56.94528 | -54.12433 | -49.4391 | 1.629762 | 0.9344759 | 0.9371579 | 0.945418 | 0.9412758 | 0.9344759 | 0.0002862459 | 9.412758 | 16.29762 | 38.30893
| 2947 | 2015-08-06 13:35 | 13:35 | 0 | 0 | 5555.33 | 5.01831 | -257.939 | 0.499749 | -0.00445533 | 90.1 | 92.1 | 21.8 | 23.3 | 21.7 | 89.8 | 35.4345 | 507.601 | 0.00244141 | 0.144087 | 0.2745 | 11.4578 | 11.5814 | 0.1236 | 0.24073612 | 0.26822654 | 8.765685 | 8.738194 | 8.751939 | -326.12086 | -22.42086 | -51.34267 | -57.04083 | -54.19593 | -49.4391 | 1.629762 | 0.9344759 | 0.9372268 | 0.9455589 | 0.9413805 | 0.9344759 | 0.0002862459 | 9.413805 | 16.29762 | 38.30252
| 2948 | 2015-08-06 13:35 | 13:35 | 0 | 0 | 5556.26 | 5.01831 | -257.939 | 0.499749 | -0.00445533 | 90.1 | 92.1 | 21.8 | 23.3 | 21.7 | 89.7 | 35.4345 | 507.601 | 0.00244141 | 0.144177 | 0.274379 | 11.4578 | 11.5814 | 0.1236 | 0.24050752 | 0.26853388 | 8.765913 | 8.737887 | 8.7519 | -326.12086 | -22.42086 | -51.29514 | -57.10434 | -54.20409 | -49.4391 | 1.629762 | 0.9344759 | 0.9371579 | 0.9456527 | 0.9413925 | 0.9344759 | 0.0002862459 | 9.413925 | 16.29762 | 38.30893
| 2949 | 2015-08-06 13:35 | 13:35 | 0 | 0 | 5555.33 | 5.01831 | -257.939 | 0.499749 | -0.00445533 | 90.1 | 92 | 21.8 | 23.3 | 21.7 | 89.8 | 35.4345 | 507.601 | 0.00183105 | 0.144177 | 0.274379 | 11.4471 | 11.5814 | 0.1343 | 0.24050752 | 0.26853388 | 8.765913 | 8.737887 | 8.7519 | -326.12086 | -22.42086 | -51.29514 | -57.10434 | -54.20409 | -49.4391 | 1.629762 | 0.9344759 | 0.9371579 | 0.9456527 | 0.9413925 | 0.9344759 | 0.0002862459 | 9.413925 | 16.29762 | 38.30252
| 2950 | 2015-08-06 13:35 | 13:35 | 0 | 0 | 5555.33 | 5.01831 | -257.939 | 0.499749 | -0.00445533 | 90.1 | 92 | 21.9 | 23.3 | 21.7 | 89.8 | 35.4345 | 507.601 | 0.00244141 | 0.144358 | 0.274379 | 11.4471 | 11.5814 | 0.1343 | 0.24004778 | 0.26853388 | 8.766373 | 8.737887 | 8.75213 | -326.12086 | -22.42086 | -51.19956 | -57.10434 | -54.15645 | -49.4391 | 1.629762 | 0.9344759 | 0.9370194 | 0.9456527 | 0.9413228 | 0.9344759 | 0.0002862459 | 9.413228 | 16.29762 | 38.30252
| 2951 | 2015-08-06 13:35 | 13:35 | 0 | 0 | 5555.33 | 4.09448 | -257.939 | 0.499749 | -0.00445533 | 90.1 | 91.9 | 21.8 | 23.3 | 21.7 | 89.8 | 35.4345 | 507.601 | 0.00244141 | 0.144177 | 0.274379 | 11.4319 | 11.5814 | 0.1495 | 0.24050752 | 0.26853388 | 8.765913 | 8.737887 | 8.7519 | -326.12086 | -22.42086 | -51.29514 | -57.10434 | -54.20409 | -49.4391 | 1.629762 | 0.9344759 | 0.9371579 | 0.9456527 | 0.9413925 | 0.9344759 | 0.0002862459 | 9.413925 | 16.29762 | 38.30252
| 2952 | 2015-08-06 13:35 | 13:35 | 0 | 0 | 5556.26 | 4.09448 | -257.939 | 0.499749 | -0.00445533 | 90.1 | 91.9 | 21.8 | 23.3 | 21.7 | 89.8 | 35.4345 | 507.601 | 0.00244141 | 0.144177 | 0.274287 | 11.4197 | 11.5509 | 0.1312 | 0.24050752 | 0.26876756 | 8.765913 | 8.737653 | 8.751783 | -326.12086 | -22.42086 | -51.29514 | -57.15263 | -54.22831 | -49.4391 | 1.629762 | 0.9344759 | 0.9371579 | 0.9457239 | 0.9414279 | 0.9344759 | 0.0002862459 | 9.414279 | 16.29762 | 38.30893
| 2953 | 2015-08-06 13:35 | 13:35 | 0 | 0 | 5555.33 | 5.01831 | -257.939 | 0.499749 | -0.00445533 | 90.1 | 91.8 | 21.8 | 23.2 | 21.7 | 89.8 | 35.4345 | 507.601 | 0.00244141 | 0.144087 | 0.274287 | 11.412 | 11.5509 | 0.1389 | 0.24073612 | 0.26876756 | 8.765685 | 8.737653 | 8.751669 | -326.12086 | -22.42086 | -51.34267 | -57.15263 | -54.252 | -49.4391 | 1.629762 | 0.9344759 | 0.9372268 | 0.9457239 | 0.9414625 | 0.9344759 | 0.0002862459 | 9.414625 | 16.29762 | 38.30252
| 2954 | 2015-08-06 13:35 | 13:35 | 0 | 0 | 5555.33 | 5.01831 | -257.939 | 0.499749 | -0.00445533 | 90.1 | 91.8 | 21.8 | 23.3 | 21.7 | 89.7 | 35.4345 | 507.601 | 0.00183105 | 0.144087 | 0.274287 | 11.4044 | 11.5509 | 0.1465 | 0.24073612 | 0.26876756 | 8.765685 | 8.737653 | 8.751669 | -326.12086 | -22.42086 | -51.34267 | -57.15263 | -54.252 | -49.4391 | 1.629762 | 0.9344759 | 0.9372268 | 0.9457239 | 0.9414625 | 0.9344759 | 0.0002862459 | 9.414625 | 16.29762 | 38.30252
| 2955 | 2015-08-06 13:35 | 13:35 | 0 | 0 | 5555.33 | 5.01831 | -257.939 | 0.499749 | -0.00445533 | 90.1 | 91.7 | 21.8 | 23.2 | 21.7 | 89.8 | 35.4345 | 507.601 | 0.00183105 | 0.144087 | 0.274379 | 11.4014 | 11.5509 | 0.1495 | 0.24073612 | 0.26853388 | 8.765685 | 8.737887 | 8.751786 | -326.12086 | -22.42086 | -51.34267 | -57.10434 | -54.22778 | -49.4391 | 1.629762 | 0.9344759 | 0.9372268 | 0.9456527 | 0.9414271 | 0.9344759 | 0.0002862459 | 9.414271 | 16.29762 | 38.30252
| 2956 | 2015-08-06 13:35 | 13:35 | 0 | 0 | 5556.26 | 5.01831 | -257.939 | 0.499749 | -0.00445533 | 90.1 | 91.6 | 21.8 | 23.3 | 21.7 | 89.8 | 35.4345 | 507.601 | 0.00244141 | 0.144177 | 0.2745 | 11.3937 | 11.5509 | 0.1572 | 0.24050752 | 0.26822654 | 8.765913 | 8.738194 | 8.752054 | -326.12086 | -22.42086 | -51.29514 | -57.04083 | -54.17224 | -49.4391 | 1.629762 | 0.9344759 | 0.9371579 | 0.9455589 | 0.9413459 | 0.9344759 | 0.0002862459 | 9.413459 | 16.29762 | 38.30893
| 2957 | 2015-08-06 13:35 | 13:35 | 0 | 0 | 5555.33 | 5.01831 | -257.939 | 0.499749 | -0.00445533 | 90.1 | 91.6 | 21.8 | 23.2 | 21.7 | 89.8 | 35.4345 | 507.57 | 0.00244141 | 0.144177 | 0.2745 | 11.3937 | 11.5509 | 0.1572 | 0.24050752 | 0.26822654 | 8.765913 | 8.738194 | 8.752054 | -326.12086 | -22.42086 | -51.29514 | -57.04083 | -54.17224 | -49.4391 | 1.629762 | 0.9344759 | 0.9371579 | 0.9455589 | 0.9413459 | 0.9344759 | 0.0002862459 | 9.413459 | 16.29762 | 38.30252
| 2958 | 2015-08-06 13:36 | 13:36 | 0 | 0 | 5555.33 | 4.09448 | -257.939 | 0.49973 | -0.00445533 | 90.1 | 91.6 | 21.8 | 23.3 | 21.7 | 89.8 | 35.4345 | 507.601 | 0.00183105 | 0.144087 | 0.274591 | 11.3785 | 11.5051 | 0.1266 | 0.24073612 | 0.2679954 | 8.765685 | 8.738425 | 8.752055 | -326.12086 | -22.42086 | -51.34267 | -56.99306 | -54.17198 | -49.4391 | 1.629762 | 0.9344759 | 0.9372268 | 0.9454885 | 0.9413455 | 0.9344759 | 0.0002862459 | 9.413455 | 16.29762 | 38.30252
| 2959 | 2015-08-06 13:36 | 13:36 | 0 | 0 | 5555.33 | 5.01831 | -257.939 | 0.49973 | -0.00463927 | 90.1 | 91.5 | 21.8 | 23.3 | 21.7 | 89.8 | 35.4345 | 507.601 | 0.00183105 | 0.144087 | 0.274591 | 11.3632 | 11.5051 | 0.1419 | 0.24073612 | 0.2679954 | 8.765685 | 8.738425 | 8.752055 | -326.12086 | -22.42086 | -51.34267 | -56.99306 | -54.17198 | -49.4391 | 1.629762 | 0.9344759 | 0.9372268 | 0.9454885 | 0.9413455 | 0.9344759 | 0.0002862459 | 9.413455 | 16.29762 | 38.30252
| 2960 | 2015-08-06 13:36 | 13:36 | 0 | 0 | 5555.33 | 5.01831 | -257.939 | 0.499749 | -0.00445533 | 90.1 | 91.5 | 21.8 | 23.3 | 21.7 | 89.8 | 35.4345 | 507.57 | 0.00183105 | 0.144087 | 0.274591 | 11.3556 | 11.5051 | 0.1495 | 0.24073612 | 0.2679954 | 8.765685 | 8.738425 | 8.752055 | -326.12086 | -22.42086 | -51.34267 | -56.99306 | -54.17198 | -49.4391 | 1.629762 | 0.9344759 | 0.9372268 | 0.9454885 | 0.9413455 | 0.9344759 | 0.0002862459 | 9.413455 | 16.29762 | 38.30252
| 2961 | 2015-08-06 13:36 | 13:36 | 0 | 0 | 5556.26 | 5.01831 | -257.939 | 0.499749 | -0.00445533 | 90.1 | 91.4 | 21.8 | 23.2 | 21.7 | 89.8 | 35.4345 | 507.601 | 0.00183105 | 0.144087 | 0.274591 | 11.348 | 11.5051 | 0.1571 | 0.24073612 | 0.2679954 | 8.765685 | 8.738425 | 8.752055 | -326.12086 | -22.42086 | -51.34267 | -56.99306 | -54.17198 | -49.4391 | 1.629762 | 0.9344759 | 0.9372268 | 0.9454885 | 0.9413455 | 0.9344759 | 0.0002862459 | 9.413455 | 16.29762 | 38.30893
| 2962 | 2015-08-06 13:36 | 13:36 | 0 | 0 | 5555.33 | 5.01831 | -257.939 | 0.499749 | -0.00445533 | 90.1 | 91.3 | 21.8 | 23.2 | 21.7 | 89.7 | 35.4345 | 507.601 | 0.00183105 | 0.144087 | 0.2745 | 11.3449 | 11.5051 | 0.1602 | 0.24073612 | 0.26822654 | 8.765685 | 8.738194 | 8.751939 | -326.12086 | -22.42086 | -51.34267 | -57.04083 | -54.19593 | -49.4391 | 1.629762 | 0.9344759 | 0.9372268 | 0.9455589 | 0.9413805 | 0.9344759 | 0.0002862459 | 9.413805 | 16.29762 | 38.30252
| 2963 | 2015-08-06 13:36 | 13:36 | 0 | 0 | 5556.26 | 5.01831 | -257.939 | 0.499749 | -0.00445533 | 90.1 | 91.3 | 21.8 | 23.3 | 21.7 | 89.8 | 35.4345 | 507.57 | 0.00183105 | 0.143996 | 0.2745 | 11.3327 | 11.4746 | 0.1419 | 0.24096726 | 0.26822654 | 8.765454 | 8.738194 | 8.751824 | -326.12086 | -22.42086 | -51.39072 | -57.04083 | -54.21989 | -49.4391 | 1.629762 | 0.9344759 | 0.9372964 | 0.9455589 | 0.9414156 | 0.9344759 | 0.0002862459 | 9.414156 | 16.29762 | 38.30893
| 2964 | 2015-08-06 13:36 | 13:36 | 0 | 0 | 5555.33 | 5.01831 | -257.939 | 0.499749 | -0.00445533 | 90.1 | 91.2 | 21.8 | 23.3 | 21.7 | 89.7 | 35.4345 | 507.601 | 0.00244141 | 0.144087 | 0.274379 | 11.3297 | 11.4746 | 0.1449 | 0.24073612 | 0.26853388 | 8.765685 | 8.737887 | 8.751786 | -326.12086 | -22.42086 | -51.34267 | -57.10434 | -54.22778 | -49.4391 | 1.629762 | 0.9344759 | 0.9372268 | 0.9456527 | 0.9414271 | 0.9344759 | 0.0002862459 | 9.414271 | 16.29762 | 38.30252
| 2965 | 2015-08-06 13:36 | 13:36 | 0 | 0 | 5556.26 | 5.01831 | -257.939 | 0.499749 | -0.00445533 | 90.1 | 91.2 | 21.9 | 23.3 | 21.7 | 89.8 | 35.4345 | 507.601 | 0.00183105 | 0.143996 | 0.274379 | 11.322 | 11.4746 | 0.1526 | 0.24096726 | 0.26853388 | 8.765454 | 8.737887 | 8.75167 | -326.12086 | -22.42086 | -51.39072 | -57.10434 | -54.25174 | -49.4391 | 1.629762 | 0.9344759 | 0.9372964 | 0.9456527 | 0.9414621 | 0.9344759 | 0.0002862459 | 9.414621 | 16.29762 | 38.30893
| 2966 | 2015-08-06 13:36 | 13:36 | 0 | 0 | 5556.26 | 5.01831 | -257.939 | 0.499749 | -0.00445533 | 90 | 91.1 | 21.9 | 23.3 | 21.7 | 89.8 | 35.4345 | 507.601 | 0.00183105 | 0.143906 | 0.274287 | 11.3068 | 11.4746 | 0.1678 | 0.24119586 | 0.26876756 | 8.765225 | 8.737653 | 8.751439 | -326.12086 | -22.42086 | -51.43824 | -57.15263 | -54.29964 | -49.4391 | 1.629762 | 0.9344759 | 0.9373653 | 0.9457239 | 0.9415322 | 0.9344759 | 0.0002862459 | 9.415322 | 16.29762 | 38.30893
| 2967 | 2015-08-06 13:36 | 13:36 | 0 | 0 | 5556.26 | 5.01831 | -257.939 | 0.499749 | -0.00445533 | 90 | 91.1 | 21.9 | 23.3 | 21.7 | 89.8 | 35.4345 | 507.601 | 0.00183105 | 0.143906 | 0.274379 | 11.3098 | 11.4288 | 0.119 | 0.24119586 | 0.26853388 | 8.765225 | 8.737887 | 8.751556 | -326.12086 | -22.42086 | -51.43824 | -57.10434 | -54.27543 | -49.4391 | 1.629762 | 0.9344759 | 0.9373653 | 0.9456527 | 0.9414968 | 0.9344759 | 0.0002862459 | 9.414968 | 16.29762 | 38.30893
| 2968 | 2015-08-06 13:36 | 13:36 | 0 | 0 | 5556.26 | 5.01831 | -257.939 | 0.499749 | -0.00445533 | 90 | 91.1 | 21.9 | 23.3 | 21.7 | 89.8 | 35.4345 | 507.57 | 0.00244141 | 0.143996 | 0.274379 | 11.2915 | 11.4288 | 0.1373 | 0.24096726 | 0.26853388 | 8.765454 | 8.737887 | 8.75167 | -326.12086 | -22.42086 | -51.39072 | -57.10434 | -54.25174 | -49.4391 | 1.629762 | 0.9344759 | 0.9372964 | 0.9456527 | 0.9414621 | 0.9344759 | 0.0002862459 | 9.414621 | 16.29762 | 38.30893
| 2969 | 2015-08-06 13:36 | 13:36 | 0 | 0 | 5555.33 | 5.01831 | -257.939 | 0.49973 | -0.00445533 | 90 | 91 | 21.8 | 23.3 | 21.7 | 89.8 | 35.4345 | 507.601 | 0.00244141 | 0.143906 | 0.274379 | 11.2839 | 11.4288 | 0.1449 | 0.24119586 | 0.26853388 | 8.765225 | 8.737887 | 8.751556 | -326.12086 | -22.42086 | -51.43824 | -57.10434 | -54.27543 | -49.4391 | 1.629762 | 0.9344759 | 0.9373653 | 0.9456527 | 0.9414968 | 0.9344759 | 0.0002862459 | 9.414968 | 16.29762 | 38.30252
| 2970 | 2015-08-06 13:36 | 13:36 | 0 | 0 | 5555.33 | 5.01831 | -257.939 | 0.499749 | -0.00445533 | 90 | 90.9 | 21.8 | 23.3 | 21.7 | 89.8 | 35.4345 | 507.601 | 0.00183105 | 0.143996 | 0.274287 | 11.2793 | 11.4288 | 0.1495 | 0.24096726 | 0.26876756 | 8.765454 | 8.737653 | 8.751553 | -326.12086 | -22.42086 | -51.39072 | -57.15263 | -54.27595 | -49.4391 | 1.629762 | 0.9344759 | 0.9372964 | 0.9457239 | 0.9414976 | 0.9344759 | 0.0002862459 | 9.414976 | 16.29762 | 38.30252
| 2971 | 2015-08-06 13:36 | 13:36 | 0 | 0 | 5555.33 | 5.01831 | -257.939 | 0.499749 | -0.00445533 | 90 | 90.9 | 21.8 | 23.3 | 21.7 | 89.8 | 35.4345 | 507.601 | 0.00244141 | 0.143996 | 0.2745 | 11.2762 | 11.4288 | 0.1526 | 0.24096726 | 0.26822654 | 8.765454 | 8.738194 | 8.751824 | -326.12086 | -22.42086 | -51.39072 | -57.04083 | -54.21989 | -49.4391 | 1.629762 | 0.9344759 | 0.9372964 | 0.9455589 | 0.9414156 | 0.9344759 | 0.0002862459 | 9.414156 | 16.29762 | 38.30252
| 2972 | 2015-08-06 13:36 | 13:36 | 0 | 0 | 5555.33 | 5.01831 | -257.939 | 0.499749 | -0.00445533 | 90 | 90.8 | 21.9 | 23.3 | 21.7 | 89.8 | 35.4345 | 507.601 | 0.00244141 | 0.144087 | 0.274682 | 11.264 | 11.3983 | 0.1343 | 0.24073612 | 0.26776426 | 8.765685 | 8.738657 | 8.752171 | -326.12086 | -22.42086 | -51.34267 | -56.94528 | -54.14802 | -49.4391 | 1.629762 | 0.9344759 | 0.9372268 | 0.945418 | 0.9413105 | 0.9344759 | 0.0002862459 | 9.413105 | 16.29762 | 38.30252
| 2973 | 2015-08-06 13:36 | 13:36 | 0 | 0 | 5555.33 | 5.01831 | -257.939 | 0.499749 | -0.00445533 | 90 | 90.8 | 21.8 | 23.3 | 21.7 | 89.8 | 35.4345 | 507.601 | 0.00244141 | 0.143996 | 0.274682 | 11.2534 | 11.3983 | 0.1449 | 0.24096726 | 0.26776426 | 8.765454 | 8.738657 | 8.752055 | -326.12086 | -22.42086 | -51.39072 | -56.94528 | -54.17198 | -49.4391 | 1.629762 | 0.9344759 | 0.9372964 | 0.945418 | 0.9413455 | 0.9344759 | 0.0002862459 | 9.413455 | 16.29762 | 38.30252
| 2974 | 2015-08-06 13:36 | 13:36 | 0 | 0 | 5556.26 | 5.01831 | -257.939 | 0.499749 | -0.00445533 | 90.1 | 90.7 | 21.9 | 23.3 | 21.7 | 89.7 | 35.4345 | 507.601 | 0.00183105 | 0.144087 | 0.274774 | 11.2488 | 11.3983 | 0.1495 | 0.24073612 | 0.26753058 | 8.765685 | 8.73889 | 8.752287 | -326.12086 | -22.42086 | -51.34267 | -56.89698 | -54.1238 | -49.4391 | 1.629762 | 0.9344759 | 0.9372268 | 0.9453468 | 0.9412751 | 0.9344759 | 0.0002862459 | 9.412751 | 16.29762 | 38.30893
| 2975 | 2015-08-06 13:36 | 13:36 | 0 | 0 | 5555.33 | 5.01831 | -257.939 | 0.499749 | -0.00445533 | 90.1 | 90.7 | 21.8 | 23.3 | 21.7 | 89.8 | 35.4345 | 507.601 | 0.00244141 | 0.144087 | 0.274865 | 11.2411 | 11.3983 | 0.1572 | 0.24073612 | 0.26729944 | 8.765685 | 8.739121 | 8.752403 | -326.12086 | -22.42086 | -51.34267 | -56.84921 | -54.09984 | -49.4391 | 1.629762 | 0.9344759 | 0.9372268 | 0.9452763 | 0.94124 | 0.9344759 | 0.0002862459 | 9.4124 | 16.29762 | 38.30252
| 2976 | 2015-08-06 13:36 | 13:36 | 0 | 0 | 5555.33 | 5.01831 | -257.939 | 0.499749 | -0.00445533 | 90.1 | 90.6 | 21.8 | 23.3 | 21.7 | 89.7 | 35.4345 | 507.57 | 0.00244141 | 0.144177 | 0.274865 | 11.2305 | 11.3525 | 0.122 | 0.24050752 | 0.26729944 | 8.765913 | 8.739121 | 8.752517 | -326.12086 | -22.42086 | -51.29514 | -56.84921 | -54.07615 | -49.4391 | 1.629762 | 0.9344759 | 0.9371579 | 0.9452763 | 0.9412054 | 0.9344759 | 0.0002862459 | 9.412054 | 16.29762 | 38.30252
| 2977 | 2015-08-06 13:36 | 13:36 | 0 | 0 | 5555.33 | 5.01831 | -257.939 | 0.499749 | -0.00445533 | 90 | 90.6 | 21.8 | 23.3 | 21.7 | 89.8 | 35.4345 | 507.601 | 0.00244141 | 0.144177 | 0.274774 | 11.2183 | 11.3525 | 0.1342 | 0.24050752 | 0.26753058 | 8.765913 | 8.73889 | 8.752402 | -326.12086 | -22.42086 | -51.29514 | -56.89698 | -54.10011 | -49.4391 | 1.629762 | 0.9344759 | 0.9371579 | 0.9453468 | 0.9412404 | 0.9344759 | 0.0002862459 | 9.412404 | 16.29762 | 38.30252
| 2978 | 2015-08-06 13:36 | 13:36 | 0 | 0 | 5555.33 | 5.01831 | -257.939 | 0.499749 | -0.00445533 | 90 | 90.5 | 21.9 | 23.2 | 21.7 | 89.7 | 35.4345 | 507.601 | 0.00244141 | 0.144177 | 0.274774 | 11.2152 | 11.3525 | 0.1373 | 0.24050752 | 0.26753058 | 8.765913 | 8.73889 | 8.752402 | -326.12086 | -22.42086 | -51.29514 | -56.89698 | -54.10011 | -49.4391 | 1.629762 | 0.9344759 | 0.9371579 | 0.9453468 | 0.9412404 | 0.9344759 | 0.0002862459 | 9.412404 | 16.29762 | 38.30252
| 2979 | 2015-08-06 13:36 | 13:36 | 0 | 0 | 5555.33 | 5.01831 | -257.939 | 0.499749 | -0.00445533 | 90 | 90.5 | 21.8 | 23.3 | 21.7 | 89.7 | 35.4345 | 507.601 | 0.00183105 | 0.144268 | 0.274774 | 11.203 | 11.3525 | 0.1495 | 0.24027638 | 0.26753058 | 8.766144 | 8.73889 | 8.752517 | -326.12086 | -22.42086 | -51.24709 | -56.89698 | -54.07615 | -49.4391 | 1.629762 | 0.9344759 | 0.9370882 | 0.9453468 | 0.9412054 | 0.9344759 | 0.0002862459 | 9.412054 | 16.29762 | 38.30252
| 2980 | 2015-08-06 13:36 | 13:36 | 0 | 0 | 5555.33 | 5.01831 | -257.939 | 0.499749 | -0.00445533 | 90 | 90.5 | 21.8 | 23.3 | 21.7 | 89.7 | 35.4345 | 507.57 | 0.00244141 | 0.144177 | 0.274865 | 11.2 | 11.3525 | 0.1525 | 0.24050752 | 0.26729944 | 8.765913 | 8.739121 | 8.752517 | -326.12086 | -22.42086 | -51.29514 | -56.84921 | -54.07615 | -49.4391 | 1.629762 | 0.9344759 | 0.9371579 | 0.9452763 | 0.9412054 | 0.9344759 | 0.0002862459 | 9.412054 | 16.29762 | 38.30252
| 2981 | 2015-08-06 13:36 | 13:36 | 0 | 0 | 5555.33 | 5.01831 | -257.939 | 0.499749 | -0.00445533 | 90 | 90.4 | 21.8 | 23.3 | 21.7 | 89.7 | 35.4345 | 507.601 | 0.00183105 | 0.144177 | 0.274865 | 11.1877 | 11.3525 | 0.1648 | 0.24050752 | 0.26729944 | 8.765913 | 8.739121 | 8.752517 | -326.12086 | -22.42086 | -51.29514 | -56.84921 | -54.07615 | -49.4391 | 1.629762 | 0.9344759 | 0.9371579 | 0.9452763 | 0.9412054 | 0.9344759 | 0.0002862459 | 9.412054 | 16.29762 | 38.30252
| 2982 | 2015-08-06 13:36 | 13:36 | 0 | 0 | 5555.33 | 5.01831 | -257.939 | 0.499749 | -0.00445533 | 90 | 90.3 | 21.8 | 23.3 | 21.7 | 89.8 | 35.4345 | 507.601 | 0.00244141 | 0.144177 | 0.274682 | 11.1877 | 11.322 | 0.1343 | 0.24050752 | 0.26776426 | 8.765913 | 8.738657 | 8.752285 | -326.12086 | -22.42086 | -51.29514 | -56.94528 | -54.12433 | -49.4391 | 1.629762 | 0.9344759 | 0.9371579 | 0.945418 | 0.9412758 | 0.9344759 | 0.0002862459 | 9.412758 | 16.29762 | 38.30252
| 2983 | 2015-08-06 13:36 | 13:36 | 0 | 0 | 5555.33 | 5.01831 | -257.939 | 0.499749 | -0.00445533 | 90.1 | 90.3 | 21.9 | 23.3 | 21.7 | 89.7 | 35.4345 | 507.601 | 0.00244141 | 0.144087 | 0.274682 | 11.1847 | 11.322 | 0.1373 | 0.24073612 | 0.26776426 | 8.765685 | 8.738657 | 8.752171 | -326.12086 | -22.42086 | -51.34267 | -56.94528 | -54.14802 | -49.4391 | 1.629762 | 0.9344759 | 0.9372268 | 0.945418 | 0.9413105 | 0.9344759 | 0.0002862459 | 9.413105 | 16.29762 | 38.30252
| 2984 | 2015-08-06 13:36 | 13:36 | 0 | 0 | 5555.33 | 5.01831 | -257.939 | 0.499749 | -0.00445533 | 90 | 90.2 | 21.9 | 23.3 | 21.7 | 89.7 | 35.4345 | 507.57 | 0.00183105 | 0.144087 | 0.274682 | 11.174 | 11.322 | 0.148 | 0.24073612 | 0.26776426 | 8.765685 | 8.738657 | 8.752171 | -326.12086 | -22.42086 | -51.34267 | -56.94528 | -54.14802 | -49.4391 | 1.629762 | 0.9344759 | 0.9372268 | 0.945418 | 0.9413105 | 0.9344759 | 0.0002862459 | 9.413105 | 16.29762 | 38.30252
| 2985 | 2015-08-06 13:36 | 13:36 | 0 | 0 | 5555.33 | 5.01831 | -257.939 | 0.499749 | -0.00445533 | 90 | 90.2 | 21.8 | 23.3 | 21.7 | 89.8 | 35.4345 | 507.601 | 0.00183105 | 0.144087 | 0.274682 | 11.1618 | 11.322 | 0.1602 | 0.24073612 | 0.26776426 | 8.765685 | 8.738657 | 8.752171 | -326.12086 | -22.42086 | -51.34267 | -56.94528 | -54.14802 | -49.4391 | 1.629762 | 0.9344759 | 0.9372268 | 0.945418 | 0.9413105 | 0.9344759 | 0.0002862459 | 9.413105 | 16.29762 | 38.30252
| 2986 | 2015-08-06 13:36 | 13:36 | 0 | 0 | 5555.33 | 5.01831 | -257.939 | 0.49973 | -0.00445533 | 90 | 90.2 | 21.8 | 23.2 | 21.7 | 89.7 | 35.4345 | 507.57 | 0.00183105 | 0.144087 | 0.274591 | 11.1511 | 11.2915 | 0.1404 | 0.24073612 | 0.2679954 | 8.765685 | 8.738425 | 8.752055 | -326.12086 | -22.42086 | -51.34267 | -56.99306 | -54.17198 | -49.4391 | 1.629762 | 0.9344759 | 0.9372268 | 0.9454885 | 0.9413455 | 0.9344759 | 0.0002862459 | 9.413455 | 16.29762 | 38.30252
| 2987 | 2015-08-06 13:36 | 13:36 | 0 | 0 | 5555.33 | 5.01831 | -257.939 | 0.499749 | -0.00445533 | 90 | 90.1 | 21.9 | 23.2 | 21.7 | 89.8 | 35.4345 | 507.601 | 0.00244141 | 0.143996 | 0.274682 | 11.1435 | 11.2915 | 0.148 | 0.24096726 | 0.26776426 | 8.765454 | 8.738657 | 8.752055 | -326.12086 | -22.42086 | -51.39072 | -56.94528 | -54.17198 | -49.4391 | 1.629762 | 0.9344759 | 0.9372964 | 0.945418 | 0.9413455 | 0.9344759 | 0.0002862459 | 9.413455 | 16.29762 | 38.30252
| 2988 | 2015-08-06 13:37 | 13:37 | 0 | 0 | 5555.33 | 5.01831 | -257.939 | 0.499749 | -0.00445533 | 90 | 90 | 21.8 | 23.3 | 21.7 | 89.8 | 35.4345 | 507.601 | 0.00183105 | 0.143996 | 0.274682 | 11.1389 | 11.2915 | 0.1526 | 0.24096726 | 0.26776426 | 8.765454 | 8.738657 | 8.752055 | -326.12086 | -22.42086 | -51.39072 | -56.94528 | -54.17198 | -49.4391 | 1.629762 | 0.9344759 | 0.9372964 | 0.945418 | 0.9413455 | 0.9344759 | 0.0003548788 | 9.413455 | 16.29762 | 38.30252
| 2989 | 2015-08-06 13:37 | 13:37 | 0 | 0 | 5555.33 | 5.01831 | -257.939 | 0.49973 | -0.00445533 | 90 | 90 | 21.8 | 23.3 | 21.7 | 89.7 | 35.4345 | 507.601 | 0.00183105 | 0.143996 | 0.274682 | 11.1389 | 11.2915 | 0.1526 | 0.24096726 | 0.26776426 | 8.765454 | 8.738657 | 8.752055 | -326.12086 | -22.42086 | -51.39072 | -56.94528 | -54.17198 | -49.4391 | 1.629762 | 0.9344759 | 0.9372964 | 0.945418 | 0.9413455 | 0.9344759 | 0.0003548788 | 9.413455 | 16.29762 | 38.30252
| 2990 | 2015-08-06 13:37 | 13:37 | 0 | 0 | 5555.33 | 5.01831 | -257.939 | 0.499749 | -0.00445533 | 90 | 90 | 21.8 | 23.3 | 21.6 | 89.7 | 35.4345 | 507.601 | 0.00183105 | 0.144087 | 0.274774 | 11.1237 | 11.2915 | 0.1678 | 0.24073612 | 0.26753058 | 8.765685 | 8.73889 | 8.752287 | -326.12086 | -22.42086 | -51.34267 | -56.89698 | -54.1238 | -49.4391 | 1.629762 | 0.9344759 | 0.9372268 | 0.9453468 | 0.9412751 | 0.9344759 | 0.0003548788 | 9.412751 | 16.29762 | 38.30252
| 2991 | 2015-08-06 13:37 | 13:37 | 0 | 0 | 5555.33 | 5.01831 | -257.939 | 0.499749 | -0.00445533 | 90 | 90 | 21.8 | 23.3 | 21.7 | 89.7 | 35.4345 | 507.601 | 0.00183105 | 0.143996 | 0.274865 | 11.113 | 11.2457 | 0.1327 | 0.24096726 | 0.26729944 | 8.765454 | 8.739121 | 8.752287 | -326.12086 | -22.42086 | -51.39072 | -56.84921 | -54.1238 | -49.4391 | 1.629762 | 0.9344759 | 0.9372964 | 0.9452763 | 0.9412751 | 0.9344759 | 0.0003548788 | 9.412751 | 16.29762 | 38.30252
| 2992 | 2015-08-06 13:37 | 13:37 | 0 | 0 | 5555.33 | 4.09448 | -257.939 | 0.49973 | -0.00445533 | 90 | 89.9 | 21.9 | 23.3 | 21.6 | 89.7 | 35.4345 | 507.601 | 0.00244141 | 0.144087 | 0.274774 | 11.1053 | 11.2457 | 0.1404 | 0.24073612 | 0.26753058 | 8.765685 | 8.73889 | 8.752287 | -326.12086 | -22.42086 | -51.34267 | -56.89698 | -54.1238 | -49.4391 | 1.629762 | 0.9344759 | 0.9372268 | 0.9453468 | 0.9412751 | 0.9344759 | 0.0003548788 | 9.412751 | 16.29762 | 38.30252
| 2993 | 2015-08-06 13:37 | 13:37 | 0 | 0 | 5555.33 | 5.01831 | -257.939 | 0.499749 | -0.00445533 | 90 | 89.9 | 21.8 | 23.3 | 21.6 | 89.7 | 35.4345 | 507.601 | 0.00244141 | 0.144087 | 0.274682 | 11.1008 | 11.2457 | 0.1449 | 0.24073612 | 0.26776426 | 8.765685 | 8.738657 | 8.752171 | -326.12086 | -22.42086 | -51.34267 | -56.94528 | -54.14802 | -49.4391 | 1.629762 | 0.9344759 | 0.9372268 | 0.945418 | 0.9413105 | 0.9344759 | 0.0003548788 | 9.413105 | 16.29762 | 38.30252
| 2994 | 2015-08-06 13:37 | 13:37 | 0 | 0 | 5555.33 | 5.01831 | -257.939 | 0.49973 | -0.00445533 | 90 | 89.9 | 21.8 | 23.2 | 21.6 | 89.7 | 35.4345 | 507.601 | 0.00183105 | 0.144087 | 0.274591 | 11.0855 | 11.2457 | 0.1602 | 0.24073612 | 0.2679954 | 8.765685 | 8.738425 | 8.752055 | -326.12086 | -22.42086 | -51.34267 | -56.99306 | -54.17198 | -49.4391 | 1.629762 | 0.9344759 | 0.9372268 | 0.9454885 | 0.9413455 | 0.9344759 | 0.0003548788 | 9.413455 | 16.29762 | 38.30252
| 2995 | 2015-08-06 13:37 | 13:37 | 0 | 0 | 5555.33 | 5.01831 | -257.939 | 0.499749 | -0.00445533 | 90 | 89.8 | 21.8 | 23.3 | 21.6 | 89.8 | 35.4345 | 507.601 | 0.00183105 | 0.144087 | 0.274591 | 11.0855 | 11.2152 | 0.1297 | 0.24073612 | 0.2679954 | 8.765685 | 8.738425 | 8.752055 | -326.12086 | -22.42086 | -51.34267 | -56.99306 | -54.17198 | -49.4391 | 1.629762 | 0.9344759 | 0.9372268 | 0.9454885 | 0.9413455 | 0.9344759 | 0.0003548788 | 9.413455 | 16.29762 | 38.30252
| 2996 | 2015-08-06 13:37 | 13:37 | 0 | 0 | 5554.4 | 5.01831 | -257.939 | 0.499749 | -0.00445533 | 90 | 89.8 | 21.8 | 23.3 | 21.6 | 89.7 | 35.4345 | 507.601 | 0.00244141 | 0.144087 | 0.274591 | 11.0748 | 11.2152 | 0.1404 | 0.24073612 | 0.2679954 | 8.765685 | 8.738425 | 8.752055 | -326.12086 | -22.42086 | -51.34267 | -56.99306 | -54.17198 | -49.4391 | 1.629762 | 0.9344759 | 0.9372268 | 0.9454885 | 0.9413455 | 0.9344759 | 0.0003548788 | 9.413455 | 16.29762 | 38.29611
| 2997 | 2015-08-06 13:37 | 13:37 | 0 | 0 | 5555.33 | 5.01831 | -257.939 | 0.49973 | -0.00445533 | 90 | 89.8 | 21.8 | 23.2 | 21.6 | 89.7 | 35.4345 | 507.601 | 0.00244141 | 0.143996 | 0.274591 | 11.0748 | 11.2152 | 0.1404 | 0.24096726 | 0.2679954 | 8.765454 | 8.738425 | 8.751939 | -326.12086 | -22.42086 | -51.39072 | -56.99306 | -54.19593 | -49.4391 | 1.629762 | 0.9344759 | 0.9372964 | 0.9454885 | 0.9413805 | 0.9344759 | 0.0003548788 | 9.413805 | 16.29762 | 38.30252
| 2998 | 2015-08-06 13:37 | 13:37 | 0 | 0 | 5555.33 | 5.01831 | -257.939 | 0.499749 | -0.00445533 | 90 | 89.7 | 21.8 | 23.2 | 21.6 | 89.7 | 35.4345 | 507.601 | 0.00183105 | 0.144087 | 0.274591 | 11.0596 | 11.2152 | 0.1556 | 0.24073612 | 0.2679954 | 8.765685 | 8.738425 | 8.752055 | -326.12086 | -22.42086 | -51.34267 | -56.99306 | -54.17198 | -49.4391 | 1.629762 | 0.9344759 | 0.9372268 | 0.9454885 | 0.9413455 | 0.9344759 | 0.0003548788 | 9.413455 | 16.29762 | 38.30252
| 2999 | 2015-08-06 13:37 | 13:37 | 0 | 0 | 5555.33 | 4.09448 | -257.939 | 0.49973 | -0.00445533 | 90 | 89.7 | 21.8 | 23.2 | 21.6 | 89.7 | 35.4345 | 507.601 | 0.00244141 | 0.143996 | 0.2745 | 11.0519 | 11.2152 | 0.1633 | 0.24096726 | 0.26822654 | 8.765454 | 8.738194 | 8.751824 | -326.12086 | -22.42086 | -51.39072 | -57.04083 | -54.21989 | -49.4391 | 1.629762 | 0.9344759 | 0.9372964 | 0.9455589 | 0.9414156 | 0.9344759 | 0.0003548788 | 9.414156 | 16.29762 | 38.30252
| 3000 | 2015-08-06 13:37 | 13:37 | 0 | 0 | 5554.4 | 5.01831 | -257.939 | 0.499749 | -0.00445533 | 90 | 89.6 | 21.8 | 23.3 | 21.6 | 89.7 | 35.4345 | 507.601 | 0.00244141 | 0.143996 | 0.274379 | 11.0474 | 11.1694 | 0.122 | 0.24096726 | 0.26853388 | 8.765454 | 8.737887 | 8.75167 | -326.12086 | -22.42086 | -51.39072 | -57.10434 | -54.25174 | -49.4391 | 1.629762 | 0.9344759 | 0.9372964 | 0.9456527 | 0.9414621 | 0.9344759 | 0.0003548788 | 9.414621 | 16.29762 | 38.29611
| 3001 | 2015-08-06 13:37 | 13:37 | 0 | 0 | 5554.4 | 4.09448 | -257.939 | 0.49973 | -0.00445533 | 90 | 89.6 | 21.8 | 23.2 | 21.6 | 89.7 | 35.4345 | 507.601 | 0.00183105 | 0.144087 | 0.274287 | 11.0367 | 11.1694 | 0.1327 | 0.24073612 | 0.26876756 | 8.765685 | 8.737653 | 8.751669 | -326.12086 | -22.42086 | -51.34267 | -57.15263 | -54.252 | -49.4391 | 1.629762 | 0.9344759 | 0.9372268 | 0.9457239 | 0.9414625 | 0.9344759 | 0.0003548788 | 9.414625 | 16.29762 | 38.29611
| 3002 | 2015-08-06 13:37 | 13:37 | 0 | 0 | 5555.33 | 5.01831 | -257.939 | 0.49973 | -0.00445533 | 90 | 89.6 | 21.8 | 23.3 | 21.7 | 89.7 | 35.4345 | 507.57 | 0.00183105 | 0.144087 | 0.274379 | 11.0321 | 11.1694 | 0.1373 | 0.24073612 | 0.26853388 | 8.765685 | 8.737887 | 8.751786 | -326.12086 | -22.42086 | -51.34267 | -57.10434 | -54.22778 | -49.4391 | 1.629762 | 0.9344759 | 0.9372268 | 0.9456527 | 0.9414271 | 0.9344759 | 0.0003548788 | 9.414271 | 16.29762 | 38.30252
| 3003 | 2015-08-06 13:37 | 13:37 | 0 | 0 | 5554.4 | 5.01831 | -257.939 | 0.499749 | -0.00445533 | 90 | 89.6 | 21.8 | 23.2 | 21.6 | 89.7 | 35.4345 | 507.601 | 0.00244141 | 0.144177 | 0.274379 | 11.0214 | 11.1694 | 0.148 | 0.24050752 | 0.26853388 | 8.765913 | 8.737887 | 8.7519 | -326.12086 | -22.42086 | -51.29514 | -57.10434 | -54.20409 | -49.4391 | 1.629762 | 0.9344759 | 0.9371579 | 0.9456527 | 0.9413925 | 0.9344759 | 0.0003548788 | 9.413925 | 16.29762 | 38.29611
| 3004 | 2015-08-06 13:37 | 13:37 | 0 | 0 | 5554.4 | 5.01831 | -257.939 | 0.499749 | -0.00445533 | 90 | 89.5 | 21.8 | 23.2 | 21.7 | 89.8 | 35.4345 | 507.57 | 0.00183105 | 0.144087 | 0.274591 | 11.0092 | 11.1389 | 0.1297 | 0.24073612 | 0.2679954 | 8.765685 | 8.738425 | 8.752055 | -326.12086 | -22.42086 | -51.34267 | -56.99306 | -54.17198 | -49.4391 | 1.629762 | 0.9344759 | 0.9372268 | 0.9454885 | 0.9413455 | 0.9344759 | 0.0003548788 | 9.413455 | 16.29762 | 38.29611
| 3005 | 2015-08-06 13:37 | 13:37 | 0 | 0 | 5555.33 | 5.01831 | -257.939 | 0.49973 | -0.00445533 | 90 | 89.5 | 21.8 | 23.2 | 21.7 | 89.6 | 35.4345 | 507.57 | 0.00244141 | 0.144087 | 0.274591 | 11.0092 | 11.1694 | 0.1602 | 0.24073612 | 0.2679954 | 8.765685 | 8.738425 | 8.752055 | -326.12086 | -22.42086 | -51.34267 | -56.99306 | -54.17198 | -49.4391 | 1.629762 | 0.9344759 | 0.9372268 | 0.9454885 | 0.9413455 | 0.9344759 | 0.0003548788 | 9.413455 | 16.29762 | 38.30252
| 3006 | 2015-08-06 13:37 | 13:37 | 0 | 0 | 5554.4 | 5.01831 | -257.939 | 0.499749 | -0.00445533 | 90 | 89.5 | 21.8 | 23.2 | 21.7 | 89.7 | 35.4345 | 507.601 | 0.00183105 | 0.144087 | 0.2745 | 11.0016 | 11.1389 | 0.1373 | 0.24073612 | 0.26822654 | 8.765685 | 8.738194 | 8.751939 | -326.12086 | -22.42086 | -51.34267 | -57.04083 | -54.19593 | -49.4391 | 1.629762 | 0.9344759 | 0.9372268 | 0.9455589 | 0.9413805 | 0.9344759 | 0.0003548788 | 9.413805 | 16.29762 | 38.29611
| 3007 | 2015-08-06 13:37 | 13:37 | 0 | 0 | 5554.4 | 5.01831 | -257.939 | 0.499749 | -0.00445533 | 90 | 89.4 | 21.8 | 23.2 | 21.7 | 89.7 | 35.4345 | 507.601 | 0.00183105 | 0.143996 | 0.274591 | 10.994 | 11.1389 | 0.1449 | 0.24096726 | 0.2679954 | 8.765454 | 8.738425 | 8.751939 | -326.12086 | -22.42086 | -51.39072 | -56.99306 | -54.19593 | -49.4391 | 1.629762 | 0.9344759 | 0.9372964 | 0.9454885 | 0.9413805 | 0.9344759 | 0.0003548788 | 9.413805 | 16.29762 | 38.29611
| 3008 | 2015-08-06 13:37 | 13:37 | 0 | 0 | 5554.4 | 5.01831 | -257.939 | 0.49973 | -0.00445533 | 90 | 89.3 | 21.8 | 23.2 | 21.6 | 89.7 | 35.4345 | 507.601 | 0.00244141 | 0.143996 | 0.274591 | 10.9879 | 11.1389 | 0.151 | 0.24096726 | 0.2679954 | 8.765454 | 8.738425 | 8.751939 | -326.12086 | -22.42086 | -51.39072 | -56.99306 | -54.19593 | -49.4391 | 1.629762 | 0.9344759 | 0.9372964 | 0.9454885 | 0.9413805 | 0.9344759 | 0.0003548788 | 9.413805 | 16.29762 | 38.29611
| 3009 | 2015-08-06 13:37 | 13:37 | 0 | 0 | 5554.4 | 5.01831 | -257.939 | 0.499749 | -0.00445533 | 90 | 89.3 | 21.8 | 23.2 | 21.7 | 89.7 | 35.4345 | 507.601 | 0.00244141 | 0.144087 | 0.2745 | 10.9802 | 11.1389 | 0.1587 | 0.24073612 | 0.26822654 | 8.765685 | 8.738194 | 8.751939 | -326.12086 | -22.42086 | -51.34267 | -57.04083 | -54.19593 | -49.4391 | 1.629762 | 0.9344759 | 0.9372268 | 0.9455589 | 0.9413805 | 0.9344759 | 0.0003548788 | 9.413805 | 16.29762 | 38.29611
| 3010 | 2015-08-06 13:37 | 13:37 | 0 | 0 | 5554.4 | 5.01831 | -257.939 | 0.49973 | -0.00445533 | 90 | 89.2 | 21.8 | 23.2 | 21.6 | 89.7 | 35.4345 | 507.601 | 0.00244141 | 0.144087 | 0.274379 | 10.965 | 11.1389 | 0.1739 | 0.24073612 | 0.26853388 | 8.765685 | 8.737887 | 8.751786 | -326.12086 | -22.42086 | -51.34267 | -57.10434 | -54.22778 | -49.4391 | 1.629762 | 0.9344759 | 0.9372268 | 0.9456527 | 0.9414271 | 0.9344759 | 0.0003548788 | 9.414271 | 16.29762 | 38.29611
| 3011 | 2015-08-06 13:37 | 13:37 | 0 | 0 | 5553.47 | 5.01831 | -257.939 | 0.499749 | -0.00445533 | 90 | 89.3 | 21.8 | 23.2 | 21.7 | 89.7 | 35.4345 | 507.601 | 0.00183105 | 0.144087 | 0.274379 | 10.9604 | 11.0931 | 0.1327 | 0.24073612 | 0.26853388 | 8.765685 | 8.737887 | 8.751786 | -326.12086 | -22.42086 | -51.34267 | -57.10434 | -54.22778 | -49.4391 | 1.629762 | 0.9344759 | 0.9372268 | 0.9456527 | 0.9414271 | 0.9344759 | 0.0003548788 | 9.414271 | 16.29762 | 38.28969
| 3012 | 2015-08-06 13:37 | 13:37 | 0 | 0 | 5554.4 | 5.01831 | -257.939 | 0.499749 | -0.00445533 | 90 | 89.2 | 21.8 | 23.2 | 21.7 | 89.7 | 35.4345 | 507.57 | 0.00244141 | 0.144177 | 0.274287 | 10.9573 | 11.0931 | 0.1358 | 0.24050752 | 0.26876756 | 8.765913 | 8.737653 | 8.751783 | -326.12086 | -22.42086 | -51.29514 | -57.15263 | -54.22831 | -49.4391 | 1.629762 | 0.9344759 | 0.9371579 | 0.9457239 | 0.9414279 | 0.9344759 | 0.0003548788 | 9.414279 | 16.29762 | 38.29611
| 3013 | 2015-08-06 13:37 | 13:37 | 0 | 0 | 5554.4 | 5.01831 | -257.939 | 0.499749 | -0.00445533 | 90 | 89.2 | 21.8 | 23.2 | 21.7 | 89.7 | 35.4345 | 507.601 | 0.00244141 | 0.144087 | 0.274379 | 10.9497 | 11.0931 | 0.1434 | 0.24073612 | 0.26853388 | 8.765685 | 8.737887 | 8.751786 | -326.12086 | -22.42086 | -51.34267 | -57.10434 | -54.22778 | -49.4391 | 1.629762 | 0.9344759 | 0.9372268 | 0.9456527 | 0.9414271 | 0.9344759 | 0.0004065042 | 9.414271 | 16.29762 | 38.29611
| 3014 | 2015-08-06 13:37 | 13:37 | 0 | 0 | 5554.4 | 5.01831 | -257.939 | 0.499749 | -0.00445533 | 90 | 89.2 | 21.8 | 23.2 | 21.6 | 89.7 | 35.4345 | 507.57 | 0.00244141 | 0.144177 | 0.274379 | 10.9451 | 11.0931 | 0.148 | 0.24050752 | 0.26853388 | 8.765913 | 8.737887 | 8.7519 | -326.12086 | -22.42086 | -51.29514 | -57.10434 | -54.20409 | -49.4391 | 1.629762 | 0.9344759 | 0.9371579 | 0.9456527 | 0.9413925 | 0.9344759 | 0.0004065042 | 9.413925 | 16.29762 | 38.29611
| 3015 | 2015-08-06 13:37 | 13:37 | 0 | 0 | 5554.4 | 5.01831 | -257.939 | 0.499749 | -0.00445533 | 90 | 89.2 | 21.8 | 23.2 | 21.7 | 89.7 | 35.4345 | 507.601 | 0.00244141 | 0.144177 | 0.274287 | 10.9344 | 11.0626 | 0.1282 | 0.24050752 | 0.26876756 | 8.765913 | 8.737653 | 8.751783 | -326.12086 | -22.42086 | -51.29514 | -57.15263 | -54.22831 | -49.4391 | 1.629762 | 0.9344759 | 0.9371579 | 0.9457239 | 0.9414279 | 0.9344759 | 0.0004065042 | 9.414279 | 16.29762 | 38.29611
| 3016 | 2015-08-06 13:37 | 13:37 | 0 | 0 | 5554.4 | 5.01831 | -257.939 | 0.49973 | -0.00445533 | 90 | 89.3 | 21.8 | 23.2 | 21.6 | 89.7 | 35.4345 | 507.57 | 0.00244141 | 0.144087 | 0.2745 | 10.9222 | 11.0626 | 0.1404 | 0.24073612 | 0.26822654 | 8.765685 | 8.738194 | 8.751939 | -326.12086 | -22.42086 | -51.34267 | -57.04083 | -54.19593 | -49.4391 | 1.629762 | 0.9344759 | 0.9372268 | 0.9455589 | 0.9413805 | 0.9344759 | 0.0004065042 | 9.413805 | 16.29762 | 38.29611
| 3017 | 2015-08-06 13:38 | 13:38 | 0 | 0 | 5554.4 | 5.01831 | -257.939 | 0.49973 | -0.00445533 | 90 | 90.1 | 21.8 | 23.3 | 21.7 | 89.7 | 35.4345 | 507.57 | 0.00183105 | 0.144087 | 0.274774 | 10.8841 | 11.0168 | 0.1327 | 0.24073612 | 0.26753058 | 8.765685 | 8.73889 | 8.752287 | -326.12086 | -22.42086 | -51.34267 | -56.89698 | -54.1238 | -49.4391 | 1.629762 | 0.9344759 | 0.9372268 | 0.9453468 | 0.9412751 | 0.9344759 | 0.0004065042 | 9.412751 | 16.29762 | 38.29611
| 3018 | 2015-08-06 13:38 | 13:38 | 0 | 0 | 5552.22 | 5.01831 | -257.939 | 0.499749 | -0.00445533 | 90 | 91 | 21.8 | 23.2 | 21.6 | 89.7 | 35.4345 | 507.57 | 0.00183105 | 0.144177 | 0.275138 | 10.8505 | 10.9863 | 0.1358 | 0.24050752 | 0.26660602 | 8.765913 | 8.739815 | 8.752864 | -326.12086 | -22.42086 | -51.29514 | -56.70586 | -54.00427 | -49.4391 | 1.629762 | 0.9344759 | 0.9371579 | 0.945065 | 0.9411004 | 0.9344759 | 0.0004065042 | 9.411004 | 16.29762 | 38.28108
| 3019 | 2015-08-06 13:38 | 13:38 | 0 | 0 | 5552.22 | 5.01831 | -257.939 | 0.499749 | -0.00445533 | 90 | 91.8 | 21.8 | 23.3 | 21.6 | 89.7 | 35.4345 | 507.601 | 0.00244141 | 0.143906 | 0.274956 | 10.8093 | 10.9406 | 0.1313 | 0.24119586 | 0.2670683 | 8.765225 | 8.739353 | 8.752289 | -326.12086 | -22.42086 | -51.43824 | -56.80143 | -54.12354 | -49.4391 | 1.629762 | 0.9344759 | 0.9373653 | 0.9452059 | 0.9412747 | 0.9344759 | 0.0004065042 | 9.412747 | 16.29762 | 38.28108
| 3020 | 2015-08-06 13:38 | 13:38 | 0 | 0 | 5552.22 | 5.01831 | -257.939 | 0.499749 | -0.00445533 | 90 | 92.7 | 21.8 | 23.3 | 21.6 | 89.7 | 35.4345 | 507.57 | 0.00244141 | 0.143996 | 0.274591 | 10.7819 | 10.91 | 0.1281 | 0.24096726 | 0.2679954 | 8.765454 | 8.738425 | 8.751939 | -326.12086 | -22.42086 | -51.39072 | -56.99306 | -54.19593 | -49.4391 | 1.629762 | 0.9344759 | 0.9372964 | 0.9454885 | 0.9413805 | 0.9344759 | 0.0004065042 | 9.413805 | 16.29762 | 38.28108
| 3021 | 2015-08-06 13:38 | 13:38 | 0 | 0 | 5551.29 | 5.01831 | -257.939 | 0.499749 | -0.00445533 | 90 | 93.4 | 21.8 | 23.3 | 21.6 | 89.7 | 35.4345 | 507.601 | 0.00183105 | 0.144268 | 0.274774 | 10.7407 | 10.8643 | 0.1236 | 0.24027638 | 0.26753058 | 8.766144 | 8.73889 | 8.752517 | -326.12086 | -22.42086 | -51.24709 | -56.89698 | -54.07615 | -49.4391 | 1.629762 | 0.9344759 | 0.9370882 | 0.9453468 | 0.9412054 | 0.9344759 | 0.0004065042 | 9.412054 | 16.29762 | 38.27466
| 3022 | 2015-08-06 13:38 | 13:38 | 0 | 0 | 5551.29 | 5.01831 | -257.939 | 0.499749 | -0.00445533 | 90 | 93.4 | 21.8 | 23.3 | 21.6 | 89.7 | 35.4345 | 507.601 | 0.00244141 | 0.144268 | 0.2745 | 10.7101 | 10.8337 | 0.1236 | 0.24027638 | 0.26822654 | 8.766144 | 8.738194 | 8.752169 | -326.12086 | -22.42086 | -51.24709 | -57.04083 | -54.14828 | -49.4391 | 1.629762 | 0.9344759 | 0.9370882 | 0.9455589 | 0.9413109 | 0.9344759 | 0.0004065042 | 9.413109 | 16.29762 | 38.27466
| 3023 | 2015-08-06 13:39 | 13:39 | 0 | 0 | 5551.29 | 5.01831 | -257.939 | 0.499749 | -0.00445533 | 90 | 93.4 | 21.8 | 23.3 | 21.6 | 89.7 | 35.4345 | 507.601 | 0.00244141 | 0.144268 | 0.274591 | 10.672 | 10.788 | 0.116 | 0.24027638 | 0.2679954 | 8.766144 | 8.738425 | 8.752285 | -326.12086 | -22.42086 | -51.24709 | -56.99306 | -54.12433 | -49.4391 | 1.629762 | 0.9344759 | 0.9370882 | 0.9454885 | 0.9412758 | 0.9344759 | 0.0004065042 | 9.412758 | 16.29762 | 38.27466
| 3024 | 2015-08-06 13:39 | 13:39 | 0 | 0 | 5551.29 | 5.01831 | -257.939 | 0.499749 | -0.00445533 | 90 | 93.1 | 21.8 | 23.3 | 21.7 | 89.7 | 35.4345 | 507.601 | 0.00183105 | 0.144358 | 0.2745 | 10.6293 | 10.7574 | 0.1281 | 0.24004778 | 0.26822654 | 8.766373 | 8.738194 | 8.752284 | -326.12086 | -22.42086 | -51.19956 | -57.04083 | -54.12459 | -49.4391 | 1.629762 | 0.9344759 | 0.9370194 | 0.9455589 | 0.9412762 | 0.9344759 | 0.0004065042 | 9.412762 | 16.29762 | 38.27466
| 3025 | 2015-08-06 13:39 | 13:39 | 0 | 0 | 5551.29 | 5.01831 | -257.939 | 0.499749 | -0.00445533 | 90 | 92.9 | 21.8 | 23.3 | 21.7 | 89.7 | 35.4345 | 507.601 | 0.00183105 | 0.144087 | 0.274379 | 10.6003 | 10.7117 | 0.1114 | 0.24073612 | 0.26853388 | 8.765685 | 8.737887 | 8.751786 | -326.12086 | -22.42086 | -51.34267 | -57.10434 | -54.22778 | -49.4391 | 1.629762 | 0.9344759 | 0.9372268 | 0.9456527 | 0.9414271 | 0.9344759 | 0.0004065042 | 9.414271 | 16.29762 | 38.27466
| 3026 | 2015-08-06 13:39 | 13:39 | 0 | 0 | 5551.29 | 5.01831 | -257.939 | 0.499749 | -0.00445533 | 90 | 92.6 | 21.8 | 23.3 | 21.7 | 89.7 | 35.4345 | 507.57 | 0.00183105 | 0.144087 | 0.274379 | 10.5576 | 10.7117 | 0.1541 | 0.24073612 | 0.26853388 | 8.765685 | 8.737887 | 8.751786 | -326.12086 | -22.42086 | -51.34267 | -57.10434 | -54.22778 | -49.4391 | 1.629762 | 0.9344759 | 0.9372268 | 0.9456527 | 0.9414271 | 0.9344759 | 0.0004065042 | 9.414271 | 16.29762 | 38.27466
| 3027 | 2015-08-06 13:39 | 13:39 | 0 | 0 | 5551.29 | 5.01831 | -257.939 | 0.49973 | -0.00445533 | 90 | 92.4 | 21.8 | 23.3 | 21.7 | 89.7 | 35.4345 | 507.601 | 0.00244141 | 0.143906 | 0.274379 | 10.527 | 10.6354 | 0.1084 | 0.24119586 | 0.26853388 | 8.765225 | 8.737887 | 8.751556 | -326.12086 | -22.42086 | -51.43824 | -57.10434 | -54.27543 | -49.4391 | 1.629762 | 0.9344759 | 0.9373653 | 0.9456527 | 0.9414968 | 0.9344759 | 0.0004065042 | 9.414968 | 16.29762 | 38.27466
| 3028 | 2015-08-06 13:39 | 13:39 | 0 | 0 | 5551.29 | 5.01831 | -257.939 | 0.49973 | -0.00445533 | 90 | 92.1 | 21.8 | 23.3 | 21.7 | 89.7 | 35.4345 | 507.601 | 0.00183105 | 0.143996 | 0.274591 | 10.4935 | 10.6354 | 0.1419 | 0.24096726 | 0.2679954 | 8.765454 | 8.738425 | 8.751939 | -326.12086 | -22.42086 | -51.39072 | -56.99306 | -54.19593 | -49.4391 | 1.629762 | 0.9344759 | 0.9372964 | 0.9454885 | 0.9413805 | 0.9344759 | 0.0004065042 | 9.413805 | 16.29762 | 38.27466
| 3029 | 2015-08-06 13:40 | 13:40 | 0 | 0 | 5552.22 | 5.01831 | -257.939 | 0.49973 | -0.00445533 | 90 | 91.9 | 21.9 | 23.3 | 21.6 | 89.7 | 35.4345 | 507.601 | 0.00183105 | 0.143785 | 0.274774 | 10.4553 | 10.6049 | 0.1496 | 0.2415032 | 0.26753058 | 8.764918 | 8.73889 | 8.751904 | -326.12086 | -22.42086 | -51.50212 | -56.89698 | -54.2033 | -49.4391 | 1.629762 | 0.9344759 | 0.9374579 | 0.9453468 | 0.9413913 | 0.9344759 | 0.0004065042 | 9.413913 | 16.29762 | 38.28108
| 3030 | 2015-08-06 13:40 | 13:40 | 0 | 0 | 5552.22 | 5.01831 | -257.939 | 0.49973 | -0.00445533 | 90 | 91.5 | 21.8 | 23.3 | 21.6 | 89.7 | 35.4345 | 507.601 | 0.00183105 | 0.143996 | 0.274379 | 10.4248 | 10.5591 | 0.1343 | 0.24096726 | 0.26853388 | 8.765454 | 8.737887 | 8.75167 | -326.12086 | -22.42086 | -51.39072 | -57.10434 | -54.25174 | -49.4391 | 1.629762 | 0.9344759 | 0.9372964 | 0.9456527 | 0.9414621 | 0.9344759 | 0.0004065042 | 9.414621 | 16.29762 | 38.28108
| 3031 | 2015-08-06 13:40 | 13:40 | 0 | 0 | 5551.29 | 5.01831 | -257.939 | 0.49973 | -0.00445533 | 90 | 91.3 | 21.8 | 23.3 | 21.7 | 89.7 | 35.4345 | 507.601 | 0.00244141 | 0.144087 | 0.274591 | 10.3867 | 10.5286 | 0.1419 | 0.24073612 | 0.2679954 | 8.765685 | 8.738425 | 8.752055 | -326.12086 | -22.42086 | -51.34267 | -56.99306 | -54.17198 | -49.4391 | 1.629762 | 0.9344759 | 0.9372268 | 0.9454885 | 0.9413455 | 0.9344759 | 0.0004065042 | 9.413455 | 16.29762 | 38.27466
| 3032 | 2015-08-06 13:40 | 13:40 | 0 | 0 | 5552.22 | 5.01831 | -257.939 | 0.49973 | -0.00445533 | 90 | 91 | 21.9 | 23.3 | 21.6 | 89.7 | 35.4345 | 507.601 | 0.00183105 | 0.144087 | 0.274774 | 10.3485 | 10.4828 | 0.1343 | 0.24073612 | 0.26753058 | 8.765685 | 8.73889 | 8.752287 | -326.12086 | -22.42086 | -51.34267 | -56.89698 | -54.1238 | -49.4391 | 1.629762 | 0.9344759 | 0.9372268 | 0.9453468 | 0.9412751 | 0.9344759 | 0.0004065042 | 9.412751 | 16.29762 | 38.28108
| 3033 | 2015-08-06 13:40 | 13:40 | 0 | 0 | 5552.22 | 5.01831 | -257.939 | 0.49973 | -0.00445533 | 90 | 90.8 | 21.8 | 23.2 | 21.7 | 89.7 | 35.4345 | 507.601 | 0.00183105 | 0.144177 | 0.274956 | 10.3149 | 10.4523 | 0.1374 | 0.24050752 | 0.2670683 | 8.765913 | 8.739353 | 8.752633 | -326.12086 | -22.42086 | -51.29514 | -56.80143 | -54.05219 | -49.4391 | 1.629762 | 0.9344759 | 0.9371579 | 0.9452059 | 0.9411704 | 0.9344759 | 0.0004065042 | 9.411704 | 16.29762 | 38.28108
| 3034 | 2015-08-06 13:40 | 13:40 | 0 | 0 | 5552.22 | 5.01831 | -257.939 | 0.49973 | -0.00445533 | 90 | 90.5 | 21.8 | 23.3 | 21.7 | 89.7 | 35.4345 | 507.57 | 0.00183105 | 0.144087 | 0.274774 | 10.2844 | 10.4065 | 0.1221 | 0.24073612 | 0.26753058 | 8.765685 | 8.73889 | 8.752287 | -326.12086 | -22.42086 | -51.34267 | -56.89698 | -54.1238 | -49.4391 | 1.629762 | 0.9344759 | 0.9372268 | 0.9453468 | 0.9412751 | 0.9344759 | 0.0004065042 | 9.412751 | 16.29762 | 38.28108
| 3035 | 2015-08-06 13:41 | 13:41 | 0 | 0 | 5551.29 | 5.01831 | -257.939 | 0.49973 | -0.00445533 | 90 | 90.3 | 21.8 | 23.3 | 21.7 | 89.7 | 35.4345 | 507.57 | 0.00244141 | 0.144087 | 0.274379 | 10.2463 | 10.376 | 0.1297 | 0.24073612 | 0.26853388 | 8.765685 | 8.737887 | 8.751786 | -326.12086 | -22.42086 | -51.34267 | -57.10434 | -54.22778 | -49.4391 | 1.629762 | 0.9344759 | 0.9372268 | 0.9456527 | 0.9414271 | 0.9344759 | 0.0004065042 | 9.414271 | 16.29762 | 38.27466
| 3036 | 2015-08-06 13:41 | 13:41 | 0 | 0 | 5551.29 | 5.01831 | -257.939 | 0.49973 | -0.00445533 | 89.9 | 90.1 | 21.8 | 23.3 | 21.7 | 89.7 | 35.4345 | 507.601 | 0.00183105 | 0.143996 | 0.274591 | 10.2158 | 10.3302 | 0.1144 | 0.24096726 | 0.2679954 | 8.765454 | 8.738425 | 8.751939 | -326.12086 | -22.42086 | -51.39072 | -56.99306 | -54.19593 | -49.4391 | 1.629762 | 0.9344759 | 0.9372964 | 0.9454885 | 0.9413805 | 0.9344759 | 0.0004065042 | 9.413805 | 16.29762 | 38.27466
| 3037 | 2015-08-06 13:41 | 13:41 | 0 | 0 | 5551.29 | 5.01831 | -257.939 | 0.49973 | -0.00445533 | 90 | 89.9 | 21.8 | 23.3 | 21.7 | 89.6 | 35.4345 | 507.601 | 0.00183105 | 0.144087 | 0.274956 | 10.1822 | 10.2997 | 0.1175 | 0.24073612 | 0.2670683 | 8.765685 | 8.739353 | 8.752519 | -326.12086 | -22.42086 | -51.34267 | -56.80143 | -54.07589 | -49.4391 | 1.629762 | 0.9344759 | 0.9372268 | 0.9452059 | 0.941205 | 0.9344759 | 0.0004065042 | 9.41205 | 16.29762 | 38.27466
| 3038 | 2015-08-06 13:41 | 13:41 | 0 | 0 | 5551.29 | 5.01831 | -257.939 | 0.499749 | -0.00445533 | 89.9 | 89.8 | 21.9 | 23.3 | 21.7 | 89.6 | 35.4345 | 507.601 | 0.00183105 | 0.144087 | 0.274774 | 10.1471 | 10.2539 | 0.1068 | 0.24073612 | 0.26753058 | 8.765685 | 8.73889 | 8.752287 | -326.12086 | -22.42086 | -51.34267 | -56.89698 | -54.1238 | -49.4391 | 1.629762 | 0.9344759 | 0.9372268 | 0.9453468 | 0.9412751 | 0.9344759 | 0.0004065042 | 9.412751 | 16.29762 | 38.27466
| 3039 | 2015-08-06 13:41 | 13:41 | 0 | 0 | 5551.29 | 5.01831 | -257.939 | 0.499749 | -0.00445533 | 90 | 89.5 | 21.8 | 23.3 | 21.7 | 89.7 | 35.4345 | 507.601 | 0.00183105 | 0.143906 | 0.274682 | 10.1166 | 10.2539 | 0.1373 | 0.24119586 | 0.26776426 | 8.765225 | 8.738657 | 8.751941 | -326.12086 | -22.42086 | -51.43824 | -56.94528 | -54.19567 | -49.4391 | 1.629762 | 0.9344759 | 0.9373653 | 0.945418 | 0.9413801 | 0.9344759 | 0.0004065042 | 9.413801 | 16.29762 | 38.27466
| 3040 | 2015-08-06 13:41 | 13:41 | 0 | 0 | 5550.36 | 5.01831 | -257.939 | 0.499749 | -0.00445533 | 90 | 89.4 | 21.9 | 23.3 | 21.7 | 89.6 | 35.4345 | 507.57 | 0.00244141 | 0.143996 | 0.274591 | 10.0784 | 10.2234 | 0.145 | 0.24096726 | 0.2679954 | 8.765454 | 8.738425 | 8.751939 | -326.12086 | -22.42086 | -51.39072 | -56.99306 | -54.19593 | -49.4391 | 1.629762 | 0.9344759 | 0.9372964 | 0.9454885 | 0.9413805 | 0.9344759 | 0.0004065042 | 9.413805 | 16.29762 | 38.26825
| 3041 | 2015-08-06 13:42 | 13:42 | 0 | 0 | 5550.36 | 5.01831 | -257.939 | 0.499749 | -0.00445533 | 89.9 | 89.2 | 21.8 | 23.3 | 21.6 | 89.7 | 35.4345 | 507.57 | 0.00183105 | 0.144087 | 0.274682 | 10.0494 | 10.1776 | 0.1282 | 0.24073612 | 0.26776426 | 8.765685 | 8.738657 | 8.752171 | -326.12086 | -22.42086 | -51.34267 | -56.94528 | -54.14802 | -49.4391 | 1.629762 | 0.9344759 | 0.9372268 | 0.945418 | 0.9413105 | 0.9344759 | 0.0004065042 | 9.413105 | 16.29762 | 38.26825
| 3042 | 2015-08-06 13:42 | 13:42 | 0 | 0 | 5550.36 | 5.01831 | -257.939 | 0.499749 | -0.00445533 | 90 | 89.3 | 21.8 | 23.3 | 21.6 | 89.6 | 35.4345 | 507.57 | 0.00183105 | 0.143996 | 0.274774 | 10.0113 | 10.1471 | 0.1358 | 0.24096726 | 0.26753058 | 8.765454 | 8.73889 | 8.752172 | -326.12086 | -22.42086 | -51.39072 | -56.89698 | -54.14776 | -49.4391 | 1.629762 | 0.9344759 | 0.9372964 | 0.9453468 | 0.9413101 | 0.9344759 | 0.0004065042 | 9.413101 | 16.29762 | 38.26825
| 3043 | 2015-08-06 13:42 | 13:42 | 0 | 0 | 5549.43 | 4.09448 | -257.939 | 0.499749 | -0.00445533 | 90 | 90.1 | 21.8 | 23.3 | 21.6 | 89.7 | 35.4345 | 507.601 | 0.00183105 | 0.143996 | 0.274196 | 9.98383 | 10.1013 | 0.11747 | 0.24096726 | 0.2689987 | 8.765454 | 8.737422 | 8.751438 | -326.12086 | -22.42086 | -51.39072 | -57.2004 | -54.29991 | -49.4391 | 1.629762 | 0.9344759 | 0.9372964 | 0.9457944 | 0.9415326 | 0.9344759 | 0.0004065042 | 9.415326 | 16.29762 | 38.26184
| 3044 | 2015-08-06 13:42 | 13:42 | 0 | 0 | 5549.43 | 5.01831 | -257.939 | 0.499749 | -0.00445533 | 90 | 91 | 21.8 | 23.4 | 21.6 | 89.6 | 35.4345 | 507.601 | 0.00183105 | 0.144087 | 0.274591 | 9.95331 | 10.0708 | 0.11749 | 0.24073612 | 0.2679954 | 8.765685 | 8.738425 | 8.752055 | -326.12086 | -22.42086 | -51.34267 | -56.99306 | -54.17198 | -49.4391 | 1.629762 | 0.9344759 | 0.9372268 | 0.9454885 | 0.9413455 | 0.9344759 | 0.0004065042 | 9.413455 | 16.29762 | 38.26184
| 3045 | 2015-08-06 13:42 | 13:42 | 0 | 0 | 5548.5 | 5.01831 | -257.939 | 0.499749 | -0.00445533 | 89.9 | 92 | 21.9 | 23.3 | 21.6 | 89.6 | 35.4345 | 507.57 | 0.00244141 | 0.143996 | 0.2745 | 9.91211 | 10.025 | 0.11289 | 0.24096726 | 0.26822654 | 8.765454 | 8.738194 | 8.751824 | -326.12086 | -22.42086 | -51.39072 | -57.04083 | -54.21989 | -49.4391 | 1.629762 | 0.9344759 | 0.9372964 | 0.9455589 | 0.9414156 | 0.9344759 | 0.0004065042 | 9.414156 | 16.29762 | 38.25543
| 3046 | 2015-08-06 13:42 | 13:42 | 0 | 0 | 5548.5 | 5.01831 | -257.939 | 0.49973 | -0.00445533 | 89.9 | 92.8 | 21.9 | 23.3 | 21.6 | 89.6 | 35.4345 | 507.601 | 0.00244141 | 0.144087 | 0.274682 | 9.88159 | 9.99451 | 0.11292 | 0.24073612 | 0.26776426 | 8.765685 | 8.738657 | 8.752171 | -326.12086 | -22.42086 | -51.34267 | -56.94528 | -54.14802 | -49.4391 | 1.629762 | 0.9344759 | 0.9372268 | 0.945418 | 0.9413105 | 0.9344759 | 0.0004065042 | 9.413105 | 16.29762 | 38.25543
| 3047 | 2015-08-06 13:43 | 13:43 | 0 | 0 | 5547.57 | 5.01831 | -257.939 | 0.49973 | -0.00445533 | 89.9 | 93.4 | 21.8 | 23.3 | 21.6 | 89.6 | 35.4345 | 507.601 | 0.00244141 | 0.144087 | 0.274774 | 9.85107 | 9.99451 | 0.14344 | 0.24073612 | 0.26753058 | 8.765685 | 8.73889 | 8.752287 | -326.12086 | -22.42086 | -51.34267 | -56.89698 | -54.1238 | -49.4391 | 1.629762 | 0.9344759 | 0.9372268 | 0.9453468 | 0.9412751 | 0.9344759 | 0.0004065042 | 9.412751 | 16.29762 | 38.24902
| 3048 | 2015-08-06 13:43 | 13:43 | 0 | 0 | 5547.57 | 5.01831 | -257.939 | 0.499749 | -0.00445533 | 89.9 | 93.5 | 21.8 | 23.3 | 21.6 | 89.6 | 35.4345 | 507.601 | 0.00183105 | 0.144087 | 0.2745 | 9.82056 | 9.94873 | 0.12817 | 0.24073612 | 0.26822654 | 8.765685 | 8.738194 | 8.751939 | -326.12086 | -22.42086 | -51.34267 | -57.04083 | -54.19593 | -49.4391 | 1.629762 | 0.9344759 | 0.9372268 | 0.9455589 | 0.9413805 | 0.9344759 | 0.0004065042 | 9.413805 | 16.29762 | 38.24902
| 3049 | 2015-08-06 13:43 | 13:43 | 0 | 0 | 5547.57 | 5.01831 | -257.939 | 0.49973 | -0.00445533 | 89.9 | 93.4 | 21.8 | 23.3 | 21.7 | 89.6 | 35.4345 | 507.57 | 0.00244141 | 0.144087 | 0.2745 | 9.79462 | 9.91821 | 0.12359 | 0.24073612 | 0.26822654 | 8.765685 | 8.738194 | 8.751939 | -326.12086 | -22.42086 | -51.34267 | -57.04083 | -54.19593 | -49.4391 | 1.629762 | 0.9344759 | 0.9372268 | 0.9455589 | 0.9413805 | 0.9344759 | 0.0004065042 | 9.413805 | 16.29762 | 38.24902
| 3050 | 2015-08-06 13:43 | 13:43 | 0 | 0 | 5547.57 | 5.01831 | -257.939 | 0.499749 | -0.00445533 | 89.9 | 93.2 | 21.8 | 23.3 | 21.6 | 89.6 | 35.4345 | 507.601 | 0.00183105 | 0.144087 | 0.2745 | 9.75189 | 9.87244 | 0.12055 | 0.24073612 | 0.26822654 | 8.765685 | 8.738194 | 8.751939 | -326.12086 | -22.42086 | -51.34267 | -57.04083 | -54.19593 | -49.4391 | 1.629762 | 0.9344759 | 0.9372268 | 0.9455589 | 0.9413805 | 0.9344759 | 0.0004065042 | 9.413805 | 16.29762 | 38.24902
| 3051 | 2015-08-06 13:43 | 13:43 | 0 | 0 | 5547.57 | 5.01831 | -257.939 | 0.49973 | -0.00445533 | 90 | 93 | 21.8 | 23.3 | 21.7 | 89.6 | 35.4345 | 507.601 | 0.00183105 | 0.144177 | 0.2745 | 9.72137 | 9.84192 | 0.12055 | 0.24050752 | 0.26822654 | 8.765913 | 8.738194 | 8.752054 | -326.12086 | -22.42086 | -51.29514 | -57.04083 | -54.17224 | -49.4391 | 1.629762 | 0.9344759 | 0.9371579 | 0.9455589 | 0.9413459 | 0.9344759 | 0.0004065042 | 9.413459 | 16.29762 | 38.24902
| 3052 | 2015-08-06 13:43 | 13:43 | 0 | 0 | 5547.57 | 5.01831 | -257.939 | 0.499749 | -0.00445533 | 89.9 | 92.8 | 21.9 | 23.3 | 21.6 | 89.6 | 35.4345 | 507.57 | 0.00183105 | 0.144087 | 0.274379 | 9.69238 | 9.84192 | 0.14954 | 0.24073612 | 0.26853388 | 8.765685 | 8.737887 | 8.751786 | -326.12086 | -22.42086 | -51.34267 | -57.10434 | -54.22778 | -49.4391 | 1.629762 | 0.9344759 | 0.9372268 | 0.9456527 | 0.9414271 | 0.9344759 | 0.0004065042 | 9.414271 | 16.29762 | 38.24902
| 3053 | 2015-08-06 13:44 | 13:44 | 0 | 0 | 5547.57 | 4.09448 | -257.939 | 0.49973 | -0.00445533 | 89.9 | 92.5 | 21.8 | 23.3 | 21.6 | 89.6 | 35.4345 | 507.601 | 0.00183105 | 0.144087 | 0.2745 | 9.66187 | 9.79614 | 0.13427 | 0.24073612 | 0.26822654 | 8.765685 | 8.738194 | 8.751939 | -326.12086 | -22.42086 | -51.34267 | -57.04083 | -54.19593 | -49.4391 | 1.629762 | 0.9344759 | 0.9372268 | 0.9455589 | 0.9413805 | 0.9344759 | 0.0004065042 | 9.413805 | 16.29762 | 38.24902
| 3054 | 2015-08-06 13:44 | 13:44 | 0 | 0 | 5547.57 | 5.01831 | -257.939 | 0.499749 | -0.00445533 | 90 | 92.2 | 21.8 | 23.3 | 21.6 | 89.7 | 35.4345 | 507.601 | 0.00183105 | 0.144087 | 0.274379 | 9.63135 | 9.76563 | 0.13428 | 0.24073612 | 0.26853388 | 8.765685 | 8.737887 | 8.751786 | -326.12086 | -22.42086 | -51.34267 | -57.10434 | -54.22778 | -49.4391 | 1.629762 | 0.9344759 | 0.9372268 | 0.9456527 | 0.9414271 | 0.9344759 | 0.0004065042 | 9.414271 | 16.29762 | 38.24902
| 3055 | 2015-08-06 13:44 | 13:44 | 0 | 0 | 5547.57 | 5.01831 | -257.939 | 0.49973 | -0.00445533 | 89.9 | 91.9 | 21.8 | 23.3 | 21.6 | 89.6 | 35.4345 | 507.601 | 0.00244141 | 0.143996 | 0.274196 | 9.60388 | 9.71985 | 0.11597 | 0.24096726 | 0.2689987 | 8.765454 | 8.737422 | 8.751438 | -326.12086 | -22.42086 | -51.39072 | -57.2004 | -54.29991 | -49.4391 | 1.629762 | 0.9344759 | 0.9372964 | 0.9457944 | 0.9415326 | 0.9344759 | 0.0004065042 | 9.415326 | 16.29762 | 38.24902
| 3056 | 2015-08-06 13:44 | 13:44 | 0 | 0 | 5548.5 | 5.01831 | -257.939 | 0.499749 | -0.00445533 | 89.9 | 91.6 | 21.8 | 23.3 | 21.6 | 89.6 | 35.4345 | 507.601 | 0.00244141 | 0.143996 | 0.2745 | 9.57031 | 9.68933 | 0.11902 | 0.24096726 | 0.26822654 | 8.765454 | 8.738194 | 8.751824 | -326.12086 | -22.42086 | -51.39072 | -57.04083 | -54.21989 | -49.4391 | 1.629762 | 0.9344759 | 0.9372964 | 0.9455589 | 0.9414156 | 0.9344759 | 0.0004065042 | 9.414156 | 16.29762 | 38.25543
| 3057 | 2015-08-06 13:44 | 13:44 | 0 | 0 | 5548.5 | 5.01831 | -257.939 | 0.499749 | -0.00463927 | 89.9 | 91.3 | 21.8 | 23.3 | 21.6 | 89.6 | 35.4345 | 507.57 | 0.00244141 | 0.143996 | 0.274682 | 9.53522 | 9.64355 | 0.10833 | 0.24096726 | 0.26776426 | 8.765454 | 8.738657 | 8.752055 | -326.12086 | -22.42086 | -51.39072 | -56.94528 | -54.17198 | -49.4391 | 1.629762 | 0.9344759 | 0.9372964 | 0.945418 | 0.9413455 | 0.9344759 | 0.0004065042 | 9.413455 | 16.29762 | 38.25543
| 3058 | 2015-08-06 13:44 | 13:44 | 0 | 0 | 5548.5 | 5.01831 | -257.939 | 0.49973 | -0.00445533 | 89.9 | 91.1 | 21.8 | 23.3 | 21.6 | 89.6 | 35.4345 | 507.601 | 0.00244141 | 0.144087 | 0.2745 | 9.50623 | 9.64355 | 0.13732 | 0.24073612 | 0.26822654 | 8.765685 | 8.738194 | 8.751939 | -326.12086 | -22.42086 | -51.34267 | -57.04083 | -54.19593 | -49.4391 | 1.629762 | 0.9344759 | 0.9372268 | 0.9455589 | 0.9413805 | 0.9344759 | 0.0004065042 | 9.413805 | 16.29762 | 38.25543
| 3059 | 2015-08-06 13:45 | 13:45 | 0 | 0 | 5547.57 | 5.01831 | -257.939 | 0.49973 | -0.00445533 | 89.9 | 90.8 | 21.8 | 23.2 | 21.6 | 89.6 | 35.4345 | 507.601 | 0.00183105 | 0.144087 | 0.274591 | 9.47876 | 9.61304 | 0.13428 | 0.24073612 | 0.2679954 | 8.765685 | 8.738425 | 8.752055 | -326.12086 | -22.42086 | -51.34267 | -56.99306 | -54.17198 | -49.4391 | 1.629762 | 0.9344759 | 0.9372268 | 0.9454885 | 0.9413455 | 0.9344759 | 0.0004065042 | 9.413455 | 16.29762 | 38.24902
| 3060 | 2015-08-06 13:45 | 13:45 | 0 | 0 | 5548.5 | 5.01831 | -257.939 | 0.49973 | -0.00445533 | 89.9 | 90.6 | 21.8 | 23.2 | 21.6 | 89.6 | 35.4345 | 507.601 | 0.00183105 | 0.144087 | 0.275138 | 9.44824 | 9.56726 | 0.11902 | 0.24073612 | 0.26660602 | 8.765685 | 8.739815 | 8.75275 | -326.12086 | -22.42086 | -51.34267 | -56.70586 | -54.02797 | -49.4391 | 1.629762 | 0.9344759 | 0.9372268 | 0.945065 | 0.941135 | 0.9344759 | 0.0004065042 | 9.41135 | 16.29762 | 38.25543
| 3061 | 2015-08-06 13:45 | 13:45 | 0 | 0 | 5547.57 | 5.01831 | -257.939 | 0.49973 | -0.00445533 | 89.9 | 90.4 | 21.8 | 23.3 | 21.6 | 89.6 | 35.4345 | 507.57 | 0.00244141 | 0.144358 | 0.2745 | 9.41772 | 9.53674 | 0.11902 | 0.24004778 | 0.26822654 | 8.766373 | 8.738194 | 8.752284 | -326.12086 | -22.42086 | -51.19956 | -57.04083 | -54.12459 | -49.4391 | 1.629762 | 0.9344759 | 0.9370194 | 0.9455589 | 0.9412762 | 0.9344759 | 0.0004065042 | 9.412762 | 16.29762 | 38.24902
| 3062 | 2015-08-06 13:45 | 13:45 | 0 | 0 | 5547.57 | 5.01831 | -257.939 | 0.49973 | -0.00445533 | 89.9 | 90.2 | 21.8 | 23.3 | 21.6 | 89.6 | 35.4345 | 507.601 | 0.00244141 | 0.144268 | 0.274682 | 9.38721 | 9.53674 | 0.14953 | 0.24027638 | 0.26776426 | 8.766144 | 8.738657 | 8.752401 | -326.12086 | -22.42086 | -51.24709 | -56.94528 | -54.10037 | -49.4391 | 1.629762 | 0.9344759 | 0.9370882 | 0.945418 | 0.9412408 | 0.9344759 | 0.0004065042 | 9.412408 | 16.29762 | 38.24902
| 3063 | 2015-08-06 13:45 | 13:45 | 0 | 0 | 5547.57 | 5.01831 | -257.939 | 0.499749 | -0.00445533 | 89.9 | 90 | 21.8 | 23.3 | 21.6 | 89.6 | 35.4345 | 507.601 | 0.00244141 | 0.143996 | 0.274591 | 9.35669 | 9.50623 | 0.14954 | 0.24096726 | 0.2679954 | 8.765454 | 8.738425 | 8.751939 | -326.12086 | -22.42086 | -51.39072 | -56.99306 | -54.19593 | -49.4391 | 1.629762 | 0.9344759 | 0.9372964 | 0.9454885 | 0.9413805 | 0.9344759 | 0.0004065042 | 9.413805 | 16.29762 | 38.24902
| 3064 | 2015-08-06 13:45 | 13:45 | 0 | 0 | 5547.57 | 5.01831 | -257.939 | 0.49973 | -0.00445533 | 89.9 | 89.9 | 21.8 | 23.3 | 21.6 | 89.6 | 35.4345 | 507.601 | 0.00183105 | 0.143604 | 0.274591 | 9.33075 | 9.46045 | 0.1297 | 0.24196294 | 0.2679954 | 8.764458 | 8.738425 | 8.751442 | -326.12086 | -22.42086 | -51.59767 | -56.99306 | -54.29912 | -49.4391 | 1.629762 | 0.9344759 | 0.9375965 | 0.9454885 | 0.9415314 | 0.9344759 | 0.0004065042 | 9.415314 | 16.29762 | 38.24902
| 3065 | 2015-08-06 13:46 | 13:46 | 0 | 0 | 5547.57 | 5.01831 | -257.939 | 0.499749 | -0.00445533 | 89.9 | 89.6 | 21.8 | 23.3 | 21.6 | 89.6 | 35.4345 | 507.57 | 0.00244141 | 0.143996 | 0.274774 | 9.30481 | 9.42993 | 0.12512 | 0.24096726 | 0.26753058 | 8.765454 | 8.73889 | 8.752172 | -326.12086 | -22.42086 | -51.39072 | -56.89698 | -54.14776 | -49.4391 | 1.629762 | 0.9344759 | 0.9372964 | 0.9453468 | 0.9413101 | 0.9344759 | 0.0004065042 | 9.413101 | 16.29762 | 38.24902
| 3066 | 2015-08-06 13:46 | 13:46 | 0 | 0 | 5550.36 | 5.01831 | -257.939 | 0.49973 | -0.00445533 | 89.9 | 89.5 | 21.9 | 23.3 | 21.6 | 89.6 | 35.4107 | 507.601 | 0.00244141 | 0.143906 | 0.274682 | 9.27429 | 9.38416 | 0.10987 | 0.24119586 | 0.26776426 | 8.765225 | 8.738657 | 8.751941 | -326.14466 | -22.44466 | -51.43824 | -56.94528 | -54.19567 | -49.4629 | 1.629867 | 0.9345102 | 0.9373653 | 0.945418 | 0.9413801 | 0.9345102 | 0.0003722101 | 9.413801 | 16.29867 | 38.26825
| 3067 | 2015-08-06 13:46 | 13:46 | 0 | 0 | 5549.43 | 5.01831 | -257.939 | 0.499749 | -0.00445533 | 89.9 | 89.3 | 21.8 | 23.3 | 21.6 | 89.5 | 35.4107 | 507.57 | 0.00183105 | 0.143996 | 0.275047 | 9.24377 | 9.38416 | 0.14039 | 0.24096726 | 0.26683716 | 8.765454 | 8.739584 | 8.752519 | -326.14466 | -22.44466 | -51.39072 | -56.75364 | -54.07589 | -49.4629 | 1.629867 | 0.9345102 | 0.9372964 | 0.9451355 | 0.941205 | 0.9345102 | 0.0003722101 | 9.41205 | 16.29867 | 38.26184
| 3068 | 2015-08-06 13:46 | 13:46 | 0 | 0 | 5549.43 | 5.01831 | -257.939 | 0.499749 | -0.00445533 | 89.9 | 89.4 | 21.8 | 23.3 | 21.6 | 89.6 | 35.4107 | 507.57 | 0.00183105 | 0.144268 | 0.274682 | 9.21326 | 9.35364 | 0.14038 | 0.24027638 | 0.26776426 | 8.766144 | 8.738657 | 8.752401 | -326.14466 | -22.44466 | -51.24709 | -56.94528 | -54.10037 | -49.4629 | 1.629867 | 0.9345102 | 0.9370882 | 0.945418 | 0.9412408 | 0.9345102 | 0.0003722101 | 9.412408 | 16.29867 | 38.26184
| 3069 | 2015-08-06 13:46 | 13:46 | 0 | 0 | 5548.5 | 5.01831 | -257.939 | 0.499749 | -0.00445533 | 89.9 | 90.2 | 21.9 | 23.3 | 21.6 | 89.6 | 35.4107 | 507.601 | 0.00244141 | 0.144087 | 0.2745 | 9.19037 | 9.30786 | 0.11749 | 0.24073612 | 0.26822654 | 8.765685 | 8.738194 | 8.751939 | -326.14466 | -22.44466 | -51.34267 | -57.04083 | -54.19593 | -49.4629 | 1.629867 | 0.9345102 | 0.9372268 | 0.9455589 | 0.9413805 | 0.9345102 | 0.0003722101 | 9.413805 | 16.29867 | 38.25543
| 3070 | 2015-08-06 13:46 | 13:46 | 0 | 0 | 5548.5 | 5.01831 | -257.939 | 0.49973 | -0.00445533 | 89.9 | 91.1 | 21.9 | 23.3 | 21.6 | 89.6 | 35.4107 | 507.601 | 0.00244141 | 0.144268 | 0.274196 | 9.15222 | 9.30786 | 0.15564 | 0.24027638 | 0.2689987 | 8.766144 | 8.737422 | 8.751783 | -326.14466 | -22.44466 | -51.24709 | -57.2004 | -54.22831 | -49.4629 | 1.629867 | 0.9345102 | 0.9370882 | 0.9457944 | 0.9414279 | 0.9345102 | 0.0003722101 | 9.414279 | 16.29867 | 38.25543
| 3071 | 2015-08-06 13:47 | 13:47 | 0 | 0 | 5547.57 | 5.01831 | -257.939 | 0.499749 | -0.00445533 | 89.9 | 92 | 21.8 | 23.3 | 21.6 | 89.6 | 35.4107 | 507.57 | 0.00244141 | 0.144268 | 0.274196 | 9.1217 | 9.27734 | 0.15564 | 0.24027638 | 0.2689987 | 8.766144 | 8.737422 | 8.751783 | -326.14466 | -22.44466 | -51.24709 | -57.2004 | -54.22831 | -49.4629 | 1.629867 | 0.9345102 | 0.9370882 | 0.9457944 | 0.9414279 | 0.9345102 | 0.0003722101 | 9.414279 | 16.29867 | 38.24902
| 3072 | 2015-08-06 13:47 | 13:47 | 0 | 0 | 5547.57 | 5.01831 | -257.939 | 0.499749 | -0.00445533 | 89.9 | 92.8 | 21.8 | 23.3 | 21.6 | 89.6 | 35.4107 | 507.601 | 0.00183105 | 0.144268 | 0.2745 | 9.09576 | 9.23157 | 0.13581 | 0.24027638 | 0.26822654 | 8.766144 | 8.738194 | 8.752169 | -326.14466 | -22.44466 | -51.24709 | -57.04083 | -54.14828 | -49.4629 | 1.629867 | 0.9345102 | 0.9370882 | 0.9455589 | 0.9413109 | 0.9345102 | 0.0003722101 | 9.413109 | 16.29867 | 38.24902
| 3073 | 2015-08-06 13:47 | 13:47 | 0 | 0 | 5549.43 | 5.01831 | -257.939 | 0.49973 | -0.00445533 | 89.9 | 92.9 | 21.9 | 23.3 | 21.6 | 89.6 | 35.363 | 507.601 | 0.00244141 | 0.144087 | 0.274774 | 9.0683 | 9.20105 | 0.13275 | 0.24073612 | 0.26753058 | 8.765685 | 8.73889 | 8.752287 | -326.19236 | -22.49236 | -51.34267 | -56.89698 | -54.1238 | -49.5106 | 1.630076 | 0.9345789 | 0.9372268 | 0.9453468 | 0.9412751 | 0.9345789 | 0.0003034701 | 9.412751 | 16.30076 | 38.26184
| 3074 | 2015-08-06 13:47 | 13:47 | 0 | 0 | 5549.43 | 5.01831 | -257.939 | 0.499749 | -0.00445533 | 89.9 | 92.9 | 21.8 | 23.3 | 21.6 | 89.6 | 35.363 | 507.57 | 0.00183105 | 0.144177 | 0.274774 | 9.03778 | 9.15527 | 0.11749 | 0.24050752 | 0.26753058 | 8.765913 | 8.73889 | 8.752402 | -326.19236 | -22.49236 | -51.29514 | -56.89698 | -54.10011 | -49.5106 | 1.630076 | 0.9345789 | 0.9371579 | 0.9453468 | 0.9412404 | 0.9345789 | 0.0003034701 | 9.412404 | 16.30076 | 38.26184
| 3075 | 2015-08-06 13:47 | 13:47 | 0 | 0 | 5549.43 | 5.01831 | -257.939 | 0.499749 | -0.00445533 | 89.9 | 92.7 | 21.8 | 23.3 | 21.6 | 89.6 | 35.363 | 507.601 | 0.00183105 | 0.144268 | 0.274591 | 9.01184 | 9.12476 | 0.11292 | 0.24027638 | 0.2679954 | 8.766144 | 8.738425 | 8.752285 | -326.19236 | -22.49236 | -51.24709 | -56.99306 | -54.12433 | -49.5106 | 1.630076 | 0.9345789 | 0.9370882 | 0.9454885 | 0.9412758 | 0.9345789 | 0.0003034701 | 9.412758 | 16.30076 | 38.26184
| 3076 | 2015-08-06 13:47 | 13:47 | 0 | 0 | 5548.5 | 5.01831 | -257.939 | 0.49973 | -0.00445533 | 89.9 | 92.5 | 21.8 | 23.2 | 21.6 | 89.6 | 35.363 | 507.57 | 0.00183105 | 0.143996 | 0.2745 | 8.98132 | 9.07898 | 0.09766 | 0.24096726 | 0.26822654 | 8.765454 | 8.738194 | 8.751824 | -326.19236 | -22.49236 | -51.39072 | -57.04083 | -54.21989 | -49.5106 | 1.630076 | 0.9345789 | 0.9372964 | 0.9455589 | 0.9414156 | 0.9345789 | 0.0003034701 | 9.414156 | 16.30076 | 38.25543
| 3077 | 2015-08-06 13:48 | 13:48 | 0 | 0 | 5549.43 | 5.01831 | -257.939 | 0.49973 | -0.00445533 | 89.9 | 92.3 | 21.8 | 23.2 | 21.6 | 89.5 | 35.3749 | 507.601 | 0.00183105 | 0.144087 | 0.274682 | 8.95538 | 9.07898 | 0.1236 | 0.24073612 | 0.26776426 | 8.765685 | 8.738657 | 8.752171 | -326.18046 | -22.48046 | -51.34267 | -56.94528 | -54.14802 | -49.4987 | 1.630024 | 0.9345618 | 0.9372268 | 0.945418 | 0.9413105 | 0.9345618 | 0.00032062 | 9.413105 | 16.30024 | 38.26184
| 3078 | 2015-08-06 13:48 | 13:48 | 0 | 0 | 5549.43 | 5.01831 | -257.939 | 0.49973 | -0.00445533 | 89.9 | 92 | 21.8 | 23.3 | 21.6 | 89.6 | 35.363 | 507.601 | 0.00244141 | 0.144177 | 0.274591 | 8.93555 | 9.04846 | 0.11291 | 0.24050752 | 0.2679954 | 8.765913 | 8.738425 | 8.752169 | -326.19236 | -22.49236 | -51.29514 | -56.99306 | -54.14828 | -49.5106 | 1.630076 | 0.9345789 | 0.9371579 | 0.9454885 | 0.9413109 | 0.9345789 | 0.0003034701 | 9.413109 | 16.30076 | 38.26184
| 3079 | 2015-08-06 13:48 | 13:48 | 0 | 0 | 5549.43 | 5.01831 | -257.939 | 0.499749 | -0.00445533 | 89.9 | 91.8 | 21.8 | 23.3 | 21.6 | 89.6 | 35.363 | 507.601 | 0.00244141 | 0.143785 | 0.274379 | 8.90198 | 9.00269 | 0.10071 | 0.2415032 | 0.26853388 | 8.764918 | 8.737887 | 8.751402 | -326.19236 | -22.49236 | -51.50212 | -57.10434 | -54.30728 | -49.5106 | 1.630076 | 0.9345789 | 0.9374579 | 0.9456527 | 0.9415434 | 0.9345789 | 0.0003034701 | 9.415434 | 16.30076 | 38.26184
| 3080 | 2015-08-06 13:48 | 13:48 | 0 | 0 | 5549.43 | 5.01831 | -257.939 | 0.499749 | -0.00445533 | 89.9 | 91.5 | 21.8 | 23.2 | 21.6 | 89.6 | 35.363 | 507.601 | 0.00183105 | 0.143996 | 0.2745 | 8.87451 | 9.00269 | 0.12818 | 0.24096726 | 0.26822654 | 8.765454 | 8.738194 | 8.751824 | -326.19236 | -22.49236 | -51.39072 | -57.04083 | -54.21989 | -49.5106 | 1.630076 | 0.9345789 | 0.9372964 | 0.9455589 | 0.9414156 | 0.9345789 | 0.0003034701 | 9.414156 | 16.30076 | 38.26184
| 3081 | 2015-08-06 13:48 | 13:48 | 0 | 0 | 5549.43 | 5.01831 | -257.939 | 0.499749 | -0.00445533 | 89.9 | 91.2 | 21.8 | 23.3 | 21.6 | 89.6 | 35.363 | 507.601 | 0.00244141 | 0.143996 | 0.274682 | 8.84857 | 8.97217 | 0.1236 | 0.24096726 | 0.26776426 | 8.765454 | 8.738657 | 8.752055 | -326.19236 | -22.49236 | -51.39072 | -56.94528 | -54.17198 | -49.5106 | 1.630076 | 0.9345789 | 0.9372964 | 0.945418 | 0.9413455 | 0.9345789 | 0.0003034701 | 9.413455 | 16.30076 | 38.26184
| 3082 | 2015-08-06 13:48 | 13:48 | 0 | 0 | 5549.43 | 5.01831 | -257.939 | 0.49973 | -0.00445533 | 89.9 | 91 | 21.8 | 23.3 | 21.6 | 89.6 | 35.363 | 507.601 | 0.00244141 | 0.144087 | 0.274591 | 8.82111 | 8.92639 | 0.10528 | 0.24073612 | 0.2679954 | 8.765685 | 8.738425 | 8.752055 | -326.19236 | -22.49236 | -51.34267 | -56.99306 | -54.17198 | -49.5106 | 1.630076 | 0.9345789 | 0.9372268 | 0.9454885 | 0.9413455 | 0.9345789 | 0.0003034701 | 9.413455 | 16.30076 | 38.26184
| 3083 | 2015-08-06 13:49 | 13:49 | 0 | 0 | 5549.43 | 5.01831 | -257.939 | 0.49973 | -0.00445533 | 89.9 | 90.8 | 21.8 | 23.2 | 21.6 | 89.6 | 35.363 | 507.57 | 0.00244141 | 0.143906 | 0.274774 | 8.79059 | 8.89587 | 0.10528 | 0.24119586 | 0.26753058 | 8.765225 | 8.73889 | 8.752058 | -326.19236 | -22.49236 | -51.43824 | -56.89698 | -54.17145 | -49.5106 | 1.630076 | 0.9345789 | 0.9373653 | 0.9453468 | 0.9413447 | 0.9345789 | 0.0003034701 | 9.413447 | 16.30076 | 38.26184
| 3084 | 2015-08-06 13:49 | 13:49 | 0 | 0 | 5549.43 | 5.01831 | -257.939 | 0.499749 | -0.00445533 | 89.9 | 90.5 | 21.8 | 23.2 | 21.6 | 89.5 | 35.363 | 507.601 | 0.00183105 | 0.144087 | 0.274682 | 8.7616 | 8.89587 | 0.13427 | 0.24073612 | 0.26776426 | 8.765685 | 8.738657 | 8.752171 | -326.19236 | -22.49236 | -51.34267 | -56.94528 | -54.14802 | -49.5106 | 1.630076 | 0.9345789 | 0.9372268 | 0.945418 | 0.9413105 | 0.9345789 | 0.0003034701 | 9.413105 | 16.30076 | 38.26184
| 3085 | 2015-08-06 13:49 | 13:49 | 0 | 0 | 5549.43 | 4.09448 | -257.939 | 0.499749 | -0.00445533 | 89.9 | 90.3 | 21.8 | 23.2 | 21.6 | 89.5 | 35.3749 | 507.601 | 0.00183105 | 0.144268 | 0.274682 | 8.73413 | 8.8501 | 0.11597 | 0.24027638 | 0.26776426 | 8.766144 | 8.738657 | 8.752401 | -326.18046 | -22.48046 | -51.24709 | -56.94528 | -54.10037 | -49.4987 | 1.630024 | 0.9345618 | 0.9370882 | 0.945418 | 0.9412408 | 0.9345618 | 0.00032062 | 9.412408 | 16.30024 | 38.26184
| 3086 | 2015-08-06 13:49 | 13:49 | 0 | 0 | 5549.43 | 5.01831 | -257.939 | 0.499749 | -0.00445533 | 89.9 | 90.1 | 21.8 | 23.3 | 21.6 | 89.6 | 35.363 | 507.601 | 0.00244141 | 0.144177 | 0.274591 | 8.71582 | 8.81958 | 0.10376 | 0.24050752 | 0.2679954 | 8.765913 | 8.738425 | 8.752169 | -326.19236 | -22.49236 | -51.29514 | -56.99306 | -54.14828 | -49.5106 | 1.630076 | 0.9345789 | 0.9371579 | 0.9454885 | 0.9413109 | 0.9345789 | 0.0003034701 | 9.413109 | 16.30076 | 38.26184
| 3087 | 2015-08-06 13:49 | 13:49 | 0 | 0 | 5548.5 | 5.01831 | -257.939 | 0.499749 | -0.00445533 | 89.9 | 89.9 | 21.8 | 23.3 | 21.6 | 89.5 | 35.363 | 507.601 | 0.00183105 | 0.144087 | 0.274591 | 8.6853 | 8.7738 | 0.0885 | 0.24073612 | 0.2679954 | 8.765685 | 8.738425 | 8.752055 | -326.19236 | -22.49236 | -51.34267 | -56.99306 | -54.17198 | -49.5106 | 1.630076 | 0.9345789 | 0.9372268 | 0.9454885 | 0.9413455 | 0.9345789 | 0.0003034701 | 9.413455 | 16.30076 | 38.25543
| 3088 | 2015-08-06 13:49 | 13:49 | 0 | 0 | 5548.5 | 5.01831 | -257.939 | 0.499749 | -0.00445533 | 89.9 | 89.7 | 21.8 | 23.2 | 21.6 | 89.6 | 35.363 | 507.601 | 0.00244141 | 0.144087 | 0.274682 | 8.65784 | 8.7738 | 0.11596 | 0.24073612 | 0.26776426 | 8.765685 | 8.738657 | 8.752171 | -326.19236 | -22.49236 | -51.34267 | -56.94528 | -54.14802 | -49.5106 | 1.630076 | 0.9345789 | 0.9372268 | 0.945418 | 0.9413105 | 0.9345789 | 0.0003034701 | 9.413105 | 16.30076 | 38.25543
| 3089 | 2015-08-06 13:50 | 13:50 | 0 | 0 | 5548.5 | 5.01831 | -257.939 | 0.499749 | -0.00445533 | 89.9 | 89.5 | 21.8 | 23.3 | 21.6 | 89.5 | 35.363 | 507.601 | 0.00244141 | 0.144087 | 0.274774 | 8.64258 | 8.74329 | 0.10071 | 0.24073612 | 0.26753058 | 8.765685 | 8.73889 | 8.752287 | -326.19236 | -22.49236 | -51.34267 | -56.89698 | -54.1238 | -49.5106 | 1.630076 | 0.9345789 | 0.9372268 | 0.9453468 | 0.9412751 | 0.9345789 | 0.0003034701 | 9.412751 | 16.30076 | 38.25543
| 3090 | 2015-08-06 13:50 | 13:50 | 0 | 0 | 5547.57 | 5.01831 | -257.939 | 0.499749 | -0.00445533 | 89.9 | 89.6 | 21.8 | 23.3 | 21.6 | 89.5 | 35.363 | 507.601 | 0.00244141 | 0.143906 | 0.274774 | 8.60901 | 8.69751 | 0.0885 | 0.24119586 | 0.26753058 | 8.765225 | 8.73889 | 8.752058 | -326.19236 | -22.49236 | -51.43824 | -56.89698 | -54.17145 | -49.5106 | 1.630076 | 0.9345789 | 0.9373653 | 0.9453468 | 0.9413447 | 0.9345789 | 0.0003034701 | 9.413447 | 16.30076 | 38.24902
| 3091 | 2015-08-06 13:50 | 13:50 | 0 | 0 | 5547.57 | 5.01831 | -257.939 | 0.499749 | -0.00445533 | 89.9 | 89.8 | 21.7 | 23.3 | 21.6 | 89.6 | 35.363 | 507.601 | 0.00244141 | 0.144087 | 0.27526 | 8.57849 | 8.66699 | 0.0885 | 0.24073612 | 0.26629614 | 8.765685 | 8.740125 | 8.752905 | -326.19236 | -22.49236 | -51.34267 | -56.64179 | -53.99585 | -49.5106 | 1.630076 | 0.9345789 | 0.9372268 | 0.9449706 | 0.941088 | 0.9345789 | 0.0003034701 | 9.41088 | 16.30076 | 38.24902
| 3092 | 2015-08-06 13:50 | 13:50 | 0 | 0 | 5547.57 | 5.01831 | -257.939 | 0.499749 | -0.00445533 | 89.9 | 90 | 21.8 | 23.3 | 21.7 | 89.6 | 35.3749 | 507.601 | 0.00244141 | 0.143996 | 0.274865 | 8.55255 | 8.66699 | 0.11444 | 0.24096726 | 0.26729944 | 8.765454 | 8.739121 | 8.752287 | -326.18046 | -22.48046 | -51.39072 | -56.84921 | -54.1238 | -49.4987 | 1.630024 | 0.9345618 | 0.9372964 | 0.9452763 | 0.9412751 | 0.9345618 | 0.00032062 | 9.412751 | 16.30024 | 38.24902
| 3093 | 2015-08-06 13:50 | 13:50 | 0 | 0 | 5550.36 | 5.01831 | -257.939 | 0.499749 | -0.00445533 | 89.8 | 90.8 | 21.8 | 23.3 | 21.7 | 89.6 | 35.2876 | 507.601 | 0.00183105 | 0.143996 | 0.274865 | 8.53271 | 8.66699 | 0.13428 | 0.24096726 | 0.26729944 | 8.765454 | 8.739121 | 8.752287 | -326.26776 | -22.56776 | -51.39072 | -56.84921 | -54.1238 | -49.586 | 1.630406 | 0.9346876 | 0.9372964 | 0.9452763 | 0.9412751 | 0.9346876 | 0.0001947914 | 9.412751 | 16.30406 | 38.26825
| 3094 | 2015-08-06 13:50 | 13:50 | 0 | 0 | 5549.43 | 4.09448 | -257.939 | 0.499749 | -0.00445533 | 89.9 | 91.2 | 21.9 | 23.3 | 21.6 | 89.6 | 35.2876 | 507.57 | 0.00244141 | 0.143785 | 0.274196 | 8.50677 | 8.62122 | 0.11445 | 0.2415032 | 0.2689987 | 8.764918 | 8.737422 | 8.75117 | -326.26776 | -22.56776 | -51.50212 | -57.2004 | -54.35544 | -49.586 | 1.630406 | 0.9346876 | 0.9374579 | 0.9457944 | 0.9416138 | 0.9346876 | 0.0001947914 | 9.416138 | 16.30406 | 38.26184
| 3095 | 2015-08-06 13:51 | 13:51 | 0 | 0 | 5549.43 | 5.01831 | -257.939 | 0.499749 | -0.00445533 | 89.8 | 92.1 | 21.8 | 23.3 | 21.7 | 89.6 | 35.2876 | 507.601 | 0.00244141 | 0.143906 | 0.274105 | 8.47931 | 8.5907 | 0.11139 | 0.24119586 | 0.26922984 | 8.765225 | 8.737191 | 8.751208 | -326.26776 | -22.56776 | -51.43824 | -57.24816 | -54.34755 | -49.586 | 1.630406 | 0.9346876 | 0.9373653 | 0.9458649 | 0.9416023 | 0.9346876 | 0.0001947914 | 9.416023 | 16.30406 | 38.26184
| 3096 | 2015-08-06 13:51 | 13:51 | 0 | 0 | 5548.5 | 5.01831 | -257.939 | 0.499749 | -0.00445533 | 89.9 | 92.5 | 21.9 | 23.2 | 21.7 | 89.6 | 35.2756 | 507.601 | 0.00244141 | 0.143906 | 0.274591 | 8.45337 | 8.54492 | 0.09155 | 0.24119586 | 0.2679954 | 8.765225 | 8.738425 | 8.751825 | -326.27976 | -22.57976 | -51.43824 | -56.99306 | -54.21962 | -49.598 | 1.630459 | 0.9347049 | 0.9373653 | 0.9454885 | 0.9414152 | 0.9347049 | 0.0001774927 | 9.414152 | 16.30459 | 38.25543
| 3097 | 2015-08-06 13:51 | 13:51 | 0 | 0 | 5548.5 | 5.01831 | -257.939 | 0.499749 | -0.00445533 | 89.8 | 92.5 | 21.9 | 23.2 | 21.7 | 89.5 | 35.2876 | 507.601 | 0.00244141 | 0.144087 | 0.2745 | 8.4259 | 8.54492 | 0.11902 | 0.24073612 | 0.26822654 | 8.765685 | 8.738194 | 8.751939 | -326.26776 | -22.56776 | -51.34267 | -57.04083 | -54.19593 | -49.586 | 1.630406 | 0.9346876 | 0.9372268 | 0.9455589 | 0.9413805 | 0.9346876 | 0.0001947914 | 9.413805 | 16.30406 | 38.25543
| 3098 | 2015-08-06 13:51 | 13:51 | 0 | 0 | 5548.5 | 4.09448 | -257.939 | 0.499749 | -0.00445533 | 89.9 | 92.3 | 21.8 | 23.3 | 21.7 | 89.5 | 35.2756 | 507.601 | 0.00244141 | 0.144087 | 0.274865 | 8.40759 | 8.5144 | 0.10681 | 0.24073612 | 0.26729944 | 8.765685 | 8.739121 | 8.752403 | -326.27976 | -22.57976 | -51.34267 | -56.84921 | -54.09984 | -49.598 | 1.630459 | 0.9347049 | 0.9372268 | 0.9452763 | 0.94124 | 0.9347049 | 0.0001774927 | 9.4124 | 16.30459 | 38.25543
| 3099 | 2015-08-06 13:51 | 13:51 | 0 | 0 | 5548.5 | 5.01831 | -257.939 | 0.49973 | -0.00445533 | 89.8 | 92.2 | 21.9 | 23.3 | 21.7 | 89.5 | 35.2876 | 507.57 | 0.00183105 | 0.144087 | 0.274774 | 8.38165 | 8.5144 | 0.13275 | 0.24073612 | 0.26753058 | 8.765685 | 8.73889 | 8.752287 | -326.26776 | -22.56776 | -51.34267 | -56.89698 | -54.1238 | -49.586 | 1.630406 | 0.9346876 | 0.9372268 | 0.9453468 | 0.9412751 | 0.9346876 | 0.0001947914 | 9.412751 | 16.30406 | 38.25543
| 3100 | 2015-08-06 13:51 | 13:51 | 0 | 0 | 5548.5 | 5.01831 | -257.939 | 0.49973 | -0.00445533 | 89.9 | 91.9 | 21.8 | 23.3 | 21.7 | 89.5 | 35.2876 | 507.601 | 0.00244141 | 0.144177 | 0.274774 | 8.35114 | 8.46863 | 0.11749 | 0.24050752 | 0.26753058 | 8.765913 | 8.73889 | 8.752402 | -326.26776 | -22.56776 | -51.29514 | -56.89698 | -54.10011 | -49.586 | 1.630406 | 0.9346876 | 0.9371579 | 0.9453468 | 0.9412404 | 0.9346876 | 0.0001947914 | 9.412404 | 16.30406 | 38.25543
| 3101 | 2015-08-06 13:52 | 13:52 | 0 | 0 | 5548.5 | 5.01831 | -257.939 | 0.499749 | -0.00445533 | 89.9 | 91.6 | 21.8 | 23.3 | 21.7 | 89.5 | 35.2876 | 507.57 | 0.00183105 | 0.143996 | 0.2745 | 8.32825 | 8.46863 | 0.14038 | 0.24096726 | 0.26822654 | 8.765454 | 8.738194 | 8.751824 | -326.26776 | -22.56776 | -51.39072 | -57.04083 | -54.21989 | -49.586 | 1.630406 | 0.9346876 | 0.9372964 | 0.9455589 | 0.9414156 | 0.9346876 | 0.0001947914 | 9.414156 | 16.30406 | 38.25543
| 3102 | 2015-08-06 13:52 | 13:52 | 0 | 0 | 5548.5 | 5.01831 | -257.939 | 0.499749 | -0.00445533 | 89.8 | 91.4 | 21.9 | 23.3 | 21.7 | 89.6 | 35.2876 | 507.601 | 0.00183105 | 0.143996 | 0.274379 | 8.30841 | 8.43811 | 0.1297 | 0.24096726 | 0.26853388 | 8.765454 | 8.737887 | 8.75167 | -326.26776 | -22.56776 | -51.39072 | -57.10434 | -54.25174 | -49.586 | 1.630406 | 0.9346876 | 0.9372964 | 0.9456527 | 0.9414621 | 0.9346876 | 0.0001947914 | 9.414621 | 16.30406 | 38.25543
| 3103 | 2015-08-06 13:52 | 13:52 | 0 | 0 | 5548.5 | 5.01831 | -257.939 | 0.499749 | -0.00445533 | 89.9 | 91.1 | 21.9 | 23.2 | 21.7 | 89.6 | 35.2876 | 507.601 | 0.00183105 | 0.143996 | 0.274774 | 8.27789 | 8.39233 | 0.11444 | 0.24096726 | 0.26753058 | 8.765454 | 8.73889 | 8.752172 | -326.26776 | -22.56776 | -51.39072 | -56.89698 | -54.14776 | -49.586 | 1.630406 | 0.9346876 | 0.9372964 | 0.9453468 | 0.9413101 | 0.9346876 | 0.0001947914 | 9.413101 | 16.30406 | 38.25543
| 3104 | 2015-08-06 13:52 | 13:52 | 0 | 0 | 5548.5 | 4.09448 | -257.939 | 0.499749 | -0.00445533 | 89.8 | 91 | 21.8 | 23.3 | 21.7 | 89.5 | 35.2876 | 507.57 | 0.00183105 | 0.144087 | 0.274774 | 8.24738 | 8.36182 | 0.11444 | 0.24073612 | 0.26753058 | 8.765685 | 8.73889 | 8.752287 | -326.26776 | -22.56776 | -51.34267 | -56.89698 | -54.1238 | -49.586 | 1.630406 | 0.9346876 | 0.9372268 | 0.9453468 | 0.9412751 | 0.9346876 | 0.0001947914 | 9.412751 | 16.30406 | 38.25543
| 3105 | 2015-08-06 13:52 | 13:52 | 0 | 0 | 5548.5 | 5.01831 | -257.939 | 0.499749 | -0.00445533 | 89.8 | 90.6 | 21.8 | 23.2 | 21.7 | 89.5 | 35.2876 | 507.601 | 0.00244141 | 0.143996 | 0.274379 | 8.23212 | 8.36182 | 0.1297 | 0.24096726 | 0.26853388 | 8.765454 | 8.737887 | 8.75167 | -326.26776 | -22.56776 | -51.39072 | -57.10434 | -54.25174 | -49.586 | 1.630406 | 0.9346876 | 0.9372964 | 0.9456527 | 0.9414621 | 0.9346876 | 0.0001947914 | 9.414621 | 16.30406 | 38.25543
| 3106 | 2015-08-06 13:52 | 13:52 | 0 | 0 | 5548.5 | 5.01831 | -257.939 | 0.499749 | -0.00445533 | 89.9 | 90.5 | 21.9 | 23.3 | 21.7 | 89.5 | 35.2876 | 507.57 | 0.00244141 | 0.143996 | 0.274774 | 8.20313 | 8.31604 | 0.11291 | 0.24096726 | 0.26753058 | 8.765454 | 8.73889 | 8.752172 | -326.26776 | -22.56776 | -51.39072 | -56.89698 | -54.14776 | -49.586 | 1.630406 | 0.9346876 | 0.9372964 | 0.9453468 | 0.9413101 | 0.9346876 | 0.0001947914 | 9.413101 | 16.30406 | 38.25543
| 3107 | 2015-08-06 13:53 | 13:53 | 0 | 0 | 5548.5 | 4.09448 | -257.939 | 0.499749 | -0.00445533 | 89.8 | 90.2 | 21.8 | 23.3 | 21.7 | 89.5 | 35.2876 | 507.601 | 0.00183105 | 0.143996 | 0.27526 | 8.17566 | 8.28552 | 0.10986 | 0.24096726 | 0.26629614 | 8.765454 | 8.740125 | 8.752789 | -326.26776 | -22.56776 | -51.39072 | -56.64179 | -54.01981 | -49.586 | 1.630406 | 0.9346876 | 0.9372964 | 0.9449706 | 0.9411231 | 0.9346876 | 0.0001947914 | 9.411231 | 16.30406 | 38.25543
| 3108 | 2015-08-06 13:53 | 13:53 | 0 | 0 | 5547.57 | 5.01831 | -257.939 | 0.499749 | -0.00445533 | 89.8 | 90 | 21.8 | 23.3 | 21.7 | 89.5 | 35.2876 | 507.57 | 0.00244141 | 0.144087 | 0.274956 | 8.15735 | 8.28552 | 0.12817 | 0.24073612 | 0.2670683 | 8.765685 | 8.739353 | 8.752519 | -326.26776 | -22.56776 | -51.34267 | -56.80143 | -54.07589 | -49.586 | 1.630406 | 0.9346876 | 0.9372268 | 0.9452059 | 0.941205 | 0.9346876 | 0.0001947914 | 9.41205 | 16.30406 | 38.24902
| 3109 | 2015-08-06 13:53 | 13:53 | 0 | 0 | 5547.57 | 5.01831 | -257.939 | 0.499749 | -0.00445533 | 89.8 | 89.9 | 21.8 | 23.3 | 21.8 | 89.5 | 35.2876 | 507.57 | 0.00183105 | 0.144268 | 0.275047 | 8.12988 | 8.23975 | 0.10987 | 0.24027638 | 0.26683716 | 8.766144 | 8.739584 | 8.752864 | -326.26776 | -22.56776 | -51.24709 | -56.75364 | -54.00427 | -49.586 | 1.630406 | 0.9346876 | 0.9370882 | 0.9451355 | 0.9411004 | 0.9346876 | 0.0001947914 | 9.411004 | 16.30406 | 38.24902
| 3110 | 2015-08-06 13:53 | 13:53 | 0 | 0 | 5547.57 | 5.01831 | -257.939 | 0.499749 | -0.00445533 | 89.8 | 89.6 | 21.8 | 23.3 | 21.8 | 89.5 | 35.2876 | 507.601 | 0.00244141 | 0.144177 | 0.274774 | 8.11157 | 8.20923 | 0.09766 | 0.24050752 | 0.26753058 | 8.765913 | 8.73889 | 8.752402 | -326.26776 | -22.56776 | -51.29514 | -56.89698 | -54.10011 | -49.586 | 1.630406 | 0.9346876 | 0.9371579 | 0.9453468 | 0.9412404 | 0.9346876 | 0.0001947914 | 9.412404 | 16.30406 | 38.24902
| 3111 | 2015-08-06 13:53 | 13:53 | 0 | 0 | 5547.57 | 5.01831 | -257.939 | 0.499749 | -0.00445533 | 89.8 | 89.5 | 21.8 | 23.3 | 21.8 | 89.5 | 35.2756 | 507.601 | 0.00183105 | 0.143996 | 0.274591 | 8.08105 | 8.16345 | 0.0824 | 0.24096726 | 0.2679954 | 8.765454 | 8.738425 | 8.751939 | -326.27976 | -22.57976 | -51.39072 | -56.99306 | -54.19593 | -49.598 | 1.630459 | 0.9347049 | 0.9372964 | 0.9454885 | 0.9413805 | 0.9347049 | 0.0001774927 | 9.413805 | 16.30459 | 38.24902
| 3112 | 2015-08-06 13:53 | 13:53 | 0 | 0 | 5549.43 | 4.09448 | -257.939 | 0.49973 | -0.00445533 | 89.8 | 89.5 | 21.9 | 23.3 | 21.8 | 89.5 | 35.224 | 507.601 | 0.00183105 | 0.144177 | 0.274865 | 8.06122 | 8.16345 | 0.10223 | 0.24050752 | 0.26729944 | 8.765913 | 8.739121 | 8.752517 | -326.33136 | -22.63136 | -51.29514 | -56.84921 | -54.07615 | -49.6496 | 1.630685 | 0.9347793 | 0.9371579 | 0.9452763 | 0.9412054 | 0.9347793 | 0.000103101 | 9.412054 | 16.30685 | 38.26184
| 3113 | 2015-08-06 13:54 | 13:54 | 0 | 0 | 5548.5 | 5.01831 | -257.939 | 0.49973 | -0.00445533 | 89.8 | 90.3 | 21.8 | 23.3 | 21.8 | 89.5 | 35.224 | 507.601 | 0.00183105 | 0.144268 | 0.275047 | 8.03528 | 8.13293 | 0.09765 | 0.24027638 | 0.26683716 | 8.766144 | 8.739584 | 8.752864 | -326.33136 | -22.63136 | -51.24709 | -56.75364 | -54.00427 | -49.6496 | 1.630685 | 0.9347793 | 0.9370882 | 0.9451355 | 0.9411004 | 0.9347793 | 0.000103101 | 9.411004 | 16.30685 | 38.25543
| 3114 | 2015-08-06 13:54 | 13:54 | 0 | 0 | 5548.5 | 5.01831 | -257.939 | 0.49973 | -0.00445533 | 89.8 | 90.9 | 21.9 | 23.3 | 21.8 | 89.5 | 35.224 | 507.601 | 0.00244141 | 0.144087 | 0.275047 | 8.02002 | 8.13293 | 0.11291 | 0.24073612 | 0.26683716 | 8.765685 | 8.739584 | 8.752634 | -326.33136 | -22.63136 | -51.34267 | -56.75364 | -54.05193 | -49.6496 | 1.630685 | 0.9347793 | 0.9372268 | 0.9451355 | 0.94117 | 0.9347793 | 0.000103101 | 9.4117 | 16.30685 | 38.25543
| 3115 | 2015-08-06 13:54 | 13:54 | 0 | 0 | 5547.57 | 5.01831 | -257.939 | 0.49973 | -0.00463927 | 89.8 | 91.5 | 21.9 | 23.3 | 21.7 | 89.5 | 35.224 | 507.601 | 0.00183105 | 0.143996 | 0.27526 | 7.9895 | 8.08716 | 0.09766 | 0.24096726 | 0.26629614 | 8.765454 | 8.740125 | 8.752789 | -326.33136 | -22.63136 | -51.39072 | -56.64179 | -54.01981 | -49.6496 | 1.630685 | 0.9347793 | 0.9372964 | 0.9449706 | 0.9411231 | 0.9347793 | 0.000103101 | 9.411231 | 16.30685 | 38.24902
| 3116 | 2015-08-06 13:54 | 13:54 | 0 | 0 | 5547.57 | 4.09448 | -257.939 | 0.499749 | -0.00445533 | 89.8 | 92.3 | 21.9 | 23.3 | 21.8 | 89.5 | 35.224 | 507.601 | 0.00244141 | 0.143996 | 0.275534 | 7.97424 | 8.08716 | 0.11292 | 0.24096726 | 0.26560018 | 8.765454 | 8.740821 | 8.753137 | -326.33136 | -22.63136 | -51.39072 | -56.49789 | -53.94766 | -49.6496 | 1.630685 | 0.9347793 | 0.9372964 | 0.9447586 | 0.9410176 | 0.9347793 | 0.000103101 | 9.410176 | 16.30685 | 38.24902
| 3117 | 2015-08-06 13:54 | 13:54 | 0 | 0 | 5549.43 | 4.09448 | -257.939 | 0.49973 | -0.00445533 | 89.8 | 92.5 | 21.9 | 23.3 | 21.8 | 89.5 | 35.1764 | 507.601 | 0.00183105 | 0.143906 | 0.275442 | 7.9483 | 8.05664 | 0.10834 | 0.24119586 | 0.26583386 | 8.765225 | 8.740587 | 8.752906 | -326.37896 | -22.67896 | -51.43824 | -56.54621 | -53.99558 | -49.6972 | 1.630894 | 0.9348479 | 0.9373653 | 0.9448298 | 0.9410877 | 0.9348479 | 3.446567e-05 | 9.410877 | 16.30894 | 38.26184
| 3118 | 2015-08-06 13:54 | 13:54 | 0 | 0 | 5549.43 | 4.09448 | -257.939 | 0.49973 | -0.00445533 | 89.8 | 92.4 | 21.9 | 23.3 | 21.8 | 89.5 | 35.1764 | 507.601 | 0.00183105 | 0.143906 | 0.275351 | 7.91779 | 8.01086 | 0.09307 | 0.24119586 | 0.266065 | 8.765225 | 8.740356 | 8.75279 | -326.37896 | -22.67896 | -51.43824 | -56.594 | -54.01954 | -49.6972 | 1.630894 | 0.9348479 | 0.9373653 | 0.9449002 | 0.9411227 | 0.9348479 | 3.446567e-05 | 9.411227 | 16.30894 | 38.26184
| 3119 | 2015-08-06 13:55 | 13:55 | 0 | 0 | 5549.43 | 5.01831 | -257.939 | 0.49973 | -0.00445533 | 89.8 | 92.2 | 21.9 | 23.3 | 21.8 | 89.5 | 35.1764 | 507.57 | 0.00183105 | 0.144177 | 0.275534 | 7.89795 | 8.01086 | 0.11291 | 0.24050752 | 0.26560018 | 8.765913 | 8.740821 | 8.753367 | -326.37896 | -22.67896 | -51.29514 | -56.49789 | -53.9 | -49.6972 | 1.630894 | 0.9348479 | 0.9371579 | 0.9447586 | 0.940948 | 0.9348479 | 3.446567e-05 | 9.40948 | 16.30894 | 38.26184
| 3120 | 2015-08-06 13:55 | 13:55 | 0 | 0 | 5548.5 | 5.01831 | -257.939 | 0.49973 | -0.00445533 | 89.8 | 92 | 21.9 | 23.2 | 21.8 | 89.5 | 35.1764 | 507.57 | 0.00244141 | 0.144087 | 0.275807 | 7.87201 | 8.01086 | 0.13885 | 0.24073612 | 0.26490676 | 8.765685 | 8.741514 | 8.753599 | -326.37896 | -22.67896 | -51.34267 | -56.35449 | -53.85181 | -49.6972 | 1.630894 | 0.9348479 | 0.9372268 | 0.9445475 | 0.9408776 | 0.9348479 | 3.446567e-05 | 9.408776 | 16.30894 | 38.25543
| 3121 | 2015-08-06 13:55 | 13:55 | 0 | 0 | 5549.43 | 5.01831 | -257.939 | 0.499749 | -0.00445533 | 89.8 | 91.8 | 21.9 | 23.3 | 21.8 | 89.4 | 35.1764 | 507.601 | 0.00183105 | 0.144087 | 0.275351 | 7.85675 | 7.98035 | 0.1236 | 0.24073612 | 0.266065 | 8.765685 | 8.740356 | 8.75302 | -326.37896 | -22.67896 | -51.34267 | -56.594 | -53.97189 | -49.6972 | 1.630894 | 0.9348479 | 0.9372268 | 0.9449002 | 0.941053 | 0.9348479 | 3.446567e-05 | 9.41053 | 16.30894 | 38.26184
| 3122 | 2015-08-06 13:55 | 13:55 | 0 | 0 | 5548.5 | 4.09448 | -257.939 | 0.499749 | -0.00445533 | 89.8 | 91.5 | 21.8 | 23.3 | 21.8 | 89.5 | 35.1764 | 507.647 | 0.00335693 | 0.144177 | 0.274865 | 7.83081 | 7.93457 | 0.10376 | 0.24050752 | 0.26729944 | 8.765913 | 8.739121 | 8.752517 | -326.37896 | -22.67896 | -51.29514 | -56.84921 | -54.07615 | -49.6972 | 1.630894 | 0.9348479 | 0.9371579 | 0.9452763 | 0.9412054 | 0.9348479 | 3.446567e-05 | 9.412054 | 16.30894 | 38.25543
| 3123 | 2015-08-06 13:55 | 13:55 | 0 | 0 | 5549.43 | 5.01831 | -257.939 | 0.49973 | -0.00445533 | 89.8 | 91.3 | 21.8 | 23.2 | 21.8 | 89.5 | 35.1764 | 507.446 | 0.00183105 | 0.143996 | 0.274682 | 7.80334 | 7.90405 | 0.10071 | 0.24096726 | 0.26776426 | 8.765454 | 8.738657 | 8.752055 | -326.37896 | -22.67896 | -51.39072 | -56.94528 | -54.17198 | -49.6972 | 1.630894 | 0.9348479 | 0.9372964 | 0.945418 | 0.9413455 | 0.9348479 | 3.446567e-05 | 9.413455 | 16.30894 | 38.26184
| 3124 | 2015-08-06 13:55 | 13:55 | 0 | 0 | 5549.43 | 4.09448 | -257.939 | 0.499749 | -0.00445533 | 89.8 | 91.1 | 21.8 | 23.2 | 21.8 | 89.5 | 35.1764 | 507.57 | 0.00183105 | 0.143996 | 0.274774 | 7.78809 | 7.90405 | 0.11596 | 0.24096726 | 0.26753058 | 8.765454 | 8.73889 | 8.752172 | -326.37896 | -22.67896 | -51.39072 | -56.89698 | -54.14776 | -49.6972 | 1.630894 | 0.9348479 | 0.9372964 | 0.9453468 | 0.9413101 | 0.9348479 | 3.446567e-05 | 9.413101 | 16.30894 | 38.26184
| 3125 | 2015-08-06 13:56 | 13:56 | 0 | 0 | 5548.5 | 5.01831 | -257.939 | 0.499749 | -0.00445533 | 89.8 | 90.8 | 21.8 | 23.2 | 21.8 | 89.5 | 35.1764 | 507.57 | 0.00244141 | 0.143996 | 0.274956 | 7.75757 | 7.85828 | 0.10071 | 0.24096726 | 0.2670683 | 8.765454 | 8.739353 | 8.752403 | -326.37896 | -22.67896 | -51.39072 | -56.80143 | -54.09984 | -49.6972 | 1.630894 | 0.9348479 | 0.9372964 | 0.9452059 | 0.94124 | 0.9348479 | 3.446567e-05 | 9.4124 | 16.30894 | 38.25543
| 3126 | 2015-08-06 13:56 | 13:56 | 0 | 0 | 5548.5 | 4.09448 | -257.939 | 0.499749 | -0.00445533 | 89.8 | 90.5 | 21.8 | 23.3 | 21.8 | 89.5 | 35.1764 | 507.57 | 0.00244141 | 0.144087 | 0.274865 | 7.74231 | 7.85828 | 0.11597 | 0.24073612 | 0.26729944 | 8.765685 | 8.739121 | 8.752403 | -326.37896 | -22.67896 | -51.34267 | -56.84921 | -54.09984 | -49.6972 | 1.630894 | 0.9348479 | 0.9372268 | 0.9452763 | 0.94124 | 0.9348479 | 3.446567e-05 | 9.4124 | 16.30894 | 38.25543
| 3127 | 2015-08-06 13:56 | 13:56 | 0 | 0 | 5548.5 | 5.01831 | -257.939 | 0.499749 | -0.00445533 | 89.8 | 90.3 | 21.8 | 23.3 | 21.8 | 89.4 | 35.1764 | 507.601 | 0.00244141 | 0.144087 | 0.274956 | 7.71942 | 7.82776 | 0.10834 | 0.24073612 | 0.2670683 | 8.765685 | 8.739353 | 8.752519 | -326.37896 | -22.67896 | -51.34267 | -56.80143 | -54.07589 | -49.6972 | 1.630894 | 0.9348479 | 0.9372268 | 0.9452059 | 0.941205 | 0.9348479 | 3.446567e-05 | 9.41205 | 16.30894 | 38.25543
| 3128 | 2015-08-06 13:56 | 13:56 | 0 | 0 | 5548.5 | 5.01831 | -257.939 | 0.499749 | -0.00445533 | 89.8 | 90.1 | 21.8 | 23.3 | 21.8 | 89.5 | 35.1764 | 507.601 | 0.00244141 | 0.144087 | 0.274956 | 7.69348 | 7.78198 | 0.0885 | 0.24073612 | 0.2670683 | 8.765685 | 8.739353 | 8.752519 | -326.37896 | -22.67896 | -51.34267 | -56.80143 | -54.07589 | -49.6972 | 1.630894 | 0.9348479 | 0.9372268 | 0.9452059 | 0.941205 | 0.9348479 | 3.446567e-05 | 9.41205 | 16.30894 | 38.25543
| 3129 | 2015-08-06 13:56 | 13:56 | 0 | 0 | 5548.5 | 5.01831 | -257.939 | 0.499749 | -0.00445533 | 89.8 | 89.9 | 21.8 | 23.3 | 21.8 | 89.5 | 35.1764 | 507.601 | 0.00244141 | 0.143996 | 0.274682 | 7.67822 | 7.78198 | 0.10376 | 0.24096726 | 0.26776426 | 8.765454 | 8.738657 | 8.752055 | -326.37896 | -22.67896 | -51.39072 | -56.94528 | -54.17198 | -49.6972 | 1.630894 | 0.9348479 | 0.9372964 | 0.945418 | 0.9413455 | 0.9348479 | 3.446567e-05 | 9.413455 | 16.30894 | 38.25543
| 3130 | 2015-08-06 13:56 | 13:56 | 0 | 0 | 5547.57 | 5.01831 | -257.939 | 0.499749 | -0.00445533 | 89.8 | 89.7 | 21.8 | 23.3 | 21.8 | 89.5 | 35.1764 | 507.601 | 0.00244141 | 0.144087 | 0.274591 | 7.65991 | 7.75146 | 0.09155 | 0.24073612 | 0.2679954 | 8.765685 | 8.738425 | 8.752055 | -326.37896 | -22.67896 | -51.34267 | -56.99306 | -54.17198 | -49.6972 | 1.630894 | 0.9348479 | 0.9372268 | 0.9454885 | 0.9413455 | 0.9348479 | 3.446567e-05 | 9.413455 | 16.30894 | 38.24902
| 3131 | 2015-08-06 13:57 | 13:57 | 0 | 0 | 5547.57 | 5.01831 | -257.939 | 0.499749 | -0.00445533 | 89.8 | 89.5 | 21.8 | 23.2 | 21.8 | 89.5 | 35.1764 | 507.57 | 0.00244141 | 0.143996 | 0.274591 | 7.62939 | 7.75146 | 0.12207 | 0.24096726 | 0.2679954 | 8.765454 | 8.738425 | 8.751939 | -326.37896 | -22.67896 | -51.39072 | -56.99306 | -54.19593 | -49.6972 | 1.630894 | 0.9348479 | 0.9372964 | 0.9454885 | 0.9413805 | 0.9348479 | 3.446567e-05 | 9.413805 | 16.30894 | 38.24902
| 3132 | 2015-08-06 13:57 | 13:57 | 0 | 0 | 5547.57 | 5.01831 | -257.939 | 0.49973 | -0.00445533 | 89.8 | 89.6 | 21.9 | 23.3 | 21.8 | 89.5 | 35.1764 | 507.601 | 0.00244141 | 0.144087 | 0.274682 | 7.61414 | 7.72095 | 0.10681 | 0.24073612 | 0.26776426 | 8.765685 | 8.738657 | 8.752171 | -326.37896 | -22.67896 | -51.34267 | -56.94528 | -54.14802 | -49.6972 | 1.630894 | 0.9348479 | 0.9372268 | 0.945418 | 0.9413105 | 0.9348479 | 3.446567e-05 | 9.413105 | 16.30894 | 38.24902
| 3133 | 2015-08-06 13:57 | 13:57 | 0 | 0 | 5547.57 | 5.01831 | -257.939 | 0.499749 | -0.00445533 | 89.8 | 89.8 | 21.8 | 23.2 | 21.8 | 89.5 | 35.1764 | 507.601 | 0.00244141 | 0.144087 | 0.274956 | 7.5943 | 7.72095 | 0.12665 | 0.24073612 | 0.2670683 | 8.765685 | 8.739353 | 8.752519 | -326.37896 | -22.67896 | -51.34267 | -56.80143 | -54.07589 | -49.6972 | 1.630894 | 0.9348479 | 0.9372268 | 0.9452059 | 0.941205 | 0.9348479 | 3.446567e-05 | 9.41205 | 16.30894 | 38.24902
| 3134 | 2015-08-06 13:57 | 13:57 | 0 | 0 | 5549.43 | 5.01831 | -257.939 | 0.499749 | -0.00445533 | 89.8 | 89.9 | 21.8 | 23.3 | 21.8 | 89.4 | 35.1128 | 507.601 | 0.00244141 | 0.144087 | 0.274379 | 7.56378 | 7.67517 | 0.11139 | 0.24073612 | 0.26853388 | 8.765685 | 8.737887 | 8.751786 | -326.44256 | -22.74256 | -51.34267 | -57.10434 | -54.22778 | -49.7608 | 1.631173 | 0.9349396 | 0.9372268 | 0.9456527 | 0.9414271 | 0.9349396 | -5.725612e-05 | 9.414271 | 16.31173 | 38.26184
| 3135 | 2015-08-06 13:57 | 13:57 | 0 | 0 | 5548.5 | 5.01831 | -257.939 | 0.499749 | -0.00445533 | 89.8 | 90.6 | 21.8 | 23.2 | 21.8 | 89.5 | 35.1128 | 507.601 | 0.00244141 | 0.144087 | 0.274865 | 7.54852 | 7.64465 | 0.09613 | 0.24073612 | 0.26729944 | 8.765685 | 8.739121 | 8.752403 | -326.44256 | -22.74256 | -51.34267 | -56.84921 | -54.09984 | -49.7608 | 1.631173 | 0.9349396 | 0.9372268 | 0.9452763 | 0.94124 | 0.9349396 | -5.725612e-05 | 9.4124 | 16.31173 | 38.25543
| 3136 | 2015-08-06 13:57 | 13:57 | 0 | 0 | 5548.5 | 5.01831 | -257.939 | 0.499749 | -0.00445533 | 89.7 | 91.2 | 21.8 | 23.2 | 21.8 | 89.5 | 35.1128 | 507.57 | 0.00244141 | 0.144087 | 0.275047 | 7.51801 | 7.64465 | 0.12664 | 0.24073612 | 0.26683716 | 8.765685 | 8.739584 | 8.752634 | -326.44256 | -22.74256 | -51.34267 | -56.75364 | -54.05193 | -49.7608 | 1.631173 | 0.9349396 | 0.9372268 | 0.9451355 | 0.94117 | 0.9349396 | -5.725612e-05 | 9.4117 | 16.31173 | 38.25543
| 3137 | 2015-08-06 13:58 | 13:58 | 0 | 0 | 5547.57 | 5.01831 | -257.939 | 0.49973 | -0.00463927 | 89.8 | 92 | 21.8 | 23.3 | 21.8 | 89.5 | 35.1128 | 507.601 | 0.00244141 | 0.143996 | 0.274682 | 7.50275 | 7.59888 | 0.09613 | 0.24096726 | 0.26776426 | 8.765454 | 8.738657 | 8.752055 | -326.44256 | -22.74256 | -51.39072 | -56.94528 | -54.17198 | -49.7608 | 1.631173 | 0.9349396 | 0.9372964 | 0.945418 | 0.9413455 | 0.9349396 | -5.725612e-05 | 9.413455 | 16.31173 | 38.24902
| 3138 | 2015-08-06 13:58 | 13:58 | 0 | 0 | 5547.57 | 5.01831 | -257.939 | 0.49973 | -0.00445533 | 89.7 | 92.3 | 21.8 | 23.3 | 21.8 | 89.4 | 35.1128 | 507.601 | 0.00244141 | 0.143906 | 0.274865 | 7.48749 | 7.59888 | 0.11139 | 0.24119586 | 0.26729944 | 8.765225 | 8.739121 | 8.752173 | -326.44256 | -22.74256 | -51.43824 | -56.84921 | -54.14749 | -49.7608 | 1.631173 | 0.9349396 | 0.9373653 | 0.9452763 | 0.9413097 | 0.9349396 | -5.725612e-05 | 9.413097 | 16.31173 | 38.24902
| 3139 | 2015-08-06 13:58 | 13:58 | 0 | 0 | 5547.57 | 5.01831 | -257.939 | 0.499749 | -0.00445533 | 89.8 | 92.3 | 21.8 | 23.2 | 21.8 | 89.4 | 35.1128 | 507.601 | 0.00183105 | 0.143996 | 0.274956 | 7.4585 | 7.59888 | 0.14038 | 0.24096726 | 0.2670683 | 8.765454 | 8.739353 | 8.752403 | -326.44256 | -22.74256 | -51.39072 | -56.80143 | -54.09984 | -49.7608 | 1.631173 | 0.9349396 | 0.9372964 | 0.9452059 | 0.94124 | 0.9349396 | -5.725612e-05 | 9.4124 | 16.31173 | 38.24902
| 3140 | 2015-08-06 13:58 | 13:58 | 0 | 0 | 5547.57 | 5.01831 | -257.939 | 0.49973 | -0.00445533 | 89.8 | 92.2 | 21.8 | 23.2 | 21.8 | 89.4 | 35.1128 | 507.57 | 0.00244141 | 0.144087 | 0.274682 | 7.44324 | 7.56836 | 0.12512 | 0.24073612 | 0.26776426 | 8.765685 | 8.738657 | 8.752171 | -326.44256 | -22.74256 | -51.34267 | -56.94528 | -54.14802 | -49.7608 | 1.631173 | 0.9349396 | 0.9372268 | 0.945418 | 0.9413105 | 0.9349396 | -5.725612e-05 | 9.413105 | 16.31173 | 38.24902
| 3141 | 2015-08-06 13:58 | 13:58 | 0 | 0 | 5547.57 | 4.09448 | -257.939 | 0.499749 | -0.00445533 | 89.8 | 92 | 21.8 | 23.2 | 21.8 | 89.4 | 35.1128 | 507.601 | 0.00244141 | 0.143906 | 0.275047 | 7.41577 | 7.52258 | 0.10681 | 0.24119586 | 0.26683716 | 8.765225 | 8.739584 | 8.752404 | -326.44256 | -22.74256 | -51.43824 | -56.75364 | -54.09958 | -49.7608 | 1.631173 | 0.9349396 | 0.9373653 | 0.9451355 | 0.9412397 | 0.9349396 | -5.725612e-05 | 9.412397 | 16.31173 | 38.24902
| 3142 | 2015-08-06 13:58 | 13:58 | 0 | 0 | 5547.57 | 5.01831 | -257.939 | 0.499749 | -0.00445533 | 89.7 | 91.8 | 21.8 | 23.2 | 21.8 | 89.5 | 35.1128 | 507.57 | 0.00244141 | 0.143996 | 0.274774 | 7.39746 | 7.52258 | 0.12512 | 0.24096726 | 0.26753058 | 8.765454 | 8.73889 | 8.752172 | -326.44256 | -22.74256 | -51.39072 | -56.89698 | -54.14776 | -49.7608 | 1.631173 | 0.9349396 | 0.9372964 | 0.9453468 | 0.9413101 | 0.9349396 | -5.725612e-05 | 9.413101 | 16.31173 | 38.24902
| 3143 | 2015-08-06 13:59 | 13:59 | 0 | 0 | 5550.36 | 5.01831 | -257.939 | 0.499749 | -0.00445533 | 89.7 | 91.5 | 21.8 | 23.2 | 21.8 | 89.4 | 35.0532 | 507.601 | 0.00244141 | 0.144087 | 0.274379 | 7.37457 | 7.49207 | 0.1175 | 0.24073612 | 0.26853388 | 8.765685 | 8.737887 | 8.751786 | -326.50216 | -22.80216 | -51.34267 | -57.10434 | -54.22778 | -49.8204 | 1.631435 | 0.9350256 | 0.9372268 | 0.9456527 | 0.9414271 | 0.9350256 | -0.0001432256 | 9.414271 | 16.31435 | 38.26825
| 3144 | 2015-08-06 13:59 | 13:59 | 0 | 0 | 5549.43 | 4.09448 | -257.939 | 0.499749 | -0.00445533 | 89.7 | 91.3 | 21.8 | 23.2 | 21.8 | 89.4 | 35.0532 | 507.601 | 0.00244141 | 0.144268 | 0.274682 | 7.35474 | 7.49207 | 0.13733 | 0.24027638 | 0.26776426 | 8.766144 | 8.738657 | 8.752401 | -326.50216 | -22.80216 | -51.24709 | -56.94528 | -54.10037 | -49.8204 | 1.631435 | 0.9350256 | 0.9370882 | 0.945418 | 0.9412408 | 0.9350256 | -0.0001432256 | 9.412408 | 16.31435 | 38.26184
| 3145 | 2015-08-06 13:59 | 13:59 | 0 | 0 | 5549.43 | 5.01831 | -257.939 | 0.499749 | -0.00445533 | 89.7 | 91 | 21.8 | 23.2 | 21.8 | 89.4 | 35.0532 | 507.57 | 0.00244141 | 0.144087 | 0.274287 | 7.32422 | 7.44629 | 0.12207 | 0.24073612 | 0.26876756 | 8.765685 | 8.737653 | 8.751669 | -326.50216 | -22.80216 | -51.34267 | -57.15263 | -54.252 | -49.8204 | 1.631435 | 0.9350256 | 0.9372268 | 0.9457239 | 0.9414625 | 0.9350256 | -0.0001432256 | 9.414625 | 16.31435 | 38.26184
| 3146 | 2015-08-06 13:59 | 13:59 | 0 | 0 | 5549.43 | 5.01831 | -257.939 | 0.499749 | -0.00445533 | 89.7 | 90.8 | 21.8 | 23.3 | 21.8 | 89.4 | 35.0532 | 507.601 | 0.00244141 | 0.144177 | 0.274591 | 7.30591 | 7.41577 | 0.10986 | 0.24050752 | 0.2679954 | 8.765913 | 8.738425 | 8.752169 | -326.50216 | -22.80216 | -51.29514 | -56.99306 | -54.14828 | -49.8204 | 1.631435 | 0.9350256 | 0.9371579 | 0.9454885 | 0.9413109 | 0.9350256 | -0.0001432256 | 9.413109 | 16.31435 | 38.26184
| 3147 | 2015-08-06 13:59 | 13:59 | 0 | 0 | 5549.43 | 5.01831 | -257.939 | 0.499749 | -0.00445533 | 89.7 | 90.5 | 21.8 | 23.3 | 21.8 | 89.4 | 35.0532 | 507.601 | 0.00183105 | 0.144177 | 0.274774 | 7.29065 | 7.41577 | 0.12512 | 0.24050752 | 0.26753058 | 8.765913 | 8.73889 | 8.752402 | -326.50216 | -22.80216 | -51.29514 | -56.89698 | -54.10011 | -49.8204 | 1.631435 | 0.9350256 | 0.9371579 | 0.9453468 | 0.9412404 | 0.9350256 | -0.0001432256 | 9.412404 | 16.31435 | 38.26184
| 3148 | 2015-08-06 14:00 | 14:00 | 0 | 0 | 5549.43 | 5.01831 | -257.939 | 0.499749 | -0.00445533 | 89.7 | 90.2 | 21.8 | 23.2 | 21.8 | 89.4 | 35.0532 | 507.601 | 0.00244141 | 0.144177 | 0.274774 | 7.27539 | 7.37 | 0.09461 | 0.24050752 | 0.26753058 | 8.765913 | 8.73889 | 8.752402 | -326.50216 | -22.80216 | -51.29514 | -56.89698 | -54.10011 | -49.8204 | 1.631435 | 0.9350256 | 0.9371579 | 0.9453468 | 0.9412404 | 0.9350256 | -0.0001432256 | 9.412404 | 16.31435 | 38.26184
| 3149 | 2015-08-06 14:00 | 14:00 | 0 | 0 | 5549.43 | 5.01831 | -257.939 | 0.499749 | -0.00445533 | 89.7 | 90 | 21.8 | 23.2 | 21.8 | 89.4 | 35.0532 | 507.57 | 0.00244141 | 0.143906 | 0.274105 | 7.24487 | 7.37 | 0.12513 | 0.24119586 | 0.26922984 | 8.765225 | 8.737191 | 8.751208 | -326.50216 | -22.80216 | -51.43824 | -57.24816 | -54.34755 | -49.8204 | 1.631435 | 0.9350256 | 0.9373653 | 0.9458649 | 0.9416023 | 0.9350256 | -0.0001432256 | 9.416023 | 16.31435 | 38.26184
| 3150 | 2015-08-06 14:00 | 14:00 | 0 | 0 | 5549.43 | 4.09448 | -269.125 | 0.499749 | -0.00445533 | 89.7 | 89.9 | 21.8 | 23.2 | 21.8 | 89.4 | 35.0532 | 507.601 | 0.00244141 | 0.143996 | 0.2745 | 7.23419 | 7.37 | 0.13581 | 0.24096726 | 0.26822654 | 8.765454 | 8.738194 | 8.751824 | -326.50216 | -22.80216 | -51.39072 | -57.04083 | -54.21989 | -49.8204 | 1.631435 | 0.9350256 | 0.9372964 | 0.9455589 | 0.9414156 | 0.9350256 | -0.0001432256 | 9.414156 | 16.31435 | 38.26184
| 3151 | 2015-08-06 14:00 | 14:00 | 0 | 0 | 5549.43 | 5.01831 | -257.939 | 0.499749 | -0.00445533 | 89.7 | 89.6 | 21.8 | 23.3 | 21.8 | 89.4 | 35.0532 | 507.601 | 0.00183105 | 0.143996 | 0.274682 | 7.21436 | 7.33948 | 0.12512 | 0.24096726 | 0.26776426 | 8.765454 | 8.738657 | 8.752055 | -326.50216 | -22.80216 | -51.39072 | -56.94528 | -54.17198 | -49.8204 | 1.631435 | 0.9350256 | 0.9372964 | 0.945418 | 0.9413455 | 0.9350256 | -0.0001432256 | 9.413455 | 16.31435 | 38.26184
| 3152 | 2015-08-06 14:00 | 14:00 | 0 | 0 | 5548.5 | 5.01831 | -257.939 | 0.499749 | -0.00445533 | 89.7 | 89.8 | 21.8 | 23.2 | 21.8 | 89.3 | 35.0532 | 507.601 | 0.00244141 | 0.143996 | 0.274774 | 7.18384 | 7.2937 | 0.10986 | 0.24096726 | 0.26753058 | 8.765454 | 8.73889 | 8.752172 | -326.50216 | -22.80216 | -51.39072 | -56.89698 | -54.14776 | -49.8204 | 1.631435 | 0.9350256 | 0.9372964 | 0.9453468 | 0.9413101 | 0.9350256 | -0.0001432256 | 9.413101 | 16.31435 | 38.25543
| 3153 | 2015-08-06 14:00 | 14:00 | 0 | 0 | 5548.5 | 4.09448 | -257.939 | 0.499749 | -0.00445533 | 89.7 | 89.9 | 21.8 | 23.2 | 21.8 | 89.4 | 35.0532 | 507.57 | 0.00244141 | 0.144087 | 0.2745 | 7.16095 | 7.26318 | 0.10223 | 0.24073612 | 0.26822654 | 8.765685 | 8.738194 | 8.751939 | -326.50216 | -22.80216 | -51.34267 | -57.04083 | -54.19593 | -49.8204 | 1.631435 | 0.9350256 | 0.9372268 | 0.9455589 | 0.9413805 | 0.9350256 | -0.0001432256 | 9.413805 | 16.31435 | 38.25543
| 3154 | 2015-08-06 14:01 | 14:00 | 0 | 0 | 5547.57 | 5.01831 | -257.939 | 0.49973 | -0.00445533 | 89.7 | 90 | 21.8 | 23.2 | 21.8 | 89.4 | 35.0532 | 507.601 | 0.00244141 | 0.144087 | 0.274865 | 7.14569 | 7.26318 | 0.11749 | 0.24073612 | 0.26729944 | 8.765685 | 8.739121 | 8.752403 | -326.50216 | -22.80216 | -51.34267 | -56.84921 | -54.09984 | -49.8204 | 1.631435 | 0.9350256 | 0.9372268 | 0.9452763 | 0.94124 | 0.9350256 | -0.0001432256 | 9.4124 | 16.31435 | 38.24902
| 3155 | 2015-08-06 14:01 | 14:01 | 0 | 0 | 5547.57 | 5.01831 | -257.939 | 0.49973 | -0.00445533 | 89.7 | 90.8 | 21.8 | 23.2 | 21.8 | 89.4 | 35.0532 | 507.601 | 0.00183105 | 0.143996 | 0.274287 | 7.13043 | 7.26318 | 0.13275 | 0.24096726 | 0.26876756 | 8.765454 | 8.737653 | 8.751553 | -326.50216 | -22.80216 | -51.39072 | -57.15263 | -54.27595 | -49.8204 | 1.631435 | 0.9350256 | 0.9372964 | 0.9457239 | 0.9414976 | 0.9350256 | -0.0001432256 | 9.414976 | 16.31435 | 38.24902
| 3156 | 2015-08-06 14:01 | 14:01 | 0 | 0 | 5546.64 | 5.01831 | -257.939 | 0.499749 | -0.00445533 | 89.8 | 91.3 | 21.8 | 23.3 | 21.8 | 89.4 | 34.9897 | 507.601 | 0.00244141 | 0.144087 | 0.2745 | 7.11212 | 7.21741 | 0.10529 | 0.24073612 | 0.26822654 | 8.765685 | 8.738194 | 8.751939 | -326.56566 | -22.86566 | -51.34267 | -57.04083 | -54.19593 | -49.8839 | 1.631714 | 0.9351172 | 0.9372268 | 0.9455589 | 0.9413805 | 0.9351172 | -0.000234838 | 9.413805 | 16.31714 | 38.2426
| 3157 | 2015-08-06 14:01 | 14:01 | 0 | 0 | 5548.5 | 5.01831 | -257.939 | 0.499749 | -0.00445533 | 90.3 | 92 | 21.8 | 23.2 | 21.8 | 89.3 | 34.9261 | 507.601 | 0.00183105 | 0.144087 | 0.274774 | 7.09381 | 7.21741 | 0.1236 | 0.24073612 | 0.26753058 | 8.765685 | 8.73889 | 8.752287 | -326.62926 | -22.92926 | -51.34267 | -56.89698 | -54.1238 | -49.9475 | 1.631994 | 0.935209 | 0.9372268 | 0.9453468 | 0.9412751 | 0.935209 | -0.0003266126 | 9.412751 | 16.31994 | 38.25543
| 3158 | 2015-08-06 14:01 | 14:01 | 0 | 0 | 5547.57 | 5.01831 | -257.939 | 0.499749 | -0.00445533 | 90.7 | 92.4 | 21.8 | 23.3 | 21.8 | 89.3 | 34.8666 | 507.57 | 0.00244141 | 0.143996 | 0.274379 | 7.07397 | 7.18689 | 0.11292 | 0.24096726 | 0.26853388 | 8.765454 | 8.737887 | 8.75167 | -326.68876 | -22.98876 | -51.39072 | -57.10434 | -54.25174 | -50.007 | 1.632255 | 0.9352949 | 0.9372964 | 0.9456527 | 0.9414621 | 0.9352949 | -0.0004124873 | 9.414621 | 16.32255 | 38.24902
| 3159 | 2015-08-06 14:01 | 14:01 | 0 | 0 | 5549.43 | 5.01831 | -257.939 | 0.49973 | -0.00445533 | 91.5 | 92.4 | 21.8 | 23.2 | 21.8 | 89.3 | 34.7792 | 507.57 | 0.00244141 | 0.144087 | 0.274774 | 7.05566 | 7.14111 | 0.08545 | 0.24073612 | 0.26753058 | 8.765685 | 8.73889 | 8.752287 | -326.77616 | -23.07616 | -51.34267 | -56.89698 | -54.1238 | -50.0944 | 1.632639 | 0.935421 | 0.9372268 | 0.9453468 | 0.9412751 | 0.935421 | -0.0005386578 | 9.412751 | 16.32639 | 38.26184
| 3160 | 2015-08-06 14:01 | 14:01 | 0 | 0 | 5551.29 | 5.01831 | -257.939 | 0.49973 | -0.00445533 | 92.1 | 92.2 | 21.8 | 23.2 | 21.8 | 89.3 | 34.7792 | 507.601 | 0.00183105 | 0.144087 | 0.275047 | 7.03278 | 7.14111 | 0.10833 | 0.24073612 | 0.26683716 | 8.765685 | 8.739584 | 8.752634 | -326.77616 | -23.07616 | -51.34267 | -56.75364 | -54.05193 | -50.0944 | 1.632639 | 0.935421 | 0.9372268 | 0.9451355 | 0.94117 | 0.935421 | -0.0005386578 | 9.4117 | 16.32639 | 38.27466
| 3161 | 2015-08-06 14:02 | 14:02 | 0 | 0 | 5553.47 | 5.01831 | -257.939 | 0.49973 | -0.00445533 | 92.3 | 92 | 21.8 | 23.2 | 21.8 | 89.4 | 34.7792 | 507.601 | 0.00244141 | 0.144087 | 0.275047 | 7.00226 | 7.1106 | 0.10834 | 0.24073612 | 0.26683716 | 8.765685 | 8.739584 | 8.752634 | -326.77616 | -23.07616 | -51.34267 | -56.75364 | -54.05193 | -50.0944 | 1.632639 | 0.935421 | 0.9372268 | 0.9451355 | 0.94117 | 0.935421 | -0.0005386578 | 9.4117 | 16.32639 | 38.28969
| 3162 | 2015-08-06 14:02 | 14:02 | 0 | 0 | 5555.33 | 4.09448 | -257.939 | 0.499749 | -0.00445533 | 92.3 | 91.8 | 21.8 | 23.2 | 21.8 | 89.3 | 34.7792 | 507.57 | 0.00244141 | 0.143996 | 0.274379 | 6.987 | 7.1106 | 0.1236 | 0.24096726 | 0.26853388 | 8.765454 | 8.737887 | 8.75167 | -326.77616 | -23.07616 | -51.39072 | -57.10434 | -54.25174 | -50.0944 | 1.632639 | 0.935421 | 0.9372964 | 0.9456527 | 0.9414621 | 0.935421 | -0.0005386578 | 9.414621 | 16.32639 | 38.30252
| 3163 | 2015-08-06 14:02 | 14:02 | 0 | 0 | 5557.19 | 5.01831 | -257.939 | 0.49973 | -0.00445533 | 92.3 | 91.5 | 21.8 | 23.2 | 21.8 | 89.3 | 34.7792 | 507.57 | 0.00244141 | 0.143996 | 0.2745 | 6.97174 | 7.1106 | 0.13886 | 0.24096726 | 0.26822654 | 8.765454 | 8.738194 | 8.751824 | -326.77616 | -23.07616 | -51.39072 | -57.04083 | -54.21989 | -50.0944 | 1.632639 | 0.935421 | 0.9372964 | 0.9455589 | 0.9414156 | 0.935421 | -0.0005386578 | 9.414156 | 16.32639 | 38.31534
| 3164 | 2015-08-06 14:02 | 14:02 | 0 | 0 | 5559.05 | 5.01831 | -257.939 | 0.49973 | -0.00445533 | 92.2 | 91.2 | 21.8 | 23.2 | 21.8 | 89.3 | 34.7792 | 507.601 | 0.00183105 | 0.144087 | 0.274379 | 6.9519 | 7.06482 | 0.11292 | 0.24073612 | 0.26853388 | 8.765685 | 8.737887 | 8.751786 | -326.77616 | -23.07616 | -51.34267 | -57.10434 | -54.22778 | -50.0944 | 1.632639 | 0.935421 | 0.9372268 | 0.9456527 | 0.9414271 | 0.935421 | -0.0005386578 | 9.414271 | 16.32639 | 38.32817
| 3165 | 2015-08-06 14:02 | 14:02 | 0 | 0 | 5560.92 | 5.01831 | -257.939 | 0.499749 | -0.00445533 | 92.2 | 91.1 | 21.8 | 23.3 | 21.8 | 89.3 | 34.7792 | 507.601 | 0.00244141 | 0.144087 | 0.2745 | 6.93359 | 7.06482 | 0.13123 | 0.24073612 | 0.26822654 | 8.765685 | 8.738194 | 8.751939 | -326.77616 | -23.07616 | -51.34267 | -57.04083 | -54.19593 | -50.0944 | 1.632639 | 0.935421 | 0.9372268 | 0.9455589 | 0.9413805 | 0.935421 | -0.0005386578 | 9.413805 | 16.32639 | 38.34106
| 3166 | 2015-08-06 14:02 | 14:02 | 0 | 0 | 5562.16 | 5.01831 | -257.939 | 0.499749 | -0.00445533 | 92.2 | 90.8 | 21.8 | 23.3 | 21.8 | 89.3 | 34.7792 | 507.601 | 0.00244141 | 0.144087 | 0.274956 | 6.90765 | 7.0343 | 0.12665 | 0.24073612 | 0.2670683 | 8.765685 | 8.739353 | 8.752519 | -326.77616 | -23.07616 | -51.34267 | -56.80143 | -54.07589 | -50.0944 | 1.632639 | 0.935421 | 0.9372268 | 0.9452059 | 0.941205 | 0.935421 | -0.0005386578 | 9.41205 | 16.32639 | 38.34961
| 3167 | 2015-08-06 14:03 | 14:03 | 0 | 0 | 5564.02 | 5.01831 | -257.939 | 0.499749 | -0.00445533 | 92.1 | 90.5 | 21.8 | 23.3 | 21.8 | 89.3 | 34.7792 | 507.57 | 0.00244141 | 0.144087 | 0.274774 | 6.88782 | 6.98853 | 0.10071 | 0.24073612 | 0.26753058 | 8.765685 | 8.73889 | 8.752287 | -326.77616 | -23.07616 | -51.34267 | -56.89698 | -54.1238 | -50.0944 | 1.632639 | 0.935421 | 0.9372268 | 0.9453468 | 0.9412751 | 0.935421 | -0.0005386578 | 9.412751 | 16.32639 | 38.36243
| 3168 | 2015-08-06 14:03 | 14:03 | 0 | 0 | 5564.95 | 5.01831 | -257.939 | 0.499749 | -0.00463927 | 92 | 90.3 | 21.8 | 23.2 | 21.8 | 89.3 | 34.7792 | 507.57 | 0.00244141 | 0.144087 | 0.275047 | 6.87256 | 6.98853 | 0.11597 | 0.24073612 | 0.26683716 | 8.765685 | 8.739584 | 8.752634 | -326.77616 | -23.07616 | -51.34267 | -56.75364 | -54.05193 | -50.0944 | 1.632639 | 0.935421 | 0.9372268 | 0.9451355 | 0.94117 | 0.935421 | -0.0005386578 | 9.4117 | 16.32639 | 38.36885
| 3169 | 2015-08-06 14:03 | 14:03 | 0 | 0 | 5565.88 | 5.01831 | -269.125 | 0.49973 | -0.00463927 | 91.9 | 90.1 | 21.8 | 23.2 | 21.8 | 89.3 | 34.7792 | 507.601 | 0.00183105 | 0.144087 | 0.274956 | 6.85425 | 6.95801 | 0.10376 | 0.24073612 | 0.2670683 | 8.765685 | 8.739353 | 8.752519 | -326.77616 | -23.07616 | -51.34267 | -56.80143 | -54.07589 | -50.0944 | 1.632639 | 0.935421 | 0.9372268 | 0.9452059 | 0.941205 | 0.935421 | -0.0005386578 | 9.41205 | 16.32639 | 38.37526
| 3170 | 2015-08-06 14:03 | 14:03 | 0 | 0 | 5566.81 | 5.01831 | -257.939 | 0.499749 | -0.00463927 | 91.9 | 89.9 | 21.8 | 23.2 | 21.8 | 89.3 | 34.7792 | 507.601 | 0.00244141 | 0.144087 | 0.274865 | 6.83899 | 6.95801 | 0.11902 | 0.24073612 | 0.26729944 | 8.765685 | 8.739121 | 8.752403 | -326.77616 | -23.07616 | -51.34267 | -56.84921 | -54.09984 | -50.0944 | 1.632639 | 0.935421 | 0.9372268 | 0.9452763 | 0.94124 | 0.935421 | -0.0005386578 | 9.4124 | 16.32639 | 38.38167
| 3171 | 2015-08-06 14:03 | 14:03 | 0 | 0 | 5565.88 | 5.01831 | -257.939 | 0.49973 | -0.00463927 | 91.9 | 89.7 | 21.8 | 23.2 | 21.8 | 89.3 | 34.7792 | 507.57 | 0.00244141 | 0.143906 | 0.274591 | 6.82373 | 6.91223 | 0.0885 | 0.24119586 | 0.2679954 | 8.765225 | 8.738425 | 8.751825 | -326.77616 | -23.07616 | -51.43824 | -56.99306 | -54.21962 | -50.0944 | 1.632639 | 0.935421 | 0.9373653 | 0.9454885 | 0.9414152 | 0.935421 | -0.0005386578 | 9.414152 | 16.32639 | 38.37526
| 3172 | 2015-08-06 14:04 | 14:04 | 0 | 0 | 5566.81 | 5.01831 | -269.125 | 0.49973 | -0.00445533 | 91.8 | 89.5 | 21.8 | 23.2 | 21.8 | 89.3 | 34.7792 | 507.57 | 0.00183105 | 0.143996 | 0.274379 | 6.80389 | 6.91223 | 0.10834 | 0.24096726 | 0.26853388 | 8.765454 | 8.737887 | 8.75167 | -326.77616 | -23.07616 | -51.39072 | -57.10434 | -54.25174 | -50.0944 | 1.632639 | 0.935421 | 0.9372964 | 0.9456527 | 0.9414621 | 0.935421 | -0.0005386578 | 9.414621 | 16.32639 | 38.38167
| 3173 | 2015-08-06 14:04 | 14:04 | 0 | 0 | 5564.95 | 5.01831 | -257.939 | 0.49973 | -0.00445533 | 91.8 | 89.3 | 21.8 | 23.2 | 21.8 | 89.3 | 34.8427 | 507.601 | 0.00244141 | 0.144087 | 0.274379 | 6.78558 | 6.88171 | 0.09613 | 0.24073612 | 0.26853388 | 8.765685 | 8.737887 | 8.751786 | -326.71266 | -23.01266 | -51.34267 | -57.10434 | -54.22778 | -50.0309 | 1.63236 | 0.9353294 | 0.9372268 | 0.9456527 | 0.9414271 | 0.9353294 | -0.0004469859 | 9.414271 | 16.3236 | 38.36885
| 3174 | 2015-08-06 14:04 | 14:04 | 0 | 0 | 5565.88 | 4.09448 | -269.125 | 0.49973 | -0.00445533 | 91.7 | 89.5 | 21.8 | 23.2 | 21.8 | 89.3 | 34.8427 | 507.601 | 0.00244141 | 0.144087 | 0.274591 | 6.75507 | 6.88171 | 0.12664 | 0.24073612 | 0.2679954 | 8.765685 | 8.738425 | 8.752055 | -326.71266 | -23.01266 | -51.34267 | -56.99306 | -54.17198 | -50.0309 | 1.63236 | 0.9353294 | 0.9372268 | 0.9454885 | 0.9413455 | 0.9353294 | -0.0004469859 | 9.413455 | 16.3236 | 38.37526
| 3175 | 2015-08-06 14:04 | 14:04 | 0 | 0 | 5565.88 | 5.01831 | -269.125 | 0.499749 | -0.00445533 | 91.6 | 90.3 | 21.8 | 23.3 | 21.8 | 89.3 | 34.8427 | 507.601 | 0.00244141 | 0.144268 | 0.274865 | 6.73981 | 6.88171 | 0.1419 | 0.24027638 | 0.26729944 | 8.766144 | 8.739121 | 8.752633 | -326.71266 | -23.01266 | -51.24709 | -56.84921 | -54.05219 | -50.0309 | 1.63236 | 0.9353294 | 0.9370882 | 0.9452763 | 0.9411704 | 0.9353294 | -0.0004469859 | 9.411704 | 16.3236 | 38.37526
| 3176 | 2015-08-06 14:04 | 14:04 | 0 | 0 | 5566.81 | 5.01831 | -257.939 | 0.499749 | -0.00445533 | 91.6 | 91.1 | 21.8 | 23.2 | 21.8 | 89.3 | 34.8427 | 507.601 | 0.00183105 | 0.144177 | 0.275047 | 6.7215 | 6.83594 | 0.11444 | 0.24050752 | 0.26683716 | 8.765913 | 8.739584 | 8.752748 | -326.71266 | -23.01266 | -51.29514 | -56.75364 | -54.02823 | -50.0309 | 1.63236 | 0.9353294 | 0.9371579 | 0.9451355 | 0.9411354 | 0.9353294 | -0.0004469859 | 9.411354 | 16.3236 | 38.38167
| 3177 | 2015-08-06 14:04 | 14:04 | 0 | 0 | 5566.81 | 5.01831 | -257.939 | 0.499749 | -0.00445533 | 91.6 | 92 | 21.8 | 23.2 | 21.8 | 89.3 | 34.8427 | 507.601 | 0.00183105 | 0.144087 | 0.275138 | 6.70166 | 6.83594 | 0.13428 | 0.24073612 | 0.26660602 | 8.765685 | 8.739815 | 8.75275 | -326.71266 | -23.01266 | -51.34267 | -56.70586 | -54.02797 | -50.0309 | 1.63236 | 0.9353294 | 0.9372268 | 0.945065 | 0.941135 | 0.9353294 | -0.0004469859 | 9.41135 | 16.3236 | 38.38167
| 3178 | 2015-08-06 14:04 | 14:04 | 0 | 0 | 5566.81 | 5.01831 | -257.939 | 0.49973 | -0.00445533 | 91.5 | 92.8 | 21.8 | 23.2 | 21.8 | 89.3 | 34.8547 | 507.601 | 0.00183105 | 0.144177 | 0.274865 | 6.6864 | 6.80542 | 0.11902 | 0.24050752 | 0.26729944 | 8.765913 | 8.739121 | 8.752517 | -326.70066 | -23.00066 | -51.29514 | -56.84921 | -54.07615 | -50.0189 | 1.632307 | 0.935312 | 0.9371579 | 0.9452763 | 0.9412054 | 0.935312 | -0.0004296641 | 9.412054 | 16.32307 | 38.38167
| 3179 | 2015-08-06 14:05 | 14:05 | 0 | 0 | 5567.74 | 5.01831 | -257.939 | 0.499749 | -0.00445533 | 91.5 | 92.9 | 21.8 | 23.2 | 21.8 | 89.3 | 34.8547 | 507.57 | 0.00244141 | 0.143996 | 0.275138 | 6.66809 | 6.75964 | 0.09155 | 0.24096726 | 0.26660602 | 8.765454 | 8.739815 | 8.752634 | -326.70066 | -23.00066 | -51.39072 | -56.70586 | -54.05193 | -50.0189 | 1.632307 | 0.935312 | 0.9372964 | 0.945065 | 0.94117 | 0.935312 | -0.0004296641 | 9.4117 | 16.32307 | 38.38808
| 3180 | 2015-08-06 14:05 | 14:05 | 0 | 0 | 5565.88 | 4.09448 | -269.125 | 0.499749 | -0.00445533 | 91.5 | 92.8 | 21.8 | 23.2 | 21.8 | 89.3 | 34.9142 | 507.601 | 0.00183105 | 0.144087 | 0.27526 | 6.65283 | 6.75964 | 0.10681 | 0.24073612 | 0.26629614 | 8.765685 | 8.740125 | 8.752905 | -326.64116 | -22.94116 | -51.34267 | -56.64179 | -53.99585 | -49.9594 | 1.632046 | 0.9352262 | 0.9372268 | 0.9449706 | 0.941088 | 0.9352262 | -0.0003437863 | 9.41088 | 16.32046 | 38.37526
| 3181 | 2015-08-06 14:05 | 14:05 | 0 | 0 | 5566.81 | 5.01831 | -257.939 | 0.49973 | -0.00445533 | 91.5 | 92.7 | 21.8 | 23.2 | 21.8 | 89.3 | 34.9142 | 507.601 | 0.00183105 | 0.143694 | 0.275047 | 6.63757 | 6.75964 | 0.12207 | 0.24173434 | 0.26683716 | 8.764686 | 8.739584 | 8.752135 | -326.64116 | -22.94116 | -51.55016 | -56.75364 | -54.15539 | -49.9594 | 1.632046 | 0.9352262 | 0.9375276 | 0.9451355 | 0.9413213 | 0.9352262 | -0.0003437863 | 9.413213 | 16.32046 | 38.38167
| 3182 | 2015-08-06 14:05 | 14:05 | 0 | 0 | 5566.81 | 5.01831 | -257.939 | 0.499749 | -0.00445533 | 91.5 | 92.5 | 21.8 | 23.2 | 21.8 | 89.3 | 34.9142 | 507.601 | 0.00183105 | 0.143996 | 0.27526 | 6.62231 | 6.72913 | 0.10682 | 0.24096726 | 0.26629614 | 8.765454 | 8.740125 | 8.752789 | -326.64116 | -22.94116 | -51.39072 | -56.64179 | -54.01981 | -49.9594 | 1.632046 | 0.9352262 | 0.9372964 | 0.9449706 | 0.9411231 | 0.9352262 | -0.0003437863 | 9.411231 | 16.32046 | 38.38167
| 3183 | 2015-08-06 14:05 | 14:05 | 0 | 0 | 5565.88 | 5.01831 | -257.939 | 0.499749 | -0.00445533 | 91.4 | 92.2 | 21.8 | 23.2 | 21.8 | 89.3 | 34.9778 | 507.601 | 0.00244141 | 0.143996 | 0.275442 | 6.58722 | 6.72913 | 0.14191 | 0.24096726 | 0.26583386 | 8.765454 | 8.740587 | 8.75302 | -326.57756 | -22.87756 | -51.39072 | -56.54621 | -53.97189 | -49.8958 | 1.631766 | 0.9351344 | 0.9372964 | 0.9448298 | 0.941053 | 0.9351344 | -0.0002520083 | 9.41053 | 16.31766 | 38.37526
| 3184 | 2015-08-06 14:06 | 14:06 | 0 | 0 | 5566.81 | 5.01831 | -257.939 | 0.499749 | -0.00445533 | 91.4 | 92.1 | 21.8 | 23.2 | 21.8 | 89.3 | 34.9778 | 507.601 | 0.00244141 | 0.143906 | 0.27526 | 6.57196 | 6.68335 | 0.11139 | 0.24119586 | 0.26629614 | 8.765225 | 8.740125 | 8.752675 | -326.57756 | -22.87756 | -51.43824 | -56.64179 | -54.0435 | -49.8958 | 1.631766 | 0.9351344 | 0.9373653 | 0.9449706 | 0.9411577 | 0.9351344 | -0.0002520083 | 9.411577 | 16.31766 | 38.38167
| 3185 | 2015-08-06 14:06 | 14:06 | 0 | 0 | 5565.88 | 5.01831 | -257.939 | 0.499749 | -0.00445533 | 91.4 | 91.8 | 21.8 | 23.3 | 21.8 | 89.3 | 34.9897 | 507.601 | 0.00244141 | 0.144177 | 0.275047 | 6.55365 | 6.65283 | 0.09918 | 0.24050752 | 0.26683716 | 8.765913 | 8.739584 | 8.752748 | -326.56566 | -22.86566 | -51.29514 | -56.75364 | -54.02823 | -49.8839 | 1.631714 | 0.9351172 | 0.9371579 | 0.9451355 | 0.9411354 | 0.9351172 | -0.000234838 | 9.411354 | 16.31714 | 38.37526
| 3186 | 2015-08-06 14:06 | 14:06 | 0 | 0 | 5566.81 | 5.01831 | -257.939 | 0.499749 | -0.00445533 | 91.3 | 91.5 | 21.8 | 23.3 | 21.8 | 89.3 | 35.0016 | 507.601 | 0.00183105 | 0.144087 | 0.274865 | 6.54297 | 6.65283 | 0.10986 | 0.24073612 | 0.26729944 | 8.765685 | 8.739121 | 8.752403 | -326.55376 | -22.85376 | -51.34267 | -56.84921 | -54.09984 | -49.872 | 1.631662 | 0.9351 | 0.9372268 | 0.9452763 | 0.94124 | 0.9351 | -0.0002176683 | 9.4124 | 16.31662 | 38.38167
| 3187 | 2015-08-06 14:06 | 14:06 | 0 | 0 | 5565.88 | 5.01831 | -257.939 | 0.49973 | -0.00445533 | 91.3 | 91.2 | 21.8 | 23.3 | 21.8 | 89.4 | 35.0532 | 507.57 | 0.00183105 | 0.144087 | 0.274682 | 6.52771 | 6.65283 | 0.12512 | 0.24073612 | 0.26776426 | 8.765685 | 8.738657 | 8.752171 | -326.50216 | -22.80216 | -51.34267 | -56.94528 | -54.14802 | -49.8204 | 1.631435 | 0.9350256 | 0.9372268 | 0.945418 | 0.9413105 | 0.9350256 | -0.0001432256 | 9.413105 | 16.31435 | 38.37526
| 3188 | 2015-08-06 14:06 | 14:06 | 0 | 0 | 5565.88 | 4.09448 | -257.939 | 0.499749 | -0.00445533 | 91.3 | 91 | 21.8 | 23.2 | 21.8 | 89.4 | 35.0532 | 507.601 | 0.00244141 | 0.144087 | 0.274774 | 6.50787 | 6.65283 | 0.14496 | 0.24073612 | 0.26753058 | 8.765685 | 8.73889 | 8.752287 | -326.50216 | -22.80216 | -51.34267 | -56.89698 | -54.1238 | -49.8204 | 1.631435 | 0.9350256 | 0.9372268 | 0.9453468 | 0.9412751 | 0.9350256 | -0.0001432256 | 9.412751 | 16.31435 | 38.37526
| 3189 | 2015-08-06 14:06 | 14:06 | 0 | 0 | 5566.81 | 5.01831 | -257.939 | 0.499749 | -0.00445533 | 91.3 | 90.7 | 21.8 | 23.2 | 21.8 | 89.4 | 35.0532 | 507.57 | 0.00244141 | 0.143996 | 0.274591 | 6.48956 | 6.60706 | 0.1175 | 0.24096726 | 0.2679954 | 8.765454 | 8.738425 | 8.751939 | -326.50216 | -22.80216 | -51.39072 | -56.99306 | -54.19593 | -49.8204 | 1.631435 | 0.9350256 | 0.9372964 | 0.9454885 | 0.9413805 | 0.9350256 | -0.0001432256 | 9.413805 | 16.31435 | 38.38167
| 3190 | 2015-08-06 14:06 | 14:06 | 0 | 0 | 5566.81 | 5.01831 | -257.939 | 0.499749 | -0.00445533 | 91.2 | 90.5 | 21.8 | 23.2 | 21.8 | 89.4 | 35.0652 | 507.57 | 0.00244141 | 0.143996 | 0.274287 | 6.46973 | 6.57654 | 0.10681 | 0.24096726 | 0.26876756 | 8.765454 | 8.737653 | 8.751553 | -326.49016 | -22.79016 | -51.39072 | -57.15263 | -54.27595 | -49.8084 | 1.631382 | 0.9350083 | 0.9372964 | 0.9457239 | 0.9414976 | 0.9350083 | -0.000125915 | 9.414976 | 16.31382 | 38.38167
| 3191 | 2015-08-06 14:07 | 14:07 | 0 | 0 | 5565.88 | 5.01831 | -257.939 | 0.499749 | -0.00445533 | 91.2 | 90.3 | 21.8 | 23.3 | 21.8 | 89.4 | 35.0771 | 507.601 | 0.00244141 | 0.144087 | 0.274591 | 6.45447 | 6.57654 | 0.12207 | 0.24073612 | 0.2679954 | 8.765685 | 8.738425 | 8.752055 | -326.47826 | -22.77826 | -51.34267 | -56.99306 | -54.17198 | -49.7965 | 1.63133 | 0.9349911 | 0.9372268 | 0.9454885 | 0.9413455 | 0.9349911 | -0.0001087494 | 9.413455 | 16.3133 | 38.37526
| 3192 | 2015-08-06 14:07 | 14:07 | 0 | 0 | 5566.81 | 5.01831 | -257.939 | 0.499749 | -0.00445533 | 91.2 | 90.1 | 21.8 | 23.3 | 21.8 | 89.4 | 35.0771 | 507.601 | 0.00244141 | 0.143996 | 0.274865 | 6.43616 | 6.57654 | 0.14038 | 0.24096726 | 0.26729944 | 8.765454 | 8.739121 | 8.752287 | -326.47826 | -22.77826 | -51.39072 | -56.84921 | -54.1238 | -49.7965 | 1.63133 | 0.9349911 | 0.9372964 | 0.9452763 | 0.9412751 | 0.9349911 | -0.0001087494 | 9.412751 | 16.3133 | 38.38167
| 3193 | 2015-08-06 14:07 | 14:07 | 0 | 0 | 5566.81 | 4.09448 | -257.939 | 0.499749 | -0.00445533 | 91.2 | 89.9 | 21.8 | 23.2 | 21.8 | 89.5 | 35.0771 | 507.57 | 0.00244141 | 0.144087 | 0.274956 | 6.4209 | 6.53076 | 0.10986 | 0.24073612 | 0.2670683 | 8.765685 | 8.739353 | 8.752519 | -326.47826 | -22.77826 | -51.34267 | -56.80143 | -54.07589 | -49.7965 | 1.63133 | 0.9349911 | 0.9372268 | 0.9452059 | 0.941205 | 0.9349911 | -0.0001087494 | 9.41205 | 16.3133 | 38.38167
| 3194 | 2015-08-06 14:07 | 14:07 | 0 | 0 | 5564.95 | 5.01831 | -257.939 | 0.499749 | -0.00445533 | 91.2 | 89.7 | 21.8 | 23.3 | 21.8 | 89.4 | 35.1366 | 507.57 | 0.00244141 | 0.144087 | 0.274865 | 6.40564 | 6.53076 | 0.12512 | 0.24073612 | 0.26729944 | 8.765685 | 8.739121 | 8.752403 | -326.41876 | -22.71876 | -51.34267 | -56.84921 | -54.09984 | -49.737 | 1.631069 | 0.9349053 | 0.9372268 | 0.9452763 | 0.94124 | 0.9349053 | -2.293045e-05 | 9.4124 | 16.31069 | 38.36885
| 3195 | 2015-08-06 14:07 | 14:07 | 0 | 0 | 5565.88 | 5.01831 | -257.939 | 0.499749 | -0.00445533 | 91.2 | 89.5 | 21.8 | 23.2 | 21.8 | 89.5 | 35.1247 | 507.57 | 0.00183105 | 0.143906 | 0.274865 | 6.3858 | 6.50024 | 0.11444 | 0.24119586 | 0.26729944 | 8.765225 | 8.739121 | 8.752173 | -326.43066 | -22.73066 | -51.43824 | -56.84921 | -54.14749 | -49.7489 | 1.631121 | 0.9349225 | 0.9373653 | 0.9452763 | 0.9413097 | 0.9349225 | -4.009297e-05 | 9.413097 | 16.31121 | 38.37526
| 3196 | 2015-08-06 14:07 | 14:07 | 0 | 0 | 5565.88 | 4.09448 | -257.939 | 0.499749 | -0.00445533 | 91.2 | 89.6 | 21.7 | 23.3 | 21.8 | 89.5 | 35.1366 | 507.57 | 0.00244141 | 0.143996 | 0.274591 | 6.36749 | 6.50024 | 0.13275 | 0.24096726 | 0.2679954 | 8.765454 | 8.738425 | 8.751939 | -326.41876 | -22.71876 | -51.39072 | -56.99306 | -54.19593 | -49.737 | 1.631069 | 0.9349053 | 0.9372964 | 0.9454885 | 0.9413805 | 0.9349053 | -2.293045e-05 | 9.413805 | 16.31069 | 38.37526
| 3197 | 2015-08-06 14:08 | 14:08 | 0 | 0 | 5565.88 | 5.01831 | -257.939 | 0.49973 | -0.00445533 | 91.1 | 90.2 | 21.8 | 23.3 | 21.8 | 89.5 | 35.1366 | 507.57 | 0.00244141 | 0.143996 | 0.274865 | 6.35223 | 6.45447 | 0.10224 | 0.24096726 | 0.26729944 | 8.765454 | 8.739121 | 8.752287 | -326.41876 | -22.71876 | -51.39072 | -56.84921 | -54.1238 | -49.737 | 1.631069 | 0.9349053 | 0.9372964 | 0.9452763 | 0.9412751 | 0.9349053 | -2.293045e-05 | 9.412751 | 16.31069 | 38.37526
| 3198 | 2015-08-06 14:08 | 14:08 | 0 | 0 | 5565.88 | 5.01831 | -257.939 | 0.499749 | -0.00445533 | 91.1 | 90.4 | 21.8 | 23.2 | 21.8 | 89.5 | 35.1366 | 507.601 | 0.00183105 | 0.144087 | 0.274956 | 6.33392 | 6.45447 | 0.12055 | 0.24073612 | 0.2670683 | 8.765685 | 8.739353 | 8.752519 | -326.41876 | -22.71876 | -51.34267 | -56.80143 | -54.07589 | -49.737 | 1.631069 | 0.9349053 | 0.9372268 | 0.9452059 | 0.941205 | 0.9349053 | -2.293045e-05 | 9.41205 | 16.31069 | 38.37526
| 3199 | 2015-08-06 14:08 | 14:08 | 0 | 0 | 5565.88 | 5.01831 | -257.939 | 0.49973 | -0.00445533 | 91.1 | 91.2 | 21.8 | 23.2 | 21.8 | 89.5 | 35.1366 | 507.57 | 0.00244141 | 0.143906 | 0.274956 | 6.31409 | 6.45447 | 0.14038 | 0.24119586 | 0.2670683 | 8.765225 | 8.739353 | 8.752289 | -326.41876 | -22.71876 | -51.43824 | -56.80143 | -54.12354 | -49.737 | 1.631069 | 0.9349053 | 0.9373653 | 0.9452059 | 0.9412747 | 0.9349053 | -2.293045e-05 | 9.412747 | 16.31069 | 38.37526
| 3200 | 2015-08-06 14:08 | 14:08 | 0 | 0 | 5565.88 | 5.01831 | -257.939 | 0.499749 | -0.00445533 | 91.1 | 91.8 | 21.8 | 23.2 | 21.8 | 89.5 | 35.1247 | 507.57 | 0.00244141 | 0.143996 | 0.274865 | 6.29883 | 6.42395 | 0.12512 | 0.24096726 | 0.26729944 | 8.765454 | 8.739121 | 8.752287 | -326.43066 | -22.73066 | -51.39072 | -56.84921 | -54.1238 | -49.7489 | 1.631121 | 0.9349225 | 0.9372964 | 0.9452763 | 0.9412751 | 0.9349225 | -4.009297e-05 | 9.412751 | 16.31121 | 38.37526
| 3201 | 2015-08-06 14:08 | 14:08 | 0 | 0 | 5565.88 | 5.01831 | -269.125 | 0.499749 | -0.00445533 | 91.1 | 92.3 | 21.8 | 23.2 | 21.8 | 89.5 | 35.1366 | 507.601 | 0.00244141 | 0.143996 | 0.275047 | 6.2912 | 6.42395 | 0.13275 | 0.24096726 | 0.26683716 | 8.765454 | 8.739584 | 8.752519 | -326.41876 | -22.71876 | -51.39072 | -56.75364 | -54.07589 | -49.737 | 1.631069 | 0.9349053 | 0.9372964 | 0.9451355 | 0.941205 | 0.9349053 | -2.293045e-05 | 9.41205 | 16.31069 | 38.37526
| 3202 | 2015-08-06 14:08 | 14:09 | 0 | 0 | 5565.88 | 5.01831 | -257.939 | 0.499749 | -0.00445533 | 91 | 92.4 | 21.8 | 23.3 | 21.8 | 89.5 | 35.1366 | 507.601 | 0.00183105 | 0.143785 | 0.274774 | 6.27289 | 6.37817 | 0.10528 | 0.2415032 | 0.26753058 | 8.764918 | 8.73889 | 8.751904 | -326.41876 | -22.71876 | -51.50212 | -56.89698 | -54.2033 | -49.737 | 1.631069 | 0.9349053 | 0.9374579 | 0.9453468 | 0.9413913 | 0.9349053 | -2.293045e-05 | 9.413913 | 16.31069 | 38.37526
| 3203 | 2015-08-06 14:09 | 14:09 | 0 | 0 | 5566.81 | 5.01831 | -269.125 | 0.499749 | -0.00445533 | 91 | 92.3 | 21.7 | 23.3 | 21.8 | 89.5 | 35.1366 | 507.601 | 0.00183105 | 0.143906 | 0.2745 | 6.25763 | 6.37817 | 0.12054 | 0.24119586 | 0.26822654 | 8.765225 | 8.738194 | 8.75171 | -326.41876 | -22.71876 | -51.43824 | -57.04083 | -54.24358 | -49.737 | 1.631069 | 0.9349053 | 0.9373653 | 0.9455589 | 0.9414502 | 0.9349053 | -2.293045e-05 | 9.414502 | 16.31069 | 38.38167
| 3204 | 2015-08-06 14:09 | 14:09 | 0 | 0 | 5554.4 | 5.01831 | -257.939 | 0.499749 | -0.00445533 | 91 | 92.1 | 21.7 | 23.2 | 21.8 | 89.5 | 35.1525 | 507.57 | 0.00244141 | 0.144087 | 0.274591 | 6.23779 | 6.34766 | 0.10987 | 0.24073612 | 0.2679954 | 8.765685 | 8.738425 | 8.752055 | -326.40286 | -22.70286 | -51.34267 | -56.99306 | -54.17198 | -49.7211 | 1.630999 | 0.9348824 | 0.9372268 | 0.9454885 | 0.9413455 | 0.9348824 | 0 | 9.413455 | 16.30999 | 38.29611
| 3205 | 2015-08-06 14:09 | 14:09 | 0 | 0 | 5564.95 | 4.09448 | -257.939 | 0.499749 | -0.00445533 | 91 | 91.9 | 21.8 | 23.2 | 21.8 | 89.6 | 35.2002 | 507.57 | 0.00244141 | 0.144087 | 0.274774 | 6.21948 | 6.34766 | 0.12818 | 0.24073612 | 0.26753058 | 8.765685 | 8.73889 | 8.752287 | -326.35516 | -22.65516 | -51.34267 | -56.89698 | -54.1238 | -49.6734 | 1.63079 | 0.9348136 | 0.9372268 | 0.9453468 | 0.9412751 | 0.9348136 | 6.878461e-05 | 9.412751 | 16.3079 | 38.36885
| 3206 | 2015-08-06 14:09 | 14:09 | 0 | 0 | 5565.88 | 5.01831 | -257.939 | 0.49973 | -0.00445533 | 91 | 91.7 | 21.8 | 23.2 | 21.8 | 89.5 | 35.2002 | 507.601 | 0.00244141 | 0.143996 | 0.274865 | 6.20422 | 6.30188 | 0.09766 | 0.24096726 | 0.26729944 | 8.765454 | 8.739121 | 8.752287 | -326.35516 | -22.65516 | -51.39072 | -56.84921 | -54.1238 | -49.6734 | 1.63079 | 0.9348136 | 0.9372964 | 0.9452763 | 0.9412751 | 0.9348136 | 6.878461e-05 | 9.412751 | 16.3079 | 38.37526
| 3207 | 2015-08-06 14:09 | 14:09 | 0 | 0 | 5565.88 | 5.01831 | -257.939 | 0.49973 | -0.00445533 | 90.9 | 91.5 | 21.8 | 23.2 | 21.8 | 89.6 | 35.2002 | 507.601 | 0.00244141 | 0.143996 | 0.274865 | 6.18439 | 6.30188 | 0.11749 | 0.24096726 | 0.26729944 | 8.765454 | 8.739121 | 8.752287 | -326.35516 | -22.65516 | -51.39072 | -56.84921 | -54.1238 | -49.6734 | 1.63079 | 0.9348136 | 0.9372964 | 0.9452763 | 0.9412751 | 0.9348136 | 6.878461e-05 | 9.412751 | 16.3079 | 38.37526
| 3208 | 2015-08-06 14:10 | 14:09 | 0 | 0 | 5566.81 | 5.01831 | -269.125 | 0.49973 | -0.00445533 | 90.9 | 91.2 | 21.8 | 23.2 | 21.8 | 89.6 | 35.2002 | 507.57 | 0.00244141 | 0.143996 | 0.27526 | 6.17371 | 6.30188 | 0.12817 | 0.24096726 | 0.26629614 | 8.765454 | 8.740125 | 8.752789 | -326.35516 | -22.65516 | -51.39072 | -56.64179 | -54.01981 | -49.6734 | 1.63079 | 0.9348136 | 0.9372964 | 0.9449706 | 0.9411231 | 0.9348136 | 6.878461e-05 | 9.411231 | 16.3079 | 38.38167
| 3209 | 2015-08-06 14:10 | 14:10 | 0 | 0 | 5566.81 | 5.01831 | -269.125 | 0.49973 | -0.00445533 | 90.9 | 90.9 | 21.8 | 23.3 | 21.8 | 89.6 | 35.2002 | 507.57 | 0.00244141 | 0.144087 | 0.275138 | 6.15082 | 6.27136 | 0.12054 | 0.24073612 | 0.26660602 | 8.765685 | 8.739815 | 8.75275 | -326.35516 | -22.65516 | -51.34267 | -56.70586 | -54.02797 | -49.6734 | 1.63079 | 0.9348136 | 0.9372268 | 0.945065 | 0.941135 | 0.9348136 | 6.878461e-05 | 9.41135 | 16.3079 | 38.38167
| 3210 | 2015-08-06 14:10 | 14:10 | 0 | 0 | 5566.81 | 4.09448 | -257.939 | 0.49973 | -0.00445533 | 90.9 | 90.7 | 21.7 | 23.3 | 21.8 | 89.6 | 35.2002 | 507.601 | 0.00183105 | 0.144177 | 0.274682 | 6.13556 | 6.27136 | 0.1358 | 0.24050752 | 0.26776426 | 8.765913 | 8.738657 | 8.752285 | -326.35516 | -22.65516 | -51.29514 | -56.94528 | -54.12433 | -49.6734 | 1.63079 | 0.9348136 | 0.9371579 | 0.945418 | 0.9412758 | 0.9348136 | 6.878461e-05 | 9.412758 | 16.3079 | 38.38167
| 3211 | 2015-08-06 14:10 | 14:10 | 0 | 0 | 5567.74 | 5.01831 | -269.125 | 0.49973 | -0.00445533 | 90.9 | 90.5 | 21.8 | 23.3 | 21.8 | 89.6 | 35.2002 | 507.57 | 0.00244141 | 0.144087 | 0.274865 | 6.13251 | 6.27136 | 0.13885 | 0.24073612 | 0.26729944 | 8.765685 | 8.739121 | 8.752403 | -326.35516 | -22.65516 | -51.34267 | -56.84921 | -54.09984 | -49.6734 | 1.63079 | 0.9348136 | 0.9372268 | 0.9452763 | 0.94124 | 0.9348136 | 6.878461e-05 | 9.4124 | 16.3079 | 38.38808
| 3212 | 2015-08-06 14:10 | 14:10 | 0 | 0 | 5564.95 | 5.01831 | -269.125 | 0.49973 | -0.00445533 | 90.9 | 90.2 | 21.8 | 23.3 | 21.8 | 89.6 | 35.2518 | 507.57 | 0.00244141 | 0.144087 | 0.274682 | 6.11267 | 6.22559 | 0.11292 | 0.24073612 | 0.26776426 | 8.765685 | 8.738657 | 8.752171 | -326.30356 | -22.60356 | -51.34267 | -56.94528 | -54.14802 | -49.6218 | 1.630563 | 0.9347392 | 0.9372268 | 0.945418 | 0.9413105 | 0.9347392 | 0.0001431817 | 9.413105 | 16.30563 | 38.36885
| 3213 | 2015-08-06 14:10 | 14:10 | 0 | 0 | 5564.95 | 5.01831 | -269.125 | 0.49973 | -0.00445533 | 90.9 | 90 | 21.8 | 23.2 | 21.8 | 89.6 | 35.2518 | 507.57 | 0.00244141 | 0.144087 | 0.274865 | 6.09436 | 6.19507 | 0.10071 | 0.24073612 | 0.26729944 | 8.765685 | 8.739121 | 8.752403 | -326.30356 | -22.60356 | -51.34267 | -56.84921 | -54.09984 | -49.6218 | 1.630563 | 0.9347392 | 0.9372268 | 0.9452763 | 0.94124 | 0.9347392 | 0.0001431817 | 9.4124 | 16.30563 | 38.36885
| 3214 | 2015-08-06 14:10 | 14:11 | 0 | 0 | 5565.88 | 5.01831 | -269.125 | 0.49973 | -0.00445533 | 90.9 | 89.8 | 21.7 | 23.2 | 21.8 | 89.6 | 35.2518 | 507.57 | 0.00244141 | 0.143906 | 0.274682 | 6.07452 | 6.19507 | 0.12055 | 0.24119586 | 0.26776426 | 8.765225 | 8.738657 | 8.751941 | -326.30356 | -22.60356 | -51.43824 | -56.94528 | -54.19567 | -49.6218 | 1.630563 | 0.9347392 | 0.9373653 | 0.945418 | 0.9413801 | 0.9347392 | 0.0001431817 | 9.413801 | 16.30563 | 38.37526
| 3215 | 2015-08-06 14:11 | 14:11 | 0 | 0 | 5565.88 | 5.01831 | -269.125 | 0.49973 | -0.00445533 | 90.9 | 89.6 | 21.6 | 23.2 | 21.8 | 89.6 | 35.2518 | 507.57 | 0.00183105 | 0.143906 | 0.274865 | 6.05621 | 6.19507 | 0.13886 | 0.24119586 | 0.26729944 | 8.765225 | 8.739121 | 8.752173 | -326.30356 | -22.60356 | -51.43824 | -56.84921 | -54.14749 | -49.6218 | 1.630563 | 0.9347392 | 0.9373653 | 0.9452763 | 0.9413097 | 0.9347392 | 0.0001431817 | 9.413097 | 16.30563 | 38.37526
| 3216 | 2015-08-06 14:11 | 14:11 | 0 | 0 | 5564.95 | 5.01831 | -269.125 | 0.499749 | -0.00445533 | 90.8 | 89.5 | 21.7 | 23.2 | 21.8 | 89.6 | 35.2518 | 507.601 | 0.00183105 | 0.143785 | 0.2745 | 6.05164 | 6.19507 | 0.14343 | 0.2415032 | 0.26822654 | 8.764918 | 8.738194 | 8.751556 | -326.30356 | -22.60356 | -51.50212 | -57.04083 | -54.27543 | -49.6218 | 1.630563 | 0.9347392 | 0.9374579 | 0.9455589 | 0.9414968 | 0.9347392 | 0.0001431817 | 9.414968 | 16.30563 | 38.36885
| 3217 | 2015-08-06 14:11 | 14:11 | 0 | 0 | 5564.95 | 5.01831 | -269.125 | 0.49973 | -0.00463927 | 90.8 | 89.3 | 21.8 | 23.2 | 21.8 | 89.6 | 35.2518 | 507.57 | 0.00244141 | 0.143996 | 0.274591 | 6.03333 | 6.14929 | 0.11596 | 0.24096726 | 0.2679954 | 8.765454 | 8.738425 | 8.751939 | -326.30356 | -22.60356 | -51.39072 | -56.99306 | -54.19593 | -49.6218 | 1.630563 | 0.9347392 | 0.9372964 | 0.9454885 | 0.9413805 | 0.9347392 | 0.0001431817 | 9.413805 | 16.30563 | 38.36885
| 3218 | 2015-08-06 14:11 | 14:11 | 0 | 0 | 5564.95 | 5.01831 | -269.125 | 0.49973 | -0.00445533 | 90.8 | 89.4 | 21.8 | 23.2 | 21.8 | 89.6 | 35.2518 | 507.57 | 0.00244141 | 0.143906 | 0.274865 | 6.01349 | 6.14929 | 0.1358 | 0.24119586 | 0.26729944 | 8.765225 | 8.739121 | 8.752173 | -326.30356 | -22.60356 | -51.43824 | -56.84921 | -54.14749 | -49.6218 | 1.630563 | 0.9347392 | 0.9373653 | 0.9452763 | 0.9413097 | 0.9347392 | 0.0001431817 | 9.413097 | 16.30563 | 38.36885
| 3219 | 2015-08-06 14:11 | 14:11 | 0 | 0 | 5565.88 | 5.01831 | -269.125 | 0.49973 | -0.00445533 | 90.8 | 90.2 | 21.8 | 23.2 | 21.8 | 89.6 | 35.2518 | 507.601 | 0.00244141 | 0.143906 | 0.274865 | 5.99518 | 6.11877 | 0.12359 | 0.24119586 | 0.26729944 | 8.765225 | 8.739121 | 8.752173 | -326.30356 | -22.60356 | -51.43824 | -56.84921 | -54.14749 | -49.6218 | 1.630563 | 0.9347392 | 0.9373653 | 0.9452763 | 0.9413097 | 0.9347392 | 0.0001431817 | 9.413097 | 16.30563 | 38.37526
| 3220 | 2015-08-06 14:12 | 14:11 | 0 | 0 | 5564.95 | 5.01831 | -269.125 | 0.49973 | -0.00463927 | 90.8 | 90.8 | 21.8 | 23.2 | 21.8 | 89.6 | 35.2518 | 507.601 | 0.00244141 | 0.143996 | 0.274956 | 5.97687 | 6.11877 | 0.1419 | 0.24096726 | 0.2670683 | 8.765454 | 8.739353 | 8.752403 | -326.30356 | -22.60356 | -51.39072 | -56.80143 | -54.09984 | -49.6218 | 1.630563 | 0.9347392 | 0.9372964 | 0.9452059 | 0.94124 | 0.9347392 | 0.0001431817 | 9.4124 | 16.30563 | 38.36885
| 3221 | 2015-08-06 14:12 | 14:12 | 0 | 0 | 5564.95 | 5.01831 | -269.125 | 0.49973 | -0.00445533 | 90.8 | 91.6 | 21.7 | 23.2 | 21.8 | 89.6 | 35.2518 | 507.57 | 0.00244141 | 0.143785 | 0.275047 | 5.97229 | 6.073 | 0.10071 | 0.2415032 | 0.26683716 | 8.764918 | 8.739584 | 8.752251 | -326.30356 | -22.60356 | -51.50212 | -56.75364 | -54.13144 | -49.6218 | 1.630563 | 0.9347392 | 0.9374579 | 0.9451355 | 0.9412862 | 0.9347392 | 0.0001431817 | 9.412862 | 16.30563 | 38.36885
| 3222 | 2015-08-06 14:12 | 14:12 | 0 | 0 | 5564.95 | 5.01831 | -269.125 | 0.49973 | -0.00445533 | 90.8 | 92.4 | 21.7 | 23.2 | 21.8 | 89.6 | 35.2518 | 507.601 | 0.00244141 | 0.143785 | 0.274774 | 5.95398 | 6.073 | 0.11902 | 0.2415032 | 0.26753058 | 8.764918 | 8.73889 | 8.751904 | -326.30356 | -22.60356 | -51.50212 | -56.89698 | -54.2033 | -49.6218 | 1.630563 | 0.9347392 | 0.9374579 | 0.9453468 | 0.9413913 | 0.9347392 | 0.0001431817 | 9.413913 | 16.30563 | 38.36885
| 3223 | 2015-08-06 14:12 | 14:12 | 0 | 0 | 5564.02 | 5.01831 | -269.125 | 0.49973 | -0.00445533 | 90.7 | 93 | 21.7 | 23.2 | 21.8 | 89.6 | 35.2518 | 507.57 | 0.00244141 | 0.143996 | 0.274591 | 5.93414 | 6.04248 | 0.10834 | 0.24096726 | 0.2679954 | 8.765454 | 8.738425 | 8.751939 | -326.30356 | -22.60356 | -51.39072 | -56.99306 | -54.19593 | -49.6218 | 1.630563 | 0.9347392 | 0.9372964 | 0.9454885 | 0.9413805 | 0.9347392 | 0.0001431817 | 9.413805 | 16.30563 | 38.36243
| 3224 | 2015-08-06 14:12 | 14:12 | 0 | 0 | 5564.95 | 5.01831 | -269.125 | 0.49973 | -0.00445533 | 90.7 | 93.1 | 21.7 | 23.2 | 21.8 | 89.6 | 35.2518 | 507.57 | 0.00244141 | 0.143906 | 0.274379 | 5.91888 | 6.04248 | 0.1236 | 0.24119586 | 0.26853388 | 8.765225 | 8.737887 | 8.751556 | -326.30356 | -22.60356 | -51.43824 | -57.10434 | -54.27543 | -49.6218 | 1.630563 | 0.9347392 | 0.9373653 | 0.9456527 | 0.9414968 | 0.9347392 | 0.0001431817 | 9.414968 | 16.30563 | 38.36885
| 3225 | 2015-08-06 14:12 | 14:12 | 0 | 0 | 5564.02 | 5.01831 | -269.125 | 0.49973 | -0.00445533 | 90.8 | 92.9 | 21.7 | 23.2 | 21.8 | 89.6 | 35.2518 | 507.57 | 0.00244141 | 0.143785 | 0.274774 | 5.90363 | 5.9967 | 0.09307 | 0.2415032 | 0.26753058 | 8.764918 | 8.73889 | 8.751904 | -326.30356 | -22.60356 | -51.50212 | -56.89698 | -54.2033 | -49.6218 | 1.630563 | 0.9347392 | 0.9374579 | 0.9453468 | 0.9413913 | 0.9347392 | 0.0001431817 | 9.413913 | 16.30563 | 38.36243
| 3226 | 2015-08-06 14:12 | 14:13 | 0 | 0 | 5564.95 | 5.01831 | -269.125 | 0.49973 | -0.00445533 | 90.7 | 92.8 | 21.7 | 23.2 | 21.8 | 89.7 | 35.2518 | 507.601 | 0.00244141 | 0.143996 | 0.274774 | 5.88531 | 5.9967 | 0.11139 | 0.24096726 | 0.26753058 | 8.765454 | 8.73889 | 8.752172 | -326.30356 | -22.60356 | -51.39072 | -56.89698 | -54.14776 | -49.6218 | 1.630563 | 0.9347392 | 0.9372964 | 0.9453468 | 0.9413101 | 0.9347392 | 0.0001431817 | 9.413101 | 16.30563 | 38.36885
| 3227 | 2015-08-06 14:13 | 14:13 | 0 | 0 | 5564.95 | 5.01831 | -269.125 | 0.49973 | -0.00445533 | 90.7 | 92.5 | 21.7 | 23.2 | 21.8 | 89.6 | 35.2518 | 507.57 | 0.00183105 | 0.143996 | 0.274774 | 5.88074 | 5.9967 | 0.11596 | 0.24096726 | 0.26753058 | 8.765454 | 8.73889 | 8.752172 | -326.30356 | -22.60356 | -51.39072 | -56.89698 | -54.14776 | -49.6218 | 1.630563 | 0.9347392 | 0.9372964 | 0.9453468 | 0.9413101 | 0.9347392 | 0.0001431817 | 9.413101 | 16.30563 | 38.36885
| 3228 | 2015-08-06 14:13 | 14:13 | 0 | 0 | 5564.95 | 5.01831 | -269.125 | 0.49973 | -0.00445533 | 90.7 | 92.2 | 21.7 | 23.2 | 21.8 | 89.7 | 35.2518 | 507.57 | 0.00244141 | 0.143996 | 0.274865 | 5.86243 | 5.96619 | 0.10376 | 0.24096726 | 0.26729944 | 8.765454 | 8.739121 | 8.752287 | -326.30356 | -22.60356 | -51.39072 | -56.84921 | -54.1238 | -49.6218 | 1.630563 | 0.9347392 | 0.9372964 | 0.9452763 | 0.9412751 | 0.9347392 | 0.0001431817 | 9.412751 | 16.30563 | 38.36885
| 3229 | 2015-08-06 14:13 | 14:13 | 0 | 0 | 5565.88 | 5.01831 | -269.125 | 0.499749 | -0.00445533 | 90.6 | 92 | 21.7 | 23.2 | 21.8 | 89.7 | 35.2518 | 507.57 | 0.00244141 | 0.143996 | 0.2745 | 5.84717 | 5.96619 | 0.11902 | 0.24096726 | 0.26822654 | 8.765454 | 8.738194 | 8.751824 | -326.30356 | -22.60356 | -51.39072 | -57.04083 | -54.21989 | -49.6218 | 1.630563 | 0.9347392 | 0.9372964 | 0.9455589 | 0.9414156 | 0.9347392 | 0.0001431817 | 9.414156 | 16.30563 | 38.37526
| 3230 | 2015-08-06 14:13 | 14:13 | 0 | 0 | 5565.88 | 5.01831 | -257.939 | 0.49973 | -0.00445533 | 90.6 | 91.7 | 21.7 | 23.2 | 21.8 | 89.6 | 35.2518 | 507.57 | 0.00244141 | 0.143996 | 0.2745 | 5.83191 | 5.96619 | 0.13428 | 0.24096726 | 0.26822654 | 8.765454 | 8.738194 | 8.751824 | -326.30356 | -22.60356 | -51.39072 | -57.04083 | -54.21989 | -49.6218 | 1.630563 | 0.9347392 | 0.9372964 | 0.9455589 | 0.9414156 | 0.9347392 | 0.0001431817 | 9.414156 | 16.30563 | 38.37526
| 3231 | 2015-08-06 14:13 | 14:13 | 0 | 0 | 5565.88 | 4.09448 | -269.125 | 0.49973 | -0.00445533 | 90.6 | 91.5 | 21.7 | 23.3 | 21.8 | 89.7 | 35.2518 | 507.57 | 0.00244141 | 0.143906 | 0.274196 | 5.81207 | 5.93567 | 0.1236 | 0.24119586 | 0.2689987 | 8.765225 | 8.737422 | 8.751324 | -326.30356 | -22.60356 | -51.43824 | -57.2004 | -54.3236 | -49.6218 | 1.630563 | 0.9347392 | 0.9373653 | 0.9457944 | 0.9415672 | 0.9347392 | 0.0001431817 | 9.415672 | 16.30563 | 38.37526
| 3232 | 2015-08-06 14:13 | 14:13 | 0 | 0 | 5565.88 | 4.09448 | -269.125 | 0.49973 | -0.00445533 | 90.6 | 91.2 | 21.7 | 23.2 | 21.8 | 89.7 | 35.2518 | 507.57 | 0.00183105 | 0.144087 | 0.274774 | 5.79834 | 5.93567 | 0.13733 | 0.24073612 | 0.26753058 | 8.765685 | 8.73889 | 8.752287 | -326.30356 | -22.60356 | -51.34267 | -56.89698 | -54.1238 | -49.6218 | 1.630563 | 0.9347392 | 0.9372268 | 0.9453468 | 0.9412751 | 0.9347392 | 0.0001431817 | 9.412751 | 16.30563 | 38.37526
| 3233 | 2015-08-06 14:14 | 14:14 | 0 | 0 | 5566.81 | 5.01831 | -269.125 | 0.499749 | -0.00445533 | 90.7 | 90.9 | 21.7 | 23.3 | 21.8 | 89.6 | 35.2518 | 507.57 | 0.00244141 | 0.143996 | 0.274682 | 5.78308 | 5.93567 | 0.15259 | 0.24096726 | 0.26776426 | 8.765454 | 8.738657 | 8.752055 | -326.30356 | -22.60356 | -51.39072 | -56.94528 | -54.17198 | -49.6218 | 1.630563 | 0.9347392 | 0.9372964 | 0.945418 | 0.9413455 | 0.9347392 | 0.0001431817 | 9.413455 | 16.30563 | 38.38167
| 3234 | 2015-08-06 14:14 | 14:14 | 0 | 0 | 5566.81 | 4.09448 | -269.125 | 0.499749 | -0.00445533 | 90.6 | 90.6 | 21.8 | 23.2 | 21.8 | 89.6 | 35.2518 | 507.601 | 0.00244141 | 0.143996 | 0.275047 | 5.7785 | 5.88989 | 0.11139 | 0.24096726 | 0.26683716 | 8.765454 | 8.739584 | 8.752519 | -326.30356 | -22.60356 | -51.39072 | -56.75364 | -54.07589 | -49.6218 | 1.630563 | 0.9347392 | 0.9372964 | 0.9451355 | 0.941205 | 0.9347392 | 0.0001431817 | 9.41205 | 16.30563 | 38.38167
| 3235 | 2015-08-06 14:14 | 14:14 | 0 | 0 | 5566.81 | 5.01831 | -269.125 | 0.49973 | -0.00445533 | 90.5 | 90.5 | 21.8 | 23.2 | 21.8 | 89.7 | 35.2518 | 507.57 | 0.00244141 | 0.144087 | 0.275442 | 5.76324 | 5.88989 | 0.12665 | 0.24073612 | 0.26583386 | 8.765685 | 8.740587 | 8.753136 | -326.30356 | -22.60356 | -51.34267 | -56.54621 | -53.94793 | -49.6218 | 1.630563 | 0.9347392 | 0.9372268 | 0.9448298 | 0.941018 | 0.9347392 | 0.0001431817 | 9.41018 | 16.30563 | 38.38167
| 3236 | 2015-08-06 14:14 | 14:14 | 0 | 0 | 5566.81 | 5.01831 | -269.125 | 0.49973 | -0.00445533 | 90.6 | 90.2 | 21.8 | 23.2 | 21.8 | 89.7 | 35.2518 | 507.57 | 0.00244141 | 0.143513 | 0.275047 | 5.74799 | 5.85938 | 0.11139 | 0.24219408 | 0.26683716 | 8.764227 | 8.739584 | 8.751905 | -326.30356 | -22.60356 | -51.64571 | -56.75364 | -54.20304 | -49.6218 | 1.630563 | 0.9347392 | 0.9376662 | 0.9451355 | 0.9413909 | 0.9347392 | 0.0001431817 | 9.413909 | 16.30563 | 38.38167
| 3237 | 2015-08-06 14:14 | 14:14 | 0 | 0 | 5566.81 | 5.01831 | -269.125 | 0.49973 | -0.00445533 | 90.6 | 90 | 21.8 | 23.2 | 21.8 | 89.8 | 35.2518 | 507.57 | 0.00244141 | 0.144177 | 0.274956 | 5.72968 | 5.85938 | 0.1297 | 0.24050752 | 0.2670683 | 8.765913 | 8.739353 | 8.752633 | -326.30356 | -22.60356 | -51.29514 | -56.80143 | -54.05219 | -49.6218 | 1.630563 | 0.9347392 | 0.9371579 | 0.9452059 | 0.9411704 | 0.9347392 | 0.0001431817 | 9.411704 | 16.30563 | 38.38167
| 3238 | 2015-08-06 14:14 | 14:15 | 0 | 0 | 5566.81 | 5.01831 | -269.125 | 0.499749 | -0.00445533 | 90.5 | 89.9 | 21.8 | 23.2 | 21.8 | 89.6 | 35.2518 | 507.57 | 0.00183105 | 0.144087 | 0.274865 | 5.7251 | 5.85938 | 0.13428 | 0.24073612 | 0.26729944 | 8.765685 | 8.739121 | 8.752403 | -326.30356 | -22.60356 | -51.34267 | -56.84921 | -54.09984 | -49.6218 | 1.630563 | 0.9347392 | 0.9372268 | 0.9452763 | 0.94124 | 0.9347392 | 0.0001431817 | 9.4124 | 16.30563 | 38.38167
| 3239 | 2015-08-06 14:15 | 14:15 | 0 | 0 | 5566.81 | 5.01831 | -269.125 | 0.499749 | -0.00445533 | 90.5 | 89.6 | 21.8 | 23.2 | 21.8 | 89.7 | 35.2518 | 507.601 | 0.00244141 | 0.144087 | 0.274774 | 5.70679 | 5.8136 | 0.10681 | 0.24073612 | 0.26753058 | 8.765685 | 8.73889 | 8.752287 | -326.30356 | -22.60356 | -51.34267 | -56.89698 | -54.1238 | -49.6218 | 1.630563 | 0.9347392 | 0.9372268 | 0.9453468 | 0.9412751 | 0.9347392 | 0.0001431817 | 9.412751 | 16.30563 | 38.38167
| 3240 | 2015-08-06 14:15 | 14:15 | 0 | 0 | 5565.88 | 5.01831 | -269.125 | 0.499749 | -0.00445533 | 90.6 | 89.5 | 21.8 | 23.2 | 21.8 | 89.7 | 35.2518 | 507.601 | 0.00183105 | 0.144087 | 0.274196 | 5.69916 | 5.8136 | 0.11444 | 0.24073612 | 0.2689987 | 8.765685 | 8.737422 | 8.751553 | -326.30356 | -22.60356 | -51.34267 | -57.2004 | -54.27595 | -49.6218 | 1.630563 | 0.9347392 | 0.9372268 | 0.9457944 | 0.9414976 | 0.9347392 | 0.0001431817 | 9.414976 | 16.30563 | 38.37526
| 3241 | 2015-08-06 14:15 | 14:15 | 0 | 0 | 5565.88 | 5.01831 | -269.125 | 0.499749 | -0.00445533 | 90.6 | 89.3 | 21.8 | 23.2 | 21.8 | 89.8 | 35.2518 | 507.57 | 0.00183105 | 0.144087 | 0.274196 | 5.67932 | 5.78308 | 0.10376 | 0.24073612 | 0.2689987 | 8.765685 | 8.737422 | 8.751553 | -326.30356 | -22.60356 | -51.34267 | -57.2004 | -54.27595 | -49.6218 | 1.630563 | 0.9347392 | 0.9372268 | 0.9457944 | 0.9414976 | 0.9347392 | 0.0001431817 | 9.414976 | 16.30563 | 38.37526
| 3242 | 2015-08-06 14:15 | 14:15 | 0 | 0 | 5565.88 | 5.01831 | -269.125 | 0.499749 | -0.00445533 | 90.6 | 89.5 | 21.8 | 23.2 | 21.8 | 89.8 | 35.2518 | 507.601 | 0.00244141 | 0.143906 | 0.274379 | 5.65643 | 5.78308 | 0.12665 | 0.24119586 | 0.26853388 | 8.765225 | 8.737887 | 8.751556 | -326.30356 | -22.60356 | -51.43824 | -57.10434 | -54.27543 | -49.6218 | 1.630563 | 0.9347392 | 0.9373653 | 0.9456527 | 0.9414968 | 0.9347392 | 0.0001431817 | 9.414968 | 16.30563 | 38.37526
| 3243 | 2015-08-06 14:15 | 14:15 | 0 | 0 | 5564.95 | 4.09448 | -269.125 | 0.49973 | -0.00445533 | 90.5 | 90.2 | 21.7 | 23.2 | 21.8 | 89.8 | 35.2518 | 507.601 | 0.00244141 | 0.143906 | 0.274591 | 5.65338 | 5.78308 | 0.1297 | 0.24119586 | 0.2679954 | 8.765225 | 8.738425 | 8.751825 | -326.30356 | -22.60356 | -51.43824 | -56.99306 | -54.21962 | -49.6218 | 1.630563 | 0.9347392 | 0.9373653 | 0.9454885 | 0.9414152 | 0.9347392 | 0.0001431817 | 9.414152 | 16.30563 | 38.36885
| 3244 | 2015-08-06 14:16 | 14:15 | 0 | 0 | 5564.95 | 5.01831 | -269.125 | 0.49973 | -0.00445533 | 90.6 | 90.8 | 21.6 | 23.2 | 21.8 | 89.8 | 35.2518 | 507.601 | 0.00244141 | 0.143513 | 0.274591 | 5.63354 | 5.7373 | 0.10376 | 0.24219408 | 0.2679954 | 8.764227 | 8.738425 | 8.751326 | -326.30356 | -22.60356 | -51.64571 | -56.99306 | -54.32307 | -49.6218 | 1.630563 | 0.9347392 | 0.9376662 | 0.9454885 | 0.9415665 | 0.9347392 | 0.0001431817 | 9.415665 | 16.30563 | 38.36885
| 3245 | 2015-08-06 14:16 | 14:16 | 0 | 0 | 5564.95 | 4.09448 | -269.125 | 0.499749 | -0.00445533 | 90.5 | 91.6 | 21.7 | 23.2 | 21.8 | 89.8 | 35.2518 | 507.601 | 0.00244141 | 0.144177 | 0.274591 | 5.61523 | 5.7373 | 0.12207 | 0.24050752 | 0.2679954 | 8.765913 | 8.738425 | 8.752169 | -326.30356 | -22.60356 | -51.29514 | -56.99306 | -54.14828 | -49.6218 | 1.630563 | 0.9347392 | 0.9371579 | 0.9454885 | 0.9413109 | 0.9347392 | 0.0001431817 | 9.413109 | 16.30563 | 38.36885
| 3246 | 2015-08-06 14:16 | 14:16 | 0 | 0 | 5564.95 | 5.01831 | -269.125 | 0.49973 | -0.00445533 | 90.5 | 92.4 | 21.7 | 23.2 | 21.7 | 89.7 | 35.2518 | 507.601 | 0.00183105 | 0.143785 | 0.274682 | 5.61218 | 5.70679 | 0.09461 | 0.2415032 | 0.26776426 | 8.764918 | 8.738657 | 8.751787 | -326.30356 | -22.60356 | -51.50212 | -56.94528 | -54.22752 | -49.6218 | 1.630563 | 0.9347392 | 0.9374579 | 0.945418 | 0.9414267 | 0.9347392 | 0.0001431817 | 9.414267 | 16.30563 | 38.36885
| 3247 | 2015-08-06 14:16 | 14:16 | 0 | 0 | 5564.02 | 4.09448 | -269.125 | 0.499749 | -0.00445533 | 90.5 | 92.9 | 21.7 | 23.2 | 21.7 | 89.8 | 35.2518 | 507.57 | 0.00244141 | 0.144358 | 0.274865 | 5.59235 | 5.70679 | 0.11444 | 0.24004778 | 0.26729944 | 8.766373 | 8.739121 | 8.752747 | -326.30356 | -22.60356 | -51.19956 | -56.84921 | -54.0285 | -49.6218 | 1.630563 | 0.9347392 | 0.9370194 | 0.9452763 | 0.9411358 | 0.9347392 | 0.0001431817 | 9.411358 | 16.30563 | 38.36243
| 3248 | 2015-08-06 14:16 | 14:16 | 0 | 0 | 5564.02 | 5.01831 | -269.125 | 0.49973 | -0.00445533 | 90.5 | 92.9 | 21.7 | 23.2 | 21.7 | 89.8 | 35.2518 | 507.601 | 0.00244141 | 0.144087 | 0.275138 | 5.58929 | 5.70679 | 0.1175 | 0.24073612 | 0.26660602 | 8.765685 | 8.739815 | 8.75275 | -326.30356 | -22.60356 | -51.34267 | -56.70586 | -54.02797 | -49.6218 | 1.630563 | 0.9347392 | 0.9372268 | 0.945065 | 0.941135 | 0.9347392 | 0.0001431817 | 9.41135 | 16.30563 | 38.36243
| 3249 | 2015-08-06 14:16 | 14:16 | 0 | 0 | 5564.02 | 5.01831 | -269.125 | 0.49973 | -0.00445533 | 90.5 | 92.8 | 21.7 | 23.2 | 21.7 | 89.8 | 35.2518 | 507.601 | 0.00244141 | 0.143996 | 0.27526 | 5.56641 | 5.70679 | 0.14038 | 0.24096726 | 0.26629614 | 8.765454 | 8.740125 | 8.752789 | -326.30356 | -22.60356 | -51.39072 | -56.64179 | -54.01981 | -49.6218 | 1.630563 | 0.9347392 | 0.9372964 | 0.9449706 | 0.9411231 | 0.9347392 | 0.0001431817 | 9.411231 | 16.30563 | 38.36243
| 3250 | 2015-08-06 14:17 | 14:17 | 0 | 0 | 5564.02 | 5.01831 | -269.125 | 0.49973 | -0.00445533 | 90.5 | 92.6 | 21.7 | 23.2 | 21.7 | 89.8 | 35.2518 | 507.601 | 0.00183105 | 0.143906 | 0.27526 | 5.55878 | 5.66101 | 0.10223 | 0.24119586 | 0.26629614 | 8.765225 | 8.740125 | 8.752675 | -326.30356 | -22.60356 | -51.43824 | -56.64179 | -54.0435 | -49.6218 | 1.630563 | 0.9347392 | 0.9373653 | 0.9449706 | 0.9411577 | 0.9347392 | 0.0001431817 | 9.411577 | 16.30563 | 38.36243
| 3251 | 2015-08-06 14:17 | 14:17 | 0 | 0 | 5564.95 | 5.01831 | -269.125 | 0.49973 | -0.00445533 | 90.5 | 92.4 | 21.7 | 23.2 | 21.7 | 89.8 | 35.2518 | 507.57 | 0.00183105 | 0.143785 | 0.274956 | 5.54352 | 5.66101 | 0.11749 | 0.2415032 | 0.2670683 | 8.764918 | 8.739353 | 8.752135 | -326.30356 | -22.60356 | -51.50212 | -56.80143 | -54.15539 | -49.6218 | 1.630563 | 0.9347392 | 0.9374579 | 0.9452059 | 0.9413213 | 0.9347392 | 0.0001431817 | 9.413213 | 16.30563 | 38.36885
| 3252 | 2015-08-06 14:17 | 14:17 | 0 | 0 | 5564.95 | 5.01831 | -269.125 | 0.499749 | -0.00445533 | 90.5 | 92.1 | 21.6 | 23.2 | 21.7 | 89.7 | 35.2518 | 507.57 | 0.00183105 | 0.144087 | 0.274774 | 5.52368 | 5.66101 | 0.13733 | 0.24073612 | 0.26753058 | 8.765685 | 8.73889 | 8.752287 | -326.30356 | -22.60356 | -51.34267 | -56.89698 | -54.1238 | -49.6218 | 1.630563 | 0.9347392 | 0.9372268 | 0.9453468 | 0.9412751 | 0.9347392 | 0.0001431817 | 9.412751 | 16.30563 | 38.36885
| 3253 | 2015-08-06 14:17 | 14:17 | 0 | 0 | 5564.95 | 5.01831 | -269.125 | 0.49973 | -0.00445533 | 90.5 | 91.9 | 21.7 | 23.2 | 21.7 | 89.8 | 35.2518 | 507.57 | 0.00244141 | 0.144087 | 0.274865 | 5.52063 | 5.63049 | 0.10986 | 0.24073612 | 0.26729944 | 8.765685 | 8.739121 | 8.752403 | -326.30356 | -22.60356 | -51.34267 | -56.84921 | -54.09984 | -49.6218 | 1.630563 | 0.9347392 | 0.9372268 | 0.9452763 | 0.94124 | 0.9347392 | 0.0001431817 | 9.4124 | 16.30563 | 38.36885
| 3254 | 2015-08-06 14:17 | 14:17 | 0 | 0 | 5564.95 | 4.09448 | -269.125 | 0.49973 | -0.00445533 | 90.5 | 91.6 | 21.6 | 23.2 | 21.7 | 89.8 | 35.2518 | 507.601 | 0.00244141 | 0.143785 | 0.274682 | 5.49774 | 5.63049 | 0.13275 | 0.2415032 | 0.26776426 | 8.764918 | 8.738657 | 8.751787 | -326.30356 | -22.60356 | -51.50212 | -56.94528 | -54.22752 | -49.6218 | 1.630563 | 0.9347392 | 0.9374579 | 0.945418 | 0.9414267 | 0.9347392 | 0.0001431817 | 9.414267 | 16.30563 | 38.36885
| 3255 | 2015-08-06 14:17 | 14:17 | 0 | 0 | 5564.95 | 5.01831 | -269.125 | 0.49973 | -0.00445533 | 90.5 | 91.3 | 21.7 | 23.2 | 21.7 | 89.8 | 35.2518 | 507.601 | 0.00244141 | 0.143785 | 0.274591 | 5.47791 | 5.58472 | 0.10681 | 0.2415032 | 0.2679954 | 8.764918 | 8.738425 | 8.751672 | -326.30356 | -22.60356 | -51.50212 | -56.99306 | -54.25148 | -49.6218 | 1.630563 | 0.9347392 | 0.9374579 | 0.9454885 | 0.9414618 | 0.9347392 | 0.0001431817 | 9.414618 | 16.30563 | 38.36885
| 3256 | 2015-08-06 14:18 | 14:18 | 0 | 0 | 5564.95 | 4.09448 | -269.125 | 0.49973 | -0.00445533 | 90.5 | 91.1 | 21.7 | 23.2 | 21.7 | 89.8 | 35.2518 | 507.57 | 0.00244141 | 0.144087 | 0.2745 | 5.47485 | 5.58472 | 0.10987 | 0.24073612 | 0.26822654 | 8.765685 | 8.738194 | 8.751939 | -326.30356 | -22.60356 | -51.34267 | -57.04083 | -54.19593 | -49.6218 | 1.630563 | 0.9347392 | 0.9372268 | 0.9455589 | 0.9413805 | 0.9347392 | 0.0001431817 | 9.413805 | 16.30563 | 38.36885
| 3257 | 2015-08-06 14:18 | 14:18 | 0 | 0 | 5564.95 | 5.01831 | -269.125 | 0.49973 | -0.00445533 | 90.5 | 90.8 | 21.7 | 23.2 | 21.7 | 89.8 | 35.2518 | 507.57 | 0.00244141 | 0.143785 | 0.274865 | 5.45959 | 5.58472 | 0.12513 | 0.2415032 | 0.26729944 | 8.764918 | 8.739121 | 8.75202 | -326.30356 | -22.60356 | -51.50212 | -56.84921 | -54.17935 | -49.6218 | 1.630563 | 0.9347392 | 0.9374579 | 0.9452763 | 0.9413563 | 0.9347392 | 0.0001431817 | 9.413563 | 16.30563 | 38.36885
| 3258 | 2015-08-06 14:18 | 14:18 | 0 | 0 | 5564.95 | 5.01831 | -269.125 | 0.49973 | -0.00445533 | 90.4 | 90.6 | 21.7 | 23.2 | 21.7 | 89.8 | 35.2518 | 507.601 | 0.00244141 | 0.143996 | 0.274956 | 5.45197 | 5.5542 | 0.10223 | 0.24096726 | 0.2670683 | 8.765454 | 8.739353 | 8.752403 | -326.30356 | -22.60356 | -51.39072 | -56.80143 | -54.09984 | -49.6218 | 1.630563 | 0.9347392 | 0.9372964 | 0.9452059 | 0.94124 | 0.9347392 | 0.0001431817 | 9.4124 | 16.30563 | 38.36885
| 3259 | 2015-08-06 14:18 | 14:18 | 0 | 0 | 5564.95 | 5.01831 | -269.125 | 0.49973 | -0.00445533 | 90.4 | 90.3 | 21.8 | 23.2 | 21.7 | 89.8 | 35.2518 | 507.57 | 0.00244141 | 0.14463 | 0.275138 | 5.43365 | 5.5542 | 0.12055 | 0.2393569 | 0.26660602 | 8.767064 | 8.739815 | 8.753439 | -326.30356 | -22.60356 | -51.0559 | -56.70586 | -53.88499 | -49.6218 | 1.630563 | 0.9347392 | 0.9368113 | 0.945065 | 0.9409261 | 0.9347392 | 0.0001431817 | 9.409261 | 16.30563 | 38.36885
| 3260 | 2015-08-06 14:18 | 14:18 | 0 | 0 | 5564.95 | 4.09448 | -269.125 | 0.49973 | -0.00445533 | 90.3 | 90.1 | 21.7 | 23.2 | 21.8 | 89.7 | 35.2518 | 507.57 | 0.00244141 | 0.144177 | 0.27526 | 5.42603 | 5.5542 | 0.12817 | 0.24050752 | 0.26629614 | 8.765913 | 8.740125 | 8.753019 | -326.30356 | -22.60356 | -51.29514 | -56.64179 | -53.97215 | -49.6218 | 1.630563 | 0.9347392 | 0.9371579 | 0.9449706 | 0.9410534 | 0.9347392 | 0.0001431817 | 9.410534 | 16.30563 | 38.36885
| 3261 | 2015-08-06 14:18 | 14:18 | 0 | 0 | 5564.95 | 5.01831 | -269.125 | 0.49973 | -0.00445533 | 90.4 | 89.9 | 21.7 | 23.2 | 21.7 | 89.8 | 35.2518 | 507.601 | 0.00244141 | 0.144268 | 0.275047 | 5.40619 | 5.5542 | 0.14801 | 0.24027638 | 0.26683716 | 8.766144 | 8.739584 | 8.752864 | -326.30356 | -22.60356 | -51.24709 | -56.75364 | -54.00427 | -49.6218 | 1.630563 | 0.9347392 | 0.9370882 | 0.9451355 | 0.9411004 | 0.9347392 | 0.0001431817 | 9.411004 | 16.30563 | 38.36885
| 3262 | 2015-08-06 14:18 | 14:19 | 0 | 0 | 5564.95 | 5.01831 | -269.125 | 0.49973 | -0.00445533 | 90.4 | 89.8 | 21.7 | 23.2 | 21.7 | 89.8 | 35.2518 | 507.601 | 0.00244141 | 0.144087 | 0.275138 | 5.39093 | 5.50842 | 0.11749 | 0.24073612 | 0.26660602 | 8.765685 | 8.739815 | 8.75275 | -326.30356 | -22.60356 | -51.34267 | -56.70586 | -54.02797 | -49.6218 | 1.630563 | 0.9347392 | 0.9372268 | 0.945065 | 0.941135 | 0.9347392 | 0.0001431817 | 9.41135 | 16.30563 | 38.36885
| 3263 | 2015-08-06 14:19 | 14:19 | 0 | 0 | 5564.02 | 4.09448 | -269.125 | 0.49973 | -0.00445533 | 90.4 | 89.6 | 21.8 | 23.2 | 21.7 | 89.8 | 35.2518 | 507.601 | 0.00183105 | 0.143906 | 0.275138 | 5.38788 | 5.47791 | 0.09003 | 0.24119586 | 0.26660602 | 8.765225 | 8.739815 | 8.75252 | -326.30356 | -22.60356 | -51.43824 | -56.70586 | -54.07562 | -49.6218 | 1.630563 | 0.9347392 | 0.9373653 | 0.945065 | 0.9412046 | 0.9347392 | 0.0001431817 | 9.412046 | 16.30563 | 38.36243
| 3264 | 2015-08-06 14:19 | 14:19 | 0 | 0 | 5564.02 | 5.01831 | -269.125 | 0.49973 | -0.00445533 | 90.4 | 89.4 | 21.8 | 23.2 | 21.7 | 89.8 | 35.2637 | 507.601 | 0.00244141 | 0.143785 | 0.274956 | 5.36804 | 5.47791 | 0.10987 | 0.2415032 | 0.2670683 | 8.764918 | 8.739353 | 8.752135 | -326.29166 | -22.59166 | -51.50212 | -56.80143 | -54.15539 | -49.6099 | 1.630511 | 0.934722 | 0.9374579 | 0.9452059 | 0.9413213 | 0.934722 | 0.0001603375 | 9.413213 | 16.30511 | 38.36243
| 3265 | 2015-08-06 14:19 | 14:19 | 0 | 0 | 5564.02 | 4.09448 | -269.125 | 0.49973 | -0.00463927 | 90.4 | 89.2 | 21.8 | 23.2 | 21.7 | 89.8 | 35.2518 | 507.57 | 0.00244141 | 0.144087 | 0.274682 | 5.35736 | 5.47791 | 0.12055 | 0.24073612 | 0.26776426 | 8.765685 | 8.738657 | 8.752171 | -326.30356 | -22.60356 | -51.34267 | -56.94528 | -54.14802 | -49.6218 | 1.630563 | 0.9347392 | 0.9372268 | 0.945418 | 0.9413105 | 0.9347392 | 0.0001431817 | 9.413105 | 16.30563 | 38.36243
| 3266 | 2015-08-06 14:19 | 14:19 | 0 | 0 | 5563.09 | 5.01831 | -269.125 | 0.499749 | -0.00445533 | 90.4 | 89.4 | 21.8 | 23.2 | 21.8 | 89.7 | 35.2518 | 507.57 | 0.00183105 | 0.143906 | 0.275047 | 5.33447 | 5.47791 | 0.14344 | 0.24119586 | 0.26683716 | 8.765225 | 8.739584 | 8.752404 | -326.30356 | -22.60356 | -51.43824 | -56.75364 | -54.09958 | -49.6218 | 1.630563 | 0.9347392 | 0.9373653 | 0.9451355 | 0.9412397 | 0.9347392 | 0.0001431817 | 9.412397 | 16.30563 | 38.35602
| 3267 | 2015-08-06 14:19 | 14:19 | 0 | 0 | 5563.09 | 5.01831 | -269.125 | 0.49973 | -0.00445533 | 90.3 | 90.1 | 21.7 | 23.2 | 21.8 | 89.8 | 35.2518 | 507.57 | 0.00244141 | 0.143785 | 0.27526 | 5.33447 | 5.47791 | 0.14344 | 0.2415032 | 0.26629614 | 8.764918 | 8.740125 | 8.752521 | -326.30356 | -22.60356 | -51.50212 | -56.64179 | -54.07536 | -49.6218 | 1.630563 | 0.9347392 | 0.9374579 | 0.9449706 | 0.9412043 | 0.9347392 | 0.0001431817 | 9.412043 | 16.30563 | 38.35602
| 3268 | 2015-08-06 14:20 | 14:19 | 0 | 0 | 5563.09 | 5.01831 | -269.125 | 0.49973 | -0.00445533 | 90.3 | 91.1 | 21.7 | 23.2 | 21.8 | 89.8 | 35.2518 | 507.601 | 0.00244141 | 0.143906 | 0.274774 | 5.31158 | 5.43213 | 0.12055 | 0.24119586 | 0.26753058 | 8.765225 | 8.73889 | 8.752058 | -326.30356 | -22.60356 | -51.43824 | -56.89698 | -54.17145 | -49.6218 | 1.630563 | 0.9347392 | 0.9373653 | 0.9453468 | 0.9413447 | 0.9347392 | 0.0001431817 | 9.413447 | 16.30563 | 38.35602
| 3269 | 2015-08-06 14:20 | 14:20 | 0 | 0 | 5562.16 | 4.09448 | -269.125 | 0.49973 | -0.00445533 | 90.3 | 92 | 21.8 | 23.3 | 21.8 | 89.8 | 35.2518 | 507.601 | 0.00244141 | 0.144177 | 0.274591 | 5.30701 | 5.43213 | 0.12512 | 0.24050752 | 0.2679954 | 8.765913 | 8.738425 | 8.752169 | -326.30356 | -22.60356 | -51.29514 | -56.99306 | -54.14828 | -49.6218 | 1.630563 | 0.9347392 | 0.9371579 | 0.9454885 | 0.9413109 | 0.9347392 | 0.0001431817 | 9.413109 | 16.30563 | 38.34961
| 3270 | 2015-08-06 14:20 | 14:20 | 0 | 0 | 5562.16 | 5.01831 | -269.125 | 0.499749 | -0.00445533 | 90.3 | 92.7 | 21.8 | 23.2 | 21.8 | 89.8 | 35.2518 | 507.57 | 0.00183105 | 0.143996 | 0.274682 | 5.28412 | 5.40161 | 0.11749 | 0.24096726 | 0.26776426 | 8.765454 | 8.738657 | 8.752055 | -326.30356 | -22.60356 | -51.39072 | -56.94528 | -54.17198 | -49.6218 | 1.630563 | 0.9347392 | 0.9372964 | 0.945418 | 0.9413455 | 0.9347392 | 0.0001431817 | 9.413455 | 16.30563 | 38.34961
| 3271 | 2015-08-06 14:20 | 14:20 | 0 | 0 | 5562.16 | 4.09448 | -269.125 | 0.49973 | -0.00445533 | 90.3 | 92.9 | 21.8 | 23.2 | 21.8 | 89.7 | 35.2518 | 507.601 | 0.00244141 | 0.144087 | 0.274865 | 5.28412 | 5.40161 | 0.11749 | 0.24073612 | 0.26729944 | 8.765685 | 8.739121 | 8.752403 | -326.30356 | -22.60356 | -51.34267 | -56.84921 | -54.09984 | -49.6218 | 1.630563 | 0.9347392 | 0.9372268 | 0.9452763 | 0.94124 | 0.9347392 | 0.0001431817 | 9.4124 | 16.30563 | 38.34961
| 3272 | 2015-08-06 14:20 | 14:20 | 0 | 0 | 5560.92 | 5.01831 | -269.125 | 0.49973 | -0.00445533 | 90.3 | 92.8 | 21.8 | 23.2 | 21.8 | 89.7 | 35.2518 | 507.601 | 0.00244141 | 0.144268 | 0.274774 | 5.26581 | 5.40161 | 0.1358 | 0.24027638 | 0.26753058 | 8.766144 | 8.73889 | 8.752517 | -326.30356 | -22.60356 | -51.24709 | -56.89698 | -54.07615 | -49.6218 | 1.630563 | 0.9347392 | 0.9370882 | 0.9453468 | 0.9412054 | 0.9347392 | 0.0001431817 | 9.412054 | 16.30563 | 38.34106
| 3273 | 2015-08-06 14:20 | 14:20 | 0 | 0 | 5562.16 | 4.09448 | -269.125 | 0.49973 | -0.00445533 | 90.3 | 92.6 | 21.7 | 23.2 | 21.8 | 89.8 | 35.2518 | 507.601 | 0.00244141 | 0.143694 | 0.275138 | 5.26123 | 5.35583 | 0.0946 | 0.24173434 | 0.26660602 | 8.764686 | 8.739815 | 8.752251 | -326.30356 | -22.60356 | -51.55016 | -56.70586 | -54.13144 | -49.6218 | 1.630563 | 0.9347392 | 0.9375276 | 0.945065 | 0.9412862 | 0.9347392 | 0.0001431817 | 9.412862 | 16.30563 | 38.34961
| 3274 | 2015-08-06 14:20 | 14:21 | 0 | 0 | 5562.16 | 5.01831 | -269.125 | 0.49973 | -0.00445533 | 90.3 | 92.4 | 21.7 | 23.2 | 21.8 | 89.8 | 35.2518 | 507.601 | 0.00183105 | 0.143996 | 0.274956 | 5.23987 | 5.35583 | 0.11596 | 0.24096726 | 0.2670683 | 8.765454 | 8.739353 | 8.752403 | -326.30356 | -22.60356 | -51.39072 | -56.80143 | -54.09984 | -49.6218 | 1.630563 | 0.9347392 | 0.9372964 | 0.9452059 | 0.94124 | 0.9347392 | 0.0001431817 | 9.4124 | 16.30563 | 38.34961
| 3275 | 2015-08-06 14:21 | 14:21 | 0 | 0 | 5560.92 | 4.09448 | -269.125 | 0.499749 | -0.00445533 | 90.3 | 92.2 | 21.7 | 23.2 | 21.8 | 89.8 | 35.2518 | 507.601 | 0.00244141 | 0.143906 | 0.274865 | 5.23529 | 5.35583 | 0.12054 | 0.24119586 | 0.26729944 | 8.765225 | 8.739121 | 8.752173 | -326.30356 | -22.60356 | -51.43824 | -56.84921 | -54.14749 | -49.6218 | 1.630563 | 0.9347392 | 0.9373653 | 0.9452763 | 0.9413097 | 0.9347392 | 0.0001431817 | 9.413097 | 16.30563 | 38.34106
| 3276 | 2015-08-06 14:21 | 14:21 | 0 | 0 | 5562.16 | 4.09448 | -269.125 | 0.499749 | -0.00445533 | 90.3 | 92 | 21.7 | 23.2 | 21.8 | 89.8 | 35.2518 | 507.57 | 0.00244141 | 0.144177 | 0.274865 | 5.2124 | 5.32532 | 0.11292 | 0.24050752 | 0.26729944 | 8.765913 | 8.739121 | 8.752517 | -326.30356 | -22.60356 | -51.29514 | -56.84921 | -54.07615 | -49.6218 | 1.630563 | 0.9347392 | 0.9371579 | 0.9452763 | 0.9412054 | 0.9347392 | 0.0001431817 | 9.412054 | 16.30563 | 38.34961
| 3277 | 2015-08-06 14:21 | 14:21 | 0 | 0 | 5562.16 | 4.09448 | -269.125 | 0.499749 | -0.00445533 | 90.3 | 91.6 | 21.8 | 23.2 | 21.8 | 89.7 | 35.2518 | 507.601 | 0.00183105 | 0.143996 | 0.274682 | 5.20935 | 5.32532 | 0.11597 | 0.24096726 | 0.26776426 | 8.765454 | 8.738657 | 8.752055 | -326.30356 | -22.60356 | -51.39072 | -56.94528 | -54.17198 | -49.6218 | 1.630563 | 0.9347392 | 0.9372964 | 0.945418 | 0.9413455 | 0.9347392 | 0.0001431817 | 9.413455 | 16.30563 | 38.34961
| 3278 | 2015-08-06 14:21 | 14:21 | 0 | 0 | 5562.16 | 4.09448 | -269.125 | 0.499749 | -0.00445533 | 90.3 | 91.4 | 21.7 | 23.2 | 21.8 | 89.7 | 35.2518 | 507.57 | 0.00183105 | 0.144177 | 0.274682 | 5.20172 | 5.32532 | 0.1236 | 0.24050752 | 0.26776426 | 8.765913 | 8.738657 | 8.752285 | -326.30356 | -22.60356 | -51.29514 | -56.94528 | -54.12433 | -49.6218 | 1.630563 | 0.9347392 | 0.9371579 | 0.945418 | 0.9412758 | 0.9347392 | 0.0001431817 | 9.412758 | 16.30563 | 38.34961
| 3279 | 2015-08-06 14:21 | 14:21 | 0 | 0 | 5562.16 | 4.09448 | -269.125 | 0.49973 | -0.00445533 | 90.3 | 91.2 | 21.8 | 23.2 | 21.8 | 89.8 | 35.2518 | 507.57 | 0.00183105 | 0.143694 | 0.2745 | 5.17883 | 5.27954 | 0.10071 | 0.24173434 | 0.26822654 | 8.764686 | 8.738194 | 8.75144 | -326.30356 | -22.60356 | -51.55016 | -57.04083 | -54.29938 | -49.6218 | 1.630563 | 0.9347392 | 0.9375276 | 0.9455589 | 0.9415318 | 0.9347392 | 0.0001431817 | 9.415318 | 16.30563 | 38.34961
| 3280 | 2015-08-06 14:22 | 14:22 | 0 | 0 | 5562.16 | 5.01831 | -269.125 | 0.499749 | -0.00445533 | 90.3 | 90.9 | 21.8 | 23.2 | 21.8 | 89.7 | 35.2518 | 507.601 | 0.00244141 | 0.143604 | 0.274682 | 5.1712 | 5.27954 | 0.10834 | 0.24196294 | 0.26776426 | 8.764458 | 8.738657 | 8.751557 | -326.30356 | -22.60356 | -51.59767 | -56.94528 | -54.27517 | -49.6218 | 1.630563 | 0.9347392 | 0.9375965 | 0.945418 | 0.9414964 | 0.9347392 | 0.0001431817 | 9.414964 | 16.30563 | 38.34961
| 3281 | 2015-08-06 14:22 | 14:22 | 0 | 0 | 5562.16 | 5.01831 | -269.125 | 0.499749 | -0.00445533 | 90.3 | 90.6 | 21.8 | 23.2 | 21.8 | 89.7 | 35.2518 | 507.601 | 0.00183105 | 0.144177 | 0.274865 | 5.16663 | 5.24902 | 0.08239 | 0.24050752 | 0.26729944 | 8.765913 | 8.739121 | 8.752517 | -326.30356 | -22.60356 | -51.29514 | -56.84921 | -54.07615 | -49.6218 | 1.630563 | 0.9347392 | 0.9371579 | 0.9452763 | 0.9412054 | 0.9347392 | 0.0001431817 | 9.412054 | 16.30563 | 38.34961
| 3282 | 2015-08-06 14:22 | 14:22 | 0 | 0 | 5562.16 | 4.09448 | -269.125 | 0.499749 | -0.00463927 | 90.2 | 90.4 | 21.7 | 23.2 | 21.8 | 89.7 | 35.2518 | 507.601 | 0.00244141 | 0.144087 | 0.274774 | 5.13611 | 5.24902 | 0.11291 | 0.24073612 | 0.26753058 | 8.765685 | 8.73889 | 8.752287 | -326.30356 | -22.60356 | -51.34267 | -56.89698 | -54.1238 | -49.6218 | 1.630563 | 0.9347392 | 0.9372268 | 0.9453468 | 0.9412751 | 0.9347392 | 0.0001431817 | 9.412751 | 16.30563 | 38.34961
| 3283 | 2015-08-06 14:22 | 14:22 | 0 | 0 | 5562.16 | 5.01831 | -269.125 | 0.499749 | -0.00445533 | 90.3 | 90.2 | 21.7 | 23.2 | 21.8 | 89.7 | 35.2518 | 507.57 | 0.00244141 | 0.143785 | 0.274865 | 5.13611 | 5.24902 | 0.11291 | 0.2415032 | 0.26729944 | 8.764918 | 8.739121 | 8.75202 | -326.30356 | -22.60356 | -51.50212 | -56.84921 | -54.17935 | -49.6218 | 1.630563 | 0.9347392 | 0.9374579 | 0.9452763 | 0.9413563 | 0.9347392 | 0.0001431817 | 9.413563 | 16.30563 | 38.34961
| 3284 | 2015-08-06 14:22 | 14:22 | 0 | 0 | 5562.16 | 5.01831 | -269.125 | 0.49973 | -0.00445533 | 90.2 | 90 | 21.8 | 23.2 | 21.8 | 89.8 | 35.2518 | 507.57 | 0.00244141 | 0.143513 | 0.274682 | 5.12848 | 5.24902 | 0.12054 | 0.24219408 | 0.26776426 | 8.764227 | 8.738657 | 8.751442 | -326.30356 | -22.60356 | -51.64571 | -56.94528 | -54.29912 | -49.6218 | 1.630563 | 0.9347392 | 0.9376662 | 0.945418 | 0.9415314 | 0.9347392 | 0.0001431817 | 9.415314 | 16.30563 | 38.34961
| 3285 | 2015-08-06 14:22 | 14:22 | 0 | 0 | 5560.92 | 5.01831 | -269.125 | 0.499749 | -0.00445533 | 90.2 | 89.8 | 21.7 | 23.2 | 21.8 | 89.7 | 35.2518 | 507.57 | 0.00183105 | 0.143996 | 0.274865 | 5.11017 | 5.24902 | 0.13885 | 0.24096726 | 0.26729944 | 8.765454 | 8.739121 | 8.752287 | -326.30356 | -22.60356 | -51.39072 | -56.84921 | -54.1238 | -49.6218 | 1.630563 | 0.9347392 | 0.9372964 | 0.9452763 | 0.9412751 | 0.9347392 | 0.0001431817 | 9.412751 | 16.30563 | 38.34106
| 3286 | 2015-08-06 14:23 | 14:23 | 0 | 0 | 5560.92 | 4.09448 | -269.125 | 0.49973 | -0.00445533 | 90.2 | 89.6 | 21.7 | 23.2 | 21.8 | 89.7 | 35.2518 | 507.601 | 0.00244141 | 0.143694 | 0.274865 | 5.10254 | 5.20325 | 0.10071 | 0.24173434 | 0.26729944 | 8.764686 | 8.739121 | 8.751904 | -326.30356 | -22.60356 | -51.55016 | -56.84921 | -54.2033 | -49.6218 | 1.630563 | 0.9347392 | 0.9375276 | 0.9452763 | 0.9413913 | 0.9347392 | 0.0001431817 | 9.413913 | 16.30563 | 38.34106
| 3287 | 2015-08-06 14:23 | 14:23 | 0 | 0 | 5560.92 | 5.01831 | -269.125 | 0.49973 | -0.00445533 | 90.2 | 89.5 | 21.7 | 23.2 | 21.8 | 89.7 | 35.2518 | 507.601 | 0.00244141 | 0.144087 | 0.274865 | 5.09491 | 5.20325 | 0.10834 | 0.24073612 | 0.26729944 | 8.765685 | 8.739121 | 8.752403 | -326.30356 | -22.60356 | -51.34267 | -56.84921 | -54.09984 | -49.6218 | 1.630563 | 0.9347392 | 0.9372268 | 0.9452763 | 0.94124 | 0.9347392 | 0.0001431817 | 9.4124 | 16.30563 | 38.34106
| 3288 | 2015-08-06 14:23 | 14:23 | 0 | 0 | 5559.98 | 5.01831 | -269.125 | 0.49973 | -0.00445533 | 90.2 | 89.6 | 21.7 | 23.2 | 21.7 | 89.8 | 35.2518 | 507.601 | 0.00244141 | 0.144177 | 0.274956 | 5.0827 | 5.17273 | 0.09003 | 0.24050752 | 0.2670683 | 8.765913 | 8.739353 | 8.752633 | -326.30356 | -22.60356 | -51.29514 | -56.80143 | -54.05219 | -49.6218 | 1.630563 | 0.9347392 | 0.9371579 | 0.9452059 | 0.9411704 | 0.9347392 | 0.0001431817 | 9.411704 | 16.30563 | 38.33458
| 3289 | 2015-08-06 14:23 | 14:23 | 0 | 0 | 5559.98 | 5.01831 | -269.125 | 0.49973 | -0.00445533 | 90.2 | 90.4 | 21.7 | 23.2 | 21.8 | 89.7 | 35.2518 | 507.601 | 0.00244141 | 0.143694 | 0.274682 | 5.06439 | 5.17273 | 0.10834 | 0.24173434 | 0.26776426 | 8.764686 | 8.738657 | 8.751672 | -326.30356 | -22.60356 | -51.55016 | -56.94528 | -54.25148 | -49.6218 | 1.630563 | 0.9347392 | 0.9375276 | 0.945418 | 0.9414618 | 0.9347392 | 0.0001431817 | 9.414618 | 16.30563 | 38.33458
| 3290 | 2015-08-06 14:23 | 14:23 | 0 | 0 | 5559.05 | 4.09448 | -269.125 | 0.49973 | -0.00445533 | 90.2 | 90.9 | 21.7 | 23.2 | 21.7 | 89.7 | 35.2518 | 507.57 | 0.00244141 | 0.143785 | 0.274591 | 5.05676 | 5.12695 | 0.07019 | 0.2415032 | 0.2679954 | 8.764918 | 8.738425 | 8.751672 | -326.30356 | -22.60356 | -51.50212 | -56.99306 | -54.25148 | -49.6218 | 1.630563 | 0.9347392 | 0.9374579 | 0.9454885 | 0.9414618 | 0.9347392 | 0.0001431817 | 9.414618 | 16.30563 | 38.32817
| 3291 | 2015-08-06 14:23 | 14:23 | 0 | 0 | 5559.05 | 5.01831 | -269.125 | 0.49973 | -0.00445533 | 90.2 | 91.8 | 21.7 | 23.2 | 21.8 | 89.7 | 35.2518 | 507.601 | 0.00244141 | 0.143996 | 0.274774 | 5.0415 | 5.12695 | 0.08545 | 0.24096726 | 0.26753058 | 8.765454 | 8.73889 | 8.752172 | -326.30356 | -22.60356 | -51.39072 | -56.89698 | -54.14776 | -49.6218 | 1.630563 | 0.9347392 | 0.9372964 | 0.9453468 | 0.9413101 | 0.9347392 | 0.0001431817 | 9.413101 | 16.30563 | 38.32817
| 3292 | 2015-08-06 14:24 | 14:24 | 0 | 0 | 5558.12 | 5.01831 | -269.125 | 0.499749 | -0.00445533 | 90.2 | 92 | 21.7 | 23.2 | 21.8 | 89.7 | 35.2518 | 507.601 | 0.00244141 | 0.143785 | 0.274682 | 5.03082 | 5.12695 | 0.09613 | 0.2415032 | 0.26776426 | 8.764918 | 8.738657 | 8.751787 | -326.30356 | -22.60356 | -51.50212 | -56.94528 | -54.22752 | -49.6218 | 1.630563 | 0.9347392 | 0.9374579 | 0.945418 | 0.9414267 | 0.9347392 | 0.0001431817 | 9.414267 | 16.30563 | 38.32175
| 3293 | 2015-08-06 14:24 | 14:24 | 0 | 0 | 5558.12 | 5.01831 | -269.125 | 0.49973 | -0.00445533 | 90.2 | 92 | 21.7 | 23.2 | 21.7 | 89.7 | 35.2518 | 507.601 | 0.00183105 | 0.144268 | 0.274865 | 5.02319 | 5.09644 | 0.07325 | 0.24027638 | 0.26729944 | 8.766144 | 8.739121 | 8.752633 | -326.30356 | -22.60356 | -51.24709 | -56.84921 | -54.05219 | -49.6218 | 1.630563 | 0.9347392 | 0.9370882 | 0.9452763 | 0.9411704 | 0.9347392 | 0.0001431817 | 9.411704 | 16.30563 | 38.32175
| 3294 | 2015-08-06 14:24 | 14:24 | 0 | 0 | 5558.12 | 5.01831 | -269.125 | 0.49973 | -0.00445533 | 90.2 | 91.9 | 21.7 | 23.2 | 21.7 | 89.7 | 35.2518 | 507.57 | 0.00183105 | 0.143906 | 0.274956 | 5.00336 | 5.09644 | 0.09308 | 0.24119586 | 0.2670683 | 8.765225 | 8.739353 | 8.752289 | -326.30356 | -22.60356 | -51.43824 | -56.80143 | -54.12354 | -49.6218 | 1.630563 | 0.9347392 | 0.9373653 | 0.9452059 | 0.9412747 | 0.9347392 | 0.0001431817 | 9.412747 | 16.30563 | 38.32175
| 3295 | 2015-08-06 14:24 | 14:24 | 0 | 0 | 5558.12 | 5.01831 | -269.125 | 0.49973 | -0.00445533 | 90.2 | 91.7 | 21.8 | 23.2 | 21.7 | 89.8 | 35.2518 | 507.601 | 0.00244141 | 0.143785 | 0.27526 | 5.00031 | 5.09644 | 0.09613 | 0.2415032 | 0.26629614 | 8.764918 | 8.740125 | 8.752521 | -326.30356 | -22.60356 | -51.50212 | -56.64179 | -54.07536 | -49.6218 | 1.630563 | 0.9347392 | 0.9374579 | 0.9449706 | 0.9412043 | 0.9347392 | 0.0001431817 | 9.412043 | 16.30563 | 38.32175
| 3296 | 2015-08-06 14:24 | 14:24 | 0 | 0 | 5558.12 | 5.01831 | -269.125 | 0.49973 | -0.00445533 | 90.2 | 91.5 | 21.7 | 23.2 | 21.7 | 89.7 | 35.2518 | 507.57 | 0.00183105 | 0.143996 | 0.275047 | 4.97742 | 5.09644 | 0.11902 | 0.24096726 | 0.26683716 | 8.765454 | 8.739584 | 8.752519 | -326.30356 | -22.60356 | -51.39072 | -56.75364 | -54.07589 | -49.6218 | 1.630563 | 0.9347392 | 0.9372964 | 0.9451355 | 0.941205 | 0.9347392 | 0.0001431817 | 9.41205 | 16.30563 | 38.32175
| 3297 | 2015-08-06 14:24 | 14:24 | 0 | 0 | 5558.12 | 4.09448 | -269.125 | 0.49973 | -0.00445533 | 90.2 | 91.3 | 21.7 | 23.2 | 21.7 | 89.7 | 35.2518 | 507.601 | 0.00244141 | 0.144087 | 0.274956 | 4.97742 | 5.05066 | 0.07324 | 0.24073612 | 0.2670683 | 8.765685 | 8.739353 | 8.752519 | -326.30356 | -22.60356 | -51.34267 | -56.80143 | -54.07589 | -49.6218 | 1.630563 | 0.9347392 | 0.9372268 | 0.9452059 | 0.941205 | 0.9347392 | 0.0001431817 | 9.41205 | 16.30563 | 38.32175
| 3298 | 2015-08-06 14:24 | 14:24 | 0 | 0 | 5558.12 | 5.01831 | -269.125 | 0.49973 | -0.00445533 | 90.2 | 91 | 21.7 | 23.2 | 21.7 | 89.7 | 35.2518 | 507.57 | 0.00244141 | 0.143906 | 0.274865 | 4.96521 | 5.05066 | 0.08545 | 0.24119586 | 0.26729944 | 8.765225 | 8.739121 | 8.752173 | -326.30356 | -22.60356 | -51.43824 | -56.84921 | -54.14749 | -49.6218 | 1.630563 | 0.9347392 | 0.9373653 | 0.9452763 | 0.9413097 | 0.9347392 | 0.0001431817 | 9.413097 | 16.30563 | 38.32175
| 3299 | 2015-08-06 14:25 | 14:25 | 0 | 0 | 5558.12 | 4.09448 | -269.125 | 0.49973 | -0.00445533 | 90.2 | 90.8 | 21.7 | 23.2 | 21.7 | 89.7 | 35.2518 | 507.601 | 0.00244141 | 0.143694 | 0.2745 | 4.9469 | 5.05066 | 0.10376 | 0.24173434 | 0.26822654 | 8.764686 | 8.738194 | 8.75144 | -326.30356 | -22.60356 | -51.55016 | -57.04083 | -54.29938 | -49.6218 | 1.630563 | 0.9347392 | 0.9375276 | 0.9455589 | 0.9415318 | 0.9347392 | 0.0001431817 | 9.415318 | 16.30563 | 38.32175
| 3300 | 2015-08-06 14:25 | 14:25 | 0 | 0 | 5558.12 | 5.01831 | -269.125 | 0.49973 | -0.00445533 | 90.2 | 90.6 | 21.6 | 23.2 | 21.7 | 89.7 | 35.2518 | 507.601 | 0.00244141 | 0.143785 | 0.274379 | 4.94232 | 5.05066 | 0.10834 | 0.2415032 | 0.26853388 | 8.764918 | 8.737887 | 8.751402 | -326.30356 | -22.60356 | -51.50212 | -57.10434 | -54.30728 | -49.6218 | 1.630563 | 0.9347392 | 0.9374579 | 0.9456527 | 0.9415434 | 0.9347392 | 0.0001431817 | 9.415434 | 16.30563 | 38.32175
| 3301 | 2015-08-06 14:25 | 14:25 | 0 | 0 | 5558.12 | 5.01831 | -269.125 | 0.49973 | -0.00445533 | 90.2 | 90.3 | 21.6 | 23.2 | 21.7 | 89.7 | 35.2518 | 507.601 | 0.00183105 | 0.143785 | 0.2745 | 4.91638 | 5.02014 | 0.10376 | 0.2415032 | 0.26822654 | 8.764918 | 8.738194 | 8.751556 | -326.30356 | -22.60356 | -51.50212 | -57.04083 | -54.27543 | -49.6218 | 1.630563 | 0.9347392 | 0.9374579 | 0.9455589 | 0.9414968 | 0.9347392 | 0.0001431817 | 9.414968 | 16.30563 | 38.32175
| 3302 | 2015-08-06 14:25 | 14:25 | 0 | 0 | 5558.12 | 5.01831 | -269.125 | 0.49973 | -0.00445533 | 90.1 | 90.1 | 21.7 | 23.2 | 21.7 | 89.7 | 35.2518 | 507.601 | 0.00183105 | 0.143996 | 0.274379 | 4.91943 | 5.02014 | 0.10071 | 0.24096726 | 0.26853388 | 8.765454 | 8.737887 | 8.75167 | -326.30356 | -22.60356 | -51.39072 | -57.10434 | -54.25174 | -49.6218 | 1.630563 | 0.9347392 | 0.9372964 | 0.9456527 | 0.9414621 | 0.9347392 | 0.0001431817 | 9.414621 | 16.30563 | 38.32175
| 3303 | 2015-08-06 14:25 | 14:25 | 0 | 0 | 5558.12 | 5.01831 | -269.125 | 0.499749 | -0.00445533 | 90.2 | 89.9 | 21.7 | 23.2 | 21.7 | 89.7 | 35.2518 | 507.57 | 0.00244141 | 0.143996 | 0.274682 | 4.9118 | 5.02014 | 0.10834 | 0.24096726 | 0.26776426 | 8.765454 | 8.738657 | 8.752055 | -326.30356 | -22.60356 | -51.39072 | -56.94528 | -54.17198 | -49.6218 | 1.630563 | 0.9347392 | 0.9372964 | 0.945418 | 0.9413455 | 0.9347392 | 0.0001431817 | 9.413455 | 16.30563 | 38.32175
| 3304 | 2015-08-06 14:26 | 14:26 | 0 | 0 | 5557.19 | 5.01831 | -269.125 | 0.499749 | -0.00445533 | 90.1 | 89.8 | 21.7 | 23.2 | 21.7 | 89.7 | 35.2518 | 507.601 | 0.00244141 | 0.143785 | 0.274956 | 4.89349 | 5.02014 | 0.12665 | 0.2415032 | 0.2670683 | 8.764918 | 8.739353 | 8.752135 | -326.30356 | -22.60356 | -51.50212 | -56.80143 | -54.15539 | -49.6218 | 1.630563 | 0.9347392 | 0.9374579 | 0.9452059 | 0.9413213 | 0.9347392 | 0.0001431817 | 9.413213 | 16.30563 | 38.31534
| 3305 | 2015-08-06 14:26 | 14:26 | 0 | 0 | 5557.19 | 5.01831 | -269.125 | 0.49973 | -0.00445533 | 90.1 | 89.5 | 21.7 | 23.2 | 21.7 | 89.7 | 35.2518 | 507.57 | 0.00244141 | 0.143906 | 0.274956 | 4.88586 | 5.02014 | 0.13428 | 0.24119586 | 0.2670683 | 8.765225 | 8.739353 | 8.752289 | -326.30356 | -22.60356 | -51.43824 | -56.80143 | -54.12354 | -49.6218 | 1.630563 | 0.9347392 | 0.9373653 | 0.9452059 | 0.9412747 | 0.9347392 | 0.0001431817 | 9.412747 | 16.30563 | 38.31534
| 3306 | 2015-08-06 14:26 | 14:26 | 0 | 0 | 5556.26 | 5.01831 | -269.125 | 0.499749 | -0.00445533 | 90.1 | 89.8 | 21.7 | 23.2 | 21.7 | 89.7 | 35.2518 | 507.57 | 0.00244141 | 0.144358 | 0.274956 | 4.87823 | 4.97437 | 0.09614 | 0.24004778 | 0.2670683 | 8.766373 | 8.739353 | 8.752863 | -326.30356 | -22.60356 | -51.19956 | -56.80143 | -54.00454 | -49.6218 | 1.630563 | 0.9347392 | 0.9370194 | 0.9452059 | 0.9411007 | 0.9347392 | 0.0001431817 | 9.411007 | 16.30563 | 38.30893
| 3307 | 2015-08-06 14:26 | 14:26 | 0 | 0 | 5556.26 | 4.09448 | -269.125 | 0.49973 | -0.00445533 | 90.1 | 90.3 | 21.7 | 23.2 | 21.7 | 89.7 | 35.2518 | 507.601 | 0.00244141 | 0.144268 | 0.275047 | 4.86755 | 4.97437 | 0.10682 | 0.24027638 | 0.26683716 | 8.766144 | 8.739584 | 8.752864 | -326.30356 | -22.60356 | -51.24709 | -56.75364 | -54.00427 | -49.6218 | 1.630563 | 0.9347392 | 0.9370882 | 0.9451355 | 0.9411004 | 0.9347392 | 0.0001431817 | 9.411004 | 16.30563 | 38.30893
| 3308 | 2015-08-06 14:26 | 14:26 | 0 | 0 | 5556.26 | 5.01831 | -269.125 | 0.49973 | -0.00445533 | 90.1 | 90.6 | 21.8 | 23.2 | 21.7 | 89.6 | 35.2518 | 507.57 | 0.00244141 | 0.143906 | 0.275138 | 4.85992 | 4.97437 | 0.11445 | 0.24119586 | 0.26660602 | 8.765225 | 8.739815 | 8.75252 | -326.30356 | -22.60356 | -51.43824 | -56.70586 | -54.07562 | -49.6218 | 1.630563 | 0.9347392 | 0.9373653 | 0.945065 | 0.9412046 | 0.9347392 | 0.0001431817 | 9.412046 | 16.30563 | 38.30893
| 3309 | 2015-08-06 14:26 | 14:26 | 0 | 0 | 5555.33 | 4.09448 | -269.125 | 0.49973 | -0.00445533 | 90.1 | 91.3 | 21.8 | 23.2 | 21.7 | 89.7 | 35.2518 | 507.601 | 0.00183105 | 0.144449 | 0.275047 | 4.84772 | 4.94385 | 0.09613 | 0.23981664 | 0.26683716 | 8.766604 | 8.739584 | 8.753094 | -326.30356 | -22.60356 | -51.1515 | -56.75364 | -53.95661 | -49.6218 | 1.630563 | 0.9347392 | 0.9369498 | 0.9451355 | 0.9410307 | 0.9347392 | 0.0001431817 | 9.410307 | 16.30563 | 38.30252
| 3310 | 2015-08-06 14:27 | 14:27 | 0 | 0 | 5555.33 | 5.01831 | -269.125 | 0.499749 | -0.00445533 | 90.1 | 91.6 | 21.8 | 23.2 | 21.7 | 89.7 | 35.2637 | 507.57 | 0.00183105 | 0.144087 | 0.275047 | 4.83704 | 4.94385 | 0.10681 | 0.24073612 | 0.26683716 | 8.765685 | 8.739584 | 8.752634 | -326.29166 | -22.59166 | -51.34267 | -56.75364 | -54.05193 | -49.6099 | 1.630511 | 0.934722 | 0.9372268 | 0.9451355 | 0.94117 | 0.934722 | 0.0001603375 | 9.4117 | 16.30511 | 38.30252
| 3311 | 2015-08-06 14:27 | 14:27 | 0 | 0 | 5554.4 | 5.01831 | -269.125 | 0.49973 | -0.00445533 | 90.1 | 91.6 | 21.8 | 23.2 | 21.7 | 89.7 | 35.2518 | 507.601 | 0.00244141 | 0.143996 | 0.274956 | 4.82483 | 4.94385 | 0.11902 | 0.24096726 | 0.2670683 | 8.765454 | 8.739353 | 8.752403 | -326.30356 | -22.60356 | -51.39072 | -56.80143 | -54.09984 | -49.6218 | 1.630563 | 0.9347392 | 0.9372964 | 0.9452059 | 0.94124 | 0.9347392 | 0.0001431817 | 9.4124 | 16.30563 | 38.29611
| 3312 | 2015-08-06 14:27 | 14:27 | 0 | 0 | 5554.4 | 5.01831 | -269.125 | 0.49973 | -0.00445533 | 90.1 | 91.5 | 21.8 | 23.2 | 21.8 | 89.7 | 35.2518 | 507.57 | 0.00244141 | 0.143694 | 0.274956 | 4.80194 | 4.89807 | 0.09613 | 0.24173434 | 0.2670683 | 8.764686 | 8.739353 | 8.75202 | -326.30356 | -22.60356 | -51.55016 | -56.80143 | -54.17935 | -49.6218 | 1.630563 | 0.9347392 | 0.9375276 | 0.9452059 | 0.9413563 | 0.9347392 | 0.0001431817 | 9.413563 | 16.30563 | 38.29611
| 3313 | 2015-08-06 14:27 | 14:27 | 0 | 0 | 5554.4 | 5.01831 | -269.125 | 0.49973 | -0.00445533 | 90.1 | 91.3 | 21.8 | 23.2 | 21.8 | 89.7 | 35.2518 | 507.57 | 0.00183105 | 0.143996 | 0.275047 | 4.79889 | 4.89807 | 0.09918 | 0.24096726 | 0.26683716 | 8.765454 | 8.739584 | 8.752519 | -326.30356 | -22.60356 | -51.39072 | -56.75364 | -54.07589 | -49.6218 | 1.630563 | 0.9347392 | 0.9372964 | 0.9451355 | 0.941205 | 0.9347392 | 0.0001431817 | 9.41205 | 16.30563 | 38.29611
| 3314 | 2015-08-06 14:27 | 14:27 | 0 | 0 | 5554.4 | 5.01831 | -269.125 | 0.499749 | -0.00445533 | 90 | 91.1 | 21.8 | 23.2 | 21.8 | 89.7 | 35.2518 | 507.601 | 0.00244141 | 0.144087 | 0.274682 | 4.79126 | 4.89807 | 0.10681 | 0.24073612 | 0.26776426 | 8.765685 | 8.738657 | 8.752171 | -326.30356 | -22.60356 | -51.34267 | -56.94528 | -54.14802 | -49.6218 | 1.630563 | 0.9347392 | 0.9372268 | 0.945418 | 0.9413105 | 0.9347392 | 0.0001431817 | 9.413105 | 16.30563 | 38.29611
| 3315 | 2015-08-06 14:27 | 14:27 | 0 | 0 | 5554.4 | 4.09448 | -269.125 | 0.49973 | -0.00445533 | 90 | 90.9 | 21.8 | 23.2 | 21.8 | 89.6 | 35.2518 | 507.57 | 0.00244141 | 0.143332 | 0.274774 | 4.77142 | 4.89807 | 0.12665 | 0.24265382 | 0.26753058 | 8.763767 | 8.73889 | 8.751329 | -326.30356 | -22.60356 | -51.74125 | -56.89698 | -54.32254 | -49.6218 | 1.630563 | 0.9347392 | 0.9378048 | 0.9453468 | 0.9415657 | 0.9347392 | 0.0001431817 | 9.415657 | 16.30563 | 38.29611
| 3316 | 2015-08-06 14:28 | 14:28 | 0 | 0 | 5554.4 | 5.01831 | -269.125 | 0.49973 | -0.00445533 | 90 | 90.7 | 21.8 | 23.2 | 21.8 | 89.6 | 35.2518 | 507.601 | 0.00183105 | 0.144087 | 0.274591 | 4.76837 | 4.86755 | 0.09918 | 0.24073612 | 0.2679954 | 8.765685 | 8.738425 | 8.752055 | -326.30356 | -22.60356 | -51.34267 | -56.99306 | -54.17198 | -49.6218 | 1.630563 | 0.9347392 | 0.9372268 | 0.9454885 | 0.9413455 | 0.9347392 | 0.0001431817 | 9.413455 | 16.30563 | 38.29611
| 3317 | 2015-08-06 14:28 | 14:28 | 0 | 0 | 5554.4 | 5.01831 | -269.125 | 0.49973 | -0.00445533 | 90 | 90.5 | 21.8 | 23.2 | 21.8 | 89.6 | 35.2518 | 507.601 | 0.00183105 | 0.144268 | 0.274591 | 4.76074 | 4.86755 | 0.10681 | 0.24027638 | 0.2679954 | 8.766144 | 8.738425 | 8.752285 | -326.30356 | -22.60356 | -51.24709 | -56.99306 | -54.12433 | -49.6218 | 1.630563 | 0.9347392 | 0.9370882 | 0.9454885 | 0.9412758 | 0.9347392 | 0.0001431817 | 9.412758 | 16.30563 | 38.29611
| 3318 | 2015-08-06 14:28 | 14:28 | 0 | 0 | 5553.47 | 5.01831 | -269.125 | 0.499749 | -0.00445533 | 90 | 90.2 | 21.8 | 23.2 | 21.8 | 89.6 | 35.2518 | 507.57 | 0.00183105 | 0.143996 | 0.274956 | 4.73785 | 4.86755 | 0.1297 | 0.24096726 | 0.2670683 | 8.765454 | 8.739353 | 8.752403 | -326.30356 | -22.60356 | -51.39072 | -56.80143 | -54.09984 | -49.6218 | 1.630563 | 0.9347392 | 0.9372964 | 0.9452059 | 0.94124 | 0.9347392 | 0.0001431817 | 9.4124 | 16.30563 | 38.28969
| 3319 | 2015-08-06 14:28 | 14:28 | 0 | 0 | 5553.47 | 5.01831 | -269.125 | 0.499749 | -0.00445533 | 90 | 90 | 21.7 | 23.3 | 21.8 | 89.7 | 35.2518 | 507.57 | 0.00244141 | 0.143996 | 0.274591 | 4.73328 | 4.82178 | 0.0885 | 0.24096726 | 0.2679954 | 8.765454 | 8.738425 | 8.751939 | -326.30356 | -22.60356 | -51.39072 | -56.99306 | -54.19593 | -49.6218 | 1.630563 | 0.9347392 | 0.9372964 | 0.9454885 | 0.9413805 | 0.9347392 | 0.0001431817 | 9.413805 | 16.30563 | 38.28969
| 3320 | 2015-08-06 14:28 | 14:28 | 0 | 0 | 5553.47 | 4.09448 | -269.125 | 0.49973 | -0.00445533 | 90 | 89.8 | 21.7 | 23.2 | 21.8 | 89.7 | 35.2518 | 507.57 | 0.00244141 | 0.143694 | 0.274591 | 4.72565 | 4.82178 | 0.09613 | 0.24173434 | 0.2679954 | 8.764686 | 8.738425 | 8.751556 | -326.30356 | -22.60356 | -51.55016 | -56.99306 | -54.27543 | -49.6218 | 1.630563 | 0.9347392 | 0.9375276 | 0.9454885 | 0.9414968 | 0.9347392 | 0.0001431817 | 9.414968 | 16.30563 | 38.28969
| 3321 | 2015-08-06 14:28 | 14:28 | 0 | 0 | 5553.47 | 5.01831 | -269.125 | 0.49973 | -0.00445533 | 90 | 89.6 | 21.7 | 23.2 | 21.8 | 89.6 | 35.2518 | 507.601 | 0.00244141 | 0.143906 | 0.2745 | 4.71802 | 4.82178 | 0.10376 | 0.24119586 | 0.26822654 | 8.765225 | 8.738194 | 8.75171 | -326.30356 | -22.60356 | -51.43824 | -57.04083 | -54.24358 | -49.6218 | 1.630563 | 0.9347392 | 0.9373653 | 0.9455589 | 0.9414502 | 0.9347392 | 0.0001431817 | 9.414502 | 16.30563 | 38.28969
| 3322 | 2015-08-06 14:29 | 14:29 | 0 | 0 | 5553.47 | 5.01831 | -269.125 | 0.49973 | -0.00445533 | 90 | 89.7 | 21.7 | 23.2 | 21.8 | 89.6 | 35.2518 | 507.601 | 0.00183105 | 0.143694 | 0.274196 | 4.71039 | 4.82178 | 0.11139 | 0.24173434 | 0.2689987 | 8.764686 | 8.737422 | 8.751054 | -326.30356 | -22.60356 | -51.55016 | -57.2004 | -54.3794 | -49.6218 | 1.630563 | 0.9347392 | 0.9375276 | 0.9457944 | 0.9416489 | 0.9347392 | 0.0001431817 | 9.416489 | 16.30563 | 38.28969
| 3323 | 2015-08-06 14:29 | 14:29 | 0 | 0 | 5552.22 | 5.01831 | -269.125 | 0.499749 | -0.00445533 | 90 | 89.8 | 21.7 | 23.2 | 21.8 | 89.6 | 35.2518 | 507.601 | 0.00244141 | 0.143996 | 0.274287 | 4.69208 | 4.79126 | 0.09918 | 0.24096726 | 0.26876756 | 8.765454 | 8.737653 | 8.751553 | -326.30356 | -22.60356 | -51.39072 | -57.15263 | -54.27595 | -49.6218 | 1.630563 | 0.9347392 | 0.9372964 | 0.9457239 | 0.9414976 | 0.9347392 | 0.0001431817 | 9.414976 | 16.30563 | 38.28108
| 3324 | 2015-08-06 14:29 | 14:29 | 0 | 0 | 5552.22 | 5.01831 | -269.125 | 0.499749 | -0.00445533 | 90 | 90 | 21.7 | 23.2 | 21.8 | 89.6 | 35.2518 | 507.601 | 0.00183105 | 0.143996 | 0.274379 | 4.68445 | 4.79126 | 0.10681 | 0.24096726 | 0.26853388 | 8.765454 | 8.737887 | 8.75167 | -326.30356 | -22.60356 | -51.39072 | -57.10434 | -54.25174 | -49.6218 | 1.630563 | 0.9347392 | 0.9372964 | 0.9456527 | 0.9414621 | 0.9347392 | 0.0001431817 | 9.414621 | 16.30563 | 38.28108
| 3325 | 2015-08-06 14:29 | 14:29 | 0 | 0 | 5551.29 | 5.01831 | -269.125 | 0.499749 | -0.00445533 | 90 | 90.8 | 21.7 | 23.2 | 21.8 | 89.6 | 35.2518 | 507.601 | 0.00244141 | 0.143996 | 0.274774 | 4.67682 | 4.79126 | 0.11444 | 0.24096726 | 0.26753058 | 8.765454 | 8.73889 | 8.752172 | -326.30356 | -22.60356 | -51.39072 | -56.89698 | -54.14776 | -49.6218 | 1.630563 | 0.9347392 | 0.9372964 | 0.9453468 | 0.9413101 | 0.9347392 | 0.0001431817 | 9.413101 | 16.30563 | 38.27466
| 3326 | 2015-08-06 14:29 | 14:29 | 0 | 0 | 5551.29 | 5.01831 | -269.125 | 0.499749 | -0.00445533 | 90 | 91.2 | 21.8 | 23.2 | 21.8 | 89.6 | 35.2518 | 507.57 | 0.00244141 | 0.143996 | 0.274591 | 4.66919 | 4.74548 | 0.07629 | 0.24096726 | 0.2679954 | 8.765454 | 8.738425 | 8.751939 | -326.30356 | -22.60356 | -51.39072 | -56.99306 | -54.19593 | -49.6218 | 1.630563 | 0.9347392 | 0.9372964 | 0.9454885 | 0.9413805 | 0.9347392 | 0.0001431817 | 9.413805 | 16.30563 | 38.27466
| 3327 | 2015-08-06 14:29 | 14:29 | 0 | 0 | 5551.29 | 5.01831 | -269.125 | 0.499749 | -0.00445533 | 90 | 91.9 | 21.7 | 23.2 | 21.8 | 89.6 | 35.2518 | 507.57 | 0.00183105 | 0.143996 | 0.274956 | 4.6463 | 4.74548 | 0.09918 | 0.24096726 | 0.2670683 | 8.765454 | 8.739353 | 8.752403 | -326.30356 | -22.60356 | -51.39072 | -56.80143 | -54.09984 | -49.6218 | 1.630563 | 0.9347392 | 0.9372964 | 0.9452059 | 0.94124 | 0.9347392 | 0.0001431817 | 9.4124 | 16.30563 | 38.27466
| 3328 | 2015-08-06 14:30 | 14:30 | 0 | 0 | 5550.36 | 5.01831 | -269.125 | 0.499749 | -0.00445533 | 90 | 92.6 | 21.8 | 23.2 | 21.8 | 89.6 | 35.2518 | 507.601 | 0.00244141 | 0.143906 | 0.274865 | 4.64325 | 4.74548 | 0.10223 | 0.24119586 | 0.26729944 | 8.765225 | 8.739121 | 8.752173 | -326.30356 | -22.60356 | -51.43824 | -56.84921 | -54.14749 | -49.6218 | 1.630563 | 0.9347392 | 0.9373653 | 0.9452763 | 0.9413097 | 0.9347392 | 0.0001431817 | 9.413097 | 16.30563 | 38.26825
| 3329 | 2015-08-06 14:30 | 14:30 | 0 | 0 | 5549.43 | 4.09448 | -269.125 | 0.499749 | -0.00445533 | 90 | 92.7 | 21.7 | 23.2 | 21.8 | 89.6 | 35.2518 | 507.57 | 0.00183105 | 0.143906 | 0.275047 | 4.63562 | 4.71497 | 0.07935 | 0.24119586 | 0.26683716 | 8.765225 | 8.739584 | 8.752404 | -326.30356 | -22.60356 | -51.43824 | -56.75364 | -54.09958 | -49.6218 | 1.630563 | 0.9347392 | 0.9373653 | 0.9451355 | 0.9412397 | 0.9347392 | 0.0001431817 | 9.412397 | 16.30563 | 38.26184
| 3330 | 2015-08-06 14:30 | 14:30 | 0 | 0 | 5550.36 | 5.01831 | -269.125 | 0.49973 | -0.00445533 | 90 | 92.6 | 21.7 | 23.3 | 21.8 | 89.6 | 35.2518 | 507.601 | 0.00244141 | 0.143906 | 0.274774 | 4.61578 | 4.71497 | 0.09919 | 0.24119586 | 0.26753058 | 8.765225 | 8.73889 | 8.752058 | -326.30356 | -22.60356 | -51.43824 | -56.89698 | -54.17145 | -49.6218 | 1.630563 | 0.9347392 | 0.9373653 | 0.9453468 | 0.9413447 | 0.9347392 | 0.0001431817 | 9.413447 | 16.30563 | 38.26825
| 3331 | 2015-08-06 14:30 | 14:30 | 0 | 0 | 5550.36 | 5.01831 | -269.125 | 0.49973 | -0.00445533 | 90 | 92.4 | 21.8 | 23.2 | 21.8 | 89.6 | 35.2518 | 507.601 | 0.00183105 | 0.144177 | 0.274682 | 4.61273 | 4.71497 | 0.10224 | 0.24050752 | 0.26776426 | 8.765913 | 8.738657 | 8.752285 | -326.30356 | -22.60356 | -51.29514 | -56.94528 | -54.12433 | -49.6218 | 1.630563 | 0.9347392 | 0.9371579 | 0.945418 | 0.9412758 | 0.9347392 | 0.0001431817 | 9.412758 | 16.30563 | 38.26825
| 3332 | 2015-08-06 14:30 | 14:30 | 0 | 0 | 5550.36 | 5.01831 | -269.125 | 0.49973 | -0.00445533 | 90 | 92.2 | 21.8 | 23.2 | 21.8 | 89.6 | 35.2518 | 507.57 | 0.00244141 | 0.143785 | 0.275138 | 4.6051 | 4.71497 | 0.10987 | 0.2415032 | 0.26660602 | 8.764918 | 8.739815 | 8.752366 | -326.30356 | -22.60356 | -51.50212 | -56.70586 | -54.10748 | -49.6218 | 1.630563 | 0.9347392 | 0.9374579 | 0.945065 | 0.9412512 | 0.9347392 | 0.0001431817 | 9.412512 | 16.30563 | 38.26825
| 3333 | 2015-08-06 14:30 | 14:30 | 0 | 0 | 5549.43 | 5.01831 | -269.125 | 0.49973 | -0.00445533 | 90 | 91.9 | 21.8 | 23.2 | 21.8 | 89.6 | 35.2518 | 507.57 | 0.00244141 | 0.144087 | 0.274865 | 4.59747 | 4.66919 | 0.07172 | 0.24073612 | 0.26729944 | 8.765685 | 8.739121 | 8.752403 | -326.30356 | -22.60356 | -51.34267 | -56.84921 | -54.09984 | -49.6218 | 1.630563 | 0.9347392 | 0.9372268 | 0.9452763 | 0.94124 | 0.9347392 | 0.0001431817 | 9.4124 | 16.30563 | 38.26184
| 3334 | 2015-08-06 14:31 | 14:31 | 0 | 0 | 5550.36 | 5.01831 | -269.125 | 0.499749 | -0.00445533 | 90 | 91.7 | 21.8 | 23.2 | 21.8 | 89.6 | 35.2518 | 507.601 | 0.00244141 | 0.143785 | 0.274591 | 4.58527 | 4.66919 | 0.08392 | 0.2415032 | 0.2679954 | 8.764918 | 8.738425 | 8.751672 | -326.30356 | -22.60356 | -51.50212 | -56.99306 | -54.25148 | -49.6218 | 1.630563 | 0.9347392 | 0.9374579 | 0.9454885 | 0.9414618 | 0.9347392 | 0.0001431817 | 9.414618 | 16.30563 | 38.26825
| 3335 | 2015-08-06 14:31 | 14:31 | 0 | 0 | 5549.43 | 5.01831 | -269.125 | 0.499749 | -0.00445533 | 89.9 | 91.4 | 21.8 | 23.2 | 21.8 | 89.6 | 35.2518 | 507.601 | 0.00244141 | 0.143785 | 0.274591 | 4.57764 | 4.66919 | 0.09155 | 0.2415032 | 0.2679954 | 8.764918 | 8.738425 | 8.751672 | -326.30356 | -22.60356 | -51.50212 | -56.99306 | -54.25148 | -49.6218 | 1.630563 | 0.9347392 | 0.9374579 | 0.9454885 | 0.9414618 | 0.9347392 | 0.0001431817 | 9.414618 | 16.30563 | 38.26184
| 3336 | 2015-08-06 14:31 | 14:31 | 0 | 0 | 5550.36 | 5.01831 | -269.125 | 0.49973 | -0.00445533 | 89.9 | 91.2 | 21.8 | 23.2 | 21.8 | 89.6 | 35.2518 | 507.57 | 0.00244141 | 0.143906 | 0.274379 | 4.56696 | 4.63867 | 0.07171 | 0.24119586 | 0.26853388 | 8.765225 | 8.737887 | 8.751556 | -326.30356 | -22.60356 | -51.43824 | -57.10434 | -54.27543 | -49.6218 | 1.630563 | 0.9347392 | 0.9373653 | 0.9456527 | 0.9414968 | 0.9347392 | 0.0001431817 | 9.414968 | 16.30563 | 38.26825
| 3337 | 2015-08-06 14:31 | 14:31 | 0 | 0 | 5549.43 | 5.01831 | -269.125 | 0.49973 | -0.00445533 | 89.9 | 90.9 | 21.7 | 23.2 | 21.8 | 89.6 | 35.2518 | 507.57 | 0.00183105 | 0.143906 | 0.274287 | 4.56238 | 4.63867 | 0.07629 | 0.24119586 | 0.26876756 | 8.765225 | 8.737653 | 8.751439 | -326.30356 | -22.60356 | -51.43824 | -57.15263 | -54.29964 | -49.6218 | 1.630563 | 0.9347392 | 0.9373653 | 0.9457239 | 0.9415322 | 0.9347392 | 0.0001431817 | 9.415322 | 16.30563 | 38.26184
| 3338 | 2015-08-06 14:31 | 14:31 | 0 | 0 | 5549.43 | 5.01831 | -269.125 | 0.49973 | -0.00445533 | 89.9 | 90.6 | 21.8 | 23.2 | 21.8 | 89.6 | 35.2518 | 507.57 | 0.00244141 | 0.144087 | 0.274774 | 4.55475 | 4.63867 | 0.08392 | 0.24073612 | 0.26753058 | 8.765685 | 8.73889 | 8.752287 | -326.30356 | -22.60356 | -51.34267 | -56.89698 | -54.1238 | -49.6218 | 1.630563 | 0.9347392 | 0.9372268 | 0.9453468 | 0.9412751 | 0.9347392 | 0.0001431817 | 9.412751 | 16.30563 | 38.26184
| 3339 | 2015-08-06 14:31 | 14:31 | 0 | 0 | 5550.36 | 5.01831 | -269.125 | 0.49973 | -0.00445533 | 89.9 | 90.4 | 21.8 | 23.2 | 21.8 | 89.6 | 35.2518 | 507.601 | 0.00244141 | 0.143996 | 0.274956 | 4.5517 | 4.63867 | 0.08697 | 0.24096726 | 0.2670683 | 8.765454 | 8.739353 | 8.752403 | -326.30356 | -22.60356 | -51.39072 | -56.80143 | -54.09984 | -49.6218 | 1.630563 | 0.9347392 | 0.9372964 | 0.9452059 | 0.94124 | 0.9347392 | 0.0001431817 | 9.4124 | 16.30563 | 38.26825
| 3340 | 2015-08-06 14:32 | 14:32 | 0 | 0 | 5549.43 | 5.01831 | -269.125 | 0.49973 | -0.00463927 | 89.9 | 90.2 | 21.7 | 23.2 | 21.8 | 89.6 | 35.2518 | 507.601 | 0.00244141 | 0.143996 | 0.274956 | 4.52881 | 4.63867 | 0.10986 | 0.24096726 | 0.2670683 | 8.765454 | 8.739353 | 8.752403 | -326.30356 | -22.60356 | -51.39072 | -56.80143 | -54.09984 | -49.6218 | 1.630563 | 0.9347392 | 0.9372964 | 0.9452059 | 0.94124 | 0.9347392 | 0.0001431817 | 9.4124 | 16.30563 | 38.26184
| 3341 | 2015-08-06 14:32 | 14:32 | 0 | 0 | 5549.43 | 4.09448 | -269.125 | 0.49973 | -0.00445533 | 89.9 | 89.9 | 21.7 | 23.2 | 21.8 | 89.6 | 35.2518 | 507.601 | 0.00244141 | 0.144177 | 0.274956 | 4.52881 | 4.5929 | 0.06409 | 0.24050752 | 0.2670683 | 8.765913 | 8.739353 | 8.752633 | -326.30356 | -22.60356 | -51.29514 | -56.80143 | -54.05219 | -49.6218 | 1.630563 | 0.9347392 | 0.9371579 | 0.9452059 | 0.9411704 | 0.9347392 | 0.0001431817 | 9.411704 | 16.30563 | 38.26184
| 3342 | 2015-08-06 14:32 | 14:32 | 0 | 0 | 5548.5 | 5.01831 | -269.125 | 0.49973 | -0.00445533 | 89.9 | 89.8 | 21.8 | 23.2 | 21.8 | 89.6 | 35.2518 | 507.57 | 0.00183105 | 0.143785 | 0.274774 | 4.52118 | 4.5929 | 0.07172 | 0.2415032 | 0.26753058 | 8.764918 | 8.73889 | 8.751904 | -326.30356 | -22.60356 | -51.50212 | -56.89698 | -54.2033 | -49.6218 | 1.630563 | 0.9347392 | 0.9374579 | 0.9453468 | 0.9413913 | 0.9347392 | 0.0001431817 | 9.413913 | 16.30563 | 38.25543
| 3343 | 2015-08-06 14:32 | 14:32 | 0 | 0 | 5548.5 | 4.09448 | -269.125 | 0.49973 | -0.00445533 | 89.9 | 89.6 | 21.8 | 23.2 | 21.8 | 89.6 | 35.2518 | 507.57 | 0.00244141 | 0.143906 | 0.275138 | 4.5105 | 4.56238 | 0.05188 | 0.24119586 | 0.26660602 | 8.765225 | 8.739815 | 8.75252 | -326.30356 | -22.60356 | -51.43824 | -56.70586 | -54.07562 | -49.6218 | 1.630563 | 0.9347392 | 0.9373653 | 0.945065 | 0.9412046 | 0.9347392 | 0.0001431817 | 9.412046 | 16.30563 | 38.25543
| 3344 | 2015-08-06 14:32 | 14:32 | 0 | 0 | 5548.5 | 5.01831 | -269.125 | 0.49973 | -0.00445533 | 89.9 | 89.4 | 21.8 | 23.2 | 21.8 | 89.6 | 35.2518 | 507.601 | 0.00183105 | 0.143785 | 0.275351 | 0.00457764 | 0.0762939 | 0.07171626 | 0.2415032 | 0.266065 | 8.764918 | 8.740356 | 8.752637 | -326.30356 | -22.60356 | -51.50212 | -56.594 | -54.0514 | -49.6218 | 1.630563 | 0.9347392 | 0.9374579 | 0.9449002 | 0.9411692 | 0.9347392 | 0.0001431817 | 9.411692 | 16.30563 | 38.25543
| 3345 | 2015-08-06 14:32 | 14:32 | 0 | 0 | 5548.5 | 5.01831 | -269.125 | 0.49973 | -0.00445533 | 89.9 | 89.2 | 21.8 | 23.2 | 21.8 | 89.6 | 35.2518 | 507.601 | 0.00244141 | 0.143906 | 0.27526 | 0 | 0.0762939 | 0.0762939 | 0.24119586 | 0.26629614 | 8.765225 | 8.740125 | 8.752675 | -326.30356 | -22.60356 | -51.43824 | -56.64179 | -54.0435 | -49.6218 | 1.630563 | 0.9347392 | 0.9373653 | 0.9449706 | 0.9411577 | 0.9347392 | 0.0001431817 | 9.411577 | 16.30563 | 38.25543
| 3346 | 2015-08-06 14:33 | 14:33 | 0 | 0 | 5547.57 | 5.01831 | -269.125 | 0.49973 | -0.00445533 | 89.9 | 89.4 | 21.8 | 23.2 | 21.8 | 89.6 | 35.2518 | 507.601 | 0.00244141 | 0.143906 | 0.275047 | 0 | 0.0762939 | 0.0762939 | 0.24119586 | 0.26683716 | 8.765225 | 8.739584 | 8.752404 | -326.30356 | -22.60356 | -51.43824 | -56.75364 | -54.09958 | -49.6218 | 1.630563 | 0.9347392 | 0.9373653 | 0.9451355 | 0.9412397 | 0.9347392 | 0.0001431817 | 9.412397 | 16.30563 | 38.24902
| 3347 | 2015-08-06 14:33 | 14:33 | 0 | 0 | 5547.57 | 5.01831 | -269.125 | 0.49973 | -0.00445533 | 89.9 | 90.2 | 21.8 | 23.2 | 21.8 | 89.6 | 35.2518 | 507.57 | 0.00244141 | 0.143906 | 0.275047 | 0.0152588 | 0.0762939 | 0.0610351 | 0.24119586 | 0.26683716 | 8.765225 | 8.739584 | 8.752404 | -326.30356 | -22.60356 | -51.43824 | -56.75364 | -54.09958 | -49.6218 | 1.630563 | 0.9347392 | 0.9373653 | 0.9451355 | 0.9412397 | 0.9347392 | 0.0001431817 | 9.412397 | 16.30563 | 38.24902
| 3348 | 2015-08-06 14:33 | 14:33 | 0 | 0 | 5548.5 | 5.01831 | -269.125 | 0.49973 | -0.00445533 | 89.9 | 91.2 | 21.8 | 23.2 | 21.8 | 89.6 | 35.2756 | 507.57 | 0.00244141 | 0.143906 | 0.275442 | 0.0198364 | 0.12207 | 0.1022336 | 0.24119586 | 0.26583386 | 8.765225 | 8.740587 | 8.752906 | -326.27976 | -22.57976 | -51.43824 | -56.54621 | -53.99558 | -49.598 | 1.630459 | 0.9347049 | 0.9373653 | 0.9448298 | 0.9410877 | 0.9347049 | 0.0001774927 | 9.410877 | 16.30459 | 38.25543
| 3349 | 2015-08-06 14:33 | 14:33 | 0 | 0 | 5547.57 | 5.01831 | -269.125 | 0.49973 | -0.00445533 | 89.9 | 92.1 | 21.8 | 23.2 | 21.8 | 89.6 | 35.2637 | 507.57 | 0.00244141 | 0.143906 | 0.27526 | 0.0228882 | 0.12207 | 0.0991818 | 0.24119586 | 0.26629614 | 8.765225 | 8.740125 | 8.752675 | -326.29166 | -22.59166 | -51.43824 | -56.64179 | -54.0435 | -49.6099 | 1.630511 | 0.934722 | 0.9373653 | 0.9449706 | 0.9411577 | 0.934722 | 0.0001603375 | 9.411577 | 16.30511 | 38.24902
| 3350 | 2015-08-06 14:33 | 14:33 | 0 | 0 | 5547.57 | 5.01831 | -269.125 | 0.49973 | -0.00445533 | 89.9 | 92.8 | 21.7 | 23.2 | 21.8 | 89.6 | 35.2637 | 507.57 | 0.00183105 | 0.144087 | 0.274865 | 0.0305176 | 0.12207 | 0.0915524 | 0.24073612 | 0.26729944 | 8.765685 | 8.739121 | 8.752403 | -326.29166 | -22.59166 | -51.34267 | -56.84921 | -54.09984 | -49.6099 | 1.630511 | 0.934722 | 0.9372268 | 0.9452763 | 0.94124 | 0.934722 | 0.0001603375 | 9.4124 | 16.30511 | 38.24902
| 3351 | 2015-08-06 14:33 | 14:33 | 0 | 0 | 5547.57 | 5.01831 | -269.125 | 0.49973 | -0.00445533 | 89.9 | 93.2 | 21.7 | 23.2 | 21.8 | 89.6 | 35.2637 | 507.57 | 0.00244141 | 0.143996 | 0.274774 | -0.00305176 | 0.12207 | 0.12512176 | 0.24096726 | 0.26753058 | 8.765454 | 8.73889 | 8.752172 | -326.29166 | -22.59166 | -51.39072 | -56.89698 | -54.14776 | -49.6099 | 1.630511 | 0.934722 | 0.9372964 | 0.9453468 | 0.9413101 | 0.934722 | 0.0001603375 | 9.413101 | 16.30511 | 38.24902
| 3352 | 2015-08-06 14:34 | 14:34 | 0 | 0 | 5548.5 | 4.09448 | -269.125 | 0.49973 | -0.00445533 | 89.9 | 93.2 | 21.7 | 23.2 | 21.8 | 89.5 | 35.2359 | 507.601 | 0.00183105 | 0.143694 | 0.274591 | -0.00305176 | 0.0762939 | 0.07934566 | 0.24173434 | 0.2679954 | 8.764686 | 8.738425 | 8.751556 | -326.31946 | -22.61946 | -51.55016 | -56.99306 | -54.27543 | -49.6377 | 1.630633 | 0.9347621 | 0.9375276 | 0.9454885 | 0.9414968 | 0.9347621 | 0.0001202583 | 9.414968 | 16.30633 | 38.25543
| 3353 | 2015-08-06 14:34 | 14:34 | 0 | 0 | 5548.5 | 5.01831 | -269.125 | 0.49973 | -0.00445533 | 89.9 | 93.1 | 21.8 | 23.2 | 21.8 | 89.6 | 35.2359 | 507.601 | 0.00244141 | 0.143906 | 0.274379 | -0.00305176 | 0.0762939 | 0.07934566 | 0.24119586 | 0.26853388 | 8.765225 | 8.737887 | 8.751556 | -326.31946 | -22.61946 | -51.43824 | -57.10434 | -54.27543 | -49.6377 | 1.630633 | 0.9347621 | 0.9373653 | 0.9456527 | 0.9414968 | 0.9347621 | 0.0001202583 | 9.414968 | 16.30633 | 38.25543
| 3354 | 2015-08-06 14:34 | 14:34 | 0 | 0 | 5548.5 | 5.01831 | -269.125 | 0.49973 | -0.00445533 | 89.9 | 92.9 | 21.8 | 23.2 | 21.8 | 89.6 | 35.2359 | 507.57 | 0.00244141 | 0.143785 | 0.274682 | -0.00305176 | 0.0762939 | 0.07934566 | 0.2415032 | 0.26776426 | 8.764918 | 8.738657 | 8.751787 | -326.31946 | -22.61946 | -51.50212 | -56.94528 | -54.22752 | -49.6377 | 1.630633 | 0.9347621 | 0.9374579 | 0.945418 | 0.9414267 | 0.9347621 | 0.0001202583 | 9.414267 | 16.30633 | 38.25543
| 3355 | 2015-08-06 14:34 | 14:34 | 0 | 0 | 5548.5 | 5.01831 | -269.125 | 0.499749 | -0.00445533 | 89.9 | 92.6 | 21.8 | 23.2 | 21.8 | 89.5 | 35.2359 | 507.601 | 0.00244141 | 0.143906 | 0.274682 | -0.00305176 | 0.0762939 | 0.07934566 | 0.24119586 | 0.26776426 | 8.765225 | 8.738657 | 8.751941 | -326.31946 | -22.61946 | -51.43824 | -56.94528 | -54.19567 | -49.6377 | 1.630633 | 0.9347621 | 0.9373653 | 0.945418 | 0.9413801 | 0.9347621 | 0.0001202583 | 9.413801 | 16.30633 | 38.25543
| 3356 | 2015-08-06 14:34 | 14:34 | 0 | 0 | 5548.5 | 4.09448 | -269.125 | 0.49973 | -0.00445533 | 89.9 | 92.4 | 21.8 | 23.2 | 21.7 | 89.5 | 35.2359 | 507.601 | 0.00244141 | 0.143906 | 0.274865 | -0.00305176 | 0.0762939 | 0.07934566 | 0.24119586 | 0.26729944 | 8.765225 | 8.739121 | 8.752173 | -326.31946 | -22.61946 | -51.43824 | -56.84921 | -54.14749 | -49.6377 | 1.630633 | 0.9347621 | 0.9373653 | 0.9452763 | 0.9413097 | 0.9347621 | 0.0001202583 | 9.413097 | 16.30633 | 38.25543
| 3357 | 2015-08-06 14:34 | 14:34 | 0 | 0 | 5548.5 | 5.01831 | -269.125 | 0.49973 | -0.00445533 | 89.9 | 92.1 | 21.8 | 23.2 | 21.7 | 89.6 | 35.2359 | 507.601 | 0.00244141 | 0.143906 | 0.275138 | -0.00305176 | 0.0762939 | 0.07934566 | 0.24119586 | 0.26660602 | 8.765225 | 8.739815 | 8.75252 | -326.31946 | -22.61946 | -51.43824 | -56.70586 | -54.07562 | -49.6377 | 1.630633 | 0.9347621 | 0.9373653 | 0.945065 | 0.9412046 | 0.9347621 | 0.0001202583 | 9.412046 | 16.30633 | 38.25543
| 3358 | 2015-08-06 14:35 | 14:35 | 0 | 0 | 5548.5 | 5.01831 | -269.125 | 0.499749 | -0.00445533 | 89.9 | 91.8 | 21.8 | 23.2 | 21.7 | 89.6 | 35.2359 | 507.601 | 0.00244141 | 0.143785 | 0.27526 | -0.00305176 | 0.0762939 | 0.07934566 | 0.2415032 | 0.26629614 | 8.764918 | 8.740125 | 8.752521 | -326.31946 | -22.61946 | -51.50212 | -56.64179 | -54.07536 | -49.6377 | 1.630633 | 0.9347621 | 0.9374579 | 0.9449706 | 0.9412043 | 0.9347621 | 0.0001202583 | 9.412043 | 16.30633 | 38.25543
| 3359 | 2015-08-06 14:35 | 14:35 | 0 | 0 | 5548.5 | 5.01831 | -269.125 | 0.49973 | -0.00445533 | 89.9 | 91.5 | 21.8 | 23.2 | 21.7 | 89.6 | 35.2359 | 507.57 | 0.00244141 | 0.143785 | 0.274956 | -0.00305176 | 0.0762939 | 0.07934566 | 0.2415032 | 0.2670683 | 8.764918 | 8.739353 | 8.752135 | -326.31946 | -22.61946 | -51.50212 | -56.80143 | -54.15539 | -49.6377 | 1.630633 | 0.9347621 | 0.9374579 | 0.9452059 | 0.9413213 | 0.9347621 | 0.0001202583 | 9.413213 | 16.30633 | 38.25543
| 3360 | 2015-08-06 14:35 | 14:35 | 0 | 0 | 5548.5 | 5.01831 | -269.125 | 0.49973 | -0.00445533 | 89.9 | 91.2 | 21.8 | 23.2 | 21.8 | 89.6 | 35.2359 | 507.601 | 0.00244141 | 0.143694 | 0.274956 | -0.00305176 | 0.0762939 | 0.07934566 | 0.24173434 | 0.2670683 | 8.764686 | 8.739353 | 8.75202 | -326.31946 | -22.61946 | -51.55016 | -56.80143 | -54.17935 | -49.6377 | 1.630633 | 0.9347621 | 0.9375276 | 0.9452059 | 0.9413563 | 0.9347621 | 0.0001202583 | 9.413563 | 16.30633 | 38.25543
| 3361 | 2015-08-06 14:35 | 14:35 | 0 | 0 | 5548.5 | 5.01831 | -269.125 | 0.49973 | -0.00445533 | 89.9 | 91 | 21.7 | 23.2 | 21.7 | 89.5 | 35.2359 | 507.57 | 0.00244141 | 0.143996 | 0.275047 | -0.00305176 | 0.0762939 | 0.07934566 | 0.24096726 | 0.26683716 | 8.765454 | 8.739584 | 8.752519 | -326.31946 | -22.61946 | -51.39072 | -56.75364 | -54.07589 | -49.6377 | 1.630633 | 0.9347621 | 0.9372964 | 0.9451355 | 0.941205 | 0.9347621 | 0.0001202583 | 9.41205 | 16.30633 | 38.25543
| 3362 | 2015-08-06 14:35 | 14:35 | 0 | 0 | 5548.5 | 5.01831 | -269.125 | 0.49973 | -0.00445533 | 89.9 | 90.8 | 21.8 | 23.2 | 21.7 | 89.5 | 35.2359 | 507.57 | 0.00183105 | 0.143785 | 0.275138 | -0.00305176 | 0.0762939 | 0.07934566 | 0.2415032 | 0.26660602 | 8.764918 | 8.739815 | 8.752366 | -326.31946 | -22.61946 | -51.50212 | -56.70586 | -54.10748 | -49.6377 | 1.630633 | 0.9347621 | 0.9374579 | 0.945065 | 0.9412512 | 0.9347621 | 0.0001202583 | 9.412512 | 16.30633 | 38.25543
| 3363 | 2015-08-06 14:35 | 14:35 | 0 | 0 | 5548.5 | 5.01831 | -269.125 | 0.49973 | -0.00445533 | 89.8 | 90.5 | 21.8 | 23.2 | 21.7 | 89.5 | 35.2359 | 507.57 | 0.00244141 | 0.143906 | 0.275442 | -0.00305176 | 0.0762939 | 0.07934566 | 0.24119586 | 0.26583386 | 8.765225 | 8.740587 | 8.752906 | -326.31946 | -22.61946 | -51.43824 | -56.54621 | -53.99558 | -49.6377 | 1.630633 | 0.9347621 | 0.9373653 | 0.9448298 | 0.9410877 | 0.9347621 | 0.0001202583 | 9.410877 | 16.30633 | 38.25543
| 3364 | 2015-08-06 14:36 | 14:36 | 0 | 0 | 5548.5 | 5.01831 | -269.125 | 0.49973 | -0.00445533 | 89.9 | 90.3 | 21.8 | 23.2 | 21.8 | 89.5 | 35.2359 | 507.601 | 0.00244141 | 0.143785 | 0.275442 | -0.00305176 | 0.0762939 | 0.07934566 | 0.2415032 | 0.26583386 | 8.764918 | 8.740587 | 8.752752 | -326.31946 | -22.61946 | -51.50212 | -56.54621 | -54.02744 | -49.6377 | 1.630633 | 0.9347621 | 0.9374579 | 0.9448298 | 0.9411342 | 0.9347621 | 0.0001202583 | 9.411342 | 16.30633 | 38.25543
| 3365 | 2015-08-06 14:36 | 14:36 | 0 | 0 | 5547.57 | 5.01831 | -269.125 | 0.49973 | -0.00445533 | 89.9 | 90 | 21.8 | 23.2 | 21.8 | 89.5 | 35.2359 | 507.57 | 0.00183105 | 0.143785 | 0.275138 | -0.00305176 | 0.0762939 | 0.07934566 | 0.2415032 | 0.26660602 | 8.764918 | 8.739815 | 8.752366 | -326.31946 | -22.61946 | -51.50212 | -56.70586 | -54.10748 | -49.6377 | 1.630633 | 0.9347621 | 0.9374579 | 0.945065 | 0.9412512 | 0.9347621 | 0.0001202583 | 9.412512 | 16.30633 | 38.24902
| 3366 | 2015-08-06 14:36 | 14:36 | 0 | 0 | 5547.57 | 5.01831 | -269.125 | 0.499749 | -0.00445533 | 89.9 | 89.9 | 21.8 | 23.2 | 21.7 | 89.5 | 35.2359 | 507.601 | 0.00244141 | 0.143785 | 0.274774 | -0.00305176 | 0.0762939 | 0.07934566 | 0.2415032 | 0.26753058 | 8.764918 | 8.73889 | 8.751904 | -326.31946 | -22.61946 | -51.50212 | -56.89698 | -54.2033 | -49.6377 | 1.630633 | 0.9347621 | 0.9374579 | 0.9453468 | 0.9413913 | 0.9347621 | 0.0001202583 | 9.413913 | 16.30633 | 38.24902
| 3367 | 2015-08-06 14:36 | 14:36 | 0 | 0 | 5547.57 | 5.01831 | -269.125 | 0.499749 | -0.00445533 | 89.9 | 89.7 | 21.8 | 23.2 | 21.7 | 89.5 | 35.2359 | 507.601 | 0.00244141 | 0.143694 | 0.274865 | -0.00305176 | 0.0762939 | 0.07934566 | 0.24173434 | 0.26729944 | 8.764686 | 8.739121 | 8.751904 | -326.31946 | -22.61946 | -51.55016 | -56.84921 | -54.2033 | -49.6377 | 1.630633 | 0.9347621 | 0.9375276 | 0.9452763 | 0.9413913 | 0.9347621 | 0.0001202583 | 9.413913 | 16.30633 | 38.24902
| 3368 | 2015-08-06 14:36 | 14:36 | 0 | 0 | 5547.57 | 5.01831 | -269.125 | 0.49973 | -0.00445533 | 89.9 | 89.5 | 21.8 | 23.2 | 21.7 | 89.5 | 35.2359 | 507.57 | 0.00183105 | 0.143906 | 0.274774 | -0.00305176 | 0.0762939 | 0.07934566 | 0.24119586 | 0.26753058 | 8.765225 | 8.73889 | 8.752058 | -326.31946 | -22.61946 | -51.43824 | -56.89698 | -54.17145 | -49.6377 | 1.630633 | 0.9347621 | 0.9373653 | 0.9453468 | 0.9413447 | 0.9347621 | 0.0001202583 | 9.413447 | 16.30633 | 38.24902
| 3369 | 2015-08-06 14:36 | 14:36 | 0 | 0 | 5547.57 | 4.09448 | -269.125 | 0.49973 | -0.00445533 | 89.9 | 89.5 | 21.8 | 23.2 | 21.8 | 89.5 | 35.2359 | 507.57 | 0.00183105 | 0.143996 | 0.274591 | -0.00305176 | 0.0762939 | 0.07934566 | 0.24096726 | 0.2679954 | 8.765454 | 8.738425 | 8.751939 | -326.31946 | -22.61946 | -51.39072 | -56.99306 | -54.19593 | -49.6377 | 1.630633 | 0.9347621 | 0.9372964 | 0.9454885 | 0.9413805 | 0.9347621 | 0.0001202583 | 9.413805 | 16.30633 | 38.24902
| 3370 | 2015-08-06 14:37 | 14:37 | 0 | 0 | 5549.43 | 4.09448 | -269.125 | 0.499749 | -0.00445533 | 89.8 | 89.5 | 21.8 | 23.2 | 21.7 | 89.5 | 35.1883 | 507.57 | 0.00244141 | 0.143996 | 0.274379 | -0.00305176 | 0.0762939 | 0.07934566 | 0.24096726 | 0.26853388 | 8.765454 | 8.737887 | 8.75167 | -326.36706 | -22.66706 | -51.39072 | -57.10434 | -54.25174 | -49.6853 | 1.630842 | 0.9348308 | 0.9372964 | 0.9456527 | 0.9414621 | 0.9348308 | 5.162545e-05 | 9.414621 | 16.30842 | 38.26184
| 3371 | 2015-08-06 14:37 | 14:37 | 0 | 0 | 5548.5 | 5.01831 | -269.125 | 0.49973 | -0.00445533 | 89.8 | 90.3 | 21.7 | 23.2 | 21.7 | 89.5 | 35.1883 | 507.601 | 0.00244141 | 0.143906 | 0.274682 | -0.00762939 | 0.0762939 | 0.08392329 | 0.24119586 | 0.26776426 | 8.765225 | 8.738657 | 8.751941 | -326.36706 | -22.66706 | -51.43824 | -56.94528 | -54.19567 | -49.6853 | 1.630842 | 0.9348308 | 0.9373653 | 0.945418 | 0.9413801 | 0.9348308 | 5.162545e-05 | 9.413801 | 16.30842 | 38.25543
| 3372 | 2015-08-06 14:37 | 14:37 | 0 | 0 | 5548.5 | 4.09448 | -269.125 | 0.49973 | -0.00463927 | 89.9 | 90.9 | 21.8 | 23.3 | 21.8 | 89.5 | 35.1883 | 507.57 | 0.00244141 | 0.143785 | 0.274682 | -0.00762939 | 0.0762939 | 0.08392329 | 0.2415032 | 0.26776426 | 8.764918 | 8.738657 | 8.751787 | -326.36706 | -22.66706 | -51.50212 | -56.94528 | -54.22752 | -49.6853 | 1.630842 | 0.9348308 | 0.9374579 | 0.945418 | 0.9414267 | 0.9348308 | 5.162545e-05 | 9.414267 | 16.30842 | 38.25543
| 3373 | 2015-08-06 14:37 | 14:37 | 0 | 0 | 5547.57 | 4.09448 | -269.125 | 0.49973 | -0.00445533 | 89.8 | 91.7 | 21.8 | 23.2 | 21.8 | 89.5 | 35.1883 | 507.601 | 0.00183105 | 0.143785 | 0.274682 | -0.00305176 | 0.0762939 | 0.07934566 | 0.2415032 | 0.26776426 | 8.764918 | 8.738657 | 8.751787 | -326.36706 | -22.66706 | -51.50212 | -56.94528 | -54.22752 | -49.6853 | 1.630842 | 0.9348308 | 0.9374579 | 0.945418 | 0.9414267 | 0.9348308 | 5.162545e-05 | 9.414267 | 16.30842 | 38.24902
| 3374 | 2015-08-06 14:37 | 14:37 | 0 | 0 | 5547.57 | 4.09448 | -269.125 | 0.49973 | -0.00445533 | 89.8 | 92.4 | 21.8 | 23.2 | 21.8 | 89.5 | 35.1883 | 507.601 | 0.00244141 | 0.143906 | 0.2745 | -0.00762939 | 0.0762939 | 0.08392329 | 0.24119586 | 0.26822654 | 8.765225 | 8.738194 | 8.75171 | -326.36706 | -22.66706 | -51.43824 | -57.04083 | -54.24358 | -49.6853 | 1.630842 | 0.9348308 | 0.9373653 | 0.9455589 | 0.9414502 | 0.9348308 | 5.162545e-05 | 9.414502 | 16.30842 | 38.24902
| 3375 | 2015-08-06 14:37 | 14:37 | 0 | 0 | 5548.5 | 5.01831 | -269.125 | 0.49973 | -0.00445533 | 89.8 | 92.5 | 21.8 | 23.2 | 21.8 | 89.5 | 35.1525 | 507.57 | 0.00244141 | 0.143906 | 0.274682 | -0.00305176 | 0.0762939 | 0.07934566 | 0.24119586 | 0.26776426 | 8.765225 | 8.738657 | 8.751941 | -326.40286 | -22.70286 | -51.43824 | -56.94528 | -54.19567 | -49.7211 | 1.630999 | 0.9348824 | 0.9373653 | 0.945418 | 0.9413801 | 0.9348824 | 0 | 9.413801 | 16.30999 | 38.25543
| 3376 | 2015-08-06 14:38 | 14:38 | 0 | 0 | 5547.57 | 4.09448 | -269.125 | 0.49973 | -0.00445533 | 89.8 | 92.4 | 21.8 | 23.3 | 21.8 | 89.5 | 35.1525 | 507.601 | 0.00244141 | 0.143906 | 0.274956 | -0.00305176 | 0.0762939 | 0.07934566 | 0.24119586 | 0.2670683 | 8.765225 | 8.739353 | 8.752289 | -326.40286 | -22.70286 | -51.43824 | -56.80143 | -54.12354 | -49.7211 | 1.630999 | 0.9348824 | 0.9373653 | 0.9452059 | 0.9412747 | 0.9348824 | 0 | 9.412747 | 16.30999 | 38.24902
| 3377 | 2015-08-06 14:38 | 14:38 | 0 | 0 | 5548.5 | 5.01831 | -269.125 | 0.49973 | -0.00445533 | 89.9 | 92.2 | 21.8 | 23.3 | 21.8 | 89.5 | 35.1525 | 507.601 | 0.00244141 | 0.143906 | 0.274865 | -0.00305176 | 0.0762939 | 0.07934566 | 0.24119586 | 0.26729944 | 8.765225 | 8.739121 | 8.752173 | -326.40286 | -22.70286 | -51.43824 | -56.84921 | -54.14749 | -49.7211 | 1.630999 | 0.9348824 | 0.9373653 | 0.9452763 | 0.9413097 | 0.9348824 | 0 | 9.413097 | 16.30999 | 38.25543
| 3378 | 2015-08-06 14:38 | 14:38 | 0 | 0 | 5547.57 | 4.09448 | -269.125 | 0.49973 | -0.00445533 | 89.8 | 92 | 21.8 | 23.3 | 21.8 | 89.5 | 35.1525 | 507.601 | 0.00183105 | 0.143785 | 0.274956 | -0.00762939 | 0.0762939 | 0.08392329 | 0.2415032 | 0.2670683 | 8.764918 | 8.739353 | 8.752135 | -326.40286 | -22.70286 | -51.50212 | -56.80143 | -54.15539 | -49.7211 | 1.630999 | 0.9348824 | 0.9374579 | 0.9452059 | 0.9413213 | 0.9348824 | 0 | 9.413213 | 16.30999 | 38.24902
| 3379 | 2015-08-06 14:38 | 14:38 | 0 | 0 | 5548.5 | 5.01831 | -269.125 | 0.49973 | -0.00445533 | 89.8 | 91.8 | 21.8 | 23.3 | 21.8 | 89.5 | 35.1525 | 507.601 | 0.00244141 | 0.143785 | 0.274774 | -0.00762939 | 0.0762939 | 0.08392329 | 0.2415032 | 0.26753058 | 8.764918 | 8.73889 | 8.751904 | -326.40286 | -22.70286 | -51.50212 | -56.89698 | -54.2033 | -49.7211 | 1.630999 | 0.9348824 | 0.9374579 | 0.9453468 | 0.9413913 | 0.9348824 | 0 | 9.413913 | 16.30999 | 38.25543
| 3380 | 2015-08-06 14:38 | 14:38 | 0 | 0 | 5547.57 | 5.01831 | -269.125 | 0.499749 | -0.00445533 | 89.8 | 91.5 | 21.8 | 23.3 | 21.8 | 89.5 | 35.1525 | 507.601 | 0.00244141 | 0.143996 | 0.274865 | -0.00305176 | 0.0762939 | 0.07934566 | 0.24096726 | 0.26729944 | 8.765454 | 8.739121 | 8.752287 | -326.40286 | -22.70286 | -51.39072 | -56.84921 | -54.1238 | -49.7211 | 1.630999 | 0.9348824 | 0.9372964 | 0.9452763 | 0.9412751 | 0.9348824 | 0 | 9.412751 | 16.30999 | 38.24902
| 3381 | 2015-08-06 14:38 | 14:38 | 0 | 0 | 5547.57 | 4.09448 | -269.125 | 0.499749 | -0.00445533 | 89.8 | 91.3 | 21.8 | 23.3 | 21.8 | 89.5 | 35.1525 | 507.57 | 0.00183105 | 0.143906 | 0.274956 | -0.00305176 | 0.0762939 | 0.07934566 | 0.24119586 | 0.2670683 | 8.765225 | 8.739353 | 8.752289 | -326.40286 | -22.70286 | -51.43824 | -56.80143 | -54.12354 | -49.7211 | 1.630999 | 0.9348824 | 0.9373653 | 0.9452059 | 0.9412747 | 0.9348824 | 0 | 9.412747 | 16.30999 | 38.24902
| 3382 | 2015-08-06 14:39 | 14:39 | 0 | 0 | 5547.57 | 4.09448 | -269.125 | 0.49973 | -0.00445533 | 89.8 | 91.1 | 21.8 | 23.3 | 21.8 | 89.5 | 35.1525 | 507.57 | 0.00244141 | 0.143906 | 0.274774 | -0.00305176 | 0.0762939 | 0.07934566 | 0.24119586 | 0.26753058 | 8.765225 | 8.73889 | 8.752058 | -326.40286 | -22.70286 | -51.43824 | -56.89698 | -54.17145 | -49.7211 | 1.630999 | 0.9348824 | 0.9373653 | 0.9453468 | 0.9413447 | 0.9348824 | 0 | 9.413447 | 16.30999 | 38.24902
| 3383 | 2015-08-06 14:39 | 14:39 | 0 | 0 | 5547.57 | 4.09448 | -269.125 | 0.49973 | -0.00445533 | 89.8 | 90.8 | 21.8 | 23.3 | 21.8 | 89.5 | 35.1525 | 507.57 | 0.00183105 | 0.143906 | 0.274956 | -0.00305176 | 0.0762939 | 0.07934566 | 0.24119586 | 0.2670683 | 8.765225 | 8.739353 | 8.752289 | -326.40286 | -22.70286 | -51.43824 | -56.80143 | -54.12354 | -49.7211 | 1.630999 | 0.9348824 | 0.9373653 | 0.9452059 | 0.9412747 | 0.9348824 | 0 | 9.412747 | 16.30999 | 38.24902
| 3384 | 2015-08-06 14:39 | 14:39 | 0 | 0 | 5547.57 | 5.01831 | -269.125 | 0.49973 | -0.00445533 | 89.8 | 90.5 | 21.8 | 23.5 | 21.8 | 89.5 | 35.1525 | 507.601 | 0.00183105 | 0.143906 | 0.275047 | -0.00762939 | 0.0762939 | 0.08392329 | 0.24119586 | 0.26683716 | 8.765225 | 8.739584 | 8.752404 | -326.40286 | -22.70286 | -51.43824 | -56.75364 | -54.09958 | -49.7211 | 1.630999 | 0.9348824 | 0.9373653 | 0.9451355 | 0.9412397 | 0.9348824 | 0 | 9.412397 | 16.30999 | 38.24902
| 3385 | 2015-08-06 14:39 | 14:39 | 0 | 0 | 5547.57 | 4.09448 | -269.125 | 0.49973 | -0.00445533 | 89.8 | 90.3 | 21.9 | 23.3 | 21.8 | 89.5 | 35.1525 | 507.57 | 0.00244141 | 0.143906 | 0.274774 | -0.00762939 | 0.0762939 | 0.08392329 | 0.24119586 | 0.26753058 | 8.765225 | 8.73889 | 8.752058 | -326.40286 | -22.70286 | -51.43824 | -56.89698 | -54.17145 | -49.7211 | 1.630999 | 0.9348824 | 0.9373653 | 0.9453468 | 0.9413447 | 0.9348824 | 0 | 9.413447 | 16.30999 | 38.24902
| 3386 | 2015-08-06 14:39 | 14:39 | 0 | 0 | 5547.57 | 4.09448 | -269.125 | 0.49973 | -0.00445533 | 89.8 | 90 | 21.8 | 23.3 | 21.8 | 89.5 | 35.1525 | 507.57 | 0.00244141 | 0.144268 | 0.274956 | -0.00762939 | 0.0762939 | 0.08392329 | 0.24027638 | 0.2670683 | 8.766144 | 8.739353 | 8.752748 | -326.40286 | -22.70286 | -51.24709 | -56.80143 | -54.02823 | -49.7211 | 1.630999 | 0.9348824 | 0.9370882 | 0.9452059 | 0.9411354 | 0.9348824 | 0 | 9.411354 | 16.30999 | 38.24902
| 3387 | 2015-08-06 14:39 | 14:39 | 0 | 0 | 5549.43 | 5.01831 | -269.125 | 0.49973 | -0.00445533 | 89.8 | 90 | 21.9 | 23.4 | 21.8 | 89.5 | 35.089 | 507.601 | 0.00183105 | 0.143996 | 0.2745 | -0.00305176 | 0.0762939 | 0.07934566 | 0.24096726 | 0.26822654 | 8.765454 | 8.738194 | 8.751824 | -326.46636 | -22.76636 | -51.39072 | -57.04083 | -54.21989 | -49.7846 | 1.631278 | 0.934974 | 0.9372964 | 0.9455589 | 0.9414156 | 0.934974 | 0 | 9.414156 | 16.31278 | 38.26184
| 3388 | 2015-08-06 14:40 | 14:40 | 0 | 0 | 5549.43 | 5.01831 | -269.125 | 0.49973 | -0.00445533 | 89.8 | 89.7 | 21.8 | 23.4 | 21.8 | 89.5 | 35.089 | 507.601 | 0.00183105 | 0.143906 | 0.274774 | -0.00305176 | 0.0762939 | 0.07934566 | 0.24119586 | 0.26753058 | 8.765225 | 8.73889 | 8.752058 | -326.46636 | -22.76636 | -51.43824 | -56.89698 | -54.17145 | -49.7846 | 1.631278 | 0.934974 | 0.9373653 | 0.9453468 | 0.9413447 | 0.934974 | 0 | 9.413447 | 16.31278 | 38.26184
| 3389 | 2015-08-06 14:40 | 14:40 | 0 | 0 | 5549.43 | 4.09448 | -269.125 | 0.49973 | -0.00445533 | 89.8 | 89.5 | 21.8 | 23.3 | 21.8 | 89.5 | 35.089 | 507.601 | 0.00244141 | 0.143996 | 0.274682 | -0.00305176 | 0.0762939 | 0.07934566 | 0.24096726 | 0.26776426 | 8.765454 | 8.738657 | 8.752055 | -326.46636 | -22.76636 | -51.39072 | -56.94528 | -54.17198 | -49.7846 | 1.631278 | 0.934974 | 0.9372964 | 0.945418 | 0.9413455 | 0.934974 | 0 | 9.413455 | 16.31278 | 38.26184
| 3390 | 2015-08-06 14:40 | 14:40 | 0 | 0 | 5548.5 | 4.09448 | -269.125 | 0.49973 | -0.00445533 | 89.8 | 89.7 | 21.8 | 23.3 | 21.8 | 89.5 | 35.089 | 507.601 | 0.00244141 | 0.143906 | 0.275138 | -0.00305176 | 0.0762939 | 0.07934566 | 0.24119586 | 0.26660602 | 8.765225 | 8.739815 | 8.75252 | -326.46636 | -22.76636 | -51.43824 | -56.70586 | -54.07562 | -49.7846 | 1.631278 | 0.934974 | 0.9373653 | 0.945065 | 0.9412046 | 0.934974 | 0 | 9.412046 | 16.31278 | 38.25543
| 3391 | 2015-08-06 14:40 | 14:40 | 0 | 0 | 5548.5 | 5.01831 | -269.125 | 0.49973 | -0.00445533 | 89.8 | 90.1 | 21.7 | 23.3 | 21.8 | 89.5 | 35.089 | 507.57 | 0.00244141 | 0.143996 | 0.275351 | -0.00762939 | 0.0762939 | 0.08392329 | 0.24096726 | 0.266065 | 8.765454 | 8.740356 | 8.752905 | -326.46636 | -22.76636 | -51.39072 | -56.594 | -53.99585 | -49.7846 | 1.631278 | 0.934974 | 0.9372964 | 0.9449002 | 0.941088 | 0.934974 | 0 | 9.41088 | 16.31278 | 38.25543
| 3392 | 2015-08-06 14:40 | 14:40 | 0 | 0 | 5547.57 | 5.01831 | -269.125 | 0.49973 | -0.00445533 | 89.8 | 90.3 | 21.8 | 23.3 | 21.8 | 89.5 | 35.089 | 507.57 | 0.00244141 | 0.143996 | 0.275138 | -0.00762939 | 0.0762939 | 0.08392329 | 0.24096726 | 0.26660602 | 8.765454 | 8.739815 | 8.752634 | -326.46636 | -22.76636 | -51.39072 | -56.70586 | -54.05193 | -49.7846 | 1.631278 | 0.934974 | 0.9372964 | 0.945065 | 0.94117 | 0.934974 | 0 | 9.4117 | 16.31278 | 38.24902
| 3393 | 2015-08-06 14:40 | 14:40 | 0 | 0 | 5548.5 | 5.01831 | -269.125 | 0.49973 | -0.00445533 | 89.8 | 91 | 21.8 | 23.2 | 21.8 | 89.4 | 35.0652 | 507.57 | 0.00183105 | 0.143785 | 0.275138 | -0.00305176 | 0.0762939 | 0.07934566 | 0.2415032 | 0.26660602 | 8.764918 | 8.739815 | 8.752366 | -326.49016 | -22.79016 | -51.50212 | -56.70586 | -54.10748 | -49.8084 | 1.631382 | 0.9350083 | 0.9374579 | 0.945065 | 0.9412512 | 0.9350083 | 0 | 9.412512 | 16.31382 | 38.25543
| 3394 | 2015-08-06 14:41 | 14:41 | 0 | 0 | 5548.5 | 4.09448 | -269.125 | 0.499749 | -0.00445533 | 89.8 | 91.5 | 21.7 | 23.3 | 21.8 | 89.5 | 35.0652 | 507.57 | 0.00244141 | 0.143906 | 0.27526 | -0.00305176 | 0.0762939 | 0.07934566 | 0.24119586 | 0.26629614 | 8.765225 | 8.740125 | 8.752675 | -326.49016 | -22.79016 | -51.43824 | -56.64179 | -54.0435 | -49.8084 | 1.631382 | 0.9350083 | 0.9373653 | 0.9449706 | 0.9411577 | 0.9350083 | 0 | 9.411577 | 16.31382 | 38.25543
| 3395 | 2015-08-06 14:41 | 14:41 | 0 | 0 | 5547.57 | 5.01831 | -269.125 | 0.49973 | -0.00445533 | 89.8 | 92.3 | 21.6 | 23.3 | 21.8 | 89.4 | 35.0652 | 507.57 | 0.00183105 | 0.143694 | 0.274865 | -0.00305176 | 0.0762939 | 0.07934566 | 0.24173434 | 0.26729944 | 8.764686 | 8.739121 | 8.751904 | -326.49016 | -22.79016 | -51.55016 | -56.84921 | -54.2033 | -49.8084 | 1.631382 | 0.9350083 | 0.9375276 | 0.9452763 | 0.9413913 | 0.9350083 | 0 | 9.413913 | 16.31382 | 38.24902
| 3396 | 2015-08-06 14:41 | 14:41 | 0 | 0 | 5547.57 | 4.09448 | -269.125 | 0.49973 | -0.00445533 | 89.8 | 92.7 | 21.7 | 23.5 | 21.8 | 89.5 | 35.0652 | 507.57 | 0.00244141 | 0.143785 | 0.274774 | -0.00762939 | 0.0762939 | 0.08392329 | 0.2415032 | 0.26753058 | 8.764918 | 8.73889 | 8.751904 | -326.49016 | -22.79016 | -51.50212 | -56.89698 | -54.2033 | -49.8084 | 1.631382 | 0.9350083 | 0.9374579 | 0.9453468 | 0.9413913 | 0.9350083 | 0 | 9.413913 | 16.31382 | 38.24902
| 3397 | 2015-08-06 14:41 | 14:41 | 0 | 0 | 5548.5 | 4.09448 | -269.125 | 0.49973 | -0.00445533 | 89.8 | 92.5 | 21.5 | 23.4 | 21.8 | 89.5 | 35.0532 | 507.601 | 0.00183105 | 0.143996 | 0.275047 | -0.00305176 | 0.0762939 | 0.07934566 | 0.24096726 | 0.26683716 | 8.765454 | 8.739584 | 8.752519 | -326.50216 | -22.80216 | -51.39072 | -56.75364 | -54.07589 | -49.8204 | 1.631435 | 0.9350256 | 0.9372964 | 0.9451355 | 0.941205 | 0.9350256 | 0 | 9.41205 | 16.31435 | 38.25543
| 3398 | 2015-08-06 14:41 | 14:41 | 0 | 0 | 5548.5 | 4.09448 | -269.125 | 0.499749 | -0.00445533 | 89.8 | 92.4 | 21.5 | 23.3 | 21.8 | 89.5 | 35.0532 | 507.57 | 0.00244141 | 0.143996 | 0.275138 | -0.00305176 | 0.0762939 | 0.07934566 | 0.24096726 | 0.26660602 | 8.765454 | 8.739815 | 8.752634 | -326.50216 | -22.80216 | -51.39072 | -56.70586 | -54.05193 | -49.8204 | 1.631435 | 0.9350256 | 0.9372964 | 0.945065 | 0.94117 | 0.9350256 | 0 | 9.4117 | 16.31435 | 38.25543
| 3399 | 2015-08-06 14:41 | 14:41 | 0 | 0 | 5547.57 | 5.01831 | -269.125 | 0.49973 | -0.00445533 | 89.8 | 92.1 | 21.5 | 23.3 | 21.8 | 89.5 | 35.0532 | 507.57 | 0.00244141 | 0.143906 | 0.275047 | -0.00305176 | 0.0762939 | 0.07934566 | 0.24119586 | 0.26683716 | 8.765225 | 8.739584 | 8.752404 | -326.50216 | -22.80216 | -51.43824 | -56.75364 | -54.09958 | -49.8204 | 1.631435 | 0.9350256 | 0.9373653 | 0.9451355 | 0.9412397 | 0.9350256 | 0 | 9.412397 | 16.31435 | 38.24902
| 3400 | 2015-08-06 14:42 | 14:42 | 0 | 0 | 5547.57 | 4.09448 | -269.125 | 0.49973 | -0.00445533 | 89.8 | 91.9 | 21.6 | 23.3 | 21.8 | 89.4 | 35.0532 | 507.57 | 0.00183105 | 0.143906 | 0.275442 | -0.00762939 | 0.0762939 | 0.08392329 | 0.24119586 | 0.26583386 | 8.765225 | 8.740587 | 8.752906 | -326.50216 | -22.80216 | -51.43824 | -56.54621 | -53.99558 | -49.8204 | 1.631435 | 0.9350256 | 0.9373653 | 0.9448298 | 0.9410877 | 0.9350256 | 0 | 9.410877 | 16.31435 | 38.24902
| 3401 | 2015-08-06 14:42 | 14:42 | 0 | 0 | 5547.57 | 4.09448 | -269.125 | 0.499749 | -0.00445533 | 89.8 | 91.8 | 21.6 | 23.5 | 21.8 | 89.5 | 35.0532 | 507.57 | 0.00244141 | 0.143906 | 0.27526 | -0.00762939 | 0.0762939 | 0.08392329 | 0.24119586 | 0.26629614 | 8.765225 | 8.740125 | 8.752675 | -326.50216 | -22.80216 | -51.43824 | -56.64179 | -54.0435 | -49.8204 | 1.631435 | 0.9350256 | 0.9373653 | 0.9449706 | 0.9411577 | 0.9350256 | 0 | 9.411577 | 16.31435 | 38.24902
| 3402 | 2015-08-06 14:42 | 14:42 | 0 | 0 | 5548.5 | 5.01831 | -269.125 | 0.49973 | -0.00445533 | 89.8 | 91.4 | 21.5 | 23.5 | 21.8 | 89.4 | 35.0532 | 507.601 | 0.00183105 | 0.144087 | 0.275351 | -0.00305176 | 0.0762939 | 0.07934566 | 0.24073612 | 0.266065 | 8.765685 | 8.740356 | 8.75302 | -326.50216 | -22.80216 | -51.34267 | -56.594 | -53.97189 | -49.8204 | 1.631435 | 0.9350256 | 0.9372268 | 0.9449002 | 0.941053 | 0.9350256 | 0 | 9.41053 | 16.31435 | 38.25543
| 3403 | 2015-08-06 14:42 | 14:42 | 0 | 0 | 5548.5 | 4.09448 | -269.125 | 0.499749 | -0.00445533 | 89.8 | 91.2 | 21.5 | 23.5 | 21.8 | 89.4 | 35.0532 | 507.601 | 0.00183105 | 0.144177 | 0.275138 | -0.00305176 | 0.0762939 | 0.07934566 | 0.24050752 | 0.26660602 | 8.765913 | 8.739815 | 8.752864 | -326.50216 | -22.80216 | -51.29514 | -56.70586 | -54.00427 | -49.8204 | 1.631435 | 0.9350256 | 0.9371579 | 0.945065 | 0.9411004 | 0.9350256 | 0 | 9.411004 | 16.31435 | 38.25543
| 3404 | 2015-08-06 14:42 | 14:42 | 0 | 0 | 5547.57 | 4.09448 | -269.125 | 0.499749 | -0.00445533 | 89.8 | 90.9 | 21.5 | 23.4 | 21.8 | 89.4 | 35.0532 | 507.57 | 0.00183105 | 0.143996 | 0.274774 | -0.00305176 | 0.0762939 | 0.07934566 | 0.24096726 | 0.26753058 | 8.765454 | 8.73889 | 8.752172 | -326.50216 | -22.80216 | -51.39072 | -56.89698 | -54.14776 | -49.8204 | 1.631435 | 0.9350256 | 0.9372964 | 0.9453468 | 0.9413101 | 0.9350256 | 0 | 9.413101 | 16.31435 | 38.24902
| 3405 | 2015-08-06 14:42 | 14:42 | 0 | 0 | 5547.57 | 4.09448 | -269.125 | 0.499749 | -0.00445533 | 89.8 | 90.8 | 21.4 | 23.3 | 21.8 | 89.4 | 35.0413 | 507.57 | 0.00244141 | 0.143906 | 0.274865 | -0.00305176 | 0.0762939 | 0.07934566 | 0.24119586 | 0.26729944 | 8.765225 | 8.739121 | 8.752173 | -326.51406 | -22.81406 | -51.43824 | -56.84921 | -54.14749 | -49.8323 | 1.631487 | 0.9350428 | 0.9373653 | 0.9452763 | 0.9413097 | 0.9350428 | 0 | 9.413097 | 16.31487 | 38.24902
| 3406 | 2015-08-06 14:43 | 14:43 | 0 | 0 | 5548.5 | 4.09448 | -269.125 | 0.499749 | -0.00445533 | 89.8 | 90.4 | 21.5 | 23.3 | 21.8 | 89.4 | 35.0413 | 507.601 | 0.00244141 | 0.143906 | 0.274682 | -0.00305176 | 0.0762939 | 0.07934566 | 0.24119586 | 0.26776426 | 8.765225 | 8.738657 | 8.751941 | -326.51406 | -22.81406 | -51.43824 | -56.94528 | -54.19567 | -49.8323 | 1.631487 | 0.9350428 | 0.9373653 | 0.945418 | 0.9413801 | 0.9350428 | 0 | 9.413801 | 16.31487 | 38.25543
| 3407 | 2015-08-06 14:43 | 14:43 | 0 | 0 | 5547.57 | 4.09448 | -269.125 | 0.499749 | -0.00445533 | 89.8 | 90.2 | 21.4 | 23.2 | 21.8 | 89.4 | 35.0532 | 507.57 | 0.00244141 | 0.143785 | 0.274865 | -0.00762939 | 0.0762939 | 0.08392329 | 0.2415032 | 0.26729944 | 8.764918 | 8.739121 | 8.75202 | -326.50216 | -22.80216 | -51.50212 | -56.84921 | -54.17935 | -49.8204 | 1.631435 | 0.9350256 | 0.9374579 | 0.9452763 | 0.9413563 | 0.9350256 | 0 | 9.413563 | 16.31435 | 38.24902
| 3408 | 2015-08-06 14:43 | 14:43 | 0 | 0 | 5547.57 | 4.09448 | -269.125 | 0.499749 | -0.00445533 | 89.8 | 90 | 21.4 | 23.3 | 21.8 | 89.4 | 35.0532 | 507.601 | 0.00244141 | 0.143906 | 0.274774 | -0.00305176 | 0.12207 | 0.12512176 | 0.24119586 | 0.26753058 | 8.765225 | 8.73889 | 8.752058 | -326.50216 | -22.80216 | -51.43824 | -56.89698 | -54.17145 | -49.8204 | 1.631435 | 0.9350256 | 0.9373653 | 0.9453468 | 0.9413447 | 0.9350256 | 0 | 9.413447 | 16.31435 | 38.24902
| 3409 | 2015-08-06 14:43 | 14:43 | 0 | 0 | 5547.57 | 4.09448 | -269.125 | 0.499749 | -0.00445533 | 89.8 | 89.8 | 21.4 | 23.2 | 21.8 | 89.4 | 35.0413 | 507.601 | 0.00244141 | 0.143906 | 0.274774 | -0.00305176 | 0.12207 | 0.12512176 | 0.24119586 | 0.26753058 | 8.765225 | 8.73889 | 8.752058 | -326.51406 | -22.81406 | -51.43824 | -56.89698 | -54.17145 | -49.8323 | 1.631487 | 0.9350428 | 0.9373653 | 0.9453468 | 0.9413447 | 0.9350428 | 0 | 9.413447 | 16.31487 | 38.24902
| 3410 | 2015-08-06 14:43 | 14:43 | 0 | 0 | 5546.64 | 5.01831 | -269.125 | 0.499749 | -0.00445533 | 89.7 | 89.7 | 21.4 | 23.3 | 21.8 | 89.4 | 35.0532 | 507.57 | 0.00244141 | 0.143785 | 0.2745 | -0.00762939 | 0.0762939 | 0.08392329 | 0.2415032 | 0.26822654 | 8.764918 | 8.738194 | 8.751556 | -326.50216 | -22.80216 | -51.50212 | -57.04083 | -54.27543 | -49.8204 | 1.631435 | 0.9350256 | 0.9374579 | 0.9455589 | 0.9414968 | 0.9350256 | 0 | 9.414968 | 16.31435 | 38.2426
| 3411 | 2015-08-06 14:43 | 14:43 | 0 | 0 | 5548.5 | 5.01831 | -269.125 | 0.499749 | -0.00445533 | 89.7 | 89.5 | 21.5 | 23.3 | 21.8 | 89.4 | 34.9897 | 507.601 | 0.00244141 | 0.143906 | 0.275047 | -0.00762939 | 0.0762939 | 0.08392329 | 0.24119586 | 0.26683716 | 8.765225 | 8.739584 | 8.752404 | -326.56566 | -22.86566 | -51.43824 | -56.75364 | -54.09958 | -49.8839 | 1.631714 | 0.9351172 | 0.9373653 | 0.9451355 | 0.9412397 | 0.9351172 | 0 | 9.412397 | 16.31714 | 38.25543
| 3412 | 2015-08-06 14:44 | 14:44 | 0 | 0 | 5548.5 | 4.09448 | -269.125 | 0.499749 | -0.00445533 | 89.8 | 89.8 | 21.5 | 23.2 | 21.8 | 89.4 | 34.9897 | 507.601 | 0.00183105 | 0.143906 | 0.27526 | -0.00305176 | 0.0762939 | 0.07934566 | 0.24119586 | 0.26629614 | 8.765225 | 8.740125 | 8.752675 | -326.56566 | -22.86566 | -51.43824 | -56.64179 | -54.0435 | -49.8839 | 1.631714 | 0.9351172 | 0.9373653 | 0.9449706 | 0.9411577 | 0.9351172 | 0 | 9.411577 | 16.31714 | 38.25543
| 3413 | 2015-08-06 14:44 | 14:44 | 0 | 0 | 5548.5 | 4.09448 | -269.125 | 0.499749 | -0.00445533 | 89.7 | 90.3 | 21.5 | 23.3 | 21.8 | 89.4 | 34.9897 | 507.57 | 0.00244141 | 0.143996 | 0.274865 | -0.00305176 | 0.0762939 | 0.07934566 | 0.24096726 | 0.26729944 | 8.765454 | 8.739121 | 8.752287 | -326.56566 | -22.86566 | -51.39072 | -56.84921 | -54.1238 | -49.8839 | 1.631714 | 0.9351172 | 0.9372964 | 0.9452763 | 0.9412751 | 0.9351172 | 0 | 9.412751 | 16.31714 | 38.25543
| 3414 | 2015-08-06 14:44 | 14:44 | 0 | 0 | 5547.57 | 5.01831 | -269.125 | 0.499749 | -0.00445533 | 89.7 | 90.7 | 21.5 | 23.3 | 21.8 | 89.4 | 34.9897 | 507.57 | 0.00183105 | 0.144087 | 0.274591 | -0.00762939 | 0.0762939 | 0.08392329 | 0.24073612 | 0.2679954 | 8.765685 | 8.738425 | 8.752055 | -326.56566 | -22.86566 | -51.34267 | -56.99306 | -54.17198 | -49.8839 | 1.631714 | 0.9351172 | 0.9372268 | 0.9454885 | 0.9413455 | 0.9351172 | 0 | 9.413455 | 16.31714 | 38.24902
| 3415 | 2015-08-06 14:44 | 14:44 | 0 | 0 | 5549.43 | 4.09448 | -269.125 | 0.49973 | -0.00445533 | 89.7 | 91.4 | 21.5 | 23.4 | 21.8 | 89.4 | 34.9261 | 507.601 | 0.00244141 | 0.144449 | 0.274774 | -0.00762939 | 0.0762939 | 0.08392329 | 0.23981664 | 0.26753058 | 8.766604 | 8.73889 | 8.752747 | -326.62926 | -22.92926 | -51.1515 | -56.89698 | -54.0285 | -49.9475 | 1.631994 | 0.935209 | 0.9369498 | 0.9453468 | 0.9411358 | 0.935209 | 0 | 9.411358 | 16.31994 | 38.26184
| 3416 | 2015-08-06 14:44 | 14:44 | 0 | 0 | 5548.5 | 4.09448 | -269.125 | 0.49973 | -0.00445533 | 89.7 | 91.9 | 21.5 | 23.3 | 21.8 | 89.3 | 34.9261 | 507.601 | 0.00244141 | 0.143785 | 0.274956 | -0.00762939 | 0.0762939 | 0.08392329 | 0.2415032 | 0.2670683 | 8.764918 | 8.739353 | 8.752135 | -326.62926 | -22.92926 | -51.50212 | -56.80143 | -54.15539 | -49.9475 | 1.631994 | 0.935209 | 0.9374579 | 0.9452059 | 0.9413213 | 0.935209 | 0 | 9.413213 | 16.31994 | 38.25543
| 3417 | 2015-08-06 14:44 | 14:44 | 0 | 0 | 5548.5 | 4.09448 | -269.125 | 0.49973 | -0.00445533 | 89.7 | 92.2 | 21.5 | 23.3 | 21.8 | 89.3 | 34.9261 | 507.601 | 0.00183105 | 0.143906 | 0.275047 | -0.00305176 | 0.0762939 | 0.07934566 | 0.24119586 | 0.26683716 | 8.765225 | 8.739584 | 8.752404 | -326.62926 | -22.92926 | -51.43824 | -56.75364 | -54.09958 | -49.9475 | 1.631994 | 0.935209 | 0.9373653 | 0.9451355 | 0.9412397 | 0.935209 | 0 | 9.412397 | 16.31994 | 38.25543
| 3418 | 2015-08-06 14:45 | 14:45 | 0 | 0 | 5548.5 | 5.01831 | -269.125 | 0.49973 | -0.00445533 | 89.7 | 92.1 | 21.5 | 23.3 | 21.8 | 89.4 | 34.9261 | 507.57 | 0.00244141 | 0.143785 | 0.274774 | -0.00305176 | 0.0762939 | 0.07934566 | 0.2415032 | 0.26753058 | 8.764918 | 8.73889 | 8.751904 | -326.62926 | -22.92926 | -51.50212 | -56.89698 | -54.2033 | -49.9475 | 1.631994 | 0.935209 | 0.9374579 | 0.9453468 | 0.9413913 | 0.935209 | 0 | 9.413913 | 16.31994 | 38.25543
| 3419 | 2015-08-06 14:45 | 14:45 | 0 | 0 | 5548.5 | 5.01831 | -269.125 | 0.49973 | -0.00445533 | 89.7 | 92.1 | 21.5 | 23.3 | 21.8 | 89.3 | 34.9261 | 507.57 | 0.00244141 | 0.143513 | 0.2745 | -0.00305176 | 0.0762939 | 0.07934566 | 0.24219408 | 0.26822654 | 8.764227 | 8.738194 | 8.751211 | -326.62926 | -22.92926 | -51.64571 | -57.04083 | -54.34702 | -49.9475 | 1.631994 | 0.935209 | 0.9376662 | 0.9455589 | 0.9416015 | 0.935209 | 0 | 9.416015 | 16.31994 | 38.25543
| 3420 | 2015-08-06 14:45 | 14:45 | 0 | 0 | 5548.5 | 4.09448 | -269.125 | 0.49973 | -0.00445533 | 89.7 | 91.9 | 21.5 | 23.3 | 21.8 | 89.3 | 34.9261 | 507.57 | 0.00183105 | 0.143996 | 0.274287 | -0.00762939 | 0.0762939 | 0.08392329 | 0.24096726 | 0.26876756 | 8.765454 | 8.737653 | 8.751553 | -326.62926 | -22.92926 | -51.39072 | -57.15263 | -54.27595 | -49.9475 | 1.631994 | 0.935209 | 0.9372964 | 0.9457239 | 0.9414976 | 0.935209 | 0 | 9.414976 | 16.31994 | 38.25543
| 3421 | 2015-08-06 14:45 | 14:45 | 0 | 0 | 5548.5 | 4.09448 | -269.125 | 0.49973 | -0.00445533 | 89.7 | 91.6 | 21.5 | 23.3 | 21.8 | 89.3 | 34.9261 | 507.601 | 0.00183105 | 0.143785 | 0.274591 | -0.00305176 | 0.0762939 | 0.07934566 | 0.2415032 | 0.2679954 | 8.764918 | 8.738425 | 8.751672 | -326.62926 | -22.92926 | -51.50212 | -56.99306 | -54.25148 | -49.9475 | 1.631994 | 0.935209 | 0.9374579 | 0.9454885 | 0.9414618 | 0.935209 | 0 | 9.414618 | 16.31994 | 38.25543
| 3422 | 2015-08-06 14:45 | 14:45 | 0 | 0 | 5548.5 | 4.09448 | -269.125 | 0.49973 | -0.00445533 | 89.7 | 91.4 | 21.3 | 23.3 | 21.8 | 89.3 | 34.9261 | 507.57 | 0.00183105 | 0.143906 | 0.275047 | -0.00305176 | 0.0762939 | 0.07934566 | 0.24119586 | 0.26683716 | 8.765225 | 8.739584 | 8.752404 | -326.62926 | -22.92926 | -51.43824 | -56.75364 | -54.09958 | -49.9475 | 1.631994 | 0.935209 | 0.9373653 | 0.9451355 | 0.9412397 | 0.935209 | 0 | 9.412397 | 16.31994 | 38.25543
| 3423 | 2015-08-06 14:45 | 14:45 | 0 | 0 | 5548.5 | 4.09448 | -269.125 | 0.499749 | -0.00445533 | 89.7 | 91.2 | 21.5 | 23.3 | 21.8 | 89.3 | 34.9261 | 507.57 | 0.00244141 | 0.143996 | 0.275047 | -0.00305176 | 0.0762939 | 0.07934566 | 0.24096726 | 0.26683716 | 8.765454 | 8.739584 | 8.752519 | -326.62926 | -22.92926 | -51.39072 | -56.75364 | -54.07589 | -49.9475 | 1.631994 | 0.935209 | 0.9372964 | 0.9451355 | 0.941205 | 0.935209 | 0 | 9.41205 | 16.31994 | 38.25543
| 3424 | 2015-08-06 14:46 | 14:46 | 0 | 0 | 5548.5 | 5.01831 | -269.125 | 0.499749 | -0.00445533 | 89.7 | 90.9 | 21.5 | 23.3 | 21.8 | 89.3 | 34.9261 | 507.57 | 0.00183105 | 0.144268 | 0.275047 | -0.00305176 | 0.0762939 | 0.07934566 | 0.24027638 | 0.26683716 | 8.766144 | 8.739584 | 8.752864 | -326.62926 | -22.92926 | -51.24709 | -56.75364 | -54.00427 | -49.9475 | 1.631994 | 0.935209 | 0.9370882 | 0.9451355 | 0.9411004 | 0.935209 | 0 | 9.411004 | 16.31994 | 38.25543
| 3425 | 2015-08-06 14:46 | 14:46 | 0 | 0 | 5548.5 | 4.09448 | -269.125 | 0.499749 | -0.00445533 | 89.7 | 90.6 | 21.5 | 23.3 | 21.8 | 89.3 | 34.9261 | 507.601 | 0.00183105 | 0.144268 | 0.27526 | -0.00305176 | 0.0762939 | 0.07934566 | 0.24027638 | 0.26629614 | 8.766144 | 8.740125 | 8.753135 | -326.62926 | -22.92926 | -51.24709 | -56.64179 | -53.94819 | -49.9475 | 1.631994 | 0.935209 | 0.9370882 | 0.9449706 | 0.9410184 | 0.935209 | 0 | 9.410184 | 16.31994 | 38.25543
| 3426 | 2015-08-06 14:46 | 14:46 | 0 | 0 | 5547.57 | 5.01831 | -269.125 | 0.499749 | -0.00445533 | 89.7 | 90.3 | 21.5 | 23.3 | 21.8 | 89.3 | 34.9261 | 507.57 | 0.00183105 | 0.143785 | 0.275138 | -0.00762939 | 0.0762939 | 0.08392329 | 0.2415032 | 0.26660602 | 8.764918 | 8.739815 | 8.752366 | -326.62926 | -22.92926 | -51.50212 | -56.70586 | -54.10748 | -49.9475 | 1.631994 | 0.935209 | 0.9374579 | 0.945065 | 0.9412512 | 0.935209 | 0 | 9.412512 | 16.31994 | 38.24902
| 3427 | 2015-08-06 14:46 | 14:46 | 0 | 0 | 5548.5 | 5.01831 | -269.125 | 0.499749 | -0.00445533 | 89.7 | 90.2 | 21.5 | 23.3 | 21.8 | 89.3 | 34.9261 | 507.57 | 0.00244141 | 0.143785 | 0.275047 | -0.00305176 | 0.0762939 | 0.07934566 | 0.2415032 | 0.26683716 | 8.764918 | 8.739584 | 8.752251 | -326.62926 | -22.92926 | -51.50212 | -56.75364 | -54.13144 | -49.9475 | 1.631994 | 0.935209 | 0.9374579 | 0.9451355 | 0.9412862 | 0.935209 | 0 | 9.412862 | 16.31994 | 38.25543
| 3428 | 2015-08-06 14:46 | 14:46 | 0 | 0 | 5547.57 | 5.01831 | -269.125 | 0.49973 | -0.00445533 | 89.7 | 90 | 21.5 | 23.3 | 21.8 | 89.3 | 34.9261 | 507.57 | 0.00244141 | 0.143996 | 0.275534 | -0.00762939 | 0.0762939 | 0.08392329 | 0.24096726 | 0.26560018 | 8.765454 | 8.740821 | 8.753137 | -326.62926 | -22.92926 | -51.39072 | -56.49789 | -53.94766 | -49.9475 | 1.631994 | 0.935209 | 0.9372964 | 0.9447586 | 0.9410176 | 0.935209 | 0 | 9.410176 | 16.31994 | 38.24902
| 3429 | 2015-08-06 14:46 | 14:46 | 0 | 0 | 5547.57 | 4.09448 | -269.125 | 0.49973 | -0.00445533 | 89.7 | 89.8 | 21.5 | 23.3 | 21.8 | 89.3 | 34.9261 | 507.57 | 0.00244141 | 0.143996 | 0.275138 | -0.00305176 | 0.0762939 | 0.07934566 | 0.24096726 | 0.26660602 | 8.765454 | 8.739815 | 8.752634 | -326.62926 | -22.92926 | -51.39072 | -56.70586 | -54.05193 | -49.9475 | 1.631994 | 0.935209 | 0.9372964 | 0.945065 | 0.94117 | 0.935209 | 0 | 9.4117 | 16.31994 | 38.24902
| 3430 | 2015-08-06 14:47 | 14:47 | 0 | 0 | 5547.57 | 5.01831 | -269.125 | 0.499749 | -0.00445533 | 89.6 | 89.6 | 21.5 | 23.3 | 21.8 | 89.3 | 34.9261 | 507.57 | 0.00244141 | 0.143785 | 0.274956 | -0.00305176 | 0.0762939 | 0.07934566 | 0.2415032 | 0.2670683 | 8.764918 | 8.739353 | 8.752135 | -326.62926 | -22.92926 | -51.50212 | -56.80143 | -54.15539 | -49.9475 | 1.631994 | 0.935209 | 0.9374579 | 0.9452059 | 0.9413213 | 0.935209 | 0 | 9.413213 | 16.31994 | 38.24902
| 3431 | 2015-08-06 14:47 | 14:47 | 0 | 0 | 5549.43 | 4.09448 | -269.125 | 0.49973 | -0.00445533 | 89.6 | 89.4 | 21.4 | 23.3 | 21.8 | 89.3 | 34.8666 | 507.57 | 0.00244141 | 0.143785 | 0.274774 | -0.00305176 | 0.0762939 | 0.07934566 | 0.2415032 | 0.26753058 | 8.764918 | 8.73889 | 8.751904 | -326.68876 | -22.98876 | -51.50212 | -56.89698 | -54.2033 | -50.007 | 1.632255 | 0.9352949 | 0.9374579 | 0.9453468 | 0.9413913 | 0.9352949 | 0 | 9.413913 | 16.32255 | 38.26184
| 3432 | 2015-08-06 14:47 | 14:47 | 0 | 0 | 5547.57 | 5.01831 | -269.125 | 0.49973 | -0.00445533 | 89.8 | 89.6 | 21.5 | 23.3 | 21.8 | 89.3 | 34.8149 | 507.57 | 0.00183105 | 0.143785 | 0.274591 | -0.00305176 | 0.0762939 | 0.07934566 | 0.2415032 | 0.2679954 | 8.764918 | 8.738425 | 8.751672 | -326.74046 | -23.04046 | -51.50212 | -56.99306 | -54.25148 | -50.0587 | 1.632482 | 0.9353695 | 0.9374579 | 0.9454885 | 0.9414618 | 0.9353695 | 0 | 9.414618 | 16.32482 | 38.24902
| 3433 | 2015-08-06 14:47 | 14:47 | 0 | 0 | 5548.5 | 4.09448 | -269.125 | 0.49973 | -0.00445533 | 90.6 | 90.3 | 21.5 | 23.3 | 21.8 | 89.3 | 34.7157 | 507.57 | 0.00244141 | 0.143513 | 0.274591 | -0.00762939 | 0.0762939 | 0.08392329 | 0.24219408 | 0.2679954 | 8.764227 | 8.738425 | 8.751326 | -326.83966 | -23.13966 | -51.64571 | -56.99306 | -54.32307 | -50.1579 | 1.632919 | 0.9355127 | 0.9376662 | 0.9454885 | 0.9415665 | 0.9355127 | 0 | 9.415665 | 16.32919 | 38.25543
| 3434 | 2015-08-06 14:47 | 14:47 | 0 | 0 | 5548.5 | 5.01831 | -269.125 | 0.49973 | -0.00445533 | 91.4 | 90.6 | 21.5 | 23.3 | 21.8 | 89.3 | 34.6561 | 507.57 | 0.00183105 | 0.143996 | 0.275047 | -0.00305176 | 0.0762939 | 0.07934566 | 0.24096726 | 0.26683716 | 8.765454 | 8.739584 | 8.752519 | -326.89926 | -23.19926 | -51.39072 | -56.75364 | -54.07589 | -50.2175 | 1.633181 | 0.9355988 | 0.9372964 | 0.9451355 | 0.941205 | 0.9355988 | 0 | 9.41205 | 16.33181 | 38.25543
| 3435 | 2015-08-06 14:47 | 14:47 | 0 | 0 | 5549.43 | 4.09448 | -269.125 | 0.49973 | -0.00445533 | 92.4 | 91.3 | 21.5 | 23.3 | 21.8 | 89.3 | 34.5925 | 507.57 | 0.00183105 | 0.143906 | 0.275138 | -0.00305176 | 0.0762939 | 0.07934566 | 0.24119586 | 0.26660602 | 8.765225 | 8.739815 | 8.75252 | -326.96286 | -23.26286 | -51.43824 | -56.70586 | -54.07562 | -50.2811 | 1.633461 | 0.9356907 | 0.9373653 | 0.945065 | 0.9412046 | 0.9356907 | 0 | 9.412046 | 16.33461 | 38.26184
| 3436 | 2015-08-06 14:48 | 14:48 | 0 | 0 | 5551.29 | 5.01831 | -269.125 | 0.499749 | -0.00445533 | 93.1 | 91.9 | 21.5 | 23.3 | 21.8 | 89.3 | 34.5925 | 507.57 | 0.00244141 | 0.143906 | 0.275442 | -0.00305176 | 0.0762939 | 0.07934566 | 0.24119586 | 0.26583386 | 8.765225 | 8.740587 | 8.752906 | -326.96286 | -23.26286 | -51.43824 | -56.54621 | -53.99558 | -50.2811 | 1.633461 | 0.9356907 | 0.9373653 | 0.9448298 | 0.9410877 | 0.9356907 | 0 | 9.410877 | 16.33461 | 38.27466
| 3437 | 2015-08-06 14:48 | 14:48 | 0 | 0 | 5553.47 | 5.01831 | -269.125 | 0.49973 | -0.00445533 | 93.4 | 92.3 | 21.5 | 23.3 | 21.8 | 89.3 | 34.5925 | 507.57 | 0.00244141 | 0.143906 | 0.275442 | -0.00305176 | 0.0762939 | 0.07934566 | 0.24119586 | 0.26583386 | 8.765225 | 8.740587 | 8.752906 | -326.96286 | -23.26286 | -51.43824 | -56.54621 | -53.99558 | -50.2811 | 1.633461 | 0.9356907 | 0.9373653 | 0.9448298 | 0.9410877 | 0.9356907 | 0 | 9.410877 | 16.33461 | 38.28969
| 3438 | 2015-08-06 14:48 | 14:48 | 0 | 0 | 5556.26 | 5.01831 | -269.125 | 0.49973 | -0.00445533 | 93.5 | 92.3 | 21.5 | 23.3 | 21.8 | 89.3 | 34.5925 | 507.57 | 0.00244141 | 0.143785 | 0.27526 | -0.00762939 | 0.0762939 | 0.08392329 | 0.2415032 | 0.26629614 | 8.764918 | 8.740125 | 8.752521 | -326.96286 | -23.26286 | -51.50212 | -56.64179 | -54.07536 | -50.2811 | 1.633461 | 0.9356907 | 0.9374579 | 0.9449706 | 0.9412043 | 0.9356907 | 0 | 9.412043 | 16.33461 | 38.30893
| 3439 | 2015-08-06 14:48 | 14:48 | 0 | 0 | 5559.05 | 4.09448 | -269.125 | 0.49973 | -0.00445533 | 93.4 | 92 | 21.5 | 23.3 | 21.8 | 89.3 | 34.5925 | 507.57 | 0.00244141 | 0.143996 | 0.275351 | -0.00762939 | 0.0762939 | 0.08392329 | 0.24096726 | 0.266065 | 8.765454 | 8.740356 | 8.752905 | -326.96286 | -23.26286 | -51.39072 | -56.594 | -53.99585 | -50.2811 | 1.633461 | 0.9356907 | 0.9372964 | 0.9449002 | 0.941088 | 0.9356907 | 0 | 9.41088 | 16.33461 | 38.32817
| 3440 | 2015-08-06 14:48 | 14:48 | 0 | 0 | 5560.92 | 5.01831 | -269.125 | 0.49973 | -0.00445533 | 93.4 | 91.9 | 21.5 | 23.3 | 21.7 | 89.3 | 34.5925 | 507.601 | 0.00183105 | 0.143785 | 0.27526 | -0.00762939 | 0.0762939 | 0.08392329 | 0.2415032 | 0.26629614 | 8.764918 | 8.740125 | 8.752521 | -326.96286 | -23.26286 | -51.50212 | -56.64179 | -54.07536 | -50.2811 | 1.633461 | 0.9356907 | 0.9374579 | 0.9449706 | 0.9412043 | 0.9356907 | 0 | 9.412043 | 16.33461 | 38.34106
| 3441 | 2015-08-06 14:48 | 14:48 | 0 | 0 | 5563.09 | 5.01831 | -269.125 | 0.499749 | -0.00445533 | 93.3 | 91.8 | 21.5 | 23.3 | 21.8 | 89.3 | 34.5925 | 507.57 | 0.00244141 | 0.143785 | 0.275138 | -0.00305176 | 0.0762939 | 0.07934566 | 0.2415032 | 0.26660602 | 8.764918 | 8.739815 | 8.752366 | -326.96286 | -23.26286 | -51.50212 | -56.70586 | -54.10748 | -50.2811 | 1.633461 | 0.9356907 | 0.9374579 | 0.945065 | 0.9412512 | 0.9356907 | 0 | 9.412512 | 16.33461 | 38.35602
| 3442 | 2015-08-06 14:49 | 14:49 | 0 | 0 | 5565.88 | 4.09448 | -269.125 | 0.499749 | -0.00445533 | 93.2 | 91.5 | 21.5 | 23.3 | 21.8 | 89.2 | 34.5925 | 507.601 | 0.00183105 | 0.144087 | 0.274682 | -0.00305176 | 0.0762939 | 0.07934566 | 0.24073612 | 0.26776426 | 8.765685 | 8.738657 | 8.752171 | -326.96286 | -23.26286 | -51.34267 | -56.94528 | -54.14802 | -50.2811 | 1.633461 | 0.9356907 | 0.9372268 | 0.945418 | 0.9413105 | 0.9356907 | 0 | 9.413105 | 16.33461 | 38.37526
| 3443 | 2015-08-06 14:49 | 14:49 | 0 | 0 | 5555.33 | 4.09448 | -269.125 | 0.49973 | -0.00445533 | 93.1 | 91.2 | 21.5 | 23.3 | 21.8 | 89.2 | 34.5687 | 507.57 | 0.00244141 | 0.143996 | 0.274956 | -0.00305176 | 0.0762939 | 0.07934566 | 0.24096726 | 0.2670683 | 8.765454 | 8.739353 | 8.752403 | -326.98666 | -23.28666 | -51.39072 | -56.80143 | -54.09984 | -50.3049 | 1.633566 | 0.9357251 | 0.9372964 | 0.9452059 | 0.94124 | 0.9357251 | 0 | 9.4124 | 16.33566 | 38.30252
| 3444 | 2015-08-06 14:49 | 14:49 | 0 | 0 | 5566.81 | 4.09448 | -269.125 | 0.49973 | -0.00445533 | 93.1 | 91 | 21.5 | 23.4 | 21.8 | 89.2 | 34.6323 | 507.57 | 0.00183105 | 0.143906 | 0.275351 | -0.00305176 | 0.0762939 | 0.07934566 | 0.24119586 | 0.266065 | 8.765225 | 8.740356 | 8.75279 | -326.92306 | -23.22306 | -51.43824 | -56.594 | -54.01954 | -50.2413 | 1.633286 | 0.9356332 | 0.9373653 | 0.9449002 | 0.9411227 | 0.9356332 | 0 | 9.411227 | 16.33286 | 38.38167
| 3445 | 2015-08-06 14:49 | 14:49 | 0 | 0 | 5566.81 | 5.01831 | -269.125 | 0.499749 | -0.00445533 | 92.9 | 90.8 | 21.5 | 23.4 | 21.8 | 89.2 | 34.668 | 507.57 | 0.00244141 | 0.143694 | 0.274105 | -0.00305176 | 0.0762939 | 0.07934566 | 0.24173434 | 0.26922984 | 8.764686 | 8.737191 | 8.750939 | -326.88736 | -23.18736 | -51.55016 | -57.24816 | -54.40335 | -50.2056 | 1.633129 | 0.9355816 | 0.9375276 | 0.9458649 | 0.9416839 | 0.9355816 | 0 | 9.416839 | 16.33129 | 38.38167
| 3446 | 2015-08-06 14:49 | 14:49 | 0 | 0 | 5565.88 | 4.09448 | -269.125 | 0.49973 | -0.00445533 | 92.9 | 90.5 | 21.5 | 23.3 | 21.8 | 89.2 | 34.7157 | 507.601 | 0.00183105 | 0.143906 | 0.274014 | -0.00762939 | 0.0762939 | 0.08392329 | 0.24119586 | 0.26946098 | 8.765225 | 8.73696 | 8.751092 | -326.83966 | -23.13966 | -51.43824 | -57.29592 | -54.3715 | -50.1579 | 1.632919 | 0.9355127 | 0.9373653 | 0.9459354 | 0.9416373 | 0.9355127 | 0 | 9.416373 | 16.32919 | 38.37526
| 3447 | 2015-08-06 14:49 | 14:49 | 0 | 0 | 5566.81 | 5.01831 | -269.125 | 0.49973 | -0.00445533 | 92.8 | 90.3 | 21.5 | 23.3 | 21.8 | 89.2 | 34.7157 | 507.601 | 0.00244141 | 0.144177 | 0.274196 | -0.00305176 | 0.0762939 | 0.07934566 | 0.24050752 | 0.2689987 | 8.765913 | 8.737422 | 8.751668 | -326.83966 | -23.13966 | -51.29514 | -57.2004 | -54.25226 | -50.1579 | 1.632919 | 0.9355127 | 0.9371579 | 0.9457944 | 0.9414629 | 0.9355127 | 0 | 9.414629 | 16.32919 | 38.38167
| 3448 | 2015-08-06 14:50 | 14:50 | 0 | 0 | 5564.95 | 5.01831 | -269.125 | 0.499749 | -0.00445533 | 92.7 | 90.1 | 21.5 | 23.3 | 21.8 | 89.2 | 34.803 | 507.57 | 0.00183105 | 0.143604 | 0.274287 | -0.00762939 | 0.0762939 | 0.08392329 | 0.24196294 | 0.26876756 | 8.764458 | 8.737653 | 8.751056 | -326.75236 | -23.05236 | -51.59767 | -57.15263 | -54.37913 | -50.0706 | 1.632535 | 0.9353867 | 0.9375965 | 0.9457239 | 0.9416485 | 0.9353867 | 0 | 9.416485 | 16.32535 | 38.36885
| 3449 | 2015-08-06 14:50 | 14:50 | 0 | 0 | 5565.88 | 5.01831 | -269.125 | 0.49973 | -0.00445533 | 92.6 | 89.9 | 21.5 | 23.4 | 21.8 | 89.3 | 34.803 | 507.601 | 0.00244141 | 0.143785 | 0.274287 | -0.00305176 | 0.0762939 | 0.07934566 | 0.2415032 | 0.26876756 | 8.764918 | 8.737653 | 8.751285 | -326.75236 | -23.05236 | -51.50212 | -57.15263 | -54.33149 | -50.0706 | 1.632535 | 0.9353867 | 0.9374579 | 0.9457239 | 0.9415788 | 0.9353867 | 0 | 9.415788 | 16.32535 | 38.37526
| 3450 | 2015-08-06 14:50 | 14:50 | 0 | 0 | 5565.88 | 4.09448 | -269.125 | 0.499749 | -0.00445533 | 92.6 | 89.7 | 21.5 | 23.4 | 21.8 | 89.3 | 34.8547 | 507.601 | 0.00244141 | 0.143906 | 0.2745 | -0.00305176 | 0.0762939 | 0.07934566 | 0.24119586 | 0.26822654 | 8.765225 | 8.738194 | 8.75171 | -326.70066 | -23.00066 | -51.43824 | -57.04083 | -54.24358 | -50.0189 | 1.632307 | 0.935312 | 0.9373653 | 0.9455589 | 0.9414502 | 0.935312 | 0 | 9.414502 | 16.32307 | 38.37526
| 3451 | 2015-08-06 14:50 | 14:50 | 0 | 0 | 5566.81 | 5.01831 | -269.125 | 0.49973 | -0.00445533 | 92.5 | 89.5 | 21.5 | 23.3 | 21.8 | 89.2 | 34.8547 | 507.57 | 0.00183105 | 0.143785 | 0.274105 | -0.00305176 | 0.0762939 | 0.07934566 | 0.2415032 | 0.26922984 | 8.764918 | 8.737191 | 8.751054 | -326.70066 | -23.00066 | -51.50212 | -57.24816 | -54.3794 | -50.0189 | 1.632307 | 0.935312 | 0.9374579 | 0.9458649 | 0.9416489 | 0.935312 | 0 | 9.416489 | 16.32307 | 38.38167
| 3452 | 2015-08-06 14:50 | 14:50 | 0 | 0 | 5565.88 | 5.01831 | -269.125 | 0.49973 | -0.00445533 | 92.5 | 89.4 | 21.5 | 23.4 | 21.8 | 89.3 | 34.9142 | 507.601 | 0.00244141 | 0.143785 | 0.274379 | -0.00305176 | 0.0762939 | 0.07934566 | 0.2415032 | 0.26853388 | 8.764918 | 8.737887 | 8.751402 | -326.64116 | -22.94116 | -51.50212 | -57.10434 | -54.30728 | -49.9594 | 1.632046 | 0.9352262 | 0.9374579 | 0.9456527 | 0.9415434 | 0.9352262 | 0 | 9.415434 | 16.32046 | 38.37526
| 3453 | 2015-08-06 14:50 | 14:50 | 0 | 0 | 5566.81 | 4.09448 | -280.309 | 0.49973 | -0.00463927 | 92.5 | 89.2 | 21.5 | 23.4 | 21.8 | 89.3 | 34.9142 | 507.57 | 0.00244141 | 0.143604 | 0.2745 | -0.00305176 | 0.0762939 | 0.07934566 | 0.24196294 | 0.26822654 | 8.764458 | 8.738194 | 8.751326 | -326.64116 | -22.94116 | -51.59767 | -57.04083 | -54.32307 | -49.9594 | 1.632046 | 0.9352262 | 0.9375965 | 0.9455589 | 0.9415665 | 0.9352262 | 0 | 9.415665 | 16.32046 | 38.38167
| 3454 | 2015-08-06 14:51 | 14:51 | 0 | 0 | 5564.95 | 4.09448 | -269.125 | 0.49973 | -0.00445533 | 92.4 | 89.5 | 21.5 | 23.4 | 21.8 | 89.3 | 34.9778 | 507.57 | 0.00244141 | 0.143694 | 0.274287 | -0.00305176 | 0.0762939 | 0.07934566 | 0.24173434 | 0.26876756 | 8.764686 | 8.737653 | 8.75117 | -326.57756 | -22.87756 | -51.55016 | -57.15263 | -54.35544 | -49.8958 | 1.631766 | 0.9351344 | 0.9375276 | 0.9457239 | 0.9416138 | 0.9351344 | 0 | 9.416138 | 16.31766 | 38.36885
| 3455 | 2015-08-06 14:51 | 14:51 | 0 | 0 | 5565.88 | 4.09448 | -280.309 | 0.499749 | -0.00445533 | 92.4 | 90.3 | 21.5 | 23.4 | 21.8 | 89.3 | 34.9778 | 507.601 | 0.00244141 | 0.143604 | 0.274591 | -0.00305176 | 0.0762939 | 0.07934566 | 0.24196294 | 0.2679954 | 8.764458 | 8.738425 | 8.751442 | -326.57756 | -22.87756 | -51.59767 | -56.99306 | -54.29912 | -49.8958 | 1.631766 | 0.9351344 | 0.9375965 | 0.9454885 | 0.9415314 | 0.9351344 | 0 | 9.415314 | 16.31766 | 38.37526
| 3456 | 2015-08-06 14:51 | 14:51 | 0 | 0 | 5566.81 | 4.09448 | -280.309 | 0.49973 | -0.00445533 | 92.3 | 91.3 | 21.5 | 23.4 | 21.8 | 89.3 | 34.9778 | 507.57 | 0.00244141 | 0.143694 | 0.2745 | -0.00762939 | 0.0762939 | 0.08392329 | 0.24173434 | 0.26822654 | 8.764686 | 8.738194 | 8.75144 | -326.57756 | -22.87756 | -51.55016 | -57.04083 | -54.29938 | -49.8958 | 1.631766 | 0.9351344 | 0.9375276 | 0.9455589 | 0.9415318 | 0.9351344 | 0 | 9.415318 | 16.31766 | 38.38167
| 3457 | 2015-08-06 14:51 | 14:51 | 0 | 0 | 5554.4 | 5.01831 | -280.309 | 0.499749 | -0.00463927 | 92.3 | 92.2 | 21.5 | 23.4 | 21.8 | 89.3 | 35.0016 | 507.57 | 0.00183105 | 0.143694 | 0.274865 | -0.00762939 | 0.0762939 | 0.08392329 | 0.24173434 | 0.26729944 | 8.764686 | 8.739121 | 8.751904 | -326.55376 | -22.85376 | -51.55016 | -56.84921 | -54.2033 | -49.872 | 1.631662 | 0.9351 | 0.9375276 | 0.9452763 | 0.9413913 | 0.9351 | 0 | 9.413913 | 16.31662 | 38.29611
| 3458 | 2015-08-06 14:51 | 14:51 | 0 | 0 | 5564.95 | 4.09448 | -280.309 | 0.499712 | -0.00445533 | 92.2 | 92.8 | 21.5 | 23.4 | 21.8 | 89.4 | 35.0413 | 507.57 | 0.00244141 | 0.143785 | 0.275047 | -0.00305176 | 0.0762939 | 0.07934566 | 0.2415032 | 0.26683716 | 8.764918 | 8.739584 | 8.752251 | -326.51406 | -22.81406 | -51.50212 | -56.75364 | -54.13144 | -49.8323 | 1.631487 | 0.9350428 | 0.9374579 | 0.9451355 | 0.9412862 | 0.9350428 | 0 | 9.412862 | 16.31487 | 38.36885
| 3459 | 2015-08-06 14:51 | 14:51 | 0 | 0 | 5566.81 | 5.01831 | -280.309 | 0.49973 | -0.00445533 | 92.2 | 92.9 | 21.5 | 23.5 | 21.8 | 89.4 | 35.0413 | 507.601 | 0.00183105 | 0.143694 | 0.275138 | -0.00305176 | 0.0762939 | 0.07934566 | 0.24173434 | 0.26660602 | 8.764686 | 8.739815 | 8.752251 | -326.51406 | -22.81406 | -51.55016 | -56.70586 | -54.13144 | -49.8323 | 1.631487 | 0.9350428 | 0.9375276 | 0.945065 | 0.9412862 | 0.9350428 | 0 | 9.412862 | 16.31487 | 38.38167
| 3460 | 2015-08-06 14:52 | 14:52 | 0 | 0 | 5564.95 | 5.01831 | -280.309 | 0.499749 | -0.00445533 | 92.2 | 92.8 | 21.5 | 23.3 | 21.8 | 89.4 | 35.0771 | 507.57 | 0.00183105 | 0.143694 | 0.27526 | -0.00305176 | 0.0762939 | 0.07934566 | 0.24173434 | 0.26629614 | 8.764686 | 8.740125 | 8.752406 | -326.47826 | -22.77826 | -51.55016 | -56.64179 | -54.09932 | -49.7965 | 1.63133 | 0.9349911 | 0.9375276 | 0.9449706 | 0.9412393 | 0.9349911 | 0 | 9.412393 | 16.3133 | 38.36885
| 3461 | 2015-08-06 14:52 | 14:52 | 0 | 0 | 5565.88 | 4.09448 | -280.309 | 0.499749 | -0.00445533 | 92.1 | 92.7 | 21.5 | 23.4 | 21.8 | 89.5 | 35.0771 | 507.57 | 0.00244141 | 0.143785 | 0.275138 | -0.00305176 | 0.0762939 | 0.07934566 | 0.2415032 | 0.26660602 | 8.764918 | 8.739815 | 8.752366 | -326.47826 | -22.77826 | -51.50212 | -56.70586 | -54.10748 | -49.7965 | 1.63133 | 0.9349911 | 0.9374579 | 0.945065 | 0.9412512 | 0.9349911 | 0 | 9.412512 | 16.3133 | 38.37526
| 3462 | 2015-08-06 14:52 | 14:52 | 0 | 0 | 5566.81 | 4.09448 | -280.309 | 0.49973 | -0.00445533 | 92.1 | 92.5 | 21.5 | 23.3 | 21.8 | 89.5 | 35.0771 | 507.601 | 0.00183105 | 0.143694 | 0.275442 | -0.00762939 | 0.0762939 | 0.08392329 | 0.24173434 | 0.26583386 | 8.764686 | 8.740587 | 8.752637 | -326.47826 | -22.77826 | -51.55016 | -56.54621 | -54.0514 | -49.7965 | 1.63133 | 0.9349911 | 0.9375276 | 0.9448298 | 0.9411692 | 0.9349911 | 0 | 9.411692 | 16.3133 | 38.38167
| 3463 | 2015-08-06 14:52 | 14:52 | 0 | 0 | 5565.88 | 4.09448 | -280.309 | 0.499749 | -0.00445533 | 92.1 | 92.2 | 21.5 | 23.3 | 21.8 | 89.4 | 35.1366 | 507.57 | 0.00244141 | 0.143694 | 0.274865 | -0.00305176 | 0.0762939 | 0.07934566 | 0.24173434 | 0.26729944 | 8.764686 | 8.739121 | 8.751904 | -326.41876 | -22.71876 | -51.55016 | -56.84921 | -54.2033 | -49.737 | 1.631069 | 0.9349053 | 0.9375276 | 0.9452763 | 0.9413913 | 0.9349053 | 0 | 9.413913 | 16.31069 | 38.37526
| 3464 | 2015-08-06 14:52 | 14:52 | 0 | 0 | 5566.81 | 4.09448 | -280.309 | 0.49973 | -0.00445533 | 92 | 91.9 | 21.5 | 23.3 | 21.8 | 89.5 | 35.1366 | 507.601 | 0.00244141 | 0.143694 | 0.274774 | -0.00762939 | 0.0762939 | 0.08392329 | 0.24173434 | 0.26753058 | 8.764686 | 8.73889 | 8.751788 | -326.41876 | -22.71876 | -51.55016 | -56.89698 | -54.22726 | -49.737 | 1.631069 | 0.9349053 | 0.9375276 | 0.9453468 | 0.9414263 | 0.9349053 | 0 | 9.414263 | 16.31069 | 38.38167
| 3465 | 2015-08-06 14:52 | 14:52 | 0 | 0 | 5564.02 | 4.09448 | -280.309 | 0.49973 | -0.00445533 | 92 | 91.7 | 21.5 | 23.3 | 21.8 | 89.4 | 35.224 | 507.601 | 0.00244141 | 0.143694 | 0.274865 | -0.00305176 | 0.0762939 | 0.07934566 | 0.24173434 | 0.26729944 | 8.764686 | 8.739121 | 8.751904 | -326.33136 | -22.63136 | -51.55016 | -56.84921 | -54.2033 | -49.6496 | 1.630685 | 0.9347793 | 0.9375276 | 0.9452763 | 0.9413913 | 0.9347793 | 0 | 9.413913 | 16.30685 | 38.36243
| 3466 | 2015-08-06 14:53 | 14:53 | 0 | 0 | 5564.95 | 4.09448 | -280.309 | 0.49973 | -0.00445533 | 91.9 | 91.5 | 21.5 | 23.4 | 21.8 | 89.5 | 35.224 | 507.601 | 0.00183105 | 0.143694 | 0.274774 | -0.00305176 | 0.0762939 | 0.07934566 | 0.24173434 | 0.26753058 | 8.764686 | 8.73889 | 8.751788 | -326.33136 | -22.63136 | -51.55016 | -56.89698 | -54.22726 | -49.6496 | 1.630685 | 0.9347793 | 0.9375276 | 0.9453468 | 0.9414263 | 0.9347793 | 0 | 9.414263 | 16.30685 | 38.36885
| 3467 | 2015-08-06 14:53 | 14:53 | 0 | 0 | 5565.88 | 4.09448 | -280.309 | 0.499749 | -0.00445533 | 91.9 | 91.2 | 21.5 | 23.4 | 21.8 | 89.5 | 35.224 | 507.601 | 0.00244141 | 0.143785 | 0.274682 | -0.00305176 | 0.0762939 | 0.07934566 | 0.2415032 | 0.26776426 | 8.764918 | 8.738657 | 8.751787 | -326.33136 | -22.63136 | -51.50212 | -56.94528 | -54.22752 | -49.6496 | 1.630685 | 0.9347793 | 0.9374579 | 0.945418 | 0.9414267 | 0.9347793 | 0 | 9.414267 | 16.30685 | 38.37526
| 3468 | 2015-08-06 14:53 | 14:53 | 0 | 0 | 5566.81 | 4.09448 | -280.309 | 0.499749 | -0.00445533 | 91.9 | 90.9 | 21.5 | 23.3 | 21.8 | 89.5 | 35.224 | 507.57 | 0.00244141 | 0.143694 | 0.274865 | -0.00762939 | 0.0762939 | 0.08392329 | 0.24173434 | 0.26729944 | 8.764686 | 8.739121 | 8.751904 | -326.33136 | -22.63136 | -51.55016 | -56.84921 | -54.2033 | -49.6496 | 1.630685 | 0.9347793 | 0.9375276 | 0.9452763 | 0.9413913 | 0.9347793 | 0 | 9.413913 | 16.30685 | 38.38167
| 3469 | 2015-08-06 14:53 | 14:53 | 0 | 0 | 5554.4 | 4.09448 | -280.309 | 0.499749 | -0.00445533 | 91.9 | 90.8 | 21.6 | 23.3 | 21.8 | 89.5 | 35.3114 | 507.601 | 0.00183105 | 0.143604 | 0.274682 | -0.00305176 | 0.0762939 | 0.07934566 | 0.24196294 | 0.26776426 | 8.764458 | 8.738657 | 8.751557 | -326.24396 | -22.54396 | -51.59767 | -56.94528 | -54.27517 | -49.5622 | 1.630302 | 0.9346533 | 0.9375965 | 0.945418 | 0.9414964 | 0.9346533 | 0 | 9.414964 | 16.30302 | 38.29611
| 3470 | 2015-08-06 14:53 | 14:53 | 0 | 0 | 5564.02 | 4.09448 | -280.309 | 0.49973 | -0.00445533 | 91.8 | 90.5 | 21.6 | 23.3 | 21.8 | 89.5 | 35.3114 | 507.57 | 0.00244141 | 0.143604 | 0.274682 | -0.00305176 | 0.0762939 | 0.07934566 | 0.24196294 | 0.26776426 | 8.764458 | 8.738657 | 8.751557 | -326.24396 | -22.54396 | -51.59767 | -56.94528 | -54.27517 | -49.5622 | 1.630302 | 0.9346533 | 0.9375965 | 0.945418 | 0.9414964 | 0.9346533 | 0 | 9.414964 | 16.30302 | 38.36243
| 3471 | 2015-08-06 14:53 | 14:53 | 0 | 0 | 5564.95 | 4.09448 | -280.309 | 0.499749 | -0.00445533 | 91.8 | 90.2 | 21.5 | 23.3 | 21.8 | 89.5 | 35.3233 | 507.57 | 0.00183105 | 0.143694 | 0.274865 | -0.00762939 | 0.0762939 | 0.08392329 | 0.24173434 | 0.26729944 | 8.764686 | 8.739121 | 8.751904 | -326.23206 | -22.53206 | -51.55016 | -56.84921 | -54.2033 | -49.5503 | 1.63025 | 0.9346361 | 0.9375276 | 0.9452763 | 0.9413913 | 0.9346361 | 0 | 9.413913 | 16.3025 | 38.36885
| 3472 | 2015-08-06 14:54 | 14:54 | 0 | 0 | 5565.88 | 4.09448 | -280.309 | 0.499749 | -0.00463927 | 91.8 | 90 | 21.5 | 23.3 | 21.8 | 89.5 | 35.3233 | 507.57 | 0.00244141 | 0.143694 | 0.275138 | 1.81274 | 1.98364 | 0.1709 | 0.24173434 | 0.26660602 | 8.764686 | 8.739815 | 8.752251 | -326.23206 | -22.53206 | -51.55016 | -56.70586 | -54.13144 | -49.5503 | 1.63025 | 0.9346361 | 0.9375276 | 0.945065 | 0.9412862 | 0.9346361 | 0 | 9.412862 | 16.3025 | 38.37526
| 3473 | 2015-08-06 14:54 | 14:54 | 0 | 0 | 5565.88 | 4.09448 | -280.309 | 0.49973 | -0.00445533 | 91.8 | 89.9 | 21.5 | 23.3 | 21.8 | 89.6 | 35.3114 | 507.57 | 0.00244141 | 0.143785 | 0.275047 | 27.0233 | 27.0538 | 0.0305 | 0.2415032 | 0.26683716 | 8.764918 | 8.739584 | 8.752251 | -326.24396 | -22.54396 | -51.50212 | -56.75364 | -54.13144 | -49.5622 | 1.630302 | 0.9346533 | 0.9374579 | 0.9451355 | 0.9412862 | 0.9346533 | 0 | 9.412862 | 16.30302 | 38.37526
| 3474 | 2015-08-06 14:54 | 14:54 | 0 | 0 | 5566.81 | 4.09448 | -280.309 | 0.499749 | -0.00445533 | 91.8 | 89.7 | 21.5 | 23.3 | 21.8 | 89.6 | 35.3114 | 507.601 | 0.00244141 | 0.143785 | 0.274774 | 27.0004 | 27.1301 | 0.1297 | 0.2415032 | 0.26753058 | 8.764918 | 8.73889 | 8.751904 | -326.24396 | -22.54396 | -51.50212 | -56.89698 | -54.2033 | -49.5622 | 1.630302 | 0.9346533 | 0.9374579 | 0.9453468 | 0.9413913 | 0.9346533 | 0 | 9.413913 | 16.30302 | 38.38167
| 3475 | 2015-08-06 14:54 | 14:54 | 0 | 0 | 5566.81 | 4.09448 | -280.309 | 0.49973 | -0.00445533 | 91.7 | 89.5 | 21.5 | 23.3 | 21.8 | 89.6 | 35.3233 | 507.57 | 0.00183105 | 0.143785 | 0.274956 | 26.9394 | 27.0844 | 0.145 | 0.2415032 | 0.2670683 | 8.764918 | 8.739353 | 8.752135 | -326.23206 | -22.53206 | -51.50212 | -56.80143 | -54.15539 | -49.5503 | 1.63025 | 0.9346361 | 0.9374579 | 0.9452059 | 0.9413213 | 0.9346361 | 0 | 9.413213 | 16.3025 | 38.38167
| 3476 | 2015-08-06 14:54 | 14:54 | 0 | 0 | 5565.88 | 4.09448 | -280.309 | 0.49973 | -0.00445533 | 91.7 | 89.8 | 21.5 | 23.3 | 21.8 | 89.6 | 35.3471 | 507.57 | 0.00244141 | 0.143694 | 0.274865 | 26.8784 | 27.0538 | 0.1754 | 0.24173434 | 0.26729944 | 8.764686 | 8.739121 | 8.751904 | -326.20826 | -22.50826 | -51.55016 | -56.84921 | -54.2033 | -49.5265 | 1.630145 | 0.9346018 | 0.9375276 | 0.9452763 | 0.9413913 | 0.9346018 | 0 | 9.413913 | 16.30145 | 38.37526
| 3477 | 2015-08-06 14:54 | 14:54 | 0 | 0 | 5565.88 | 4.09448 | -280.309 | 0.499749 | -0.00445533 | 91.6 | 90 | 21.5 | 23.3 | 21.8 | 89.6 | 35.3471 | 507.57 | 0.00244141 | 0.143694 | 0.274591 | 26.8326 | 26.9775 | 0.1449 | 0.24173434 | 0.2679954 | 8.764686 | 8.738425 | 8.751556 | -326.20826 | -22.50826 | -51.55016 | -56.99306 | -54.27543 | -49.5265 | 1.630145 | 0.9346018 | 0.9375276 | 0.9454885 | 0.9414968 | 0.9346018 | 0 | 9.414968 | 16.30145 | 38.37526
| 3478 | 2015-08-06 14:55 | 14:55 | 0 | 0 | 5566.81 | 4.09448 | -280.309 | 0.499749 | -0.00445533 | 91.6 | 90.4 | 21.5 | 23.3 | 21.8 | 89.6 | 35.3471 | 507.57 | 0.00244141 | 0.143694 | 0.274865 | 26.7944 | 26.9318 | 0.1374 | 0.24173434 | 0.26729944 | 8.764686 | 8.739121 | 8.751904 | -326.20826 | -22.50826 | -51.55016 | -56.84921 | -54.2033 | -49.5265 | 1.630145 | 0.9346018 | 0.9375276 | 0.9452763 | 0.9413913 | 0.9346018 | 0 | 9.413913 | 16.30145 | 38.38167
| 3479 | 2015-08-06 14:55 | 14:55 | 0 | 0 | 5566.81 | 4.09448 | -280.309 | 0.49973 | -0.00445533 | 91.6 | 91.1 | 21.5 | 23.3 | 21.8 | 89.6 | 35.3471 | 507.601 | 0.00244141 | 0.143604 | 0.274774 | 26.7456 | 26.9012 | 0.1556 | 0.24196294 | 0.26753058 | 8.764458 | 8.73889 | 8.751674 | -326.20826 | -22.50826 | -51.59767 | -56.89698 | -54.25095 | -49.5265 | 1.630145 | 0.9346018 | 0.9375965 | 0.9453468 | 0.941461 | 0.9346018 | 0 | 9.41461 | 16.30145 | 38.38167
| 3480 | 2015-08-06 14:55 | 14:55 | 0 | 0 | 5567.74 | 4.09448 | -280.309 | 0.49973 | -0.00445533 | 91.6 | 91.8 | 21.5 | 23.3 | 21.8 | 89.6 | 35.3471 | 507.601 | 0.00183105 | 0.143604 | 0.274591 | 26.7075 | 26.8555 | 0.148 | 0.24196294 | 0.2679954 | 8.764458 | 8.738425 | 8.751442 | -326.20826 | -22.50826 | -51.59767 | -56.99306 | -54.29912 | -49.5265 | 1.630145 | 0.9346018 | 0.9375965 | 0.9454885 | 0.9415314 | 0.9346018 | 0 | 9.415314 | 16.30145 | 38.38808
| 3481 | 2015-08-06 14:55 | 14:55 | 0 | 0 | 5564.95 | 4.09448 | -280.309 | 0.49973 | -0.00445533 | 91.6 | 92.4 | 21.5 | 23.3 | 21.8 | 89.6 | 35.3988 | 507.601 | 0.00244141 | 0.143694 | 0.274591 | 26.6769 | 26.825 | 0.1481 | 0.24173434 | 0.2679954 | 8.764686 | 8.738425 | 8.751556 | -326.15656 | -22.45656 | -51.55016 | -56.99306 | -54.27543 | -49.4748 | 1.629919 | 0.9345273 | 0.9375276 | 0.9454885 | 0.9414968 | 0.9345273 | 0 | 9.414968 | 16.29919 | 38.36885
| 3482 | 2015-08-06 14:55 | 14:55 | 0 | 0 | 5564.95 | 4.09448 | -280.309 | 0.49973 | -0.00463927 | 91.5 | 92.6 | 21.5 | 23.3 | 21.8 | 89.6 | 35.3988 | 507.57 | 0.00244141 | 0.143694 | 0.274682 | 26.6739 | 26.7792 | 0.1053 | 0.24173434 | 0.26776426 | 8.764686 | 8.738657 | 8.751672 | -326.15656 | -22.45656 | -51.55016 | -56.94528 | -54.25148 | -49.4748 | 1.629919 | 0.9345273 | 0.9375276 | 0.945418 | 0.9414618 | 0.9345273 | 0 | 9.414618 | 16.29919 | 38.36885
| 3483 | 2015-08-06 14:55 | 14:55 | 0 | 0 | 5565.88 | 4.09448 | -280.309 | 0.499749 | -0.00445533 | 91.5 | 92.6 | 21.5 | 23.3 | 21.8 | 89.6 | 35.3988 | 507.601 | 0.00244141 | 0.143694 | 0.274591 | 26.6541 | 26.7487 | 0.0946 | 0.24173434 | 0.2679954 | 8.764686 | 8.738425 | 8.751556 | -326.15656 | -22.45656 | -51.55016 | -56.99306 | -54.27543 | -49.4748 | 1.629919 | 0.9345273 | 0.9375276 | 0.9454885 | 0.9414968 | 0.9345273 | 0 | 9.414968 | 16.29919 | 38.37526
| 3484 | 2015-08-06 14:56 | 14:56 | 0 | 0 | 5566.81 | 5.01831 | -280.309 | 0.49973 | -0.00445533 | 91.5 | 92.5 | 21.5 | 23.3 | 21.8 | 89.6 | 35.3988 | 507.601 | 0.00183105 | 0.143604 | 0.275047 | 26.6357 | 26.7487 | 0.113 | 0.24196294 | 0.26683716 | 8.764458 | 8.739584 | 8.752021 | -326.15656 | -22.45656 | -51.59767 | -56.75364 | -54.17908 | -49.4748 | 1.629919 | 0.9345273 | 0.9375965 | 0.9451355 | 0.9413559 | 0.9345273 | 0 | 9.413559 | 16.29919 | 38.38167
| 3485 | 2015-08-06 14:56 | 14:56 | 0 | 0 | 5565.88 | 4.09448 | -280.309 | 0.49973 | -0.00445533 | 91.5 | 92.3 | 21.5 | 23.3 | 21.8 | 89.6 | 35.3988 | 507.57 | 0.00183105 | 0.143694 | 0.275047 | 26.6159 | 26.7487 | 0.1328 | 0.24173434 | 0.26683716 | 8.764686 | 8.739584 | 8.752135 | -326.15656 | -22.45656 | -51.55016 | -56.75364 | -54.15539 | -49.4748 | 1.629919 | 0.9345273 | 0.9375276 | 0.9451355 | 0.9413213 | 0.9345273 | 0 | 9.413213 | 16.29919 | 38.37526
| 3486 | 2015-08-06 14:56 | 14:56 | 0 | 0 | 5566.81 | 4.09448 | -280.309 | 0.49973 | -0.00445533 | 91.5 | 92.1 | 21.5 | 23.3 | 21.8 | 89.7 | 35.3988 | 507.601 | 0.00244141 | 0.143785 | 0.274682 | 26.6129 | 26.7029 | 0.09 | 0.2415032 | 0.26776426 | 8.764918 | 8.738657 | 8.751787 | -326.15656 | -22.45656 | -51.50212 | -56.94528 | -54.22752 | -49.4748 | 1.629919 | 0.9345273 | 0.9374579 | 0.945418 | 0.9414267 | 0.9345273 | 0 | 9.414267 | 16.29919 | 38.38167
| 3487 | 2015-08-06 14:56 | 14:56 | 0 | 0 | 5565.88 | 4.09448 | -280.309 | 0.49973 | -0.00445533 | 91.5 | 91.8 | 21.4 | 23.3 | 21.8 | 89.7 | 35.4623 | 507.57 | 0.00183105 | 0.143694 | 0.2745 | 26.593 | 26.7029 | 0.1099 | 0.24173434 | 0.26822654 | 8.764686 | 8.738194 | 8.75144 | -326.09306 | -22.39306 | -51.55016 | -57.04083 | -54.29938 | -49.4113 | 1.629641 | 0.9344358 | 0.9375276 | 0.9455589 | 0.9415318 | 0.9344358 | 0 | 9.415318 | 16.29641 | 38.37526
| 3488 | 2015-08-06 14:56 | 14:56 | 0 | 0 | 5565.88 | 4.09448 | -280.309 | 0.49973 | -0.00445533 | 91.4 | 91.6 | 21.5 | 23.3 | 21.8 | 89.7 | 35.4623 | 507.57 | 0.00183105 | 0.143694 | 0.2745 | 26.59 | 26.7029 | 0.1129 | 0.24173434 | 0.26822654 | 8.764686 | 8.738194 | 8.75144 | -326.09306 | -22.39306 | -51.55016 | -57.04083 | -54.29938 | -49.4113 | 1.629641 | 0.9344358 | 0.9375276 | 0.9455589 | 0.9415318 | 0.9344358 | 0 | 9.415318 | 16.29641 | 38.37526
| 3489 | 2015-08-06 14:56 | 14:56 | 0 | 0 | 5565.88 | 4.09448 | -280.309 | 0.499749 | -0.00445533 | 91.4 | 91.3 | 21.5 | 23.3 | 21.8 | 89.7 | 35.4623 | 507.601 | 0.00244141 | 0.143785 | 0.274379 | 26.5778 | 26.6724 | 0.0946 | 0.2415032 | 0.26853388 | 8.764918 | 8.737887 | 8.751402 | -326.09306 | -22.39306 | -51.50212 | -57.10434 | -54.30728 | -49.4113 | 1.629641 | 0.9344358 | 0.9374579 | 0.9456527 | 0.9415434 | 0.9344358 | 0 | 9.415434 | 16.29641 | 38.37526
| 3490 | 2015-08-06 14:57 | 14:57 | 0 | 0 | 5566.81 | 4.09448 | -280.309 | 0.499749 | -0.00463927 | 91.4 | 91.1 | 21.5 | 23.3 | 21.8 | 89.7 | 35.4623 | 507.57 | 0.00244141 | 0.143604 | 0.274591 | 26.5671 | 26.6724 | 0.1053 | 0.24196294 | 0.2679954 | 8.764458 | 8.738425 | 8.751442 | -326.09306 | -22.39306 | -51.59767 | -56.99306 | -54.29912 | -49.4113 | 1.629641 | 0.9344358 | 0.9375965 | 0.9454885 | 0.9415314 | 0.9344358 | 0 | 9.415314 | 16.29641 | 38.38167
| 3491 | 2015-08-06 14:57 | 14:57 | 0 | 0 | 5566.81 | 3.17065 | -280.309 | 0.499749 | -0.00445533 | 91.4 | 90.8 | 21.5 | 23.3 | 21.8 | 89.7 | 35.4623 | 507.601 | 0.00183105 | 0.143604 | 0.274379 | 26.5488 | 26.6266 | 0.0778 | 0.24196294 | 0.26853388 | 8.764458 | 8.737887 | 8.751172 | -326.09306 | -22.39306 | -51.59767 | -57.10434 | -54.35492 | -49.4113 | 1.629641 | 0.9344358 | 0.9375965 | 0.9456527 | 0.9416131 | 0.9344358 | 0 | 9.416131 | 16.29641 | 38.38167
| 3492 | 2015-08-06 14:57 | 14:57 | 0 | 0 | 5564.95 | 3.17065 | -280.309 | 0.49973 | -0.00445533 | 91.3 | 90.6 | 21.5 | 23.3 | 21.8 | 89.8 | 35.51 | 507.57 | 0.00183105 | 0.143604 | 0.274014 | 26.5442 | 26.6266 | 0.0824 | 0.24196294 | 0.26946098 | 8.764458 | 8.73696 | 8.750709 | -326.04536 | -22.34536 | -51.59767 | -57.29592 | -54.45098 | -49.3636 | 1.629432 | 0.9343671 | 0.9375965 | 0.9459354 | 0.9417536 | 0.9343671 | 0 | 9.417536 | 16.29432 | 38.36885
| 3493 | 2015-08-06 14:57 | 14:57 | 0 | 0 | 5564.95 | 4.09448 | -280.309 | 0.49973 | -0.00463927 | 91.3 | 90.3 | 21.5 | 23.3 | 21.8 | 89.8 | 35.51 | 507.601 | 0.00244141 | 0.143694 | 0.274105 | 26.5366 | 26.6266 | 0.09 | 0.24173434 | 0.26922984 | 8.764686 | 8.737191 | 8.750939 | -326.04536 | -22.34536 | -51.55016 | -57.24816 | -54.40335 | -49.3636 | 1.629432 | 0.9343671 | 0.9375276 | 0.9458649 | 0.9416839 | 0.9343671 | 0 | 9.416839 | 16.29432 | 38.36885
| 3494 | 2015-08-06 14:57 | 14:57 | 0 | 0 | 5564.95 | 4.09448 | -280.309 | 0.499749 | -0.00445533 | 91.3 | 90.1 | 21.5 | 23.3 | 21.8 | 89.8 | 35.51 | 507.57 | 0.00244141 | 0.143694 | 0.274287 | 26.5289 | 26.5961 | 0.0672 | 0.24173434 | 0.26876756 | 8.764686 | 8.737653 | 8.75117 | -326.04536 | -22.34536 | -51.55016 | -57.15263 | -54.35544 | -49.3636 | 1.629432 | 0.9343671 | 0.9375276 | 0.9457239 | 0.9416138 | 0.9343671 | 0 | 9.416138 | 16.29432 | 38.36885
| 3495 | 2015-08-06 14:57 | 14:57 | 0 | 0 | 5565.88 | 4.09448 | -280.309 | 0.49973 | -0.00445533 | 91.3 | 90 | 21.5 | 23.3 | 21.8 | 89.8 | 35.51 | 507.601 | 0.00244141 | 0.143694 | 0.274682 | 26.5182 | 26.5961 | 0.0779 | 0.24173434 | 0.26776426 | 8.764686 | 8.738657 | 8.751672 | -326.04536 | -22.34536 | -51.55016 | -56.94528 | -54.25148 | -49.3636 | 1.629432 | 0.9343671 | 0.9375276 | 0.945418 | 0.9414618 | 0.9343671 | 0 | 9.414618 | 16.29432 | 38.37526
| 3496 | 2015-08-06 14:58 | 14:58 | 0 | 0 | 5566.81 | 4.09448 | -280.309 | 0.499749 | -0.00445533 | 91.3 | 89.8 | 21.5 | 23.3 | 21.8 | 89.8 | 35.51 | 507.57 | 0.00183105 | 0.143604 | 0.275138 | 26.5106 | 26.5961 | 0.0855 | 0.24196294 | 0.26660602 | 8.764458 | 8.739815 | 8.752136 | -326.04536 | -22.34536 | -51.59767 | -56.70586 | -54.15513 | -49.3636 | 1.629432 | 0.9343671 | 0.9375965 | 0.945065 | 0.9413209 | 0.9343671 | 0 | 9.413209 | 16.29432 | 38.38167
| 3497 | 2015-08-06 14:58 | 14:58 | 0 | 0 | 5565.88 | 4.09448 | -280.309 | 0.49973 | -0.00463927 | 91.2 | 89.6 | 21.5 | 23.3 | 21.8 | 89.8 | 35.51 | 507.57 | 0.00183105 | 0.143604 | 0.275138 | 26.503 | 26.5961 | 0.0931 | 0.24196294 | 0.26660602 | 8.764458 | 8.739815 | 8.752136 | -326.04536 | -22.34536 | -51.59767 | -56.70586 | -54.15513 | -49.3636 | 1.629432 | 0.9343671 | 0.9375965 | 0.945065 | 0.9413209 | 0.9343671 | 0 | 9.413209 | 16.29432 | 38.37526
| 3498 | 2015-08-06 14:58 | 14:58 | 0 | 0 | 5568.68 | 3.17065 | -280.309 | 0.49973 | -0.00445533 | 91.2 | 89.4 | 21.5 | 23.3 | 21.8 | 89.8 | 35.51 | 507.601 | 0.00244141 | 0.143604 | 0.274956 | 26.4954 | 26.5503 | 0.0549 | 0.24196294 | 0.2670683 | 8.764458 | 8.739353 | 8.751905 | -326.04536 | -22.34536 | -51.59767 | -56.80143 | -54.20304 | -49.3636 | 1.629432 | 0.9343671 | 0.9375965 | 0.9452059 | 0.9413909 | 0.9343671 | 0 | 9.413909 | 16.29432 | 38.39456
| 3499 | 2015-08-06 14:58 | 14:58 | 0 | 0 | 5563.09 | 4.09448 | -280.309 | 0.49973 | -0.00445533 | 91.2 | 89.3 | 21.5 | 23.3 | 21.8 | 89.8 | 35.5973 | 507.601 | 0.00244141 | 0.143694 | 0.274682 | 26.4832 | 26.5503 | 0.0671 | 0.24173434 | 0.26776426 | 8.764686 | 8.738657 | 8.751672 | -325.95806 | -22.25806 | -51.55016 | -56.94528 | -54.25148 | -49.2763 | 1.629049 | 0.9342414 | 0.9375276 | 0.945418 | 0.9414618 | 0.9342414 | 0 | 9.414618 | 16.29049 | 38.35602
| 3500 | 2015-08-06 14:58 | 14:58 | 0 | 0 | 5563.09 | 2.24683 | -269.125 | 0.49973 | -0.00445533 | 91.2 | 89.6 | 21.5 | 23.3 | 21.8 | 89.8 | 35.6093 | 507.57 | 0.00244141 | 0.143785 | 0.275138 | 26.4755 | 26.5503 | 0.0748 | 0.2415032 | 0.26660602 | 8.764918 | 8.739815 | 8.752366 | -325.94606 | -22.24606 | -51.50212 | -56.70586 | -54.10748 | -49.2643 | 1.628997 | 0.9342241 | 0.9374579 | 0.945065 | 0.9412512 | 0.9342241 | 0 | 9.412512 | 16.28997 | 38.35602
| 3501 | 2015-08-06 14:58 | 14:58 | 0 | 0 | 5563.09 | 2.24683 | -280.309 | 0.49973 | -0.00445533 | 91.2 | 90.4 | 21.5 | 23.3 | 21.8 | 89.8 | 35.5973 | 507.601 | 0.00244141 | 0.143785 | 0.275138 | 26.4679 | 26.5503 | 0.0824 | 0.2415032 | 0.26660602 | 8.764918 | 8.739815 | 8.752366 | -325.95806 | -22.25806 | -51.50212 | -56.70586 | -54.10748 | -49.2763 | 1.629049 | 0.9342414 | 0.9374579 | 0.945065 | 0.9412512 | 0.9342414 | 0 | 9.412512 | 16.29049 | 38.35602
| 3502 | 2015-08-06 14:59 | 14:59 | 0 | 0 | 5563.09 | 3.17065 | -280.309 | 0.49973 | -0.00445533 | 91.2 | 91.3 | 21.4 | 23.3 | 21.8 | 89.8 | 35.5973 | 507.601 | 0.00244141 | 0.143785 | 0.275047 | 26.4603 | 26.5503 | 0.09 | 0.2415032 | 0.26683716 | 8.764918 | 8.739584 | 8.752251 | -325.95806 | -22.25806 | -51.50212 | -56.75364 | -54.13144 | -49.2763 | 1.629049 | 0.9342414 | 0.9374579 | 0.9451355 | 0.9412862 | 0.9342414 | 0 | 9.412862 | 16.29049 | 38.35602
| 3503 | 2015-08-06 14:59 | 14:59 | 0 | 0 | 5560.92 | 3.17065 | -280.309 | 0.49973 | -0.00445533 | 91.2 | 92.3 | 21.4 | 23.3 | 21.8 | 89.8 | 35.6093 | 507.57 | 0.00183105 | 0.143785 | 0.275047 | 26.4572 | 26.5503 | 0.0931 | 0.2415032 | 0.26683716 | 8.764918 | 8.739584 | 8.752251 | -325.94606 | -22.24606 | -51.50212 | -56.75364 | -54.13144 | -49.2643 | 1.628997 | 0.9342241 | 0.9374579 | 0.9451355 | 0.9412862 | 0.9342241 | 0 | 9.412862 | 16.28997 | 38.34106
| 3504 | 2015-08-06 14:59 | 14:59 | 0 | 0 | 5562.16 | 3.17065 | -269.125 | 0.49973 | -0.00445533 | 91.2 | 92.8 | 21.3 | 23.3 | 21.8 | 89.8 | 35.6093 | 507.601 | 0.00244141 | 0.143694 | 0.274865 | 26.4496 | 26.5503 | 0.1007 | 0.24173434 | 0.26729944 | 8.764686 | 8.739121 | 8.751904 | -325.94606 | -22.24606 | -51.55016 | -56.84921 | -54.2033 | -49.2643 | 1.628997 | 0.9342241 | 0.9375276 | 0.9452763 | 0.9413913 | 0.9342241 | 0 | 9.413913 | 16.28997 | 38.34961
| 3505 | 2015-08-06 14:59 | 14:59 | 0 | 0 | 5562.16 | 2.24683 | -280.309 | 0.49973 | -0.00445533 | 91.1 | 92.9 | 21.4 | 23.3 | 21.8 | 89.8 | 35.5973 | 507.601 | 0.00244141 | 0.143694 | 0.275138 | 26.4374 | 26.5198 | 0.0824 | 0.24173434 | 0.26660602 | 8.764686 | 8.739815 | 8.752251 | -325.95806 | -22.25806 | -51.55016 | -56.70586 | -54.13144 | -49.2763 | 1.629049 | 0.9342414 | 0.9375276 | 0.945065 | 0.9412862 | 0.9342414 | 0 | 9.412862 | 16.29049 | 38.34961
| 3506 | 2015-08-06 14:59 | 14:59 | 0 | 0 | 5562.16 | 3.17065 | -269.125 | 0.49973 | -0.00445533 | 91.1 | 92.9 | 21.4 | 23.3 | 21.8 | 89.8 | 35.6093 | 507.601 | 0.00244141 | 0.143694 | 0.274774 | 26.4343 | 26.5198 | 0.0855 | 0.24173434 | 0.26753058 | 8.764686 | 8.73889 | 8.751788 | -325.94606 | -22.24606 | -51.55016 | -56.89698 | -54.22726 | -49.2643 | 1.628997 | 0.9342241 | 0.9375276 | 0.9453468 | 0.9414263 | 0.9342241 | 0 | 9.414263 | 16.28997 | 38.34961
| 3507 | 2015-08-06 14:59 | 14:59 | 0 | 0 | 5562.16 | -1.44824 | -269.125 | 0.49973 | -0.00445533 | 91.1 | 92.7 | 21.3 | 23.3 | 21.8 | 89.8 | 35.5973 | 507.57 | 0.00183105 | 0.143694 | 0.274379 | 26.4267 | 26.5198 | 0.0931 | 0.24173434 | 0.26853388 | 8.764686 | 8.737887 | 8.751287 | -325.95806 | -22.25806 | -51.55016 | -57.10434 | -54.33123 | -49.2763 | 1.629049 | 0.9342414 | 0.9375276 | 0.9456527 | 0.9415784 | 0.9342414 | 0 | 9.415784 | 16.29049 | 38.34961
| 3508 | 2015-08-06 15:00 | 15:00 | 0 | 0 | 5562.16 | 2.24683 | -280.309 | 0.49973 | -0.00445533 | 91.1 | 92.5 | 21.4 | 23.3 | 21.8 | 89.8 | 35.6093 | 507.57 | 0.00244141 | 0.143694 | 0.2745 | 26.4191 | 26.5198 | 0.1007 | 0.24173434 | 0.26822654 | 8.764686 | 8.738194 | 8.75144 | -325.94606 | -22.24606 | -51.55016 | -57.04083 | -54.29938 | -49.2643 | 1.628997 | 0.9342241 | 0.9375276 | 0.9455589 | 0.9415318 | 0.9342241 | 0 | 9.415318 | 16.28997 | 38.34961
| 3509 | 2015-08-06 15:00 | 15:00 | 0 | 0 | 5563.09 | 4.09448 | -280.309 | 0.49973 | -0.00445533 | 91.1 | 92.2 | 21.3 | 23.2 | 21.8 | 89.8 | 35.5973 | 507.57 | 0.00183105 | 0.143694 | 0.274287 | 26.4114 | 26.474 | 0.0626 | 0.24173434 | 0.26876756 | 8.764686 | 8.737653 | 8.75117 | -325.95806 | -22.25806 | -51.55016 | -57.15263 | -54.35544 | -49.2763 | 1.629049 | 0.9342414 | 0.9375276 | 0.9457239 | 0.9416138 | 0.9342414 | 0 | 9.416138 | 16.29049 | 38.35602
| 3510 | 2015-08-06 15:00 | 15:00 | 0 | 0 | 5560.92 | 2.24683 | -269.125 | 0.49973 | -0.00445533 | 91.1 | 92 | 21.3 | 23.3 | 21.8 | 89.8 | 35.645 | 507.57 | 0.00183105 | 0.143785 | 0.2745 | 26.4069 | 26.474 | 0.0671 | 0.2415032 | 0.26822654 | 8.764918 | 8.738194 | 8.751556 | -325.91036 | -22.21036 | -51.50212 | -57.04083 | -54.27543 | -49.2286 | 1.62884 | 0.9341727 | 0.9374579 | 0.9455589 | 0.9414968 | 0.9341727 | 0 | 9.414968 | 16.2884 | 38.34106
| 3511 | 2015-08-06 15:00 | 15:00 | 0 | 0 | 5560.92 | 4.09448 | -269.125 | 0.49973 | -0.00445533 | 91.1 | 91.8 | 21.3 | 23.3 | 21.8 | 89.8 | 35.6569 | 507.57 | 0.00183105 | 0.143785 | 0.274774 | 26.3992 | 26.474 | 0.0748 | 0.2415032 | 0.26753058 | 8.764918 | 8.73889 | 8.751904 | -325.89846 | -22.19846 | -51.50212 | -56.89698 | -54.2033 | -49.2167 | 1.628788 | 0.9341555 | 0.9374579 | 0.9453468 | 0.9413913 | 0.9341555 | 0 | 9.413913 | 16.28788 | 38.34106
| 3512 | 2015-08-06 15:00 | 15:00 | 0 | 0 | 5560.92 | 1.32324 | -280.309 | 0.49973 | -0.00445533 | 91.1 | 91.5 | 21.3 | 23.3 | 21.8 | 89.8 | 35.6569 | 507.601 | 0.00244141 | 0.143694 | 0.274774 | 26.3916 | 26.474 | 0.0824 | 0.24173434 | 0.26753058 | 8.764686 | 8.73889 | 8.751788 | -325.89846 | -22.19846 | -51.55016 | -56.89698 | -54.22726 | -49.2167 | 1.628788 | 0.9341555 | 0.9375276 | 0.9453468 | 0.9414263 | 0.9341555 | 0 | 9.414263 | 16.28788 | 38.34106
| 3513 | 2015-08-06 15:00 | 15:00 | 0 | 0 | 5560.92 | 4.09448 | -280.309 | 0.49973 | -0.00445533 | 91 | 91.2 | 21.3 | 23.3 | 21.8 | 89.9 | 35.645 | 507.601 | 0.00183105 | 0.143694 | 0.274591 | 26.384 | 26.474 | 0.09 | 0.24173434 | 0.2679954 | 8.764686 | 8.738425 | 8.751556 | -325.91036 | -22.21036 | -51.55016 | -56.99306 | -54.27543 | -49.2286 | 1.62884 | 0.9341727 | 0.9375276 | 0.9454885 | 0.9414968 | 0.9341727 | 0 | 9.414968 | 16.2884 | 38.34106
| 3514 | 2015-08-06 15:01 | 15:01 | 0 | 0 | 5560.92 | 4.09448 | -280.309 | 0.499749 | -0.00445533 | 91 | 90.9 | 21.3 | 23.3 | 21.8 | 89.9 | 35.6569 | 507.601 | 0.00183105 | 0.143785 | 0.274774 | 26.3763 | 26.474 | 0.0977 | 0.2415032 | 0.26753058 | 8.764918 | 8.73889 | 8.751904 | -325.89846 | -22.19846 | -51.50212 | -56.89698 | -54.2033 | -49.2167 | 1.628788 | 0.9341555 | 0.9374579 | 0.9453468 | 0.9413913 | 0.9341555 | 0 | 9.413913 | 16.28788 | 38.34106
| 3515 | 2015-08-06 15:01 | 15:01 | 0 | 0 | 5562.16 | 1.32324 | -280.309 | 0.499749 | -0.00445533 | 91 | 90.8 | 21.3 | 23.2 | 21.7 | 89.9 | 35.645 | 507.601 | 0.00244141 | 0.143694 | 0.274865 | 26.3733 | 26.474 | 0.1007 | 0.24173434 | 0.26729944 | 8.764686 | 8.739121 | 8.751904 | -325.91036 | -22.21036 | -51.55016 | -56.84921 | -54.2033 | -49.2286 | 1.62884 | 0.9341727 | 0.9375276 | 0.9452763 | 0.9413913 | 0.9341727 | 0 | 9.413913 | 16.2884 | 38.34961
| 3516 | 2015-08-06 15:01 | 15:01 | 0 | 0 | 5562.16 | 4.09448 | -280.309 | 0.49973 | -0.00445533 | 90.9 | 90.5 | 21.3 | 23.3 | 21.7 | 89.9 | 35.6569 | 507.601 | 0.00244141 | 0.143694 | 0.274774 | 26.3657 | 26.4435 | 0.0778 | 0.24173434 | 0.26753058 | 8.764686 | 8.73889 | 8.751788 | -325.89846 | -22.19846 | -51.55016 | -56.89698 | -54.22726 | -49.2167 | 1.628788 | 0.9341555 | 0.9375276 | 0.9453468 | 0.9414263 | 0.9341555 | 0 | 9.414263 | 16.28788 | 38.34961
| 3517 | 2015-08-06 15:01 | 15:01 | 0 | 0 | 5562.16 | 4.09448 | -280.309 | 0.49973 | -0.00445533 | 90.9 | 90.3 | 21.3 | 23.2 | 21.7 | 89.9 | 35.645 | 507.601 | 0.00244141 | 0.143785 | 0.274865 | 26.358 | 26.4435 | 0.0855 | 0.2415032 | 0.26729944 | 8.764918 | 8.739121 | 8.75202 | -325.91036 | -22.21036 | -51.50212 | -56.84921 | -54.17935 | -49.2286 | 1.62884 | 0.9341727 | 0.9374579 | 0.9452763 | 0.9413563 | 0.9341727 | 0 | 9.413563 | 16.2884 | 38.34961
| 3518 | 2015-08-06 15:01 | 15:01 | 0 | 0 | 5562.16 | 3.17065 | -269.125 | 0.49973 | -0.00445533 | 90.9 | 90 | 21.3 | 23.3 | 21.7 | 89.8 | 35.645 | 507.601 | 0.00244141 | 0.143694 | 0.274682 | 26.3504 | 26.4435 | 0.0931 | 0.24173434 | 0.26776426 | 8.764686 | 8.738657 | 8.751672 | -325.91036 | -22.21036 | -51.55016 | -56.94528 | -54.25148 | -49.2286 | 1.62884 | 0.9341727 | 0.9375276 | 0.945418 | 0.9414618 | 0.9341727 | 0 | 9.414618 | 16.2884 | 38.34961
| 3519 | 2015-08-06 15:01 | 15:01 | 0 | 0 | 5562.16 | 2.24683 | -269.125 | 0.49973 | -0.00445533 | 90.9 | 89.9 | 21.3 | 23.2 | 21.7 | 89.9 | 35.6569 | 507.57 | 0.00244141 | 0.143694 | 0.274379 | 26.3474 | 26.4435 | 0.0961 | 0.24173434 | 0.26853388 | 8.764686 | 8.737887 | 8.751287 | -325.89846 | -22.19846 | -51.55016 | -57.10434 | -54.33123 | -49.2167 | 1.628788 | 0.9341555 | 0.9375276 | 0.9456527 | 0.9415784 | 0.9341555 | 0 | 9.415784 | 16.28788 | 38.34961
| 3520 | 2015-08-06 15:02 | 15:02 | 0 | 0 | 5562.16 | -0.524414 | -269.125 | 0.49973 | -0.00445533 | 90.9 | 89.7 | 21.3 | 23.3 | 21.7 | 89.9 | 35.6569 | 507.57 | 0.00244141 | 0.143694 | 0.274774 | 26.3397 | 26.4435 | 0.1038 | 0.24173434 | 0.26753058 | 8.764686 | 8.73889 | 8.751788 | -325.89846 | -22.19846 | -51.55016 | -56.89698 | -54.22726 | -49.2167 | 1.628788 | 0.9341555 | 0.9375276 | 0.9453468 | 0.9414263 | 0.9341555 | 0 | 9.414263 | 16.28788 | 38.34961
| 3521 | 2015-08-06 15:02 | 15:02 | 0 | 0 | 5562.16 | -0.524414 | -269.125 | 0.499749 | -0.00445533 | 90.9 | 89.6 | 21.3 | 23.3 | 21.8 | 89.9 | 35.645 | 507.601 | 0.00183105 | 0.143785 | 0.274956 | 26.3321 | 26.4435 | 0.1114 | 0.2415032 | 0.2670683 | 8.764918 | 8.739353 | 8.752135 | -325.91036 | -22.21036 | -51.50212 | -56.80143 | -54.15539 | -49.2286 | 1.62884 | 0.9341727 | 0.9374579 | 0.9452059 | 0.9413213 | 0.9341727 | 0 | 9.413213 | 16.2884 | 38.34961
| 3522 | 2015-08-06 15:02 | 15:02 | 0 | 0 | 5560.92 | 3.17065 | -269.125 | 0.49973 | -0.00445533 | 90.9 | 89.4 | 21.3 | 23.3 | 21.8 | 89.9 | 35.6569 | 507.601 | 0.00244141 | 0.143694 | 0.274865 | 26.3275 | 26.3977 | 0.0702 | 0.24173434 | 0.26729944 | 8.764686 | 8.739121 | 8.751904 | -325.89846 | -22.19846 | -51.55016 | -56.84921 | -54.2033 | -49.2167 | 1.628788 | 0.9341555 | 0.9375276 | 0.9452763 | 0.9413913 | 0.9341555 | 0 | 9.413913 | 16.28788 | 38.34106
| 3523 | 2015-08-06 15:02 | 15:02 | 0 | 0 | 5560.92 | 3.17065 | -269.125 | 0.49973 | -0.00445533 | 90.9 | 89.2 | 21.3 | 23.3 | 21.7 | 89.9 | 35.645 | 507.601 | 0.00244141 | 0.143906 | 0.274774 | 26.3199 | 26.3977 | 0.0778 | 0.24119586 | 0.26753058 | 8.765225 | 8.73889 | 8.752058 | -325.91036 | -22.21036 | -51.43824 | -56.89698 | -54.17145 | -49.2286 | 1.62884 | 0.9341727 | 0.9373653 | 0.9453468 | 0.9413447 | 0.9341727 | 0 | 9.413447 | 16.2884 | 38.34106
| 3524 | 2015-08-06 15:02 | 15:02 | 0 | 0 | 5560.92 | 4.09448 | -280.309 | 0.49973 | -0.00445533 | 90.9 | 89.6 | 21.3 | 23.3 | 21.7 | 89.9 | 35.6569 | 507.601 | 0.00244141 | 0.143785 | 0.274865 | 26.3123 | 26.3977 | 0.0854 | 0.2415032 | 0.26729944 | 8.764918 | 8.739121 | 8.75202 | -325.89846 | -22.19846 | -51.50212 | -56.84921 | -54.17935 | -49.2167 | 1.628788 | 0.9341555 | 0.9374579 | 0.9452763 | 0.9413563 | 0.9341555 | 0 | 9.413563 | 16.28788 | 38.34106
| 3525 | 2015-08-06 15:02 | 15:02 | 0 | 0 | 5559.98 | 3.17065 | -280.309 | 0.49973 | -0.00445533 | 90.9 | 90.5 | 21.3 | 23.3 | 21.8 | 89.9 | 35.645 | 507.601 | 0.00244141 | 0.143785 | 0.274774 | 26.3092 | 26.3977 | 0.0885 | 0.2415032 | 0.26753058 | 8.764918 | 8.73889 | 8.751904 | -325.91036 | -22.21036 | -51.50212 | -56.89698 | -54.2033 | -49.2286 | 1.62884 | 0.9341727 | 0.9374579 | 0.9453468 | 0.9413913 | 0.9341727 | 0 | 9.413913 | 16.2884 | 38.33458
| 3526 | 2015-08-06 15:03 | 15:03 | 0 | 0 | 5559.98 | 4.09448 | -269.125 | 0.49973 | -0.00445533 | 90.8 | 91.3 | 21.3 | 23.3 | 21.7 | 89.9 | 35.6569 | 507.57 | 0.00244141 | 0.143785 | 0.274682 | 26.3016 | 26.3977 | 0.0961 | 0.2415032 | 0.26776426 | 8.764918 | 8.738657 | 8.751787 | -325.89846 | -22.19846 | -51.50212 | -56.94528 | -54.22752 | -49.2167 | 1.628788 | 0.9341555 | 0.9374579 | 0.945418 | 0.9414267 | 0.9341555 | 0 | 9.414267 | 16.28788 | 38.33458
| 3527 | 2015-08-06 15:03 | 15:03 | 0 | 0 | 5559.05 | 4.09448 | -280.309 | 0.49973 | -0.00445533 | 90.8 | 92.3 | 21.3 | 23.3 | 21.7 | 89.9 | 35.645 | 507.57 | 0.00244141 | 0.143785 | 0.274865 | 26.297 | 26.3672 | 0.0702 | 0.2415032 | 0.26729944 | 8.764918 | 8.739121 | 8.75202 | -325.91036 | -22.21036 | -51.50212 | -56.84921 | -54.17935 | -49.2286 | 1.62884 | 0.9341727 | 0.9374579 | 0.9452763 | 0.9413563 | 0.9341727 | 0 | 9.413563 | 16.2884 | 38.32817
| 3528 | 2015-08-06 15:03 | 15:03 | 0 | 0 | 5559.05 | 4.09448 | -269.125 | 0.49973 | -0.00445533 | 90.8 | 92.8 | 21.4 | 23.2 | 21.8 | 89.9 | 35.6569 | 507.57 | 0.00244141 | 0.143694 | 0.275138 | 26.2894 | 26.3672 | 0.0778 | 0.24173434 | 0.26660602 | 8.764686 | 8.739815 | 8.752251 | -325.89846 | -22.19846 | -51.55016 | -56.70586 | -54.13144 | -49.2167 | 1.628788 | 0.9341555 | 0.9375276 | 0.945065 | 0.9412862 | 0.9341555 | 0 | 9.412862 | 16.28788 | 38.32817
| 3529 | 2015-08-06 15:03 | 15:03 | 0 | 0 | 5559.05 | 4.09448 | -269.125 | 0.49973 | -0.00445533 | 90.8 | 92.9 | 21.4 | 23.3 | 21.8 | 89.9 | 35.6569 | 507.57 | 0.00244141 | 0.143785 | 0.274865 | 26.2817 | 26.3672 | 0.0855 | 0.2415032 | 0.26729944 | 8.764918 | 8.739121 | 8.75202 | -325.89846 | -22.19846 | -51.50212 | -56.84921 | -54.17935 | -49.2167 | 1.628788 | 0.9341555 | 0.9374579 | 0.9452763 | 0.9413563 | 0.9341555 | 0 | 9.413563 | 16.28788 | 38.32817
| 3530 | 2015-08-06 15:03 | 15:03 | 0 | 0 | 5559.05 | 4.09448 | -269.125 | 0.49973 | -0.00445533 | 90.8 | 92.9 | 21.4 | 23.3 | 21.8 | 89.9 | 35.6569 | 507.57 | 0.00244141 | 0.143785 | 0.274865 | 26.2787 | 26.3672 | 0.0885 | 0.2415032 | 0.26729944 | 8.764918 | 8.739121 | 8.75202 | -325.89846 | -22.19846 | -51.50212 | -56.84921 | -54.17935 | -49.2167 | 1.628788 | 0.9341555 | 0.9374579 | 0.9452763 | 0.9413563 | 0.9341555 | 0 | 9.413563 | 16.28788 | 38.32817
| 3531 | 2015-08-06 15:03 | 15:03 | 0 | 0 | 5559.05 | 4.09448 | -269.125 | 0.499749 | -0.00445533 | 90.8 | 92.7 | 21.4 | 23.3 | 21.8 | 89.9 | 35.645 | 507.601 | 0.00183105 | 0.143906 | 0.275351 | 26.2711 | 26.3672 | 0.0961 | 0.24119586 | 0.266065 | 8.765225 | 8.740356 | 8.75279 | -325.91036 | -22.21036 | -51.43824 | -56.594 | -54.01954 | -49.2286 | 1.62884 | 0.9341727 | 0.9373653 | 0.9449002 | 0.9411227 | 0.9341727 | 0 | 9.411227 | 16.2884 | 38.32817
| 3532 | 2015-08-06 15:04 | 15:04 | 0 | 0 | 5559.05 | 4.09448 | -269.125 | 0.499749 | -0.00445533 | 90.8 | 92.5 | 21.3 | 23.3 | 21.8 | 89.9 | 35.645 | 507.601 | 0.00183105 | 0.143785 | 0.27526 | 26.2665 | 26.3214 | 0.0549 | 0.2415032 | 0.26629614 | 8.764918 | 8.740125 | 8.752521 | -325.91036 | -22.21036 | -51.50212 | -56.64179 | -54.07536 | -49.2286 | 1.62884 | 0.9341727 | 0.9374579 | 0.9449706 | 0.9412043 | 0.9341727 | 0 | 9.412043 | 16.2884 | 38.32817
| 3533 | 2015-08-06 15:04 | 15:04 | 0 | 0 | 5559.05 | 4.09448 | -269.125 | 0.499749 | -0.00445533 | 90.8 | 92.2 | 21.4 | 23.3 | 21.8 | 89.9 | 35.645 | 507.57 | 0.00183105 | 0.143694 | 0.274956 | 26.2589 | 26.3672 | 0.1083 | 0.24173434 | 0.2670683 | 8.764686 | 8.739353 | 8.75202 | -325.91036 | -22.21036 | -51.55016 | -56.80143 | -54.17935 | -49.2286 | 1.62884 | 0.9341727 | 0.9375276 | 0.9452059 | 0.9413563 | 0.9341727 | 0 | 9.413563 | 16.2884 | 38.32817
| 3534 | 2015-08-06 15:04 | 15:04 | 0 | 0 | 5559.05 | 4.09448 | -269.125 | 0.49973 | -0.00445533 | 90.8 | 92 | 21.4 | 23.3 | 21.8 | 89.9 | 35.645 | 507.601 | 0.00244141 | 0.143694 | 0.274865 | 26.2558 | 26.3214 | 0.0656 | 0.24173434 | 0.26729944 | 8.764686 | 8.739121 | 8.751904 | -325.91036 | -22.21036 | -51.55016 | -56.84921 | -54.2033 | -49.2286 | 1.62884 | 0.9341727 | 0.9375276 | 0.9452763 | 0.9413913 | 0.9341727 | 0 | 9.413913 | 16.2884 | 38.32817
| 3535 | 2015-08-06 15:04 | 15:04 | 0 | 0 | 5559.98 | 4.09448 | -269.125 | 0.49973 | -0.00445533 | 90.8 | 91.8 | 21.4 | 23.3 | 21.8 | 89.9 | 35.645 | 507.601 | 0.00183105 | 0.143785 | 0.274774 | 26.2482 | 26.3214 | 0.0732 | 0.2415032 | 0.26753058 | 8.764918 | 8.73889 | 8.751904 | -325.91036 | -22.21036 | -51.50212 | -56.89698 | -54.2033 | -49.2286 | 1.62884 | 0.9341727 | 0.9374579 | 0.9453468 | 0.9413913 | 0.9341727 | 0 | 9.413913 | 16.2884 | 38.33458
| 3536 | 2015-08-06 15:04 | 15:04 | 0 | 0 | 5559.98 | 4.09448 | -269.125 | 0.49973 | -0.00445533 | 90.7 | 91.5 | 21.4 | 23.3 | 21.8 | 89.9 | 35.6569 | 507.57 | 0.00244141 | 0.143785 | 0.27526 | 26.2436 | 26.3214 | 0.0778 | 0.2415032 | 0.26629614 | 8.764918 | 8.740125 | 8.752521 | -325.89846 | -22.19846 | -51.50212 | -56.64179 | -54.07536 | -49.2167 | 1.628788 | 0.9341555 | 0.9374579 | 0.9449706 | 0.9412043 | 0.9341555 | 0 | 9.412043 | 16.28788 | 38.33458
| 3537 | 2015-08-06 15:04 | 15:04 | 0 | 0 | 5559.05 | 4.09448 | -269.125 | 0.49973 | -0.00445533 | 90.7 | 91.2 | 21.5 | 23.3 | 21.8 | 89.9 | 35.6569 | 507.57 | 0.00244141 | 0.143785 | 0.27526 | 26.236 | 26.3214 | 0.0854 | 0.2415032 | 0.26629614 | 8.764918 | 8.740125 | 8.752521 | -325.89846 | -22.19846 | -51.50212 | -56.64179 | -54.07536 | -49.2167 | 1.628788 | 0.9341555 | 0.9374579 | 0.9449706 | 0.9412043 | 0.9341555 | 0 | 9.412043 | 16.28788 | 38.32817
| 3538 | 2015-08-06 15:05 | 15:05 | 0 | 0 | 5559.98 | 4.09448 | -269.125 | 0.49973 | -0.00445533 | 90.7 | 90.9 | 21.5 | 23.3 | 21.8 | 89.9 | 35.645 | 507.57 | 0.00244141 | 0.143785 | 0.274379 | 26.2283 | 26.3214 | 0.0931 | 0.2415032 | 0.26853388 | 8.764918 | 8.737887 | 8.751402 | -325.91036 | -22.21036 | -51.50212 | -57.10434 | -54.30728 | -49.2286 | 1.62884 | 0.9341727 | 0.9374579 | 0.9456527 | 0.9415434 | 0.9341727 | 0 | 9.415434 | 16.2884 | 38.33458
| 3539 | 2015-08-06 15:05 | 15:05 | 0 | 0 | 5559.98 | 4.09448 | -269.125 | 0.49973 | -0.00445533 | 90.7 | 90.7 | 21.5 | 23.3 | 21.8 | 89.9 | 35.645 | 507.57 | 0.00183105 | 0.143785 | 0.274774 | 26.2253 | 26.2909 | 0.0656 | 0.2415032 | 0.26753058 | 8.764918 | 8.73889 | 8.751904 | -325.91036 | -22.21036 | -51.50212 | -56.89698 | -54.2033 | -49.2286 | 1.62884 | 0.9341727 | 0.9374579 | 0.9453468 | 0.9413913 | 0.9341727 | 0 | 9.413913 | 16.2884 | 38.33458
| 3540 | 2015-08-06 15:05 | 15:05 | 0 | 0 | 5559.05 | 4.09448 | -269.125 | 0.499749 | -0.00463927 | 90.7 | 90.5 | 21.5 | 23.3 | 21.8 | 89.9 | 35.6569 | 507.57 | 0.00244141 | 0.143906 | 0.274287 | 26.2207 | 26.3214 | 0.1007 | 0.24119586 | 0.26876756 | 8.765225 | 8.737653 | 8.751439 | -325.89846 | -22.19846 | -51.43824 | -57.15263 | -54.29964 | -49.2167 | 1.628788 | 0.9341555 | 0.9373653 | 0.9457239 | 0.9415322 | 0.9341555 | 0 | 9.415322 | 16.28788 | 38.32817
| 3541 | 2015-08-06 15:05 | 15:05 | 0 | 0 | 5559.98 | 5.01831 | -269.125 | 0.49973 | -0.00445533 | 90.7 | 90.3 | 21.5 | 23.3 | 21.8 | 89.9 | 35.6569 | 507.57 | 0.00244141 | 0.143785 | 0.274379 | 26.2131 | 26.2909 | 0.0778 | 0.2415032 | 0.26853388 | 8.764918 | 8.737887 | 8.751402 | -325.89846 | -22.19846 | -51.50212 | -57.10434 | -54.30728 | -49.2167 | 1.628788 | 0.9341555 | 0.9374579 | 0.9456527 | 0.9415434 | 0.9341555 | 0 | 9.415434 | 16.28788 | 38.33458
| 3542 | 2015-08-06 15:05 | 15:05 | 0 | 0 | 5559.05 | 4.09448 | -269.125 | 0.49973 | -0.00445533 | 90.7 | 90.1 | 21.5 | 23.3 | 21.8 | 89.9 | 35.6569 | 507.57 | 0.00183105 | 0.143906 | 0.274591 | 26.21 | 26.2909 | 0.0809 | 0.24119586 | 0.2679954 | 8.765225 | 8.738425 | 8.751825 | -325.89846 | -22.19846 | -51.43824 | -56.99306 | -54.21962 | -49.2167 | 1.628788 | 0.9341555 | 0.9373653 | 0.9454885 | 0.9414152 | 0.9341555 | 0 | 9.414152 | 16.28788 | 38.32817
| 3543 | 2015-08-06 15:05 | 15:05 | 0 | 0 | 5559.05 | 5.01831 | -269.125 | 0.49973 | -0.00445533 | 90.6 | 89.9 | 21.5 | 23.3 | 21.8 | 89.9 | 35.645 | 507.57 | 0.00244141 | 0.143906 | 0.274682 | 26.2024 | 26.2909 | 0.0885 | 0.24119586 | 0.26776426 | 8.765225 | 8.738657 | 8.751941 | -325.91036 | -22.21036 | -51.43824 | -56.94528 | -54.19567 | -49.2286 | 1.62884 | 0.9341727 | 0.9373653 | 0.945418 | 0.9413801 | 0.9341727 | 0 | 9.413801 | 16.2884 | 38.32817
| 3544 | 2015-08-06 15:06 | 15:06 | 0 | 0 | 5559.05 | 5.01831 | -269.125 | 0.49973 | -0.00445533 | 90.6 | 89.7 | 21.5 | 23.3 | 21.8 | 89.9 | 35.6569 | 507.57 | 0.00244141 | 0.143785 | 0.274774 | 26.1978 | 26.2909 | 0.0931 | 0.2415032 | 0.26753058 | 8.764918 | 8.73889 | 8.751904 | -325.89846 | -22.19846 | -51.50212 | -56.89698 | -54.2033 | -49.2167 | 1.628788 | 0.9341555 | 0.9374579 | 0.9453468 | 0.9413913 | 0.9341555 | 0 | 9.413913 | 16.28788 | 38.32817
| 3545 | 2015-08-06 15:06 | 15:06 | 0 | 0 | 5559.05 | 5.01831 | -280.309 | 0.499749 | -0.00445533 | 90.6 | 89.5 | 21.5 | 23.3 | 21.8 | 89.9 | 35.6569 | 507.57 | 0.00183105 | 0.143604 | 0.274591 | 26.1902 | 26.2909 | 0.1007 | 0.24196294 | 0.2679954 | 8.764458 | 8.738425 | 8.751442 | -325.89846 | -22.19846 | -51.59767 | -56.99306 | -54.29912 | -49.2167 | 1.628788 | 0.9341555 | 0.9375965 | 0.9454885 | 0.9415314 | 0.9341555 | 0 | 9.415314 | 16.28788 | 38.32817
| 3546 | 2015-08-06 15:06 | 15:06 | 0 | 0 | 5559.05 | 4.09448 | -280.309 | 0.499749 | -0.00463927 | 90.6 | 89.9 | 21.5 | 23.3 | 21.8 | 89.9 | 35.645 | 507.601 | 0.00183105 | 0.143785 | 0.274682 | 26.1871 | 26.2909 | 0.1038 | 0.2415032 | 0.26776426 | 8.764918 | 8.738657 | 8.751787 | -325.91036 | -22.21036 | -51.50212 | -56.94528 | -54.22752 | -49.2286 | 1.62884 | 0.9341727 | 0.9374579 | 0.945418 | 0.9414267 | 0.9341727 | 0 | 9.414267 | 16.2884 | 38.32817
| 3547 | 2015-08-06 15:06 | 15:06 | 0 | 0 | 5558.12 | 5.01831 | -280.309 | 0.49973 | -0.00445533 | 90.6 | 90.1 | 21.5 | 23.3 | 21.8 | 89.9 | 35.645 | 507.601 | 0.00244141 | 0.143785 | 0.274682 | 26.1795 | 26.2909 | 0.1114 | 0.2415032 | 0.26776426 | 8.764918 | 8.738657 | 8.751787 | -325.91036 | -22.21036 | -51.50212 | -56.94528 | -54.22752 | -49.2286 | 1.62884 | 0.9341727 | 0.9374579 | 0.945418 | 0.9414267 | 0.9341727 | 0 | 9.414267 | 16.2884 | 38.32175
| 3548 | 2015-08-06 15:06 | 15:06 | 0 | 0 | 5558.12 | 5.01831 | -280.309 | 0.49973 | -0.00445533 | 90.6 | 90.5 | 21.5 | 23.2 | 21.8 | 89.9 | 35.645 | 507.601 | 0.00244141 | 0.143785 | 0.274682 | 26.1765 | 26.2451 | 0.0686 | 0.2415032 | 0.26776426 | 8.764918 | 8.738657 | 8.751787 | -325.91036 | -22.21036 | -51.50212 | -56.94528 | -54.22752 | -49.2286 | 1.62884 | 0.9341727 | 0.9374579 | 0.945418 | 0.9414267 | 0.9341727 | 0 | 9.414267 | 16.2884 | 38.32175
| 3549 | 2015-08-06 15:06 | 15:06 | 0 | 0 | 5557.19 | 5.01831 | -280.309 | 0.499749 | -0.00445533 | 90.6 | 91.2 | 21.5 | 23.2 | 21.8 | 89.9 | 35.645 | 507.601 | 0.00244141 | 0.143694 | 0.2745 | 26.1688 | 26.2451 | 0.0763 | 0.24173434 | 0.26822654 | 8.764686 | 8.738194 | 8.75144 | -325.91036 | -22.21036 | -51.55016 | -57.04083 | -54.29938 | -49.2286 | 1.62884 | 0.9341727 | 0.9375276 | 0.9455589 | 0.9415318 | 0.9341727 | 0 | 9.415318 | 16.2884 | 38.31534
| 3550 | 2015-08-06 15:07 | 15:07 | 0 | 0 | 5557.19 | 4.09448 | -280.309 | 0.49973 | -0.00445533 | 90.6 | 91.7 | 21.5 | 23.3 | 21.8 | 89.9 | 35.6569 | 507.601 | 0.00244141 | 0.143694 | 0.274682 | 26.1642 | 26.2451 | 0.0809 | 0.24173434 | 0.26776426 | 8.764686 | 8.738657 | 8.751672 | -325.89846 | -22.19846 | -51.55016 | -56.94528 | -54.25148 | -49.2167 | 1.628788 | 0.9341555 | 0.9375276 | 0.945418 | 0.9414618 | 0.9341555 | 0 | 9.414618 | 16.28788 | 38.31534
| 3551 | 2015-08-06 15:07 | 15:07 | 0 | 0 | 5557.19 | 5.01831 | -280.309 | 0.49973 | -0.00445533 | 90.6 | 92.5 | 21.5 | 23.3 | 21.8 | 89.9 | 35.645 | 507.601 | 0.00183105 | 0.143604 | 0.274774 | 26.1612 | 26.2451 | 0.0839 | 0.24196294 | 0.26753058 | 8.764458 | 8.73889 | 8.751674 | -325.91036 | -22.21036 | -51.59767 | -56.89698 | -54.25095 | -49.2286 | 1.62884 | 0.9341727 | 0.9375965 | 0.9453468 | 0.941461 | 0.9341727 | 0 | 9.41461 | 16.2884 | 38.31534
| 3552 | 2015-08-06 15:07 | 15:07 | 0 | 0 | 5556.26 | 5.01831 | -280.309 | 0.499749 | -0.00445533 | 90.6 | 92.6 | 21.5 | 23.3 | 21.8 | 89.9 | 35.6569 | 507.601 | 0.00244141 | 0.143694 | 0.274956 | 26.1536 | 26.2451 | 0.0915 | 0.24173434 | 0.2670683 | 8.764686 | 8.739353 | 8.75202 | -325.89846 | -22.19846 | -51.55016 | -56.80143 | -54.17935 | -49.2167 | 1.628788 | 0.9341555 | 0.9375276 | 0.9452059 | 0.9413563 | 0.9341555 | 0 | 9.413563 | 16.28788 | 38.30893
| 3553 | 2015-08-06 15:07 | 15:07 | 0 | 0 | 5556.26 | 4.09448 | -280.309 | 0.499749 | -0.00445533 | 90.5 | 92.5 | 21.5 | 23.3 | 21.8 | 89.9 | 35.645 | 507.57 | 0.00244141 | 0.143785 | 0.274865 | 26.149 | 26.2451 | 0.0961 | 0.2415032 | 0.26729944 | 8.764918 | 8.739121 | 8.75202 | -325.91036 | -22.21036 | -51.50212 | -56.84921 | -54.17935 | -49.2286 | 1.62884 | 0.9341727 | 0.9374579 | 0.9452763 | 0.9413563 | 0.9341727 | 0 | 9.413563 | 16.2884 | 38.30893
| 3554 | 2015-08-06 15:07 | 15:07 | 0 | 0 | 5556.26 | 4.09448 | -280.309 | 0.499749 | -0.00445533 | 90.5 | 92.4 | 21.4 | 23.3 | 21.8 | 89.9 | 35.6569 | 507.601 | 0.00244141 | 0.143694 | 0.274774 | 26.1414 | 26.2146 | 0.0732 | 0.24173434 | 0.26753058 | 8.764686 | 8.73889 | 8.751788 | -325.89846 | -22.19846 | -51.55016 | -56.89698 | -54.22726 | -49.2167 | 1.628788 | 0.9341555 | 0.9375276 | 0.9453468 | 0.9414263 | 0.9341555 | 0 | 9.414263 | 16.28788 | 38.30893
| 3555 | 2015-08-06 15:07 | 15:07 | 0 | 0 | 5556.26 | 4.09448 | -280.309 | 0.499749 | -0.00445533 | 90.5 | 92.2 | 21.5 | 23.3 | 21.8 | 89.8 | 35.6569 | 507.601 | 0.00244141 | 0.143785 | 0.274865 | 26.1383 | 26.2146 | 0.0763 | 0.2415032 | 0.26729944 | 8.764918 | 8.739121 | 8.75202 | -325.89846 | -22.19846 | -51.50212 | -56.84921 | -54.17935 | -49.2167 | 1.628788 | 0.9341555 | 0.9374579 | 0.9452763 | 0.9413563 | 0.9341555 | 0 | 9.413563 | 16.28788 | 38.30893
| 3556 | 2015-08-06 15:08 | 15:08 | 0 | 0 | 5556.26 | 4.09448 | -280.309 | 0.499749 | -0.00445533 | 90.5 | 91.9 | 21.5 | 23.3 | 21.8 | 89.9 | 35.645 | 507.601 | 0.00244141 | 0.143694 | 0.274591 | 26.1307 | 26.2146 | 0.0839 | 0.24173434 | 0.2679954 | 8.764686 | 8.738425 | 8.751556 | -325.91036 | -22.21036 | -51.55016 | -56.99306 | -54.27543 | -49.2286 | 1.62884 | 0.9341727 | 0.9375276 | 0.9454885 | 0.9414968 | 0.9341727 | 0 | 9.414968 | 16.2884 | 38.30893
| 3557 | 2015-08-06 15:08 | 15:08 | 0 | 0 | 5556.26 | 4.09448 | -280.309 | 0.499749 | -0.00463927 | 90.5 | 91.7 | 21.4 | 23.2 | 21.8 | 89.9 | 35.6569 | 507.601 | 0.00244141 | 0.143513 | 0.274591 | 26.1261 | 26.2146 | 0.0885 | 0.24219408 | 0.2679954 | 8.764227 | 8.738425 | 8.751326 | -325.89846 | -22.19846 | -51.64571 | -56.99306 | -54.32307 | -49.2167 | 1.628788 | 0.9341555 | 0.9376662 | 0.9454885 | 0.9415665 | 0.9341555 | 0 | 9.415665 | 16.28788 | 38.30893
| 3558 | 2015-08-06 15:08 | 15:08 | 0 | 0 | 5556.26 | 4.09448 | -280.309 | 0.499749 | -0.00463927 | 90.5 | 91.5 | 21.5 | 23.3 | 21.8 | 89.9 | 35.6569 | 507.601 | 0.00183105 | 0.143604 | 0.274591 | 26.123 | 26.2146 | 0.0916 | 0.24196294 | 0.2679954 | 8.764458 | 8.738425 | 8.751442 | -325.89846 | -22.19846 | -51.59767 | -56.99306 | -54.29912 | -49.2167 | 1.628788 | 0.9341555 | 0.9375965 | 0.9454885 | 0.9415314 | 0.9341555 | 0 | 9.415314 | 16.28788 | 38.30893
| 3559 | 2015-08-06 15:08 | 15:08 | 0 | 0 | 5556.26 | 4.09448 | -280.309 | 0.499749 | -0.00445533 | 90.5 | 91.2 | 21.4 | 23.2 | 21.8 | 89.9 | 35.645 | 507.57 | 0.00244141 | 0.143604 | 0.274865 | 26.1154 | 26.2146 | 0.0992 | 0.24196294 | 0.26729944 | 8.764458 | 8.739121 | 8.75179 | -325.91036 | -22.21036 | -51.59767 | -56.84921 | -54.22699 | -49.2286 | 1.62884 | 0.9341727 | 0.9375965 | 0.9452763 | 0.941426 | 0.9341727 | 0 | 9.41426 | 16.2884 | 38.30893
| 3560 | 2015-08-06 15:08 | 15:08 | 0 | 0 | 5556.26 | 4.09448 | -280.309 | 0.499749 | -0.00445533 | 90.5 | 90.9 | 21.5 | 23.3 | 21.8 | 89.9 | 35.6569 | 507.57 | 0.00244141 | 0.143604 | 0.274956 | 26.1108 | 26.2146 | 0.1038 | 0.24196294 | 0.2670683 | 8.764458 | 8.739353 | 8.751905 | -325.89846 | -22.19846 | -51.59767 | -56.80143 | -54.20304 | -49.2167 | 1.628788 | 0.9341555 | 0.9375965 | 0.9452059 | 0.9413909 | 0.9341555 | 0 | 9.413909 | 16.28788 | 38.30893
| 3561 | 2015-08-06 15:08 | 15:08 | 0 | 0 | 5556.26 | 4.09448 | -280.309 | 0.49973 | -0.00445533 | 90.5 | 90.7 | 21.4 | 23.3 | 21.8 | 89.9 | 35.6569 | 507.57 | 0.00244141 | 0.143694 | 0.274591 | 26.1032 | 26.1688 | 0.0656 | 0.24173434 | 0.2679954 | 8.764686 | 8.738425 | 8.751556 | -325.89846 | -22.19846 | -51.55016 | -56.99306 | -54.27543 | -49.2167 | 1.628788 | 0.9341555 | 0.9375276 | 0.9454885 | 0.9414968 | 0.9341555 | 0 | 9.414968 | 16.28788 | 38.30893
| 3562 | 2015-08-06 15:09 | 15:09 | 0 | 0 | 5556.26 | 4.09448 | -280.309 | 0.499749 | -0.00463927 | 90.5 | 90.5 | 21.4 | 23.2 | 21.8 | 89.9 | 35.6569 | 507.57 | 0.00183105 | 0.143694 | 0.274379 | 26.1002 | 26.1688 | 0.0686 | 0.24173434 | 0.26853388 | 8.764686 | 8.737887 | 8.751287 | -325.89846 | -22.19846 | -51.55016 | -57.10434 | -54.33123 | -49.2167 | 1.628788 | 0.9341555 | 0.9375276 | 0.9456527 | 0.9415784 | 0.9341555 | 0 | 9.415784 | 16.28788 | 38.30893
| 3563 | 2015-08-06 15:09 | 15:09 | 0 | 0 | 5556.26 | 4.09448 | -280.309 | 0.499749 | -0.00445533 | 90.5 | 90.3 | 21.4 | 23.3 | 21.7 | 89.9 | 35.645 | 507.57 | 0.00244141 | 0.143694 | 0.274105 | 26.0925 | 26.1688 | 0.0763 | 0.24173434 | 0.26922984 | 8.764686 | 8.737191 | 8.750939 | -325.91036 | -22.21036 | -51.55016 | -57.24816 | -54.40335 | -49.2286 | 1.62884 | 0.9341727 | 0.9375276 | 0.9458649 | 0.9416839 | 0.9341727 | 0 | 9.416839 | 16.2884 | 38.30893
| 3564 | 2015-08-06 15:09 | 15:09 | 0 | 0 | 5555.33 | 4.09448 | -280.309 | 0.49973 | -0.00445533 | 90.5 | 90 | 21.4 | 23.2 | 21.8 | 89.9 | 35.6569 | 507.57 | 0.00244141 | 0.143785 | 0.274287 | 26.088 | 26.1688 | 0.0808 | 0.2415032 | 0.26876756 | 8.764918 | 8.737653 | 8.751285 | -325.89846 | -22.19846 | -51.50212 | -57.15263 | -54.33149 | -49.2167 | 1.628788 | 0.9341555 | 0.9374579 | 0.9457239 | 0.9415788 | 0.9341555 | 0 | 9.415788 | 16.28788 | 38.30252
| 3565 | 2015-08-06 15:09 | 15:09 | 0 | 0 | 5556.26 | 4.09448 | -295.221 | 0.499749 | -0.00445533 | 90.5 | 89.9 | 21.4 | 23.3 | 21.8 | 89.9 | 35.645 | 507.601 | 0.00183105 | 0.143694 | 0.274591 | 26.0849 | 26.1688 | 0.0839 | 0.24173434 | 0.2679954 | 8.764686 | 8.738425 | 8.751556 | -325.91036 | -22.21036 | -51.55016 | -56.99306 | -54.27543 | -49.2286 | 1.62884 | 0.9341727 | 0.9375276 | 0.9454885 | 0.9414968 | 0.9341727 | 0 | 9.414968 | 16.2884 | 38.30893
| 3566 | 2015-08-06 15:09 | 15:09 | 0 | 0 | 5555.33 | 4.09448 | -280.309 | 0.499749 | -0.00445533 | 90.5 | 89.7 | 21.4 | 23.3 | 21.8 | 89.9 | 35.6569 | 507.57 | 0.00244141 | 0.143694 | 0.274956 | 26.0773 | 26.1688 | 0.0915 | 0.24173434 | 0.2670683 | 8.764686 | 8.739353 | 8.75202 | -325.89846 | -22.19846 | -51.55016 | -56.80143 | -54.17935 | -49.2167 | 1.628788 | 0.9341555 | 0.9375276 | 0.9452059 | 0.9413563 | 0.9341555 | 0 | 9.413563 | 16.28788 | 38.30252
| 3567 | 2015-08-06 15:09 | 15:09 | 0 | 0 | 5555.33 | 4.09448 | -280.309 | 0.49973 | -0.00463927 | 90.5 | 89.5 | 21.4 | 23.3 | 21.8 | 89.9 | 35.645 | 507.601 | 0.00244141 | 0.143785 | 0.274865 | 26.0727 | 26.1383 | 0.0656 | 0.2415032 | 0.26729944 | 8.764918 | 8.739121 | 8.75202 | -325.91036 | -22.21036 | -51.50212 | -56.84921 | -54.17935 | -49.2286 | 1.62884 | 0.9341727 | 0.9374579 | 0.9452763 | 0.9413563 | 0.9341727 | 0 | 9.413563 | 16.2884 | 38.30252
| 3568 | 2015-08-06 15:10 | 15:10 | 0 | 0 | 5555.33 | 4.09448 | -280.309 | 0.49973 | -0.00463927 | 90.4 | 89.8 | 21.5 | 23.3 | 21.8 | 89.9 | 35.6569 | 507.601 | 0.00244141 | 0.143785 | 0.274774 | 26.0651 | 26.1383 | 0.0732 | 0.2415032 | 0.26753058 | 8.764918 | 8.73889 | 8.751904 | -325.89846 | -22.19846 | -51.50212 | -56.89698 | -54.2033 | -49.2167 | 1.628788 | 0.9341555 | 0.9374579 | 0.9453468 | 0.9413913 | 0.9341555 | 0 | 9.413913 | 16.28788 | 38.30252
| 3569 | 2015-08-06 15:10 | 15:10 | 0 | 0 | 5554.4 | 4.09448 | -280.309 | 0.49973 | -0.00445533 | 90.4 | 89.8 | 21.5 | 23.3 | 21.8 | 89.9 | 35.6569 | 507.57 | 0.00244141 | 0.143694 | 0.274956 | 26.062 | 26.1688 | 0.1068 | 0.24173434 | 0.2670683 | 8.764686 | 8.739353 | 8.75202 | -325.89846 | -22.19846 | -51.55016 | -56.80143 | -54.17935 | -49.2167 | 1.628788 | 0.9341555 | 0.9375276 | 0.9452059 | 0.9413563 | 0.9341555 | 0 | 9.413563 | 16.28788 | 38.29611
| 3570 | 2015-08-06 15:10 | 15:10 | 0 | 0 | 5553.47 | 4.09448 | -295.221 | 0.49973 | -0.00445533 | 90.4 | 90.1 | 21.4 | 23.3 | 21.8 | 89.9 | 35.6569 | 507.601 | 0.00183105 | 0.143694 | 0.274956 | 26.0544 | 26.1383 | 0.0839 | 0.24173434 | 0.2670683 | 8.764686 | 8.739353 | 8.75202 | -325.89846 | -22.19846 | -51.55016 | -56.80143 | -54.17935 | -49.2167 | 1.628788 | 0.9341555 | 0.9375276 | 0.9452059 | 0.9413563 | 0.9341555 | 0 | 9.413563 | 16.28788 | 38.28969
| 3571 | 2015-08-06 15:10 | 15:10 | 0 | 0 | 5553.47 | 4.09448 | -280.309 | 0.499749 | -0.00445533 | 90.4 | 90.9 | 21.5 | 23.3 | 21.8 | 89.9 | 35.6569 | 507.601 | 0.00244141 | 0.143694 | 0.275047 | 26.0498 | 26.1383 | 0.0885 | 0.24173434 | 0.26683716 | 8.764686 | 8.739584 | 8.752135 | -325.89846 | -22.19846 | -51.55016 | -56.75364 | -54.15539 | -49.2167 | 1.628788 | 0.9341555 | 0.9375276 | 0.9451355 | 0.9413213 | 0.9341555 | 0 | 9.413213 | 16.28788 | 38.28969
| 3572 | 2015-08-06 15:10 | 15:10 | 0 | 0 | 5553.47 | 4.09448 | -280.309 | 0.499749 | -0.00445533 | 90.4 | 91.5 | 21.5 | 23.3 | 21.8 | 89.9 | 35.6569 | 507.601 | 0.00244141 | 0.143604 | 0.274865 | 26.0468 | 26.1383 | 0.0915 | 0.24196294 | 0.26729944 | 8.764458 | 8.739121 | 8.75179 | -325.89846 | -22.19846 | -51.59767 | -56.84921 | -54.22699 | -49.2167 | 1.628788 | 0.9341555 | 0.9375965 | 0.9452763 | 0.941426 | 0.9341555 | 0 | 9.41426 | 16.28788 | 38.28969
| 3573 | 2015-08-06 15:10 | 15:10 | 0 | 0 | 5552.22 | 4.09448 | -280.309 | 0.49973 | -0.00445533 | 90.4 | 92.3 | 21.5 | 23.3 | 21.8 | 89.9 | 35.6569 | 507.601 | 0.00244141 | 0.143694 | 0.274956 | 26.0391 | 26.1383 | 0.0992 | 0.24173434 | 0.2670683 | 8.764686 | 8.739353 | 8.75202 | -325.89846 | -22.19846 | -51.55016 | -56.80143 | -54.17935 | -49.2167 | 1.628788 | 0.9341555 | 0.9375276 | 0.9452059 | 0.9413563 | 0.9341555 | 0 | 9.413563 | 16.28788 | 38.28108
| 3574 | 2015-08-06 15:11 | 15:11 | 0 | 0 | 5552.22 | 4.09448 | -280.309 | 0.499749 | -0.00445533 | 90.4 | 92.9 | 21.5 | 23.3 | 21.8 | 89.8 | 35.645 | 507.601 | 0.00244141 | 0.143694 | 0.274956 | 26.0345 | 26.0925 | 0.058 | 0.24173434 | 0.2670683 | 8.764686 | 8.739353 | 8.75202 | -325.91036 | -22.21036 | -51.55016 | -56.80143 | -54.17935 | -49.2286 | 1.62884 | 0.9341727 | 0.9375276 | 0.9452059 | 0.9413563 | 0.9341727 | 0 | 9.413563 | 16.2884 | 38.28108
| 3575 | 2015-08-06 15:11 | 15:11 | 0 | 0 | 5551.29 | 4.09448 | -280.309 | 0.49973 | -0.00445533 | 90.3 | 92.9 | 21.5 | 23.3 | 21.8 | 89.8 | 35.6569 | 507.601 | 0.00244141 | 0.143694 | 0.275138 | 26.0315 | 26.1383 | 0.1068 | 0.24173434 | 0.26660602 | 8.764686 | 8.739815 | 8.752251 | -325.89846 | -22.19846 | -51.55016 | -56.70586 | -54.13144 | -49.2167 | 1.628788 | 0.9341555 | 0.9375276 | 0.945065 | 0.9412862 | 0.9341555 | 0 | 9.412862 | 16.28788 | 38.27466
| 3576 | 2015-08-06 15:11 | 15:11 | 0 | 0 | 5551.29 | 4.09448 | -280.309 | 0.499749 | -0.00445533 | 90.3 | 92.8 | 21.5 | 23.3 | 21.8 | 89.9 | 35.6569 | 507.601 | 0.00183105 | 0.143604 | 0.274956 | 26.0239 | 26.0925 | 0.0686 | 0.24196294 | 0.2670683 | 8.764458 | 8.739353 | 8.751905 | -325.89846 | -22.19846 | -51.59767 | -56.80143 | -54.20304 | -49.2167 | 1.628788 | 0.9341555 | 0.9375965 | 0.9452059 | 0.9413909 | 0.9341555 | 0 | 9.413909 | 16.28788 | 38.27466
| 3577 | 2015-08-06 15:11 | 15:11 | 0 | 0 | 5552.22 | 4.09448 | -280.309 | 0.499749 | -0.00445533 | 90.3 | 92.6 | 21.5 | 23.3 | 21.8 | 89.8 | 35.645 | 507.601 | 0.00183105 | 0.143604 | 0.274774 | 26.0193 | 26.0925 | 0.0732 | 0.24196294 | 0.26753058 | 8.764458 | 8.73889 | 8.751674 | -325.91036 | -22.21036 | -51.59767 | -56.89698 | -54.25095 | -49.2286 | 1.62884 | 0.9341727 | 0.9375965 | 0.9453468 | 0.941461 | 0.9341727 | 0 | 9.41461 | 16.2884 | 38.28108
| 3578 | 2015-08-06 15:11 | 15:11 | 0 | 0 | 5551.29 | 4.09448 | -280.309 | 0.49973 | -0.00445533 | 90.3 | 92.4 | 21.5 | 23.3 | 21.8 | 89.9 | 35.6569 | 507.57 | 0.00244141 | 0.143604 | 0.274956 | 26.0117 | 26.0925 | 0.0808 | 0.24196294 | 0.2670683 | 8.764458 | 8.739353 | 8.751905 | -325.89846 | -22.19846 | -51.59767 | -56.80143 | -54.20304 | -49.2167 | 1.628788 | 0.9341555 | 0.9375965 | 0.9452059 | 0.9413909 | 0.9341555 | 0 | 9.413909 | 16.28788 | 38.27466
| 3579 | 2015-08-06 15:11 | 15:11 | 0 | 0 | 5551.29 | 4.09448 | -280.309 | 0.49973 | -0.00445533 | 90.3 | 92.2 | 21.5 | 23.3 | 21.7 | 89.8 | 35.6569 | 507.601 | 0.00244141 | 0.143694 | 0.274865 | 26.0086 | 26.0925 | 0.0839 | 0.24173434 | 0.26729944 | 8.764686 | 8.739121 | 8.751904 | -325.89846 | -22.19846 | -51.55016 | -56.84921 | -54.2033 | -49.2167 | 1.628788 | 0.9341555 | 0.9375276 | 0.9452763 | 0.9413913 | 0.9341555 | 0 | 9.413913 | 16.28788 | 38.27466
| 3580 | 2015-08-06 15:12 | 15:12 | 0 | 0 | 5551.29 | 4.09448 | -280.309 | 0.49973 | -0.00445533 | 90.3 | 91.9 | 21.5 | 23.3 | 21.7 | 89.8 | 35.645 | 507.601 | 0.00244141 | 0.143604 | 0.274196 | 26.004 | 26.0925 | 0.0885 | 0.24196294 | 0.2689987 | 8.764458 | 8.737422 | 8.75094 | -325.91036 | -22.21036 | -51.59767 | -57.2004 | -54.40308 | -49.2286 | 1.62884 | 0.9341727 | 0.9375965 | 0.9457944 | 0.9416835 | 0.9341727 | 0 | 9.416835 | 16.2884 | 38.27466
| 3581 | 2015-08-06 15:12 | 15:12 | 0 | 0 | 5552.22 | 4.09448 | -280.309 | 0.49973 | -0.00445533 | 90.3 | 91.6 | 21.5 | 23.3 | 21.7 | 89.8 | 35.6569 | 507.601 | 0.00244141 | 0.143694 | 0.2745 | 25.9979 | 26.062 | 0.0641 | 0.24173434 | 0.26822654 | 8.764686 | 8.738194 | 8.75144 | -325.89846 | -22.19846 | -51.55016 | -57.04083 | -54.29938 | -49.2167 | 1.628788 | 0.9341555 | 0.9375276 | 0.9455589 | 0.9415318 | 0.9341555 | 0 | 9.415318 | 16.28788 | 38.28108
| 3582 | 2015-08-06 15:12 | 15:12 | 0 | 0 | 5552.22 | 4.09448 | -280.309 | 0.49973 | -0.00445533 | 90.3 | 91.3 | 21.5 | 23.3 | 21.8 | 89.8 | 35.6569 | 507.57 | 0.00244141 | 0.143785 | 0.274956 | 25.9933 | 26.0925 | 0.0992 | 0.2415032 | 0.2670683 | 8.764918 | 8.739353 | 8.752135 | -325.89846 | -22.19846 | -51.50212 | -56.80143 | -54.15539 | -49.2167 | 1.628788 | 0.9341555 | 0.9374579 | 0.9452059 | 0.9413213 | 0.9341555 | 0 | 9.413213 | 16.28788 | 38.28108
| 3583 | 2015-08-06 15:12 | 15:12 | 0 | 0 | 5551.29 | 4.09448 | -280.309 | 0.499749 | -0.00445533 | 90.3 | 91.1 | 21.5 | 23.3 | 21.8 | 89.8 | 35.6569 | 507.57 | 0.00244141 | 0.143694 | 0.274774 | 25.9903 | 26.0925 | 0.1022 | 0.24173434 | 0.26753058 | 8.764686 | 8.73889 | 8.751788 | -325.89846 | -22.19846 | -51.55016 | -56.89698 | -54.22726 | -49.2167 | 1.628788 | 0.9341555 | 0.9375276 | 0.9453468 | 0.9414263 | 0.9341555 | 0 | 9.414263 | 16.28788 | 38.27466
| 3584 | 2015-08-06 15:12 | 15:12 | 0 | 0 | 5551.29 | 4.09448 | -280.309 | 0.49973 | -0.00445533 | 90.3 | 90.9 | 21.4 | 23.3 | 21.7 | 89.8 | 35.645 | 507.57 | 0.00244141 | 0.143694 | 0.274865 | 25.9827 | 26.062 | 0.0793 | 0.24173434 | 0.26729944 | 8.764686 | 8.739121 | 8.751904 | -325.91036 | -22.21036 | -51.55016 | -56.84921 | -54.2033 | -49.2286 | 1.62884 | 0.9341727 | 0.9375276 | 0.9452763 | 0.9413913 | 0.9341727 | 0 | 9.413913 | 16.2884 | 38.27466
| 3585 | 2015-08-06 15:12 | 15:12 | 0 | 0 | 5551.29 | 4.09448 | -280.309 | 0.49973 | -0.00445533 | 90.3 | 90.6 | 21.5 | 23.3 | 21.8 | 89.8 | 35.6569 | 507.601 | 0.00183105 | 0.143694 | 0.2745 | 25.9781 | 26.062 | 0.0839 | 0.24173434 | 0.26822654 | 8.764686 | 8.738194 | 8.75144 | -325.89846 | -22.19846 | -51.55016 | -57.04083 | -54.29938 | -49.2167 | 1.628788 | 0.9341555 | 0.9375276 | 0.9455589 | 0.9415318 | 0.9341555 | 0 | 9.415318 | 16.28788 | 38.27466
| 3586 | 2015-08-06 15:13 | 15:13 | 0 | 0 | 5551.29 | 4.09448 | -280.309 | 0.49973 | -0.00445533 | 90.3 | 90.4 | 21.5 | 23.3 | 21.8 | 89.8 | 35.6569 | 507.601 | 0.00244141 | 0.143785 | 0.274774 | 25.9705 | 26.062 | 0.0915 | 0.2415032 | 0.26753058 | 8.764918 | 8.73889 | 8.751904 | -325.89846 | -22.19846 | -51.50212 | -56.89698 | -54.2033 | -49.2167 | 1.628788 | 0.9341555 | 0.9374579 | 0.9453468 | 0.9413913 | 0.9341555 | 0 | 9.413913 | 16.28788 | 38.27466
| 3587 | 2015-08-06 15:13 | 15:13 | 0 | 0 | 5551.29 | 4.09448 | -280.309 | 0.49973 | -0.00445533 | 90.3 | 90.2 | 21.5 | 23.3 | 21.8 | 89.8 | 35.6569 | 507.601 | 0.00244141 | 0.143785 | 0.274379 | 25.9674 | 26.062 | 0.0946 | 0.2415032 | 0.26853388 | 8.764918 | 8.737887 | 8.751402 | -325.89846 | -22.19846 | -51.50212 | -57.10434 | -54.30728 | -49.2167 | 1.628788 | 0.9341555 | 0.9374579 | 0.9456527 | 0.9415434 | 0.9341555 | 0 | 9.415434 | 16.28788 | 38.27466
| 3588 | 2015-08-06 15:13 | 15:13 | 0 | 0 | 5551.29 | 4.09448 | -280.309 | 0.499749 | -0.00445533 | 90.3 | 90 | 21.5 | 23.3 | 21.8 | 89.8 | 35.6569 | 507.601 | 0.00244141 | 0.143785 | 0.2745 | 25.9628 | 26.062 | 0.0992 | 0.2415032 | 0.26822654 | 8.764918 | 8.738194 | 8.751556 | -325.89846 | -22.19846 | -51.50212 | -57.04083 | -54.27543 | -49.2167 | 1.628788 | 0.9341555 | 0.9374579 | 0.9455589 | 0.9414968 | 0.9341555 | 0 | 9.414968 | 16.28788 | 38.27466
| 3589 | 2015-08-06 15:13 | 15:13 | 0 | 0 | 5550.36 | 4.09448 | -280.309 | 0.49973 | -0.00445533 | 90.3 | 89.8 | 21.5 | 23.3 | 21.8 | 89.8 | 35.6569 | 507.57 | 0.00244141 | 0.143785 | 0.2745 | 25.9552 | 26.062 | 0.1068 | 0.2415032 | 0.26822654 | 8.764918 | 8.738194 | 8.751556 | -325.89846 | -22.19846 | -51.50212 | -57.04083 | -54.27543 | -49.2167 | 1.628788 | 0.9341555 | 0.9374579 | 0.9455589 | 0.9414968 | 0.9341555 | 0 | 9.414968 | 16.28788 | 38.26825
| 3590 | 2015-08-06 15:13 | 15:13 | 0 | 0 | 5550.36 | 4.09448 | -280.309 | 0.499749 | -0.00445533 | 90.3 | 89.6 | 21.4 | 23.3 | 21.8 | 89.8 | 35.645 | 507.601 | 0.00244141 | 0.143694 | 0.274591 | 25.9521 | 26.0162 | 0.0641 | 0.24173434 | 0.2679954 | 8.764686 | 8.738425 | 8.751556 | -325.91036 | -22.21036 | -51.55016 | -56.99306 | -54.27543 | -49.2286 | 1.62884 | 0.9341727 | 0.9375276 | 0.9454885 | 0.9414968 | 0.9341727 | 0 | 9.414968 | 16.2884 | 38.26825
| 3591 | 2015-08-06 15:13 | 15:13 | 0 | 0 | 5550.36 | 4.09448 | -280.309 | 0.499749 | -0.00445533 | 90.3 | 89.5 | 21.4 | 23.2 | 21.8 | 89.8 | 35.645 | 507.57 | 0.00244141 | 0.143785 | 0.275047 | 25.9445 | 26.0162 | 0.0717 | 0.2415032 | 0.26683716 | 8.764918 | 8.739584 | 8.752251 | -325.91036 | -22.21036 | -51.50212 | -56.75364 | -54.13144 | -49.2286 | 1.62884 | 0.9341727 | 0.9374579 | 0.9451355 | 0.9412862 | 0.9341727 | 0 | 9.412862 | 16.2884 | 38.26825
| 3592 | 2015-08-06 15:14 | 15:14 | 0 | 0 | 5549.43 | 4.09448 | -280.309 | 0.49973 | -0.00445533 | 90.3 | 89.8 | 21.4 | 23.2 | 21.8 | 89.8 | 35.6569 | 507.57 | 0.00244141 | 0.143694 | 0.27526 | 25.9399 | 26.0162 | 0.0763 | 0.24173434 | 0.26629614 | 8.764686 | 8.740125 | 8.752406 | -325.89846 | -22.19846 | -51.55016 | -56.64179 | -54.09932 | -49.2167 | 1.628788 | 0.9341555 | 0.9375276 | 0.9449706 | 0.9412393 | 0.9341555 | 0 | 9.412393 | 16.28788 | 38.26184
| 3593 | 2015-08-06 15:14 | 15:14 | 0 | 0 | 5549.43 | 4.09448 | -280.309 | 0.499749 | -0.00445533 | 90.2 | 90 | 21.4 | 23.3 | 21.8 | 89.8 | 35.645 | 507.601 | 0.00183105 | 0.143604 | 0.274865 | 25.9369 | 26.0162 | 0.0793 | 0.24196294 | 0.26729944 | 8.764458 | 8.739121 | 8.75179 | -325.91036 | -22.21036 | -51.59767 | -56.84921 | -54.22699 | -49.2286 | 1.62884 | 0.9341727 | 0.9375965 | 0.9452763 | 0.941426 | 0.9341727 | 0 | 9.41426 | 16.2884 | 38.26184
| 3594 | 2015-08-06 15:14 | 15:14 | 0 | 0 | 5548.5 | 4.09448 | -280.309 | 0.499749 | -0.00445533 | 90.2 | 90.5 | 21.4 | 23.3 | 21.8 | 89.8 | 35.645 | 507.57 | 0.00183105 | 0.143604 | 0.275047 | 25.9293 | 26.0162 | 0.0869 | 0.24196294 | 0.26683716 | 8.764458 | 8.739584 | 8.752021 | -325.91036 | -22.21036 | -51.59767 | -56.75364 | -54.17908 | -49.2286 | 1.62884 | 0.9341727 | 0.9375965 | 0.9451355 | 0.9413559 | 0.9341727 | 0 | 9.413559 | 16.2884 | 38.25543
| 3595 | 2015-08-06 15:14 | 15:14 | 0 | 0 | 5547.57 | 4.09448 | -295.221 | 0.49973 | -0.00445533 | 90.2 | 91.2 | 21.4 | 23.3 | 21.8 | 89.8 | 35.6569 | 507.57 | 0.00183105 | 0.143604 | 0.274956 | 25.9247 | 26.0162 | 0.0915 | 0.24196294 | 0.2670683 | 8.764458 | 8.739353 | 8.751905 | -325.89846 | -22.19846 | -51.59767 | -56.80143 | -54.20304 | -49.2167 | 1.628788 | 0.9341555 | 0.9375965 | 0.9452059 | 0.9413909 | 0.9341555 | 0 | 9.413909 | 16.28788 | 38.24902
| 3596 | 2015-08-06 15:14 | 15:14 | 0 | 0 | 5548.5 | 4.09448 | -280.309 | 0.499749 | -0.00463927 | 90.2 | 91.7 | 21.4 | 23.3 | 21.8 | 89.8 | 35.645 | 507.57 | 0.00244141 | 0.143694 | 0.274865 | 25.9171 | 26.0162 | 0.0991 | 0.24173434 | 0.26729944 | 8.764686 | 8.739121 | 8.751904 | -325.91036 | -22.21036 | -51.55016 | -56.84921 | -54.2033 | -49.2286 | 1.62884 | 0.9341727 | 0.9375276 | 0.9452763 | 0.9413913 | 0.9341727 | 0 | 9.413913 | 16.2884 | 38.25543
| 3597 | 2015-08-06 15:14 | 15:14 | 0 | 0 | 5547.57 | 4.09448 | -295.221 | 0.499749 | -0.00463927 | 90.2 | 92.5 | 21.4 | 23.3 | 21.8 | 89.8 | 35.6569 | 507.601 | 0.00244141 | 0.143604 | 0.274682 | 25.914 | 26.0162 | 0.1022 | 0.24196294 | 0.26776426 | 8.764458 | 8.738657 | 8.751557 | -325.89846 | -22.19846 | -51.59767 | -56.94528 | -54.27517 | -49.2167 | 1.628788 | 0.9341555 | 0.9375965 | 0.945418 | 0.9414964 | 0.9341555 | 0 | 9.414964 | 16.28788 | 38.24902
| 3598 | 2015-08-06 15:15 | 15:15 | 0 | 0 | 5547.57 | 4.09448 | -280.309 | 0.499749 | -0.00445533 | 90.2 | 92.7 | 21.4 | 23.3 | 21.8 | 89.8 | 35.6569 | 507.601 | 0.00244141 | 0.143694 | 0.274956 | 25.9094 | 25.9857 | 0.0763 | 0.24173434 | 0.2670683 | 8.764686 | 8.739353 | 8.75202 | -325.89846 | -22.19846 | -51.55016 | -56.80143 | -54.17935 | -49.2167 | 1.628788 | 0.9341555 | 0.9375276 | 0.9452059 | 0.9413563 | 0.9341555 | 0 | 9.413563 | 16.28788 | 38.24902
| 3599 | 2015-08-06 15:15 | 15:15 | 0 | 0 | 5549.43 | 4.09448 | -280.309 | 0.49973 | -0.00445533 | 90.2 | 92.6 | 21.4 | 23.3 | 21.8 | 89.8 | 35.6331 | 507.57 | 0.00244141 | 0.143694 | 0.275138 | 25.9018 | 25.9857 | 0.0839 | 0.24173434 | 0.26660602 | 8.764686 | 8.739815 | 8.752251 | -325.92226 | -22.22226 | -51.55016 | -56.70586 | -54.13144 | -49.2405 | 1.628892 | 0.9341898 | 0.9375276 | 0.945065 | 0.9412862 | 0.9341898 | 0 | 9.412862 | 16.28892 | 38.26184
| 3600 | 2015-08-06 15:15 | 15:15 | 0 | 0 | 5549.43 | 4.09448 | -280.309 | 0.49973 | -0.00445533 | 90.2 | 92.5 | 21.4 | 23.3 | 21.8 | 89.8 | 35.6331 | 507.601 | 0.00244141 | 0.143604 | 0.275047 | 25.8987 | 25.9857 | 0.087 | 0.24196294 | 0.26683716 | 8.764458 | 8.739584 | 8.752021 | -325.92226 | -22.22226 | -51.59767 | -56.75364 | -54.17908 | -49.2405 | 1.628892 | 0.9341898 | 0.9375965 | 0.9451355 | 0.9413559 | 0.9341898 | 0 | 9.413559 | 16.28892 | 38.26184
| 3601 | 2015-08-06 15:15 | 15:15 | 0 | 0 | 5549.43 | 4.09448 | -280.309 | 0.49973 | -0.00463927 | 90.2 | 92.3 | 21.5 | 23.3 | 21.8 | 89.8 | 35.6331 | 507.57 | 0.00244141 | 0.143694 | 0.27526 | 25.8942 | 25.9857 | 0.0915 | 0.24173434 | 0.26629614 | 8.764686 | 8.740125 | 8.752406 | -325.92226 | -22.22226 | -51.55016 | -56.64179 | -54.09932 | -49.2405 | 1.628892 | 0.9341898 | 0.9375276 | 0.9449706 | 0.9412393 | 0.9341898 | 0 | 9.412393 | 16.28892 | 38.26184
| 3602 | 2015-08-06 15:15 | 15:15 | 0 | 0 | 5549.43 | 4.09448 | -295.221 | 0.499749 | -0.00445533 | 90.2 | 92.1 | 21.5 | 23.2 | 21.8 | 89.8 | 35.6331 | 507.57 | 0.00183105 | 0.143694 | 0.275138 | 25.8865 | 25.9857 | 0.0992 | 0.24173434 | 0.26660602 | 8.764686 | 8.739815 | 8.752251 | -325.92226 | -22.22226 | -51.55016 | -56.70586 | -54.13144 | -49.2405 | 1.628892 | 0.9341898 | 0.9375276 | 0.945065 | 0.9412862 | 0.9341898 | 0 | 9.412862 | 16.28892 | 38.26184
| 3603 | 2015-08-06 15:15 | 15:15 | 0 | 0 | 5549.43 | 4.09448 | -280.309 | 0.49973 | -0.00445533 | 90.2 | 91.8 | 21.5 | 23.2 | 21.8 | 89.8 | 35.6331 | 507.601 | 0.00244141 | 0.143694 | 0.27526 | 25.8835 | 25.9399 | 0.0564 | 0.24173434 | 0.26629614 | 8.764686 | 8.740125 | 8.752406 | -325.92226 | -22.22226 | -51.55016 | -56.64179 | -54.09932 | -49.2405 | 1.628892 | 0.9341898 | 0.9375276 | 0.9449706 | 0.9412393 | 0.9341898 | 0 | 9.412393 | 16.28892 | 38.26184
| 3604 | 2015-08-06 15:16 | 15:16 | 0 | 0 | 5549.43 | 4.09448 | -280.309 | 0.49973 | -0.00445533 | 90.2 | 91.5 | 21.5 | 23.3 | 21.8 | 89.8 | 35.6331 | 507.57 | 0.00244141 | 0.143604 | 0.275351 | 25.8759 | 25.9399 | 0.064 | 0.24196294 | 0.266065 | 8.764458 | 8.740356 | 8.752407 | -325.92226 | -22.22226 | -51.59767 | -56.594 | -54.09905 | -49.2405 | 1.628892 | 0.9341898 | 0.9375965 | 0.9449002 | 0.9412389 | 0.9341898 | 0 | 9.412389 | 16.28892 | 38.26184
| 3605 | 2015-08-06 15:16 | 15:16 | 0 | 0 | 5549.43 | 4.09448 | -280.309 | 0.49973 | -0.00445533 | 90.2 | 91.3 | 21.5 | 23.3 | 21.8 | 89.8 | 35.6331 | 507.601 | 0.00244141 | 0.143694 | 0.274865 | 25.8713 | 25.9399 | 0.0686 | 0.24173434 | 0.26729944 | 8.764686 | 8.739121 | 8.751904 | -325.92226 | -22.22226 | -51.55016 | -56.84921 | -54.2033 | -49.2405 | 1.628892 | 0.9341898 | 0.9375276 | 0.9452763 | 0.9413913 | 0.9341898 | 0 | 9.413913 | 16.28892 | 38.26184
| 3606 | 2015-08-06 15:16 | 15:16 | 0 | 0 | 5549.43 | 4.09448 | -280.309 | 0.49973 | -0.00445533 | 90.2 | 91.1 | 21.5 | 23.3 | 21.8 | 89.8 | 35.6331 | 507.57 | 0.00244141 | 0.143694 | 0.274682 | 25.8682 | 25.9399 | 0.0717 | 0.24173434 | 0.26776426 | 8.764686 | 8.738657 | 8.751672 | -325.92226 | -22.22226 | -51.55016 | -56.94528 | -54.25148 | -49.2405 | 1.628892 | 0.9341898 | 0.9375276 | 0.945418 | 0.9414618 | 0.9341898 | 0 | 9.414618 | 16.28892 | 38.26184
| 3607 | 2015-08-06 15:16 | 15:16 | 0 | 0 | 5549.43 | 3.17065 | -295.221 | 0.49973 | -0.00445533 | 90.2 | 90.8 | 21.5 | 23.3 | 21.8 | 89.8 | 35.6331 | 507.57 | 0.00244141 | 0.143694 | 0.274956 | 25.8636 | 25.9399 | 0.0763 | 0.24173434 | 0.2670683 | 8.764686 | 8.739353 | 8.75202 | -325.92226 | -22.22226 | -51.55016 | -56.80143 | -54.17935 | -49.2405 | 1.628892 | 0.9341898 | 0.9375276 | 0.9452059 | 0.9413563 | 0.9341898 | 0 | 9.413563 | 16.28892 | 38.26184
| 3608 | 2015-08-06 15:16 | 15:16 | 0 | 0 | 5549.43 | 4.09448 | -280.309 | 0.49973 | -0.00445533 | 90.2 | 90.6 | 21.5 | 23.2 | 21.8 | 89.8 | 35.6331 | 507.601 | 0.00244141 | 0.143694 | 0.274865 | 25.856 | 25.9399 | 0.0839 | 0.24173434 | 0.26729944 | 8.764686 | 8.739121 | 8.751904 | -325.92226 | -22.22226 | -51.55016 | -56.84921 | -54.2033 | -49.2405 | 1.628892 | 0.9341898 | 0.9375276 | 0.9452763 | 0.9413913 | 0.9341898 | 0 | 9.413913 | 16.28892 | 38.26184
| 3609 | 2015-08-06 15:16 | 15:16 | 0 | 0 | 5549.43 | 4.09448 | -295.221 | 0.49973 | -0.00445533 | 90.2 | 90.3 | 21.5 | 23.3 | 21.8 | 89.8 | 35.6331 | 507.57 | 0.00244141 | 0.143604 | 0.274774 | 25.853 | 25.9399 | 0.0869 | 0.24196294 | 0.26753058 | 8.764458 | 8.73889 | 8.751674 | -325.92226 | -22.22226 | -51.59767 | -56.89698 | -54.25095 | -49.2405 | 1.628892 | 0.9341898 | 0.9375965 | 0.9453468 | 0.941461 | 0.9341898 | 0 | 9.41461 | 16.28892 | 38.26184
| 3610 | 2015-08-06 15:17 | 15:17 | 0 | 0 | 5548.5 | 4.09448 | -280.309 | 0.499749 | -0.00445533 | 90.1 | 90.1 | 21.5 | 23.3 | 21.8 | 89.8 | 35.645 | 507.601 | 0.00183105 | 0.143604 | 0.275047 | 25.8484 | 25.9094 | 0.061 | 0.24196294 | 0.26683716 | 8.764458 | 8.739584 | 8.752021 | -325.91036 | -22.21036 | -51.59767 | -56.75364 | -54.17908 | -49.2286 | 1.62884 | 0.9341727 | 0.9375965 | 0.9451355 | 0.9413559 | 0.9341727 | 0 | 9.413559 | 16.2884 | 38.25543
| 3611 | 2015-08-06 15:17 | 15:17 | 0 | 0 | 5548.5 | 4.09448 | -280.309 | 0.49973 | -0.00445533 | 90.1 | 89.9 | 21.5 | 23.3 | 21.8 | 89.8 | 35.6331 | 507.601 | 0.00244141 | 0.143604 | 0.274956 | 25.8408 | 25.9094 | 0.0686 | 0.24196294 | 0.2670683 | 8.764458 | 8.739353 | 8.751905 | -325.92226 | -22.22226 | -51.59767 | -56.80143 | -54.20304 | -49.2405 | 1.628892 | 0.9341898 | 0.9375965 | 0.9452059 | 0.9413909 | 0.9341898 | 0 | 9.413909 | 16.28892 | 38.25543
| 3612 | 2015-08-06 15:17 | 15:17 | 0 | 0 | 5548.5 | 4.09448 | -280.309 | 0.499749 | -0.00445533 | 90.1 | 89.8 | 21.4 | 23.3 | 21.8 | 89.8 | 35.6331 | 507.57 | 0.00183105 | 0.143694 | 0.274682 | 25.8377 | 25.9399 | 0.1022 | 0.24173434 | 0.26776426 | 8.764686 | 8.738657 | 8.751672 | -325.92226 | -22.22226 | -51.55016 | -56.94528 | -54.25148 | -49.2405 | 1.628892 | 0.9341898 | 0.9375276 | 0.945418 | 0.9414618 | 0.9341898 | 0 | 9.414618 | 16.28892 | 38.25543
| 3613 | 2015-08-06 15:17 | 15:17 | 0 | 0 | 5547.57 | 4.09448 | -280.309 | 0.499749 | -0.00445533 | 90.1 | 89.6 | 21.5 | 23.3 | 21.8 | 89.8 | 35.6331 | 507.601 | 0.00244141 | 0.143604 | 0.274774 | 25.8331 | 25.9399 | 0.1068 | 0.24196294 | 0.26753058 | 8.764458 | 8.73889 | 8.751674 | -325.92226 | -22.22226 | -51.59767 | -56.89698 | -54.25095 | -49.2405 | 1.628892 | 0.9341898 | 0.9375965 | 0.9453468 | 0.941461 | 0.9341898 | 0 | 9.41461 | 16.28892 | 38.24902
| 3614 | 2015-08-06 15:17 | 15:17 | 0 | 0 | 5547.57 | 4.09448 | -280.309 | 0.49973 | -0.00445533 | 90.1 | 89.4 | 21.5 | 23.3 | 21.8 | 89.8 | 35.6331 | 507.57 | 0.00183105 | 0.143694 | 0.274774 | 25.8255 | 25.9094 | 0.0839 | 0.24173434 | 0.26753058 | 8.764686 | 8.73889 | 8.751788 | -325.92226 | -22.22226 | -51.55016 | -56.89698 | -54.22726 | -49.2405 | 1.628892 | 0.9341898 | 0.9375276 | 0.9453468 | 0.9414263 | 0.9341898 | 0 | 9.414263 | 16.28892 | 38.24902
| 3615 | 2015-08-06 15:17 | 15:17 | 0 | 0 | 5547.57 | 4.09448 | -280.309 | 0.49973 | -0.00445533 | 90.1 | 89.3 | 21.5 | 23.3 | 21.8 | 89.8 | 35.6331 | 507.601 | 0.00244141 | 0.143785 | 0.275047 | 25.8224 | 25.9094 | 0.087 | 0.2415032 | 0.26683716 | 8.764918 | 8.739584 | 8.752251 | -325.92226 | -22.22226 | -51.50212 | -56.75364 | -54.13144 | -49.2405 | 1.628892 | 0.9341898 | 0.9374579 | 0.9451355 | 0.9412862 | 0.9341898 | 0 | 9.412862 | 16.28892 | 38.24902
| 3616 | 2015-08-06 15:18 | 15:18 | 0 | 0 | 5547.57 | 4.09448 | -280.309 | 0.499749 | -0.00445533 | 90.1 | 89.6 | 21.5 | 23.3 | 21.8 | 89.8 | 35.6093 | 507.601 | 0.00244141 | 0.143785 | 0.275138 | 25.8179 | 25.9094 | 0.0915 | 0.2415032 | 0.26660602 | 8.764918 | 8.739815 | 8.752366 | -325.94606 | -22.24606 | -51.50212 | -56.70586 | -54.10748 | -49.2643 | 1.628997 | 0.9342241 | 0.9374579 | 0.945065 | 0.9412512 | 0.9342241 | 0 | 9.412512 | 16.28997 | 38.24902
| 3617 | 2015-08-06 15:18 | 15:18 | 0 | 0 | 5547.57 | 4.09448 | -280.309 | 0.499749 | -0.00463927 | 90.1 | 90.5 | 21.5 | 23.3 | 21.8 | 89.8 | 35.6093 | 507.57 | 0.00244141 | 0.143694 | 0.275138 | 25.8118 | 25.9094 | 0.0976 | 0.24173434 | 0.26660602 | 8.764686 | 8.739815 | 8.752251 | -325.94606 | -22.24606 | -51.55016 | -56.70586 | -54.13144 | -49.2643 | 1.628997 | 0.9342241 | 0.9375276 | 0.945065 | 0.9412862 | 0.9342241 | 0 | 9.412862 | 16.28997 | 38.24902
| 3618 | 2015-08-06 15:18 | 15:18 | 0 | 0 | 5548.5 | 4.09448 | -280.309 | 0.49973 | -0.00445533 | 90.1 | 91.4 | 21.5 | 23.3 | 21.8 | 89.8 | 35.5576 | 507.57 | 0.00244141 | 0.143785 | 0.275138 | 25.8072 | 25.9094 | 0.1022 | 0.2415032 | 0.26660602 | 8.764918 | 8.739815 | 8.752366 | -325.99776 | -22.29776 | -51.50212 | -56.70586 | -54.10748 | -49.316 | 1.629223 | 0.9342985 | 0.9374579 | 0.945065 | 0.9412512 | 0.9342985 | 0 | 9.412512 | 16.29223 | 38.25543
| 3619 | 2015-08-06 15:18 | 15:18 | 0 | 0 | 5548.5 | 4.09448 | -280.309 | 0.49973 | -0.00445533 | 90.1 | 92.2 | 21.5 | 23.3 | 21.8 | 89.8 | 35.5576 | 507.57 | 0.00244141 | 0.143694 | 0.275047 | 25.8041 | 25.9094 | 0.1053 | 0.24173434 | 0.26683716 | 8.764686 | 8.739584 | 8.752135 | -325.99776 | -22.29776 | -51.55016 | -56.75364 | -54.15539 | -49.316 | 1.629223 | 0.9342985 | 0.9375276 | 0.9451355 | 0.9413213 | 0.9342985 | 0 | 9.413213 | 16.29223 | 38.25543
| 3620 | 2015-08-06 15:18 | 15:18 | 0 | 0 | 5548.5 | 4.09448 | -280.309 | 0.49973 | -0.00445533 | 90.1 | 92.8 | 21.5 | 23.3 | 21.8 | 89.8 | 35.5576 | 507.57 | 0.00244141 | 0.143785 | 0.275047 | 25.7965 | 25.9094 | 0.1129 | 0.2415032 | 0.26683716 | 8.764918 | 8.739584 | 8.752251 | -325.99776 | -22.29776 | -51.50212 | -56.75364 | -54.13144 | -49.316 | 1.629223 | 0.9342985 | 0.9374579 | 0.9451355 | 0.9412862 | 0.9342985 | 0 | 9.412862 | 16.29223 | 38.25543
| 3621 | 2015-08-06 15:18 | 15:18 | 0 | 0 | 5547.57 | 4.09448 | -280.309 | 0.49973 | -0.00445533 | 90.1 | 92.9 | 21.5 | 23.3 | 21.8 | 89.7 | 35.5576 | 507.601 | 0.00183105 | 0.143694 | 0.274865 | 25.7919 | 25.8636 | 0.0717 | 0.24173434 | 0.26729944 | 8.764686 | 8.739121 | 8.751904 | -325.99776 | -22.29776 | -51.55016 | -56.84921 | -54.2033 | -49.316 | 1.629223 | 0.9342985 | 0.9375276 | 0.9452763 | 0.9413913 | 0.9342985 | 0 | 9.413913 | 16.29223 | 38.24902
| 3622 | 2015-08-06 15:19 | 15:19 | 0 | 0 | 5547.57 | 4.09448 | -280.309 | 0.49973 | -0.00445533 | 90.1 | 92.8 | 21.5 | 23.3 | 21.8 | 89.8 | 35.5576 | 507.601 | 0.00244141 | 0.143694 | 0.274591 | 25.7843 | 25.8636 | 0.0793 | 0.24173434 | 0.2679954 | 8.764686 | 8.738425 | 8.751556 | -325.99776 | -22.29776 | -51.55016 | -56.99306 | -54.27543 | -49.316 | 1.629223 | 0.9342985 | 0.9375276 | 0.9454885 | 0.9414968 | 0.9342985 | 0 | 9.414968 | 16.29223 | 38.24902
| 3623 | 2015-08-06 15:19 | 15:19 | 0 | 0 | 5547.57 | 4.09448 | -280.309 | 0.49973 | -0.00445533 | 90 | 92.6 | 21.5 | 23.3 | 21.8 | 89.8 | 35.5576 | 507.57 | 0.00244141 | 0.143694 | 0.274682 | 25.7813 | 25.8636 | 0.0823 | 0.24173434 | 0.26776426 | 8.764686 | 8.738657 | 8.751672 | -325.99776 | -22.29776 | -51.55016 | -56.94528 | -54.25148 | -49.316 | 1.629223 | 0.9342985 | 0.9375276 | 0.945418 | 0.9414618 | 0.9342985 | 0 | 9.414618 | 16.29223 | 38.24902
| 3624 | 2015-08-06 15:19 | 15:19 | 0 | 0 | 5547.57 | 4.09448 | -280.309 | 0.49973 | -0.00445533 | 90 | 92.5 | 21.4 | 23.3 | 21.8 | 89.7 | 35.5576 | 507.601 | 0.00183105 | 0.143694 | 0.274682 | 25.7767 | 25.8636 | 0.0869 | 0.24173434 | 0.26776426 | 8.764686 | 8.738657 | 8.751672 | -325.99776 | -22.29776 | -51.55016 | -56.94528 | -54.25148 | -49.316 | 1.629223 | 0.9342985 | 0.9375276 | 0.945418 | 0.9414618 | 0.9342985 | 0 | 9.414618 | 16.29223 | 38.24902
| 3625 | 2015-08-06 15:19 | 15:19 | 0 | 0 | 5547.57 | 4.09448 | -280.309 | 0.499749 | -0.00445533 | 90 | 92.2 | 21.5 | 23.3 | 21.8 | 89.7 | 35.5576 | 507.57 | 0.00244141 | 0.143785 | 0.274774 | 25.769 | 25.8636 | 0.0946 | 0.2415032 | 0.26753058 | 8.764918 | 8.73889 | 8.751904 | -325.99776 | -22.29776 | -51.50212 | -56.89698 | -54.2033 | -49.316 | 1.629223 | 0.9342985 | 0.9374579 | 0.9453468 | 0.9413913 | 0.9342985 | 0 | 9.413913 | 16.29223 | 38.24902
| 3626 | 2015-08-06 15:19 | 15:19 | 0 | 0 | 5547.57 | 4.09448 | -280.309 | 0.49973 | -0.00445533 | 90 | 91.9 | 21.3 | 23.3 | 21.8 | 89.7 | 35.5576 | 507.601 | 0.00244141 | 0.143694 | 0.274774 | 25.766 | 25.8636 | 0.0976 | 0.24173434 | 0.26753058 | 8.764686 | 8.73889 | 8.751788 | -325.99776 | -22.29776 | -51.55016 | -56.89698 | -54.22726 | -49.316 | 1.629223 | 0.9342985 | 0.9375276 | 0.9453468 | 0.9414263 | 0.9342985 | 0 | 9.414263 | 16.29223 | 38.24902
| 3627 | 2015-08-06 15:19 | 15:19 | 0 | 0 | 5547.57 | 4.09448 | -280.309 | 0.49973 | -0.00445533 | 90 | 91.6 | 21.5 | 23.3 | 21.8 | 89.7 | 35.5576 | 507.57 | 0.00244141 | 0.143694 | 0.274956 | 25.7614 | 25.8331 | 0.0717 | 0.24173434 | 0.2670683 | 8.764686 | 8.739353 | 8.75202 | -325.99776 | -22.29776 | -51.55016 | -56.80143 | -54.17935 | -49.316 | 1.629223 | 0.9342985 | 0.9375276 | 0.9452059 | 0.9413563 | 0.9342985 | 0 | 9.413563 | 16.29223 | 38.24902
| 3628 | 2015-08-06 15:20 | 15:20 | 0 | 0 | 5547.57 | 4.09448 | -280.309 | 0.49973 | -0.00445533 | 90.1 | 91.4 | 21.5 | 23.3 | 21.8 | 89.8 | 35.5576 | 507.57 | 0.00183105 | 0.143694 | 0.274682 | 25.7584 | 25.8331 | 0.0747 | 0.24173434 | 0.26776426 | 8.764686 | 8.738657 | 8.751672 | -325.99776 | -22.29776 | -51.55016 | -56.94528 | -54.25148 | -49.316 | 1.629223 | 0.9342985 | 0.9375276 | 0.945418 | 0.9414618 | 0.9342985 | 0 | 9.414618 | 16.29223 | 38.24902
| 3629 | 2015-08-06 15:20 | 15:20 | 0 | 0 | 5547.57 | 4.09448 | -280.309 | 0.499749 | -0.00445533 | 90 | 91.1 | 21.5 | 23.3 | 21.8 | 89.7 | 35.5576 | 507.57 | 0.00244141 | 0.143694 | 0.274774 | 25.7507 | 25.8331 | 0.0824 | 0.24173434 | 0.26753058 | 8.764686 | 8.73889 | 8.751788 | -325.99776 | -22.29776 | -51.55016 | -56.89698 | -54.22726 | -49.316 | 1.629223 | 0.9342985 | 0.9375276 | 0.9453468 | 0.9414263 | 0.9342985 | 0 | 9.414263 | 16.29223 | 38.24902
| 3630 | 2015-08-06 15:20 | 15:20 | 0 | 0 | 5550.36 | 4.09448 | -280.309 | 0.49973 | -0.00445533 | 90 | 90.9 | 21.5 | 23.3 | 21.8 | 89.7 | 35.4981 | 507.601 | 0.00244141 | 0.143694 | 0.274865 | 25.7462 | 25.8331 | 0.0869 | 0.24173434 | 0.26729944 | 8.764686 | 8.739121 | 8.751904 | -326.05726 | -22.35726 | -51.55016 | -56.84921 | -54.2033 | -49.3755 | 1.629484 | 0.9343842 | 0.9375276 | 0.9452763 | 0.9413913 | 0.9343842 | 0 | 9.413913 | 16.29484 | 38.26825
| 3631 | 2015-08-06 15:20 | 15:20 | 0 | 0 | 5549.43 | 4.09448 | -280.309 | 0.49973 | -0.00445533 | 90 | 90.6 | 21.5 | 23.3 | 21.8 | 89.7 | 35.4981 | 507.57 | 0.00183105 | 0.143694 | 0.274865 | 25.7385 | 25.8331 | 0.0946 | 0.24173434 | 0.26729944 | 8.764686 | 8.739121 | 8.751904 | -326.05726 | -22.35726 | -51.55016 | -56.84921 | -54.2033 | -49.3755 | 1.629484 | 0.9343842 | 0.9375276 | 0.9452763 | 0.9413913 | 0.9343842 | 0 | 9.413913 | 16.29484 | 38.26184
| 3632 | 2015-08-06 15:20 | 15:20 | 0 | 0 | 5549.43 | 4.09448 | -280.309 | 0.49973 | -0.00445533 | 90 | 90.4 | 21.5 | 23.3 | 21.8 | 89.8 | 35.4981 | 507.601 | 0.00244141 | 0.143785 | 0.275047 | 25.7355 | 25.8331 | 0.0976 | 0.2415032 | 0.26683716 | 8.764918 | 8.739584 | 8.752251 | -326.05726 | -22.35726 | -51.50212 | -56.75364 | -54.13144 | -49.3755 | 1.629484 | 0.9343842 | 0.9374579 | 0.9451355 | 0.9412862 | 0.9343842 | 0 | 9.412862 | 16.29484 | 38.26184
| 3633 | 2015-08-06 15:20 | 15:20 | 0 | 0 | 5549.43 | 4.09448 | -280.309 | 0.49973 | -0.00463927 | 90 | 90.2 | 21.4 | 23.3 | 21.8 | 89.7 | 35.4981 | 507.601 | 0.00244141 | 0.143694 | 0.27526 | 25.7309 | 25.8331 | 0.1022 | 0.24173434 | 0.26629614 | 8.764686 | 8.740125 | 8.752406 | -326.05726 | -22.35726 | -51.55016 | -56.64179 | -54.09932 | -49.3755 | 1.629484 | 0.9343842 | 0.9375276 | 0.9449706 | 0.9412393 | 0.9343842 | 0 | 9.412393 | 16.29484 | 38.26184
| 3634 | 2015-08-06 15:21 | 15:21 | 0 | 0 | 5549.43 | 4.09448 | -280.309 | 0.49973 | -0.00445533 | 90 | 90 | 21.4 | 23.3 | 21.8 | 89.7 | 35.4981 | 507.57 | 0.00183105 | 0.143694 | 0.275047 | 25.7233 | 25.7874 | 0.0641 | 0.24173434 | 0.26683716 | 8.764686 | 8.739584 | 8.752135 | -326.05726 | -22.35726 | -51.55016 | -56.75364 | -54.15539 | -49.3755 | 1.629484 | 0.9343842 | 0.9375276 | 0.9451355 | 0.9413213 | 0.9343842 | 0 | 9.413213 | 16.29484 | 38.26184
| 3635 | 2015-08-06 15:21 | 15:21 | 0 | 0 | 5549.43 | 4.09448 | -280.309 | 0.49973 | -0.00445533 | 90 | 89.8 | 21.4 | 23.3 | 21.8 | 89.7 | 35.4981 | 507.601 | 0.00244141 | 0.143694 | 0.274956 | 25.7202 | 25.7874 | 0.0672 | 0.24173434 | 0.2670683 | 8.764686 | 8.739353 | 8.75202 | -326.05726 | -22.35726 | -51.55016 | -56.80143 | -54.17935 | -49.3755 | 1.629484 | 0.9343842 | 0.9375276 | 0.9452059 | 0.9413563 | 0.9343842 | 0 | 9.413563 | 16.29484 | 38.26184
| 3636 | 2015-08-06 15:21 | 15:21 | 0 | 0 | 5548.5 | 4.09448 | -280.309 | 0.49973 | -0.00445533 | 90 | 89.6 | 21.4 | 23.3 | 21.8 | 89.7 | 35.4981 | 507.57 | 0.00244141 | 0.143785 | 0.274774 | 25.7156 | 25.7874 | 0.0718 | 0.2415032 | 0.26753058 | 8.764918 | 8.73889 | 8.751904 | -326.05726 | -22.35726 | -51.50212 | -56.89698 | -54.2033 | -49.3755 | 1.629484 | 0.9343842 | 0.9374579 | 0.9453468 | 0.9413913 | 0.9343842 | 0 | 9.413913 | 16.29484 | 38.25543
| 3637 | 2015-08-06 15:21 | 15:21 | 0 | 0 | 5548.5 | 4.09448 | -280.309 | 0.49973 | -0.00445533 | 90 | 89.5 | 21.4 | 23.3 | 21.8 | 89.7 | 35.4981 | 507.57 | 0.00244141 | 0.143694 | 0.274774 | 25.7126 | 25.7874 | 0.0748 | 0.24173434 | 0.26753058 | 8.764686 | 8.73889 | 8.751788 | -326.05726 | -22.35726 | -51.55016 | -56.89698 | -54.22726 | -49.3755 | 1.629484 | 0.9343842 | 0.9375276 | 0.9453468 | 0.9414263 | 0.9343842 | 0 | 9.414263 | 16.29484 | 38.25543
| 3638 | 2015-08-06 15:21 | 15:21 | 0 | 0 | 5547.57 | 4.09448 | -280.309 | 0.49973 | -0.00445533 | 90 | 89.8 | 21.4 | 23.3 | 21.8 | 89.8 | 35.4981 | 507.57 | 0.00244141 | 0.143785 | 0.274591 | 25.705 | 25.7874 | 0.0824 | 0.2415032 | 0.2679954 | 8.764918 | 8.738425 | 8.751672 | -326.05726 | -22.35726 | -51.50212 | -56.99306 | -54.25148 | -49.3755 | 1.629484 | 0.9343842 | 0.9374579 | 0.9454885 | 0.9414618 | 0.9343842 | 0 | 9.414618 | 16.29484 | 38.24902
| 3639 | 2015-08-06 15:21 | 15:21 | 0 | 0 | 5547.57 | 4.09448 | -280.309 | 0.49973 | -0.00445533 | 90 | 90.3 | 21.4 | 23.3 | 21.8 | 89.7 | 35.4981 | 507.601 | 0.00244141 | 0.143785 | 0.274379 | 25.7004 | 25.7874 | 0.087 | 0.2415032 | 0.26853388 | 8.764918 | 8.737887 | 8.751402 | -326.05726 | -22.35726 | -51.50212 | -57.10434 | -54.30728 | -49.3755 | 1.629484 | 0.9343842 | 0.9374579 | 0.9456527 | 0.9415434 | 0.9343842 | 0 | 9.415434 | 16.29484 | 38.24902
| 3640 | 2015-08-06 15:22 | 15:22 | 0 | 0 | 5548.5 | 4.09448 | -280.309 | 0.49973 | -0.00445533 | 90 | 90.7 | 21.4 | 23.3 | 21.7 | 89.7 | 35.4742 | 507.601 | 0.00244141 | 0.143785 | 0.274287 | 25.6927 | 25.7874 | 0.0947 | 0.2415032 | 0.26876756 | 8.764918 | 8.737653 | 8.751285 | -326.08116 | -22.38116 | -51.50212 | -57.15263 | -54.33149 | -49.3994 | 1.629588 | 0.9344187 | 0.9374579 | 0.9457239 | 0.9415788 | 0.9344187 | 0 | 9.415788 | 16.29588 | 38.25543
| 3641 | 2015-08-06 15:22 | 15:22 | 0 | 0 | 5547.57 | 5.01831 | -280.309 | 0.49973 | -0.00445533 | 90 | 91.5 | 21.4 | 23.3 | 21.8 | 89.7 | 35.4623 | 507.601 | 0.00244141 | 0.143906 | 0.274379 | 25.6897 | 25.7874 | 0.0977 | 0.24119586 | 0.26853388 | 8.765225 | 8.737887 | 8.751556 | -326.09306 | -22.39306 | -51.43824 | -57.10434 | -54.27543 | -49.4113 | 1.629641 | 0.9344358 | 0.9373653 | 0.9456527 | 0.9414968 | 0.9344358 | 0 | 9.414968 | 16.29641 | 38.24902
| 3642 | 2015-08-06 15:22 | 15:22 | 0 | 0 | 5547.57 | 4.09448 | -280.309 | 0.49973 | -0.00445533 | 90 | 91.9 | 21.4 | 23.3 | 21.8 | 89.7 | 35.4742 | 507.601 | 0.00244141 | 0.143785 | 0.2745 | 25.6851 | 25.7874 | 0.1023 | 0.2415032 | 0.26822654 | 8.764918 | 8.738194 | 8.751556 | -326.08116 | -22.38116 | -51.50212 | -57.04083 | -54.27543 | -49.3994 | 1.629588 | 0.9344187 | 0.9374579 | 0.9455589 | 0.9414968 | 0.9344187 | 0 | 9.414968 | 16.29588 | 38.24902
| 3643 | 2015-08-06 15:22 | 15:22 | 0 | 0 | 5547.57 | 4.09448 | -280.309 | 0.49973 | -0.00445533 | 90 | 92.2 | 21.4 | 23.3 | 21.8 | 89.7 | 35.4742 | 507.57 | 0.00183105 | 0.143694 | 0.275047 | 25.6775 | 25.7568 | 0.0793 | 0.24173434 | 0.26683716 | 8.764686 | 8.739584 | 8.752135 | -326.08116 | -22.38116 | -51.55016 | -56.75364 | -54.15539 | -49.3994 | 1.629588 | 0.9344187 | 0.9375276 | 0.9451355 | 0.9413213 | 0.9344187 | 0 | 9.413213 | 16.29588 | 38.24902
| 3644 | 2015-08-06 15:22 | 15:22 | 0 | 0 | 5549.43 | 4.09448 | -280.309 | 0.49973 | -0.00463927 | 90 | 92.2 | 21.4 | 23.3 | 21.8 | 89.7 | 35.4226 | 507.57 | 0.00244141 | 0.143694 | 0.275047 | 25.6744 | 25.7568 | 0.0824 | 0.24173434 | 0.26683716 | 8.764686 | 8.739584 | 8.752135 | -326.13276 | -22.43276 | -51.55016 | -56.75364 | -54.15539 | -49.451 | 1.629815 | 0.934493 | 0.9375276 | 0.9451355 | 0.9413213 | 0.934493 | 0 | 9.413213 | 16.29815 | 38.26184
| 3645 | 2015-08-06 15:22 | 15:22 | 0 | 0 | 5548.5 | 4.09448 | -280.309 | 0.49973 | -0.00445533 | 90 | 92 | 21.5 | 23.2 | 21.8 | 89.7 | 35.4226 | 507.601 | 0.00244141 | 0.143785 | 0.274774 | 25.6699 | 25.7568 | 0.0869 | 0.2415032 | 0.26753058 | 8.764918 | 8.73889 | 8.751904 | -326.13276 | -22.43276 | -51.50212 | -56.89698 | -54.2033 | -49.451 | 1.629815 | 0.934493 | 0.9374579 | 0.9453468 | 0.9413913 | 0.934493 | 0 | 9.413913 | 16.29815 | 38.25543
| 3646 | 2015-08-06 15:23 | 15:23 | 0 | 0 | 5548.5 | 4.09448 | -280.309 | 0.49973 | -0.00445533 | 90 | 91.8 | 21.5 | 23.3 | 21.7 | 89.7 | 35.4226 | 507.601 | 0.00244141 | 0.143785 | 0.27526 | 25.6668 | 25.7568 | 0.09 | 0.2415032 | 0.26629614 | 8.764918 | 8.740125 | 8.752521 | -326.13276 | -22.43276 | -51.50212 | -56.64179 | -54.07536 | -49.451 | 1.629815 | 0.934493 | 0.9374579 | 0.9449706 | 0.9412043 | 0.934493 | 0 | 9.412043 | 16.29815 | 38.25543
| 3647 | 2015-08-06 15:23 | 15:23 | 0 | 0 | 5548.5 | 4.09448 | -280.309 | 0.49973 | -0.00445533 | 90 | 91.6 | 21.5 | 23.3 | 21.7 | 89.7 | 35.4226 | 507.601 | 0.00244141 | 0.143694 | 0.274956 | 25.6592 | 25.7568 | 0.0976 | 0.24173434 | 0.2670683 | 8.764686 | 8.739353 | 8.75202 | -326.13276 | -22.43276 | -51.55016 | -56.80143 | -54.17935 | -49.451 | 1.629815 | 0.934493 | 0.9375276 | 0.9452059 | 0.9413563 | 0.934493 | 0 | 9.413563 | 16.29815 | 38.25543
| 3648 | 2015-08-06 15:23 | 15:23 | 0 | 0 | 5548.5 | 4.09448 | -280.309 | 0.49973 | -0.00445533 | 90 | 91.3 | 21.5 | 23.3 | 21.8 | 89.6 | 35.4226 | 507.57 | 0.00244141 | 0.143694 | 0.274591 | 25.6546 | 25.7568 | 0.1022 | 0.24173434 | 0.2679954 | 8.764686 | 8.738425 | 8.751556 | -326.13276 | -22.43276 | -51.55016 | -56.99306 | -54.27543 | -49.451 | 1.629815 | 0.934493 | 0.9375276 | 0.9454885 | 0.9414968 | 0.934493 | 0 | 9.414968 | 16.29815 | 38.25543
| 3649 | 2015-08-06 15:23 | 15:23 | 0 | 0 | 5548.5 | 4.09448 | -280.309 | 0.49973 | -0.00445533 | 90 | 91.1 | 21.4 | 23.3 | 21.7 | 89.6 | 35.4226 | 507.57 | 0.00244141 | 0.143785 | 0.2745 | 25.6516 | 25.7111 | 0.0595 | 0.2415032 | 0.26822654 | 8.764918 | 8.738194 | 8.751556 | -326.13276 | -22.43276 | -51.50212 | -57.04083 | -54.27543 | -49.451 | 1.629815 | 0.934493 | 0.9374579 | 0.9455589 | 0.9414968 | 0.934493 | 0 | 9.414968 | 16.29815 | 38.25543
| 3650 | 2015-08-06 15:23 | 15:23 | 0 | 0 | 5548.5 | 4.09448 | -280.309 | 0.49973 | -0.00445533 | 90 | 90.9 | 21.4 | 23.3 | 21.7 | 89.7 | 35.4226 | 507.601 | 0.00244141 | 0.143785 | 0.274591 | 25.6439 | 25.7111 | 0.0672 | 0.2415032 | 0.2679954 | 8.764918 | 8.738425 | 8.751672 | -326.13276 | -22.43276 | -51.50212 | -56.99306 | -54.25148 | -49.451 | 1.629815 | 0.934493 | 0.9374579 | 0.9454885 | 0.9414618 | 0.934493 | 0 | 9.414618 | 16.29815 | 38.25543
| 3651 | 2015-08-06 15:23 | 15:23 | 0 | 0 | 5548.5 | 5.01831 | -280.309 | 0.49973 | -0.00445533 | 89.9 | 90.6 | 21.4 | 23.3 | 21.7 | 89.7 | 35.4226 | 507.601 | 0.00244141 | 0.143785 | 0.2745 | 25.6393 | 25.7111 | 0.0718 | 0.2415032 | 0.26822654 | 8.764918 | 8.738194 | 8.751556 | -326.13276 | -22.43276 | -51.50212 | -57.04083 | -54.27543 | -49.451 | 1.629815 | 0.934493 | 0.9374579 | 0.9455589 | 0.9414968 | 0.934493 | 0 | 9.414968 | 16.29815 | 38.25543
| 3652 | 2015-08-06 15:24 | 15:24 | 0 | 0 | 5547.57 | 4.09448 | -280.309 | 0.49973 | -0.00463927 | 89.9 | 90.4 | 21.3 | 23.3 | 21.7 | 89.6 | 35.4226 | 507.601 | 0.00244141 | 0.143785 | 0.274865 | 25.6317 | 25.7111 | 0.0794 | 0.2415032 | 0.26729944 | 8.764918 | 8.739121 | 8.75202 | -326.13276 | -22.43276 | -51.50212 | -56.84921 | -54.17935 | -49.451 | 1.629815 | 0.934493 | 0.9374579 | 0.9452763 | 0.9413563 | 0.934493 | 0 | 9.413563 | 16.29815 | 38.24902
| 3653 | 2015-08-06 15:24 | 15:24 | 0 | 0 | 5547.57 | 4.09448 | -280.309 | 0.49973 | -0.00445533 | 89.9 | 90.2 | 21.3 | 23.3 | 21.7 | 89.6 | 35.4226 | 507.601 | 0.00244141 | 0.143785 | 0.274774 | 25.6287 | 25.7111 | 0.0824 | 0.2415032 | 0.26753058 | 8.764918 | 8.73889 | 8.751904 | -326.13276 | -22.43276 | -51.50212 | -56.89698 | -54.2033 | -49.451 | 1.629815 | 0.934493 | 0.9374579 | 0.9453468 | 0.9413913 | 0.934493 | 0 | 9.413913 | 16.29815 | 38.24902
| 3654 | 2015-08-06 15:24 | 15:24 | 0 | 0 | 5547.57 | 4.09448 | -280.309 | 0.49973 | -0.00445533 | 89.9 | 90 | 21.3 | 23.3 | 21.8 | 89.6 | 35.4226 | 507.57 | 0.00183105 | 0.143694 | 0.275047 | 25.621 | 25.7111 | 0.0901 | 0.24173434 | 0.26683716 | 8.764686 | 8.739584 | 8.752135 | -326.13276 | -22.43276 | -51.55016 | -56.75364 | -54.15539 | -49.451 | 1.629815 | 0.934493 | 0.9375276 | 0.9451355 | 0.9413213 | 0.934493 | 0 | 9.413213 | 16.29815 | 38.24902
| 3655 | 2015-08-06 15:24 | 15:24 | 0 | 0 | 5547.57 | 5.01831 | -280.309 | 0.49973 | -0.00445533 | 89.9 | 89.8 | 21.4 | 23.2 | 21.8 | 89.6 | 35.3988 | 507.601 | 0.00183105 | 0.143785 | 0.275138 | 25.618 | 25.7111 | 0.0931 | 0.2415032 | 0.26660602 | 8.764918 | 8.739815 | 8.752366 | -326.15656 | -22.45656 | -51.50212 | -56.70586 | -54.10748 | -49.4748 | 1.629919 | 0.9345273 | 0.9374579 | 0.945065 | 0.9412512 | 0.9345273 | 0 | 9.412512 | 16.29919 | 38.24902
| 3656 | 2015-08-06 15:24 | 15:24 | 0 | 0 | 5547.57 | 4.09448 | -280.309 | 0.49973 | -0.00445533 | 89.9 | 89.6 | 21.4 | 23.3 | 21.7 | 89.7 | 35.3988 | 507.57 | 0.00244141 | 0.143785 | 0.27526 | 25.6134 | 25.7111 | 0.0977 | 0.2415032 | 0.26629614 | 8.764918 | 8.740125 | 8.752521 | -326.15656 | -22.45656 | -51.50212 | -56.64179 | -54.07536 | -49.4748 | 1.629919 | 0.9345273 | 0.9374579 | 0.9449706 | 0.9412043 | 0.9345273 | 0 | 9.412043 | 16.29919 | 38.24902
| 3657 | 2015-08-06 15:24 | 15:24 | 0 | 0 | 5547.57 | 4.09448 | -280.309 | 0.49973 | -0.00445533 | 89.9 | 89.4 | 21.4 | 23.3 | 21.7 | 89.7 | 35.3988 | 507.601 | 0.00244141 | 0.143785 | 0.275351 | 25.6104 | 25.6805 | 0.0701 | 0.2415032 | 0.266065 | 8.764918 | 8.740356 | 8.752637 | -326.15656 | -22.45656 | -51.50212 | -56.594 | -54.0514 | -49.4748 | 1.629919 | 0.9345273 | 0.9374579 | 0.9449002 | 0.9411692 | 0.9345273 | 0 | 9.411692 | 16.29919 | 38.24902
| 3658 | 2015-08-06 15:25 | 15:25 | 0 | 0 | 5547.57 | 4.09448 | -280.309 | 0.49973 | -0.00445533 | 89.9 | 89.7 | 21.4 | 23.3 | 21.8 | 89.6 | 35.3988 | 507.57 | 0.00183105 | 0.143785 | 0.275351 | 25.6058 | 25.6805 | 0.0747 | 0.2415032 | 0.266065 | 8.764918 | 8.740356 | 8.752637 | -326.15656 | -22.45656 | -51.50212 | -56.594 | -54.0514 | -49.4748 | 1.629919 | 0.9345273 | 0.9374579 | 0.9449002 | 0.9411692 | 0.9345273 | 0 | 9.411692 | 16.29919 | 38.24902
| 3659 | 2015-08-06 15:25 | 15:25 | 0 | 0 | 5559.05 | 4.09448 | -280.309 | 0.49973 | -0.00445533 | 89.9 | 89.9 | 21.5 | 23.3 | 21.8 | 89.6 | 35.3471 | 507.601 | 0.00244141 | 0.143785 | 0.275047 | 25.5981 | 25.6805 | 0.0824 | 0.2415032 | 0.26683716 | 8.764918 | 8.739584 | 8.752251 | -326.20826 | -22.50826 | -51.50212 | -56.75364 | -54.13144 | -49.5265 | 1.630145 | 0.9346018 | 0.9374579 | 0.9451355 | 0.9412862 | 0.9346018 | 0 | 9.412862 | 16.30145 | 38.32817
| 3660 | 2015-08-06 15:25 | 15:25 | 0 | 0 | 5548.5 | 4.09448 | -280.309 | 0.49973 | -0.00445533 | 89.9 | 90.3 | 21.5 | 23.2 | 21.8 | 89.6 | 35.3471 | 507.601 | 0.00183105 | 0.143694 | 0.274379 | 25.5951 | 25.6805 | 0.0854 | 0.24173434 | 0.26853388 | 8.764686 | 8.737887 | 8.751287 | -326.20826 | -22.50826 | -51.55016 | -57.10434 | -54.33123 | -49.5265 | 1.630145 | 0.9346018 | 0.9375276 | 0.9456527 | 0.9415784 | 0.9346018 | 0 | 9.415784 | 16.30145 | 38.25543
| 3661 | 2015-08-06 15:25 | 15:25 | 0 | 0 | 5548.5 | 4.09448 | -280.309 | 0.499749 | -0.00445533 | 89.9 | 91.1 | 21.5 | 23.2 | 21.8 | 89.6 | 35.3471 | 507.601 | 0.00183105 | 0.143694 | 0.2745 | 25.5905 | 25.6805 | 0.09 | 0.24173434 | 0.26822654 | 8.764686 | 8.738194 | 8.75144 | -326.20826 | -22.50826 | -51.55016 | -57.04083 | -54.29938 | -49.5265 | 1.630145 | 0.9346018 | 0.9375276 | 0.9455589 | 0.9415318 | 0.9346018 | 0 | 9.415318 | 16.30145 | 38.25543
| 3662 | 2015-08-06 15:25 | 15:25 | 0 | 0 | 5547.57 | 4.09448 | -280.309 | 0.499749 | -0.00445533 | 89.9 | 91.5 | 21.4 | 23.3 | 21.8 | 89.6 | 35.3471 | 507.601 | 0.00183105 | 0.143694 | 0.274287 | 25.5875 | 25.6805 | 0.093 | 0.24173434 | 0.26876756 | 8.764686 | 8.737653 | 8.75117 | -326.20826 | -22.50826 | -51.55016 | -57.15263 | -54.35544 | -49.5265 | 1.630145 | 0.9346018 | 0.9375276 | 0.9457239 | 0.9416138 | 0.9346018 | 0 | 9.416138 | 16.30145 | 38.24902
| 3663 | 2015-08-06 15:25 | 15:25 | 0 | 0 | 5547.57 | 4.09448 | -295.221 | 0.499749 | -0.00463927 | 89.9 | 92.3 | 21.4 | 23.2 | 21.8 | 89.6 | 35.3471 | 507.57 | 0.00244141 | 0.143694 | 0.274105 | 25.5798 | 25.6805 | 0.1007 | 0.24173434 | 0.26922984 | 8.764686 | 8.737191 | 8.750939 | -326.20826 | -22.50826 | -51.55016 | -57.24816 | -54.40335 | -49.5265 | 1.630145 | 0.9346018 | 0.9375276 | 0.9458649 | 0.9416839 | 0.9346018 | 0 | 9.416839 | 16.30145 | 38.24902
| 3664 | 2015-08-06 15:26 | 15:26 | 0 | 0 | 5549.43 | 4.09448 | -295.221 | 0.499749 | -0.00445533 | 89.9 | 92.5 | 21.4 | 23.2 | 21.8 | 89.6 | 35.2756 | 507.601 | 0.00183105 | 0.143694 | 0.274287 | 25.5753 | 25.6348 | 0.0595 | 0.24173434 | 0.26876756 | 8.764686 | 8.737653 | 8.75117 | -326.27976 | -22.57976 | -51.55016 | -57.15263 | -54.35544 | -49.598 | 1.630459 | 0.9347049 | 0.9375276 | 0.9457239 | 0.9416138 | 0.9347049 | 0 | 9.416138 | 16.30459 | 38.26184
| 3665 | 2015-08-06 15:26 | 15:26 | 0 | 0 | 5549.43 | 5.01831 | -295.221 | 0.499749 | -0.00445533 | 89.9 | 92.4 | 21.4 | 23.3 | 21.8 | 89.6 | 35.2756 | 507.601 | 0.00244141 | 0.143694 | 0.274379 | 25.5676 | 25.6348 | 0.0672 | 0.24173434 | 0.26853388 | 8.764686 | 8.737887 | 8.751287 | -326.27976 | -22.57976 | -51.55016 | -57.10434 | -54.33123 | -49.598 | 1.630459 | 0.9347049 | 0.9375276 | 0.9456527 | 0.9415784 | 0.9347049 | 0 | 9.415784 | 16.30459 | 38.26184
| 3666 | 2015-08-06 15:26 | 15:26 | 0 | 0 | 5548.5 | 4.09448 | -295.221 | 0.499749 | -0.00463927 | 89.9 | 92.2 | 21.4 | 23.3 | 21.8 | 89.6 | 35.2756 | 507.57 | 0.00244141 | 0.143694 | 0.274774 | 25.5646 | 25.6348 | 0.0702 | 0.24173434 | 0.26753058 | 8.764686 | 8.73889 | 8.751788 | -326.27976 | -22.57976 | -51.55016 | -56.89698 | -54.22726 | -49.598 | 1.630459 | 0.9347049 | 0.9375276 | 0.9453468 | 0.9414263 | 0.9347049 | 0 | 9.414263 | 16.30459 | 38.25543
| 3667 | 2015-08-06 15:26 | 15:26 | 0 | 0 | 5549.43 | 4.09448 | -295.221 | 0.499749 | -0.00445533 | 89.9 | 92.1 | 21.4 | 23.2 | 21.8 | 89.6 | 35.2876 | 507.57 | 0.00183105 | 0.143604 | 0.274682 | 25.56 | 25.6348 | 0.0748 | 0.24196294 | 0.26776426 | 8.764458 | 8.738657 | 8.751557 | -326.26776 | -22.56776 | -51.59767 | -56.94528 | -54.27517 | -49.586 | 1.630406 | 0.9346876 | 0.9375965 | 0.945418 | 0.9414964 | 0.9346876 | 0 | 9.414964 | 16.30406 | 38.26184
| 3668 | 2015-08-06 15:26 | 15:26 | 0 | 0 | 5549.43 | 4.09448 | -295.221 | 0.499749 | -0.00445533 | 89.9 | 91.8 | 21.5 | 23.3 | 21.8 | 89.6 | 35.2756 | 507.57 | 0.00183105 | 0.143604 | 0.274865 | 25.5524 | 25.6348 | 0.0824 | 0.24196294 | 0.26729944 | 8.764458 | 8.739121 | 8.75179 | -326.27976 | -22.57976 | -51.59767 | -56.84921 | -54.22699 | -49.598 | 1.630459 | 0.9347049 | 0.9375965 | 0.9452763 | 0.941426 | 0.9347049 | 0 | 9.41426 | 16.30459 | 38.26184
| 3669 | 2015-08-06 15:26 | 15:26 | 0 | 0 | 5548.5 | 4.09448 | -295.221 | 0.49973 | -0.00463927 | 89.9 | 91.6 | 21.5 | 23.3 | 21.8 | 89.6 | 35.2756 | 507.57 | 0.00183105 | 0.143694 | 0.274956 | 25.5493 | 25.6348 | 0.0855 | 0.24173434 | 0.2670683 | 8.764686 | 8.739353 | 8.75202 | -326.27976 | -22.57976 | -51.55016 | -56.80143 | -54.17935 | -49.598 | 1.630459 | 0.9347049 | 0.9375276 | 0.9452059 | 0.9413563 | 0.9347049 | 0 | 9.413563 | 16.30459 | 38.25543
| 3670 | 2015-08-06 15:27 | 15:27 | 0 | 0 | 5549.43 | 4.09448 | -280.309 | 0.499749 | -0.00445533 | 89.9 | 91.3 | 21.5 | 23.3 | 21.8 | 89.6 | 35.2756 | 507.601 | 0.00244141 | 0.143694 | 0.275351 | 25.5417 | 25.6348 | 0.0931 | 0.24173434 | 0.266065 | 8.764686 | 8.740356 | 8.752521 | -326.27976 | -22.57976 | -51.55016 | -56.594 | -54.07536 | -49.598 | 1.630459 | 0.9347049 | 0.9375276 | 0.9449002 | 0.9412043 | 0.9347049 | 0 | 9.412043 | 16.30459 | 38.26184
| 3671 | 2015-08-06 15:27 | 15:27 | 0 | 0 | 5548.5 | 4.09448 | -295.221 | 0.499749 | -0.00445533 | 89.9 | 91.1 | 21.5 | 23.3 | 21.8 | 89.6 | 35.2756 | 507.601 | 0.00183105 | 0.143694 | 0.275047 | 25.5371 | 25.6042 | 0.0671 | 0.24173434 | 0.26683716 | 8.764686 | 8.739584 | 8.752135 | -326.27976 | -22.57976 | -51.55016 | -56.75364 | -54.15539 | -49.598 | 1.630459 | 0.9347049 | 0.9375276 | 0.9451355 | 0.9413213 | 0.9347049 | 0 | 9.413213 | 16.30459 | 38.25543
| 3672 | 2015-08-06 15:27 | 15:27 | 0 | 0 | 5548.5 | 4.09448 | -280.309 | 0.49973 | -0.00445533 | 89.9 | 90.8 | 21.5 | 23.3 | 21.8 | 89.6 | 35.2756 | 507.601 | 0.00244141 | 0.143694 | 0.274774 | 25.5341 | 25.6042 | 0.0701 | 0.24173434 | 0.26753058 | 8.764686 | 8.73889 | 8.751788 | -326.27976 | -22.57976 | -51.55016 | -56.89698 | -54.22726 | -49.598 | 1.630459 | 0.9347049 | 0.9375276 | 0.9453468 | 0.9414263 | 0.9347049 | 0 | 9.414263 | 16.30459 | 38.25543
| 3673 | 2015-08-06 15:27 | 15:27 | 0 | 0 | 5548.5 | 4.09448 | -295.221 | 0.49973 | -0.00445533 | 89.9 | 90.6 | 21.5 | 23.3 | 21.8 | 89.6 | 35.2876 | 507.601 | 0.00244141 | 0.143604 | 0.274591 | 25.5295 | 25.6348 | 0.1053 | 0.24196294 | 0.2679954 | 8.764458 | 8.738425 | 8.751442 | -326.26776 | -22.56776 | -51.59767 | -56.99306 | -54.29912 | -49.586 | 1.630406 | 0.9346876 | 0.9375965 | 0.9454885 | 0.9415314 | 0.9346876 | 0 | 9.415314 | 16.30406 | 38.25543
| 3674 | 2015-08-06 15:27 | 15:27 | 0 | 0 | 5548.5 | 4.09448 | -295.221 | 0.499749 | -0.00445533 | 89.9 | 90.3 | 21.5 | 23.3 | 21.8 | 89.6 | 35.2756 | 507.57 | 0.00244141 | 0.143694 | 0.274591 | 25.5264 | 25.6042 | 0.0778 | 0.24173434 | 0.2679954 | 8.764686 | 8.738425 | 8.751556 | -326.27976 | -22.57976 | -51.55016 | -56.99306 | -54.27543 | -49.598 | 1.630459 | 0.9347049 | 0.9375276 | 0.9454885 | 0.9414968 | 0.9347049 | 0 | 9.414968 | 16.30459 | 38.25543
| 3675 | 2015-08-06 15:27 | 15:27 | 0 | 0 | 5548.5 | 4.09448 | -280.309 | 0.49973 | -0.00445533 | 89.9 | 90.1 | 21.5 | 23.3 | 21.8 | 89.6 | 35.2756 | 507.57 | 0.00244141 | 0.143785 | 0.274379 | 25.5188 | 25.6042 | 0.0854 | 0.2415032 | 0.26853388 | 8.764918 | 8.737887 | 8.751402 | -326.27976 | -22.57976 | -51.50212 | -57.10434 | -54.30728 | -49.598 | 1.630459 | 0.9347049 | 0.9374579 | 0.9456527 | 0.9415434 | 0.9347049 | 0 | 9.415434 | 16.30459 | 38.25543
| 3676 | 2015-08-06 15:28 | 15:28 | 0 | 0 | 5547.57 | 4.09448 | -295.221 | 0.499749 | -0.00445533 | 89.9 | 89.9 | 21.5 | 23.3 | 21.8 | 89.5 | 35.2756 | 507.601 | 0.00244141 | 0.143785 | 0.274287 | 25.5142 | 25.6042 | 0.09 | 0.2415032 | 0.26876756 | 8.764918 | 8.737653 | 8.751285 | -326.27976 | -22.57976 | -51.50212 | -57.15263 | -54.33149 | -49.598 | 1.630459 | 0.9347049 | 0.9374579 | 0.9457239 | 0.9415788 | 0.9347049 | 0 | 9.415788 | 16.30459 | 38.24902
| 3677 | 2015-08-06 15:28 | 15:28 | 0 | 0 | 5547.57 | 4.09448 | -295.221 | 0.499749 | -0.00445533 | 89.8 | 89.7 | 21.5 | 23.3 | 21.8 | 89.6 | 35.2876 | 507.601 | 0.00244141 | 0.143694 | 0.274591 | 25.5112 | 25.6042 | 0.093 | 0.24173434 | 0.2679954 | 8.764686 | 8.738425 | 8.751556 | -326.26776 | -22.56776 | -51.55016 | -56.99306 | -54.27543 | -49.586 | 1.630406 | 0.9346876 | 0.9375276 | 0.9454885 | 0.9414968 | 0.9346876 | 0 | 9.414968 | 16.30406 | 38.24902
| 3678 | 2015-08-06 15:28 | 15:28 | 0 | 0 | 5547.57 | 4.09448 | -295.221 | 0.499749 | -0.00463927 | 89.8 | 89.5 | 21.5 | 23.3 | 21.8 | 89.5 | 35.2756 | 507.601 | 0.00183105 | 0.143694 | 0.274682 | 25.5035 | 25.5737 | 0.0702 | 0.24173434 | 0.26776426 | 8.764686 | 8.738657 | 8.751672 | -326.27976 | -22.57976 | -51.55016 | -56.94528 | -54.25148 | -49.598 | 1.630459 | 0.9347049 | 0.9375276 | 0.945418 | 0.9414618 | 0.9347049 | 0 | 9.414618 | 16.30459 | 38.24902
| 3679 | 2015-08-06 15:28 | 15:28 | 0 | 0 | 5548.5 | 4.09448 | -295.221 | 0.499749 | -0.00445533 | 89.8 | 89.3 | 21.5 | 23.3 | 21.8 | 89.6 | 35.224 | 507.57 | 0.00183105 | 0.143694 | 0.2745 | 25.499 | 25.6042 | 0.1052 | 0.24173434 | 0.26822654 | 8.764686 | 8.738194 | 8.75144 | -326.33136 | -22.63136 | -51.55016 | -57.04083 | -54.29938 | -49.6496 | 1.630685 | 0.9347793 | 0.9375276 | 0.9455589 | 0.9415318 | 0.9347793 | 0 | 9.415318 | 16.30685 | 38.25543
| 3680 | 2015-08-06 15:28 | 15:28 | 0 | 0 | 5549.43 | 4.09448 | -295.221 | 0.499749 | -0.00445533 | 89.8 | 89.8 | 21.5 | 23.3 | 21.8 | 89.6 | 35.224 | 507.57 | 0.00244141 | 0.143694 | 0.274682 | 25.4959 | 25.5737 | 0.0778 | 0.24173434 | 0.26776426 | 8.764686 | 8.738657 | 8.751672 | -326.33136 | -22.63136 | -51.55016 | -56.94528 | -54.25148 | -49.6496 | 1.630685 | 0.9347793 | 0.9375276 | 0.945418 | 0.9414618 | 0.9347793 | 0 | 9.414618 | 16.30685 | 38.26184
| 3681 | 2015-08-06 15:28 | 15:28 | 0 | 0 | 5548.5 | 4.09448 | -295.221 | 0.499749 | -0.00445533 | 89.8 | 90.5 | 21.5 | 23.3 | 21.8 | 89.6 | 35.2121 | 507.601 | 0.00244141 | 0.143694 | 0.274865 | 25.4883 | 25.5737 | 0.0854 | 0.24173434 | 0.26729944 | 8.764686 | 8.739121 | 8.751904 | -326.34326 | -22.64326 | -51.55016 | -56.84921 | -54.2033 | -49.6615 | 1.630738 | 0.9347964 | 0.9375276 | 0.9452763 | 0.9413913 | 0.9347964 | 0 | 9.413913 | 16.30738 | 38.25543
| 3682 | 2015-08-06 15:29 | 15:29 | 0 | 0 | 5547.57 | 4.09448 | -295.221 | 0.49973 | -0.00445533 | 89.8 | 91.1 | 21.5 | 23.3 | 21.8 | 89.5 | 35.224 | 507.601 | 0.00244141 | 0.143694 | 0.275047 | 25.4837 | 25.5737 | 0.09 | 0.24173434 | 0.26683716 | 8.764686 | 8.739584 | 8.752135 | -326.33136 | -22.63136 | -51.55016 | -56.75364 | -54.15539 | -49.6496 | 1.630685 | 0.9347793 | 0.9375276 | 0.9451355 | 0.9413213 | 0.9347793 | 0 | 9.413213 | 16.30685 | 38.24902
| 3683 | 2015-08-06 15:29 | 15:29 | 0 | 0 | 5547.57 | 4.09448 | -295.221 | 0.49973 | -0.00445533 | 89.8 | 91.9 | 21.5 | 23.3 | 21.8 | 89.5 | 35.224 | 507.601 | 0.00244141 | 0.143694 | 0.274865 | 25.4807 | 25.5737 | 0.093 | 0.24173434 | 0.26729944 | 8.764686 | 8.739121 | 8.751904 | -326.33136 | -22.63136 | -51.55016 | -56.84921 | -54.2033 | -49.6496 | 1.630685 | 0.9347793 | 0.9375276 | 0.9452763 | 0.9413913 | 0.9347793 | 0 | 9.413913 | 16.30685 | 38.24902
| 3684 | 2015-08-06 15:29 | 15:29 | 0 | 0 | 5548.5 | 4.09448 | -295.221 | 0.499749 | -0.00445533 | 89.8 | 92.4 | 21.5 | 23.3 | 21.8 | 89.5 | 35.2002 | 507.57 | 0.00183105 | 0.143604 | 0.274591 | 25.473 | 25.5737 | 0.1007 | 0.24196294 | 0.2679954 | 8.764458 | 8.738425 | 8.751442 | -326.35516 | -22.65516 | -51.59767 | -56.99306 | -54.29912 | -49.6734 | 1.63079 | 0.9348136 | 0.9375965 | 0.9454885 | 0.9415314 | 0.9348136 | 0 | 9.415314 | 16.3079 | 38.25543
| 3685 | 2015-08-06 15:29 | 15:29 | 0 | 0 | 5547.57 | 4.09448 | -295.221 | 0.49973 | -0.00445533 | 89.8 | 92.4 | 21.5 | 23.3 | 21.8 | 89.6 | 35.2002 | 507.57 | 0.00244141 | 0.143604 | 0.2745 | 25.473 | 25.5737 | 0.1007 | 0.24196294 | 0.26822654 | 8.764458 | 8.738194 | 8.751326 | -326.35516 | -22.65516 | -51.59767 | -57.04083 | -54.32307 | -49.6734 | 1.63079 | 0.9348136 | 0.9375965 | 0.9455589 | 0.9415665 | 0.9348136 | 0 | 9.415665 | 16.3079 | 38.24902
| 3686 | 2015-08-06 15:29 | 15:29 | 0 | 0 | 5547.57 | 4.09448 | -295.221 | 0.49973 | -0.00445533 | 89.8 | 92.3 | 21.5 | 23.3 | 21.8 | 89.5 | 35.2002 | 507.601 | 0.00244141 | 0.143694 | 0.274287 | 25.4654 | 25.5737 | 0.1083 | 0.24173434 | 0.26876756 | 8.764686 | 8.737653 | 8.75117 | -326.35516 | -22.65516 | -51.55016 | -57.15263 | -54.35544 | -49.6734 | 1.63079 | 0.9348136 | 0.9375276 | 0.9457239 | 0.9416138 | 0.9348136 | 0 | 9.416138 | 16.3079 | 38.24902
| 3687 | 2015-08-06 15:29 | 15:29 | 0 | 0 | 5547.57 | 4.09448 | -295.221 | 0.499749 | -0.00445533 | 89.8 | 92.2 | 21.5 | 23.2 | 21.8 | 89.5 | 35.2002 | 507.57 | 0.00244141 | 0.143694 | 0.2745 | 25.4608 | 25.5737 | 0.1129 | 0.24173434 | 0.26822654 | 8.764686 | 8.738194 | 8.75144 | -326.35516 | -22.65516 | -51.55016 | -57.04083 | -54.29938 | -49.6734 | 1.63079 | 0.9348136 | 0.9375276 | 0.9455589 | 0.9415318 | 0.9348136 | 0 | 9.415318 | 16.3079 | 38.24902
| 3688 | 2015-08-06 15:30 | 15:30 | 0 | 0 | 5547.57 | 4.09448 | -295.221 | 0.49973 | -0.00445533 | 89.8 | 91.9 | 21.5 | 23.2 | 21.8 | 89.5 | 35.2002 | 507.57 | 0.00244141 | 0.143694 | 0.274591 | 25.4532 | 25.5737 | 0.1205 | 0.24173434 | 0.2679954 | 8.764686 | 8.738425 | 8.751556 | -326.35516 | -22.65516 | -51.55016 | -56.99306 | -54.27543 | -49.6734 | 1.63079 | 0.9348136 | 0.9375276 | 0.9454885 | 0.9414968 | 0.9348136 | 0 | 9.414968 | 16.3079 | 38.24902
| 3689 | 2015-08-06 15:30 | 15:30 | 0 | 0 | 5547.57 | 4.09448 | -295.221 | 0.499749 | -0.00445533 | 89.8 | 91.7 | 21.5 | 23.3 | 21.8 | 89.5 | 35.2002 | 507.57 | 0.00183105 | 0.143694 | 0.274774 | 25.4501 | 25.528 | 0.0779 | 0.24173434 | 0.26753058 | 8.764686 | 8.73889 | 8.751788 | -326.35516 | -22.65516 | -51.55016 | -56.89698 | -54.22726 | -49.6734 | 1.63079 | 0.9348136 | 0.9375276 | 0.9453468 | 0.9414263 | 0.9348136 | 0 | 9.414263 | 16.3079 | 38.24902
| 3690 | 2015-08-06 15:30 | 15:30 | 0 | 0 | 5547.57 | 4.09448 | -295.221 | 0.499749 | -0.00445533 | 89.8 | 91.5 | 21.5 | 23.3 | 21.8 | 89.5 | 35.2002 | 507.57 | 0.00183105 | 0.143694 | 0.274682 | 25.4456 | 25.528 | 0.0824 | 0.24173434 | 0.26776426 | 8.764686 | 8.738657 | 8.751672 | -326.35516 | -22.65516 | -51.55016 | -56.94528 | -54.25148 | -49.6734 | 1.63079 | 0.9348136 | 0.9375276 | 0.945418 | 0.9414618 | 0.9348136 | 0 | 9.414618 | 16.3079 | 38.24902
| 3691 | 2015-08-06 15:30 | 15:30 | 0 | 0 | 5549.43 | 4.09448 | -295.221 | 0.499749 | -0.00445533 | 89.8 | 91.2 | 21.5 | 23.3 | 21.8 | 89.5 | 35.1525 | 507.601 | 0.00244141 | 0.143604 | 0.274865 | 25.4425 | 25.528 | 0.0855 | 0.24196294 | 0.26729944 | 8.764458 | 8.739121 | 8.75179 | -326.40286 | -22.70286 | -51.59767 | -56.84921 | -54.22699 | -49.7211 | 1.630999 | 0.9348824 | 0.9375965 | 0.9452763 | 0.941426 | 0.9348824 | 0 | 9.41426 | 16.30999 | 38.26184
| 3692 | 2015-08-06 15:30 | 15:30 | 0 | 0 | 5549.43 | 4.09448 | -295.221 | 0.499749 | -0.00445533 | 89.8 | 90.9 | 21.5 | 23.2 | 21.8 | 89.5 | 35.1366 | 507.57 | 0.00244141 | 0.143694 | 0.275138 | 25.4349 | 25.528 | 0.0931 | 0.24173434 | 0.26660602 | 8.764686 | 8.739815 | 8.752251 | -326.41876 | -22.71876 | -51.55016 | -56.70586 | -54.13144 | -49.737 | 1.631069 | 0.9349053 | 0.9375276 | 0.945065 | 0.9412862 | 0.9349053 | 0 | 9.412862 | 16.31069 | 38.26184
| 3693 | 2015-08-06 15:30 | 15:30 | 0 | 0 | 5549.43 | 4.09448 | -295.221 | 0.499749 | -0.00445533 | 89.8 | 90.6 | 21.5 | 23.3 | 21.8 | 89.5 | 35.1366 | 507.601 | 0.00183105 | 0.143604 | 0.274865 | 25.4318 | 25.528 | 0.0962 | 0.24196294 | 0.26729944 | 8.764458 | 8.739121 | 8.75179 | -326.41876 | -22.71876 | -51.59767 | -56.84921 | -54.22699 | -49.737 | 1.631069 | 0.9349053 | 0.9375965 | 0.9452763 | 0.941426 | 0.9349053 | 0 | 9.41426 | 16.31069 | 38.26184
| 3694 | 2015-08-06 15:31 | 15:31 | 0 | 0 | 5549.43 | 4.09448 | -295.221 | 0.49973 | -0.00445533 | 89.8 | 90.5 | 21.5 | 23.3 | 21.8 | 89.5 | 35.1366 | 507.601 | 0.00244141 | 0.143694 | 0.274865 | 25.4272 | 25.528 | 0.1008 | 0.24173434 | 0.26729944 | 8.764686 | 8.739121 | 8.751904 | -326.41876 | -22.71876 | -51.55016 | -56.84921 | -54.2033 | -49.737 | 1.631069 | 0.9349053 | 0.9375276 | 0.9452763 | 0.9413913 | 0.9349053 | 0 | 9.413913 | 16.31069 | 38.26184
| 3695 | 2015-08-06 15:31 | 15:31 | 0 | 0 | 5549.43 | 4.09448 | -295.221 | 0.499749 | -0.00445533 | 89.8 | 90.2 | 21.5 | 23.3 | 21.8 | 89.5 | 35.1525 | 507.601 | 0.00183105 | 0.143694 | 0.274865 | 25.4242 | 25.4974 | 0.0732 | 0.24173434 | 0.26729944 | 8.764686 | 8.739121 | 8.751904 | -326.40286 | -22.70286 | -51.55016 | -56.84921 | -54.2033 | -49.7211 | 1.630999 | 0.9348824 | 0.9375276 | 0.9452763 | 0.9413913 | 0.9348824 | 0 | 9.413913 | 16.30999 | 38.26184
| 3696 | 2015-08-06 15:31 | 15:31 | 0 | 0 | 5548.5 | 4.09448 | -295.221 | 0.499749 | -0.00445533 | 89.8 | 90 | 21.4 | 23.3 | 21.8 | 89.5 | 35.1366 | 507.601 | 0.00183105 | 0.143694 | 0.274865 | 25.4166 | 25.4974 | 0.0808 | 0.24173434 | 0.26729944 | 8.764686 | 8.739121 | 8.751904 | -326.41876 | -22.71876 | -51.55016 | -56.84921 | -54.2033 | -49.737 | 1.631069 | 0.9349053 | 0.9375276 | 0.9452763 | 0.9413913 | 0.9349053 | 0 | 9.413913 | 16.31069 | 38.25543
| 3697 | 2015-08-06 15:31 | 15:31 | 0 | 0 | 5548.5 | 3.17065 | -295.221 | 0.499749 | -0.00445533 | 89.8 | 89.8 | 21.5 | 23.3 | 21.8 | 89.5 | 35.1366 | 507.57 | 0.00183105 | 0.143604 | 0.274287 | 25.412 | 25.4974 | 0.0854 | 0.24196294 | 0.26876756 | 8.764458 | 8.737653 | 8.751056 | -326.41876 | -22.71876 | -51.59767 | -57.15263 | -54.37913 | -49.737 | 1.631069 | 0.9349053 | 0.9375965 | 0.9457239 | 0.9416485 | 0.9349053 | 0 | 9.416485 | 16.31069 | 38.25543
| 3698 | 2015-08-06 15:31 | 15:31 | 0 | 0 | 5548.5 | 4.09448 | -295.221 | 0.499749 | -0.00445533 | 89.8 | 89.6 | 21.5 | 23.3 | 21.8 | 89.5 | 35.1366 | 507.57 | 0.00183105 | 0.143604 | 0.274379 | 25.4044 | 25.4974 | 0.093 | 0.24196294 | 0.26853388 | 8.764458 | 8.737887 | 8.751172 | -326.41876 | -22.71876 | -51.59767 | -57.10434 | -54.35492 | -49.737 | 1.631069 | 0.9349053 | 0.9375965 | 0.9456527 | 0.9416131 | 0.9349053 | 0 | 9.416131 | 16.31069 | 38.25543
| 3699 | 2015-08-06 15:31 | 15:31 | 0 | 0 | 5548.5 | 4.09448 | -280.309 | 0.49973 | -0.00445533 | 89.8 | 89.5 | 21.5 | 23.3 | 21.8 | 89.5 | 35.1366 | 507.601 | 0.00244141 | 0.143604 | 0.274196 | 25.4013 | 25.4974 | 0.0961 | 0.24196294 | 0.2689987 | 8.764458 | 8.737422 | 8.75094 | -326.41876 | -22.71876 | -51.59767 | -57.2004 | -54.40308 | -49.737 | 1.631069 | 0.9349053 | 0.9375965 | 0.9457944 | 0.9416835 | 0.9349053 | 0 | 9.416835 | 16.31069 | 38.25543
| 3700 | 2015-08-06 15:32 | 15:32 | 0 | 0 | 5547.57 | 3.17065 | -280.309 | 0.49973 | -0.00445533 | 89.8 | 89.8 | 21.5 | 23.3 | 21.8 | 89.5 | 35.1366 | 507.601 | 0.00244141 | 0.143694 | 0.2745 | 25.3967 | 25.4974 | 0.1007 | 0.24173434 | 0.26822654 | 8.764686 | 8.738194 | 8.75144 | -326.41876 | -22.71876 | -51.55016 | -57.04083 | -54.29938 | -49.737 | 1.631069 | 0.9349053 | 0.9375276 | 0.9455589 | 0.9415318 | 0.9349053 | 0 | 9.415318 | 16.31069 | 38.24902
| 3701 | 2015-08-06 15:32 | 15:32 | 0 | 0 | 5547.57 | 4.09448 | -280.309 | 0.49973 | -0.00445533 | 89.8 | 90.2 | 21.4 | 23.3 | 21.8 | 89.5 | 35.1128 | 507.57 | 0.00244141 | 0.143785 | 0.274591 | 25.3937 | 25.4974 | 0.1037 | 0.2415032 | 0.2679954 | 8.764918 | 8.738425 | 8.751672 | -326.44256 | -22.74256 | -51.50212 | -56.99306 | -54.25148 | -49.7608 | 1.631173 | 0.9349396 | 0.9374579 | 0.9454885 | 0.9414618 | 0.9349396 | 0 | 9.414618 | 16.31173 | 38.24902
| 3702 | 2015-08-06 15:32 | 15:32 | 0 | 0 | 5548.5 | 4.09448 | -280.309 | 0.49973 | -0.00463927 | 89.8 | 90.7 | 21.4 | 23.3 | 21.8 | 89.5 | 35.1009 | 507.57 | 0.00244141 | 0.143694 | 0.274865 | 25.386 | 25.4974 | 0.1114 | 0.24173434 | 0.26729944 | 8.764686 | 8.739121 | 8.751904 | -326.45446 | -22.75446 | -51.55016 | -56.84921 | -54.2033 | -49.7727 | 1.631226 | 0.9349568 | 0.9375276 | 0.9452763 | 0.9413913 | 0.9349568 | 0 | 9.413913 | 16.31226 | 38.25543
| 3703 | 2015-08-06 15:32 | 15:32 | 0 | 0 | 5547.57 | 4.09448 | -280.309 | 0.49973 | -0.00445533 | 89.8 | 91.4 | 21.5 | 23.3 | 21.8 | 89.5 | 35.1009 | 507.601 | 0.00244141 | 0.143906 | 0.274956 | 25.3815 | 25.4974 | 0.1159 | 0.24119586 | 0.2670683 | 8.765225 | 8.739353 | 8.752289 | -326.45446 | -22.75446 | -51.43824 | -56.80143 | -54.12354 | -49.7727 | 1.631226 | 0.9349568 | 0.9373653 | 0.9452059 | 0.9412747 | 0.9349568 | 0 | 9.412747 | 16.31226 | 38.24902
| 3704 | 2015-08-06 15:32 | 15:32 | 0 | 0 | 5547.57 | 4.09448 | -280.309 | 0.49973 | -0.00445533 | 89.8 | 92.1 | 21.5 | 23.3 | 21.8 | 89.5 | 35.1009 | 507.57 | 0.00244141 | 0.143785 | 0.275442 | 25.3784 | 25.4974 | 0.119 | 0.2415032 | 0.26583386 | 8.764918 | 8.740587 | 8.752752 | -326.45446 | -22.75446 | -51.50212 | -56.54621 | -54.02744 | -49.7727 | 1.631226 | 0.9349568 | 0.9374579 | 0.9448298 | 0.9411342 | 0.9349568 | 0 | 9.411342 | 16.31226 | 38.24902
| 3705 | 2015-08-06 15:32 | 15:32 | 0 | 0 | 5549.43 | 4.09448 | -280.309 | 0.49973 | -0.00445533 | 89.8 | 92.6 | 21.5 | 23.3 | 21.8 | 89.5 | 35.0413 | 507.601 | 0.00244141 | 0.143785 | 0.275047 | 25.3738 | 25.4517 | 0.0779 | 0.2415032 | 0.26683716 | 8.764918 | 8.739584 | 8.752251 | -326.51406 | -22.81406 | -51.50212 | -56.75364 | -54.13144 | -49.8323 | 1.631487 | 0.9350428 | 0.9374579 | 0.9451355 | 0.9412862 | 0.9350428 | 0 | 9.412862 | 16.31487 | 38.26184
| 3706 | 2015-08-06 15:33 | 15:33 | 0 | 0 | 5549.43 | 4.09448 | -280.309 | 0.49973 | -0.00445533 | 89.8 | 92.6 | 21.5 | 23.3 | 21.8 | 89.5 | 35.0413 | 507.601 | 0.00244141 | 0.143694 | 0.275047 | 25.3708 | 25.4517 | 0.0809 | 0.24173434 | 0.26683716 | 8.764686 | 8.739584 | 8.752135 | -326.51406 | -22.81406 | -51.55016 | -56.75364 | -54.15539 | -49.8323 | 1.631487 | 0.9350428 | 0.9375276 | 0.9451355 | 0.9413213 | 0.9350428 | 0 | 9.413213 | 16.31487 | 38.26184
| 3707 | 2015-08-06 15:33 | 15:33 | 0 | 0 | 5549.43 | 4.09448 | -280.309 | 0.49973 | -0.00445533 | 89.8 | 92.6 | 21.4 | 23.3 | 21.8 | 89.5 | 35.0413 | 507.57 | 0.00244141 | 0.143694 | 0.275138 | 25.3632 | 25.4517 | 0.0885 | 0.24173434 | 0.26660602 | 8.764686 | 8.739815 | 8.752251 | -326.51406 | -22.81406 | -51.55016 | -56.70586 | -54.13144 | -49.8323 | 1.631487 | 0.9350428 | 0.9375276 | 0.945065 | 0.9412862 | 0.9350428 | 0 | 9.412862 | 16.31487 | 38.26184
| 3708 | 2015-08-06 15:33 | 15:33 | 0 | 0 | 5549.43 | 4.09448 | -280.309 | 0.49973 | -0.00445533 | 89.8 | 92.4 | 21.4 | 23.3 | 21.8 | 89.5 | 35.0413 | 507.601 | 0.00183105 | 0.143785 | 0.275138 | 25.3586 | 25.4517 | 0.0931 | 0.2415032 | 0.26660602 | 8.764918 | 8.739815 | 8.752366 | -326.51406 | -22.81406 | -51.50212 | -56.70586 | -54.10748 | -49.8323 | 1.631487 | 0.9350428 | 0.9374579 | 0.945065 | 0.9412512 | 0.9350428 | 0 | 9.412512 | 16.31487 | 38.26184
| 3709 | 2015-08-06 15:33 | 15:33 | 0 | 0 | 5549.43 | 4.09448 | -280.309 | 0.49973 | -0.00445533 | 89.7 | 92.2 | 21.5 | 23.3 | 21.8 | 89.5 | 35.0413 | 507.57 | 0.00244141 | 0.143694 | 0.275138 | 25.3555 | 25.4517 | 0.0962 | 0.24173434 | 0.26660602 | 8.764686 | 8.739815 | 8.752251 | -326.51406 | -22.81406 | -51.55016 | -56.70586 | -54.13144 | -49.8323 | 1.631487 | 0.9350428 | 0.9375276 | 0.945065 | 0.9412862 | 0.9350428 | 0 | 9.412862 | 16.31487 | 38.26184
| 3710 | 2015-08-06 15:33 | 15:33 | 0 | 0 | 5549.43 | 4.09448 | -280.309 | 0.49973 | -0.00445533 | 89.8 | 91.9 | 21.4 | 23.2 | 21.8 | 89.5 | 35.0413 | 507.57 | 0.00183105 | 0.143785 | 0.275047 | 25.351 | 25.4517 | 0.1007 | 0.2415032 | 0.26683716 | 8.764918 | 8.739584 | 8.752251 | -326.51406 | -22.81406 | -51.50212 | -56.75364 | -54.13144 | -49.8323 | 1.631487 | 0.9350428 | 0.9374579 | 0.9451355 | 0.9412862 | 0.9350428 | 0 | 9.412862 | 16.31487 | 38.26184
| 3711 | 2015-08-06 15:33 | 15:33 | 0 | 0 | 5548.5 | 4.09448 | -280.309 | 0.49973 | -0.00445533 | 89.8 | 91.6 | 21.5 | 23.3 | 21.8 | 89.5 | 35.0413 | 507.57 | 0.00244141 | 0.143785 | 0.274956 | 25.3433 | 25.4517 | 0.1084 | 0.2415032 | 0.2670683 | 8.764918 | 8.739353 | 8.752135 | -326.51406 | -22.81406 | -51.50212 | -56.80143 | -54.15539 | -49.8323 | 1.631487 | 0.9350428 | 0.9374579 | 0.9452059 | 0.9413213 | 0.9350428 | 0 | 9.413213 | 16.31487 | 38.25543
| 3712 | 2015-08-06 15:34 | 15:34 | 0 | 0 | 5549.43 | 4.09448 | -280.309 | 0.49973 | -0.00445533 | 89.7 | 91.3 | 21.5 | 23.3 | 21.8 | 89.4 | 35.0413 | 507.601 | 0.00244141 | 0.143785 | 0.275138 | 25.3403 | 25.4211 | 0.0808 | 0.2415032 | 0.26660602 | 8.764918 | 8.739815 | 8.752366 | -326.51406 | -22.81406 | -51.50212 | -56.70586 | -54.10748 | -49.8323 | 1.631487 | 0.9350428 | 0.9374579 | 0.945065 | 0.9412512 | 0.9350428 | 0 | 9.412512 | 16.31487 | 38.26184
| 3713 | 2015-08-06 15:34 | 15:34 | 0 | 0 | 5549.43 | 4.09448 | -295.221 | 0.499749 | -0.00445533 | 89.8 | 91.1 | 21.5 | 23.3 | 21.8 | 89.5 | 35.0413 | 507.57 | 0.00244141 | 0.143694 | 0.274956 | 25.3357 | 25.4517 | 0.116 | 0.24173434 | 0.2670683 | 8.764686 | 8.739353 | 8.75202 | -326.51406 | -22.81406 | -51.55016 | -56.80143 | -54.17935 | -49.8323 | 1.631487 | 0.9350428 | 0.9375276 | 0.9452059 | 0.9413563 | 0.9350428 | 0 | 9.413563 | 16.31487 | 38.26184
| 3714 | 2015-08-06 15:34 | 15:34 | 0 | 0 | 5548.5 | 4.09448 | -295.221 | 0.499749 | -0.00445533 | 89.8 | 90.9 | 21.5 | 23.3 | 21.8 | 89.5 | 35.0413 | 507.57 | 0.00183105 | 0.143694 | 0.274379 | 25.3326 | 25.4211 | 0.0885 | 0.24173434 | 0.26853388 | 8.764686 | 8.737887 | 8.751287 | -326.51406 | -22.81406 | -51.55016 | -57.10434 | -54.33123 | -49.8323 | 1.631487 | 0.9350428 | 0.9375276 | 0.9456527 | 0.9415784 | 0.9350428 | 0 | 9.415784 | 16.31487 | 38.25543
| 3715 | 2015-08-06 15:34 | 15:34 | 0 | 0 | 5549.43 | 4.09448 | -280.309 | 0.49973 | -0.00445533 | 89.7 | 90.6 | 21.5 | 23.2 | 21.8 | 89.5 | 35.0413 | 507.57 | 0.00244141 | 0.143694 | 0.2745 | 25.325 | 25.4211 | 0.0961 | 0.24173434 | 0.26822654 | 8.764686 | 8.738194 | 8.75144 | -326.51406 | -22.81406 | -51.55016 | -57.04083 | -54.29938 | -49.8323 | 1.631487 | 0.9350428 | 0.9375276 | 0.9455589 | 0.9415318 | 0.9350428 | 0 | 9.415318 | 16.31487 | 38.26184
| 3716 | 2015-08-06 15:34 | 15:34 | 0 | 0 | 5548.5 | 4.09448 | -280.309 | 0.49973 | -0.00445533 | 89.7 | 90.4 | 21.5 | 23.2 | 21.8 | 89.5 | 35.0413 | 507.57 | 0.00244141 | 0.143694 | 0.274774 | 25.3204 | 25.4211 | 0.1007 | 0.24173434 | 0.26753058 | 8.764686 | 8.73889 | 8.751788 | -326.51406 | -22.81406 | -51.55016 | -56.89698 | -54.22726 | -49.8323 | 1.631487 | 0.9350428 | 0.9375276 | 0.9453468 | 0.9414263 | 0.9350428 | 0 | 9.414263 | 16.31487 | 38.25543
| 3717 | 2015-08-06 15:34 | 15:34 | 0 | 0 | 5548.5 | 5.01831 | -280.309 | 0.49973 | -0.00445533 | 89.7 | 90.2 | 21.5 | 23.3 | 21.8 | 89.5 | 35.0413 | 507.57 | 0.00244141 | 0.143694 | 0.274956 | 25.3174 | 25.4211 | 0.1037 | 0.24173434 | 0.2670683 | 8.764686 | 8.739353 | 8.75202 | -326.51406 | -22.81406 | -51.55016 | -56.80143 | -54.17935 | -49.8323 | 1.631487 | 0.9350428 | 0.9375276 | 0.9452059 | 0.9413563 | 0.9350428 | 0 | 9.413563 | 16.31487 | 38.25543
| 3718 | 2015-08-06 15:35 | 15:35 | 0 | 0 | 5548.5 | 4.09448 | -280.309 | 0.49973 | -0.00445533 | 89.7 | 90 | 21.4 | 23.3 | 21.8 | 89.4 | 35.0413 | 507.601 | 0.00183105 | 0.143694 | 0.275047 | 25.3098 | 25.3754 | 0.0656 | 0.24173434 | 0.26683716 | 8.764686 | 8.739584 | 8.752135 | -326.51406 | -22.81406 | -51.55016 | -56.75364 | -54.15539 | -49.8323 | 1.631487 | 0.9350428 | 0.9375276 | 0.9451355 | 0.9413213 | 0.9350428 | 0 | 9.413213 | 16.31487 | 38.25543
| 3719 | 2015-08-06 15:35 | 15:35 | 0 | 0 | 5548.5 | 4.09448 | -280.309 | 0.49973 | -0.00445533 | 89.7 | 89.8 | 21.4 | 23.2 | 21.8 | 89.5 | 35.0413 | 507.601 | 0.00183105 | 0.143694 | 0.275047 | 25.3052 | 25.4211 | 0.1159 | 0.24173434 | 0.26683716 | 8.764686 | 8.739584 | 8.752135 | -326.51406 | -22.81406 | -51.55016 | -56.75364 | -54.15539 | -49.8323 | 1.631487 | 0.9350428 | 0.9375276 | 0.9451355 | 0.9413213 | 0.9350428 | 0 | 9.413213 | 16.31487 | 38.25543
| 3720 | 2015-08-06 15:35 | 15:35 | 0 | 0 | 5547.57 | 4.09448 | -280.309 | 0.49973 | -0.00445533 | 89.7 | 89.6 | 21.4 | 23.3 | 21.8 | 89.4 | 35.0413 | 507.57 | 0.00244141 | 0.143694 | 0.274682 | 25.3021 | 25.4211 | 0.119 | 0.24173434 | 0.26776426 | 8.764686 | 8.738657 | 8.751672 | -326.51406 | -22.81406 | -51.55016 | -56.94528 | -54.25148 | -49.8323 | 1.631487 | 0.9350428 | 0.9375276 | 0.945418 | 0.9414618 | 0.9350428 | 0 | 9.414618 | 16.31487 | 38.24902
| 3721 | 2015-08-06 15:35 | 15:35 | 0 | 0 | 5547.57 | 4.09448 | -280.309 | 0.49973 | -0.00445533 | 89.7 | 89.4 | 21.3 | 23.3 | 21.8 | 89.4 | 35.0413 | 507.57 | 0.00183105 | 0.143785 | 0.274379 | 25.2945 | 25.3754 | 0.0809 | 0.2415032 | 0.26853388 | 8.764918 | 8.737887 | 8.751402 | -326.51406 | -22.81406 | -51.50212 | -57.10434 | -54.30728 | -49.8323 | 1.631487 | 0.9350428 | 0.9374579 | 0.9456527 | 0.9415434 | 0.9350428 | 0 | 9.415434 | 16.31487 | 38.24902
| 3722 | 2015-08-06 15:35 | 15:35 | 0 | 0 | 5547.57 | 4.09448 | -280.309 | 0.49973 | -0.00445533 | 89.7 | 89.8 | 21.4 | 23.3 | 21.8 | 89.4 | 35.0413 | 507.601 | 0.00244141 | 0.143694 | 0.274287 | 25.2899 | 25.3754 | 0.0855 | 0.24173434 | 0.26876756 | 8.764686 | 8.737653 | 8.75117 | -326.51406 | -22.81406 | -51.55016 | -57.15263 | -54.35544 | -49.8323 | 1.631487 | 0.9350428 | 0.9375276 | 0.9457239 | 0.9416138 | 0.9350428 | 0 | 9.416138 | 16.31487 | 38.24902
| 3723 | 2015-08-06 15:35 | 15:35 | 0 | 0 | 5547.57 | 4.09448 | -280.309 | 0.49973 | -0.00445533 | 89.7 | 90.1 | 21.4 | 23.3 | 21.8 | 89.4 | 35.0016 | 507.57 | 0.00244141 | 0.143785 | 0.2745 | 25.2869 | 25.3754 | 0.0885 | 0.2415032 | 0.26822654 | 8.764918 | 8.738194 | 8.751556 | -326.55376 | -22.85376 | -51.50212 | -57.04083 | -54.27543 | -49.872 | 1.631662 | 0.9351 | 0.9374579 | 0.9455589 | 0.9414968 | 0.9351 | 0 | 9.414968 | 16.31662 | 38.24902
| 3724 | 2015-08-06 15:36 | 15:36 | 0 | 0 | 5547.57 | 4.09448 | -280.309 | 0.49973 | -0.00445533 | 89.7 | 90.5 | 21.3 | 23.3 | 21.7 | 89.5 | 35.0016 | 507.601 | 0.00244141 | 0.143785 | 0.274379 | 25.2792 | 25.3754 | 0.0962 | 0.2415032 | 0.26853388 | 8.764918 | 8.737887 | 8.751402 | -326.55376 | -22.85376 | -51.50212 | -57.10434 | -54.30728 | -49.872 | 1.631662 | 0.9351 | 0.9374579 | 0.9456527 | 0.9415434 | 0.9351 | 0 | 9.415434 | 16.31662 | 38.24902
| 3725 | 2015-08-06 15:36 | 15:36 | 0 | 0 | 5547.57 | 4.09448 | -280.309 | 0.49973 | -0.00445533 | 89.7 | 91.2 | 21.4 | 23.3 | 21.7 | 89.4 | 35.0016 | 507.601 | 0.00244141 | 0.143785 | 0.274591 | 25.2747 | 25.3754 | 0.1007 | 0.2415032 | 0.2679954 | 8.764918 | 8.738425 | 8.751672 | -326.55376 | -22.85376 | -51.50212 | -56.99306 | -54.25148 | -49.872 | 1.631662 | 0.9351 | 0.9374579 | 0.9454885 | 0.9414618 | 0.9351 | 0 | 9.414618 | 16.31662 | 38.24902
| 3726 | 2015-08-06 15:36 | 15:36 | 0 | 0 | 5548.5 | 4.09448 | -280.309 | 0.49973 | -0.00445533 | 89.7 | 91.8 | 21.4 | 23.3 | 21.7 | 89.4 | 34.9778 | 507.57 | 0.00244141 | 0.143694 | 0.274774 | 25.2716 | 25.3448 | 0.0732 | 0.24173434 | 0.26753058 | 8.764686 | 8.73889 | 8.751788 | -326.57756 | -22.87756 | -51.55016 | -56.89698 | -54.22726 | -49.8958 | 1.631766 | 0.9351344 | 0.9375276 | 0.9453468 | 0.9414263 | 0.9351344 | 0 | 9.414263 | 16.31766 | 38.25543
| 3727 | 2015-08-06 15:36 | 15:36 | 0 | 0 | 5547.57 | 4.09448 | -280.309 | 0.49973 | -0.00445533 | 89.7 | 92.5 | 21.4 | 23.3 | 21.8 | 89.4 | 34.9778 | 507.601 | 0.00183105 | 0.143785 | 0.274379 | 25.264 | 25.3448 | 0.0808 | 0.2415032 | 0.26853388 | 8.764918 | 8.737887 | 8.751402 | -326.57756 | -22.87756 | -51.50212 | -57.10434 | -54.30728 | -49.8958 | 1.631766 | 0.9351344 | 0.9374579 | 0.9456527 | 0.9415434 | 0.9351344 | 0 | 9.415434 | 16.31766 | 38.24902
| 3728 | 2015-08-06 15:36 | 15:36 | 0 | 0 | 5547.57 | 4.09448 | -280.309 | 0.49973 | -0.00445533 | 89.7 | 92.7 | 21.4 | 23.3 | 21.8 | 89.5 | 34.9659 | 507.601 | 0.00244141 | 0.143785 | 0.274196 | 25.2594 | 25.3448 | 0.0854 | 0.2415032 | 0.2689987 | 8.764918 | 8.737422 | 8.75117 | -326.58946 | -22.88946 | -51.50212 | -57.2004 | -54.35544 | -49.9077 | 1.631819 | 0.9351516 | 0.9374579 | 0.9457944 | 0.9416138 | 0.9351516 | 0 | 9.416138 | 16.31819 | 38.24902
| 3729 | 2015-08-06 15:36 | 15:36 | 0 | 0 | 5546.64 | 4.09448 | -280.309 | 0.49973 | -0.00445533 | 89.7 | 92.6 | 21.4 | 23.2 | 21.8 | 89.4 | 34.9778 | 507.57 | 0.00244141 | 0.143785 | 0.274379 | 25.2563 | 25.3448 | 0.0885 | 0.2415032 | 0.26853388 | 8.764918 | 8.737887 | 8.751402 | -326.57756 | -22.87756 | -51.50212 | -57.10434 | -54.30728 | -49.8958 | 1.631766 | 0.9351344 | 0.9374579 | 0.9456527 | 0.9415434 | 0.9351344 | 0 | 9.415434 | 16.31766 | 38.2426
| 3730 | 2015-08-06 15:37 | 15:37 | 0 | 0 | 5547.57 | 5.01831 | -280.309 | 0.49973 | -0.00445533 | 89.9 | 92.5 | 21.4 | 23.3 | 21.8 | 89.5 | 34.8547 | 507.601 | 0.00244141 | 0.143694 | 0.274287 | 25.2533 | 25.3448 | 0.0915 | 0.24173434 | 0.26876756 | 8.764686 | 8.737653 | 8.75117 | -326.70066 | -23.00066 | -51.55016 | -57.15263 | -54.35544 | -50.0189 | 1.632307 | 0.935312 | 0.9375276 | 0.9457239 | 0.9416138 | 0.935312 | 0 | 9.416138 | 16.32307 | 38.24902
| 3731 | 2015-08-06 15:37 | 15:37 | 0 | 0 | 5548.5 | 4.09448 | -280.309 | 0.49973 | -0.00445533 | 90.8 | 92.2 | 21.4 | 23.3 | 21.8 | 89.4 | 34.803 | 507.57 | 0.00244141 | 0.143694 | 0.274105 | 25.2457 | 25.3448 | 0.0991 | 0.24173434 | 0.26922984 | 8.764686 | 8.737191 | 8.750939 | -326.75236 | -23.05236 | -51.55016 | -57.24816 | -54.40335 | -50.0706 | 1.632535 | 0.9353867 | 0.9375276 | 0.9458649 | 0.9416839 | 0.9353867 | 0 | 9.416839 | 16.32535 | 38.25543
| 3732 | 2015-08-06 15:37 | 15:37 | 0 | 0 | 5547.57 | 4.09448 | -280.309 | 0.49973 | -0.00445533 | 91.5 | 92 | 21.4 | 23.2 | 21.8 | 89.4 | 34.7673 | 507.57 | 0.00244141 | 0.143694 | 0.274105 | 25.2411 | 25.3448 | 0.1037 | 0.24173434 | 0.26922984 | 8.764686 | 8.737191 | 8.750939 | -326.78806 | -23.08806 | -51.55016 | -57.24816 | -54.40335 | -50.1063 | 1.632692 | 0.9354382 | 0.9375276 | 0.9458649 | 0.9416839 | 0.9354382 | 0 | 9.416839 | 16.32692 | 38.24902
| 3733 | 2015-08-06 15:37 | 15:37 | 0 | 0 | 5550.36 | 4.09448 | -280.309 | 0.49973 | -0.00445533 | 92.4 | 91.7 | 21.3 | 23.3 | 21.8 | 89.4 | 34.7037 | 507.57 | 0.00244141 | 0.143694 | 0.2745 | 25.238 | 25.3448 | 0.1068 | 0.24173434 | 0.26822654 | 8.764686 | 8.738194 | 8.75144 | -326.85166 | -23.15166 | -51.55016 | -57.04083 | -54.29938 | -50.1699 | 1.632972 | 0.9355301 | 0.9375276 | 0.9455589 | 0.9415318 | 0.9355301 | 0 | 9.415318 | 16.32972 | 38.26825
| 3734 | 2015-08-06 15:37 | 15:37 | 0 | 0 | 5553.47 | 4.09448 | -280.309 | 0.49973 | -0.00445533 | 92.9 | 91.5 | 21.3 | 23.3 | 21.8 | 89.4 | 34.7037 | 507.57 | 0.00244141 | 0.143906 | 0.274682 | 25.2304 | 25.3448 | 0.1144 | 0.24119586 | 0.26776426 | 8.765225 | 8.738657 | 8.751941 | -326.85166 | -23.15166 | -51.43824 | -56.94528 | -54.19567 | -50.1699 | 1.632972 | 0.9355301 | 0.9373653 | 0.945418 | 0.9413801 | 0.9355301 | 0 | 9.413801 | 16.32972 | 38.28969
| 3735 | 2015-08-06 15:37 | 15:37 | 0 | 0 | 5555.33 | 4.09448 | -280.309 | 0.499749 | -0.00445533 | 92.9 | 91.2 | 21.4 | 23.3 | 21.8 | 89.3 | 34.7037 | 507.57 | 0.00244141 | 0.143785 | 0.274591 | 25.2258 | 25.2991 | 0.0733 | 0.2415032 | 0.2679954 | 8.764918 | 8.738425 | 8.751672 | -326.85166 | -23.15166 | -51.50212 | -56.99306 | -54.25148 | -50.1699 | 1.632972 | 0.9355301 | 0.9374579 | 0.9454885 | 0.9414618 | 0.9355301 | 0 | 9.414618 | 16.32972 | 38.30252
| 3736 | 2015-08-06 15:38 | 15:38 | 0 | 0 | 5558.12 | 4.09448 | -280.309 | 0.499749 | -0.00445533 | 93 | 90.9 | 21.5 | 23.3 | 21.8 | 89.4 | 34.7037 | 507.57 | 0.00244141 | 0.143785 | 0.274591 | 25.2228 | 25.2991 | 0.0763 | 0.2415032 | 0.2679954 | 8.764918 | 8.738425 | 8.751672 | -326.85166 | -23.15166 | -51.50212 | -56.99306 | -54.25148 | -50.1699 | 1.632972 | 0.9355301 | 0.9374579 | 0.9454885 | 0.9414618 | 0.9355301 | 0 | 9.414618 | 16.32972 | 38.32175
| 3737 | 2015-08-06 15:38 | 15:38 | 0 | 0 | 5559.98 | 4.09448 | -280.309 | 0.49973 | -0.00445533 | 92.9 | 90.7 | 21.5 | 23.3 | 21.8 | 89.4 | 34.7037 | 507.57 | 0.00183105 | 0.143906 | 0.274774 | 25.2151 | 25.2991 | 0.084 | 0.24119586 | 0.26753058 | 8.765225 | 8.73889 | 8.752058 | -326.85166 | -23.15166 | -51.43824 | -56.89698 | -54.17145 | -50.1699 | 1.632972 | 0.9355301 | 0.9373653 | 0.9453468 | 0.9413447 | 0.9355301 | 0 | 9.413447 | 16.32972 | 38.33458
| 3738 | 2015-08-06 15:38 | 15:38 | 0 | 0 | 5562.16 | 4.09448 | -280.309 | 0.49973 | -0.00445533 | 92.9 | 90.5 | 21.4 | 23.3 | 21.8 | 89.4 | 34.7037 | 507.57 | 0.00183105 | 0.143694 | 0.274379 | 25.2151 | 25.2991 | 0.084 | 0.24173434 | 0.26853388 | 8.764686 | 8.737887 | 8.751287 | -326.85166 | -23.15166 | -51.55016 | -57.10434 | -54.33123 | -50.1699 | 1.632972 | 0.9355301 | 0.9375276 | 0.9456527 | 0.9415784 | 0.9355301 | 0 | 9.415784 | 16.32972 | 38.34961
| 3739 | 2015-08-06 15:38 | 15:38 | 0 | 0 | 5564.02 | 4.09448 | -280.309 | 0.499749 | -0.00445533 | 92.8 | 90.2 | 21.4 | 23.3 | 21.8 | 89.3 | 34.7157 | 507.57 | 0.00244141 | 0.143694 | 0.274591 | 25.2075 | 25.2991 | 0.0916 | 0.24173434 | 0.2679954 | 8.764686 | 8.738425 | 8.751556 | -326.83966 | -23.13966 | -51.55016 | -56.99306 | -54.27543 | -50.1579 | 1.632919 | 0.9355127 | 0.9375276 | 0.9454885 | 0.9414968 | 0.9355127 | 0 | 9.414968 | 16.32919 | 38.36243
| 3740 | 2015-08-06 15:38 | 15:38 | 0 | 0 | 5565.88 | 4.09448 | -280.309 | 0.499749 | -0.00445533 | 92.8 | 90 | 21.4 | 23.3 | 21.8 | 89.3 | 34.7037 | 507.601 | 0.00183105 | 0.143694 | 0.274379 | 25.2029 | 25.2991 | 0.0962 | 0.24173434 | 0.26853388 | 8.764686 | 8.737887 | 8.751287 | -326.85166 | -23.15166 | -51.55016 | -57.10434 | -54.33123 | -50.1699 | 1.632972 | 0.9355301 | 0.9375276 | 0.9456527 | 0.9415784 | 0.9355301 | 0 | 9.415784 | 16.32972 | 38.37526
| 3741 | 2015-08-06 15:38 | 15:38 | 0 | 0 | 5566.81 | 4.09448 | -280.309 | 0.499749 | -0.00445533 | 92.7 | 89.9 | 21.3 | 23.3 | 21.8 | 89.3 | 34.7037 | 507.601 | 0.00244141 | 0.143694 | 0.274591 | 25.1953 | 25.2991 | 0.1038 | 0.24173434 | 0.2679954 | 8.764686 | 8.738425 | 8.751556 | -326.85166 | -23.15166 | -51.55016 | -56.99306 | -54.27543 | -50.1699 | 1.632972 | 0.9355301 | 0.9375276 | 0.9454885 | 0.9414968 | 0.9355301 | 0 | 9.414968 | 16.32972 | 38.38167
| 3742 | 2015-08-06 15:39 | 15:39 | 0 | 0 | 5564.95 | 4.09448 | -280.309 | 0.49973 | -0.00445533 | 92.6 | 89.6 | 21.3 | 23.3 | 21.8 | 89.3 | 34.7554 | 507.601 | 0.00244141 | 0.143694 | 0.274591 | 25.1923 | 25.2686 | 0.0763 | 0.24173434 | 0.2679954 | 8.764686 | 8.738425 | 8.751556 | -326.79996 | -23.09996 | -51.55016 | -56.99306 | -54.27543 | -50.1182 | 1.632744 | 0.9354554 | 0.9375276 | 0.9454885 | 0.9414968 | 0.9354554 | 0 | 9.414968 | 16.32744 | 38.36885
| 3743 | 2015-08-06 15:39 | 15:39 | 0 | 0 | 5565.88 | 4.09448 | -280.309 | 0.49973 | -0.00445533 | 92.5 | 89.5 | 21.3 | 23.3 | 21.8 | 89.3 | 34.7554 | 507.57 | 0.00244141 | 0.143694 | 0.274682 | 25.1877 | 25.2686 | 0.0809 | 0.24173434 | 0.26776426 | 8.764686 | 8.738657 | 8.751672 | -326.79996 | -23.09996 | -51.55016 | -56.94528 | -54.25148 | -50.1182 | 1.632744 | 0.9354554 | 0.9375276 | 0.945418 | 0.9414618 | 0.9354554 | 0 | 9.414618 | 16.32744 | 38.37526
| 3744 | 2015-08-06 15:39 | 15:39 | 0 | 0 | 5566.81 | 4.09448 | -280.309 | 0.49973 | -0.00445533 | 92.5 | 89.8 | 21.4 | 23.3 | 21.8 | 89.3 | 34.7554 | 507.601 | 0.00183105 | 0.143785 | 0.274774 | 25.1846 | 25.2686 | 0.084 | 0.2415032 | 0.26753058 | 8.764918 | 8.73889 | 8.751904 | -326.79996 | -23.09996 | -51.50212 | -56.89698 | -54.2033 | -50.1182 | 1.632744 | 0.9354554 | 0.9374579 | 0.9453468 | 0.9413913 | 0.9354554 | 0 | 9.413913 | 16.32744 | 38.38167
| 3745 | 2015-08-06 15:39 | 15:39 | 0 | 0 | 5567.74 | 4.09448 | -280.309 | 0.49973 | -0.00445533 | 92.4 | 90 | 21.3 | 23.3 | 21.8 | 89.3 | 34.7792 | 507.57 | 0.00183105 | 0.143694 | 0.274591 | 25.177 | 25.2686 | 0.0916 | 0.24173434 | 0.2679954 | 8.764686 | 8.738425 | 8.751556 | -326.77616 | -23.07616 | -51.55016 | -56.99306 | -54.27543 | -50.0944 | 1.632639 | 0.935421 | 0.9375276 | 0.9454885 | 0.9414968 | 0.935421 | 0 | 9.414968 | 16.32639 | 38.38808
| 3746 | 2015-08-06 15:39 | 15:39 | 0 | 0 | 5564.95 | 4.09448 | -280.309 | 0.49973 | -0.00445533 | 92.4 | 90.4 | 21.4 | 23.3 | 21.8 | 89.3 | 34.8547 | 507.601 | 0.00244141 | 0.143694 | 0.2745 | 25.1724 | 25.2686 | 0.0962 | 0.24173434 | 0.26822654 | 8.764686 | 8.738194 | 8.75144 | -326.70066 | -23.00066 | -51.55016 | -57.04083 | -54.29938 | -50.0189 | 1.632307 | 0.935312 | 0.9375276 | 0.9455589 | 0.9415318 | 0.935312 | 0 | 9.415318 | 16.32307 | 38.36885
| 3747 | 2015-08-06 15:39 | 15:39 | 0 | 0 | 5565.88 | 4.09448 | -280.309 | 0.49973 | -0.00445533 | 92.3 | 91.3 | 21.3 | 23.3 | 21.8 | 89.3 | 34.8427 | 507.57 | 0.00183105 | 0.143694 | 0.274865 | 25.1694 | 25.2686 | 0.0992 | 0.24173434 | 0.26729944 | 8.764686 | 8.739121 | 8.751904 | -326.71266 | -23.01266 | -51.55016 | -56.84921 | -54.2033 | -50.0309 | 1.63236 | 0.9353294 | 0.9375276 | 0.9452763 | 0.9413913 | 0.9353294 | 0 | 9.413913 | 16.3236 | 38.37526
| 3748 | 2015-08-06 15:40 | 15:40 | 0 | 0 | 5566.81 | 4.09448 | -280.309 | 0.499749 | -0.00445533 | 92.3 | 92.2 | 21.3 | 23.3 | 21.8 | 89.3 | 34.8427 | 507.57 | 0.00244141 | 0.143694 | 0.274865 | 25.1648 | 25.2686 | 0.1038 | 0.24173434 | 0.26729944 | 8.764686 | 8.739121 | 8.751904 | -326.71266 | -23.01266 | -51.55016 | -56.84921 | -54.2033 | -50.0309 | 1.63236 | 0.9353294 | 0.9375276 | 0.9452763 | 0.9413913 | 0.9353294 | 0 | 9.413913 | 16.3236 | 38.38167
| 3749 | 2015-08-06 15:40 | 15:40 | 0 | 0 | 5555.33 | 4.09448 | -280.309 | 0.49973 | -0.00445533 | 92.2 | 92.9 | 21.3 | 23.3 | 21.8 | 89.3 | 34.8904 | 507.601 | 0.00183105 | 0.143906 | 0.274682 | 25.1572 | 25.2228 | 0.0656 | 0.24119586 | 0.26776426 | 8.765225 | 8.738657 | 8.751941 | -326.66496 | -22.96496 | -51.43824 | -56.94528 | -54.19567 | -49.9832 | 1.63215 | 0.9352605 | 0.9373653 | 0.945418 | 0.9413801 | 0.9352605 | 0 | 9.413801 | 16.3215 | 38.30252
| 3750 | 2015-08-06 15:40 | 15:40 | 0 | 0 | 5566.81 | 4.09448 | -280.309 | 0.499749 | -0.00445533 | 92.2 | 93 | 21.3 | 23.3 | 21.8 | 89.3 | 34.8904 | 507.601 | 0.00183105 | 0.143785 | 0.274682 | 25.1541 | 25.2228 | 0.0687 | 0.2415032 | 0.26776426 | 8.764918 | 8.738657 | 8.751787 | -326.66496 | -22.96496 | -51.50212 | -56.94528 | -54.22752 | -49.9832 | 1.63215 | 0.9352605 | 0.9374579 | 0.945418 | 0.9414267 | 0.9352605 | 0 | 9.414267 | 16.3215 | 38.38167
| 3751 | 2015-08-06 15:40 | 15:40 | 0 | 0 | 5565.88 | 4.09448 | -280.309 | 0.49973 | -0.00445533 | 92.1 | 92.9 | 21.4 | 23.2 | 21.8 | 89.3 | 34.942 | 507.601 | 0.00244141 | 0.143694 | 0.274774 | 25.1495 | 25.2228 | 0.0733 | 0.24173434 | 0.26753058 | 8.764686 | 8.73889 | 8.751788 | -326.61336 | -22.91336 | -51.55016 | -56.89698 | -54.22726 | -49.9316 | 1.631924 | 0.935186 | 0.9375276 | 0.9453468 | 0.9414263 | 0.935186 | 0 | 9.414263 | 16.31924 | 38.37526
| 3752 | 2015-08-06 15:40 | 15:40 | 0 | 0 | 5565.88 | 4.09448 | -280.309 | 0.49973 | -0.00463927 | 92.1 | 92.8 | 21.4 | 23.3 | 21.8 | 89.3 | 34.942 | 507.57 | 0.00244141 | 0.143694 | 0.274682 | 25.1465 | 25.2228 | 0.0763 | 0.24173434 | 0.26776426 | 8.764686 | 8.738657 | 8.751672 | -326.61336 | -22.91336 | -51.55016 | -56.94528 | -54.25148 | -49.9316 | 1.631924 | 0.935186 | 0.9375276 | 0.945418 | 0.9414618 | 0.935186 | 0 | 9.414618 | 16.31924 | 38.37526
| 3753 | 2015-08-06 15:40 | 15:40 | 0 | 0 | 5566.81 | 4.09448 | -280.309 | 0.499749 | -0.00445533 | 92 | 92.5 | 21.5 | 23.3 | 21.8 | 89.3 | 34.9539 | 507.601 | 0.00244141 | 0.143694 | 0.274865 | 25.1419 | 25.2228 | 0.0809 | 0.24173434 | 0.26729944 | 8.764686 | 8.739121 | 8.751904 | -326.60146 | -22.90146 | -51.55016 | -56.84921 | -54.2033 | -49.9197 | 1.631871 | 0.9351689 | 0.9375276 | 0.9452763 | 0.9413913 | 0.9351689 | 0 | 9.413913 | 16.31871 | 38.38167
| 3754 | 2015-08-06 15:41 | 15:41 | 0 | 0 | 5565.88 | 4.09448 | -295.221 | 0.499749 | -0.00445533 | 92 | 92.3 | 21.5 | 23.3 | 21.8 | 89.3 | 35.0016 | 507.601 | 0.00183105 | 0.143694 | 0.274774 | 25.1343 | 25.2228 | 0.0885 | 0.24173434 | 0.26753058 | 8.764686 | 8.73889 | 8.751788 | -326.55376 | -22.85376 | -51.55016 | -56.89698 | -54.22726 | -49.872 | 1.631662 | 0.9351 | 0.9375276 | 0.9453468 | 0.9414263 | 0.9351 | 0 | 9.414263 | 16.31662 | 38.37526
| 3755 | 2015-08-06 15:41 | 15:41 | 0 | 0 | 5565.88 | 4.09448 | -280.309 | 0.499749 | -0.00445533 | 91.9 | 92.1 | 21.5 | 23.3 | 21.8 | 89.4 | 35.0254 | 507.57 | 0.00183105 | 0.143604 | 0.275047 | 25.1312 | 25.2228 | 0.0916 | 0.24196294 | 0.26683716 | 8.764458 | 8.739584 | 8.752021 | -326.52996 | -22.82996 | -51.59767 | -56.75364 | -54.17908 | -49.8482 | 1.631557 | 0.9350657 | 0.9375965 | 0.9451355 | 0.9413559 | 0.9350657 | 0 | 9.413559 | 16.31557 | 38.37526
| 3756 | 2015-08-06 15:41 | 15:41 | 0 | 0 | 5564.95 | 4.09448 | -280.309 | 0.49973 | -0.00445533 | 91.9 | 91.8 | 21.5 | 23.3 | 21.8 | 89.4 | 35.0771 | 507.57 | 0.00244141 | 0.143694 | 0.275351 | 25.1266 | 25.2228 | 0.0962 | 0.24173434 | 0.266065 | 8.764686 | 8.740356 | 8.752521 | -326.47826 | -22.77826 | -51.55016 | -56.594 | -54.07536 | -49.7965 | 1.63133 | 0.9349911 | 0.9375276 | 0.9449002 | 0.9412043 | 0.9349911 | 0 | 9.412043 | 16.3133 | 38.36885
| 3757 | 2015-08-06 15:41 | 15:41 | 0 | 0 | 5565.88 | 4.09448 | -280.309 | 0.49973 | -0.00445533 | 91.9 | 91.5 | 21.5 | 23.3 | 21.8 | 89.4 | 35.0771 | 507.601 | 0.00244141 | 0.143604 | 0.274774 | 25.1236 | 25.1923 | 0.0687 | 0.24196294 | 0.26753058 | 8.764458 | 8.73889 | 8.751674 | -326.47826 | -22.77826 | -51.59767 | -56.89698 | -54.25095 | -49.7965 | 1.63133 | 0.9349911 | 0.9375965 | 0.9453468 | 0.941461 | 0.9349911 | 0 | 9.41461 | 16.3133 | 38.37526
| 3758 | 2015-08-06 15:41 | 15:41 | 0 | 0 | 5566.81 | 4.09448 | -280.309 | 0.49973 | -0.00445533 | 91.8 | 91.3 | 21.5 | 23.3 | 21.8 | 89.4 | 35.0771 | 507.57 | 0.00244141 | 0.143604 | 0.274682 | 25.116 | 25.1923 | 0.0763 | 0.24196294 | 0.26776426 | 8.764458 | 8.738657 | 8.751557 | -326.47826 | -22.77826 | -51.59767 | -56.94528 | -54.27517 | -49.7965 | 1.63133 | 0.9349911 | 0.9375965 | 0.945418 | 0.9414964 | 0.9349911 | 0 | 9.414964 | 16.3133 | 38.38167
| 3759 | 2015-08-06 15:41 | 15:41 | 0 | 0 | 5564.95 | 4.09448 | -280.309 | 0.49973 | -0.00445533 | 91.8 | 91.1 | 21.4 | 23.3 | 21.8 | 89.4 | 35.1366 | 507.601 | 0.00244141 | 0.143694 | 0.2745 | 25.1114 | 25.2228 | 0.1114 | 0.24173434 | 0.26822654 | 8.764686 | 8.738194 | 8.75144 | -326.41876 | -22.71876 | -51.55016 | -57.04083 | -54.29938 | -49.737 | 1.631069 | 0.9349053 | 0.9375276 | 0.9455589 | 0.9415318 | 0.9349053 | 0 | 9.415318 | 16.31069 | 38.36885
| 3760 | 2015-08-06 15:42 | 15:42 | 0 | 0 | 5565.88 | 4.09448 | -280.309 | 0.49973 | -0.00445533 | 91.8 | 90.8 | 21.5 | 23.3 | 21.8 | 89.5 | 35.1366 | 507.57 | 0.00183105 | 0.143694 | 0.274956 | 25.1083 | 25.1923 | 0.084 | 0.24173434 | 0.2670683 | 8.764686 | 8.739353 | 8.75202 | -326.41876 | -22.71876 | -51.55016 | -56.80143 | -54.17935 | -49.737 | 1.631069 | 0.9349053 | 0.9375276 | 0.9452059 | 0.9413563 | 0.9349053 | 0 | 9.413563 | 16.31069 | 38.37526
| 3761 | 2015-08-06 15:42 | 15:42 | 0 | 0 | 5566.81 | 4.09448 | -280.309 | 0.49973 | -0.00445533 | 91.8 | 90.5 | 21.4 | 23.3 | 21.8 | 89.5 | 35.1366 | 507.57 | 0.00244141 | 0.143694 | 0.274774 | 25.1007 | 25.1923 | 0.0916 | 0.24173434 | 0.26753058 | 8.764686 | 8.73889 | 8.751788 | -326.41876 | -22.71876 | -51.55016 | -56.89698 | -54.22726 | -49.737 | 1.631069 | 0.9349053 | 0.9375276 | 0.9453468 | 0.9414263 | 0.9349053 | 0 | 9.414263 | 16.31069 | 38.38167
| 3762 | 2015-08-06 15:42 | 15:42 | 0 | 0 | 5564.02 | 4.09448 | -280.309 | 0.49973 | -0.00445533 | 91.8 | 90.3 | 21.5 | 23.3 | 21.8 | 89.5 | 35.2002 | 507.601 | 0.00244141 | 0.143694 | 0.274956 | 25.1007 | 25.1923 | 0.0916 | 0.24173434 | 0.2670683 | 8.764686 | 8.739353 | 8.75202 | -326.35516 | -22.65516 | -51.55016 | -56.80143 | -54.17935 | -49.6734 | 1.63079 | 0.9348136 | 0.9375276 | 0.9452059 | 0.9413563 | 0.9348136 | 0 | 9.413563 | 16.3079 | 38.36243
| 3763 | 2015-08-06 15:42 | 15:42 | 0 | 0 | 5565.88 | 4.09448 | -280.309 | 0.49973 | -0.00445533 | 91.7 | 90.2 | 21.4 | 23.2 | 21.8 | 89.5 | 35.2002 | 507.601 | 0.00244141 | 0.143694 | 0.274956 | 25.0931 | 25.1923 | 0.0992 | 0.24173434 | 0.2670683 | 8.764686 | 8.739353 | 8.75202 | -326.35516 | -22.65516 | -51.55016 | -56.80143 | -54.17935 | -49.6734 | 1.63079 | 0.9348136 | 0.9375276 | 0.9452059 | 0.9413563 | 0.9348136 | 0 | 9.413563 | 16.3079 | 38.37526
| 3764 | 2015-08-06 15:42 | 15:42 | 0 | 0 | 5565.88 | 4.09448 | -280.309 | 0.49973 | -0.00445533 | 91.7 | 89.9 | 21.4 | 23.3 | 21.8 | 89.5 | 35.2002 | 507.57 | 0.00244141 | 0.143694 | 0.275138 | 25.0885 | 25.1923 | 0.1038 | 0.24173434 | 0.26660602 | 8.764686 | 8.739815 | 8.752251 | -326.35516 | -22.65516 | -51.55016 | -56.70586 | -54.13144 | -49.6734 | 1.63079 | 0.9348136 | 0.9375276 | 0.945065 | 0.9412862 | 0.9348136 | 0 | 9.412862 | 16.3079 | 38.37526
| 3765 | 2015-08-06 15:42 | 15:42 | 0 | 0 | 5566.81 | 4.09448 | -280.309 | 0.49973 | -0.00445533 | 91.6 | 89.8 | 21.5 | 23.3 | 21.8 | 89.5 | 35.2002 | 507.57 | 0.00244141 | 0.143906 | 0.274682 | 25.0854 | 25.1923 | 0.1069 | 0.24119586 | 0.26776426 | 8.765225 | 8.738657 | 8.751941 | -326.35516 | -22.65516 | -51.43824 | -56.94528 | -54.19567 | -49.6734 | 1.63079 | 0.9348136 | 0.9373653 | 0.945418 | 0.9413801 | 0.9348136 | 0 | 9.413801 | 16.3079 | 38.38167
| 3766 | 2015-08-06 15:43 | 15:43 | 0 | 0 | 5564.95 | 4.09448 | -280.309 | 0.499749 | -0.00445533 | 91.6 | 89.6 | 21.5 | 23.3 | 21.8 | 89.5 | 35.2637 | 507.601 | 0.00244141 | 0.143996 | 0.2745 | 25.0809 | 25.1923 | 0.1114 | 0.24096726 | 0.26822654 | 8.765454 | 8.738194 | 8.751824 | -326.29166 | -22.59166 | -51.39072 | -57.04083 | -54.21989 | -49.6099 | 1.630511 | 0.934722 | 0.9372964 | 0.9455589 | 0.9414156 | 0.934722 | 0 | 9.414156 | 16.30511 | 38.36885
| 3767 | 2015-08-06 15:43 | 15:43 | 0 | 0 | 5564.95 | 4.09448 | -280.309 | 0.49973 | -0.00445533 | 91.6 | 89.5 | 21.5 | 23.3 | 21.8 | 89.5 | 35.2637 | 507.601 | 0.00183105 | 0.143906 | 0.2745 | 25.0732 | 25.1923 | 0.1191 | 0.24119586 | 0.26822654 | 8.765225 | 8.738194 | 8.75171 | -326.29166 | -22.59166 | -51.43824 | -57.04083 | -54.24358 | -49.6099 | 1.630511 | 0.934722 | 0.9373653 | 0.9455589 | 0.9414502 | 0.934722 | 0 | 9.414502 | 16.30511 | 38.36885
| 3768 | 2015-08-06 15:43 | 15:43 | 0 | 0 | 5565.88 | 4.09448 | -280.309 | 0.49973 | -0.00445533 | 91.6 | 89.9 | 21.5 | 23.3 | 21.8 | 89.5 | 35.2637 | 507.601 | 0.00183105 | 0.143694 | 0.274379 | 25.0732 | 25.1923 | 0.1191 | 0.24173434 | 0.26853388 | 8.764686 | 8.737887 | 8.751287 | -326.29166 | -22.59166 | -51.55016 | -57.10434 | -54.33123 | -49.6099 | 1.630511 | 0.934722 | 0.9375276 | 0.9456527 | 0.9415784 | 0.934722 | 0 | 9.415784 | 16.30511 | 38.37526
| 3769 | 2015-08-06 15:43 | 15:43 | 0 | 0 | 5565.88 | 4.09448 | -280.309 | 0.49973 | -0.00445533 | 91.6 | 90 | 21.5 | 23.3 | 21.8 | 89.6 | 35.2637 | 507.601 | 0.00244141 | 0.143694 | 0.274682 | 25.0671 | 25.1465 | 0.0794 | 0.24173434 | 0.26776426 | 8.764686 | 8.738657 | 8.751672 | -326.29166 | -22.59166 | -51.55016 | -56.94528 | -54.25148 | -49.6099 | 1.630511 | 0.934722 | 0.9375276 | 0.945418 | 0.9414618 | 0.934722 | 0 | 9.414618 | 16.30511 | 38.37526
| 3770 | 2015-08-06 15:43 | 15:43 | 0 | 0 | 5565.88 | 4.09448 | -280.309 | 0.49973 | -0.00445533 | 91.6 | 90.5 | 21.4 | 23.3 | 21.8 | 89.6 | 35.2637 | 507.57 | 0.00183105 | 0.143785 | 0.274865 | 25.0626 | 25.1465 | 0.0839 | 0.2415032 | 0.26729944 | 8.764918 | 8.739121 | 8.75202 | -326.29166 | -22.59166 | -51.50212 | -56.84921 | -54.17935 | -49.6099 | 1.630511 | 0.934722 | 0.9374579 | 0.9452763 | 0.9413563 | 0.934722 | 0 | 9.413563 | 16.30511 | 38.37526
| 3771 | 2015-08-06 15:43 | 15:43 | 0 | 0 | 5565.88 | 4.09448 | -280.309 | 0.499749 | -0.00445533 | 91.5 | 91.3 | 21.5 | 23.3 | 21.8 | 89.6 | 35.2637 | 507.601 | 0.00183105 | 0.143785 | 0.274774 | 25.0595 | 25.1465 | 0.087 | 0.2415032 | 0.26753058 | 8.764918 | 8.73889 | 8.751904 | -326.29166 | -22.59166 | -51.50212 | -56.89698 | -54.2033 | -49.6099 | 1.630511 | 0.934722 | 0.9374579 | 0.9453468 | 0.9413913 | 0.934722 | 0 | 9.413913 | 16.30511 | 38.37526
| 3772 | 2015-08-06 15:44 | 15:44 | 0 | 0 | 5565.88 | 4.09448 | -280.309 | 0.499749 | -0.00445533 | 91.5 | 92.2 | 21.5 | 23.3 | 21.8 | 89.6 | 35.2637 | 507.57 | 0.00183105 | 0.143785 | 0.275047 | 25.0549 | 25.1465 | 0.0916 | 0.2415032 | 0.26683716 | 8.764918 | 8.739584 | 8.752251 | -326.29166 | -22.59166 | -51.50212 | -56.75364 | -54.13144 | -49.6099 | 1.630511 | 0.934722 | 0.9374579 | 0.9451355 | 0.9412862 | 0.934722 | 0 | 9.412862 | 16.30511 | 38.37526
| 3773 | 2015-08-06 15:44 | 15:44 | 0 | 0 | 5566.81 | 5.01831 | -280.309 | 0.499749 | -0.00445533 | 91.5 | 92.9 | 21.5 | 23.3 | 21.8 | 89.6 | 35.2637 | 507.601 | 0.00244141 | 0.143785 | 0.275138 | 25.0473 | 25.1465 | 0.0992 | 0.2415032 | 0.26660602 | 8.764918 | 8.739815 | 8.752366 | -326.29166 | -22.59166 | -51.50212 | -56.70586 | -54.10748 | -49.6099 | 1.630511 | 0.934722 | 0.9374579 | 0.945065 | 0.9412512 | 0.934722 | 0 | 9.412512 | 16.30511 | 38.38167
| 3774 | 2015-08-06 15:44 | 15:44 | 0 | 0 | 5566.81 | 4.09448 | -280.309 | 0.49973 | -0.00445533 | 91.5 | 93.1 | 21.5 | 23.3 | 21.8 | 89.6 | 35.2637 | 507.601 | 0.00244141 | 0.143694 | 0.274774 | 25.0443 | 25.1465 | 0.1022 | 0.24173434 | 0.26753058 | 8.764686 | 8.73889 | 8.751788 | -326.29166 | -22.59166 | -51.55016 | -56.89698 | -54.22726 | -49.6099 | 1.630511 | 0.934722 | 0.9375276 | 0.9453468 | 0.9414263 | 0.934722 | 0 | 9.414263 | 16.30511 | 38.38167
| 3775 | 2015-08-06 15:44 | 15:44 | 0 | 0 | 5564.95 | 4.09448 | -280.309 | 0.49973 | -0.00445533 | 91.5 | 93 | 21.5 | 23.3 | 21.8 | 89.6 | 35.3233 | 507.601 | 0.00244141 | 0.143785 | 0.274196 | 25.0397 | 25.116 | 0.0763 | 0.2415032 | 0.2689987 | 8.764918 | 8.737422 | 8.75117 | -326.23206 | -22.53206 | -51.50212 | -57.2004 | -54.35544 | -49.5503 | 1.63025 | 0.9346361 | 0.9374579 | 0.9457944 | 0.9416138 | 0.9346361 | 0 | 9.416138 | 16.3025 | 38.36885
| 3776 | 2015-08-06 15:44 | 15:44 | 0 | 0 | 5564.95 | 4.09448 | -280.309 | 0.49973 | -0.00445533 | 91.4 | 92.8 | 21.5 | 23.3 | 21.8 | 89.6 | 35.3233 | 507.57 | 0.00183105 | 0.143694 | 0.274105 | 25.0366 | 25.1465 | 0.1099 | 0.24173434 | 0.26922984 | 8.764686 | 8.737191 | 8.750939 | -326.23206 | -22.53206 | -51.55016 | -57.24816 | -54.40335 | -49.5503 | 1.63025 | 0.9346361 | 0.9375276 | 0.9458649 | 0.9416839 | 0.9346361 | 0 | 9.416839 | 16.3025 | 38.36885
| 3777 | 2015-08-06 15:44 | 15:44 | 0 | 0 | 5565.88 | 4.09448 | -280.309 | 0.499749 | -0.00445533 | 91.4 | 92.6 | 21.5 | 23.3 | 21.8 | 89.6 | 35.3233 | 507.601 | 0.00244141 | 0.143694 | 0.274014 | 25.029 | 25.1465 | 0.1175 | 0.24173434 | 0.26946098 | 8.764686 | 8.73696 | 8.750823 | -326.23206 | -22.53206 | -51.55016 | -57.29592 | -54.4273 | -49.5503 | 1.63025 | 0.9346361 | 0.9375276 | 0.9459354 | 0.941719 | 0.9346361 | 0 | 9.41719 | 16.3025 | 38.37526
| 3778 | 2015-08-06 15:45 | 15:45 | 0 | 0 | 5566.81 | 4.09448 | -280.309 | 0.499749 | -0.00445533 | 91.4 | 92.4 | 21.5 | 23.3 | 21.8 | 89.6 | 35.3233 | 507.57 | 0.00183105 | 0.143785 | 0.274196 | 25.0244 | 25.1465 | 0.1221 | 0.2415032 | 0.2689987 | 8.764918 | 8.737422 | 8.75117 | -326.23206 | -22.53206 | -51.50212 | -57.2004 | -54.35544 | -49.5503 | 1.63025 | 0.9346361 | 0.9374579 | 0.9457944 | 0.9416138 | 0.9346361 | 0 | 9.416138 | 16.3025 | 38.38167
| 3779 | 2015-08-06 15:45 | 15:45 | 0 | 0 | 5566.81 | 4.09448 | -280.309 | 0.499749 | -0.00445533 | 91.3 | 92.2 | 21.5 | 23.3 | 21.8 | 89.7 | 35.3233 | 507.601 | 0.00244141 | 0.143694 | 0.274591 | 25.0214 | 25.116 | 0.0946 | 0.24173434 | 0.2679954 | 8.764686 | 8.738425 | 8.751556 | -326.23206 | -22.53206 | -51.55016 | -56.99306 | -54.27543 | -49.5503 | 1.63025 | 0.9346361 | 0.9375276 | 0.9454885 | 0.9414968 | 0.9346361 | 0 | 9.414968 | 16.3025 | 38.38167
| 3780 | 2015-08-06 15:45 | 15:45 | 0 | 0 | 5564.95 | 4.09448 | -280.309 | 0.49973 | -0.00445533 | 91.3 | 91.9 | 21.5 | 23.3 | 21.8 | 89.6 | 35.3869 | 507.57 | 0.00244141 | 0.143785 | 0.274682 | 25.0137 | 25.116 | 0.1023 | 0.2415032 | 0.26776426 | 8.764918 | 8.738657 | 8.751787 | -326.16846 | -22.46846 | -51.50212 | -56.94528 | -54.22752 | -49.4867 | 1.629971 | 0.9345445 | 0.9374579 | 0.945418 | 0.9414267 | 0.9345445 | 0 | 9.414267 | 16.29971 | 38.36885
| 3781 | 2015-08-06 15:45 | 15:45 | 0 | 0 | 5565.88 | 4.09448 | -280.309 | 0.499749 | -0.00445533 | 91.3 | 91.6 | 21.4 | 23.2 | 21.8 | 89.7 | 35.3869 | 507.601 | 0.00183105 | 0.143785 | 0.274682 | 25.0092 | 25.116 | 0.1068 | 0.2415032 | 0.26776426 | 8.764918 | 8.738657 | 8.751787 | -326.16846 | -22.46846 | -51.50212 | -56.94528 | -54.22752 | -49.4867 | 1.629971 | 0.9345445 | 0.9374579 | 0.945418 | 0.9414267 | 0.9345445 | 0 | 9.414267 | 16.29971 | 38.37526
| 3782 | 2015-08-06 15:45 | 15:45 | 0 | 0 | 5565.88 | 4.09448 | -280.309 | 0.499749 | -0.00445533 | 91.3 | 91.3 | 21.5 | 23.3 | 21.8 | 89.7 | 35.3869 | 507.57 | 0.00244141 | 0.143694 | 0.274591 | 25.0092 | 25.116 | 0.1068 | 0.24173434 | 0.2679954 | 8.764686 | 8.738425 | 8.751556 | -326.16846 | -22.46846 | -51.55016 | -56.99306 | -54.27543 | -49.4867 | 1.629971 | 0.9345445 | 0.9375276 | 0.9454885 | 0.9414968 | 0.9345445 | 0 | 9.414968 | 16.29971 | 38.37526
| 3783 | 2015-08-06 15:45 | 15:45 | 0 | 0 | 5565.88 | 4.09448 | -280.309 | 0.499749 | -0.00445533 | 91.3 | 91.1 | 21.4 | 23.3 | 21.8 | 89.7 | 35.3869 | 507.601 | 0.00244141 | 0.143694 | 0.274774 | 25.0015 | 25.116 | 0.1145 | 0.24173434 | 0.26753058 | 8.764686 | 8.73889 | 8.751788 | -326.16846 | -22.46846 | -51.55016 | -56.89698 | -54.22726 | -49.4867 | 1.629971 | 0.9345445 | 0.9375276 | 0.9453468 | 0.9414263 | 0.9345445 | 0 | 9.414263 | 16.29971 | 38.37526
| 3784 | 2015-08-06 15:46 | 15:46 | 0 | 0 | 5566.81 | 4.09448 | -280.309 | 0.499749 | -0.00445533 | 91.3 | 90.9 | 21.4 | 23.3 | 21.8 | 89.7 | 35.3869 | 507.57 | 0.00183105 | 0.143604 | 0.274591 | 24.9985 | 25.116 | 0.1175 | 0.24196294 | 0.2679954 | 8.764458 | 8.738425 | 8.751442 | -326.16846 | -22.46846 | -51.59767 | -56.99306 | -54.29912 | -49.4867 | 1.629971 | 0.9345445 | 0.9375965 | 0.9454885 | 0.9415314 | 0.9345445 | 0 | 9.415314 | 16.29971 | 38.38167
| 3785 | 2015-08-06 15:46 | 15:46 | 0 | 0 | 5566.81 | 4.09448 | -280.309 | 0.499749 | -0.00445533 | 91.2 | 90.6 | 21.4 | 23.3 | 21.8 | 89.7 | 35.3869 | 507.57 | 0.00244141 | 0.143694 | 0.274865 | 24.9908 | 25.0702 | 0.0794 | 0.24173434 | 0.26729944 | 8.764686 | 8.739121 | 8.751904 | -326.16846 | -22.46846 | -51.55016 | -56.84921 | -54.2033 | -49.4867 | 1.629971 | 0.9345445 | 0.9375276 | 0.9452763 | 0.9413913 | 0.9345445 | 0 | 9.413913 | 16.29971 | 38.38167
| 3786 | 2015-08-06 15:46 | 15:46 | 0 | 0 | 5565.88 | 4.09448 | -280.309 | 0.499749 | -0.00445533 | 91.2 | 90.4 | 21.3 | 23.3 | 21.8 | 89.7 | 35.4107 | 507.57 | 0.00244141 | 0.143785 | 0.274865 | 24.9863 | 25.0702 | 0.0839 | 0.2415032 | 0.26729944 | 8.764918 | 8.739121 | 8.75202 | -326.14466 | -22.44466 | -51.50212 | -56.84921 | -54.17935 | -49.4629 | 1.629867 | 0.9345102 | 0.9374579 | 0.9452763 | 0.9413563 | 0.9345102 | 0 | 9.413563 | 16.29867 | 38.37526
| 3787 | 2015-08-06 15:46 | 15:46 | 0 | 0 | 5565.88 | 4.09448 | -280.309 | 0.49973 | -0.00445533 | 91.2 | 90.2 | 21.4 | 23.3 | 21.8 | 89.8 | 35.4107 | 507.601 | 0.00244141 | 0.143785 | 0.274956 | 24.9832 | 25.0702 | 0.087 | 0.2415032 | 0.2670683 | 8.764918 | 8.739353 | 8.752135 | -326.14466 | -22.44466 | -51.50212 | -56.80143 | -54.15539 | -49.4629 | 1.629867 | 0.9345102 | 0.9374579 | 0.9452059 | 0.9413213 | 0.9345102 | 0 | 9.413213 | 16.29867 | 38.37526
| 3788 | 2015-08-06 15:46 | 15:46 | 0 | 0 | 5565.88 | 4.09448 | -280.309 | 0.49973 | -0.00445533 | 91.2 | 90 | 21.3 | 23.2 | 21.8 | 89.8 | 35.4107 | 507.601 | 0.00244141 | 0.143785 | 0.274956 | 24.9786 | 25.0702 | 0.0916 | 0.2415032 | 0.2670683 | 8.764918 | 8.739353 | 8.752135 | -326.14466 | -22.44466 | -51.50212 | -56.80143 | -54.15539 | -49.4629 | 1.629867 | 0.9345102 | 0.9374579 | 0.9452059 | 0.9413213 | 0.9345102 | 0 | 9.413213 | 16.29867 | 38.37526
| 3789 | 2015-08-06 15:46 | 15:46 | 0 | 0 | 5566.81 | 4.09448 | -280.309 | 0.499749 | -0.00445533 | 91.2 | 89.9 | 21.4 | 23.3 | 21.8 | 89.7 | 35.4107 | 507.57 | 0.00244141 | 0.143694 | 0.274774 | 24.9756 | 25.0702 | 0.0946 | 0.24173434 | 0.26753058 | 8.764686 | 8.73889 | 8.751788 | -326.14466 | -22.44466 | -51.55016 | -56.89698 | -54.22726 | -49.4629 | 1.629867 | 0.9345102 | 0.9375276 | 0.9453468 | 0.9414263 | 0.9345102 | 0 | 9.414263 | 16.29867 | 38.38167
| 3790 | 2015-08-06 15:47 | 15:47 | 0 | 0 | 5566.81 | 4.09448 | -280.309 | 0.499749 | -0.00445533 | 91.2 | 89.7 | 21.4 | 23.3 | 21.8 | 89.8 | 35.4107 | 507.601 | 0.00244141 | 0.143694 | 0.2745 | 24.968 | 25.0702 | 0.1022 | 0.24173434 | 0.26822654 | 8.764686 | 8.738194 | 8.75144 | -326.14466 | -22.44466 | -51.55016 | -57.04083 | -54.29938 | -49.4629 | 1.629867 | 0.9345102 | 0.9375276 | 0.9455589 | 0.9415318 | 0.9345102 | 0 | 9.415318 | 16.29867 | 38.38167
| 3791 | 2015-08-06 15:47 | 15:47 | 0 | 0 | 5566.81 | 4.09448 | -280.309 | 0.499749 | -0.00445533 | 91.2 | 89.5 | 21.4 | 23.3 | 21.8 | 89.8 | 35.4107 | 507.601 | 0.00244141 | 0.143694 | 0.274287 | 24.9634 | 25.0702 | 0.1068 | 0.24173434 | 0.26876756 | 8.764686 | 8.737653 | 8.75117 | -326.14466 | -22.44466 | -51.55016 | -57.15263 | -54.35544 | -49.4629 | 1.629867 | 0.9345102 | 0.9375276 | 0.9457239 | 0.9416138 | 0.9345102 | 0 | 9.416138 | 16.29867 | 38.38167
| 3792 | 2015-08-06 15:47 | 15:47 | 0 | 0 | 5564.02 | 4.09448 | -280.309 | 0.499749 | -0.00445533 | 91.1 | 89.3 | 21.5 | 23.3 | 21.8 | 89.8 | 35.4742 | 507.601 | 0.00244141 | 0.143694 | 0.274287 | 24.9603 | 25.0397 | 0.0794 | 0.24173434 | 0.26876756 | 8.764686 | 8.737653 | 8.75117 | -326.08116 | -22.38116 | -51.55016 | -57.15263 | -54.35544 | -49.3994 | 1.629588 | 0.9344187 | 0.9375276 | 0.9457239 | 0.9416138 | 0.9344187 | 0 | 9.416138 | 16.29588 | 38.36243
| 3793 | 2015-08-06 15:47 | 15:47 | 0 | 0 | 5564.95 | 4.09448 | -295.221 | 0.499749 | -0.00445533 | 91.1 | 89.2 | 21.4 | 23.3 | 21.8 | 89.8 | 35.4742 | 507.601 | 0.00183105 | 0.143604 | 0.274287 | 24.9557 | 25.0397 | 0.084 | 0.24196294 | 0.26876756 | 8.764458 | 8.737653 | 8.751056 | -326.08116 | -22.38116 | -51.59767 | -57.15263 | -54.37913 | -49.3994 | 1.629588 | 0.9344187 | 0.9375965 | 0.9457239 | 0.9416485 | 0.9344187 | 0 | 9.416485 | 16.29588 | 38.36885
| 3794 | 2015-08-06 15:47 | 15:47 | 0 | 0 | 5564.02 | 4.09448 | -280.309 | 0.499749 | -0.00445533 | 91.1 | 89.7 | 21.4 | 23.3 | 21.8 | 89.8 | 35.4742 | 507.57 | 0.00183105 | 0.143694 | 0.274591 | 24.9527 | 25.0397 | 0.087 | 0.24173434 | 0.2679954 | 8.764686 | 8.738425 | 8.751556 | -326.08116 | -22.38116 | -51.55016 | -56.99306 | -54.27543 | -49.3994 | 1.629588 | 0.9344187 | 0.9375276 | 0.9454885 | 0.9414968 | 0.9344187 | 0 | 9.414968 | 16.29588 | 38.36243
| 3795 | 2015-08-06 15:47 | 15:47 | 0 | 0 | 5564.02 | 4.09448 | -280.309 | 0.499749 | -0.00445533 | 91.1 | 90.6 | 21.3 | 23.3 | 21.8 | 89.8 | 35.4742 | 507.601 | 0.00244141 | 0.143694 | 0.274774 | 24.9481 | 25.0397 | 0.0916 | 0.24173434 | 0.26753058 | 8.764686 | 8.73889 | 8.751788 | -326.08116 | -22.38116 | -51.55016 | -56.89698 | -54.22726 | -49.3994 | 1.629588 | 0.9344187 | 0.9375276 | 0.9453468 | 0.9414263 | 0.9344187 | 0 | 9.414263 | 16.29588 | 38.36243
| 3796 | 2015-08-06 15:48 | 15:48 | 0 | 0 | 5564.02 | 4.09448 | -295.221 | 0.499749 | -0.00445533 | 91.1 | 91.5 | 21.3 | 23.3 | 21.8 | 89.8 | 35.4742 | 507.57 | 0.00244141 | 0.143694 | 0.274865 | 24.9405 | 25.0397 | 0.0992 | 0.24173434 | 0.26729944 | 8.764686 | 8.739121 | 8.751904 | -326.08116 | -22.38116 | -51.55016 | -56.84921 | -54.2033 | -49.3994 | 1.629588 | 0.9344187 | 0.9375276 | 0.9452763 | 0.9413913 | 0.9344187 | 0 | 9.413913 | 16.29588 | 38.36243
| 3797 | 2015-08-06 15:48 | 15:48 | 0 | 0 | 5564.02 | 4.09448 | -295.221 | 0.499749 | -0.00463927 | 91.1 | 92.4 | 21.4 | 23.2 | 21.8 | 89.8 | 35.4742 | 507.601 | 0.00244141 | 0.143694 | 0.274865 | 24.9374 | 25.0397 | 0.1023 | 0.24173434 | 0.26729944 | 8.764686 | 8.739121 | 8.751904 | -326.08116 | -22.38116 | -51.55016 | -56.84921 | -54.2033 | -49.3994 | 1.629588 | 0.9344187 | 0.9375276 | 0.9452763 | 0.9413913 | 0.9344187 | 0 | 9.413913 | 16.29588 | 38.36243
| 3798 | 2015-08-06 15:48 | 15:48 | 0 | 0 | 5564.02 | 4.09448 | -280.309 | 0.49973 | -0.00445533 | 91.1 | 92.9 | 21.4 | 23.3 | 21.8 | 89.8 | 35.4742 | 507.601 | 0.00244141 | 0.143604 | 0.2745 | 24.9329 | 25.0397 | 0.1068 | 0.24196294 | 0.26822654 | 8.764458 | 8.738194 | 8.751326 | -326.08116 | -22.38116 | -51.59767 | -57.04083 | -54.32307 | -49.3994 | 1.629588 | 0.9344187 | 0.9375965 | 0.9455589 | 0.9415665 | 0.9344187 | 0 | 9.415665 | 16.29588 | 38.36243
| 3799 | 2015-08-06 15:48 | 15:48 | 0 | 0 | 5563.09 | 4.09448 | -280.309 | 0.49973 | -0.00445533 | 91.1 | 92.9 | 21.4 | 23.3 | 21.8 | 89.8 | 35.4742 | 507.601 | 0.00183105 | 0.143694 | 0.274591 | 24.9252 | 24.9939 | 0.0687 | 0.24173434 | 0.2679954 | 8.764686 | 8.738425 | 8.751556 | -326.08116 | -22.38116 | -51.55016 | -56.99306 | -54.27543 | -49.3994 | 1.629588 | 0.9344187 | 0.9375276 | 0.9454885 | 0.9414968 | 0.9344187 | 0 | 9.414968 | 16.29588 | 38.35602
| 3800 | 2015-08-06 15:48 | 15:48 | 0 | 0 | 5564.02 | 4.09448 | -280.309 | 0.49973 | -0.00445533 | 91.1 | 92.9 | 21.4 | 23.3 | 21.8 | 89.8 | 35.4742 | 507.57 | 0.00244141 | 0.143694 | 0.274774 | 24.9222 | 24.9939 | 0.0717 | 0.24173434 | 0.26753058 | 8.764686 | 8.73889 | 8.751788 | -326.08116 | -22.38116 | -51.55016 | -56.89698 | -54.22726 | -49.3994 | 1.629588 | 0.9344187 | 0.9375276 | 0.9453468 | 0.9414263 | 0.9344187 | 0 | 9.414263 | 16.29588 | 38.36243
| 3801 | 2015-08-06 15:48 | 15:48 | 0 | 0 | 5564.02 | 4.09448 | -280.309 | 0.49973 | -0.00445533 | 91 | 92.7 | 21.5 | 23.3 | 21.8 | 89.8 | 35.4742 | 507.601 | 0.00244141 | 0.143785 | 0.27526 | 24.9176 | 25.0397 | 0.1221 | 0.2415032 | 0.26629614 | 8.764918 | 8.740125 | 8.752521 | -326.08116 | -22.38116 | -51.50212 | -56.64179 | -54.07536 | -49.3994 | 1.629588 | 0.9344187 | 0.9374579 | 0.9449706 | 0.9412043 | 0.9344187 | 0 | 9.412043 | 16.29588 | 38.36243
| 3802 | 2015-08-06 15:49 | 15:49 | 0 | 0 | 5564.02 | 4.09448 | -280.309 | 0.499749 | -0.00445533 | 91 | 92.5 | 21.5 | 23.3 | 21.8 | 89.8 | 35.4742 | 507.57 | 0.00244141 | 0.143694 | 0.275138 | 24.9146 | 25.0397 | 0.1251 | 0.24173434 | 0.26660602 | 8.764686 | 8.739815 | 8.752251 | -326.08116 | -22.38116 | -51.55016 | -56.70586 | -54.13144 | -49.3994 | 1.629588 | 0.9344187 | 0.9375276 | 0.945065 | 0.9412862 | 0.9344187 | 0 | 9.412862 | 16.29588 | 38.36243
| 3803 | 2015-08-06 15:49 | 15:49 | 0 | 0 | 5564.02 | 4.09448 | -280.309 | 0.49973 | -0.00445533 | 91 | 92.2 | 21.5 | 23.3 | 21.8 | 89.8 | 35.4742 | 507.601 | 0.00244141 | 0.143694 | 0.275138 | 24.91 | 24.9939 | 0.0839 | 0.24173434 | 0.26660602 | 8.764686 | 8.739815 | 8.752251 | -326.08116 | -22.38116 | -51.55016 | -56.70586 | -54.13144 | -49.3994 | 1.629588 | 0.9344187 | 0.9375276 | 0.945065 | 0.9412862 | 0.9344187 | 0 | 9.412862 | 16.29588 | 38.36243
| 3804 | 2015-08-06 15:49 | 15:49 | 0 | 0 | 5564.95 | 4.09448 | -280.309 | 0.49973 | -0.00445533 | 91 | 92 | 21.5 | 23.3 | 21.8 | 89.8 | 35.4742 | 507.601 | 0.00183105 | 0.143694 | 0.27526 | 24.9023 | 24.9939 | 0.0916 | 0.24173434 | 0.26629614 | 8.764686 | 8.740125 | 8.752406 | -326.08116 | -22.38116 | -51.55016 | -56.64179 | -54.09932 | -49.3994 | 1.629588 | 0.9344187 | 0.9375276 | 0.9449706 | 0.9412393 | 0.9344187 | 0 | 9.412393 | 16.29588 | 38.36885
| 3805 | 2015-08-06 15:49 | 15:49 | 0 | 0 | 5564.95 | 4.09448 | -280.309 | 0.49973 | -0.00445533 | 90.9 | 91.7 | 21.5 | 23.3 | 21.8 | 89.8 | 35.4742 | 507.601 | 0.00244141 | 0.143694 | 0.275351 | 24.8993 | 24.9939 | 0.0946 | 0.24173434 | 0.266065 | 8.764686 | 8.740356 | 8.752521 | -326.08116 | -22.38116 | -51.55016 | -56.594 | -54.07536 | -49.3994 | 1.629588 | 0.9344187 | 0.9375276 | 0.9449002 | 0.9412043 | 0.9344187 | 0 | 9.412043 | 16.29588 | 38.36885
| 3806 | 2015-08-06 15:49 | 15:49 | 0 | 0 | 5564.95 | 4.09448 | -280.309 | 0.49973 | -0.00445533 | 90.9 | 91.5 | 21.5 | 23.3 | 21.8 | 89.8 | 35.4742 | 507.601 | 0.00244141 | 0.143694 | 0.274956 | 24.8947 | 24.9939 | 0.0992 | 0.24173434 | 0.2670683 | 8.764686 | 8.739353 | 8.75202 | -326.08116 | -22.38116 | -51.55016 | -56.80143 | -54.17935 | -49.3994 | 1.629588 | 0.9344187 | 0.9375276 | 0.9452059 | 0.9413563 | 0.9344187 | 0 | 9.413563 | 16.29588 | 38.36885
| 3807 | 2015-08-06 15:49 | 15:49 | 0 | 0 | 5565.88 | 4.09448 | -280.309 | 0.49973 | -0.00445533 | 90.9 | 91.2 | 21.5 | 23.3 | 21.8 | 89.9 | 35.4742 | 507.57 | 0.00183105 | 0.143694 | 0.275047 | 24.8917 | 24.9939 | 0.1022 | 0.24173434 | 0.26683716 | 8.764686 | 8.739584 | 8.752135 | -326.08116 | -22.38116 | -51.55016 | -56.75364 | -54.15539 | -49.3994 | 1.629588 | 0.9344187 | 0.9375276 | 0.9451355 | 0.9413213 | 0.9344187 | 0 | 9.413213 | 16.29588 | 38.37526
| 3808 | 2015-08-06 15:50 | 15:50 | 0 | 0 | 5564.95 | 4.09448 | -280.309 | 0.499749 | -0.00445533 | 90.9 | 91 | 21.5 | 23.3 | 21.8 | 89.8 | 35.4742 | 507.601 | 0.00244141 | 0.143694 | 0.275047 | 24.8871 | 24.9634 | 0.0763 | 0.24173434 | 0.26683716 | 8.764686 | 8.739584 | 8.752135 | -326.08116 | -22.38116 | -51.55016 | -56.75364 | -54.15539 | -49.3994 | 1.629588 | 0.9344187 | 0.9375276 | 0.9451355 | 0.9413213 | 0.9344187 | 0 | 9.413213 | 16.29588 | 38.36885
| 3809 | 2015-08-06 15:50 | 15:50 | 0 | 0 | 5565.88 | 4.09448 | -280.309 | 0.49973 | -0.00445533 | 90.9 | 90.8 | 21.5 | 23.3 | 21.8 | 89.8 | 35.4742 | 507.601 | 0.00244141 | 0.143694 | 0.275442 | 24.884 | 24.9634 | 0.0794 | 0.24173434 | 0.26583386 | 8.764686 | 8.740587 | 8.752637 | -326.08116 | -22.38116 | -51.55016 | -56.54621 | -54.0514 | -49.3994 | 1.629588 | 0.9344187 | 0.9375276 | 0.9448298 | 0.9411692 | 0.9344187 | 0 | 9.411692 | 16.29588 | 38.37526
| 3810 | 2015-08-06 15:50 | 15:50 | 0 | 0 | 5565.88 | 4.09448 | -280.309 | 0.49973 | -0.00445533 | 90.9 | 90.5 | 21.5 | 23.3 | 21.8 | 89.9 | 35.4742 | 507.57 | 0.00244141 | 0.143694 | 0.27526 | 24.8764 | 24.9634 | 0.087 | 0.24173434 | 0.26629614 | 8.764686 | 8.740125 | 8.752406 | -326.08116 | -22.38116 | -51.55016 | -56.64179 | -54.09932 | -49.3994 | 1.629588 | 0.9344187 | 0.9375276 | 0.9449706 | 0.9412393 | 0.9344187 | 0 | 9.412393 | 16.29588 | 38.37526
| 3811 | 2015-08-06 15:50 | 15:50 | 0 | 0 | 5564.95 | 4.09448 | -280.309 | 0.49973 | -0.00445533 | 90.9 | 90.3 | 21.5 | 23.3 | 21.8 | 89.9 | 35.4742 | 507.601 | 0.00244141 | 0.143694 | 0.274682 | 24.8734 | 24.9634 | 0.09 | 0.24173434 | 0.26776426 | 8.764686 | 8.738657 | 8.751672 | -326.08116 | -22.38116 | -51.55016 | -56.94528 | -54.25148 | -49.3994 | 1.629588 | 0.9344187 | 0.9375276 | 0.945418 | 0.9414618 | 0.9344187 | 0 | 9.414618 | 16.29588 | 38.36885
| 3812 | 2015-08-06 15:50 | 15:50 | 0 | 0 | 5565.88 | 4.09448 | -280.309 | 0.49973 | -0.00445533 | 90.9 | 90.1 | 21.5 | 23.3 | 21.8 | 89.8 | 35.4742 | 507.57 | 0.00244141 | 0.143694 | 0.274379 | 24.8688 | 24.9634 | 0.0946 | 0.24173434 | 0.26853388 | 8.764686 | 8.737887 | 8.751287 | -326.08116 | -22.38116 | -51.55016 | -57.10434 | -54.33123 | -49.3994 | 1.629588 | 0.9344187 | 0.9375276 | 0.9456527 | 0.9415784 | 0.9344187 | 0 | 9.415784 | 16.29588 | 38.37526
| 3813 | 2015-08-06 15:50 | 15:50 | 0 | 0 | 5565.88 | 4.09448 | -280.309 | 0.49973 | -0.00445533 | 90.9 | 89.9 | 21.5 | 23.3 | 21.8 | 89.9 | 35.4742 | 507.57 | 0.00244141 | 0.143604 | 0.274379 | 24.8657 | 24.9634 | 0.0977 | 0.24196294 | 0.26853388 | 8.764458 | 8.737887 | 8.751172 | -326.08116 | -22.38116 | -51.59767 | -57.10434 | -54.35492 | -49.3994 | 1.629588 | 0.9344187 | 0.9375965 | 0.9456527 | 0.9416131 | 0.9344187 | 0 | 9.416131 | 16.29588 | 38.37526
| 3814 | 2015-08-06 15:51 | 15:51 | 0 | 0 | 5564.95 | 4.09448 | -280.309 | 0.49973 | -0.00445533 | 90.9 | 89.7 | 21.5 | 23.3 | 21.8 | 89.9 | 35.4742 | 507.57 | 0.00244141 | 0.143604 | 0.274682 | 24.8611 | 24.9634 | 0.1023 | 0.24196294 | 0.26776426 | 8.764458 | 8.738657 | 8.751557 | -326.08116 | -22.38116 | -51.59767 | -56.94528 | -54.27517 | -49.3994 | 1.629588 | 0.9344187 | 0.9375965 | 0.945418 | 0.9414964 | 0.9344187 | 0 | 9.414964 | 16.29588 | 38.36885
| 3815 | 2015-08-06 15:51 | 15:51 | 0 | 0 | 5564.95 | 4.09448 | -280.309 | 0.49973 | -0.00463927 | 90.8 | 89.6 | 21.5 | 23.3 | 21.8 | 89.9 | 35.4742 | 507.601 | 0.00183105 | 0.143694 | 0.274774 | 24.8581 | 24.9176 | 0.0595 | 0.24173434 | 0.26753058 | 8.764686 | 8.73889 | 8.751788 | -326.08116 | -22.38116 | -51.55016 | -56.89698 | -54.22726 | -49.3994 | 1.629588 | 0.9344187 | 0.9375276 | 0.9453468 | 0.9414263 | 0.9344187 | 0 | 9.414263 | 16.29588 | 38.36885
| 3816 | 2015-08-06 15:51 | 15:51 | 0 | 0 | 5565.88 | 4.09448 | -280.309 | 0.49973 | -0.00445533 | 90.8 | 89.4 | 21.5 | 23.4 | 21.8 | 89.9 | 35.4742 | 507.57 | 0.00183105 | 0.143785 | 0.274682 | 24.8535 | 24.9176 | 0.0641 | 0.2415032 | 0.26776426 | 8.764918 | 8.738657 | 8.751787 | -326.08116 | -22.38116 | -51.50212 | -56.94528 | -54.22752 | -49.3994 | 1.629588 | 0.9344187 | 0.9374579 | 0.945418 | 0.9414267 | 0.9344187 | 0 | 9.414267 | 16.29588 | 38.37526
| 3817 | 2015-08-06 15:51 | 15:51 | 0 | 0 | 5564.95 | 4.09448 | -280.309 | 0.499749 | -0.00445533 | 90.8 | 89.3 | 21.5 | 23.3 | 21.8 | 89.9 | 35.4742 | 507.601 | 0.00244141 | 0.143694 | 0.274865 | 24.8459 | 24.9176 | 0.0717 | 0.24173434 | 0.26729944 | 8.764686 | 8.739121 | 8.751904 | -326.08116 | -22.38116 | -51.55016 | -56.84921 | -54.2033 | -49.3994 | 1.629588 | 0.9344187 | 0.9375276 | 0.9452763 | 0.9413913 | 0.9344187 | 0 | 9.413913 | 16.29588 | 38.36885
| 3818 | 2015-08-06 15:51 | 15:51 | 0 | 0 | 5564.95 | 4.09448 | -280.309 | 0.49973 | -0.00445533 | 90.8 | 89.8 | 21.5 | 23.3 | 21.8 | 89.9 | 35.4742 | 507.601 | 0.00183105 | 0.143785 | 0.274865 | 24.8428 | 24.9176 | 0.0748 | 0.2415032 | 0.26729944 | 8.764918 | 8.739121 | 8.75202 | -326.08116 | -22.38116 | -51.50212 | -56.84921 | -54.17935 | -49.3994 | 1.629588 | 0.9344187 | 0.9374579 | 0.9452763 | 0.9413563 | 0.9344187 | 0 | 9.413563 | 16.29588 | 38.36885
| 3819 | 2015-08-06 15:51 | 15:51 | 0 | 0 | 5564.95 | 4.09448 | -280.309 | 0.49973 | -0.00445533 | 90.8 | 90.6 | 21.5 | 23.3 | 21.8 | 89.8 | 35.4742 | 507.601 | 0.00183105 | 0.143785 | 0.275047 | 24.823 | 24.9176 | 0.0946 | 0.2415032 | 0.26683716 | 8.764918 | 8.739584 | 8.752251 | -326.08116 | -22.38116 | -51.50212 | -56.75364 | -54.13144 | -49.3994 | 1.629588 | 0.9344187 | 0.9374579 | 0.9451355 | 0.9412862 | 0.9344187 | 0 | 9.412862 | 16.29588 | 38.36885
| 3820 | 2015-08-06 15:52 | 15:52 | 0 | 0 | 5564.02 | 5.01831 | -280.309 | 0.49973 | -0.00445533 | 90.8 | 91.6 | 21.5 | 23.3 | 21.8 | 89.9 | 35.4742 | 507.57 | 0.00244141 | 0.143694 | 0.27526 | 24.823 | 24.9176 | 0.0946 | 0.24173434 | 0.26629614 | 8.764686 | 8.740125 | 8.752406 | -326.08116 | -22.38116 | -51.55016 | -56.64179 | -54.09932 | -49.3994 | 1.629588 | 0.9344187 | 0.9375276 | 0.9449706 | 0.9412393 | 0.9344187 | 0 | 9.412393 | 16.29588 | 38.36243
| 3821 | 2015-08-06 15:52 | 15:52 | 0 | 0 | 5564.02 | 4.09448 | -280.309 | 0.499749 | -0.00445533 | 90.8 | 92.4 | 21.5 | 23.3 | 21.8 | 89.9 | 35.4742 | 507.57 | 0.00244141 | 0.143906 | 0.274956 | 24.8199 | 24.9176 | 0.0977 | 0.24119586 | 0.2670683 | 8.765225 | 8.739353 | 8.752289 | -326.08116 | -22.38116 | -51.43824 | -56.80143 | -54.12354 | -49.3994 | 1.629588 | 0.9344187 | 0.9373653 | 0.9452059 | 0.9412747 | 0.9344187 | 0 | 9.412747 | 16.29588 | 38.36243
| 3822 | 2015-08-06 15:52 | 15:52 | 0 | 0 | 5563.09 | 4.09448 | -280.309 | 0.49973 | -0.00445533 | 90.8 | 92.9 | 21.5 | 23.3 | 21.8 | 89.9 | 35.4742 | 507.57 | 0.00244141 | 0.143785 | 0.2745 | 24.8154 | 24.9176 | 0.1022 | 0.2415032 | 0.26822654 | 8.764918 | 8.738194 | 8.751556 | -326.08116 | -22.38116 | -51.50212 | -57.04083 | -54.27543 | -49.3994 | 1.629588 | 0.9344187 | 0.9374579 | 0.9455589 | 0.9414968 | 0.9344187 | 0 | 9.414968 | 16.29588 | 38.35602
| 3823 | 2015-08-06 15:52 | 15:52 | 0 | 0 | 5563.09 | 4.09448 | -280.309 | 0.49973 | -0.00445533 | 90.8 | 93 | 21.5 | 23.3 | 21.8 | 89.9 | 35.4742 | 507.57 | 0.00244141 | 0.143694 | 0.274774 | 24.8123 | 24.9176 | 0.1053 | 0.24173434 | 0.26753058 | 8.764686 | 8.73889 | 8.751788 | -326.08116 | -22.38116 | -51.55016 | -56.89698 | -54.22726 | -49.3994 | 1.629588 | 0.9344187 | 0.9375276 | 0.9453468 | 0.9414263 | 0.9344187 | 0 | 9.414263 | 16.29588 | 38.35602
| 3824 | 2015-08-06 15:52 | 15:52 | 0 | 0 | 5564.02 | 4.09448 | -280.309 | 0.49973 | -0.00445533 | 90.8 | 92.9 | 21.5 | 23.2 | 21.8 | 89.9 | 35.4742 | 507.601 | 0.00183105 | 0.143694 | 0.274682 | 24.8077 | 24.9176 | 0.1099 | 0.24173434 | 0.26776426 | 8.764686 | 8.738657 | 8.751672 | -326.08116 | -22.38116 | -51.55016 | -56.94528 | -54.25148 | -49.3994 | 1.629588 | 0.9344187 | 0.9375276 | 0.945418 | 0.9414618 | 0.9344187 | 0 | 9.414618 | 16.29588 | 38.36243
| 3825 | 2015-08-06 15:52 | 15:52 | 0 | 0 | 5564.02 | 4.09448 | -280.309 | 0.49973 | -0.00445533 | 90.7 | 92.8 | 21.5 | 23.3 | 21.8 | 89.9 | 35.4742 | 507.57 | 0.00183105 | 0.143906 | 0.2745 | 24.8047 | 24.8871 | 0.0824 | 0.24119586 | 0.26822654 | 8.765225 | 8.738194 | 8.75171 | -326.08116 | -22.38116 | -51.43824 | -57.04083 | -54.24358 | -49.3994 | 1.629588 | 0.9344187 | 0.9373653 | 0.9455589 | 0.9414502 | 0.9344187 | 0 | 9.414502 | 16.29588 | 38.36243
| 3826 | 2015-08-06 15:53 | 15:53 | 0 | 0 | 5564.02 | 4.09448 | -280.309 | 0.49973 | -0.00445533 | 90.7 | 92.5 | 21.5 | 23.3 | 21.8 | 89.9 | 35.4742 | 507.57 | 0.00183105 | 0.143906 | 0.274591 | 24.8001 | 24.8871 | 0.087 | 0.24119586 | 0.2679954 | 8.765225 | 8.738425 | 8.751825 | -326.08116 | -22.38116 | -51.43824 | -56.99306 | -54.21962 | -49.3994 | 1.629588 | 0.9344187 | 0.9373653 | 0.9454885 | 0.9414152 | 0.9344187 | 0 | 9.414152 | 16.29588 | 38.36243
| 3827 | 2015-08-06 15:53 | 15:53 | 0 | 0 | 5564.02 | 4.09448 | -280.309 | 0.49973 | -0.00445533 | 90.7 | 92.4 | 21.5 | 23.3 | 21.8 | 89.9 | 35.4742 | 507.601 | 0.00244141 | 0.143785 | 0.274865 | 24.7971 | 24.8871 | 0.09 | 0.2415032 | 0.26729944 | 8.764918 | 8.739121 | 8.75202 | -326.08116 | -22.38116 | -51.50212 | -56.84921 | -54.17935 | -49.3994 | 1.629588 | 0.9344187 | 0.9374579 | 0.9452763 | 0.9413563 | 0.9344187 | 0 | 9.413563 | 16.29588 | 38.36243
| 3828 | 2015-08-06 15:53 | 15:53 | 0 | 0 | 5564.02 | 4.09448 | -280.309 | 0.49973 | -0.00445533 | 90.7 | 92 | 21.5 | 23.3 | 21.8 | 89.9 | 35.4742 | 507.601 | 0.00183105 | 0.143785 | 0.27526 | 24.7894 | 24.8871 | 0.0977 | 0.2415032 | 0.26629614 | 8.764918 | 8.740125 | 8.752521 | -326.08116 | -22.38116 | -51.50212 | -56.64179 | -54.07536 | -49.3994 | 1.629588 | 0.9344187 | 0.9374579 | 0.9449706 | 0.9412043 | 0.9344187 | 0 | 9.412043 | 16.29588 | 38.36243
| 3829 | 2015-08-06 15:53 | 15:53 | 0 | 0 | 5564.02 | 4.09448 | -280.309 | 0.499749 | -0.00445533 | 90.6 | 91.8 | 21.5 | 23.3 | 21.8 | 89.9 | 35.4742 | 507.57 | 0.00244141 | 0.143785 | 0.275534 | 24.7849 | 24.8871 | 0.1022 | 0.2415032 | 0.26560018 | 8.764918 | 8.740821 | 8.752869 | -326.08116 | -22.38116 | -51.50212 | -56.49789 | -54.00322 | -49.3994 | 1.629588 | 0.9344187 | 0.9374579 | 0.9447586 | 0.9410988 | 0.9344187 | 0 | 9.410988 | 16.29588 | 38.36243
| 3830 | 2015-08-06 15:53 | 15:53 | 0 | 0 | 5564.02 | 4.09448 | -280.309 | 0.49973 | -0.00445533 | 90.6 | 91.5 | 21.6 | 23.3 | 21.8 | 89.9 | 35.4742 | 507.601 | 0.00244141 | 0.143694 | 0.275047 | 24.7818 | 24.8871 | 0.1053 | 0.24173434 | 0.26683716 | 8.764686 | 8.739584 | 8.752135 | -326.08116 | -22.38116 | -51.55016 | -56.75364 | -54.15539 | -49.3994 | 1.629588 | 0.9344187 | 0.9375276 | 0.9451355 | 0.9413213 | 0.9344187 | 0 | 9.413213 | 16.29588 | 38.36243
| 3831 | 2015-08-06 15:53 | 15:53 | 0 | 0 | 5564.95 | 4.09448 | -280.309 | 0.49973 | -0.00445533 | 90.6 | 91.2 | 21.5 | 23.3 | 21.8 | 89.9 | 35.4742 | 507.57 | 0.00244141 | 0.143694 | 0.27526 | 24.7772 | 24.8871 | 0.1099 | 0.24173434 | 0.26629614 | 8.764686 | 8.740125 | 8.752406 | -326.08116 | -22.38116 | -51.55016 | -56.64179 | -54.09932 | -49.3994 | 1.629588 | 0.9344187 | 0.9375276 | 0.9449706 | 0.9412393 | 0.9344187 | 0 | 9.412393 | 16.29588 | 38.36885
| 3832 | 2015-08-06 15:54 | 15:54 | 0 | 0 | 5564.95 | 4.09448 | -280.309 | 0.49973 | -0.00445533 | 90.6 | 91 | 21.5 | 23.3 | 21.8 | 89.9 | 35.4742 | 507.57 | 0.00244141 | 0.143694 | 0.275047 | 24.7742 | 24.8871 | 0.1129 | 0.24173434 | 0.26683716 | 8.764686 | 8.739584 | 8.752135 | -326.08116 | -22.38116 | -51.55016 | -56.75364 | -54.15539 | -49.3994 | 1.629588 | 0.9344187 | 0.9375276 | 0.9451355 | 0.9413213 | 0.9344187 | 0 | 9.413213 | 16.29588 | 38.36885
| 3833 | 2015-08-06 15:54 | 15:54 | 0 | 0 | 5564.02 | 4.09448 | -280.309 | 0.49973 | -0.00445533 | 90.6 | 90.8 | 21.5 | 23.3 | 21.8 | 89.9 | 35.4742 | 507.601 | 0.00183105 | 0.143604 | 0.274774 | 24.7696 | 24.8871 | 0.1175 | 0.24196294 | 0.26753058 | 8.764458 | 8.73889 | 8.751674 | -326.08116 | -22.38116 | -51.59767 | -56.89698 | -54.25095 | -49.3994 | 1.629588 | 0.9344187 | 0.9375965 | 0.9453468 | 0.941461 | 0.9344187 | 0 | 9.41461 | 16.29588 | 38.36243
| 3834 | 2015-08-06 15:54 | 15:54 | 0 | 0 | 5564.02 | 4.09448 | -280.309 | 0.49973 | -0.00445533 | 90.6 | 90.5 | 21.5 | 23.3 | 21.8 | 89.9 | 35.4742 | 507.601 | 0.00244141 | 0.143785 | 0.274591 | 24.762 | 24.8871 | 0.1251 | 0.2415032 | 0.2679954 | 8.764918 | 8.738425 | 8.751672 | -326.08116 | -22.38116 | -51.50212 | -56.99306 | -54.25148 | -49.3994 | 1.629588 | 0.9344187 | 0.9374579 | 0.9454885 | 0.9414618 | 0.9344187 | 0 | 9.414618 | 16.29588 | 38.36243
| 3835 | 2015-08-06 15:54 | 15:54 | 0 | 0 | 5564.02 | 4.09448 | -280.309 | 0.499749 | -0.00445533 | 90.6 | 90.3 | 21.5 | 23.3 | 21.8 | 89.9 | 35.4742 | 507.57 | 0.00183105 | 0.143785 | 0.274956 | 24.762 | 24.8413 | 0.0793 | 0.2415032 | 0.2670683 | 8.764918 | 8.739353 | 8.752135 | -326.08116 | -22.38116 | -51.50212 | -56.80143 | -54.15539 | -49.3994 | 1.629588 | 0.9344187 | 0.9374579 | 0.9452059 | 0.9413213 | 0.9344187 | 0 | 9.413213 | 16.29588 | 38.36243
| 3836 | 2015-08-06 15:54 | 15:54 | 0 | 0 | 5564.02 | 4.09448 | -280.309 | 0.499749 | -0.00445533 | 90.6 | 90.1 | 21.5 | 23.3 | 21.8 | 89.9 | 35.4742 | 507.57 | 0.00244141 | 0.143604 | 0.274591 | 24.7543 | 24.8413 | 0.087 | 0.24196294 | 0.2679954 | 8.764458 | 8.738425 | 8.751442 | -326.08116 | -22.38116 | -51.59767 | -56.99306 | -54.29912 | -49.3994 | 1.629588 | 0.9344187 | 0.9375965 | 0.9454885 | 0.9415314 | 0.9344187 | 0 | 9.415314 | 16.29588 | 38.36243
| 3837 | 2015-08-06 15:54 | 15:54 | 0 | 0 | 5564.02 | 4.09448 | -280.309 | 0.499749 | -0.00445533 | 90.6 | 89.9 | 21.5 | 23.3 | 21.8 | 89.9 | 35.4742 | 507.57 | 0.00244141 | 0.143694 | 0.274591 | 24.7513 | 24.8413 | 0.09 | 0.24173434 | 0.2679954 | 8.764686 | 8.738425 | 8.751556 | -326.08116 | -22.38116 | -51.55016 | -56.99306 | -54.27543 | -49.3994 | 1.629588 | 0.9344187 | 0.9375276 | 0.9454885 | 0.9414968 | 0.9344187 | 0 | 9.414968 | 16.29588 | 38.36243
| 3838 | 2015-08-06 15:55 | 15:55 | 0 | 0 | 5564.02 | 4.09448 | -280.309 | 0.49973 | -0.00445533 | 90.6 | 89.8 | 21.6 | 23.3 | 21.8 | 89.9 | 35.4742 | 507.601 | 0.00244141 | 0.143785 | 0.274956 | 24.7467 | 24.8413 | 0.0946 | 0.2415032 | 0.2670683 | 8.764918 | 8.739353 | 8.752135 | -326.08116 | -22.38116 | -51.50212 | -56.80143 | -54.15539 | -49.3994 | 1.629588 | 0.9344187 | 0.9374579 | 0.9452059 | 0.9413213 | 0.9344187 | 0 | 9.413213 | 16.29588 | 38.36243
| 3839 | 2015-08-06 15:55 | 15:55 | 0 | 0 | 5564.02 | 4.09448 | -280.309 | 0.49973 | -0.00445533 | 90.5 | 89.6 | 21.5 | 23.3 | 21.8 | 89.9 | 35.4742 | 507.57 | 0.00244141 | 0.143694 | 0.274865 | 24.7437 | 24.8413 | 0.0976 | 0.24173434 | 0.26729944 | 8.764686 | 8.739121 | 8.751904 | -326.08116 | -22.38116 | -51.55016 | -56.84921 | -54.2033 | -49.3994 | 1.629588 | 0.9344187 | 0.9375276 | 0.9452763 | 0.9413913 | 0.9344187 | 0 | 9.413913 | 16.29588 | 38.36243
| 3840 | 2015-08-06 15:55 | 15:55 | 0 | 0 | 5563.09 | 4.09448 | -280.309 | 0.49973 | -0.00445533 | 90.6 | 89.4 | 21.4 | 23.3 | 21.8 | 89.9 | 35.4742 | 507.601 | 0.00244141 | 0.143694 | 0.275047 | 24.736 | 24.8413 | 0.1053 | 0.24173434 | 0.26683716 | 8.764686 | 8.739584 | 8.752135 | -326.08116 | -22.38116 | -51.55016 | -56.75364 | -54.15539 | -49.3994 | 1.629588 | 0.9344187 | 0.9375276 | 0.9451355 | 0.9413213 | 0.9344187 | 0 | 9.413213 | 16.29588 | 38.35602
| 3841 | 2015-08-06 15:55 | 15:55 | 0 | 0 | 5563.09 | 4.09448 | -280.309 | 0.499749 | -0.00445533 | 90.5 | 89.2 | 21.4 | 23.3 | 21.8 | 89.9 | 35.4742 | 507.601 | 0.00244141 | 0.143604 | 0.274865 | 24.736 | 24.8413 | 0.1053 | 0.24196294 | 0.26729944 | 8.764458 | 8.739121 | 8.75179 | -326.08116 | -22.38116 | -51.59767 | -56.84921 | -54.22699 | -49.3994 | 1.629588 | 0.9344187 | 0.9375965 | 0.9452763 | 0.941426 | 0.9344187 | 0 | 9.41426 | 16.29588 | 38.35602
| 3842 | 2015-08-06 15:55 | 15:55 | 0 | 0 | 5562.16 | 4.09448 | -280.309 | 0.49973 | -0.00445533 | 90.5 | 89.8 | 21.4 | 23.4 | 21.8 | 89.8 | 35.4742 | 507.601 | 0.00244141 | 0.143513 | 0.2745 | 24.7284 | 24.8108 | 0.0824 | 0.24219408 | 0.26822654 | 8.764227 | 8.738194 | 8.751211 | -326.08116 | -22.38116 | -51.64571 | -57.04083 | -54.34702 | -49.3994 | 1.629588 | 0.9344187 | 0.9376662 | 0.9455589 | 0.9416015 | 0.9344187 | 0 | 9.416015 | 16.29588 | 38.34961
| 3843 | 2015-08-06 15:55 | 15:55 | 0 | 0 | 5562.16 | 4.09448 | -280.309 | 0.49973 | -0.00445533 | 90.5 | 90.7 | 21.4 | 23.3 | 21.8 | 89.9 | 35.4742 | 507.57 | 0.00244141 | 0.143694 | 0.274379 | 24.7284 | 24.8108 | 0.0824 | 0.24173434 | 0.26853388 | 8.764686 | 8.737887 | 8.751287 | -326.08116 | -22.38116 | -51.55016 | -57.10434 | -54.33123 | -49.3994 | 1.629588 | 0.9344187 | 0.9375276 | 0.9456527 | 0.9415784 | 0.9344187 | 0 | 9.415784 | 16.29588 | 38.34961
| 3844 | 2015-08-06 15:56 | 15:56 | 0 | 0 | 5562.16 | 4.09448 | -280.309 | 0.49973 | -0.00445533 | 90.5 | 91.6 | 21.4 | 23.3 | 21.8 | 89.9 | 35.4742 | 507.57 | 0.00183105 | 0.143604 | 0.274379 | 24.7208 | 24.8108 | 0.09 | 0.24196294 | 0.26853388 | 8.764458 | 8.737887 | 8.751172 | -326.08116 | -22.38116 | -51.59767 | -57.10434 | -54.35492 | -49.3994 | 1.629588 | 0.9344187 | 0.9375965 | 0.9456527 | 0.9416131 | 0.9344187 | 0 | 9.416131 | 16.29588 | 38.34961
| 3845 | 2015-08-06 15:56 | 15:56 | 0 | 0 | 5560.92 | 5.01831 | -280.309 | 0.49973 | -0.00445533 | 90.5 | 92.5 | 21.4 | 23.3 | 21.8 | 89.9 | 35.4742 | 507.57 | 0.00183105 | 0.143604 | 0.274682 | 24.7162 | 24.8108 | 0.0946 | 0.24196294 | 0.26776426 | 8.764458 | 8.738657 | 8.751557 | -326.08116 | -22.38116 | -51.59767 | -56.94528 | -54.27517 | -49.3994 | 1.629588 | 0.9344187 | 0.9375965 | 0.945418 | 0.9414964 | 0.9344187 | 0 | 9.414964 | 16.29588 | 38.34106
| 3846 | 2015-08-06 15:56 | 15:56 | 0 | 0 | 5560.92 | 4.09448 | -280.309 | 0.49973 | -0.00445533 | 90.5 | 92.9 | 21.4 | 23.2 | 21.8 | 89.9 | 35.4742 | 507.57 | 0.00183105 | 0.143785 | 0.274774 | 24.7086 | 24.8108 | 0.1022 | 0.2415032 | 0.26753058 | 8.764918 | 8.73889 | 8.751904 | -326.08116 | -22.38116 | -51.50212 | -56.89698 | -54.2033 | -49.3994 | 1.629588 | 0.9344187 | 0.9374579 | 0.9453468 | 0.9413913 | 0.9344187 | 0 | 9.413913 | 16.29588 | 38.34106
| 3847 | 2015-08-06 15:56 | 15:56 | 0 | 0 | 5559.98 | 4.09448 | -280.309 | 0.49973 | -0.00445533 | 90.5 | 93 | 21.4 | 23.3 | 21.8 | 89.9 | 35.4742 | 507.57 | 0.00183105 | 0.143604 | 0.274774 | 24.7055 | 24.8108 | 0.1053 | 0.24196294 | 0.26753058 | 8.764458 | 8.73889 | 8.751674 | -326.08116 | -22.38116 | -51.59767 | -56.89698 | -54.25095 | -49.3994 | 1.629588 | 0.9344187 | 0.9375965 | 0.9453468 | 0.941461 | 0.9344187 | 0 | 9.41461 | 16.29588 | 38.33458
| 3848 | 2015-08-06 15:56 | 15:56 | 0 | 0 | 5560.92 | 4.09448 | -280.309 | 0.49973 | -0.00445533 | 90.5 | 92.9 | 21.4 | 23.3 | 21.8 | 89.9 | 35.4742 | 507.601 | 0.00183105 | 0.143785 | 0.274774 | 24.7025 | 24.8108 | 0.1083 | 0.2415032 | 0.26753058 | 8.764918 | 8.73889 | 8.751904 | -326.08116 | -22.38116 | -51.50212 | -56.89698 | -54.2033 | -49.3994 | 1.629588 | 0.9344187 | 0.9374579 | 0.9453468 | 0.9413913 | 0.9344187 | 0 | 9.413913 | 16.29588 | 38.34106
| 3849 | 2015-08-06 15:56 | 15:56 | 0 | 0 | 5559.98 | 5.01831 | -280.309 | 0.49973 | -0.00445533 | 90.5 | 92.7 | 21.4 | 23.3 | 21.8 | 89.9 | 35.4742 | 507.601 | 0.00244141 | 0.143694 | 0.274774 | 24.6979 | 24.8108 | 0.1129 | 0.24173434 | 0.26753058 | 8.764686 | 8.73889 | 8.751788 | -326.08116 | -22.38116 | -51.55016 | -56.89698 | -54.22726 | -49.3994 | 1.629588 | 0.9344187 | 0.9375276 | 0.9453468 | 0.9414263 | 0.9344187 | 0 | 9.414263 | 16.29588 | 38.33458
| 3850 | 2015-08-06 15:57 | 15:57 | 0 | 0 | 5560.92 | 4.09448 | -280.309 | 0.49973 | -0.00445533 | 90.5 | 92.5 | 21.4 | 23.3 | 21.8 | 89.9 | 35.4742 | 507.57 | 0.00244141 | 0.143694 | 0.274591 | 24.6948 | 24.8108 | 0.116 | 0.24173434 | 0.2679954 | 8.764686 | 8.738425 | 8.751556 | -326.08116 | -22.38116 | -51.55016 | -56.99306 | -54.27543 | -49.3994 | 1.629588 | 0.9344187 | 0.9375276 | 0.9454885 | 0.9414968 | 0.9344187 | 0 | 9.414968 | 16.29588 | 38.34106
| 3851 | 2015-08-06 15:57 | 15:57 | 0 | 0 | 5559.98 | 4.09448 | -280.309 | 0.49973 | -0.00445533 | 90.5 | 92.2 | 21.4 | 23.3 | 21.8 | 89.9 | 35.4742 | 507.57 | 0.00183105 | 0.143513 | 0.2745 | 24.6902 | 24.765 | 0.0748 | 0.24219408 | 0.26822654 | 8.764227 | 8.738194 | 8.751211 | -326.08116 | -22.38116 | -51.64571 | -57.04083 | -54.34702 | -49.3994 | 1.629588 | 0.9344187 | 0.9376662 | 0.9455589 | 0.9416015 | 0.9344187 | 0 | 9.416015 | 16.29588 | 38.33458
| 3852 | 2015-08-06 15:57 | 15:57 | 0 | 0 | 5560.92 | 4.09448 | -280.309 | 0.49973 | -0.00445533 | 90.5 | 92 | 21.4 | 23.3 | 21.8 | 89.9 | 35.4742 | 507.57 | 0.00183105 | 0.143694 | 0.2745 | 24.6826 | 24.765 | 0.0824 | 0.24173434 | 0.26822654 | 8.764686 | 8.738194 | 8.75144 | -326.08116 | -22.38116 | -51.55016 | -57.04083 | -54.29938 | -49.3994 | 1.629588 | 0.9344187 | 0.9375276 | 0.9455589 | 0.9415318 | 0.9344187 | 0 | 9.415318 | 16.29588 | 38.34106
| 3853 | 2015-08-06 15:57 | 15:57 | 0 | 0 | 5560.92 | 4.09448 | -280.309 | 0.49973 | -0.00445533 | 90.5 | 91.8 | 21.5 | 23.3 | 21.8 | 89.9 | 35.4742 | 507.601 | 0.00244141 | 0.143694 | 0.274774 | 24.6796 | 24.765 | 0.0854 | 0.24173434 | 0.26753058 | 8.764686 | 8.73889 | 8.751788 | -326.08116 | -22.38116 | -51.55016 | -56.89698 | -54.22726 | -49.3994 | 1.629588 | 0.9344187 | 0.9375276 | 0.9453468 | 0.9414263 | 0.9344187 | 0 | 9.414263 | 16.29588 | 38.34106
| 3854 | 2015-08-06 15:57 | 15:57 | 0 | 0 | 5560.92 | 4.09448 | -280.309 | 0.49973 | -0.00445533 | 90.5 | 91.6 | 21.5 | 23.3 | 21.8 | 89.9 | 35.4742 | 507.601 | 0.00183105 | 0.143604 | 0.274774 | 24.675 | 24.765 | 0.09 | 0.24196294 | 0.26753058 | 8.764458 | 8.73889 | 8.751674 | -326.08116 | -22.38116 | -51.59767 | -56.89698 | -54.25095 | -49.3994 | 1.629588 | 0.9344187 | 0.9375965 | 0.9453468 | 0.941461 | 0.9344187 | 0 | 9.41461 | 16.29588 | 38.34106
| 3855 | 2015-08-06 15:57 | 15:57 | 0 | 0 | 5560.92 | 4.09448 | -280.309 | 0.499749 | -0.00445533 | 90.5 | 91.2 | 21.5 | 23.3 | 21.8 | 89.9 | 35.4742 | 507.57 | 0.00244141 | 0.143513 | 0.274774 | 24.6719 | 24.765 | 0.0931 | 0.24219408 | 0.26753058 | 8.764227 | 8.73889 | 8.751558 | -326.08116 | -22.38116 | -51.64571 | -56.89698 | -54.2749 | -49.3994 | 1.629588 | 0.9344187 | 0.9376662 | 0.9453468 | 0.941496 | 0.9344187 | 0 | 9.41496 | 16.29588 | 38.34106
| 3856 | 2015-08-06 15:58 | 15:58 | 0 | 0 | 5560.92 | 4.09448 | -280.309 | 0.49973 | -0.00445533 | 90.4 | 90.9 | 21.5 | 23.3 | 21.8 | 89.9 | 35.4742 | 507.57 | 0.00244141 | 0.143513 | 0.2745 | 24.6674 | 24.765 | 0.0976 | 0.24219408 | 0.26822654 | 8.764227 | 8.738194 | 8.751211 | -326.08116 | -22.38116 | -51.64571 | -57.04083 | -54.34702 | -49.3994 | 1.629588 | 0.9344187 | 0.9376662 | 0.9455589 | 0.9416015 | 0.9344187 | 0 | 9.416015 | 16.29588 | 38.34106
| 3857 | 2015-08-06 15:58 | 15:58 | 0 | 0 | 5559.98 | 4.09448 | -280.309 | 0.49973 | -0.00445533 | 90.4 | 90.7 | 21.4 | 23.3 | 21.8 | 89.9 | 35.4742 | 507.57 | 0.00244141 | 0.143694 | 0.274682 | 24.6643 | 24.765 | 0.1007 | 0.24173434 | 0.26776426 | 8.764686 | 8.738657 | 8.751672 | -326.08116 | -22.38116 | -51.55016 | -56.94528 | -54.25148 | -49.3994 | 1.629588 | 0.9344187 | 0.9375276 | 0.945418 | 0.9414618 | 0.9344187 | 0 | 9.414618 | 16.29588 | 38.33458
| 3858 | 2015-08-06 15:58 | 15:58 | 0 | 0 | 5560.92 | 4.09448 | -280.309 | 0.499749 | -0.00445533 | 90.4 | 90.5 | 21.5 | 23.3 | 21.8 | 89.9 | 35.4742 | 507.57 | 0.00244141 | 0.143694 | 0.2745 | 24.6597 | 24.765 | 0.1053 | 0.24173434 | 0.26822654 | 8.764686 | 8.738194 | 8.75144 | -326.08116 | -22.38116 | -51.55016 | -57.04083 | -54.29938 | -49.3994 | 1.629588 | 0.9344187 | 0.9375276 | 0.9455589 | 0.9415318 | 0.9344187 | 0 | 9.415318 | 16.29588 | 38.34106
| 3859 | 2015-08-06 15:58 | 15:58 | 0 | 0 | 5559.98 | 4.09448 | -280.309 | 0.49973 | -0.00445533 | 90.4 | 90.3 | 21.5 | 23.3 | 21.8 | 89.9 | 35.4742 | 507.601 | 0.00183105 | 0.143513 | 0.274591 | 24.6521 | 24.765 | 0.1129 | 0.24219408 | 0.2679954 | 8.764227 | 8.738425 | 8.751326 | -326.08116 | -22.38116 | -51.64571 | -56.99306 | -54.32307 | -49.3994 | 1.629588 | 0.9344187 | 0.9376662 | 0.9454885 | 0.9415665 | 0.9344187 | 0 | 9.415665 | 16.29588 | 38.33458
| 3860 | 2015-08-06 15:58 | 15:58 | 0 | 0 | 5559.98 | 4.09448 | -280.309 | 0.49973 | -0.00445533 | 90.3 | 90 | 21.6 | 23.3 | 21.8 | 89.9 | 35.4742 | 507.601 | 0.00244141 | 0.143694 | 0.274774 | 24.649 | 24.7345 | 0.0855 | 0.24173434 | 0.26753058 | 8.764686 | 8.73889 | 8.751788 | -326.08116 | -22.38116 | -51.55016 | -56.89698 | -54.22726 | -49.3994 | 1.629588 | 0.9344187 | 0.9375276 | 0.9453468 | 0.9414263 | 0.9344187 | 0 | 9.414263 | 16.29588 | 38.33458
| 3861 | 2015-08-06 15:58 | 15:58 | 0 | 0 | 5559.98 | 4.09448 | -280.309 | 0.49973 | -0.00445533 | 90.4 | 90 | 21.5 | 23.3 | 21.8 | 89.8 | 35.4742 | 507.57 | 0.00244141 | 0.143694 | 0.274956 | 24.6445 | 24.7345 | 0.09 | 0.24173434 | 0.2670683 | 8.764686 | 8.739353 | 8.75202 | -326.08116 | -22.38116 | -51.55016 | -56.80143 | -54.17935 | -49.3994 | 1.629588 | 0.9344187 | 0.9375276 | 0.9452059 | 0.9413563 | 0.9344187 | 0 | 9.413563 | 16.29588 | 38.33458
| 3862 | 2015-08-06 15:59 | 15:59 | 0 | 0 | 5559.98 | 4.09448 | -280.309 | 0.499749 | -0.00445533 | 90.4 | 89.7 | 21.6 | 23.3 | 21.8 | 89.8 | 35.4742 | 507.601 | 0.00244141 | 0.143694 | 0.275047 | 24.6414 | 24.7345 | 0.0931 | 0.24173434 | 0.26683716 | 8.764686 | 8.739584 | 8.752135 | -326.08116 | -22.38116 | -51.55016 | -56.75364 | -54.15539 | -49.3994 | 1.629588 | 0.9344187 | 0.9375276 | 0.9451355 | 0.9413213 | 0.9344187 | 0 | 9.413213 | 16.29588 | 38.33458
| 3863 | 2015-08-06 15:59 | 15:59 | 0 | 0 | 5559.98 | 4.09448 | -280.309 | 0.499749 | -0.00445533 | 90.4 | 89.7 | 21.5 | 23.4 | 21.8 | 89.8 | 35.4742 | 507.57 | 0.00183105 | 0.143694 | 0.275351 | 24.6368 | 24.7345 | 0.0977 | 0.24173434 | 0.266065 | 8.764686 | 8.740356 | 8.752521 | -326.08116 | -22.38116 | -51.55016 | -56.594 | -54.07536 | -49.3994 | 1.629588 | 0.9344187 | 0.9375276 | 0.9449002 | 0.9412043 | 0.9344187 | 0 | 9.412043 | 16.29588 | 38.33458
| 3864 | 2015-08-06 15:59 | 15:59 | 0 | 0 | 5559.05 | 4.09448 | -280.309 | 0.49973 | -0.00445533 | 90.3 | 90 | 21.6 | 23.3 | 21.8 | 89.9 | 35.4742 | 507.601 | 0.00244141 | 0.143785 | 0.274865 | 24.6338 | 24.7345 | 0.1007 | 0.2415032 | 0.26729944 | 8.764918 | 8.739121 | 8.75202 | -326.08116 | -22.38116 | -51.50212 | -56.84921 | -54.17935 | -49.3994 | 1.629588 | 0.9344187 | 0.9374579 | 0.9452763 | 0.9413563 | 0.9344187 | 0 | 9.413563 | 16.29588 | 38.32817
| 3865 | 2015-08-06 15:59 | 15:59 | 0 | 0 | 5559.05 | 4.09448 | -280.309 | 0.49973 | -0.00445533 | 90.3 | 90.1 | 21.6 | 23.4 | 21.8 | 89.8 | 35.4742 | 507.57 | 0.00183105 | 0.143785 | 0.274865 | 24.6262 | 24.7345 | 0.1083 | 0.2415032 | 0.26729944 | 8.764918 | 8.739121 | 8.75202 | -326.08116 | -22.38116 | -51.50212 | -56.84921 | -54.17935 | -49.3994 | 1.629588 | 0.9344187 | 0.9374579 | 0.9452763 | 0.9413563 | 0.9344187 | 0 | 9.413563 | 16.29588 | 38.32817
| 3866 | 2015-08-06 15:59 | 15:59 | 0 | 0 | 5558.12 | 4.09448 | -280.309 | 0.49973 | -0.00445533 | 90.3 | 90.7 | 21.5 | 23.3 | 21.8 | 89.9 | 35.4742 | 507.601 | 0.00244141 | 0.143694 | 0.275138 | 24.6262 | 24.7345 | 0.1083 | 0.24173434 | 0.26660602 | 8.764686 | 8.739815 | 8.752251 | -326.08116 | -22.38116 | -51.55016 | -56.70586 | -54.13144 | -49.3994 | 1.629588 | 0.9344187 | 0.9375276 | 0.945065 | 0.9412862 | 0.9344187 | 0 | 9.412862 | 16.29588 | 38.32175
| 3867 | 2015-08-06 15:59 | 15:59 | 0 | 0 | 5558.12 | 4.09448 | -280.309 | 0.49973 | -0.00445533 | 90.3 | 91.2 | 21.5 | 23.3 | 21.8 | 89.8 | 35.4742 | 507.601 | 0.00244141 | 0.143694 | 0.274956 | 24.6185 | 24.6887 | 0.0702 | 0.24173434 | 0.2670683 | 8.764686 | 8.739353 | 8.75202 | -326.08116 | -22.38116 | -51.55016 | -56.80143 | -54.17935 | -49.3994 | 1.629588 | 0.9344187 | 0.9375276 | 0.9452059 | 0.9413563 | 0.9344187 | 0 | 9.413563 | 16.29588 | 38.32175
| 3868 | 2015-08-06 16:00 | 16:00 | 0 | 0 | 5557.19 | 4.09448 | -280.309 | 0.49973 | -0.00445533 | 90.3 | 91.9 | 21.5 | 23.3 | 21.8 | 89.9 | 35.4742 | 507.601 | 0.00183105 | 0.143785 | 0.275047 | 24.614 | 24.7345 | 0.1205 | 0.2415032 | 0.26683716 | 8.764918 | 8.739584 | 8.752251 | -326.08116 | -22.38116 | -51.50212 | -56.75364 | -54.13144 | -49.3994 | 1.629588 | 0.9344187 | 0.9374579 | 0.9451355 | 0.9412862 | 0.9344187 | 0 | 9.412862 | 16.29588 | 38.31534
| 3869 | 2015-08-06 16:00 | 16:00 | 0 | 0 | 5557.19 | 4.09448 | -280.309 | 0.49973 | -0.00445533 | 90.3 | 92.6 | 21.5 | 23.3 | 21.8 | 89.9 | 35.4742 | 507.57 | 0.00244141 | 0.143694 | 0.274865 | 24.6109 | 24.7345 | 0.1236 | 0.24173434 | 0.26729944 | 8.764686 | 8.739121 | 8.751904 | -326.08116 | -22.38116 | -51.55016 | -56.84921 | -54.2033 | -49.3994 | 1.629588 | 0.9344187 | 0.9375276 | 0.9452763 | 0.9413913 | 0.9344187 | 0 | 9.413913 | 16.29588 | 38.31534
| 3870 | 2015-08-06 16:00 | 16:00 | 0 | 0 | 5557.19 | 4.09448 | -280.309 | 0.49973 | -0.00445533 | 90.3 | 92.8 | 21.5 | 23.3 | 21.8 | 89.9 | 35.4742 | 507.57 | 0.00183105 | 0.143694 | 0.274682 | 24.6063 | 24.7345 | 0.1282 | 0.24173434 | 0.26776426 | 8.764686 | 8.738657 | 8.751672 | -326.08116 | -22.38116 | -51.55016 | -56.94528 | -54.25148 | -49.3994 | 1.629588 | 0.9344187 | 0.9375276 | 0.945418 | 0.9414618 | 0.9344187 | 0 | 9.414618 | 16.29588 | 38.31534
| 3871 | 2015-08-06 16:00 | 16:00 | 0 | 0 | 5556.26 | 4.09448 | -280.309 | 0.49973 | -0.00445533 | 90.3 | 92.8 | 21.5 | 23.3 | 21.8 | 89.9 | 35.4742 | 507.601 | 0.00244141 | 0.143785 | 0.274682 | 24.6033 | 24.6887 | 0.0854 | 0.2415032 | 0.26776426 | 8.764918 | 8.738657 | 8.751787 | -326.08116 | -22.38116 | -51.50212 | -56.94528 | -54.22752 | -49.3994 | 1.629588 | 0.9344187 | 0.9374579 | 0.945418 | 0.9414267 | 0.9344187 | 0 | 9.414267 | 16.29588 | 38.30893
| 3872 | 2015-08-06 16:00 | 16:00 | 0 | 0 | 5556.26 | 4.09448 | -280.309 | 0.49973 | -0.00445533 | 90.3 | 92.6 | 21.6 | 23.5 | 21.8 | 89.8 | 35.4742 | 507.57 | 0.00183105 | 0.143513 | 0.274774 | 24.5987 | 24.6887 | 0.09 | 0.24219408 | 0.26753058 | 8.764227 | 8.73889 | 8.751558 | -326.08116 | -22.38116 | -51.64571 | -56.89698 | -54.2749 | -49.3994 | 1.629588 | 0.9344187 | 0.9376662 | 0.9453468 | 0.941496 | 0.9344187 | 0 | 9.41496 | 16.29588 | 38.30893
| 3873 | 2015-08-06 16:00 | 16:00 | 0 | 0 | 5557.19 | 5.01831 | -280.309 | 0.49973 | -0.00445533 | 90.3 | 92.3 | 21.5 | 23.3 | 21.8 | 89.8 | 35.4742 | 507.601 | 0.00244141 | 0.143604 | 0.274865 | 24.5956 | 24.6887 | 0.0931 | 0.24196294 | 0.26729944 | 8.764458 | 8.739121 | 8.75179 | -326.08116 | -22.38116 | -51.59767 | -56.84921 | -54.22699 | -49.3994 | 1.629588 | 0.9344187 | 0.9375965 | 0.9452763 | 0.941426 | 0.9344187 | 0 | 9.41426 | 16.29588 | 38.31534
| 3874 | 2015-08-06 16:01 | 16:01 | 0 | 0 | 5557.19 | 5.01831 | -280.309 | 0.49973 | -0.00445533 | 90.3 | 92.1 | 21.5 | 23.4 | 21.8 | 89.8 | 35.4742 | 507.57 | 0.00244141 | 0.143604 | 0.2745 | 24.588 | 24.6887 | 0.1007 | 0.24196294 | 0.26822654 | 8.764458 | 8.738194 | 8.751326 | -326.08116 | -22.38116 | -51.59767 | -57.04083 | -54.32307 | -49.3994 | 1.629588 | 0.9344187 | 0.9375965 | 0.9455589 | 0.9415665 | 0.9344187 | 0 | 9.415665 | 16.29588 | 38.31534
| 3875 | 2015-08-06 16:01 | 16:01 | 0 | 0 | 5556.26 | 4.09448 | -280.309 | 0.49973 | -0.00445533 | 90.3 | 91.8 | 21.7 | 23.3 | 21.8 | 89.8 | 35.4742 | 507.57 | 0.00183105 | 0.143785 | 0.274196 | 24.588 | 24.6887 | 0.1007 | 0.2415032 | 0.2689987 | 8.764918 | 8.737422 | 8.75117 | -326.08116 | -22.38116 | -51.50212 | -57.2004 | -54.35544 | -49.3994 | 1.629588 | 0.9344187 | 0.9374579 | 0.9457944 | 0.9416138 | 0.9344187 | 0 | 9.416138 | 16.29588 | 38.30893
| 3876 | 2015-08-06 16:01 | 16:01 | 0 | 0 | 5557.19 | 5.01831 | -280.309 | 0.49973 | -0.00445533 | 90.3 | 91.6 | 21.5 | 23.3 | 21.8 | 89.8 | 35.4742 | 507.57 | 0.00244141 | 0.143694 | 0.274682 | 24.5804 | 24.6887 | 0.1083 | 0.24173434 | 0.26776426 | 8.764686 | 8.738657 | 8.751672 | -326.08116 | -22.38116 | -51.55016 | -56.94528 | -54.25148 | -49.3994 | 1.629588 | 0.9344187 | 0.9375276 | 0.945418 | 0.9414618 | 0.9344187 | 0 | 9.414618 | 16.29588 | 38.31534
| 3877 | 2015-08-06 16:01 | 16:01 | 0 | 0 | 5557.19 | 4.09448 | -280.309 | 0.49973 | -0.00445533 | 90.3 | 91.4 | 21.5 | 23.3 | 21.8 | 89.8 | 35.4742 | 507.57 | 0.00244141 | 0.143694 | 0.2745 | 24.5758 | 24.6887 | 0.1129 | 0.24173434 | 0.26822654 | 8.764686 | 8.738194 | 8.75144 | -326.08116 | -22.38116 | -51.55016 | -57.04083 | -54.29938 | -49.3994 | 1.629588 | 0.9344187 | 0.9375276 | 0.9455589 | 0.9415318 | 0.9344187 | 0 | 9.415318 | 16.29588 | 38.31534
| 3878 | 2015-08-06 16:01 | 16:01 | 0 | 0 | 5556.26 | 4.09448 | -280.309 | 0.49973 | -0.00445533 | 90.3 | 91.2 | 21.5 | 23.4 | 21.8 | 89.8 | 35.4742 | 507.57 | 0.00183105 | 0.143694 | 0.274379 | 24.5728 | 24.6582 | 0.0854 | 0.24173434 | 0.26853388 | 8.764686 | 8.737887 | 8.751287 | -326.08116 | -22.38116 | -51.55016 | -57.10434 | -54.33123 | -49.3994 | 1.629588 | 0.9344187 | 0.9375276 | 0.9456527 | 0.9415784 | 0.9344187 | 0 | 9.415784 | 16.29588 | 38.30893
| 3879 | 2015-08-06 16:01 | 16:01 | 0 | 0 | 5557.19 | 5.01831 | -280.309 | 0.49973 | -0.00445533 | 90.3 | 90.8 | 21.5 | 23.2 | 21.8 | 89.8 | 35.4742 | 507.57 | 0.00183105 | 0.143694 | 0.274287 | 24.5651 | 24.6582 | 0.0931 | 0.24173434 | 0.26876756 | 8.764686 | 8.737653 | 8.75117 | -326.08116 | -22.38116 | -51.55016 | -57.15263 | -54.35544 | -49.3994 | 1.629588 | 0.9344187 | 0.9375276 | 0.9457239 | 0.9416138 | 0.9344187 | 0 | 9.416138 | 16.29588 | 38.31534
| 3880 | 2015-08-06 16:02 | 16:02 | 0 | 0 | 5557.19 | 4.09448 | -280.309 | 0.49973 | -0.00445533 | 90.3 | 90.5 | 21.5 | 23.3 | 21.8 | 89.8 | 35.4742 | 507.57 | 0.00183105 | 0.143785 | 0.274379 | 24.5605 | 24.6582 | 0.0977 | 0.2415032 | 0.26853388 | 8.764918 | 8.737887 | 8.751402 | -326.08116 | -22.38116 | -51.50212 | -57.10434 | -54.30728 | -49.3994 | 1.629588 | 0.9344187 | 0.9374579 | 0.9456527 | 0.9415434 | 0.9344187 | 0 | 9.415434 | 16.29588 | 38.31534
| 3881 | 2015-08-06 16:02 | 16:02 | 0 | 0 | 5556.26 | 4.09448 | -280.309 | 0.499749 | -0.00445533 | 90.2 | 90.3 | 21.6 | 23.3 | 21.8 | 89.8 | 35.4742 | 507.601 | 0.00183105 | 0.143694 | 0.274287 | 24.5575 | 24.6582 | 0.1007 | 0.24173434 | 0.26876756 | 8.764686 | 8.737653 | 8.75117 | -326.08116 | -22.38116 | -51.55016 | -57.15263 | -54.35544 | -49.3994 | 1.629588 | 0.9344187 | 0.9375276 | 0.9457239 | 0.9416138 | 0.9344187 | 0 | 9.416138 | 16.29588 | 38.30893
| 3882 | 2015-08-06 16:02 | 16:02 | 0 | 0 | 5556.26 | 4.09448 | -280.309 | 0.49973 | -0.00445533 | 90.3 | 90.2 | 21.5 | 23.4 | 21.8 | 89.8 | 35.4742 | 507.601 | 0.00244141 | 0.143513 | 0.274105 | 24.5529 | 24.6582 | 0.1053 | 0.24219408 | 0.26922984 | 8.764227 | 8.737191 | 8.750709 | -326.08116 | -22.38116 | -51.64571 | -57.24816 | -54.45098 | -49.3994 | 1.629588 | 0.9344187 | 0.9376662 | 0.9458649 | 0.9417536 | 0.9344187 | 0 | 9.417536 | 16.29588 | 38.30893
| 3883 | 2015-08-06 16:02 | 16:02 | 0 | 0 | 5556.26 | 4.09448 | -280.309 | 0.49973 | -0.00445533 | 90.2 | 89.9 | 21.5 | 23.3 | 21.8 | 89.8 | 35.4742 | 507.601 | 0.00244141 | 0.143604 | 0.274196 | 24.5499 | 24.6582 | 0.1083 | 0.24196294 | 0.2689987 | 8.764458 | 8.737422 | 8.75094 | -326.08116 | -22.38116 | -51.59767 | -57.2004 | -54.40308 | -49.3994 | 1.629588 | 0.9344187 | 0.9375965 | 0.9457944 | 0.9416835 | 0.9344187 | 0 | 9.416835 | 16.29588 | 38.30893
| 3884 | 2015-08-06 16:02 | 16:02 | 0 | 0 | 5556.26 | 4.09448 | -280.309 | 0.49973 | -0.00445533 | 90.2 | 89.8 | 21.5 | 23.3 | 21.8 | 89.8 | 35.4742 | 507.601 | 0.00244141 | 0.143785 | 0.2745 | 24.5453 | 24.6124 | 0.0671 | 0.2415032 | 0.26822654 | 8.764918 | 8.738194 | 8.751556 | -326.08116 | -22.38116 | -51.50212 | -57.04083 | -54.27543 | -49.3994 | 1.629588 | 0.9344187 | 0.9374579 | 0.9455589 | 0.9414968 | 0.9344187 | 0 | 9.414968 | 16.29588 | 38.30893
| 3885 | 2015-08-06 16:02 | 16:02 | 0 | 0 | 5555.33 | 4.09448 | -280.309 | 0.49973 | -0.00445533 | 90.2 | 89.7 | 21.5 | 23.3 | 21.8 | 89.8 | 35.4742 | 507.601 | 0.00244141 | 0.143996 | 0.274682 | 24.5422 | 24.6582 | 0.116 | 0.24096726 | 0.26776426 | 8.765454 | 8.738657 | 8.752055 | -326.08116 | -22.38116 | -51.39072 | -56.94528 | -54.17198 | -49.3994 | 1.629588 | 0.9344187 | 0.9372964 | 0.945418 | 0.9413455 | 0.9344187 | 0 | 9.413455 | 16.29588 | 38.30252
| 3886 | 2015-08-06 16:03 | 16:03 | 0 | 0 | 5555.33 | 4.09448 | -280.309 | 0.49973 | -0.00445533 | 90.2 | 89.4 | 21.5 | 23.3 | 21.8 | 89.8 | 35.4742 | 507.57 | 0.00183105 | 0.143906 | 0.2745 | 24.5377 | 24.6582 | 0.1205 | 0.24119586 | 0.26822654 | 8.765225 | 8.738194 | 8.75171 | -326.08116 | -22.38116 | -51.43824 | -57.04083 | -54.24358 | -49.3994 | 1.629588 | 0.9344187 | 0.9373653 | 0.9455589 | 0.9414502 | 0.9344187 | 0 | 9.414502 | 16.29588 | 38.30252
| 3887 | 2015-08-06 16:03 | 16:03 | 0 | 0 | 5555.33 | 4.09448 | -280.309 | 0.49973 | -0.00463927 | 90.2 | 89.3 | 21.5 | 23.3 | 21.8 | 89.8 | 35.4742 | 507.601 | 0.00183105 | 0.143785 | 0.274774 | 24.5346 | 24.6124 | 0.0778 | 0.2415032 | 0.26753058 | 8.764918 | 8.73889 | 8.751904 | -326.08116 | -22.38116 | -51.50212 | -56.89698 | -54.2033 | -49.3994 | 1.629588 | 0.9344187 | 0.9374579 | 0.9453468 | 0.9413913 | 0.9344187 | 0 | 9.413913 | 16.29588 | 38.30252
| 3888 | 2015-08-06 16:03 | 16:03 | 0 | 0 | 5554.4 | 4.09448 | -280.309 | 0.49973 | -0.00445533 | 90.2 | 89.8 | 21.5 | 23.3 | 21.8 | 89.8 | 35.4742 | 507.57 | 0.00244141 | 0.143785 | 0.274682 | 24.527 | 24.6124 | 0.0854 | 0.2415032 | 0.26776426 | 8.764918 | 8.738657 | 8.751787 | -326.08116 | -22.38116 | -51.50212 | -56.94528 | -54.22752 | -49.3994 | 1.629588 | 0.9344187 | 0.9374579 | 0.945418 | 0.9414267 | 0.9344187 | 0 | 9.414267 | 16.29588 | 38.29611
| 3889 | 2015-08-06 16:03 | 16:03 | 0 | 0 | 5553.47 | 4.09448 | -280.309 | 0.49973 | -0.00445533 | 90.2 | 90.7 | 21.5 | 23.3 | 21.8 | 89.8 | 35.4742 | 507.601 | 0.00183105 | 0.143694 | 0.274865 | 24.5224 | 24.6124 | 0.09 | 0.24173434 | 0.26729944 | 8.764686 | 8.739121 | 8.751904 | -326.08116 | -22.38116 | -51.55016 | -56.84921 | -54.2033 | -49.3994 | 1.629588 | 0.9344187 | 0.9375276 | 0.9452763 | 0.9413913 | 0.9344187 | 0 | 9.413913 | 16.29588 | 38.28969
| 3890 | 2015-08-06 16:03 | 16:03 | 0 | 0 | 5553.47 | 4.09448 | -280.309 | 0.49973 | -0.00445533 | 90.2 | 91.5 | 21.5 | 23.3 | 21.8 | 89.8 | 35.4742 | 507.601 | 0.00183105 | 0.143513 | 0.2745 | 24.5193 | 24.6124 | 0.0931 | 0.24219408 | 0.26822654 | 8.764227 | 8.738194 | 8.751211 | -326.08116 | -22.38116 | -51.64571 | -57.04083 | -54.34702 | -49.3994 | 1.629588 | 0.9344187 | 0.9376662 | 0.9455589 | 0.9416015 | 0.9344187 | 0 | 9.416015 | 16.29588 | 38.28969
| 3891 | 2015-08-06 16:03 | 16:03 | 0 | 0 | 5552.22 | 4.09448 | -280.309 | 0.49973 | -0.00445533 | 90.2 | 92.5 | 21.5 | 23.3 | 21.8 | 89.8 | 35.4742 | 507.601 | 0.00244141 | 0.143694 | 0.2745 | 24.5163 | 24.6124 | 0.0961 | 0.24173434 | 0.26822654 | 8.764686 | 8.738194 | 8.75144 | -326.08116 | -22.38116 | -51.55016 | -57.04083 | -54.29938 | -49.3994 | 1.629588 | 0.9344187 | 0.9375276 | 0.9455589 | 0.9415318 | 0.9344187 | 0 | 9.415318 | 16.29588 | 38.28108
| 3892 | 2015-08-06 16:04 | 16:04 | 0 | 0 | 5552.22 | 4.09448 | -280.309 | 0.499749 | -0.00445533 | 90.2 | 92.9 | 21.5 | 23.3 | 21.8 | 89.8 | 35.4742 | 507.57 | 0.00244141 | 0.143604 | 0.274196 | 24.5117 | 24.6124 | 0.1007 | 0.24196294 | 0.2689987 | 8.764458 | 8.737422 | 8.75094 | -326.08116 | -22.38116 | -51.59767 | -57.2004 | -54.40308 | -49.3994 | 1.629588 | 0.9344187 | 0.9375965 | 0.9457944 | 0.9416835 | 0.9344187 | 0 | 9.416835 | 16.29588 | 38.28108
| 3893 | 2015-08-06 16:04 | 16:04 | 0 | 0 | 5552.22 | 4.09448 | -280.309 | 0.499749 | -0.00445533 | 90.2 | 93 | 21.5 | 23.3 | 21.8 | 89.8 | 35.4742 | 507.601 | 0.00183105 | 0.143785 | 0.274105 | 24.5041 | 24.6124 | 0.1083 | 0.2415032 | 0.26922984 | 8.764918 | 8.737191 | 8.751054 | -326.08116 | -22.38116 | -51.50212 | -57.24816 | -54.3794 | -49.3994 | 1.629588 | 0.9344187 | 0.9374579 | 0.9458649 | 0.9416489 | 0.9344187 | 0 | 9.416489 | 16.29588 | 38.28108
| 3894 | 2015-08-06 16:04 | 16:04 | 0 | 0 | 5552.22 | 5.01831 | -280.309 | 0.49973 | -0.00445533 | 90.2 | 92.9 | 21.5 | 23.3 | 21.8 | 89.8 | 35.4742 | 507.601 | 0.00244141 | 0.143694 | 0.274196 | 24.501 | 24.5819 | 0.0809 | 0.24173434 | 0.2689987 | 8.764686 | 8.737422 | 8.751054 | -326.08116 | -22.38116 | -51.55016 | -57.2004 | -54.3794 | -49.3994 | 1.629588 | 0.9344187 | 0.9375276 | 0.9457944 | 0.9416489 | 0.9344187 | 0 | 9.416489 | 16.29588 | 38.28108
| 3895 | 2015-08-06 16:04 | 16:04 | 0 | 0 | 5552.22 | 4.09448 | -280.309 | 0.49973 | -0.00445533 | 90.2 | 92.7 | 21.5 | 23.3 | 21.8 | 89.8 | 35.4742 | 507.601 | 0.00244141 | 0.143996 | 0.274196 | 24.4965 | 24.5819 | 0.0854 | 0.24096726 | 0.2689987 | 8.765454 | 8.737422 | 8.751438 | -326.08116 | -22.38116 | -51.39072 | -57.2004 | -54.29991 | -49.3994 | 1.629588 | 0.9344187 | 0.9372964 | 0.9457944 | 0.9415326 | 0.9344187 | 0 | 9.415326 | 16.29588 | 38.28108
| 3896 | 2015-08-06 16:04 | 16:04 | 0 | 0 | 5552.22 | 5.01831 | -280.309 | 0.499749 | -0.00445533 | 90.2 | 92.5 | 21.5 | 23.3 | 21.8 | 89.8 | 35.4742 | 507.601 | 0.00183105 | 0.143785 | 0.274196 | 24.4934 | 24.5819 | 0.0885 | 0.2415032 | 0.2689987 | 8.764918 | 8.737422 | 8.75117 | -326.08116 | -22.38116 | -51.50212 | -57.2004 | -54.35544 | -49.3994 | 1.629588 | 0.9344187 | 0.9374579 | 0.9457944 | 0.9416138 | 0.9344187 | 0 | 9.416138 | 16.29588 | 38.28108
| 3897 | 2015-08-06 16:04 | 16:04 | 0 | 0 | 5552.22 | 4.09448 | -280.309 | 0.49973 | -0.00445533 | 90.2 | 92.4 | 21.6 | 23.3 | 21.8 | 89.8 | 35.4742 | 507.57 | 0.00244141 | 0.143906 | 0.274682 | 24.4888 | 24.5819 | 0.0931 | 0.24119586 | 0.26776426 | 8.765225 | 8.738657 | 8.751941 | -326.08116 | -22.38116 | -51.43824 | -56.94528 | -54.19567 | -49.3994 | 1.629588 | 0.9344187 | 0.9373653 | 0.945418 | 0.9413801 | 0.9344187 | 0 | 9.413801 | 16.29588 | 38.28108
| 3898 | 2015-08-06 16:05 | 16:05 | 0 | 0 | 5552.22 | 4.09448 | -280.309 | 0.499749 | -0.00445533 | 90.2 | 92 | 21.5 | 23.3 | 21.8 | 89.8 | 35.4742 | 507.601 | 0.00244141 | 0.143694 | 0.274682 | 24.4858 | 24.5819 | 0.0961 | 0.24173434 | 0.26776426 | 8.764686 | 8.738657 | 8.751672 | -326.08116 | -22.38116 | -51.55016 | -56.94528 | -54.25148 | -49.3994 | 1.629588 | 0.9344187 | 0.9375276 | 0.945418 | 0.9414618 | 0.9344187 | 0 | 9.414618 | 16.29588 | 38.28108
| 3899 | 2015-08-06 16:05 | 16:05 | 0 | 0 | 5552.22 | 4.09448 | -280.309 | 0.49973 | -0.00445533 | 90.2 | 91.7 | 21.5 | 23.3 | 21.8 | 89.8 | 35.4742 | 507.601 | 0.00244141 | 0.143604 | 0.274682 | 24.4781 | 24.5819 | 0.1038 | 0.24196294 | 0.26776426 | 8.764458 | 8.738657 | 8.751557 | -326.08116 | -22.38116 | -51.59767 | -56.94528 | -54.27517 | -49.3994 | 1.629588 | 0.9344187 | 0.9375965 | 0.945418 | 0.9414964 | 0.9344187 | 0 | 9.414964 | 16.29588 | 38.28108
| 3900 | 2015-08-06 16:05 | 16:05 | 0 | 0 | 5552.22 | 4.09448 | -280.309 | 0.49973 | -0.00445533 | 90.1 | 91.4 | 21.6 | 23.3 | 21.8 | 89.8 | 35.4742 | 507.601 | 0.00183105 | 0.143604 | 0.274287 | 24.4736 | 24.5819 | 0.1083 | 0.24196294 | 0.26876756 | 8.764458 | 8.737653 | 8.751056 | -326.08116 | -22.38116 | -51.59767 | -57.15263 | -54.37913 | -49.3994 | 1.629588 | 0.9344187 | 0.9375965 | 0.9457239 | 0.9416485 | 0.9344187 | 0 | 9.416485 | 16.29588 | 38.28108
| 3901 | 2015-08-06 16:05 | 16:05 | 0 | 0 | 5552.22 | 4.09448 | -280.309 | 0.49973 | -0.00445533 | 90.1 | 91.2 | 21.5 | 23.5 | 21.8 | 89.8 | 35.4742 | 507.57 | 0.00244141 | 0.143604 | 0.274287 | 24.4705 | 24.5819 | 0.1114 | 0.24196294 | 0.26876756 | 8.764458 | 8.737653 | 8.751056 | -326.08116 | -22.38116 | -51.59767 | -57.15263 | -54.37913 | -49.3994 | 1.629588 | 0.9344187 | 0.9375965 | 0.9457239 | 0.9416485 | 0.9344187 | 0 | 9.416485 | 16.29588 | 38.28108
| 3902 | 2015-08-06 16:05 | 16:05 | 0 | 0 | 5552.22 | 4.09448 | -280.309 | 0.49973 | -0.00445533 | 90.1 | 90.9 | 21.5 | 23.3 | 21.8 | 89.8 | 35.4742 | 507.601 | 0.00244141 | 0.143694 | 0.274287 | 24.4659 | 24.5361 | 0.0702 | 0.24173434 | 0.26876756 | 8.764686 | 8.737653 | 8.75117 | -326.08116 | -22.38116 | -51.55016 | -57.15263 | -54.35544 | -49.3994 | 1.629588 | 0.9344187 | 0.9375276 | 0.9457239 | 0.9416138 | 0.9344187 | 0 | 9.416138 | 16.29588 | 38.28108
| 3903 | 2015-08-06 16:05 | 16:05 | 0 | 0 | 5552.22 | 4.09448 | -280.309 | 0.49973 | -0.00445533 | 90.2 | 90.7 | 21.5 | 23.3 | 21.8 | 89.8 | 35.4742 | 507.57 | 0.00244141 | 0.143694 | 0.274105 | 24.4629 | 24.5361 | 0.0732 | 0.24173434 | 0.26922984 | 8.764686 | 8.737191 | 8.750939 | -326.08116 | -22.38116 | -51.55016 | -57.24816 | -54.40335 | -49.3994 | 1.629588 | 0.9344187 | 0.9375276 | 0.9458649 | 0.9416839 | 0.9344187 | 0 | 9.416839 | 16.29588 | 38.28108
| 3904 | 2015-08-06 16:06 | 16:06 | 0 | 0 | 5551.29 | 4.09448 | -280.309 | 0.49973 | -0.00445533 | 90.1 | 90.6 | 21.6 | 23.3 | 21.8 | 89.8 | 35.4742 | 507.601 | 0.00244141 | 0.143694 | 0.274287 | 24.4583 | 24.5361 | 0.0778 | 0.24173434 | 0.26876756 | 8.764686 | 8.737653 | 8.75117 | -326.08116 | -22.38116 | -51.55016 | -57.15263 | -54.35544 | -49.3994 | 1.629588 | 0.9344187 | 0.9375276 | 0.9457239 | 0.9416138 | 0.9344187 | 0 | 9.416138 | 16.29588 | 38.27466
| 3905 | 2015-08-06 16:06 | 16:06 | 0 | 0 | 5552.22 | 4.09448 | -280.309 | 0.49973 | -0.00445533 | 90.1 | 90.2 | 21.5 | 23.3 | 21.8 | 89.8 | 35.4742 | 507.601 | 0.00244141 | 0.143694 | 0.274591 | 24.4553 | 24.5819 | 0.1266 | 0.24173434 | 0.2679954 | 8.764686 | 8.738425 | 8.751556 | -326.08116 | -22.38116 | -51.55016 | -56.99306 | -54.27543 | -49.3994 | 1.629588 | 0.9344187 | 0.9375276 | 0.9454885 | 0.9414968 | 0.9344187 | 0 | 9.414968 | 16.29588 | 38.28108
| 3906 | 2015-08-06 16:06 | 16:06 | 0 | 0 | 5551.29 | 5.01831 | -280.309 | 0.49973 | -0.00445533 | 90.1 | 90.2 | 21.5 | 23.3 | 21.8 | 89.8 | 35.4742 | 507.601 | 0.00244141 | 0.143694 | 0.275047 | 24.4476 | 24.5361 | 0.0885 | 0.24173434 | 0.26683716 | 8.764686 | 8.739584 | 8.752135 | -326.08116 | -22.38116 | -51.55016 | -56.75364 | -54.15539 | -49.3994 | 1.629588 | 0.9344187 | 0.9375276 | 0.9451355 | 0.9413213 | 0.9344187 | 0 | 9.413213 | 16.29588 | 38.27466
| 3907 | 2015-08-06 16:06 | 16:06 | 0 | 0 | 5551.29 | 4.09448 | -280.309 | 0.49973 | -0.00445533 | 90.1 | 89.9 | 21.6 | 23.4 | 21.8 | 89.8 | 35.4742 | 507.57 | 0.00244141 | 0.143694 | 0.274774 | 24.4431 | 24.5361 | 0.093 | 0.24173434 | 0.26753058 | 8.764686 | 8.73889 | 8.751788 | -326.08116 | -22.38116 | -51.55016 | -56.89698 | -54.22726 | -49.3994 | 1.629588 | 0.9344187 | 0.9375276 | 0.9453468 | 0.9414263 | 0.9344187 | 0 | 9.414263 | 16.29588 | 38.27466
| 3908 | 2015-08-06 16:06 | 16:06 | 0 | 0 | 5550.36 | 5.01831 | -280.309 | 0.49973 | -0.00445533 | 90.1 | 89.6 | 21.5 | 23.3 | 21.8 | 89.8 | 35.4742 | 507.57 | 0.00244141 | 0.143785 | 0.274682 | 24.44 | 24.5361 | 0.0961 | 0.2415032 | 0.26776426 | 8.764918 | 8.738657 | 8.751787 | -326.08116 | -22.38116 | -51.50212 | -56.94528 | -54.22752 | -49.3994 | 1.629588 | 0.9344187 | 0.9374579 | 0.945418 | 0.9414267 | 0.9344187 | 0 | 9.414267 | 16.29588 | 38.26825
| 3909 | 2015-08-06 16:06 | 16:06 | 0 | 0 | 5551.29 | 5.01831 | -280.309 | 0.499749 | -0.00445533 | 90.1 | 89.5 | 21.6 | 23.3 | 21.8 | 89.8 | 35.4742 | 507.601 | 0.00244141 | 0.143604 | 0.2745 | 24.4354 | 24.5361 | 0.1007 | 0.24196294 | 0.26822654 | 8.764458 | 8.738194 | 8.751326 | -326.08116 | -22.38116 | -51.59767 | -57.04083 | -54.32307 | -49.3994 | 1.629588 | 0.9344187 | 0.9375965 | 0.9455589 | 0.9415665 | 0.9344187 | 0 | 9.415665 | 16.29588 | 38.27466
| 3910 | 2015-08-06 16:07 | 16:07 | 0 | 0 | 5550.36 | 4.09448 | -280.309 | 0.49973 | -0.00445533 | 90.1 | 89.9 | 21.5 | 23.3 | 21.8 | 89.8 | 35.4742 | 507.601 | 0.00183105 | 0.143694 | 0.274682 | 24.4324 | 24.5361 | 0.1037 | 0.24173434 | 0.26776426 | 8.764686 | 8.738657 | 8.751672 | -326.08116 | -22.38116 | -51.55016 | -56.94528 | -54.25148 | -49.3994 | 1.629588 | 0.9344187 | 0.9375276 | 0.945418 | 0.9414618 | 0.9344187 | 0 | 9.414618 | 16.29588 | 38.26825
| 3911 | 2015-08-06 16:07 | 16:07 | 0 | 0 | 5549.43 | 5.01831 | -280.309 | 0.49973 | -0.00445533 | 90.1 | 89.9 | 21.6 | 23.3 | 21.8 | 89.8 | 35.4742 | 507.57 | 0.00244141 | 0.143694 | 0.274865 | 24.4278 | 24.5056 | 0.0778 | 0.24173434 | 0.26729944 | 8.764686 | 8.739121 | 8.751904 | -326.08116 | -22.38116 | -51.55016 | -56.84921 | -54.2033 | -49.3994 | 1.629588 | 0.9344187 | 0.9375276 | 0.9452763 | 0.9413913 | 0.9344187 | 0 | 9.413913 | 16.29588 | 38.26184
| 3912 | 2015-08-06 16:07 | 16:07 | 0 | 0 | 5549.43 | 4.09448 | -280.309 | 0.49973 | -0.00445533 | 90.1 | 90.5 | 21.6 | 23.3 | 21.8 | 89.8 | 35.4742 | 507.601 | 0.00244141 | 0.143785 | 0.274865 | 24.4247 | 24.5361 | 0.1114 | 0.2415032 | 0.26729944 | 8.764918 | 8.739121 | 8.75202 | -326.08116 | -22.38116 | -51.50212 | -56.84921 | -54.17935 | -49.3994 | 1.629588 | 0.9344187 | 0.9374579 | 0.9452763 | 0.9413563 | 0.9344187 | 0 | 9.413563 | 16.29588 | 38.26184
| 3913 | 2015-08-06 16:07 | 16:07 | 0 | 0 | 5548.5 | 4.09448 | -280.309 | 0.49973 | -0.00445533 | 90 | 91.1 | 21.5 | 23.3 | 21.8 | 89.8 | 35.4742 | 507.601 | 0.00244141 | 0.143694 | 0.274865 | 24.4202 | 24.5056 | 0.0854 | 0.24173434 | 0.26729944 | 8.764686 | 8.739121 | 8.751904 | -326.08116 | -22.38116 | -51.55016 | -56.84921 | -54.2033 | -49.3994 | 1.629588 | 0.9344187 | 0.9375276 | 0.9452763 | 0.9413913 | 0.9344187 | 0 | 9.413913 | 16.29588 | 38.25543
| 3914 | 2015-08-06 16:07 | 16:07 | 0 | 0 | 5548.5 | 4.09448 | -280.309 | 0.499749 | -0.00445533 | 90 | 91.8 | 21.7 | 23.3 | 21.8 | 89.8 | 35.4742 | 507.57 | 0.00244141 | 0.143785 | 0.274956 | 24.4125 | 24.5056 | 0.0931 | 0.2415032 | 0.2670683 | 8.764918 | 8.739353 | 8.752135 | -326.08116 | -22.38116 | -51.50212 | -56.80143 | -54.15539 | -49.3994 | 1.629588 | 0.9344187 | 0.9374579 | 0.9452059 | 0.9413213 | 0.9344187 | 0 | 9.413213 | 16.29588 | 38.25543
| 3915 | 2015-08-06 16:07 | 16:07 | 0 | 0 | 5547.57 | 4.09448 | -280.309 | 0.49973 | -0.00445533 | 90 | 92.5 | 21.6 | 23.3 | 21.8 | 89.8 | 35.4742 | 507.57 | 0.00244141 | 0.143694 | 0.275047 | 24.4095 | 24.5056 | 0.0961 | 0.24173434 | 0.26683716 | 8.764686 | 8.739584 | 8.752135 | -326.08116 | -22.38116 | -51.55016 | -56.75364 | -54.15539 | -49.3994 | 1.629588 | 0.9344187 | 0.9375276 | 0.9451355 | 0.9413213 | 0.9344187 | 0 | 9.413213 | 16.29588 | 38.24902
| 3916 | 2015-08-06 16:08 | 16:08 | 0 | 0 | 5547.57 | 5.01831 | -280.309 | 0.49973 | -0.00445533 | 90 | 92.6 | 21.6 | 23.3 | 21.8 | 89.8 | 35.4742 | 507.57 | 0.00244141 | 0.143694 | 0.275351 | 24.4049 | 24.5056 | 0.1007 | 0.24173434 | 0.266065 | 8.764686 | 8.740356 | 8.752521 | -326.08116 | -22.38116 | -51.55016 | -56.594 | -54.07536 | -49.3994 | 1.629588 | 0.9344187 | 0.9375276 | 0.9449002 | 0.9412043 | 0.9344187 | 0 | 9.412043 | 16.29588 | 38.24902
| 3917 | 2015-08-06 16:08 | 16:08 | 0 | 0 | 5547.57 | 4.09448 | -280.309 | 0.49973 | -0.00445533 | 90 | 92.6 | 21.6 | 23.3 | 21.8 | 89.7 | 35.4742 | 507.57 | 0.00244141 | 0.143604 | 0.274682 | 24.4019 | 24.5056 | 0.1037 | 0.24196294 | 0.26776426 | 8.764458 | 8.738657 | 8.751557 | -326.08116 | -22.38116 | -51.59767 | -56.94528 | -54.27517 | -49.3994 | 1.629588 | 0.9344187 | 0.9375965 | 0.945418 | 0.9414964 | 0.9344187 | 0 | 9.414964 | 16.29588 | 38.24902
| 3918 | 2015-08-06 16:08 | 16:08 | 0 | 0 | 5547.57 | 4.09448 | -280.309 | 0.49973 | -0.00445533 | 90 | 92.4 | 21.6 | 23.4 | 21.8 | 89.8 | 35.4742 | 507.57 | 0.00244141 | 0.143694 | 0.274682 | 24.3973 | 24.5056 | 0.1083 | 0.24173434 | 0.26776426 | 8.764686 | 8.738657 | 8.751672 | -326.08116 | -22.38116 | -51.55016 | -56.94528 | -54.25148 | -49.3994 | 1.629588 | 0.9344187 | 0.9375276 | 0.945418 | 0.9414618 | 0.9344187 | 0 | 9.414618 | 16.29588 | 38.24902
| 3919 | 2015-08-06 16:08 | 16:08 | 0 | 0 | 5547.57 | 5.01831 | -280.309 | 0.49973 | -0.00445533 | 90 | 92.1 | 21.5 | 23.3 | 21.8 | 89.8 | 35.4742 | 507.57 | 0.00244141 | 0.143694 | 0.274591 | 24.3942 | 24.5056 | 0.1114 | 0.24173434 | 0.2679954 | 8.764686 | 8.738425 | 8.751556 | -326.08116 | -22.38116 | -51.55016 | -56.99306 | -54.27543 | -49.3994 | 1.629588 | 0.9344187 | 0.9375276 | 0.9454885 | 0.9414968 | 0.9344187 | 0 | 9.414968 | 16.29588 | 38.24902
| 3920 | 2015-08-06 16:08 | 16:08 | 0 | 0 | 5547.57 | 4.09448 | -280.309 | 0.499749 | -0.00445533 | 90 | 92.1 | 21.5 | 23.3 | 21.8 | 89.7 | 35.4742 | 507.57 | 0.00244141 | 0.143785 | 0.2745 | 24.3896 | 24.5056 | 0.116 | 0.2415032 | 0.26822654 | 8.764918 | 8.738194 | 8.751556 | -326.08116 | -22.38116 | -51.50212 | -57.04083 | -54.27543 | -49.3994 | 1.629588 | 0.9344187 | 0.9374579 | 0.9455589 | 0.9414968 | 0.9344187 | 0 | 9.414968 | 16.29588 | 38.24902
| 3921 | 2015-08-06 16:08 | 16:08 | 0 | 0 | 5547.57 | 4.09448 | -280.309 | 0.49973 | -0.00445533 | 90 | 91.6 | 21.6 | 23.5 | 21.8 | 89.8 | 35.4742 | 507.601 | 0.00244141 | 0.143694 | 0.274287 | 24.3866 | 24.4598 | 0.0732 | 0.24173434 | 0.26876756 | 8.764686 | 8.737653 | 8.75117 | -326.08116 | -22.38116 | -51.55016 | -57.15263 | -54.35544 | -49.3994 | 1.629588 | 0.9344187 | 0.9375276 | 0.9457239 | 0.9416138 | 0.9344187 | 0 | 9.416138 | 16.29588 | 38.24902
| 3922 | 2015-08-06 16:09 | 16:09 | 0 | 0 | 5547.57 | 4.09448 | -280.309 | 0.499749 | -0.00445533 | 90 | 91.3 | 21.7 | 23.3 | 21.8 | 89.7 | 35.4742 | 507.57 | 0.00244141 | 0.143785 | 0.274591 | 24.382 | 24.5056 | 0.1236 | 0.2415032 | 0.2679954 | 8.764918 | 8.738425 | 8.751672 | -326.08116 | -22.38116 | -51.50212 | -56.99306 | -54.25148 | -49.3994 | 1.629588 | 0.9344187 | 0.9374579 | 0.9454885 | 0.9414618 | 0.9344187 | 0 | 9.414618 | 16.29588 | 38.24902
| 3923 | 2015-08-06 16:09 | 16:09 | 0 | 0 | 5547.57 | 4.09448 | -280.309 | 0.49973 | -0.00445533 | 90 | 91.1 | 21.5 | 23.2 | 21.8 | 89.7 | 35.4861 | 507.57 | 0.00244141 | 0.143785 | 0.274774 | 24.379 | 24.4598 | 0.0808 | 0.2415032 | 0.26753058 | 8.764918 | 8.73889 | 8.751904 | -326.06926 | -22.36926 | -51.50212 | -56.89698 | -54.2033 | -49.3875 | 1.629536 | 0.9344015 | 0.9374579 | 0.9453468 | 0.9413913 | 0.9344015 | 0 | 9.413913 | 16.29536 | 38.24902
| 3924 | 2015-08-06 16:09 | 16:09 | 0 | 0 | 5547.57 | 4.09448 | -280.309 | 0.49973 | -0.00445533 | 90 | 90.9 | 21.5 | 23.3 | 21.8 | 89.7 | 35.4742 | 507.601 | 0.00244141 | 0.143694 | 0.274682 | 24.3744 | 24.4598 | 0.0854 | 0.24173434 | 0.26776426 | 8.764686 | 8.738657 | 8.751672 | -326.08116 | -22.38116 | -51.55016 | -56.94528 | -54.25148 | -49.3994 | 1.629588 | 0.9344187 | 0.9375276 | 0.945418 | 0.9414618 | 0.9344187 | 0 | 9.414618 | 16.29588 | 38.24902
| 3925 | 2015-08-06 16:09 | 16:09 | 0 | 0 | 5547.57 | 4.09448 | -280.309 | 0.49973 | -0.00445533 | 90 | 90.6 | 21.5 | 23.4 | 21.8 | 89.8 | 35.4742 | 507.57 | 0.00244141 | 0.143513 | 0.274865 | 24.3668 | 24.4598 | 0.093 | 0.24219408 | 0.26729944 | 8.764227 | 8.739121 | 8.751674 | -326.08116 | -22.38116 | -51.64571 | -56.84921 | -54.25095 | -49.3994 | 1.629588 | 0.9344187 | 0.9376662 | 0.9452763 | 0.941461 | 0.9344187 | 0 | 9.41461 | 16.29588 | 38.24902
| 3926 | 2015-08-06 16:09 | 16:09 | 0 | 0 | 5548.5 | 4.09448 | -280.309 | 0.49973 | -0.00445533 | 90 | 90.4 | 21.6 | 23.3 | 21.8 | 89.8 | 35.4861 | 507.57 | 0.00244141 | 0.143604 | 0.274956 | 24.3637 | 24.4598 | 0.0961 | 0.24196294 | 0.2670683 | 8.764458 | 8.739353 | 8.751905 | -326.06926 | -22.36926 | -51.59767 | -56.80143 | -54.20304 | -49.3875 | 1.629536 | 0.9344015 | 0.9375965 | 0.9452059 | 0.9413909 | 0.9344015 | 0 | 9.413909 | 16.29536 | 38.25543
| 3927 | 2015-08-06 16:09 | 16:09 | 0 | 0 | 5548.5 | 4.09448 | -280.309 | 0.49973 | -0.00445533 | 90 | 90.2 | 21.5 | 23.4 | 21.8 | 89.7 | 35.4861 | 507.57 | 0.00183105 | 0.143513 | 0.274682 | 24.3591 | 24.4293 | 0.0702 | 0.24219408 | 0.26776426 | 8.764227 | 8.738657 | 8.751442 | -326.06926 | -22.36926 | -51.64571 | -56.94528 | -54.29912 | -49.3875 | 1.629536 | 0.9344015 | 0.9376662 | 0.945418 | 0.9415314 | 0.9344015 | 0 | 9.415314 | 16.29536 | 38.25543
| 3928 | 2015-08-06 16:10 | 16:10 | 0 | 0 | 5548.5 | 4.09448 | -280.309 | 0.49973 | -0.00445533 | 90 | 90.1 | 21.6 | 23.4 | 21.8 | 89.7 | 35.4861 | 507.601 | 0.00244141 | 0.143604 | 0.274956 | 24.3561 | 24.4293 | 0.0732 | 0.24196294 | 0.2670683 | 8.764458 | 8.739353 | 8.751905 | -326.06926 | -22.36926 | -51.59767 | -56.80143 | -54.20304 | -49.3875 | 1.629536 | 0.9344015 | 0.9375965 | 0.9452059 | 0.9413909 | 0.9344015 | 0 | 9.413909 | 16.29536 | 38.25543
| 3929 | 2015-08-06 16:10 | 16:10 | 0 | 0 | 5547.57 | 5.01831 | -280.309 | 0.49973 | -0.00445533 | 90 | 89.8 | 21.5 | 23.3 | 21.8 | 89.7 | 35.4861 | 507.601 | 0.00183105 | 0.143694 | 0.275047 | 24.3515 | 24.4293 | 0.0778 | 0.24173434 | 0.26683716 | 8.764686 | 8.739584 | 8.752135 | -326.06926 | -22.36926 | -51.55016 | -56.75364 | -54.15539 | -49.3875 | 1.629536 | 0.9344015 | 0.9375276 | 0.9451355 | 0.9413213 | 0.9344015 | 0 | 9.413213 | 16.29536 | 38.24902
| 3930 | 2015-08-06 16:10 | 16:10 | 0 | 0 | 5548.5 | 4.09448 | -280.309 | 0.49973 | -0.00445533 | 90 | 89.6 | 21.5 | 23.4 | 21.8 | 89.7 | 35.4861 | 507.57 | 0.00244141 | 0.143694 | 0.274682 | 24.3484 | 24.4293 | 0.0809 | 0.24173434 | 0.26776426 | 8.764686 | 8.738657 | 8.751672 | -326.06926 | -22.36926 | -51.55016 | -56.94528 | -54.25148 | -49.3875 | 1.629536 | 0.9344015 | 0.9375276 | 0.945418 | 0.9414618 | 0.9344015 | 0 | 9.414618 | 16.29536 | 38.25543
| 3931 | 2015-08-06 16:10 | 16:10 | 0 | 0 | 5547.57 | 5.01831 | -280.309 | 0.49973 | -0.00445533 | 90 | 89.5 | 21.5 | 23.3 | 21.8 | 89.7 | 35.4861 | 507.601 | 0.00244141 | 0.143785 | 0.274682 | 24.3408 | 24.4293 | 0.0885 | 0.2415032 | 0.26776426 | 8.764918 | 8.738657 | 8.751787 | -326.06926 | -22.36926 | -51.50212 | -56.94528 | -54.22752 | -49.3875 | 1.629536 | 0.9344015 | 0.9374579 | 0.945418 | 0.9414267 | 0.9344015 | 0 | 9.414267 | 16.29536 | 38.24902
| 3932 | 2015-08-06 16:10 | 16:10 | 0 | 0 | 5547.57 | 5.01831 | -280.309 | 0.49973 | -0.00445533 | 90 | 89.9 | 21.5 | 23.3 | 21.8 | 89.7 | 35.4861 | 507.601 | 0.00244141 | 0.143694 | 0.275047 | 24.3362 | 24.4293 | 0.0931 | 0.24173434 | 0.26683716 | 8.764686 | 8.739584 | 8.752135 | -326.06926 | -22.36926 | -51.55016 | -56.75364 | -54.15539 | -49.3875 | 1.629536 | 0.9344015 | 0.9375276 | 0.9451355 | 0.9413213 | 0.9344015 | 0 | 9.413213 | 16.29536 | 38.24902
| 3933 | 2015-08-06 16:10 | 16:10 | 0 | 0 | 5550.36 | 5.01831 | -280.309 | 0.49973 | -0.00445533 | 90 | 90.2 | 21.6 | 23.3 | 21.8 | 89.7 | 35.4107 | 507.57 | 0.00244141 | 0.143513 | 0.274591 | 24.3332 | 24.4293 | 0.0961 | 0.24219408 | 0.2679954 | 8.764227 | 8.738425 | 8.751326 | -326.14466 | -22.44466 | -51.64571 | -56.99306 | -54.32307 | -49.4629 | 1.629867 | 0.9345102 | 0.9376662 | 0.9454885 | 0.9415665 | 0.9345102 | 0 | 9.415665 | 16.29867 | 38.26825
| 3934 | 2015-08-06 16:11 | 16:11 | 0 | 0 | 5549.43 | 5.01831 | -280.309 | 0.49973 | -0.00445533 | 90 | 90.9 | 21.6 | 23.3 | 21.8 | 89.7 | 35.4107 | 507.57 | 0.00244141 | 0.143604 | 0.274105 | 24.3301 | 24.4293 | 0.0992 | 0.24196294 | 0.26922984 | 8.764458 | 8.737191 | 8.750824 | -326.14466 | -22.44466 | -51.59767 | -57.24816 | -54.42703 | -49.4629 | 1.629867 | 0.9345102 | 0.9375965 | 0.9458649 | 0.9417186 | 0.9345102 | 0 | 9.417186 | 16.29867 | 38.26184
| 3935 | 2015-08-06 16:11 | 16:11 | 0 | 0 | 5549.43 | 5.01831 | -280.309 | 0.49973 | -0.00445533 | 90 | 91.5 | 21.5 | 23.4 | 21.8 | 89.6 | 35.4107 | 507.57 | 0.00183105 | 0.143694 | 0.274287 | 24.3256 | 24.4293 | 0.1037 | 0.24173434 | 0.26876756 | 8.764686 | 8.737653 | 8.75117 | -326.14466 | -22.44466 | -51.55016 | -57.15263 | -54.35544 | -49.4629 | 1.629867 | 0.9345102 | 0.9375276 | 0.9457239 | 0.9416138 | 0.9345102 | 0 | 9.416138 | 16.29867 | 38.26184
| 3936 | 2015-08-06 16:11 | 16:11 | 0 | 0 | 5549.43 | 5.01831 | -280.309 | 0.49973 | -0.00445533 | 90 | 91.9 | 21.6 | 23.3 | 21.8 | 89.7 | 35.4107 | 507.57 | 0.00244141 | 0.143694 | 0.2745 | 24.3179 | 24.4293 | 0.1114 | 0.24173434 | 0.26822654 | 8.764686 | 8.738194 | 8.75144 | -326.14466 | -22.44466 | -51.55016 | -57.04083 | -54.29938 | -49.4629 | 1.629867 | 0.9345102 | 0.9375276 | 0.9455589 | 0.9415318 | 0.9345102 | 0 | 9.415318 | 16.29867 | 38.26184
| 3937 | 2015-08-06 16:11 | 16:11 | 0 | 0 | 5548.5 | 5.01831 | -280.309 | 0.49973 | -0.00445533 | 90 | 92.2 | 21.5 | 23.3 | 21.8 | 89.7 | 35.4107 | 507.57 | 0.00244141 | 0.143785 | 0.274287 | 24.3149 | 24.3835 | 0.0686 | 0.2415032 | 0.26876756 | 8.764918 | 8.737653 | 8.751285 | -326.14466 | -22.44466 | -51.50212 | -57.15263 | -54.33149 | -49.4629 | 1.629867 | 0.9345102 | 0.9374579 | 0.9457239 | 0.9415788 | 0.9345102 | 0 | 9.415788 | 16.29867 | 38.25543
| 3938 | 2015-08-06 16:11 | 16:11 | 0 | 0 | 5548.5 | 5.01831 | -280.309 | 0.49973 | -0.00445533 | 89.9 | 92.2 | 21.5 | 23.4 | 21.8 | 89.6 | 35.4107 | 507.601 | 0.00183105 | 0.143604 | 0.2745 | 24.3103 | 24.3835 | 0.0732 | 0.24196294 | 0.26822654 | 8.764458 | 8.738194 | 8.751326 | -326.14466 | -22.44466 | -51.59767 | -57.04083 | -54.32307 | -49.4629 | 1.629867 | 0.9345102 | 0.9375965 | 0.9455589 | 0.9415665 | 0.9345102 | 0 | 9.415665 | 16.29867 | 38.25543
| 3939 | 2015-08-06 16:11 | 16:11 | 0 | 0 | 5548.5 | 5.01831 | -280.309 | 0.49973 | -0.00445533 | 89.9 | 92.1 | 21.4 | 23.3 | 21.8 | 89.7 | 35.4107 | 507.57 | 0.00244141 | 0.143996 | 0.274379 | 24.3073 | 24.3835 | 0.0762 | 0.24096726 | 0.26853388 | 8.765454 | 8.737887 | 8.75167 | -326.14466 | -22.44466 | -51.39072 | -57.10434 | -54.25174 | -49.4629 | 1.629867 | 0.9345102 | 0.9372964 | 0.9456527 | 0.9414621 | 0.9345102 | 0 | 9.414621 | 16.29867 | 38.25543
| 3940 | 2015-08-06 16:12 | 16:12 | 0 | 0 | 5548.5 | 4.09448 | -280.309 | 0.49973 | -0.00445533 | 89.9 | 92 | 21.5 | 23.3 | 21.8 | 89.7 | 35.4107 | 507.601 | 0.00183105 | 0.143785 | 0.274379 | 24.3027 | 24.3835 | 0.0808 | 0.2415032 | 0.26853388 | 8.764918 | 8.737887 | 8.751402 | -326.14466 | -22.44466 | -51.50212 | -57.10434 | -54.30728 | -49.4629 | 1.629867 | 0.9345102 | 0.9374579 | 0.9456527 | 0.9415434 | 0.9345102 | 0 | 9.415434 | 16.29867 | 38.25543
| 3941 | 2015-08-06 16:12 | 16:12 | 0 | 0 | 5548.5 | 4.09448 | -280.309 | 0.49973 | -0.00445533 | 89.9 | 91.6 | 21.6 | 23.4 | 21.8 | 89.7 | 35.4107 | 507.601 | 0.00244141 | 0.143604 | 0.274774 | 24.2996 | 24.3835 | 0.0839 | 0.24196294 | 0.26753058 | 8.764458 | 8.73889 | 8.751674 | -326.14466 | -22.44466 | -51.59767 | -56.89698 | -54.25095 | -49.4629 | 1.629867 | 0.9345102 | 0.9375965 | 0.9453468 | 0.941461 | 0.9345102 | 0 | 9.41461 | 16.29867 | 38.25543
| 3942 | 2015-08-06 16:12 | 16:12 | 0 | 0 | 5548.5 | 4.09448 | -280.309 | 0.49973 | -0.00445533 | 89.9 | 91.4 | 21.6 | 23.3 | 21.8 | 89.7 | 35.4107 | 507.601 | 0.00244141 | 0.143694 | 0.2745 | 24.295 | 24.3835 | 0.0885 | 0.24173434 | 0.26822654 | 8.764686 | 8.738194 | 8.75144 | -326.14466 | -22.44466 | -51.55016 | -57.04083 | -54.29938 | -49.4629 | 1.629867 | 0.9345102 | 0.9375276 | 0.9455589 | 0.9415318 | 0.9345102 | 0 | 9.415318 | 16.29867 | 38.25543
| 3943 | 2015-08-06 16:12 | 16:12 | 0 | 0 | 5548.5 | 4.09448 | -280.309 | 0.49973 | -0.00445533 | 89.9 | 91.1 | 21.5 | 23.3 | 21.8 | 89.7 | 35.4107 | 507.57 | 0.00183105 | 0.143604 | 0.2745 | 24.2874 | 24.3835 | 0.0961 | 0.24196294 | 0.26822654 | 8.764458 | 8.738194 | 8.751326 | -326.14466 | -22.44466 | -51.59767 | -57.04083 | -54.32307 | -49.4629 | 1.629867 | 0.9345102 | 0.9375965 | 0.9455589 | 0.9415665 | 0.9345102 | 0 | 9.415665 | 16.29867 | 38.25543
| 3944 | 2015-08-06 16:12 | 16:12 | 0 | 0 | 5547.57 | 4.09448 | -280.309 | 0.49973 | -0.00445533 | 89.9 | 90.9 | 21.6 | 23.4 | 21.8 | 89.6 | 35.4107 | 507.601 | 0.00244141 | 0.143604 | 0.2745 | 24.2844 | 24.3835 | 0.0991 | 0.24196294 | 0.26822654 | 8.764458 | 8.738194 | 8.751326 | -326.14466 | -22.44466 | -51.59767 | -57.04083 | -54.32307 | -49.4629 | 1.629867 | 0.9345102 | 0.9375965 | 0.9455589 | 0.9415665 | 0.9345102 | 0 | 9.415665 | 16.29867 | 38.24902
| 3945 | 2015-08-06 16:12 | 16:12 | 0 | 0 | 5547.57 | 5.01831 | -280.309 | 0.49973 | -0.00445533 | 89.9 | 90.7 | 21.6 | 23.3 | 21.8 | 89.6 | 35.4107 | 507.601 | 0.00244141 | 0.143694 | 0.274287 | 24.2798 | 24.353 | 0.0732 | 0.24173434 | 0.26876756 | 8.764686 | 8.737653 | 8.75117 | -326.14466 | -22.44466 | -51.55016 | -57.15263 | -54.35544 | -49.4629 | 1.629867 | 0.9345102 | 0.9375276 | 0.9457239 | 0.9416138 | 0.9345102 | 0 | 9.416138 | 16.29867 | 38.24902
| 3946 | 2015-08-06 16:13 | 16:13 | 0 | 0 | 5547.57 | 5.01831 | -280.309 | 0.49973 | -0.00445533 | 89.9 | 90.5 | 21.5 | 23.4 | 21.8 | 89.6 | 35.4107 | 507.57 | 0.00244141 | 0.143694 | 0.2745 | 24.2767 | 24.353 | 0.0763 | 0.24173434 | 0.26822654 | 8.764686 | 8.738194 | 8.75144 | -326.14466 | -22.44466 | -51.55016 | -57.04083 | -54.29938 | -49.4629 | 1.629867 | 0.9345102 | 0.9375276 | 0.9455589 | 0.9415318 | 0.9345102 | 0 | 9.415318 | 16.29867 | 38.24902
| 3947 | 2015-08-06 16:13 | 16:13 | 0 | 0 | 5547.57 | 5.01831 | -280.309 | 0.49973 | -0.00445533 | 89.9 | 90.2 | 21.6 | 23.3 | 21.8 | 89.6 | 35.3988 | 507.601 | 0.00244141 | 0.143604 | 0.274287 | 24.2722 | 24.3835 | 0.1113 | 0.24196294 | 0.26876756 | 8.764458 | 8.737653 | 8.751056 | -326.15656 | -22.45656 | -51.59767 | -57.15263 | -54.37913 | -49.4748 | 1.629919 | 0.9345273 | 0.9375965 | 0.9457239 | 0.9416485 | 0.9345273 | 0 | 9.416485 | 16.29919 | 38.24902
| 3948 | 2015-08-06 16:13 | 16:13 | 0 | 0 | 5547.57 | 4.09448 | -280.309 | 0.499749 | -0.00445533 | 89.9 | 90 | 21.6 | 23.4 | 21.8 | 89.6 | 35.3988 | 507.601 | 0.00244141 | 0.143694 | 0.274379 | 24.2691 | 24.353 | 0.0839 | 0.24173434 | 0.26853388 | 8.764686 | 8.737887 | 8.751287 | -326.15656 | -22.45656 | -51.55016 | -57.10434 | -54.33123 | -49.4748 | 1.629919 | 0.9345273 | 0.9375276 | 0.9456527 | 0.9415784 | 0.9345273 | 0 | 9.415784 | 16.29919 | 38.24902
| 3949 | 2015-08-06 16:13 | 16:13 | 0 | 0 | 5549.43 | 4.09448 | -280.309 | 0.49973 | -0.00445533 | 89.9 | 89.9 | 21.6 | 23.3 | 21.8 | 89.6 | 35.363 | 507.601 | 0.00183105 | 0.143513 | 0.274682 | 24.2645 | 24.353 | 0.0885 | 0.24219408 | 0.26776426 | 8.764227 | 8.738657 | 8.751442 | -326.19236 | -22.49236 | -51.64571 | -56.94528 | -54.29912 | -49.5106 | 1.630076 | 0.9345789 | 0.9376662 | 0.945418 | 0.9415314 | 0.9345789 | 0 | 9.415314 | 16.30076 | 38.26184
| 3950 | 2015-08-06 16:13 | 16:13 | 0 | 0 | 5548.5 | 4.09448 | -280.309 | 0.49973 | -0.00445533 | 89.9 | 89.6 | 21.5 | 23.3 | 21.8 | 89.6 | 35.363 | 507.601 | 0.00244141 | 0.143604 | 0.274591 | 24.2615 | 24.353 | 0.0915 | 0.24196294 | 0.2679954 | 8.764458 | 8.738425 | 8.751442 | -326.19236 | -22.49236 | -51.59767 | -56.99306 | -54.29912 | -49.5106 | 1.630076 | 0.9345789 | 0.9375965 | 0.9454885 | 0.9415314 | 0.9345789 | 0 | 9.415314 | 16.30076 | 38.25543
| 3951 | 2015-08-06 16:13 | 16:13 | 0 | 0 | 5548.5 | 5.01831 | -280.309 | 0.49973 | -0.00445533 | 89.9 | 89.6 | 21.5 | 23.2 | 21.8 | 89.6 | 35.363 | 507.601 | 0.00244141 | 0.143906 | 0.2745 | 24.2538 | 24.353 | 0.0992 | 0.24119586 | 0.26822654 | 8.765225 | 8.738194 | 8.75171 | -326.19236 | -22.49236 | -51.43824 | -57.04083 | -54.24358 | -49.5106 | 1.630076 | 0.9345789 | 0.9373653 | 0.9455589 | 0.9414502 | 0.9345789 | 0 | 9.414502 | 16.30076 | 38.25543
| 3952 | 2015-08-06 16:14 | 16:14 | 0 | 0 | 5548.5 | 4.09448 | -280.309 | 0.49973 | -0.00445533 | 89.9 | 89.3 | 21.5 | 23.3 | 21.8 | 89.6 | 35.363 | 507.57 | 0.00183105 | 0.143785 | 0.274379 | 24.2493 | 24.3073 | 0.058 | 0.2415032 | 0.26853388 | 8.764918 | 8.737887 | 8.751402 | -326.19236 | -22.49236 | -51.50212 | -57.10434 | -54.30728 | -49.5106 | 1.630076 | 0.9345789 | 0.9374579 | 0.9456527 | 0.9415434 | 0.9345789 | 0 | 9.415434 | 16.30076 | 38.25543
| 3953 | 2015-08-06 16:14 | 16:14 | 0 | 0 | 5548.5 | 5.01831 | -280.309 | 0.49973 | -0.00445533 | 89.9 | 89.1 | 21.4 | 23.4 | 21.7 | 89.6 | 35.363 | 507.57 | 0.00183105 | 0.143604 | 0.274196 | 24.2462 | 24.353 | 0.1068 | 0.24196294 | 0.2689987 | 8.764458 | 8.737422 | 8.75094 | -326.19236 | -22.49236 | -51.59767 | -57.2004 | -54.40308 | -49.5106 | 1.630076 | 0.9345789 | 0.9375965 | 0.9457944 | 0.9416835 | 0.9345789 | 0 | 9.416835 | 16.30076 | 38.25543
| 3954 | 2015-08-06 16:14 | 16:14 | 0 | 0 | 5547.57 | 5.01831 | -280.309 | 0.49973 | -0.00445533 | 89.9 | 89.6 | 21.4 | 23.3 | 21.8 | 89.6 | 35.363 | 507.57 | 0.00244141 | 0.143694 | 0.274105 | 24.2416 | 24.353 | 0.1114 | 0.24173434 | 0.26922984 | 8.764686 | 8.737191 | 8.750939 | -326.19236 | -22.49236 | -51.55016 | -57.24816 | -54.40335 | -49.5106 | 1.630076 | 0.9345789 | 0.9375276 | 0.9458649 | 0.9416839 | 0.9345789 | 0 | 9.416839 | 16.30076 | 38.24902
| 3955 | 2015-08-06 16:14 | 16:14 | 0 | 0 | 5552.22 | 5.01831 | -280.309 | 0.49973 | -0.00445533 | 89.9 | 90.5 | 21.3 | 23.5 | 21.8 | 89.6 | 35.2995 | 507.57 | 0.00244141 | 0.143694 | 0.274287 | 24.2386 | 24.3073 | 0.0687 | 0.24173434 | 0.26876756 | 8.764686 | 8.737653 | 8.75117 | -326.25586 | -22.55586 | -51.55016 | -57.15263 | -54.35544 | -49.5741 | 1.630354 | 0.9346704 | 0.9375276 | 0.9457239 | 0.9416138 | 0.9346704 | 0 | 9.416138 | 16.30354 | 38.28108
| 3956 | 2015-08-06 16:14 | 16:14 | 0 | 0 | 5549.43 | 4.09448 | -280.309 | 0.49973 | -0.00445533 | 89.9 | 91.4 | 21.5 | 23.3 | 21.8 | 89.6 | 35.2995 | 507.601 | 0.00244141 | 0.143604 | 0.274014 | 24.231 | 24.3073 | 0.0763 | 0.24196294 | 0.26946098 | 8.764458 | 8.73696 | 8.750709 | -326.25586 | -22.55586 | -51.59767 | -57.29592 | -54.45098 | -49.5741 | 1.630354 | 0.9346704 | 0.9375965 | 0.9459354 | 0.9417536 | 0.9346704 | 0 | 9.417536 | 16.30354 | 38.26184
| 3957 | 2015-08-06 16:14 | 16:14 | 0 | 0 | 5548.5 | 5.01831 | -280.309 | 0.49973 | -0.00445533 | 89.9 | 92.4 | 21.5 | 23.3 | 21.8 | 89.6 | 35.2995 | 507.601 | 0.00244141 | 0.143906 | 0.274014 | 24.2264 | 24.3073 | 0.0809 | 0.24119586 | 0.26946098 | 8.765225 | 8.73696 | 8.751092 | -326.25586 | -22.55586 | -51.43824 | -57.29592 | -54.3715 | -49.5741 | 1.630354 | 0.9346704 | 0.9373653 | 0.9459354 | 0.9416373 | 0.9346704 | 0 | 9.416373 | 16.30354 | 38.25543
| 3958 | 2015-08-06 16:15 | 16:15 | 0 | 0 | 5548.5 | 5.01831 | -280.309 | 0.49973 | -0.00445533 | 89.9 | 93.1 | 21.5 | 23.3 | 21.8 | 89.6 | 35.2995 | 507.57 | 0.00183105 | 0.143785 | 0.274591 | 24.2233 | 24.3073 | 0.084 | 0.2415032 | 0.2679954 | 8.764918 | 8.738425 | 8.751672 | -326.25586 | -22.55586 | -51.50212 | -56.99306 | -54.25148 | -49.5741 | 1.630354 | 0.9346704 | 0.9374579 | 0.9454885 | 0.9414618 | 0.9346704 | 0 | 9.414618 | 16.30354 | 38.25543
| 3959 | 2015-08-06 16:15 | 16:15 | 0 | 0 | 5547.57 | 5.01831 | -280.309 | 0.49973 | -0.00445533 | 89.9 | 93.4 | 21.3 | 23.2 | 21.8 | 89.6 | 35.2995 | 507.57 | 0.00183105 | 0.143694 | 0.274379 | 24.2188 | 24.3073 | 0.0885 | 0.24173434 | 0.26853388 | 8.764686 | 8.737887 | 8.751287 | -326.25586 | -22.55586 | -51.55016 | -57.10434 | -54.33123 | -49.5741 | 1.630354 | 0.9346704 | 0.9375276 | 0.9456527 | 0.9415784 | 0.9346704 | 0 | 9.415784 | 16.30354 | 38.24902
| 3960 | 2015-08-06 16:15 | 16:15 | 0 | 0 | 5547.57 | 5.01831 | -280.309 | 0.49973 | -0.00445533 | 89.9 | 93.4 | 21.3 | 23.2 | 21.8 | 89.6 | 35.2995 | 507.57 | 0.00244141 | 0.143694 | 0.274379 | 24.2157 | 24.2767 | 0.061 | 0.24173434 | 0.26853388 | 8.764686 | 8.737887 | 8.751287 | -326.25586 | -22.55586 | -51.55016 | -57.10434 | -54.33123 | -49.5741 | 1.630354 | 0.9346704 | 0.9375276 | 0.9456527 | 0.9415784 | 0.9346704 | 0 | 9.415784 | 16.30354 | 38.24902
| 3961 | 2015-08-06 16:15 | 16:15 | 0 | 0 | 5547.57 | 5.01831 | -280.309 | 0.49973 | -0.00463927 | 89.9 | 93.2 | 21.3 | 23.4 | 21.8 | 89.6 | 35.2876 | 507.601 | 0.00183105 | 0.143694 | 0.274682 | 24.2081 | 24.2767 | 0.0686 | 0.24173434 | 0.26776426 | 8.764686 | 8.738657 | 8.751672 | -326.26776 | -22.56776 | -51.55016 | -56.94528 | -54.25148 | -49.586 | 1.630406 | 0.9346876 | 0.9375276 | 0.945418 | 0.9414618 | 0.9346876 | 0 | 9.414618 | 16.30406 | 38.24902
| 3962 | 2015-08-06 16:15 | 16:15 | 0 | 0 | 5547.57 | 5.01831 | -280.309 | 0.49973 | -0.00445533 | 89.9 | 93.1 | 21.5 | 23.2 | 21.8 | 89.6 | 35.2995 | 507.601 | 0.00244141 | 0.143694 | 0.274774 | 24.2035 | 24.2767 | 0.0732 | 0.24173434 | 0.26753058 | 8.764686 | 8.73889 | 8.751788 | -326.25586 | -22.55586 | -51.55016 | -56.89698 | -54.22726 | -49.5741 | 1.630354 | 0.9346704 | 0.9375276 | 0.9453468 | 0.9414263 | 0.9346704 | 0 | 9.414263 | 16.30354 | 38.24902
| 3963 | 2015-08-06 16:15 | 16:15 | 0 | 0 | 5547.57 | 4.09448 | -280.309 | 0.49973 | -0.00445533 | 89.9 | 92.8 | 21.4 | 23.3 | 21.7 | 89.6 | 35.2995 | 507.601 | 0.00244141 | 0.143694 | 0.274956 | 24.2004 | 24.3073 | 0.1069 | 0.24173434 | 0.2670683 | 8.764686 | 8.739353 | 8.75202 | -326.25586 | -22.55586 | -51.55016 | -56.80143 | -54.17935 | -49.5741 | 1.630354 | 0.9346704 | 0.9375276 | 0.9452059 | 0.9413563 | 0.9346704 | 0 | 9.413563 | 16.30354 | 38.24902
| 3964 | 2015-08-06 16:16 | 16:16 | 0 | 0 | 5547.57 | 5.01831 | -280.309 | 0.49973 | -0.00445533 | 89.9 | 92.5 | 21.3 | 23.3 | 21.7 | 89.6 | 35.2995 | 507.57 | 0.00244141 | 0.143694 | 0.274682 | 24.1959 | 24.2767 | 0.0808 | 0.24173434 | 0.26776426 | 8.764686 | 8.738657 | 8.751672 | -326.25586 | -22.55586 | -51.55016 | -56.94528 | -54.25148 | -49.5741 | 1.630354 | 0.9346704 | 0.9375276 | 0.945418 | 0.9414618 | 0.9346704 | 0 | 9.414618 | 16.30354 | 38.24902
| 3965 | 2015-08-06 16:16 | 16:16 | 0 | 0 | 5547.57 | 4.09448 | -280.309 | 0.499749 | -0.00445533 | 89.8 | 92.3 | 21.5 | 23.3 | 21.7 | 89.6 | 35.2995 | 507.57 | 0.00244141 | 0.143694 | 0.274682 | 24.1928 | 24.2767 | 0.0839 | 0.24173434 | 0.26776426 | 8.764686 | 8.738657 | 8.751672 | -326.25586 | -22.55586 | -51.55016 | -56.94528 | -54.25148 | -49.5741 | 1.630354 | 0.9346704 | 0.9375276 | 0.945418 | 0.9414618 | 0.9346704 | 0 | 9.414618 | 16.30354 | 38.24902
| 3966 | 2015-08-06 16:16 | 16:16 | 0 | 0 | 5547.57 | 5.01831 | -280.309 | 0.49973 | -0.00445533 | 89.9 | 92 | 21.3 | 23.3 | 21.7 | 89.6 | 35.2876 | 507.601 | 0.00244141 | 0.143694 | 0.274287 | 24.1882 | 24.2767 | 0.0885 | 0.24173434 | 0.26876756 | 8.764686 | 8.737653 | 8.75117 | -326.26776 | -22.56776 | -51.55016 | -57.15263 | -54.35544 | -49.586 | 1.630406 | 0.9346876 | 0.9375276 | 0.9457239 | 0.9416138 | 0.9346876 | 0 | 9.416138 | 16.30406 | 38.24902
| 3967 | 2015-08-06 16:16 | 16:16 | 0 | 0 | 5548.5 | 5.01831 | -280.309 | 0.49973 | -0.00445533 | 89.8 | 91.6 | 21.3 | 23.3 | 21.7 | 89.6 | 35.2995 | 507.57 | 0.00244141 | 0.143604 | 0.274287 | 24.1806 | 24.2767 | 0.0961 | 0.24196294 | 0.26876756 | 8.764458 | 8.737653 | 8.751056 | -326.25586 | -22.55586 | -51.59767 | -57.15263 | -54.37913 | -49.5741 | 1.630354 | 0.9346704 | 0.9375965 | 0.9457239 | 0.9416485 | 0.9346704 | 0 | 9.416485 | 16.30354 | 38.25543
| 3968 | 2015-08-06 16:16 | 16:16 | 0 | 0 | 5547.57 | 4.09448 | -280.309 | 0.49973 | -0.00445533 | 89.8 | 91.3 | 21.3 | 23.4 | 21.7 | 89.6 | 35.2995 | 507.601 | 0.00244141 | 0.143694 | 0.274682 | 24.1776 | 24.2767 | 0.0991 | 0.24173434 | 0.26776426 | 8.764686 | 8.738657 | 8.751672 | -326.25586 | -22.55586 | -51.55016 | -56.94528 | -54.25148 | -49.5741 | 1.630354 | 0.9346704 | 0.9375276 | 0.945418 | 0.9414618 | 0.9346704 | 0 | 9.414618 | 16.30354 | 38.24902
| 3969 | 2015-08-06 16:16 | 16:16 | 0 | 0 | 5547.57 | 5.01831 | -280.309 | 0.49973 | -0.00445533 | 89.8 | 91.2 | 21.3 | 23.2 | 21.6 | 89.6 | 35.2995 | 507.601 | 0.00244141 | 0.143604 | 0.274774 | 24.173 | 24.231 | 0.058 | 0.24196294 | 0.26753058 | 8.764458 | 8.73889 | 8.751674 | -326.25586 | -22.55586 | -51.59767 | -56.89698 | -54.25095 | -49.5741 | 1.630354 | 0.9346704 | 0.9375965 | 0.9453468 | 0.941461 | 0.9346704 | 0 | 9.41461 | 16.30354 | 38.24902
| 3970 | 2015-08-06 16:17 | 16:17 | 0 | 0 | 5547.57 | 4.09448 | -280.309 | 0.49973 | -0.00445533 | 89.8 | 90.8 | 21.3 | 23.3 | 21.6 | 89.6 | 35.2995 | 507.601 | 0.00183105 | 0.143694 | 0.2745 | 24.1653 | 24.2767 | 0.1114 | 0.24173434 | 0.26822654 | 8.764686 | 8.738194 | 8.75144 | -326.25586 | -22.55586 | -51.55016 | -57.04083 | -54.29938 | -49.5741 | 1.630354 | 0.9346704 | 0.9375276 | 0.9455589 | 0.9415318 | 0.9346704 | 0 | 9.415318 | 16.30354 | 38.24902
| 3971 | 2015-08-06 16:17 | 16:17 | 0 | 0 | 5547.57 | 5.01831 | -280.309 | 0.49973 | -0.00445533 | 89.8 | 90.6 | 21.3 | 23.2 | 21.6 | 89.6 | 35.2876 | 507.57 | 0.00183105 | 0.143906 | 0.2745 | 24.1653 | 24.2767 | 0.1114 | 0.24119586 | 0.26822654 | 8.765225 | 8.738194 | 8.75171 | -326.26776 | -22.56776 | -51.43824 | -57.04083 | -54.24358 | -49.586 | 1.630406 | 0.9346876 | 0.9373653 | 0.9455589 | 0.9414502 | 0.9346876 | 0 | 9.414502 | 16.30406 | 38.24902
| 3972 | 2015-08-06 16:17 | 16:17 | 0 | 0 | 5547.57 | 5.01831 | -280.309 | 0.49973 | -0.00445533 | 89.8 | 90.5 | 21.4 | 23.3 | 21.6 | 89.6 | 35.2876 | 507.601 | 0.00244141 | 0.143785 | 0.274682 | 24.1577 | 24.231 | 0.0733 | 0.2415032 | 0.26776426 | 8.764918 | 8.738657 | 8.751787 | -326.26776 | -22.56776 | -51.50212 | -56.94528 | -54.22752 | -49.586 | 1.630406 | 0.9346876 | 0.9374579 | 0.945418 | 0.9414267 | 0.9346876 | 0 | 9.414267 | 16.30406 | 38.24902
| 3973 | 2015-08-06 16:17 | 16:17 | 0 | 0 | 5547.57 | 5.01831 | -280.309 | 0.49973 | -0.00445533 | 89.8 | 90.2 | 21.5 | 23.3 | 21.6 | 89.6 | 35.2876 | 507.601 | 0.00183105 | 0.143785 | 0.274865 | 24.1547 | 24.231 | 0.0763 | 0.2415032 | 0.26729944 | 8.764918 | 8.739121 | 8.75202 | -326.26776 | -22.56776 | -51.50212 | -56.84921 | -54.17935 | -49.586 | 1.630406 | 0.9346876 | 0.9374579 | 0.9452763 | 0.9413563 | 0.9346876 | 0 | 9.413563 | 16.30406 | 38.24902
| 3974 | 2015-08-06 16:17 | 16:17 | 0 | 0 | 5547.57 | 5.01831 | -280.309 | 0.49973 | -0.00445533 | 89.8 | 90.1 | 21.4 | 23.3 | 21.6 | 89.6 | 35.2995 | 507.601 | 0.00183105 | 0.143604 | 0.27526 | 24.1501 | 24.231 | 0.0809 | 0.24196294 | 0.26629614 | 8.764458 | 8.740125 | 8.752291 | -326.25586 | -22.55586 | -51.59767 | -56.64179 | -54.12301 | -49.5741 | 1.630354 | 0.9346704 | 0.9375965 | 0.9449706 | 0.9412739 | 0.9346704 | 0 | 9.412739 | 16.30354 | 38.24902
| 3975 | 2015-08-06 16:17 | 16:17 | 0 | 0 | 5550.36 | 4.09448 | -280.309 | 0.49973 | -0.00445533 | 89.8 | 89.9 | 21.4 | 23.3 | 21.6 | 89.6 | 35.2121 | 507.601 | 0.00244141 | 0.143694 | 0.274774 | 24.147 | 24.231 | 0.084 | 0.24173434 | 0.26753058 | 8.764686 | 8.73889 | 8.751788 | -326.34326 | -22.64326 | -51.55016 | -56.89698 | -54.22726 | -49.6615 | 1.630738 | 0.9347964 | 0.9375276 | 0.9453468 | 0.9414263 | 0.9347964 | 0 | 9.414263 | 16.30738 | 38.26825
| 3976 | 2015-08-06 16:18 | 16:18 | 0 | 0 | 5550.36 | 4.09448 | -280.309 | 0.49973 | -0.00445533 | 89.8 | 89.7 | 21.5 | 23.2 | 21.6 | 89.6 | 35.2121 | 507.601 | 0.00244141 | 0.143604 | 0.274774 | 24.144 | 24.231 | 0.087 | 0.24196294 | 0.26753058 | 8.764458 | 8.73889 | 8.751674 | -326.34326 | -22.64326 | -51.59767 | -56.89698 | -54.25095 | -49.6615 | 1.630738 | 0.9347964 | 0.9375965 | 0.9453468 | 0.941461 | 0.9347964 | 0 | 9.41461 | 16.30738 | 38.26825
| 3977 | 2015-08-06 16:18 | 16:18 | 0 | 0 | 5549.43 | 5.01831 | -280.309 | 0.49973 | -0.00463927 | 89.8 | 89.6 | 21.5 | 23.2 | 21.6 | 89.6 | 35.2002 | 507.601 | 0.00244141 | 0.143694 | 0.274682 | 24.1394 | 24.231 | 0.0916 | 0.24173434 | 0.26776426 | 8.764686 | 8.738657 | 8.751672 | -326.35516 | -22.65516 | -51.55016 | -56.94528 | -54.25148 | -49.6734 | 1.63079 | 0.9348136 | 0.9375276 | 0.945418 | 0.9414618 | 0.9348136 | 0 | 9.414618 | 16.3079 | 38.26184
| 3978 | 2015-08-06 16:18 | 16:18 | 0 | 0 | 5549.43 | 4.09448 | -280.309 | 0.49973 | -0.00445533 | 89.8 | 90 | 21.5 | 23.3 | 21.6 | 89.6 | 35.2121 | 507.601 | 0.00244141 | 0.143785 | 0.274865 | 24.1364 | 24.231 | 0.0946 | 0.2415032 | 0.26729944 | 8.764918 | 8.739121 | 8.75202 | -326.34326 | -22.64326 | -51.50212 | -56.84921 | -54.17935 | -49.6615 | 1.630738 | 0.9347964 | 0.9374579 | 0.9452763 | 0.9413563 | 0.9347964 | 0 | 9.413563 | 16.30738 | 38.26184
| 3979 | 2015-08-06 16:18 | 16:18 | 0 | 0 | 5548.5 | 4.09448 | -295.221 | 0.49973 | -0.00445533 | 89.8 | 90 | 21.6 | 23.3 | 21.7 | 89.6 | 35.2121 | 507.601 | 0.00244141 | 0.143694 | 0.274682 | 24.1287 | 24.231 | 0.1023 | 0.24173434 | 0.26776426 | 8.764686 | 8.738657 | 8.751672 | -326.34326 | -22.64326 | -51.55016 | -56.94528 | -54.25148 | -49.6615 | 1.630738 | 0.9347964 | 0.9375276 | 0.945418 | 0.9414618 | 0.9347964 | 0 | 9.414618 | 16.30738 | 38.25543
| 3980 | 2015-08-06 16:18 | 16:18 | 0 | 0 | 5548.5 | 4.09448 | -280.309 | 0.49973 | -0.00445533 | 89.8 | 90.7 | 21.4 | 23.3 | 21.6 | 89.5 | 35.2121 | 507.601 | 0.00244141 | 0.143906 | 0.274379 | 24.1287 | 24.231 | 0.1023 | 0.24119586 | 0.26853388 | 8.765225 | 8.737887 | 8.751556 | -326.34326 | -22.64326 | -51.43824 | -57.10434 | -54.27543 | -49.6615 | 1.630738 | 0.9347964 | 0.9373653 | 0.9456527 | 0.9414968 | 0.9347964 | 0 | 9.414968 | 16.30738 | 38.25543
| 3981 | 2015-08-06 16:18 | 16:18 | 0 | 0 | 5548.5 | 4.09448 | -280.309 | 0.49973 | -0.00445533 | 89.8 | 91.2 | 21.4 | 23.4 | 21.7 | 89.6 | 35.2121 | 507.601 | 0.00183105 | 0.143785 | 0.274287 | 24.1211 | 24.2004 | 0.0793 | 0.2415032 | 0.26876756 | 8.764918 | 8.737653 | 8.751285 | -326.34326 | -22.64326 | -51.50212 | -57.15263 | -54.33149 | -49.6615 | 1.630738 | 0.9347964 | 0.9374579 | 0.9457239 | 0.9415788 | 0.9347964 | 0 | 9.415788 | 16.30738 | 38.25543
| 3982 | 2015-08-06 16:19 | 16:19 | 0 | 0 | 5547.57 | 5.01831 | -295.221 | 0.49973 | -0.00445533 | 89.8 | 91.9 | 21.5 | 23.4 | 21.7 | 89.6 | 35.2121 | 507.601 | 0.00244141 | 0.143694 | 0.274196 | 24.1165 | 24.2004 | 0.0839 | 0.24173434 | 0.2689987 | 8.764686 | 8.737422 | 8.751054 | -326.34326 | -22.64326 | -51.55016 | -57.2004 | -54.3794 | -49.6615 | 1.630738 | 0.9347964 | 0.9375276 | 0.9457944 | 0.9416489 | 0.9347964 | 0 | 9.416489 | 16.30738 | 38.24902
| 3983 | 2015-08-06 16:19 | 16:19 | 0 | 0 | 5547.57 | 5.01831 | -280.309 | 0.49973 | -0.00445533 | 89.8 | 92.5 | 21.4 | 23.2 | 21.7 | 89.5 | 35.2121 | 507.601 | 0.00183105 | 0.143785 | 0.274379 | 24.1135 | 24.2004 | 0.0869 | 0.2415032 | 0.26853388 | 8.764918 | 8.737887 | 8.751402 | -326.34326 | -22.64326 | -51.50212 | -57.10434 | -54.30728 | -49.6615 | 1.630738 | 0.9347964 | 0.9374579 | 0.9456527 | 0.9415434 | 0.9347964 | 0 | 9.415434 | 16.30738 | 38.24902
| 3984 | 2015-08-06 16:19 | 16:19 | 0 | 0 | 5558.12 | 5.01831 | -280.309 | 0.49973 | -0.00445533 | 89.8 | 92.8 | 21.4 | 23.3 | 21.7 | 89.5 | 35.2002 | 507.57 | 0.00244141 | 0.143785 | 0.274379 | 24.1089 | 24.2004 | 0.0915 | 0.2415032 | 0.26853388 | 8.764918 | 8.737887 | 8.751402 | -326.35516 | -22.65516 | -51.50212 | -57.10434 | -54.30728 | -49.6734 | 1.63079 | 0.9348136 | 0.9374579 | 0.9456527 | 0.9415434 | 0.9348136 | 0 | 9.415434 | 16.3079 | 38.32175
| 3985 | 2015-08-06 16:19 | 16:19 | 0 | 0 | 5549.43 | 4.09448 | -280.309 | 0.499749 | -0.00445533 | 89.8 | 92.6 | 21.6 | 23.3 | 21.7 | 89.5 | 35.1525 | 507.57 | 0.00244141 | 0.143785 | 0.274379 | 24.1058 | 24.2004 | 0.0946 | 0.2415032 | 0.26853388 | 8.764918 | 8.737887 | 8.751402 | -326.40286 | -22.70286 | -51.50212 | -57.10434 | -54.30728 | -49.7211 | 1.630999 | 0.9348824 | 0.9374579 | 0.9456527 | 0.9415434 | 0.9348824 | 0 | 9.415434 | 16.30999 | 38.26184
| 3986 | 2015-08-06 16:19 | 16:19 | 0 | 0 | 5549.43 | 4.09448 | -280.309 | 0.49973 | -0.00445533 | 89.8 | 92.4 | 21.5 | 23.3 | 21.7 | 89.5 | 35.1525 | 507.57 | 0.00183105 | 0.143785 | 0.274014 | 24.1013 | 24.2004 | 0.0991 | 0.2415032 | 0.26946098 | 8.764918 | 8.73696 | 8.750939 | -326.40286 | -22.70286 | -51.50212 | -57.29592 | -54.40335 | -49.7211 | 1.630999 | 0.9348824 | 0.9374579 | 0.9459354 | 0.9416839 | 0.9348824 | 0 | 9.416839 | 16.30999 | 38.26184
| 3987 | 2015-08-06 16:19 | 16:19 | 0 | 0 | 5549.43 | 4.09448 | -280.309 | 0.49973 | -0.00445533 | 89.8 | 92.2 | 21.4 | 23.3 | 21.7 | 89.5 | 35.1525 | 507.601 | 0.00183105 | 0.143694 | 0.274105 | 24.0936 | 24.2004 | 0.1068 | 0.24173434 | 0.26922984 | 8.764686 | 8.737191 | 8.750939 | -326.40286 | -22.70286 | -51.55016 | -57.24816 | -54.40335 | -49.7211 | 1.630999 | 0.9348824 | 0.9375276 | 0.9458649 | 0.9416839 | 0.9348824 | 0 | 9.416839 | 16.30999 | 38.26184
| 3988 | 2015-08-06 16:20 | 16:20 | 0 | 0 | 5549.43 | 5.01831 | -280.309 | 0.49973 | -0.00445533 | 89.8 | 91.9 | 21.5 | 23.3 | 21.8 | 89.5 | 35.1525 | 507.601 | 0.00183105 | 0.143694 | 0.274287 | 24.0906 | 24.2004 | 0.1098 | 0.24173434 | 0.26876756 | 8.764686 | 8.737653 | 8.75117 | -326.40286 | -22.70286 | -51.55016 | -57.15263 | -54.35544 | -49.7211 | 1.630999 | 0.9348824 | 0.9375276 | 0.9457239 | 0.9416138 | 0.9348824 | 0 | 9.416138 | 16.30999 | 38.26184
| 3989 | 2015-08-06 16:20 | 16:20 | 0 | 0 | 5549.43 | 5.01831 | -280.309 | 0.49973 | -0.00445533 | 89.8 | 91.7 | 21.6 | 23.3 | 21.7 | 89.5 | 35.1525 | 507.57 | 0.00244141 | 0.143694 | 0.274591 | 24.086 | 24.1547 | 0.0687 | 0.24173434 | 0.2679954 | 8.764686 | 8.738425 | 8.751556 | -326.40286 | -22.70286 | -51.55016 | -56.99306 | -54.27543 | -49.7211 | 1.630999 | 0.9348824 | 0.9375276 | 0.9454885 | 0.9414968 | 0.9348824 | 0 | 9.414968 | 16.30999 | 38.26184
| 3990 | 2015-08-06 16:20 | 16:20 | 0 | 0 | 5549.43 | 5.01831 | -280.309 | 0.49973 | -0.00445533 | 89.8 | 91.5 | 21.5 | 23.3 | 21.8 | 89.5 | 35.1525 | 507.601 | 0.00244141 | 0.143694 | 0.274682 | 24.0829 | 24.1547 | 0.0718 | 0.24173434 | 0.26776426 | 8.764686 | 8.738657 | 8.751672 | -326.40286 | -22.70286 | -51.55016 | -56.94528 | -54.25148 | -49.7211 | 1.630999 | 0.9348824 | 0.9375276 | 0.945418 | 0.9414618 | 0.9348824 | 0 | 9.414618 | 16.30999 | 38.26184
| 3991 | 2015-08-06 16:20 | 16:20 | 0 | 0 | 5549.43 | 4.09448 | -280.309 | 0.49973 | -0.00463927 | 89.8 | 91.2 | 21.6 | 23.2 | 21.8 | 89.5 | 35.1525 | 507.57 | 0.00244141 | 0.143604 | 0.274865 | 24.0784 | 24.1547 | 0.0763 | 0.24196294 | 0.26729944 | 8.764458 | 8.739121 | 8.75179 | -326.40286 | -22.70286 | -51.59767 | -56.84921 | -54.22699 | -49.7211 | 1.630999 | 0.9348824 | 0.9375965 | 0.9452763 | 0.941426 | 0.9348824 | 0 | 9.41426 | 16.30999 | 38.26184
| 3992 | 2015-08-06 16:20 | 16:20 | 0 | 0 | 5549.43 | 5.01831 | -280.309 | 0.49973 | -0.00463927 | 89.8 | 91.1 | 21.5 | 23.2 | 21.8 | 89.5 | 35.1525 | 507.57 | 0.00183105 | 0.143694 | 0.274865 | 24.0753 | 24.1547 | 0.0794 | 0.24173434 | 0.26729944 | 8.764686 | 8.739121 | 8.751904 | -326.40286 | -22.70286 | -51.55016 | -56.84921 | -54.2033 | -49.7211 | 1.630999 | 0.9348824 | 0.9375276 | 0.9452763 | 0.9413913 | 0.9348824 | 0 | 9.413913 | 16.30999 | 38.26184
| 3993 | 2015-08-06 16:20 | 16:20 | 0 | 0 | 5549.43 | 4.09448 | -280.309 | 0.49973 | -0.00445533 | 89.8 | 90.7 | 21.6 | 23.2 | 21.8 | 89.5 | 35.1525 | 507.57 | 0.00244141 | 0.143604 | 0.274682 | 24.0707 | 24.1547 | 0.084 | 0.24196294 | 0.26776426 | 8.764458 | 8.738657 | 8.751557 | -326.40286 | -22.70286 | -51.59767 | -56.94528 | -54.27517 | -49.7211 | 1.630999 | 0.9348824 | 0.9375965 | 0.945418 | 0.9414964 | 0.9348824 | 0 | 9.414964 | 16.30999 | 38.26184
| 3994 | 2015-08-06 16:21 | 16:21 | 0 | 0 | 5549.43 | 4.09448 | -295.221 | 0.49973 | -0.00445533 | 89.8 | 90.5 | 21.5 | 23.4 | 21.8 | 89.5 | 35.1525 | 507.601 | 0.00183105 | 0.143694 | 0.274774 | 24.0677 | 24.1547 | 0.087 | 0.24173434 | 0.26753058 | 8.764686 | 8.73889 | 8.751788 | -326.40286 | -22.70286 | -51.55016 | -56.89698 | -54.22726 | -49.7211 | 1.630999 | 0.9348824 | 0.9375276 | 0.9453468 | 0.9414263 | 0.9348824 | 0 | 9.414263 | 16.30999 | 38.26184
| 3995 | 2015-08-06 16:21 | 16:21 | 0 | 0 | 5549.43 | 5.01831 | -280.309 | 0.49973 | -0.00445533 | 89.8 | 90.3 | 21.5 | 23.2 | 21.8 | 89.5 | 35.1525 | 507.57 | 0.00244141 | 0.143694 | 0.275047 | 24.0631 | 24.1547 | 0.0916 | 0.24173434 | 0.26683716 | 8.764686 | 8.739584 | 8.752135 | -326.40286 | -22.70286 | -51.55016 | -56.75364 | -54.15539 | -49.7211 | 1.630999 | 0.9348824 | 0.9375276 | 0.9451355 | 0.9413213 | 0.9348824 | 0 | 9.413213 | 16.30999 | 38.26184
| 3996 | 2015-08-06 16:21 | 16:21 | 0 | 0 | 5549.43 | 5.01831 | -280.309 | 0.49973 | -0.00445533 | 89.8 | 90 | 21.5 | 23.2 | 21.8 | 89.5 | 35.1525 | 507.601 | 0.00183105 | 0.143694 | 0.275047 | 24.0601 | 24.1547 | 0.0946 | 0.24173434 | 0.26683716 | 8.764686 | 8.739584 | 8.752135 | -326.40286 | -22.70286 | -51.55016 | -56.75364 | -54.15539 | -49.7211 | 1.630999 | 0.9348824 | 0.9375276 | 0.9451355 | 0.9413213 | 0.9348824 | 0 | 9.413213 | 16.30999 | 38.26184
| 3997 | 2015-08-06 16:21 | 16:21 | 0 | 0 | 5548.5 | 4.09448 | -295.221 | 0.49973 | -0.00445533 | 89.8 | 90 | 21.5 | 23.3 | 21.8 | 89.5 | 35.1525 | 507.601 | 0.00183105 | 0.143694 | 0.274865 | 24.0524 | 24.1241 | 0.0717 | 0.24173434 | 0.26729944 | 8.764686 | 8.739121 | 8.751904 | -326.40286 | -22.70286 | -51.55016 | -56.84921 | -54.2033 | -49.7211 | 1.630999 | 0.9348824 | 0.9375276 | 0.9452763 | 0.9413913 | 0.9348824 | 0 | 9.413913 | 16.30999 | 38.25543
| 3998 | 2015-08-06 16:21 | 16:21 | 0 | 0 | 5548.5 | 5.01831 | -280.309 | 0.499749 | -0.00445533 | 89.8 | 89.8 | 21.7 | 23.2 | 21.8 | 89.5 | 35.1525 | 507.601 | 0.00183105 | 0.143604 | 0.274379 | 24.0479 | 24.1241 | 0.0762 | 0.24196294 | 0.26853388 | 8.764458 | 8.737887 | 8.751172 | -326.40286 | -22.70286 | -51.59767 | -57.10434 | -54.35492 | -49.7211 | 1.630999 | 0.9348824 | 0.9375965 | 0.9456527 | 0.9416131 | 0.9348824 | 0 | 9.416131 | 16.30999 | 38.25543
| 3999 | 2015-08-06 16:21 | 16:21 | 0 | 0 | 5548.5 | 4.09448 | -295.221 | 0.499749 | -0.00445533 | 89.8 | 89.5 | 21.5 | 23.4 | 21.8 | 89.5 | 35.1525 | 507.601 | 0.00183105 | 0.143694 | 0.274379 | 24.0448 | 24.1241 | 0.0793 | 0.24173434 | 0.26853388 | 8.764686 | 8.737887 | 8.751287 | -326.40286 | -22.70286 | -51.55016 | -57.10434 | -54.33123 | -49.7211 | 1.630999 | 0.9348824 | 0.9375276 | 0.9456527 | 0.9415784 | 0.9348824 | 0 | 9.415784 | 16.30999 | 38.25543
| 4000 | 2015-08-06 16:22 | 16:22 | 0 | 0 | 5548.5 | 5.01831 | -295.221 | 0.499749 | -0.00445533 | 89.8 | 89.3 | 21.5 | 23.2 | 21.8 | 89.5 | 35.1525 | 507.601 | 0.00244141 | 0.143694 | 0.274287 | 24.0402 | 24.1241 | 0.0839 | 0.24173434 | 0.26876756 | 8.764686 | 8.737653 | 8.75117 | -326.40286 | -22.70286 | -51.55016 | -57.15263 | -54.35544 | -49.7211 | 1.630999 | 0.9348824 | 0.9375276 | 0.9457239 | 0.9416138 | 0.9348824 | 0 | 9.416138 | 16.30999 | 38.25543
| 4001 | 2015-08-06 16:22 | 16:22 | 0 | 0 | 5547.57 | 4.09448 | -280.309 | 0.499749 | -0.00445533 | 89.8 | 89.3 | 21.6 | 23.2 | 21.8 | 89.5 | 35.1525 | 507.57 | 0.00244141 | 0.143694 | 0.2745 | 24.0372 | 24.1241 | 0.0869 | 0.24173434 | 0.26822654 | 8.764686 | 8.738194 | 8.75144 | -326.40286 | -22.70286 | -51.55016 | -57.04083 | -54.29938 | -49.7211 | 1.630999 | 0.9348824 | 0.9375276 | 0.9455589 | 0.9415318 | 0.9348824 | 0 | 9.415318 | 16.30999 | 38.24902
| 4002 | 2015-08-06 16:22 | 16:22 | 0 | 0 | 5546.64 | 5.01831 | -295.221 | 0.49973 | -0.00445533 | 89.8 | 89.9 | 21.5 | 23.2 | 21.8 | 89.5 | 35.1525 | 507.57 | 0.00244141 | 0.143694 | 0.274774 | 24.0326 | 24.1241 | 0.0915 | 0.24173434 | 0.26753058 | 8.764686 | 8.73889 | 8.751788 | -326.40286 | -22.70286 | -51.55016 | -56.89698 | -54.22726 | -49.7211 | 1.630999 | 0.9348824 | 0.9375276 | 0.9453468 | 0.9414263 | 0.9348824 | 0 | 9.414263 | 16.30999 | 38.2426
| 4003 | 2015-08-06 16:22 | 16:22 | 0 | 0 | 5548.5 | 5.01831 | -280.309 | 0.49973 | -0.00445533 | 89.8 | 90.6 | 21.6 | 23.2 | 21.8 | 89.5 | 35.1009 | 507.601 | 0.00244141 | 0.143604 | 0.274956 | 24.0295 | 24.1241 | 0.0946 | 0.24196294 | 0.2670683 | 8.764458 | 8.739353 | 8.751905 | -326.45446 | -22.75446 | -51.59767 | -56.80143 | -54.20304 | -49.7727 | 1.631226 | 0.9349568 | 0.9375965 | 0.9452059 | 0.9413909 | 0.9349568 | 0 | 9.413909 | 16.31226 | 38.25543
| 4004 | 2015-08-06 16:22 | 16:22 | 0 | 0 | 5547.57 | 4.09448 | -295.221 | 0.49973 | -0.00445533 | 89.8 | 91.6 | 21.5 | 23.3 | 21.8 | 89.5 | 35.1009 | 507.601 | 0.00183105 | 0.143604 | 0.275047 | 24.025 | 24.1241 | 0.0991 | 0.24196294 | 0.26683716 | 8.764458 | 8.739584 | 8.752021 | -326.45446 | -22.75446 | -51.59767 | -56.75364 | -54.17908 | -49.7727 | 1.631226 | 0.9349568 | 0.9375965 | 0.9451355 | 0.9413559 | 0.9349568 | 0 | 9.413559 | 16.31226 | 38.24902
| 4005 | 2015-08-06 16:22 | 16:22 | 0 | 0 | 5547.57 | 4.09448 | -280.309 | 0.49973 | -0.00445533 | 89.8 | 92.5 | 21.5 | 23.3 | 21.8 | 89.5 | 35.1009 | 507.57 | 0.00244141 | 0.143694 | 0.274865 | 24.0219 | 24.1241 | 0.1022 | 0.24173434 | 0.26729944 | 8.764686 | 8.739121 | 8.751904 | -326.45446 | -22.75446 | -51.55016 | -56.84921 | -54.2033 | -49.7727 | 1.631226 | 0.9349568 | 0.9375276 | 0.9452763 | 0.9413913 | 0.9349568 | 0 | 9.413913 | 16.31226 | 38.24902
| 4006 | 2015-08-06 16:23 | 16:23 | 0 | 0 | 5549.43 | 4.09448 | -280.309 | 0.49973 | -0.00445533 | 89.8 | 93.2 | 21.6 | 23.3 | 21.8 | 89.5 | 35.0532 | 507.601 | 0.00244141 | 0.143694 | 0.274682 | 24.0173 | 24.0784 | 0.0611 | 0.24173434 | 0.26776426 | 8.764686 | 8.738657 | 8.751672 | -326.50216 | -22.80216 | -51.55016 | -56.94528 | -54.25148 | -49.8204 | 1.631435 | 0.9350256 | 0.9375276 | 0.945418 | 0.9414618 | 0.9350256 | 0 | 9.414618 | 16.31435 | 38.26184
| 4007 | 2015-08-06 16:23 | 16:23 | 0 | 0 | 5549.43 | 4.09448 | -295.221 | 0.49973 | -0.00445533 | 89.8 | 93.5 | 21.6 | 23.3 | 21.8 | 89.5 | 35.0532 | 507.601 | 0.00244141 | 0.143604 | 0.274682 | 24.0143 | 24.1241 | 0.1098 | 0.24196294 | 0.26776426 | 8.764458 | 8.738657 | 8.751557 | -326.50216 | -22.80216 | -51.59767 | -56.94528 | -54.27517 | -49.8204 | 1.631435 | 0.9350256 | 0.9375965 | 0.945418 | 0.9414964 | 0.9350256 | 0 | 9.414964 | 16.31435 | 38.26184
| 4008 | 2015-08-06 16:23 | 16:23 | 0 | 0 | 5548.5 | 4.09448 | -295.221 | 0.49973 | -0.00445533 | 89.8 | 93.5 | 21.5 | 23.3 | 21.8 | 89.5 | 35.0532 | 507.601 | 0.00244141 | 0.143694 | 0.274196 | 24.0097 | 24.1241 | 0.1144 | 0.24173434 | 0.2689987 | 8.764686 | 8.737422 | 8.751054 | -326.50216 | -22.80216 | -51.55016 | -57.2004 | -54.3794 | -49.8204 | 1.631435 | 0.9350256 | 0.9375276 | 0.9457944 | 0.9416489 | 0.9350256 | 0 | 9.416489 | 16.31435 | 38.25543
| 4009 | 2015-08-06 16:23 | 16:23 | 0 | 0 | 5548.5 | 4.09448 | -295.221 | 0.49973 | -0.00445533 | 89.8 | 93.3 | 21.5 | 23.3 | 21.8 | 89.5 | 35.0532 | 507.601 | 0.00183105 | 0.143694 | 0.2745 | 24.0021 | 24.1241 | 0.122 | 0.24173434 | 0.26822654 | 8.764686 | 8.738194 | 8.75144 | -326.50216 | -22.80216 | -51.55016 | -57.04083 | -54.29938 | -49.8204 | 1.631435 | 0.9350256 | 0.9375276 | 0.9455589 | 0.9415318 | 0.9350256 | 0 | 9.415318 | 16.31435 | 38.25543
| 4010 | 2015-08-06 16:23 | 16:23 | 0 | 0 | 5549.43 | 4.09448 | -295.221 | 0.49973 | -0.00445533 | 89.8 | 93.1 | 21.5 | 23.3 | 21.8 | 89.5 | 35.0532 | 507.57 | 0.00183105 | 0.143604 | 0.274774 | 23.999 | 24.0784 | 0.0794 | 0.24196294 | 0.26753058 | 8.764458 | 8.73889 | 8.751674 | -326.50216 | -22.80216 | -51.59767 | -56.89698 | -54.25095 | -49.8204 | 1.631435 | 0.9350256 | 0.9375965 | 0.9453468 | 0.941461 | 0.9350256 | 0 | 9.41461 | 16.31435 | 38.26184
| 4011 | 2015-08-06 16:23 | 16:23 | 0 | 0 | 5548.5 | 5.01831 | -280.309 | 0.49973 | -0.00445533 | 89.8 | 92.8 | 21.5 | 23.3 | 21.8 | 89.5 | 35.0532 | 507.601 | 0.00183105 | 0.143604 | 0.275047 | 23.999 | 24.0784 | 0.0794 | 0.24196294 | 0.26683716 | 8.764458 | 8.739584 | 8.752021 | -326.50216 | -22.80216 | -51.59767 | -56.75364 | -54.17908 | -49.8204 | 1.631435 | 0.9350256 | 0.9375965 | 0.9451355 | 0.9413559 | 0.9350256 | 0 | 9.413559 | 16.31435 | 38.25543
| 4012 | 2015-08-06 16:24 | 16:24 | 0 | 0 | 5549.43 | 5.01831 | -295.221 | 0.49973 | -0.00445533 | 89.8 | 92.6 | 21.5 | 23.3 | 21.8 | 89.5 | 35.0532 | 507.601 | 0.00244141 | 0.143694 | 0.274865 | 23.9914 | 24.0784 | 0.087 | 0.24173434 | 0.26729944 | 8.764686 | 8.739121 | 8.751904 | -326.50216 | -22.80216 | -51.55016 | -56.84921 | -54.2033 | -49.8204 | 1.631435 | 0.9350256 | 0.9375276 | 0.9452763 | 0.9413913 | 0.9350256 | 0 | 9.413913 | 16.31435 | 38.26184
| 4013 | 2015-08-06 16:24 | 16:24 | 0 | 0 | 5549.43 | 4.09448 | -280.309 | 0.49973 | -0.00445533 | 89.8 | 92.3 | 21.5 | 23.2 | 21.8 | 89.5 | 35.0532 | 507.601 | 0.00244141 | 0.143694 | 0.274774 | 23.9868 | 24.0784 | 0.0916 | 0.24173434 | 0.26753058 | 8.764686 | 8.73889 | 8.751788 | -326.50216 | -22.80216 | -51.55016 | -56.89698 | -54.22726 | -49.8204 | 1.631435 | 0.9350256 | 0.9375276 | 0.9453468 | 0.9414263 | 0.9350256 | 0 | 9.414263 | 16.31435 | 38.26184
| 4014 | 2015-08-06 16:24 | 16:24 | 0 | 0 | 5549.43 | 5.01831 | -295.221 | 0.49973 | -0.00445533 | 89.8 | 92 | 21.5 | 23.4 | 21.8 | 89.5 | 35.0532 | 507.57 | 0.00183105 | 0.143694 | 0.274774 | 23.9838 | 24.0784 | 0.0946 | 0.24173434 | 0.26753058 | 8.764686 | 8.73889 | 8.751788 | -326.50216 | -22.80216 | -51.55016 | -56.89698 | -54.22726 | -49.8204 | 1.631435 | 0.9350256 | 0.9375276 | 0.9453468 | 0.9414263 | 0.9350256 | 0 | 9.414263 | 16.31435 | 38.26184
| 4015 | 2015-08-06 16:24 | 16:24 | 0 | 0 | 5549.43 | 4.09448 | -295.221 | 0.49973 | -0.00445533 | 89.8 | 91.7 | 21.5 | 23.3 | 21.8 | 89.5 | 35.0532 | 507.601 | 0.00244141 | 0.143604 | 0.274956 | 23.9792 | 24.0784 | 0.0992 | 0.24196294 | 0.2670683 | 8.764458 | 8.739353 | 8.751905 | -326.50216 | -22.80216 | -51.59767 | -56.80143 | -54.20304 | -49.8204 | 1.631435 | 0.9350256 | 0.9375965 | 0.9452059 | 0.9413909 | 0.9350256 | 0 | 9.413909 | 16.31435 | 38.26184
| 4016 | 2015-08-06 16:24 | 16:24 | 0 | 0 | 5550.36 | 5.01831 | -295.221 | 0.49973 | -0.00445533 | 89.8 | 91.5 | 21.5 | 23.4 | 21.8 | 89.5 | 35.0532 | 507.601 | 0.00183105 | 0.143604 | 0.274774 | 23.9761 | 24.0479 | 0.0718 | 0.24196294 | 0.26753058 | 8.764458 | 8.73889 | 8.751674 | -326.50216 | -22.80216 | -51.59767 | -56.89698 | -54.25095 | -49.8204 | 1.631435 | 0.9350256 | 0.9375965 | 0.9453468 | 0.941461 | 0.9350256 | 0 | 9.41461 | 16.31435 | 38.26825
| 4017 | 2015-08-06 16:24 | 16:24 | 0 | 0 | 5549.43 | 4.09448 | -280.309 | 0.49973 | -0.00445533 | 89.8 | 91.2 | 21.5 | 23.3 | 21.8 | 89.5 | 35.0532 | 507.57 | 0.00244141 | 0.143694 | 0.274591 | 23.9716 | 24.0479 | 0.0763 | 0.24173434 | 0.2679954 | 8.764686 | 8.738425 | 8.751556 | -326.50216 | -22.80216 | -51.55016 | -56.99306 | -54.27543 | -49.8204 | 1.631435 | 0.9350256 | 0.9375276 | 0.9454885 | 0.9414968 | 0.9350256 | 0 | 9.414968 | 16.31435 | 38.26184
| 4018 | 2015-08-06 16:25 | 16:25 | 0 | 0 | 5549.43 | 5.01831 | -295.221 | 0.49973 | -0.00445533 | 89.7 | 90.9 | 21.5 | 23.3 | 21.8 | 89.5 | 35.0532 | 507.601 | 0.00244141 | 0.143694 | 0.274865 | 23.9685 | 24.0479 | 0.0794 | 0.24173434 | 0.26729944 | 8.764686 | 8.739121 | 8.751904 | -326.50216 | -22.80216 | -51.55016 | -56.84921 | -54.2033 | -49.8204 | 1.631435 | 0.9350256 | 0.9375276 | 0.9452763 | 0.9413913 | 0.9350256 | 0 | 9.413913 | 16.31435 | 38.26184
| 4019 | 2015-08-06 16:25 | 16:25 | 0 | 0 | 5549.43 | 4.09448 | -295.221 | 0.49973 | -0.00445533 | 89.8 | 90.6 | 21.6 | 23.4 | 21.8 | 89.5 | 35.0532 | 507.57 | 0.00244141 | 0.143513 | 0.274591 | 23.9639 | 24.0479 | 0.084 | 0.24219408 | 0.2679954 | 8.764227 | 8.738425 | 8.751326 | -326.50216 | -22.80216 | -51.64571 | -56.99306 | -54.32307 | -49.8204 | 1.631435 | 0.9350256 | 0.9376662 | 0.9454885 | 0.9415665 | 0.9350256 | 0 | 9.415665 | 16.31435 | 38.26184
| 4020 | 2015-08-06 16:25 | 16:25 | 0 | 0 | 5549.43 | 4.09448 | -295.221 | 0.49973 | -0.00445533 | 89.8 | 90.5 | 21.5 | 23.3 | 21.8 | 89.5 | 35.0532 | 507.57 | 0.00183105 | 0.143604 | 0.274682 | 23.9609 | 24.0479 | 0.087 | 0.24196294 | 0.26776426 | 8.764458 | 8.738657 | 8.751557 | -326.50216 | -22.80216 | -51.59767 | -56.94528 | -54.27517 | -49.8204 | 1.631435 | 0.9350256 | 0.9375965 | 0.945418 | 0.9414964 | 0.9350256 | 0 | 9.414964 | 16.31435 | 38.26184
| 4021 | 2015-08-06 16:25 | 16:25 | 0 | 0 | 5549.43 | 4.09448 | -295.221 | 0.49973 | -0.00445533 | 89.7 | 90.2 | 21.5 | 23.3 | 21.8 | 89.5 | 35.0532 | 507.57 | 0.00244141 | 0.143604 | 0.274865 | 23.9578 | 24.0479 | 0.0901 | 0.24196294 | 0.26729944 | 8.764458 | 8.739121 | 8.75179 | -326.50216 | -22.80216 | -51.59767 | -56.84921 | -54.22699 | -49.8204 | 1.631435 | 0.9350256 | 0.9375965 | 0.9452763 | 0.941426 | 0.9350256 | 0 | 9.41426 | 16.31435 | 38.26184
| 4022 | 2015-08-06 16:25 | 16:25 | 0 | 0 | 5548.5 | 4.09448 | -280.309 | 0.49973 | -0.00445533 | 89.7 | 90 | 21.6 | 23.3 | 21.8 | 89.4 | 35.0532 | 507.57 | 0.00244141 | 0.143604 | 0.274591 | 23.9532 | 24.0479 | 0.0947 | 0.24196294 | 0.2679954 | 8.764458 | 8.738425 | 8.751442 | -326.50216 | -22.80216 | -51.59767 | -56.99306 | -54.29912 | -49.8204 | 1.631435 | 0.9350256 | 0.9375965 | 0.9454885 | 0.9415314 | 0.9350256 | 0 | 9.415314 | 16.31435 | 38.25543
| 4023 | 2015-08-06 16:25 | 16:25 | 0 | 0 | 5548.5 | 5.01831 | -280.309 | 0.49973 | -0.00445533 | 89.8 | 89.9 | 21.6 | 23.2 | 21.8 | 89.5 | 35.0532 | 507.57 | 0.00244141 | 0.143694 | 0.275047 | 23.9502 | 24.0479 | 0.0977 | 0.24173434 | 0.26683716 | 8.764686 | 8.739584 | 8.752135 | -326.50216 | -22.80216 | -51.55016 | -56.75364 | -54.15539 | -49.8204 | 1.631435 | 0.9350256 | 0.9375276 | 0.9451355 | 0.9413213 | 0.9350256 | 0 | 9.413213 | 16.31435 | 38.25543
| 4024 | 2015-08-06 16:26 | 16:26 | 0 | 0 | 5548.5 | 4.09448 | -295.221 | 0.49973 | -0.00445533 | 89.7 | 89.7 | 21.6 | 23.3 | 21.7 | 89.4 | 35.0532 | 507.57 | 0.00183105 | 0.143604 | 0.275047 | 23.9426 | 24.0479 | 0.1053 | 0.24196294 | 0.26683716 | 8.764458 | 8.739584 | 8.752021 | -326.50216 | -22.80216 | -51.59767 | -56.75364 | -54.17908 | -49.8204 | 1.631435 | 0.9350256 | 0.9375965 | 0.9451355 | 0.9413559 | 0.9350256 | 0 | 9.413559 | 16.31435 | 38.25543
| 4025 | 2015-08-06 16:26 | 16:26 | 0 | 0 | 5548.5 | 4.09448 | -280.309 | 0.49973 | -0.00445533 | 89.7 | 89.5 | 21.7 | 23.3 | 21.7 | 89.5 | 35.0532 | 507.57 | 0.00244141 | 0.143604 | 0.27526 | 23.938 | 24.0021 | 0.0641 | 0.24196294 | 0.26629614 | 8.764458 | 8.740125 | 8.752291 | -326.50216 | -22.80216 | -51.59767 | -56.64179 | -54.12301 | -49.8204 | 1.631435 | 0.9350256 | 0.9375965 | 0.9449706 | 0.9412739 | 0.9350256 | 0 | 9.412739 | 16.31435 | 38.25543
| 4026 | 2015-08-06 16:26 | 16:26 | 0 | 0 | 5548.5 | 5.01831 | -295.221 | 0.49973 | -0.00445533 | 89.7 | 89.3 | 21.6 | 23.3 | 21.7 | 89.4 | 35.0532 | 507.57 | 0.00244141 | 0.143604 | 0.274865 | 23.938 | 24.0479 | 0.1099 | 0.24196294 | 0.26729944 | 8.764458 | 8.739121 | 8.75179 | -326.50216 | -22.80216 | -51.59767 | -56.84921 | -54.22699 | -49.8204 | 1.631435 | 0.9350256 | 0.9375965 | 0.9452763 | 0.941426 | 0.9350256 | 0 | 9.41426 | 16.31435 | 38.25543
| 4027 | 2015-08-06 16:26 | 16:26 | 0 | 0 | 5547.57 | 5.01831 | -280.309 | 0.49973 | -0.00445533 | 89.7 | 89.2 | 21.5 | 23.2 | 21.8 | 89.4 | 35.0532 | 507.601 | 0.00183105 | 0.143694 | 0.275047 | 23.9304 | 24.0479 | 0.1175 | 0.24173434 | 0.26683716 | 8.764686 | 8.739584 | 8.752135 | -326.50216 | -22.80216 | -51.55016 | -56.75364 | -54.15539 | -49.8204 | 1.631435 | 0.9350256 | 0.9375276 | 0.9451355 | 0.9413213 | 0.9350256 | 0 | 9.413213 | 16.31435 | 38.24902
| 4028 | 2015-08-06 16:26 | 16:26 | 0 | 0 | 5547.57 | 4.09448 | -295.221 | 0.499749 | -0.00445533 | 89.7 | 89.9 | 21.5 | 23.4 | 21.8 | 89.4 | 35.0532 | 507.57 | 0.00244141 | 0.143604 | 0.274591 | 23.9273 | 24.0479 | 0.1206 | 0.24196294 | 0.2679954 | 8.764458 | 8.738425 | 8.751442 | -326.50216 | -22.80216 | -51.59767 | -56.99306 | -54.29912 | -49.8204 | 1.631435 | 0.9350256 | 0.9375965 | 0.9454885 | 0.9415314 | 0.9350256 | 0 | 9.415314 | 16.31435 | 38.24902
| 4029 | 2015-08-06 16:26 | 16:26 | 0 | 0 | 5549.43 | 4.09448 | -295.221 | 0.49973 | -0.00445533 | 89.7 | 90.7 | 21.5 | 23.3 | 21.8 | 89.4 | 34.9897 | 507.57 | 0.00244141 | 0.143694 | 0.274591 | 23.9227 | 24.0021 | 0.0794 | 0.24173434 | 0.2679954 | 8.764686 | 8.738425 | 8.751556 | -326.56566 | -22.86566 | -51.55016 | -56.99306 | -54.27543 | -49.8839 | 1.631714 | 0.9351172 | 0.9375276 | 0.9454885 | 0.9414968 | 0.9351172 | 0 | 9.414968 | 16.31714 | 38.26184
| 4030 | 2015-08-06 16:27 | 16:27 | 0 | 0 | 5548.5 | 4.09448 | -295.221 | 0.499749 | -0.00445533 | 89.8 | 91.6 | 21.6 | 23.2 | 21.7 | 89.4 | 34.9897 | 507.601 | 0.00244141 | 0.143694 | 0.274682 | 23.9197 | 24.0021 | 0.0824 | 0.24173434 | 0.26776426 | 8.764686 | 8.738657 | 8.751672 | -326.56566 | -22.86566 | -51.55016 | -56.94528 | -54.25148 | -49.8839 | 1.631714 | 0.9351172 | 0.9375276 | 0.945418 | 0.9414618 | 0.9351172 | 0 | 9.414618 | 16.31714 | 38.25543
| 4031 | 2015-08-06 16:27 | 16:27 | 0 | 0 | 5548.5 | 5.01831 | -295.221 | 0.49973 | -0.00445533 | 89.7 | 92.5 | 21.5 | 23.3 | 21.8 | 89.4 | 34.9897 | 507.601 | 0.00244141 | 0.143694 | 0.275047 | 23.9151 | 24.0021 | 0.087 | 0.24173434 | 0.26683716 | 8.764686 | 8.739584 | 8.752135 | -326.56566 | -22.86566 | -51.55016 | -56.75364 | -54.15539 | -49.8839 | 1.631714 | 0.9351172 | 0.9375276 | 0.9451355 | 0.9413213 | 0.9351172 | 0 | 9.413213 | 16.31714 | 38.25543
| 4032 | 2015-08-06 16:27 | 16:27 | 0 | 0 | 5548.5 | 4.09448 | -295.221 | 0.499749 | -0.00445533 | 89.7 | 92.9 | 21.5 | 23.3 | 21.8 | 89.4 | 34.9897 | 507.57 | 0.00183105 | 0.143604 | 0.2745 | 23.912 | 24.0021 | 0.0901 | 0.24196294 | 0.26822654 | 8.764458 | 8.738194 | 8.751326 | -326.56566 | -22.86566 | -51.59767 | -57.04083 | -54.32307 | -49.8839 | 1.631714 | 0.9351172 | 0.9375965 | 0.9455589 | 0.9415665 | 0.9351172 | 0 | 9.415665 | 16.31714 | 38.25543
| 4033 | 2015-08-06 16:27 | 16:27 | 0 | 0 | 5547.57 | 4.09448 | -295.221 | 0.499749 | -0.00445533 | 89.7 | 92.9 | 21.6 | 23.4 | 21.8 | 89.4 | 34.9897 | 507.601 | 0.00244141 | 0.143423 | 0.274287 | 23.9075 | 24.0021 | 0.0946 | 0.24242268 | 0.26876756 | 8.763998 | 8.737653 | 8.750826 | -326.56566 | -22.86566 | -51.69322 | -57.15263 | -54.42677 | -49.8839 | 1.631714 | 0.9351172 | 0.9377351 | 0.9457239 | 0.9417182 | 0.9351172 | 0 | 9.417182 | 16.31714 | 38.24902
| 4034 | 2015-08-06 16:27 | 16:27 | 0 | 0 | 5547.57 | 4.09448 | -295.221 | 0.49973 | -0.00463927 | 89.8 | 92.8 | 21.5 | 23.3 | 21.8 | 89.4 | 34.9897 | 507.57 | 0.00244141 | 0.143604 | 0.274287 | 23.9044 | 23.9716 | 0.0672 | 0.24196294 | 0.26876756 | 8.764458 | 8.737653 | 8.751056 | -326.56566 | -22.86566 | -51.59767 | -57.15263 | -54.37913 | -49.8839 | 1.631714 | 0.9351172 | 0.9375965 | 0.9457239 | 0.9416485 | 0.9351172 | 0 | 9.416485 | 16.31714 | 38.24902
| 4035 | 2015-08-06 16:27 | 16:27 | 0 | 0 | 5547.57 | 4.09448 | -295.221 | 0.49973 | -0.00445533 | 89.7 | 92.6 | 21.5 | 23.3 | 21.8 | 89.4 | 34.9897 | 507.601 | 0.00244141 | 0.143604 | 0.274956 | 23.8998 | 24.0021 | 0.1023 | 0.24196294 | 0.2670683 | 8.764458 | 8.739353 | 8.751905 | -326.56566 | -22.86566 | -51.59767 | -56.80143 | -54.20304 | -49.8839 | 1.631714 | 0.9351172 | 0.9375965 | 0.9452059 | 0.9413909 | 0.9351172 | 0 | 9.413909 | 16.31714 | 38.24902
| 4036 | 2015-08-06 16:28 | 16:28 | 0 | 0 | 5547.57 | 4.09448 | -295.221 | 0.499749 | -0.00445533 | 89.7 | 92.4 | 21.5 | 23.3 | 21.8 | 89.4 | 34.9897 | 507.57 | 0.00244141 | 0.143513 | 0.274591 | 23.8968 | 24.0021 | 0.1053 | 0.24219408 | 0.2679954 | 8.764227 | 8.738425 | 8.751326 | -326.56566 | -22.86566 | -51.64571 | -56.99306 | -54.32307 | -49.8839 | 1.631714 | 0.9351172 | 0.9376662 | 0.9454885 | 0.9415665 | 0.9351172 | 0 | 9.415665 | 16.31714 | 38.24902
| 4037 | 2015-08-06 16:28 | 16:28 | 0 | 0 | 5547.57 | 4.09448 | -295.221 | 0.499749 | -0.00445533 | 89.7 | 92.2 | 21.5 | 23.3 | 21.8 | 89.4 | 34.9897 | 507.601 | 0.00244141 | 0.143604 | 0.274287 | 23.8922 | 24.0021 | 0.1099 | 0.24196294 | 0.26876756 | 8.764458 | 8.737653 | 8.751056 | -326.56566 | -22.86566 | -51.59767 | -57.15263 | -54.37913 | -49.8839 | 1.631714 | 0.9351172 | 0.9375965 | 0.9457239 | 0.9416485 | 0.9351172 | 0 | 9.416485 | 16.31714 | 38.24902
| 4038 | 2015-08-06 16:28 | 16:28 | 0 | 0 | 5547.57 | 4.09448 | -295.221 | 0.49973 | -0.00445533 | 89.7 | 91.9 | 21.5 | 23.3 | 21.8 | 89.4 | 34.9897 | 507.57 | 0.00244141 | 0.143604 | 0.274287 | 23.8892 | 23.9716 | 0.0824 | 0.24196294 | 0.26876756 | 8.764458 | 8.737653 | 8.751056 | -326.56566 | -22.86566 | -51.59767 | -57.15263 | -54.37913 | -49.8839 | 1.631714 | 0.9351172 | 0.9375965 | 0.9457239 | 0.9416485 | 0.9351172 | 0 | 9.416485 | 16.31714 | 38.24902
| 4039 | 2015-08-06 16:28 | 16:28 | 0 | 0 | 5547.57 | 4.09448 | -295.221 | 0.499749 | -0.00463927 | 89.7 | 91.6 | 21.4 | 23.3 | 21.8 | 89.4 | 34.9897 | 507.601 | 0.00244141 | 0.143604 | 0.274105 | 23.8815 | 23.9716 | 0.0901 | 0.24196294 | 0.26922984 | 8.764458 | 8.737191 | 8.750824 | -326.56566 | -22.86566 | -51.59767 | -57.24816 | -54.42703 | -49.8839 | 1.631714 | 0.9351172 | 0.9375965 | 0.9458649 | 0.9417186 | 0.9351172 | 0 | 9.417186 | 16.31714 | 38.24902
| 4040 | 2015-08-06 16:28 | 16:28 | 0 | 0 | 5547.57 | 4.09448 | -295.221 | 0.49973 | -0.00463927 | 89.7 | 91.3 | 21.5 | 23.3 | 21.8 | 89.4 | 34.9897 | 507.601 | 0.00244141 | 0.143513 | 0.274105 | 23.8815 | 23.9716 | 0.0901 | 0.24219408 | 0.26922984 | 8.764227 | 8.737191 | 8.750709 | -326.56566 | -22.86566 | -51.64571 | -57.24816 | -54.45098 | -49.8839 | 1.631714 | 0.9351172 | 0.9376662 | 0.9458649 | 0.9417536 | 0.9351172 | 0 | 9.417536 | 16.31714 | 38.24902
| 4041 | 2015-08-06 16:28 | 16:28 | 0 | 0 | 5548.5 | 4.09448 | -295.221 | 0.49973 | -0.00445533 | 89.7 | 91.1 | 21.5 | 23.3 | 21.8 | 89.4 | 34.9897 | 507.57 | 0.00183105 | 0.143604 | 0.273923 | 23.8739 | 23.9716 | 0.0977 | 0.24196294 | 0.26969212 | 8.764458 | 8.736729 | 8.750593 | -326.56566 | -22.86566 | -51.59767 | -57.34367 | -54.47493 | -49.8839 | 1.631714 | 0.9351172 | 0.9375965 | 0.9460059 | 0.9417887 | 0.9351172 | 0 | 9.417887 | 16.31714 | 38.25543
| 4042 | 2015-08-06 16:29 | 16:29 | 0 | 0 | 5547.57 | 4.09448 | -295.221 | 0.499749 | -0.00463927 | 89.7 | 90.8 | 21.5 | 23.3 | 21.8 | 89.4 | 34.9897 | 507.57 | 0.00244141 | 0.143513 | 0.274287 | 23.8693 | 23.9716 | 0.1023 | 0.24219408 | 0.26876756 | 8.764227 | 8.737653 | 8.75094 | -326.56566 | -22.86566 | -51.64571 | -57.15263 | -54.40308 | -49.8839 | 1.631714 | 0.9351172 | 0.9376662 | 0.9457239 | 0.9416835 | 0.9351172 | 0 | 9.416835 | 16.31714 | 38.24902
| 4043 | 2015-08-06 16:29 | 16:29 | 0 | 0 | 5547.57 | 4.09448 | -295.221 | 0.49973 | -0.00445533 | 89.7 | 90.6 | 21.5 | 23.3 | 21.8 | 89.4 | 34.9897 | 507.57 | 0.00244141 | 0.143604 | 0.274196 | 23.8663 | 23.9716 | 0.1053 | 0.24196294 | 0.2689987 | 8.764458 | 8.737422 | 8.75094 | -326.56566 | -22.86566 | -51.59767 | -57.2004 | -54.40308 | -49.8839 | 1.631714 | 0.9351172 | 0.9375965 | 0.9457944 | 0.9416835 | 0.9351172 | 0 | 9.416835 | 16.31714 | 38.24902
| 4044 | 2015-08-06 16:29 | 16:29 | 0 | 0 | 5547.57 | 4.09448 | -295.221 | 0.499749 | -0.00463927 | 89.7 | 90.4 | 21.5 | 23.3 | 21.8 | 89.4 | 34.9897 | 507.601 | 0.00183105 | 0.143513 | 0.274379 | 23.8617 | 23.9716 | 0.1099 | 0.24219408 | 0.26853388 | 8.764227 | 8.737887 | 8.751057 | -326.56566 | -22.86566 | -51.64571 | -57.10434 | -54.37887 | -49.8839 | 1.631714 | 0.9351172 | 0.9376662 | 0.9456527 | 0.9416481 | 0.9351172 | 0 | 9.416481 | 16.31714 | 38.24902
| 4045 | 2015-08-06 16:29 | 16:29 | 0 | 0 | 5547.57 | 4.09448 | -280.309 | 0.49973 | -0.00445533 | 89.7 | 90.2 | 21.5 | 23.3 | 21.8 | 89.4 | 34.9897 | 507.601 | 0.00183105 | 0.143604 | 0.274682 | 23.8586 | 23.9716 | 0.113 | 0.24196294 | 0.26776426 | 8.764458 | 8.738657 | 8.751557 | -326.56566 | -22.86566 | -51.59767 | -56.94528 | -54.27517 | -49.8839 | 1.631714 | 0.9351172 | 0.9375965 | 0.945418 | 0.9414964 | 0.9351172 | 0 | 9.414964 | 16.31714 | 38.24902
| 4046 | 2015-08-06 16:29 | 16:29 | 0 | 0 | 5547.57 | 4.09448 | -295.221 | 0.49973 | -0.00445533 | 89.7 | 90 | 21.5 | 23.3 | 21.8 | 89.4 | 34.9897 | 507.601 | 0.00183105 | 0.143513 | 0.274105 | 23.8541 | 23.9716 | 0.1175 | 0.24219408 | 0.26922984 | 8.764227 | 8.737191 | 8.750709 | -326.56566 | -22.86566 | -51.64571 | -57.24816 | -54.45098 | -49.8839 | 1.631714 | 0.9351172 | 0.9376662 | 0.9458649 | 0.9417536 | 0.9351172 | 0 | 9.417536 | 16.31714 | 38.24902
| 4047 | 2015-08-06 16:29 | 16:29 | 0 | 0 | 5547.57 | 4.09448 | -280.309 | 0.49973 | -0.00463927 | 89.7 | 89.8 | 21.5 | 23.3 | 21.8 | 89.4 | 34.9897 | 507.57 | 0.00244141 | 0.143604 | 0.273923 | 23.851 | 23.9258 | 0.0748 | 0.24196294 | 0.26969212 | 8.764458 | 8.736729 | 8.750593 | -326.56566 | -22.86566 | -51.59767 | -57.34367 | -54.47493 | -49.8839 | 1.631714 | 0.9351172 | 0.9375965 | 0.9460059 | 0.9417887 | 0.9351172 | 0 | 9.417887 | 16.31714 | 38.24902
| 4048 | 2015-08-06 16:30 | 16:30 | 0 | 0 | 5550.36 | 4.09448 | -295.221 | 0.49973 | -0.00445533 | 89.7 | 89.6 | 21.5 | 23.3 | 21.8 | 89.3 | 34.9142 | 507.57 | 0.00244141 | 0.143604 | 0.274014 | 23.8464 | 23.9258 | 0.0794 | 0.24196294 | 0.26946098 | 8.764458 | 8.73696 | 8.750709 | -326.64116 | -22.94116 | -51.59767 | -57.29592 | -54.45098 | -49.9594 | 1.632046 | 0.9352262 | 0.9375965 | 0.9459354 | 0.9417536 | 0.9352262 | 0 | 9.417536 | 16.32046 | 38.26825
| 4049 | 2015-08-06 16:30 | 16:30 | 0 | 0 | 5548.5 | 4.09448 | -280.309 | 0.49973 | -0.00445533 | 89.7 | 89.5 | 21.5 | 23.4 | 21.8 | 89.4 | 34.9142 | 507.601 | 0.00183105 | 0.143694 | 0.2745 | 23.8434 | 23.9258 | 0.0824 | 0.24173434 | 0.26822654 | 8.764686 | 8.738194 | 8.75144 | -326.64116 | -22.94116 | -51.55016 | -57.04083 | -54.29938 | -49.9594 | 1.632046 | 0.9352262 | 0.9375276 | 0.9455589 | 0.9415318 | 0.9352262 | 0 | 9.415318 | 16.32046 | 38.25543
| 4050 | 2015-08-06 16:30 | 16:30 | 0 | 0 | 5546.64 | 4.09448 | -280.309 | 0.49973 | -0.00445533 | 90 | 90 | 21.5 | 23.3 | 21.8 | 89.3 | 34.8547 | 507.601 | 0.00244141 | 0.143604 | 0.274682 | 23.8388 | 23.9258 | 0.087 | 0.24196294 | 0.26776426 | 8.764458 | 8.738657 | 8.751557 | -326.70066 | -23.00066 | -51.59767 | -56.94528 | -54.27517 | -50.0189 | 1.632307 | 0.935312 | 0.9375965 | 0.945418 | 0.9414964 | 0.935312 | 0 | 9.414964 | 16.32307 | 38.2426
| 4051 | 2015-08-06 16:30 | 16:30 | 0 | 0 | 5557.19 | 4.09448 | -280.309 | 0.49973 | -0.00445533 | 91 | 90.3 | 21.6 | 23.3 | 21.8 | 89.4 | 34.7673 | 507.57 | 0.00183105 | 0.143694 | 0.274682 | 23.8312 | 23.9258 | 0.0946 | 0.24173434 | 0.26776426 | 8.764686 | 8.738657 | 8.751672 | -326.78806 | -23.08806 | -51.55016 | -56.94528 | -54.25148 | -50.1063 | 1.632692 | 0.9354382 | 0.9375276 | 0.945418 | 0.9414618 | 0.9354382 | 0 | 9.414618 | 16.32692 | 38.31534
| 4052 | 2015-08-06 16:30 | 16:30 | 0 | 0 | 5549.43 | 4.09448 | -295.221 | 0.49973 | -0.00445533 | 91.8 | 90.9 | 21.5 | 23.4 | 21.8 | 89.3 | 34.6561 | 507.601 | 0.00244141 | 0.143694 | 0.274014 | 23.8281 | 23.9258 | 0.0977 | 0.24173434 | 0.26946098 | 8.764686 | 8.73696 | 8.750823 | -326.89926 | -23.19926 | -51.55016 | -57.29592 | -54.4273 | -50.2175 | 1.633181 | 0.9355988 | 0.9375276 | 0.9459354 | 0.941719 | 0.9355988 | 0 | 9.41719 | 16.33181 | 38.26184
| 4053 | 2015-08-06 16:30 | 16:30 | 0 | 0 | 5551.29 | 4.09448 | -295.221 | 0.49973 | -0.00445533 | 92.7 | 91.6 | 21.4 | 23.4 | 21.8 | 89.3 | 34.6561 | 507.601 | 0.00244141 | 0.143604 | 0.274196 | 23.8235 | 23.9258 | 0.1023 | 0.24196294 | 0.2689987 | 8.764458 | 8.737422 | 8.75094 | -326.89926 | -23.19926 | -51.59767 | -57.2004 | -54.40308 | -50.2175 | 1.633181 | 0.9355988 | 0.9375965 | 0.9457944 | 0.9416835 | 0.9355988 | 0 | 9.416835 | 16.33181 | 38.27466
| 4054 | 2015-08-06 16:31 | 16:31 | 0 | 0 | 5553.47 | 4.09448 | -295.221 | 0.49973 | -0.00445533 | 93.1 | 92 | 21.4 | 23.3 | 21.8 | 89.4 | 34.6561 | 507.57 | 0.00183105 | 0.143694 | 0.2745 | 23.8205 | 23.9258 | 0.1053 | 0.24173434 | 0.26822654 | 8.764686 | 8.738194 | 8.75144 | -326.89926 | -23.19926 | -51.55016 | -57.04083 | -54.29938 | -50.2175 | 1.633181 | 0.9355988 | 0.9375276 | 0.9455589 | 0.9415318 | 0.9355988 | 0 | 9.415318 | 16.33181 | 38.28969
| 4055 | 2015-08-06 16:31 | 16:31 | 0 | 0 | 5556.26 | 4.09448 | -280.309 | 0.49973 | -0.00445533 | 93.1 | 92.1 | 21.5 | 23.3 | 21.8 | 89.3 | 34.6561 | 507.601 | 0.00244141 | 0.143694 | 0.274591 | 23.8159 | 23.8953 | 0.0794 | 0.24173434 | 0.2679954 | 8.764686 | 8.738425 | 8.751556 | -326.89926 | -23.19926 | -51.55016 | -56.99306 | -54.27543 | -50.2175 | 1.633181 | 0.9355988 | 0.9375276 | 0.9454885 | 0.9414968 | 0.9355988 | 0 | 9.414968 | 16.33181 | 38.30893
| 4056 | 2015-08-06 16:31 | 16:31 | 0 | 0 | 5558.12 | 4.09448 | -280.309 | 0.49973 | -0.00445533 | 93.1 | 92.1 | 21.5 | 23.4 | 21.8 | 89.3 | 34.6561 | 507.57 | 0.00244141 | 0.143694 | 0.274379 | 23.8129 | 23.8953 | 0.0824 | 0.24173434 | 0.26853388 | 8.764686 | 8.737887 | 8.751287 | -326.89926 | -23.19926 | -51.55016 | -57.10434 | -54.33123 | -50.2175 | 1.633181 | 0.9355988 | 0.9375276 | 0.9456527 | 0.9415784 | 0.9355988 | 0 | 9.415784 | 16.33181 | 38.32175
| 4057 | 2015-08-06 16:31 | 16:31 | 0 | 0 | 5559.98 | 4.09448 | -280.309 | 0.49973 | -0.00445533 | 93.1 | 91.8 | 21.4 | 23.3 | 21.8 | 89.4 | 34.6561 | 507.601 | 0.00244141 | 0.143604 | 0.274105 | 23.8083 | 23.8953 | 0.087 | 0.24196294 | 0.26922984 | 8.764458 | 8.737191 | 8.750824 | -326.89926 | -23.19926 | -51.59767 | -57.24816 | -54.42703 | -50.2175 | 1.633181 | 0.9355988 | 0.9375965 | 0.9458649 | 0.9417186 | 0.9355988 | 0 | 9.417186 | 16.33181 | 38.33458
| 4058 | 2015-08-06 16:31 | 16:31 | 0 | 0 | 5563.09 | 5.01831 | -295.221 | 0.49973 | -0.00445533 | 93 | 91.7 | 21.4 | 23.4 | 21.8 | 89.3 | 34.6561 | 507.57 | 0.00244141 | 0.143694 | 0.274196 | 23.8052 | 23.8953 | 0.0901 | 0.24173434 | 0.2689987 | 8.764686 | 8.737422 | 8.751054 | -326.89926 | -23.19926 | -51.55016 | -57.2004 | -54.3794 | -50.2175 | 1.633181 | 0.9355988 | 0.9375276 | 0.9457944 | 0.9416489 | 0.9355988 | 0 | 9.416489 | 16.33181 | 38.35602
| 4059 | 2015-08-06 16:31 | 16:31 | 0 | 0 | 5564.02 | 5.01831 | -280.309 | 0.49973 | -0.00445533 | 92.9 | 91.3 | 21.5 | 23.3 | 21.8 | 89.3 | 34.6561 | 507.57 | 0.00244141 | 0.143694 | 0.274682 | 23.7976 | 23.8953 | 0.0977 | 0.24173434 | 0.26776426 | 8.764686 | 8.738657 | 8.751672 | -326.89926 | -23.19926 | -51.55016 | -56.94528 | -54.25148 | -50.2175 | 1.633181 | 0.9355988 | 0.9375276 | 0.945418 | 0.9414618 | 0.9355988 | 0 | 9.414618 | 16.33181 | 38.36243
| 4060 | 2015-08-06 16:32 | 16:32 | 0 | 0 | 5565.88 | 4.09448 | -280.309 | 0.49973 | -0.00445533 | 92.9 | 91.1 | 21.5 | 23.2 | 21.8 | 89.3 | 34.6561 | 507.601 | 0.00183105 | 0.143604 | 0.274682 | 23.793 | 23.8953 | 0.1023 | 0.24196294 | 0.26776426 | 8.764458 | 8.738657 | 8.751557 | -326.89926 | -23.19926 | -51.59767 | -56.94528 | -54.27517 | -50.2175 | 1.633181 | 0.9355988 | 0.9375965 | 0.945418 | 0.9414964 | 0.9355988 | 0 | 9.414964 | 16.33181 | 38.37526
| 4061 | 2015-08-06 16:32 | 16:32 | 0 | 0 | 5564.95 | 4.09448 | -280.309 | 0.499749 | -0.00445533 | 92.8 | 90.9 | 21.5 | 23.2 | 21.8 | 89.3 | 34.6799 | 507.601 | 0.00183105 | 0.143604 | 0.275047 | 23.79 | 23.8953 | 0.1053 | 0.24196294 | 0.26683716 | 8.764458 | 8.739584 | 8.752021 | -326.87546 | -23.17546 | -51.59767 | -56.75364 | -54.17908 | -50.1937 | 1.633076 | 0.9355644 | 0.9375965 | 0.9451355 | 0.9413559 | 0.9355644 | 0 | 9.413559 | 16.33076 | 38.36885
| 4062 | 2015-08-06 16:32 | 16:32 | 0 | 0 | 5566.81 | 4.09448 | -280.309 | 0.49973 | -0.00445533 | 92.7 | 90.8 | 21.5 | 23.2 | 21.8 | 89.3 | 34.6799 | 507.57 | 0.00244141 | 0.143513 | 0.274865 | 23.7854 | 23.8495 | 0.0641 | 0.24219408 | 0.26729944 | 8.764227 | 8.739121 | 8.751674 | -326.87546 | -23.17546 | -51.64571 | -56.84921 | -54.25095 | -50.1937 | 1.633076 | 0.9355644 | 0.9376662 | 0.9452763 | 0.941461 | 0.9355644 | 0 | 9.41461 | 16.33076 | 38.38167
| 4063 | 2015-08-06 16:32 | 16:32 | 0 | 0 | 5565.88 | 4.09448 | -280.309 | 0.49973 | -0.00445533 | 92.6 | 90.5 | 21.5 | 23.3 | 21.7 | 89.2 | 34.7435 | 507.601 | 0.00244141 | 0.143513 | 0.274591 | 23.7823 | 23.8495 | 0.0672 | 0.24219408 | 0.2679954 | 8.764227 | 8.738425 | 8.751326 | -326.81186 | -23.11186 | -51.64571 | -56.99306 | -54.32307 | -50.1301 | 1.632796 | 0.9354726 | 0.9376662 | 0.9454885 | 0.9415665 | 0.9354726 | 0 | 9.415665 | 16.32796 | 38.37526
| 4064 | 2015-08-06 16:32 | 16:32 | 0 | 0 | 5565.88 | 4.09448 | -280.309 | 0.49973 | -0.00445533 | 92.6 | 90.2 | 21.6 | 23.3 | 21.8 | 89.2 | 34.7435 | 507.57 | 0.00244141 | 0.143604 | 0.274682 | 23.7778 | 23.8953 | 0.1175 | 0.24196294 | 0.26776426 | 8.764458 | 8.738657 | 8.751557 | -326.81186 | -23.11186 | -51.59767 | -56.94528 | -54.27517 | -50.1301 | 1.632796 | 0.9354726 | 0.9375965 | 0.945418 | 0.9414964 | 0.9354726 | 0 | 9.414964 | 16.32796 | 38.37526
| 4065 | 2015-08-06 16:32 | 16:32 | 0 | 0 | 5566.81 | 5.01831 | -280.309 | 0.49973 | -0.00445533 | 92.5 | 90 | 21.6 | 23.5 | 21.8 | 89.2 | 34.7911 | 507.601 | 0.00183105 | 0.143694 | 0.274774 | 23.7747 | 23.8495 | 0.0748 | 0.24173434 | 0.26753058 | 8.764686 | 8.73889 | 8.751788 | -326.76426 | -23.06426 | -51.55016 | -56.89698 | -54.22726 | -50.0825 | 1.632587 | 0.9354039 | 0.9375276 | 0.9453468 | 0.9414263 | 0.9354039 | 0 | 9.414263 | 16.32587 | 38.38167
| 4066 | 2015-08-06 16:33 | 16:33 | 0 | 0 | 5565.88 | 4.09448 | -280.309 | 0.499749 | -0.00445533 | 92.5 | 89.8 | 21.5 | 23.4 | 21.8 | 89.2 | 34.8547 | 507.601 | 0.00244141 | 0.143604 | 0.274591 | 23.7717 | 23.8495 | 0.0778 | 0.24196294 | 0.2679954 | 8.764458 | 8.738425 | 8.751442 | -326.70066 | -23.00066 | -51.59767 | -56.99306 | -54.29912 | -50.0189 | 1.632307 | 0.935312 | 0.9375965 | 0.9454885 | 0.9415314 | 0.935312 | 0 | 9.415314 | 16.32307 | 38.37526
| 4067 | 2015-08-06 16:33 | 16:33 | 0 | 0 | 5566.81 | 4.09448 | -280.309 | 0.49973 | -0.00445533 | 92.4 | 89.6 | 21.5 | 23.3 | 21.8 | 89.3 | 34.8547 | 507.601 | 0.00183105 | 0.143423 | 0.274379 | 23.7671 | 23.8495 | 0.0824 | 0.24242268 | 0.26853388 | 8.763998 | 8.737887 | 8.750943 | -326.70066 | -23.00066 | -51.69322 | -57.10434 | -54.40256 | -50.0189 | 1.632307 | 0.935312 | 0.9377351 | 0.9456527 | 0.9416828 | 0.935312 | 0 | 9.416828 | 16.32307 | 38.38167
| 4068 | 2015-08-06 16:33 | 16:33 | 0 | 0 | 5567.74 | 4.09448 | -280.309 | 0.49973 | -0.00445533 | 92.4 | 89.5 | 21.5 | 23.3 | 21.8 | 89.3 | 34.8547 | 507.601 | 0.00244141 | 0.143513 | 0.274591 | 23.764 | 23.8495 | 0.0855 | 0.24219408 | 0.2679954 | 8.764227 | 8.738425 | 8.751326 | -326.70066 | -23.00066 | -51.64571 | -56.99306 | -54.32307 | -50.0189 | 1.632307 | 0.935312 | 0.9376662 | 0.9454885 | 0.9415665 | 0.935312 | 0 | 9.415665 | 16.32307 | 38.38808
| 4069 | 2015-08-06 16:33 | 16:33 | 0 | 0 | 5564.95 | 4.09448 | -280.309 | 0.49973 | -0.00445533 | 92.3 | 89.4 | 21.6 | 23.3 | 21.8 | 89.3 | 34.9261 | 507.57 | 0.00183105 | 0.143604 | 0.274287 | 23.7595 | 23.8495 | 0.09 | 0.24196294 | 0.26876756 | 8.764458 | 8.737653 | 8.751056 | -326.62926 | -22.92926 | -51.59767 | -57.15263 | -54.37913 | -49.9475 | 1.631994 | 0.935209 | 0.9375965 | 0.9457239 | 0.9416485 | 0.935209 | 0 | 9.416485 | 16.31994 | 38.36885
| 4070 | 2015-08-06 16:33 | 16:33 | 0 | 0 | 5565.88 | 4.09448 | -280.309 | 0.49973 | -0.00445533 | 92.2 | 90.2 | 21.7 | 23.4 | 21.8 | 89.3 | 34.9261 | 507.601 | 0.00244141 | 0.143604 | 0.274287 | 23.7564 | 23.8495 | 0.0931 | 0.24196294 | 0.26876756 | 8.764458 | 8.737653 | 8.751056 | -326.62926 | -22.92926 | -51.59767 | -57.15263 | -54.37913 | -49.9475 | 1.631994 | 0.935209 | 0.9375965 | 0.9457239 | 0.9416485 | 0.935209 | 0 | 9.416485 | 16.31994 | 38.37526
| 4071 | 2015-08-06 16:33 | 16:33 | 0 | 0 | 5566.81 | 4.09448 | -280.309 | 0.49973 | -0.00445533 | 92.2 | 90.5 | 21.5 | 23.4 | 21.8 | 89.3 | 34.9261 | 507.57 | 0.00244141 | 0.143604 | 0.2745 | 23.7518 | 23.819 | 0.0672 | 0.24196294 | 0.26822654 | 8.764458 | 8.738194 | 8.751326 | -326.62926 | -22.92926 | -51.59767 | -57.04083 | -54.32307 | -49.9475 | 1.631994 | 0.935209 | 0.9375965 | 0.9455589 | 0.9415665 | 0.935209 | 0 | 9.415665 | 16.31994 | 38.38167
| 4072 | 2015-08-06 16:34 | 16:34 | 0 | 0 | 5564.02 | 5.01831 | -280.309 | 0.49973 | -0.00445533 | 92.1 | 91.1 | 21.6 | 23.4 | 21.8 | 89.3 | 35.0016 | 507.57 | 0.00244141 | 0.143604 | 0.274591 | 23.7488 | 23.819 | 0.0702 | 0.24196294 | 0.2679954 | 8.764458 | 8.738425 | 8.751442 | -326.55376 | -22.85376 | -51.59767 | -56.99306 | -54.29912 | -49.872 | 1.631662 | 0.9351 | 0.9375965 | 0.9454885 | 0.9415314 | 0.9351 | 0 | 9.415314 | 16.31662 | 38.36243
| 4073 | 2015-08-06 16:34 | 16:34 | 0 | 0 | 5564.95 | 5.01831 | -280.309 | 0.49973 | -0.00445533 | 92.1 | 91.8 | 21.5 | 23.3 | 21.8 | 89.3 | 35.0016 | 507.601 | 0.00183105 | 0.143604 | 0.274379 | 23.7411 | 23.819 | 0.0779 | 0.24196294 | 0.26853388 | 8.764458 | 8.737887 | 8.751172 | -326.55376 | -22.85376 | -51.59767 | -57.10434 | -54.35492 | -49.872 | 1.631662 | 0.9351 | 0.9375965 | 0.9456527 | 0.9416131 | 0.9351 | 0 | 9.416131 | 16.31662 | 38.36885
| 4074 | 2015-08-06 16:34 | 16:34 | 0 | 0 | 5565.88 | 4.09448 | -280.309 | 0.49973 | -0.00445533 | 92.1 | 91.9 | 21.6 | 23.3 | 21.8 | 89.3 | 35.0016 | 507.57 | 0.00244141 | 0.143604 | 0.274287 | 23.7366 | 23.819 | 0.0824 | 0.24196294 | 0.26876756 | 8.764458 | 8.737653 | 8.751056 | -326.55376 | -22.85376 | -51.59767 | -57.15263 | -54.37913 | -49.872 | 1.631662 | 0.9351 | 0.9375965 | 0.9457239 | 0.9416485 | 0.9351 | 0 | 9.416485 | 16.31662 | 38.37526
| 4075 | 2015-08-06 16:34 | 16:34 | 0 | 0 | 5566.81 | 4.09448 | -280.309 | 0.49973 | -0.00445533 | 92.1 | 91.8 | 21.5 | 23.3 | 21.8 | 89.4 | 35.0016 | 507.57 | 0.00244141 | 0.143694 | 0.274014 | 23.7335 | 23.819 | 0.0855 | 0.24173434 | 0.26946098 | 8.764686 | 8.73696 | 8.750823 | -326.55376 | -22.85376 | -51.55016 | -57.29592 | -54.4273 | -49.872 | 1.631662 | 0.9351 | 0.9375276 | 0.9459354 | 0.941719 | 0.9351 | 0 | 9.41719 | 16.31662 | 38.38167
| 4076 | 2015-08-06 16:34 | 16:34 | 0 | 0 | 5564.95 | 5.01831 | -295.221 | 0.49973 | -0.00445533 | 92 | 91.7 | 21.6 | 23.3 | 21.7 | 89.4 | 35.0652 | 507.57 | 0.00244141 | 0.143604 | 0.274105 | 23.7289 | 23.819 | 0.0901 | 0.24196294 | 0.26922984 | 8.764458 | 8.737191 | 8.750824 | -326.49016 | -22.79016 | -51.59767 | -57.24816 | -54.42703 | -49.8084 | 1.631382 | 0.9350083 | 0.9375965 | 0.9458649 | 0.9417186 | 0.9350083 | 0 | 9.417186 | 16.31382 | 38.36885
| 4077 | 2015-08-06 16:34 | 16:34 | 0 | 0 | 5566.81 | 5.01831 | -295.221 | 0.499749 | -0.00445533 | 92 | 91.5 | 21.6 | 23.4 | 21.8 | 89.4 | 35.0652 | 507.601 | 0.00183105 | 0.143694 | 0.274105 | 23.7259 | 23.819 | 0.0931 | 0.24173434 | 0.26922984 | 8.764686 | 8.737191 | 8.750939 | -326.49016 | -22.79016 | -51.55016 | -57.24816 | -54.40335 | -49.8084 | 1.631382 | 0.9350083 | 0.9375276 | 0.9458649 | 0.9416839 | 0.9350083 | 0 | 9.416839 | 16.31382 | 38.38167
| 4078 | 2015-08-06 16:35 | 16:35 | 0 | 0 | 5567.74 | 4.09448 | -280.309 | 0.499749 | -0.00445533 | 91.9 | 91.3 | 21.5 | 23.4 | 21.8 | 89.5 | 35.0652 | 507.57 | 0.00244141 | 0.143785 | 0.274379 | 23.7213 | 23.819 | 0.0977 | 0.2415032 | 0.26853388 | 8.764918 | 8.737887 | 8.751402 | -326.49016 | -22.79016 | -51.50212 | -57.10434 | -54.30728 | -49.8084 | 1.631382 | 0.9350083 | 0.9374579 | 0.9456527 | 0.9415434 | 0.9350083 | 0 | 9.415434 | 16.31382 | 38.38808
| 4079 | 2015-08-06 16:35 | 16:35 | 0 | 0 | 5565.88 | 4.09448 | -280.309 | 0.49973 | -0.00445533 | 91.9 | 91.2 | 21.6 | 23.3 | 21.8 | 89.5 | 35.1247 | 507.601 | 0.00244141 | 0.143694 | 0.274774 | 23.7183 | 23.7885 | 0.0702 | 0.24173434 | 0.26753058 | 8.764686 | 8.73889 | 8.751788 | -326.43066 | -22.73066 | -51.55016 | -56.89698 | -54.22726 | -49.7489 | 1.631121 | 0.9349225 | 0.9375276 | 0.9453468 | 0.9414263 | 0.9349225 | 0 | 9.414263 | 16.31121 | 38.37526
| 4080 | 2015-08-06 16:35 | 16:35 | 0 | 0 | 5565.88 | 5.01831 | -280.309 | 0.49973 | -0.00445533 | 91.9 | 90.8 | 21.5 | 23.3 | 21.8 | 89.5 | 35.1128 | 507.57 | 0.00183105 | 0.143694 | 0.2745 | 23.7137 | 23.819 | 0.1053 | 0.24173434 | 0.26822654 | 8.764686 | 8.738194 | 8.75144 | -326.44256 | -22.74256 | -51.55016 | -57.04083 | -54.29938 | -49.7608 | 1.631173 | 0.9349396 | 0.9375276 | 0.9455589 | 0.9415318 | 0.9349396 | 0 | 9.415318 | 16.31173 | 38.37526
| 4081 | 2015-08-06 16:35 | 16:35 | 0 | 0 | 5566.81 | 4.09448 | -280.309 | 0.49973 | -0.00445533 | 91.8 | 90.8 | 21.5 | 23.3 | 21.8 | 89.5 | 35.1247 | 507.601 | 0.00183105 | 0.143694 | 0.274682 | 23.7106 | 23.819 | 0.1084 | 0.24173434 | 0.26776426 | 8.764686 | 8.738657 | 8.751672 | -326.43066 | -22.73066 | -51.55016 | -56.94528 | -54.25148 | -49.7489 | 1.631121 | 0.9349225 | 0.9375276 | 0.945418 | 0.9414618 | 0.9349225 | 0 | 9.414618 | 16.31121 | 38.38167
| 4082 | 2015-08-06 16:35 | 16:35 | 0 | 0 | 5564.02 | 5.01831 | -280.309 | 0.49973 | -0.00445533 | 91.8 | 90.5 | 21.6 | 23.3 | 21.8 | 89.5 | 35.2002 | 507.57 | 0.00244141 | 0.143604 | 0.274865 | 23.7061 | 23.7885 | 0.0824 | 0.24196294 | 0.26729944 | 8.764458 | 8.739121 | 8.75179 | -326.35516 | -22.65516 | -51.59767 | -56.84921 | -54.22699 | -49.6734 | 1.63079 | 0.9348136 | 0.9375965 | 0.9452763 | 0.941426 | 0.9348136 | 0 | 9.41426 | 16.3079 | 38.36243
| 4083 | 2015-08-06 16:35 | 16:35 | 0 | 0 | 5565.88 | 5.01831 | -280.309 | 0.49973 | -0.00445533 | 91.8 | 90.3 | 21.5 | 23.2 | 21.8 | 89.5 | 35.2002 | 507.601 | 0.00244141 | 0.143513 | 0.274682 | 23.703 | 23.7885 | 0.0855 | 0.24219408 | 0.26776426 | 8.764227 | 8.738657 | 8.751442 | -326.35516 | -22.65516 | -51.64571 | -56.94528 | -54.29912 | -49.6734 | 1.63079 | 0.9348136 | 0.9376662 | 0.945418 | 0.9415314 | 0.9348136 | 0 | 9.415314 | 16.3079 | 38.37526
| 4084 | 2015-08-06 16:36 | 16:36 | 0 | 0 | 5565.88 | 5.01831 | -280.309 | 0.49973 | -0.00445533 | 91.8 | 90.1 | 21.5 | 23.3 | 21.8 | 89.5 | 35.2002 | 507.601 | 0.00244141 | 0.143996 | 0.274682 | 23.6984 | 23.7885 | 0.0901 | 0.24096726 | 0.26776426 | 8.765454 | 8.738657 | 8.752055 | -326.35516 | -22.65516 | -51.39072 | -56.94528 | -54.17198 | -49.6734 | 1.63079 | 0.9348136 | 0.9372964 | 0.945418 | 0.9413455 | 0.9348136 | 0 | 9.413455 | 16.3079 | 38.37526
| 4085 | 2015-08-06 16:36 | 16:36 | 0 | 0 | 5566.81 | 5.01831 | -280.309 | 0.49973 | -0.00445533 | 91.8 | 89.9 | 21.5 | 23.3 | 21.8 | 89.5 | 35.2002 | 507.601 | 0.00244141 | 0.143694 | 0.274956 | 23.6954 | 23.7885 | 0.0931 | 0.24173434 | 0.2670683 | 8.764686 | 8.739353 | 8.75202 | -326.35516 | -22.65516 | -51.55016 | -56.80143 | -54.17935 | -49.6734 | 1.63079 | 0.9348136 | 0.9375276 | 0.9452059 | 0.9413563 | 0.9348136 | 0 | 9.413563 | 16.3079 | 38.38167
| 4086 | 2015-08-06 16:36 | 16:36 | 0 | 0 | 5564.95 | 4.09448 | -280.309 | 0.49973 | -0.00445533 | 91.7 | 89.7 | 21.5 | 23.4 | 21.8 | 89.5 | 35.224 | 507.57 | 0.00244141 | 0.143604 | 0.274956 | 23.6908 | 23.7885 | 0.0977 | 0.24196294 | 0.2670683 | 8.764458 | 8.739353 | 8.751905 | -326.33136 | -22.63136 | -51.59767 | -56.80143 | -54.20304 | -49.6496 | 1.630685 | 0.9347793 | 0.9375965 | 0.9452059 | 0.9413909 | 0.9347793 | 0 | 9.413909 | 16.30685 | 38.36885
| 4087 | 2015-08-06 16:36 | 16:36 | 0 | 0 | 5565.88 | 5.01831 | -280.309 | 0.49973 | -0.00445533 | 91.6 | 89.6 | 21.4 | 23.4 | 21.8 | 89.6 | 35.224 | 507.57 | 0.00244141 | 0.143604 | 0.274682 | 23.6877 | 23.7885 | 0.1008 | 0.24196294 | 0.26776426 | 8.764458 | 8.738657 | 8.751557 | -326.33136 | -22.63136 | -51.59767 | -56.94528 | -54.27517 | -49.6496 | 1.630685 | 0.9347793 | 0.9375965 | 0.945418 | 0.9414964 | 0.9347793 | 0 | 9.414964 | 16.30685 | 38.37526
| 4088 | 2015-08-06 16:36 | 16:36 | 0 | 0 | 5566.81 | 4.09448 | -280.309 | 0.49973 | -0.00445533 | 91.6 | 90 | 21.5 | 23.3 | 21.8 | 89.5 | 35.224 | 507.57 | 0.00244141 | 0.143785 | 0.274196 | 23.6832 | 23.7885 | 0.1053 | 0.2415032 | 0.2689987 | 8.764918 | 8.737422 | 8.75117 | -326.33136 | -22.63136 | -51.50212 | -57.2004 | -54.35544 | -49.6496 | 1.630685 | 0.9347793 | 0.9374579 | 0.9457944 | 0.9416138 | 0.9347793 | 0 | 9.416138 | 16.30685 | 38.38167
| 4089 | 2015-08-06 16:53 | 16:53 | 0 | 0 | 5559.98 | 4.09448 | -280.309 | 0.49973 | -0.00445533 | 90.3 | 90.3 | 21.6 | 23.4 | 21.7 | 89.9 | 35.4623 | 507.601 | 0.00244141 | 0.143785 | 0.274379 | 23.3917 | 23.4833 | 0.0916 | 0.2415032 | 0.26853388 | 8.764918 | 8.737887 | 8.751402 | -326.09306 | -22.39306 | -51.50212 | -57.10434 | -54.30728 | -49.4113 | 1.629641 | 0.9344358 | 0.9374579 | 0.9456527 | 0.9415434 | 0.9344358 | 0 | 9.415434 | 16.29641 | 38.33458
| 4090 | 2015-08-06 17:10 | 17:10 | 0 | 0 | 5547.57 | 4.09448 | -295.221 | 0.499749 | -0.00445533 | 89.9 | 90.4 | 21.5 | 23.3 | 21.7 | 89.7 | 35.3869 | 507.601 | 0.00244141 | 0.143513 | 0.2745 | 23.3994 | 23.5138 | 0.1144 | 0.24219408 | 0.26822654 | 8.764227 | 8.738194 | 8.751211 | -326.16846 | -22.46846 | -51.64571 | -57.04083 | -54.34702 | -49.4867 | 1.629971 | 0.9345445 | 0.9376662 | 0.9455589 | 0.9416015 | 0.9345445 | 0 | 9.416015 | 16.29971 | 38.24902
| 4091 | 2015-08-06 17:26 | 17:26 | 0 | 0 | 5564.95 | 4.09448 | -295.221 | 0.49973 | -0.00445533 | 92.9 | 91.7 | 21.5 | 23.3 | 21.7 | 89.4 | 34.7315 | 507.57 | 0.00244141 | 0.143604 | 0.2745 | 23.3948 | 23.4833 | 0.0885 | 0.24196294 | 0.26822654 | 8.764458 | 8.738194 | 8.751326 | -326.82386 | -23.12386 | -51.59767 | -57.04083 | -54.32307 | -50.1421 | 1.632849 | 0.9354899 | 0.9375965 | 0.9455589 | 0.9415665 | 0.9354899 | 0 | 9.415665 | 16.32849 | 38.36885
| 4092 | 2015-08-06 17:43 | 17:43 | 0 | 0 | 5564.02 | 4.09448 | -295.221 | 0.49973 | -0.00445533 | 90.8 | 90.5 | 21.6 | 23.4 | 21.8 | 90.2 | 35.6966 | 507.601 | 0.00244141 | 0.143513 | 0.274591 | 23.3948 | 23.5138 | 0.119 | 0.24219408 | 0.2679954 | 8.764227 | 8.738425 | 8.751326 | -325.85876 | -22.15876 | -51.64571 | -56.99306 | -54.32307 | -49.177 | 1.628614 | 0.9340984 | 0.9376662 | 0.9454885 | 0.9415665 | 0.9340984 | 0 | 9.415665 | 16.28614 | 38.36243
| 4093 | 2015-08-06 18:00 | 18:00 | 0 | 0 | 5551.29 | 4.09448 | -295.221 | 0.49973 | -0.00445533 | 90.2 | 90.4 | 21.6 | 23.3 | 21.9 | 90 | 35.6569 | 507.601 | 0.00244141 | 0.143423 | 0.273831 | 23.4024 | 23.5138 | 0.1114 | 0.24242268 | 0.2699258 | 8.763998 | 8.736495 | 8.750247 | -325.89846 | -22.19846 | -51.69322 | -57.39195 | -54.54677 | -49.2167 | 1.628788 | 0.9341555 | 0.9377351 | 0.9460772 | 0.9418938 | 0.9341555 | 0 | 9.418938 | 16.28788 | 38.27466
| 4094 | 2015-08-06 18:16 | 18:16 | 0 | 0 | 5547.57 | 4.09448 | -295.221 | 0.49973 | -0.00445533 | 90 | 92.4 | 21.7 | 23.5 | 21.9 | 89.9 | 35.363 | 507.601 | 0.00244141 | 0.14303 | 0.274379 | 23.4055 | 23.5138 | 0.1083 | 0.2434209 | 0.26853388 | 8.763 | 8.737887 | 8.750443 | -326.19236 | -22.49236 | -51.90064 | -57.10434 | -54.50598 | -49.5106 | 1.630076 | 0.9345789 | 0.9380362 | 0.9456527 | 0.9418341 | 0.9345789 | 0 | 9.418341 | 16.30076 | 38.24902
| 4095 | 2015-08-06 18:33 | 18:33 | 0 | 0 | 5549.43 | 4.09448 | -295.221 | 0.499749 | -0.00445533 | 89.8 | 90.3 | 21.6 | 23.4 | 21.9 | 89.7 | 35.089 | 507.601 | 0.00244141 | 0.143694 | 0.274379 | 23.4131 | 23.5138 | 0.1007 | 0.24173434 | 0.26853388 | 8.764686 | 8.737887 | 8.751287 | -326.46636 | -22.76636 | -51.55016 | -57.10434 | -54.33123 | -49.7846 | 1.631278 | 0.934974 | 0.9375276 | 0.9456527 | 0.9415784 | 0.934974 | 0 | 9.415784 | 16.31278 | 38.26184
| 4096 | 2015-08-06 18:50 | 18:50 | 0 | 0 | 5548.5 | 4.09448 | -295.221 | 0.49973 | -0.00445533 | 89.8 | 90.3 | 21.5 | 23.5 | 21.9 | 89.5 | 34.9539 | 507.57 | 0.00183105 | 0.143513 | 0.274105 | 23.4131 | 23.5138 | 0.1007 | 0.24219408 | 0.26922984 | 8.764227 | 8.737191 | 8.750709 | -326.60146 | -22.90146 | -51.64571 | -57.24816 | -54.45098 | -49.9197 | 1.631871 | 0.9351689 | 0.9376662 | 0.9458649 | 0.9417536 | 0.9351689 | 0 | 9.417536 | 16.31871 | 38.25543
| 4097 | 2015-08-06 19:06 | 19:06 | 0 | 0 | 5550.36 | 5.01831 | -295.221 | 0.499749 | -0.00445533 | 89.8 | 90.2 | 21.5 | 23.4 | 21.9 | 89.5 | 34.803 | 507.601 | 0.00244141 | 0.143423 | 0.274014 | 23.4131 | 23.5138 | 0.1007 | 0.24242268 | 0.26946098 | 8.763998 | 8.73696 | 8.750479 | -326.75236 | -23.05236 | -51.69322 | -57.29592 | -54.49861 | -50.0706 | 1.632535 | 0.9353867 | 0.9377351 | 0.9459354 | 0.9418233 | 0.9353867 | 0 | 9.418233 | 16.32535 | 38.26825
| 4098 | 2015-08-06 19:23 | 19:23 | 0 | 0 | 5551.29 | 4.09448 | -295.221 | 0.49973 | -0.00445533 | 89.8 | 90.2 | 21.5 | 23.4 | 21.9 | 89.5 | 34.7554 | 507.601 | 0.00244141 | 0.143242 | 0.2745 | 23.4131 | 23.5138 | 0.1007 | 0.24288242 | 0.26822654 | 8.763538 | 8.738194 | 8.750866 | -326.79996 | -23.09996 | -51.78875 | -57.04083 | -54.41835 | -50.1182 | 1.632744 | 0.9354554 | 0.9378737 | 0.9455589 | 0.9417059 | 0.9354554 | 0 | 9.417059 | 16.32744 | 38.27466
| 4099 | 2015-08-06 19:40 | 19:40 | 0 | 0 | 5551.29 | 4.09448 | -306.404 | 0.49973 | -0.00445533 | 89.8 | 93.1 | 21.5 | 23.4 | 21.8 | 89.5 | 34.7554 | 507.57 | 0.00244141 | 0.143242 | 0.274287 | 23.41 | 23.5138 | 0.1038 | 0.24288242 | 0.26876756 | 8.763538 | 8.737653 | 8.750596 | -326.79996 | -23.09996 | -51.78875 | -57.15263 | -54.4744 | -50.1182 | 1.632744 | 0.9354554 | 0.9378737 | 0.9457239 | 0.9417879 | 0.9354554 | 0 | 9.417879 | 16.32744 | 38.27466
| 4100 | 2015-08-06 19:56 | 19:56 | 0 | 0 | 5551.29 | 4.09448 | -306.404 | 0.49973 | -0.00445533 | 89.8 | 90.4 | 21.5 | 23.5 | 21.8 | 89.5 | 34.7554 | 507.601 | 0.00244141 | 0.143151 | 0.274287 | 23.4055 | 23.5138 | 0.1083 | 0.24311356 | 0.26876756 | 8.763307 | 8.737653 | 8.75048 | -326.79996 | -23.09996 | -51.83678 | -57.15263 | -54.49835 | -50.1182 | 1.632744 | 0.9354554 | 0.9379435 | 0.9457239 | 0.9418229 | 0.9354554 | 0 | 9.418229 | 16.32744 | 38.27466
| 4101 | 2015-08-06 20:13 | 20:13 | 0 | 0 | 5550.36 | 4.09448 | -306.404 | 0.49973 | -0.00445533 | 89.8 | 92.7 | 21.6 | 23.3 | 21.9 | 89.6 | 34.6918 | 507.601 | 0.00244141 | 0.143332 | 0.274865 | 23.41 | 23.5138 | 0.1038 | 0.24265382 | 0.26729944 | 8.763767 | 8.739121 | 8.751444 | -326.86356 | -23.16356 | -51.74125 | -56.84921 | -54.29859 | -50.1818 | 1.633024 | 0.9355472 | 0.9378048 | 0.9452763 | 0.9415307 | 0.9355472 | 0 | 9.415307 | 16.33024 | 38.26825
| 4102 | 2015-08-06 20:30 | 20:30 | 0 | 0 | 5547.57 | 4.09448 | -306.404 | 0.499749 | -0.00445533 | 89.8 | 90.2 | 21.5 | 23.4 | 21.8 | 89.5 | 34.6561 | 507.601 | 0.00244141 | 0.14303 | 0.274287 | 23.4055 | 23.5138 | 0.1083 | 0.2434209 | 0.26876756 | 8.763 | 8.737653 | 8.750327 | -326.89926 | -23.19926 | -51.90064 | -57.15263 | -54.53019 | -50.2175 | 1.633181 | 0.9355988 | 0.9380362 | 0.9457239 | 0.9418696 | 0.9355988 | 0 | 9.418696 | 16.33181 | 38.24902
| 4103 | 2015-08-06 20:46 | 20:46 | 0 | 0 | 5548.5 | 4.09448 | -295.221 | 0.49973 | -0.00445533 | 89.7 | 89.6 | 21.7 | 23.5 | 21.8 | 89.5 | 34.4813 | 507.601 | 0.00183105 | 0.143151 | 0.274014 | 23.4055 | 23.5138 | 0.1083 | 0.24311356 | 0.26946098 | 8.763307 | 8.73696 | 8.750134 | -327.07406 | -23.37406 | -51.83678 | -57.29592 | -54.57019 | -50.3923 | 1.633951 | 0.9358513 | 0.9379435 | 0.9459354 | 0.9419281 | 0.9358513 | 0 | 9.419281 | 16.33951 | 38.25543
| 4104 | 2015-08-06 21:03 | 21:03 | 0 | 0 | 5548.5 | 4.09448 | -295.221 | 0.49973 | -0.00445533 | 89.7 | 91.4 | 21.5 | 23.3 | 21.8 | 89.4 | 34.3582 | 507.57 | 0.00244141 | 0.143151 | 0.274196 | 23.41 | 23.5138 | 0.1038 | 0.24311356 | 0.2689987 | 8.763307 | 8.737422 | 8.750365 | -327.19716 | -23.49716 | -51.83678 | -57.2004 | -54.5223 | -50.5154 | 1.634493 | 0.9360293 | 0.9379435 | 0.9457944 | 0.941858 | 0.9360293 | 0 | 9.41858 | 16.34493 | 38.25543
| 4105 | 2015-08-06 21:20 | 21:20 | 0 | 0 | 5565.88 | 4.09448 | -295.221 | 0.499749 | -0.00445533 | 90.7 | 90 | 21.5 | 23.4 | 21.8 | 90 | 34.7911 | 507.601 | 0.00183105 | 0.14303 | 0.273649 | 23.41 | 23.5138 | 0.1038 | 0.2434209 | 0.27038808 | 8.763 | 8.736033 | 8.749516 | -326.76426 | -23.06426 | -51.90064 | -57.48745 | -54.69807 | -50.0825 | 1.632587 | 0.9354039 | 0.9380362 | 0.9462183 | 0.9421154 | 0.9354039 | 0 | 9.421154 | 16.32587 | 38.37526
| 4106 | 2015-08-06 21:36 | 21:36 | 0 | 0 | 5557.19 | 4.09448 | -295.221 | 0.49973 | -0.00445533 | 90.2 | 92.5 | 21.5 | 23.4 | 21.8 | 89.9 | 34.7911 | 507.57 | 0.00183105 | 0.14303 | 0.27374 | 23.4055 | 23.4833 | 0.0778 | 0.2434209 | 0.27015694 | 8.763 | 8.736264 | 8.749632 | -326.76426 | -23.06426 | -51.90064 | -57.4397 | -54.67413 | -50.0825 | 1.632587 | 0.9354039 | 0.9380362 | 0.9461477 | 0.9420803 | 0.9354039 | 0 | 9.420803 | 16.32587 | 38.31534
| 4107 | 2015-08-06 21:53 | 21:53 | 0 | 0 | 5549.43 | 4.09448 | -295.221 | 0.499749 | -0.00445533 | 90 | 89.9 | 21.5 | 23.4 | 21.8 | 89.8 | 34.7792 | 507.57 | 0.00183105 | 0.14303 | 0.273649 | 23.4055 | 23.4833 | 0.0778 | 0.2434209 | 0.27038808 | 8.763 | 8.736033 | 8.749516 | -326.77616 | -23.07616 | -51.90064 | -57.48745 | -54.69807 | -50.0944 | 1.632639 | 0.935421 | 0.9380362 | 0.9462183 | 0.9421154 | 0.935421 | 0 | 9.421154 | 16.32639 | 38.26184
| 4108 | 2015-08-06 22:10 | 22:10 | 0 | 0 | 5549.43 | 4.09448 | -295.221 | 0.49973 | -0.00445533 | 89.9 | 91.3 | 21.5 | 23.4 | 21.8 | 89.6 | 34.521 | 507.601 | 0.00244141 | 0.142849 | 0.273649 | 23.4055 | 23.4833 | 0.0778 | 0.24388064 | 0.27038808 | 8.76254 | 8.736033 | 8.749286 | -327.03436 | -23.33436 | -51.99615 | -57.48745 | -54.74569 | -50.3526 | 1.633776 | 0.935794 | 0.9381749 | 0.9462183 | 0.9421851 | 0.935794 | 0 | 9.421851 | 16.33776 | 38.26184
| 4109 | 2015-08-06 22:26 | 22:26 | 0 | 0 | 5566.81 | 4.09448 | -295.221 | 0.49973 | -0.00445533 | 91.6 | 92.9 | 21.6 | 23.5 | 21.8 | 89.7 | 34.5806 | 507.601 | 0.00183105 | 0.142849 | 0.274287 | 23.4055 | 23.5138 | 0.1083 | 0.24388064 | 0.26876756 | 8.76254 | 8.737653 | 8.750097 | -326.97476 | -23.27476 | -51.99615 | -57.15263 | -54.57782 | -50.293 | 1.633513 | 0.9357079 | 0.9381749 | 0.9457239 | 0.9419393 | 0.9357079 | 0 | 9.419393 | 16.33513 | 38.38167
| 4110 | 2015-08-06 22:43 | 22:43 | 0 | 0 | 5563.09 | 4.09448 | -295.221 | 0.49973 | -0.00445533 | 90.5 | 91.5 | 21.6 | 23.4 | 21.9 | 90.1 | 34.9778 | 507.601 | 0.00183105 | 0.14294 | 0.273345 | 23.41 | 23.5138 | 0.1038 | 0.2436495 | 0.27116024 | 8.762771 | 8.735261 | 8.749016 | -326.57756 | -22.87756 | -51.94813 | -57.64694 | -54.80173 | -49.8958 | 1.631766 | 0.9351344 | 0.9381051 | 0.946454 | 0.9422672 | 0.9351344 | 0 | 9.422672 | 16.31766 | 38.35602
| 4111 | 2015-08-06 23:00 | 23:00 | 0 | 0 | 5550.36 | 4.09448 | -280.309 | 0.49973 | -0.00445533 | 90 | 90.1 | 21.6 | 23.4 | 21.8 | 89.9 | 34.9778 | 507.57 | 0.00244141 | 0.142849 | 0.2745 | 23.41 | 23.4833 | 0.0733 | 0.24388064 | 0.26822654 | 8.76254 | 8.738194 | 8.750367 | -326.57756 | -22.87756 | -51.99615 | -57.04083 | -54.52177 | -49.8958 | 1.631766 | 0.9351344 | 0.9381749 | 0.9455589 | 0.9418572 | 0.9351344 | 0 | 9.418572 | 16.31766 | 38.26825
| 4112 | 2015-08-06 23:16 | 23:16 | 0 | 0 | 5548.5 | 4.09448 | -280.309 | 0.49973 | -0.00445533 | 89.9 | 92.5 | 21.6 | 23.5 | 21.9 | 89.8 | 34.6561 | 507.601 | 0.00183105 | 0.142759 | 0.273254 | 23.4055 | 23.4833 | 0.0778 | 0.24410924 | 0.27139138 | 8.762312 | 8.735029 | 8.748671 | -326.89926 | -23.19926 | -52.04364 | -57.69468 | -54.87328 | -50.2175 | 1.633181 | 0.9355988 | 0.9382438 | 0.9465245 | 0.942372 | 0.9355988 | 0 | 9.42372 | 16.33181 | 38.25543
| 4113 | 2015-08-06 23:33 | 23:33 | 0 | 0 | 5565.88 | 4.09448 | -280.309 | 0.499749 | -0.00445533 | 91.8 | 89.9 | 21.5 | 23.4 | 21.8 | 89.6 | 34.4575 | 507.57 | 0.00244141 | 0.142759 | 0.274014 | 23.41 | 23.4833 | 0.0733 | 0.24410924 | 0.26946098 | 8.762312 | 8.73696 | 8.749636 | -327.09786 | -23.39786 | -52.04364 | -57.29592 | -54.67334 | -50.4161 | 1.634056 | 0.9358857 | 0.9382438 | 0.9459354 | 0.9420791 | 0.9358857 | 0 | 9.420791 | 16.34056 | 38.37526
| 4114 | 2015-08-06 23:50 | 23:50 | 0 | 0 | 5563.09 | 4.09448 | -269.125 | 0.49973 | -0.00445533 | 90.5 | 93.1 | 21.6 | 23.4 | 21.8 | 90.1 | 34.8904 | 507.57 | 0.00244141 | 0.142759 | 0.273649 | 23.4055 | 23.4833 | 0.0778 | 0.24410924 | 0.27038808 | 8.762312 | 8.736033 | 8.749172 | -326.66496 | -22.96496 | -52.04364 | -57.48745 | -54.76937 | -49.9832 | 1.63215 | 0.9352605 | 0.9382438 | 0.9462183 | 0.9422198 | 0.9352605 | 0 | 9.422198 | 16.3215 | 38.35602
| 4115 | 2015-08-07 00:06 | 0:06 | 0 | 0 | 5551.29 | 4.09448 | -269.125 | 0.49973 | -0.00445533 | 90.1 | 91.2 | 21.6 | 23.4 | 21.8 | 89.9 | 34.8904 | 507.601 | 0.00244141 | 0.142849 | 0.273923 | 23.4055 | 23.5138 | 0.1083 | 0.24388064 | 0.26969212 | 8.76254 | 8.736729 | 8.749634 | -326.66496 | -22.96496 | -51.99615 | -57.34367 | -54.6736 | -49.9832 | 1.63215 | 0.9352605 | 0.9381749 | 0.9460059 | 0.9420795 | 0.9352605 | 0 | 9.420795 | 16.3215 | 38.27466
| 4116 | 2015-08-07 00:23 | 0:23 | 0 | 0 | 5547.57 | 4.09448 | -269.125 | 0.49973 | -0.00445533 | 89.9 | 91.6 | 21.6 | 23.4 | 21.8 | 89.8 | 34.6918 | 507.601 | 0.00183105 | 0.142578 | 0.273527 | 23.4024 | 23.4833 | 0.0809 | 0.24456898 | 0.27069796 | 8.761852 | 8.735723 | 8.748787 | -326.86356 | -23.16356 | -52.13914 | -57.55146 | -54.84908 | -50.1818 | 1.633024 | 0.9355472 | 0.9383826 | 0.9463129 | 0.9423366 | 0.9355472 | 0 | 9.423366 | 16.33024 | 38.24902
| 4117 | 2015-08-07 00:40 | 0:40 | 0 | 0 | 5548.5 | 4.09448 | -269.125 | 0.49973 | -0.00445533 | 89.8 | 89.6 | 21.6 | 23.5 | 21.9 | 89.6 | 34.4337 | 507.57 | 0.00244141 | 0.142668 | 0.273163 | 23.4055 | 23.5138 | 0.1083 | 0.24434038 | 0.27162252 | 8.76208 | 8.734798 | 8.748439 | -327.12166 | -23.42166 | -52.09166 | -57.74242 | -54.92116 | -50.4399 | 1.63416 | 0.9359201 | 0.9383136 | 0.9465951 | 0.9424422 | 0.9359201 | 0 | 9.424422 | 16.3416 | 38.25543
| 4118 | 2015-08-07 00:56 | 0:56 | 0 | 0 | 5565.88 | 4.09448 | -269.125 | 0.49973 | -0.00445533 | 91.9 | 92.9 | 21.7 | 23.5 | 21.8 | 89.7 | 34.5052 | 507.57 | 0.00183105 | 0.142578 | 0.273649 | 23.41 | 23.4833 | 0.0733 | 0.24456898 | 0.27038808 | 8.761852 | 8.736033 | 8.748942 | -327.05016 | -23.35016 | -52.13914 | -57.48745 | -54.81699 | -50.3684 | 1.633845 | 0.9358168 | 0.9383826 | 0.9462183 | 0.9422895 | 0.9358168 | 0 | 9.422895 | 16.33845 | 38.37526
| 4119 | 2015-08-07 01:13 | 1:13 | 0 | 0 | 5563.09 | 4.09448 | -269.125 | 0.49973 | -0.00445533 | 90.7 | 92.1 | 21.6 | 23.4 | 21.8 | 90.3 | 35.0652 | 507.601 | 0.00244141 | 0.142578 | 0.273436 | 23.41 | 23.5138 | 0.1038 | 0.24456898 | 0.2709291 | 8.761852 | 8.735492 | 8.748672 | -326.49016 | -22.79016 | -52.13914 | -57.5992 | -54.87302 | -49.8084 | 1.631382 | 0.9350083 | 0.9383826 | 0.9463834 | 0.9423716 | 0.9350083 | 0 | 9.423716 | 16.31382 | 38.35602
| 4120 | 2015-08-07 01:30 | 1:30 | 0 | 0 | 5550.36 | 4.09448 | -257.939 | 0.49973 | -0.00445533 | 90.3 | 90.5 | 21.6 | 23.4 | 21.9 | 90.2 | 35.0771 | 507.601 | 0.00244141 | 0.142578 | 0.27374 | 23.41 | 23.5138 | 0.1038 | 0.24456898 | 0.27015694 | 8.761852 | 8.736264 | 8.749058 | -326.47826 | -22.77826 | -52.13914 | -57.4397 | -54.79305 | -49.7965 | 1.63133 | 0.9349911 | 0.9383826 | 0.9461477 | 0.9422545 | 0.9349911 | 0 | 9.422545 | 16.3133 | 38.26825
| 4121 | 2015-08-07 01:46 | 1:46 | 0 | 0 | 5547.57 | 4.09448 | -257.939 | 0.49973 | -0.00445533 | 90 | 91.6 | 21.6 | 23.5 | 21.8 | 89.9 | 34.8547 | 507.57 | 0.00244141 | 0.142578 | 0.273436 | 23.41 | 23.5138 | 0.1038 | 0.24456898 | 0.2709291 | 8.761852 | 8.735492 | 8.748672 | -326.70066 | -23.00066 | -52.13914 | -57.5992 | -54.87302 | -50.0189 | 1.632307 | 0.935312 | 0.9383826 | 0.9463834 | 0.9423716 | 0.935312 | 0 | 9.423716 | 16.32307 | 38.24902
| 4122 | 2015-08-07 02:03 | 2:03 | 0 | 0 | 5547.57 | 4.09448 | -257.939 | 0.49973 | -0.00445533 | 89.8 | 89.8 | 21.6 | 23.4 | 21.8 | 89.8 | 34.5687 | 507.57 | 0.00244141 | 0.142578 | 0.273527 | 23.4055 | 23.5138 | 0.1083 | 0.24456898 | 0.27069796 | 8.761852 | 8.735723 | 8.748787 | -326.98666 | -23.28666 | -52.13914 | -57.55146 | -54.84908 | -50.3049 | 1.633566 | 0.9357251 | 0.9383826 | 0.9463129 | 0.9423366 | 0.9357251 | 0 | 9.423366 | 16.33566 | 38.24902
| 4123 | 2015-08-07 02:20 | 2:20 | 0 | 0 | 5548.5 | 5.01831 | -257.939 | 0.49973 | -0.00445533 | 89.7 | 90.5 | 21.6 | 23.5 | 21.8 | 89.6 | 34.3344 | 507.601 | 0.00183105 | 0.142487 | 0.273254 | 23.4055 | 23.4833 | 0.0778 | 0.24480012 | 0.27139138 | 8.761621 | 8.735029 | 8.748325 | -327.22096 | -23.52096 | -52.18715 | -57.69468 | -54.94483 | -50.5392 | 1.634598 | 0.9360637 | 0.9384523 | 0.9465245 | 0.9424769 | 0.9360637 | 0 | 9.424769 | 16.34598 | 38.25543
| 4124 | 2015-08-07 02:36 | 2:36 | 0 | 0 | 5564.95 | 4.09448 | -257.939 | 0.49973 | -0.00445533 | 90.9 | 92.1 | 21.7 | 23.5 | 21.9 | 90.1 | 34.7792 | 507.601 | 0.00244141 | 0.142487 | 0.273345 | 23.41 | 23.5138 | 0.1038 | 0.24480012 | 0.27116024 | 8.761621 | 8.735261 | 8.748441 | -326.77616 | -23.07616 | -52.18715 | -57.64694 | -54.9209 | -50.0944 | 1.632639 | 0.935421 | 0.9384523 | 0.946454 | 0.9424418 | 0.935421 | 0 | 9.424418 | 16.32639 | 38.36885
| 4125 | 2015-08-07 02:53 | 2:53 | 0 | 0 | 5551.29 | 4.09448 | -246.756 | 0.49973 | -0.00445533 | 90.2 | 92.8 | 21.8 | 23.5 | 21.9 | 90 | 34.7792 | 507.601 | 0.00244141 | 0.142396 | 0.273254 | 23.41 | 23.5138 | 0.1038 | 0.24503126 | 0.27139138 | 8.76139 | 8.735029 | 8.74821 | -326.77616 | -23.07616 | -52.23516 | -57.69468 | -54.96877 | -50.0944 | 1.632639 | 0.935421 | 0.9385221 | 0.9465245 | 0.942512 | 0.935421 | 0 | 9.42512 | 16.32639 | 38.27466
| 4126 | 2015-08-07 03:10 | 3:10 | 0 | 0 | 5547.57 | 5.01831 | -246.756 | 0.499749 | -0.00445533 | 89.9 | 91.6 | 21.8 | 23.5 | 21.9 | 89.8 | 34.5687 | 507.601 | 0.00183105 | 0.142396 | 0.273527 | 23.41 | 23.5138 | 0.1038 | 0.24503126 | 0.27069796 | 8.76139 | 8.735723 | 8.748556 | -326.98666 | -23.28666 | -52.23516 | -57.55146 | -54.89696 | -50.3049 | 1.633566 | 0.9357251 | 0.9385221 | 0.9463129 | 0.9424067 | 0.9357251 | 0 | 9.424067 | 16.33566 | 38.24902
| 4127 | 2015-08-07 03:26 | 3:26 | 0 | 0 | 5549.43 | 4.09448 | -246.756 | 0.499749 | -0.00445533 | 89.8 | 89.6 | 21.8 | 23.3 | 21.8 | 89.6 | 34.2232 | 507.601 | 0.00244141 | 0.142276 | 0.273254 | 23.41 | 23.5138 | 0.1038 | 0.24533606 | 0.27139138 | 8.761085 | 8.735029 | 8.748057 | -327.33216 | -23.63216 | -52.29847 | -57.69468 | -55.00033 | -50.6504 | 1.635088 | 0.9362245 | 0.9386141 | 0.9465245 | 0.9425582 | 0.9362245 | 0 | 9.425582 | 16.35088 | 38.26184
| 4128 | 2015-08-07 03:43 | 3:43 | 0 | 0 | 5548.5 | 4.09448 | -246.756 | 0.499749 | -0.00445533 | 89.8 | 92.1 | 21.5 | 23.3 | 21.8 | 89.5 | 34.0127 | 507.601 | 0.00244141 | 0.142276 | 0.273436 | 23.41 | 23.5138 | 0.1038 | 0.24533606 | 0.2709291 | 8.761085 | 8.735492 | 8.748288 | -327.54266 | -23.84266 | -52.29847 | -57.5992 | -54.95246 | -50.8609 | 1.636018 | 0.936529 | 0.9386141 | 0.9463834 | 0.9424881 | 0.936529 | 0 | 9.424881 | 16.36018 | 38.25543
| 4129 | 2015-08-07 04:00 | 4:00 | 0 | 0 | 5565.88 | 4.09448 | -246.756 | 0.499749 | -0.00445533 | 91.2 | 90 | 21.5 | 23.3 | 21.8 | 89.9 | 34.4337 | 507.601 | 0.00244141 | 0.142185 | 0.273345 | 23.4131 | 23.5138 | 0.1007 | 0.2455672 | 0.27116024 | 8.760854 | 8.735261 | 8.748057 | -327.12166 | -23.42166 | -52.34647 | -57.64694 | -55.00033 | -50.4399 | 1.63416 | 0.9359201 | 0.9386839 | 0.946454 | 0.9425582 | 0.9359201 | 0 | 9.425582 | 16.3416 | 38.37526
| 4130 | 2015-08-07 04:16 | 4:16 | 0 | 0 | 5559.98 | 4.09448 | -246.756 | 0.499749 | -0.00445533 | 90.3 | 93 | 21.6 | 23.3 | 21.9 | 90 | 34.5449 | 507.601 | 0.00244141 | 0.142185 | 0.273254 | 23.4131 | 23.5138 | 0.1007 | 0.2455672 | 0.27139138 | 8.760854 | 8.735029 | 8.747942 | -327.01046 | -23.31046 | -52.34647 | -57.69468 | -55.02427 | -50.3287 | 1.633671 | 0.9357594 | 0.9386839 | 0.9465245 | 0.9425933 | 0.9357594 | 0 | 9.425933 | 16.33671 | 38.33458
| 4131 | 2015-08-07 04:33 | 4:33 | 0 | 0 | 5548.5 | 4.09448 | -246.756 | 0.499749 | -0.00445533 | 90 | 91.1 | 21.8 | 23.5 | 21.8 | 89.9 | 34.5449 | 507.57 | 0.00183105 | 0.142185 | 0.272676 | 23.4131 | 23.4833 | 0.0702 | 0.2455672 | 0.2728595 | 8.760854 | 8.733561 | 8.747207 | -327.01046 | -23.31046 | -52.34647 | -57.99785 | -55.17628 | -50.3287 | 1.633671 | 0.9357594 | 0.9386839 | 0.9469729 | 0.9428162 | 0.9357594 | 0 | 9.428162 | 16.33671 | 38.25543
| 4132 | 2015-08-07 04:50 | 4:50 | 0 | 0 | 5547.57 | 4.09448 | -246.756 | 0.49973 | -0.00445533 | 89.9 | 89.5 | 21.6 | 23.3 | 21.8 | 89.8 | 34.3463 | 507.57 | 0.00244141 | 0.142095 | 0.273649 | 23.41 | 23.4833 | 0.0733 | 0.2457958 | 0.27038808 | 8.760625 | 8.736033 | 8.748329 | -327.20906 | -23.50906 | -52.39394 | -57.48745 | -54.94404 | -50.5273 | 1.634546 | 0.9360465 | 0.9387529 | 0.9462183 | 0.9424757 | 0.9360465 | 0 | 9.424757 | 16.34546 | 38.24902
| 4133 | 2015-08-07 05:06 | 5:06 | 0 | 0 | 5548.5 | 4.09448 | -246.756 | 0.49973 | -0.00445533 | 89.8 | 91.8 | 21.7 | 23.3 | 21.9 | 89.6 | 34.1001 | 507.57 | 0.00183105 | 0.142004 | 0.272676 | 23.4055 | 23.5138 | 0.1083 | 0.24602694 | 0.2728595 | 8.760394 | 8.733561 | 8.746978 | -327.45526 | -23.75526 | -52.44194 | -57.99785 | -55.22388 | -50.7735 | 1.635632 | 0.9364025 | 0.9388227 | 0.9469729 | 0.942886 | 0.9364025 | 0 | 9.42886 | 16.35632 | 38.25543
| 4134 | 2015-08-07 05:23 | 5:23 | 0 | 0 | 5549.43 | 5.01831 | -246.756 | 0.49973 | -0.00445533 | 89.7 | 92.4 | 21.5 | 23.5 | 21.8 | 89.5 | 33.8618 | 507.601 | 0.00183105 | 0.142185 | 0.272676 | 23.41 | 23.5138 | 0.1038 | 0.2455672 | 0.2728595 | 8.760854 | 8.733561 | 8.747207 | -327.69356 | -23.99356 | -52.34647 | -57.99785 | -55.17628 | -51.0118 | 1.636684 | 0.9367475 | 0.9386839 | 0.9469729 | 0.9428162 | 0.9367475 | 0 | 9.428162 | 16.36684 | 38.26184
| 4135 | 2015-08-07 05:40 | 5:40 | 0 | 0 | 5564.95 | 4.09448 | -246.756 | 0.49973 | -0.00445533 | 91.1 | 91.6 | 21.8 | 23.5 | 21.8 | 89.8 | 34.2351 | 507.601 | 0.00183105 | 0.141914 | 0.272585 | 23.4131 | 23.5138 | 0.1007 | 0.24625554 | 0.27309064 | 8.760165 | 8.73333 | 8.746748 | -327.32026 | -23.62026 | -52.48941 | -58.04557 | -55.27147 | -50.6385 | 1.635036 | 0.9362073 | 0.9388918 | 0.9470435 | 0.9429559 | 0.9362073 | 0 | 9.429559 | 16.35036 | 38.36885
| 4136 | 2015-08-07 05:56 | 5:56 | 0 | 0 | 5559.98 | 4.09448 | -246.756 | 0.49973 | -0.00445533 | 90.3 | 89.9 | 21.5 | 23.3 | 21.8 | 90 | 34.3225 | 507.57 | 0.00244141 | 0.142095 | 0.272585 | 23.4131 | 23.5138 | 0.1007 | 0.2457958 | 0.27309064 | 8.760625 | 8.73333 | 8.746978 | -327.23286 | -23.53286 | -52.39394 | -58.04557 | -55.22388 | -50.5511 | 1.634651 | 0.9360809 | 0.9387529 | 0.9470435 | 0.942886 | 0.9360809 | 0 | 9.42886 | 16.34651 | 38.33458
| 4137 | 2015-08-07 06:13 | 6:13 | 0 | 0 | 5547.57 | 4.09448 | -235.572 | 0.49973 | -0.00445533 | 90 | 89.5 | 21.6 | 23.4 | 21.8 | 89.9 | 34.3344 | 507.601 | 0.00183105 | 0.142004 | 0.272676 | 23.41 | 23.5138 | 0.1038 | 0.24602694 | 0.2728595 | 8.760394 | 8.733561 | 8.746978 | -327.22096 | -23.52096 | -52.44194 | -57.99785 | -55.22388 | -50.5392 | 1.634598 | 0.9360637 | 0.9388227 | 0.9469729 | 0.942886 | 0.9360637 | 0 | 9.42886 | 16.34598 | 38.24902
| 4138 | 2015-08-07 06:30 | 6:30 | 0 | 0 | 5547.57 | 4.09448 | -235.572 | 0.49973 | -0.00445533 | 89.9 | 91.1 | 21.7 | 23.4 | 21.8 | 89.6 | 33.691 | 507.601 | 0.00244141 | 0.141914 | 0.27146 | 23.41 | 23.4833 | 0.0733 | 0.24625554 | 0.27594814 | 8.760165 | 8.730473 | 8.745319 | -327.86436 | -24.16436 | -52.48941 | -58.63533 | -55.56725 | -51.1826 | 1.63744 | 0.9369948 | 0.9388918 | 0.9479171 | 0.94339 | 0.9369948 | 0 | 9.4339 | 16.3744 | 38.24902
| 4139 | 2015-08-07 06:46 | 6:46 | 0 | 0 | 5559.98 | 4.09448 | -235.572 | 0.49973 | -0.00445533 | 93.2 | 92.6 | 21.9 | 23.6 | 21.9 | 89.5 | 32.8967 | 507.57 | 0.00244141 | 0.142004 | 0.27146 | 23.4253 | 23.5138 | 0.0885 | 0.24602694 | 0.27594814 | 8.760394 | 8.730473 | 8.745433 | -328.65866 | -24.95866 | -52.44194 | -58.63533 | -55.54359 | -51.9769 | 1.640961 | 0.9381469 | 0.9388227 | 0.9479171 | 0.9433553 | 0.9381469 | 0 | 9.433553 | 16.40961 | 38.33458
| 4140 | 2015-08-07 07:03 | 7:03 | 0 | 0 | 5566.81 | 5.01831 | -224.389 | 0.49973 | -0.00445533 | 90.9 | 90.5 | 21.9 | 23.5 | 22 | 90.2 | 33.9491 | 507.601 | 0.00244141 | 0.141914 | 0.271278 | 23.4283 | 23.5138 | 0.0855 | 0.24625554 | 0.27641042 | 8.760165 | 8.73001 | 8.745088 | -327.60626 | -23.90626 | -52.48941 | -58.73071 | -55.61509 | -50.9245 | 1.636298 | 0.9366211 | 0.9388918 | 0.9480585 | 0.9434603 | 0.9366211 | 0 | 9.434603 | 16.36298 | 38.38167
| 4141 | 2015-08-07 07:20 | 7:20 | 0 | 0 | 5558.12 | 5.01831 | -224.389 | 0.49973 | -0.00445533 | 90.5 | 91.7 | 21.8 | 23.5 | 21.9 | 90.3 | 34.0246 | 507.601 | 0.00244141 | 0.141823 | 0.271369 | 23.4283 | 23.5138 | 0.0855 | 0.24648668 | 0.27617928 | 8.759934 | 8.730242 | 8.745088 | -327.53076 | -23.83076 | -52.5374 | -58.68302 | -55.61509 | -50.849 | 1.635965 | 0.9365118 | 0.9389616 | 0.9479878 | 0.9434603 | 0.9365118 | 0 | 9.434603 | 16.35965 | 38.32175
| 4142 | 2015-08-07 07:36 | 7:36 | 0 | 0 | 5553.47 | 5.01831 | -224.389 | 0.49973 | -0.00445533 | 90.2 | 89.5 | 21.8 | 23.5 | 21.9 | 90.2 | 34.0246 | 507.57 | 0.00244141 | 0.141732 | 0.271369 | 23.4283 | 23.5138 | 0.0855 | 0.24671782 | 0.27617928 | 8.759703 | 8.730242 | 8.744972 | -327.53076 | -23.83076 | -52.58539 | -58.68302 | -55.63901 | -50.849 | 1.635965 | 0.9365118 | 0.9390314 | 0.9479878 | 0.9434954 | 0.9365118 | 0 | 9.434954 | 16.35965 | 38.28969
| 4143 | 2015-08-07 07:53 | 7:53 | 0 | 0 | 5549.43 | 5.01831 | -235.572 | 0.49973 | -0.00445533 | 90.2 | 91.1 | 21.5 | 23.5 | 21.8 | 90.1 | 34.0365 | 507.57 | 0.00244141 | 0.141914 | 0.272403 | 23.4131 | 23.5138 | 0.1007 | 0.24625554 | 0.27355292 | 8.760165 | 8.732868 | 8.746517 | -327.51886 | -23.81886 | -52.48941 | -58.141 | -55.31933 | -50.8371 | 1.635912 | 0.9364946 | 0.9388918 | 0.9471848 | 0.9430261 | 0.9364946 | 0 | 9.430261 | 16.35912 | 38.26184
| 4144 | 2015-08-07 08:10 | 8:10 | 0 | 0 | 5549.43 | 4.09448 | -235.572 | 0.49973 | -0.00445533 | 90.1 | 91.7 | 21.6 | 23.3 | 21.8 | 90 | 33.8618 | 507.57 | 0.00244141 | 0.141823 | 0.272038 | 23.4055 | 23.4833 | 0.0778 | 0.24648668 | 0.27448002 | 8.759934 | 8.731941 | 8.745937 | -327.69356 | -23.99356 | -52.5374 | -58.33237 | -55.43922 | -51.0118 | 1.636684 | 0.9367475 | 0.9389616 | 0.9474681 | 0.943202 | 0.9367475 | 0 | 9.43202 | 16.36684 | 38.26184
| 4145 | 2015-08-07 08:26 | 8:26 | 0 | 0 | 5546.64 | 4.09448 | -224.389 | 0.49973 | -0.00445533 | 90 | 89.2 | 21.5 | 23.2 | 21.9 | 89.9 | 33.6036 | 507.57 | 0.00244141 | 0.141732 | 0.272403 | 23.4055 | 23.4833 | 0.0778 | 0.24671782 | 0.27355292 | 8.759703 | 8.732868 | 8.746285 | -327.95176 | -24.25176 | -52.58539 | -58.141 | -55.36718 | -51.27 | 1.637826 | 0.9371214 | 0.9390314 | 0.9471848 | 0.9430963 | 0.9371214 | 0 | 9.430963 | 16.37826 | 38.2426
| 4146 | 2015-08-07 08:43 | 8:43 | 0 | 0 | 5549.43 | 4.09448 | -224.389 | 0.49973 | -0.00445533 | 89.9 | 91 | 21.6 | 23.2 | 21.8 | 89.8 | 33.2303 | 507.601 | 0.00244141 | 0.141732 | 0.272312 | 23.41 | 23.4833 | 0.0733 | 0.24671782 | 0.27378406 | 8.759703 | 8.732637 | 8.74617 | -328.32506 | -24.62506 | -52.58539 | -58.18872 | -55.39111 | -51.6433 | 1.63948 | 0.9376627 | 0.9390314 | 0.9472554 | 0.9431314 | 0.9376627 | 0 | 9.431314 | 16.3948 | 38.26184
| 4147 | 2015-08-07 09:00 | 9:00 | 0 | 0 | 5547.57 | 4.09448 | -224.389 | 0.49973 | -0.00445533 | 89.8 | 92.3 | 21.5 | 23.2 | 21.8 | 89.5 | 32.9483 | 507.601 | 0.00244141 | 0.141823 | 0.272129 | 23.4055 | 23.4833 | 0.0778 | 0.24648668 | 0.27424888 | 8.759934 | 8.732172 | 8.746053 | -328.60706 | -24.90706 | -52.5374 | -58.28466 | -55.4153 | -51.9253 | 1.640732 | 0.938072 | 0.9389616 | 0.9473975 | 0.9431669 | 0.938072 | 0 | 9.431669 | 16.40732 | 38.24902
| 4148 | 2015-08-07 09:13 | 9:13 | 0 | 0 | 5565.88 | 4.09448 | -224.389 | 0.49973 | -0.00445533 | 91 | 89.8 | 21.5 | 23.3 | 21.8 | 89.6 | 32.8848 | 507.601 | 0.00183105 | 0.141551 | 0.272403 | 23.4055 | 23.4833 | 0.0778 | 0.24717756 | 0.27355292 | 8.759243 | 8.732868 | 8.746056 | -328.67056 | -24.97056 | -52.68084 | -58.141 | -55.41477 | -51.9888 | 1.641014 | 0.9381642 | 0.9391703 | 0.9471848 | 0.9431662 | 0.9381642 | 0 | 9.431662 | 16.41014 | 38.37526
| 4149 | 2015-08-07 09:13 | 9:13 | 0 | 0 | 5566.81 | 4.09448 | -224.389 | 0.49973 | -0.00445533 | 90.9 | 89.6 | 21.5 | 23.2 | 21.8 | 89.7 | 32.8728 | 507.601 | 0.00244141 | 0.141551 | 0.272494 | 23.4055 | 23.4833 | 0.0778 | 0.24717756 | 0.27332178 | 8.759243 | 8.733099 | 8.746171 | -328.68256 | -24.98256 | -52.68084 | -58.09328 | -55.39085 | -52.0008 | 1.641067 | 0.9381816 | 0.9391703 | 0.9471141 | 0.943131 | 0.9381816 | 0 | 9.43131 | 16.41067 | 38.38167
| 4150 | 2015-08-07 09:13 | 9:13 | 0 | 0 | 5566.81 | 4.09448 | -224.389 | 0.49973 | -0.00445533 | 91.1 | 89.5 | 21.5 | 23.2 | 21.8 | 89.8 | 32.8848 | 507.57 | 0.00244141 | 0.141551 | 0.272676 | 23.4055 | 23.4833 | 0.0778 | 0.24717756 | 0.2728595 | 8.759243 | 8.733561 | 8.746402 | -328.67056 | -24.97056 | -52.68084 | -57.99785 | -55.34299 | -51.9888 | 1.641014 | 0.9381642 | 0.9391703 | 0.9469729 | 0.9430608 | 0.9381642 | 0 | 9.430608 | 16.41014 | 38.38167
| 4151 | 2015-08-07 09:13 | 9:13 | 0 | 0 | 5566.81 | 4.09448 | -224.389 | 0.49973 | -0.00445533 | 91.1 | 89.3 | 21.6 | 23.2 | 21.8 | 89.7 | 32.8728 | 507.601 | 0.00183105 | 0.141642 | 0.272676 | 23.4055 | 23.4833 | 0.0778 | 0.24694642 | 0.2728595 | 8.759474 | 8.733561 | 8.746518 | -328.68256 | -24.98256 | -52.63285 | -57.99785 | -55.31907 | -52.0008 | 1.641067 | 0.9381816 | 0.9391005 | 0.9469729 | 0.9430257 | 0.9381816 | 0 | 9.430257 | 16.41067 | 38.38167
| 4152 | 2015-08-07 09:13 | 9:13 | 0 | 0 | 5566.81 | 4.09448 | -224.389 | 0.49973 | -0.00445533 | 91 | 89.5 | 21.6 | 23.2 | 21.8 | 89.8 | 32.8848 | 507.57 | 0.00244141 | 0.141642 | 0.27298 | 23.4055 | 23.4833 | 0.0778 | 0.24694642 | 0.27208734 | 8.759474 | 8.734333 | 8.746904 | -328.67056 | -24.97056 | -52.63285 | -57.83841 | -55.23913 | -51.9888 | 1.641014 | 0.9381642 | 0.9391005 | 0.946737 | 0.9429084 | 0.9381642 | 0 | 9.429084 | 16.41014 | 38.38167
| 4153 | 2015-08-07 09:13 | 9:13 | 0 | 0 | 5566.81 | 4.09448 | -224.389 | 0.49973 | -0.00445533 | 91 | 90.3 | 21.5 | 23.3 | 21.8 | 89.6 | 32.8728 | 507.601 | 0.00244141 | 0.141551 | 0.27298 | 23.4055 | 23.4833 | 0.0778 | 0.24717756 | 0.27208734 | 8.759243 | 8.734333 | 8.746788 | -328.68256 | -24.98256 | -52.68084 | -57.83841 | -55.26306 | -52.0008 | 1.641067 | 0.9381816 | 0.9391703 | 0.946737 | 0.9429435 | 0.9381816 | 0 | 9.429435 | 16.41067 | 38.38167
| 4154 | 2015-08-07 09:14 | 9:14 | 0 | 0 | 5566.81 | 4.09448 | -224.389 | 0.49973 | -0.00445533 | 90.9 | 90.8 | 21.6 | 23.2 | 21.8 | 89.8 | 32.8848 | 507.601 | 0.00244141 | 0.141551 | 0.272494 | 23.4055 | 23.4833 | 0.0778 | 0.24717756 | 0.27332178 | 8.759243 | 8.733099 | 8.746171 | -328.67056 | -24.97056 | -52.68084 | -58.09328 | -55.39085 | -51.9888 | 1.641014 | 0.9381642 | 0.9391703 | 0.9471141 | 0.943131 | 0.9381642 | 0 | 9.43131 | 16.41014 | 38.38167
| 4155 | 2015-08-07 09:14 | 9:14 | 0 | 0 | 5566.81 | 4.09448 | -224.389 | 0.49973 | -0.00445533 | 90.9 | 91.8 | 21.5 | 23.2 | 21.8 | 89.7 | 32.8728 | 507.57 | 0.00244141 | 0.141551 | 0.272312 | 23.4055 | 23.4833 | 0.0778 | 0.24717756 | 0.27378406 | 8.759243 | 8.732637 | 8.74594 | -328.68256 | -24.98256 | -52.68084 | -58.18872 | -55.4387 | -52.0008 | 1.641067 | 0.9381816 | 0.9391703 | 0.9472554 | 0.9432013 | 0.9381816 | 0 | 9.432013 | 16.41067 | 38.38167
| 4156 | 2015-08-07 09:14 | 9:14 | 0 | 0 | 5563.09 | 4.09448 | -224.389 | 0.49973 | -0.00445533 | 90.9 | 92.6 | 21.5 | 23.2 | 21.8 | 89.7 | 32.9205 | 507.601 | 0.00244141 | 0.141642 | 0.272129 | 23.4055 | 23.4833 | 0.0778 | 0.24694642 | 0.27424888 | 8.759474 | 8.732172 | 8.745823 | -328.63486 | -24.93486 | -52.63285 | -58.28466 | -55.46288 | -51.9531 | 1.640855 | 0.9381123 | 0.9391005 | 0.9473975 | 0.9432368 | 0.9381123 | 0 | 9.432368 | 16.40855 | 38.35602
| 4157 | 2015-08-07 09:14 | 9:14 | 0 | 0 | 5564.95 | 4.09448 | -224.389 | 0.49973 | -0.00445533 | 90.9 | 92.9 | 21.5 | 23.2 | 21.8 | 89.7 | 32.9324 | 507.57 | 0.00244141 | 0.141551 | 0.27222 | 23.4055 | 23.4833 | 0.0778 | 0.24717756 | 0.27401774 | 8.759243 | 8.732403 | 8.745823 | -328.62296 | -24.92296 | -52.68084 | -58.23695 | -55.46288 | -51.9412 | 1.640803 | 0.9380951 | 0.9391703 | 0.9473268 | 0.9432368 | 0.9380951 | 0 | 9.432368 | 16.40803 | 38.36885
| 4158 | 2015-08-07 09:14 | 9:14 | 0 | 0 | 5564.95 | 4.09448 | -224.389 | 0.49973 | -0.00445533 | 90.9 | 92.9 | 21.5 | 23.2 | 21.8 | 89.6 | 32.9483 | 507.57 | 0.00244141 | 0.141732 | 0.272312 | 23.4055 | 23.4833 | 0.0778 | 0.24671782 | 0.27378406 | 8.759703 | 8.732637 | 8.74617 | -328.60706 | -24.90706 | -52.58539 | -58.18872 | -55.39111 | -51.9253 | 1.640732 | 0.938072 | 0.9390314 | 0.9472554 | 0.9431314 | 0.938072 | 0 | 9.431314 | 16.40732 | 38.36885
| 4159 | 2015-08-07 09:14 | 9:14 | 0 | 0 | 5564.95 | 4.09448 | -224.389 | 0.49973 | -0.00445533 | 90.8 | 92.8 | 21.5 | 23.2 | 21.8 | 89.8 | 32.9324 | 507.601 | 0.00244141 | 0.141551 | 0.27222 | 23.4055 | 23.4833 | 0.0778 | 0.24717756 | 0.27401774 | 8.759243 | 8.732403 | 8.745823 | -328.62296 | -24.92296 | -52.68084 | -58.23695 | -55.46288 | -51.9412 | 1.640803 | 0.9380951 | 0.9391703 | 0.9473268 | 0.9432368 | 0.9380951 | 0 | 9.432368 | 16.40803 | 38.36885
| 4160 | 2015-08-07 09:15 | 9:15 | 0 | 0 | 5565.88 | 4.09448 | -224.389 | 0.49973 | -0.00445533 | 90.9 | 92.6 | 21.6 | 23.2 | 21.8 | 89.8 | 32.9324 | 507.601 | 0.00183105 | 0.141551 | 0.272494 | 23.349 | 23.4833 | 0.1343 | 0.24717756 | 0.27332178 | 8.759243 | 8.733099 | 8.746171 | -328.62296 | -24.92296 | -52.68084 | -58.09328 | -55.39085 | -51.9412 | 1.640803 | 0.9380951 | 0.9391703 | 0.9471141 | 0.943131 | 0.9380951 | 0 | 9.43131 | 16.40803 | 38.37526
| 4161 | 2015-08-07 09:15 | 9:15 | 0 | 0 | 5565.88 | 4.09448 | -224.389 | 0.49973 | -0.00445533 | 90.9 | 92.4 | 21.5 | 23.2 | 21.8 | 89.7 | 32.9324 | 507.601 | 0.00183105 | 0.141551 | 0.272676 | 21.4462 | 21.6217 | 0.1755 | 0.24717756 | 0.2728595 | 8.759243 | 8.733561 | 8.746402 | -328.62296 | -24.92296 | -52.68084 | -57.99785 | -55.34299 | -51.9412 | 1.640803 | 0.9380951 | 0.9391703 | 0.9469729 | 0.9430608 | 0.9380951 | 0 | 9.430608 | 16.40803 | 38.37526
| 4162 | 2015-08-07 09:15 | 9:15 | 0 | 0 | 5565.88 | 4.09448 | -224.389 | 0.49973 | -0.00445533 | 90.8 | 92.1 | 21.6 | 23.2 | 21.8 | 89.8 | 32.9324 | 507.57 | 0.00183105 | 0.141642 | 0.27222 | 21.3394 | 21.5759 | 0.2365 | 0.24694642 | 0.27401774 | 8.759474 | 8.732403 | 8.745939 | -328.62296 | -24.92296 | -52.63285 | -58.23695 | -55.43896 | -51.9412 | 1.640803 | 0.9380951 | 0.9391005 | 0.9473268 | 0.9432017 | 0.9380951 | 0 | 9.432017 | 16.40803 | 38.37526
| 4163 | 2015-08-07 09:15 | 9:15 | 0 | 0 | 5566.81 | 4.09448 | -224.389 | 0.49973 | -0.00445533 | 90.8 | 91.8 | 21.5 | 23.2 | 21.8 | 89.6 | 32.9324 | 507.601 | 0.00244141 | 0.141642 | 0.272038 | 21.286 | 21.4996 | 0.2136 | 0.24694642 | 0.27448002 | 8.759474 | 8.731941 | 8.745708 | -328.62296 | -24.92296 | -52.63285 | -58.33237 | -55.48681 | -51.9412 | 1.640803 | 0.9380951 | 0.9391005 | 0.9474681 | 0.9432719 | 0.9380951 | 0 | 9.432719 | 16.40803 | 38.38167
| 4164 | 2015-08-07 09:15 | 9:15 | 0 | 0 | 5564.95 | 4.09448 | -224.389 | 0.49973 | -0.00445533 | 90.8 | 91.6 | 21.5 | 23.2 | 21.8 | 89.7 | 32.984 | 507.601 | 0.00183105 | 0.141642 | 0.272129 | 21.2448 | 21.4233 | 0.1785 | 0.24694642 | 0.27424888 | 8.759474 | 8.732172 | 8.745823 | -328.57136 | -24.87136 | -52.63285 | -58.28466 | -55.46288 | -51.8896 | 1.640573 | 0.9380201 | 0.9391005 | 0.9473975 | 0.9432368 | 0.9380201 | 0 | 9.432368 | 16.40573 | 38.36885
| 4165 | 2015-08-07 09:15 | 9:15 | 0 | 0 | 5564.95 | 4.09448 | -224.389 | 0.49973 | -0.00445533 | 90.9 | 91.3 | 21.5 | 23.2 | 21.8 | 89.8 | 32.984 | 507.601 | 0.00244141 | 0.141642 | 0.272038 | 21.2173 | 21.3928 | 0.1755 | 0.24694642 | 0.27448002 | 8.759474 | 8.731941 | 8.745708 | -328.57136 | -24.87136 | -52.63285 | -58.33237 | -55.48681 | -51.8896 | 1.640573 | 0.9380201 | 0.9391005 | 0.9474681 | 0.9432719 | 0.9380201 | 0 | 9.432719 | 16.40573 | 38.36885
| 4166 | 2015-08-07 09:16 | 9:16 | 0 | 0 | 5565.88 | 4.09448 | -224.389 | 0.49973 | -0.00445533 | 90.7 | 91.1 | 21.5 | 23.2 | 21.8 | 89.8 | 32.984 | 507.601 | 0.00244141 | 0.141642 | 0.27222 | 21.199 | 21.347 | 0.148 | 0.24694642 | 0.27401774 | 8.759474 | 8.732403 | 8.745939 | -328.57136 | -24.87136 | -52.63285 | -58.23695 | -55.43896 | -51.8896 | 1.640573 | 0.9380201 | 0.9391005 | 0.9473268 | 0.9432017 | 0.9380201 | 0 | 9.432017 | 16.40573 | 38.37526
| 4167 | 2015-08-07 09:16 | 9:16 | 0 | 0 | 5565.88 | 5.01831 | -224.389 | 0.499749 | -0.00445533 | 90.8 | 90.8 | 21.5 | 23.3 | 21.8 | 89.8 | 32.984 | 507.57 | 0.00183105 | 0.141642 | 0.272494 | 21.1838 | 21.3165 | 0.1327 | 0.24694642 | 0.27332178 | 8.759474 | 8.733099 | 8.746287 | -328.57136 | -24.87136 | -52.63285 | -58.09328 | -55.36692 | -51.8896 | 1.640573 | 0.9380201 | 0.9391005 | 0.9471141 | 0.9430959 | 0.9380201 | 0 | 9.430959 | 16.40573 | 38.37526
| 4168 | 2015-08-07 09:16 | 9:16 | 0 | 0 | 5566.81 | 5.01831 | -224.389 | 0.49973 | -0.00445533 | 90.8 | 90.6 | 21.6 | 23.2 | 21.8 | 89.8 | 32.984 | 507.601 | 0.00244141 | 0.141642 | 0.272585 | 21.1685 | 21.3165 | 0.148 | 0.24694642 | 0.27309064 | 8.759474 | 8.73333 | 8.746402 | -328.57136 | -24.87136 | -52.63285 | -58.04557 | -55.34299 | -51.8896 | 1.640573 | 0.9380201 | 0.9391005 | 0.9470435 | 0.9430608 | 0.9380201 | 0 | 9.430608 | 16.40573 | 38.38167
| 4169 | 2015-08-07 09:16 | 9:16 | 0 | 0 | 5565.88 | 4.09448 | -224.389 | 0.49973 | -0.00445533 | 90.7 | 90.4 | 21.6 | 23.3 | 21.8 | 89.8 | 32.984 | 507.601 | 0.00244141 | 0.141642 | 0.272312 | 21.1609 | 21.2708 | 0.1099 | 0.24694642 | 0.27378406 | 8.759474 | 8.732637 | 8.746056 | -328.57136 | -24.87136 | -52.63285 | -58.18872 | -55.41477 | -51.8896 | 1.640573 | 0.9380201 | 0.9391005 | 0.9472554 | 0.9431662 | 0.9380201 | 0 | 9.431662 | 16.40573 | 38.37526
| 4170 | 2015-08-07 09:16 | 9:16 | 0 | 0 | 5566.81 | 4.09448 | -224.389 | 0.49973 | -0.00445533 | 90.8 | 90.2 | 21.5 | 23.2 | 21.8 | 89.8 | 32.996 | 507.57 | 0.00244141 | 0.141642 | 0.272585 | 21.1578 | 21.2708 | 0.113 | 0.24694642 | 0.27309064 | 8.759474 | 8.73333 | 8.746402 | -328.55936 | -24.85936 | -52.63285 | -58.04557 | -55.34299 | -51.8776 | 1.64052 | 0.9380027 | 0.9391005 | 0.9470435 | 0.9430608 | 0.9380027 | 0 | 9.430608 | 16.4052 | 38.38167
| 4171 | 2015-08-07 09:16 | 9:16 | 0 | 0 | 5566.81 | 4.09448 | -224.389 | 0.49973 | -0.00445533 | 90.8 | 90 | 21.6 | 23.2 | 21.8 | 89.8 | 32.984 | 507.601 | 0.00244141 | 0.141732 | 0.272403 | 21.1502 | 21.2708 | 0.1206 | 0.24671782 | 0.27355292 | 8.759703 | 8.732868 | 8.746285 | -328.57136 | -24.87136 | -52.58539 | -58.141 | -55.36718 | -51.8896 | 1.640573 | 0.9380201 | 0.9390314 | 0.9471848 | 0.9430963 | 0.9380201 | 0 | 9.430963 | 16.40573 | 38.38167
| 4172 | 2015-08-07 09:17 | 9:17 | 0 | 0 | 5566.81 | 4.09448 | -224.389 | 0.49973 | -0.00445533 | 90.7 | 89.8 | 21.5 | 23.2 | 21.8 | 89.9 | 32.984 | 507.57 | 0.00244141 | 0.141732 | 0.272676 | 21.138 | 21.2708 | 0.1328 | 0.24671782 | 0.2728595 | 8.759703 | 8.733561 | 8.746632 | -328.57136 | -24.87136 | -52.58539 | -57.99785 | -55.2954 | -51.8896 | 1.640573 | 0.9380201 | 0.9390314 | 0.9469729 | 0.942991 | 0.9380201 | 0 | 9.42991 | 16.40573 | 38.38167
| 4173 | 2015-08-07 09:17 | 9:17 | 0 | 0 | 5566.81 | 4.09448 | -224.389 | 0.49973 | -0.00445533 | 90.8 | 89.6 | 21.5 | 23.2 | 21.8 | 89.8 | 32.984 | 507.601 | 0.00244141 | 0.141642 | 0.272585 | 21.1304 | 21.2708 | 0.1404 | 0.24694642 | 0.27309064 | 8.759474 | 8.73333 | 8.746402 | -328.57136 | -24.87136 | -52.63285 | -58.04557 | -55.34299 | -51.8896 | 1.640573 | 0.9380201 | 0.9391005 | 0.9470435 | 0.9430608 | 0.9380201 | 0 | 9.430608 | 16.40573 | 38.38167
| 4174 | 2015-08-07 09:17 | 9:17 | 0 | 0 | 5566.81 | 4.09448 | -224.389 | 0.49973 | -0.00445533 | 90.8 | 89.5 | 21.5 | 23.2 | 21.8 | 89.8 | 32.984 | 507.601 | 0.00244141 | 0.141551 | 0.272585 | 21.1273 | 21.2402 | 0.1129 | 0.24717756 | 0.27309064 | 8.759243 | 8.73333 | 8.746287 | -328.57136 | -24.87136 | -52.68084 | -58.04557 | -55.36692 | -51.8896 | 1.640573 | 0.9380201 | 0.9391703 | 0.9470435 | 0.9430959 | 0.9380201 | 0 | 9.430959 | 16.40573 | 38.38167
| 4175 | 2015-08-07 09:17 | 9:17 | 0 | 0 | 5566.81 | 4.09448 | -224.389 | 0.49973 | -0.00445533 | 90.7 | 89.3 | 21.5 | 23.2 | 21.8 | 89.9 | 32.984 | 507.601 | 0.00244141 | 0.141551 | 0.272889 | 21.1197 | 21.2402 | 0.1205 | 0.24717756 | 0.27231848 | 8.759243 | 8.734102 | 8.746673 | -328.57136 | -24.87136 | -52.68084 | -57.88614 | -55.28699 | -51.8896 | 1.640573 | 0.9380201 | 0.9391703 | 0.9468076 | 0.9429786 | 0.9380201 | 0 | 9.429786 | 16.40573 | 38.38167
| 4176 | 2015-08-07 09:17 | 9:17 | 0 | 0 | 5566.81 | 4.09448 | -224.389 | 0.49973 | -0.00445533 | 90.8 | 89.5 | 21.5 | 23.2 | 21.8 | 89.9 | 32.984 | 507.601 | 0.00244141 | 0.141551 | 0.272889 | 21.1121 | 21.2402 | 0.1281 | 0.24717756 | 0.27231848 | 8.759243 | 8.734102 | 8.746673 | -328.57136 | -24.87136 | -52.68084 | -57.88614 | -55.28699 | -51.8896 | 1.640573 | 0.9380201 | 0.9391703 | 0.9468076 | 0.9429786 | 0.9380201 | 0 | 9.429786 | 16.40573 | 38.38167
| 4177 | 2015-08-07 09:17 | 9:17 | 0 | 0 | 5566.81 | 4.09448 | -224.389 | 0.49973 | -0.00445533 | 90.7 | 90.3 | 21.5 | 23.2 | 21.8 | 89.8 | 32.984 | 507.601 | 0.00244141 | 0.141551 | 0.272676 | 21.1075 | 21.2402 | 0.1327 | 0.24717756 | 0.2728595 | 8.759243 | 8.733561 | 8.746402 | -328.57136 | -24.87136 | -52.68084 | -57.99785 | -55.34299 | -51.8896 | 1.640573 | 0.9380201 | 0.9391703 | 0.9469729 | 0.9430608 | 0.9380201 | 0 | 9.430608 | 16.40573 | 38.38167
| 4178 | 2015-08-07 09:18 | 9:18 | 0 | 0 | 5565.88 | 4.09448 | -224.389 | 0.49973 | -0.00445533 | 90.7 | 91.2 | 21.5 | 23.2 | 21.8 | 89.8 | 32.984 | 507.601 | 0.00244141 | 0.141642 | 0.272312 | 21.1044 | 21.2402 | 0.1358 | 0.24694642 | 0.27378406 | 8.759474 | 8.732637 | 8.746056 | -328.57136 | -24.87136 | -52.63285 | -58.18872 | -55.41477 | -51.8896 | 1.640573 | 0.9380201 | 0.9391005 | 0.9472554 | 0.9431662 | 0.9380201 | 0 | 9.431662 | 16.40573 | 38.37526
| 4179 | 2015-08-07 09:18 | 9:18 | 0 | 0 | 5565.88 | 4.09448 | -224.389 | 0.49973 | -0.00445533 | 90.7 | 92.2 | 21.5 | 23.2 | 21.8 | 89.9 | 32.984 | 507.57 | 0.00244141 | 0.141732 | 0.272494 | 21.0999 | 21.2402 | 0.1403 | 0.24671782 | 0.27332178 | 8.759703 | 8.733099 | 8.746401 | -328.57136 | -24.87136 | -52.58539 | -58.09328 | -55.34326 | -51.8896 | 1.640573 | 0.9380201 | 0.9390314 | 0.9471141 | 0.9430612 | 0.9380201 | 0 | 9.430612 | 16.40573 | 38.37526
| 4180 | 2015-08-07 09:18 | 9:18 | 0 | 0 | 5565.88 | 4.09448 | -224.389 | 0.49973 | -0.00445533 | 90.7 | 92.8 | 21.5 | 23.2 | 21.8 | 89.8 | 32.996 | 507.601 | 0.00244141 | 0.141642 | 0.272494 | 21.0922 | 21.2402 | 0.148 | 0.24694642 | 0.27332178 | 8.759474 | 8.733099 | 8.746287 | -328.55936 | -24.85936 | -52.63285 | -58.09328 | -55.36692 | -51.8776 | 1.64052 | 0.9380027 | 0.9391005 | 0.9471141 | 0.9430959 | 0.9380027 | 0 | 9.430959 | 16.4052 | 38.37526
| 4181 | 2015-08-07 09:18 | 9:18 | 0 | 0 | 5565.88 | 4.09448 | -224.389 | 0.49973 | -0.00445533 | 90.6 | 92.9 | 21.5 | 23.2 | 21.8 | 89.9 | 32.984 | 507.601 | 0.00244141 | 0.141551 | 0.272403 | 21.0892 | 21.1945 | 0.1053 | 0.24717756 | 0.27355292 | 8.759243 | 8.732868 | 8.746056 | -328.57136 | -24.87136 | -52.68084 | -58.141 | -55.41477 | -51.8896 | 1.640573 | 0.9380201 | 0.9391703 | 0.9471848 | 0.9431662 | 0.9380201 | 0 | 9.431662 | 16.40573 | 38.37526
| 4182 | 2015-08-07 09:18 | 9:18 | 0 | 0 | 5565.88 | 4.09448 | -224.389 | 0.49973 | -0.00445533 | 90.6 | 92.8 | 21.4 | 23.2 | 21.8 | 89.9 | 32.984 | 507.601 | 0.00183105 | 0.141642 | 0.272585 | 21.0846 | 21.1945 | 0.1099 | 0.24694642 | 0.27309064 | 8.759474 | 8.73333 | 8.746402 | -328.57136 | -24.87136 | -52.63285 | -58.04557 | -55.34299 | -51.8896 | 1.640573 | 0.9380201 | 0.9391005 | 0.9470435 | 0.9430608 | 0.9380201 | 0 | 9.430608 | 16.40573 | 38.37526
| 4183 | 2015-08-07 09:18 | 9:18 | 0 | 0 | 5565.88 | 4.09448 | -224.389 | 0.49973 | -0.00445533 | 90.6 | 92.7 | 21.5 | 23.2 | 21.8 | 89.9 | 32.984 | 507.601 | 0.00244141 | 0.141642 | 0.272403 | 21.0815 | 21.1945 | 0.113 | 0.24694642 | 0.27355292 | 8.759474 | 8.732868 | 8.746171 | -328.57136 | -24.87136 | -52.63285 | -58.141 | -55.39085 | -51.8896 | 1.640573 | 0.9380201 | 0.9391005 | 0.9471848 | 0.943131 | 0.9380201 | 0 | 9.43131 | 16.40573 | 38.37526
| 4184 | 2015-08-07 09:19 | 9:19 | 0 | 0 | 5566.81 | 4.09448 | -224.389 | 0.49973 | -0.00445533 | 90.6 | 92.5 | 21.5 | 23.2 | 21.8 | 89.8 | 32.984 | 507.601 | 0.00183105 | 0.141642 | 0.272403 | 21.077 | 21.2402 | 0.1632 | 0.24694642 | 0.27355292 | 8.759474 | 8.732868 | 8.746171 | -328.57136 | -24.87136 | -52.63285 | -58.141 | -55.39085 | -51.8896 | 1.640573 | 0.9380201 | 0.9391005 | 0.9471848 | 0.943131 | 0.9380201 | 0 | 9.43131 | 16.40573 | 38.38167
| 4185 | 2015-08-07 09:19 | 9:19 | 0 | 0 | 5565.88 | 5.01831 | -224.389 | 0.49973 | -0.00445533 | 90.6 | 92.2 | 21.5 | 23.2 | 21.8 | 89.8 | 32.984 | 507.601 | 0.00244141 | 0.141642 | 0.272129 | 21.0739 | 21.1945 | 0.1206 | 0.24694642 | 0.27424888 | 8.759474 | 8.732172 | 8.745823 | -328.57136 | -24.87136 | -52.63285 | -58.28466 | -55.46288 | -51.8896 | 1.640573 | 0.9380201 | 0.9391005 | 0.9473975 | 0.9432368 | 0.9380201 | 0 | 9.432368 | 16.40573 | 38.37526
| 4186 | 2015-08-07 09:19 | 9:19 | 0 | 0 | 5566.81 | 4.09448 | -224.389 | 0.49973 | -0.00445533 | 90.6 | 92 | 21.4 | 23.2 | 21.8 | 89.8 | 32.984 | 507.601 | 0.00183105 | 0.141642 | 0.271825 | 21.0693 | 21.1945 | 0.1252 | 0.24694642 | 0.27502104 | 8.759474 | 8.7314 | 8.745437 | -328.57136 | -24.87136 | -52.63285 | -58.44402 | -55.5428 | -51.8896 | 1.640573 | 0.9380201 | 0.9391005 | 0.9476336 | 0.9433541 | 0.9380201 | 0 | 9.433541 | 16.40573 | 38.38167
| 4187 | 2015-08-07 09:19 | 9:19 | 0 | 0 | 5566.81 | 4.09448 | -224.389 | 0.49973 | -0.00445533 | 90.5 | 91.8 | 21.6 | 23.2 | 21.8 | 89.9 | 32.984 | 507.57 | 0.00183105 | 0.141642 | 0.271825 | 21.0663 | 21.1945 | 0.1282 | 0.24694642 | 0.27502104 | 8.759474 | 8.7314 | 8.745437 | -328.57136 | -24.87136 | -52.63285 | -58.44402 | -55.5428 | -51.8896 | 1.640573 | 0.9380201 | 0.9391005 | 0.9476336 | 0.9433541 | 0.9380201 | 0 | 9.433541 | 16.40573 | 38.38167
| 4188 | 2015-08-07 09:19 | 9:19 | 0 | 0 | 5566.81 | 4.09448 | -224.389 | 0.49973 | -0.00445533 | 90.6 | 91.5 | 21.5 | 23.2 | 21.8 | 89.9 | 32.984 | 507.57 | 0.00244141 | 0.141642 | 0.27146 | 21.0617 | 21.1945 | 0.1328 | 0.24694642 | 0.27594814 | 8.759474 | 8.730473 | 8.744974 | -328.57136 | -24.87136 | -52.63285 | -58.63533 | -55.63875 | -51.8896 | 1.640573 | 0.9380201 | 0.9391005 | 0.9479171 | 0.943495 | 0.9380201 | 0 | 9.43495 | 16.40573 | 38.38167
| 4189 | 2015-08-07 09:19 | 9:19 | 0 | 0 | 5564.95 | 4.09448 | -224.389 | 0.49973 | -0.00445533 | 90.6 | 91.2 | 21.6 | 23.2 | 21.8 | 89.9 | 33.0317 | 507.601 | 0.00244141 | 0.141551 | 0.271643 | 21.0587 | 21.1945 | 0.1358 | 0.24717756 | 0.27548332 | 8.759243 | 8.730938 | 8.74509 | -328.52366 | -24.82366 | -52.68084 | -58.53942 | -55.61456 | -51.8419 | 1.640362 | 0.9379509 | 0.9391703 | 0.9477749 | 0.9434595 | 0.9379509 | 0 | 9.434595 | 16.40362 | 38.36885
| 4190 | 2015-08-07 09:20 | 9:20 | 0 | 0 | 5564.95 | 4.09448 | -224.389 | 0.49973 | -0.00445533 | 90.6 | 90.9 | 21.6 | 23.2 | 21.9 | 89.9 | 33.0317 | 507.57 | 0.00244141 | 0.141551 | 0.271825 | 21.0541 | 21.1945 | 0.1404 | 0.24717756 | 0.27502104 | 8.759243 | 8.7314 | 8.745322 | -328.52366 | -24.82366 | -52.68084 | -58.44402 | -55.56672 | -51.8419 | 1.640362 | 0.9379509 | 0.9391703 | 0.9476336 | 0.9433892 | 0.9379509 | 0 | 9.433892 | 16.40362 | 38.36885
| 4191 | 2015-08-07 09:20 | 9:20 | 0 | 0 | 5564.95 | 5.01831 | -224.389 | 0.49973 | -0.00445533 | 90.6 | 90.7 | 21.6 | 23.2 | 21.8 | 89.9 | 33.0317 | 507.57 | 0.00183105 | 0.141642 | 0.27222 | 21.0541 | 21.1945 | 0.1404 | 0.24694642 | 0.27401774 | 8.759474 | 8.732403 | 8.745939 | -328.52366 | -24.82366 | -52.63285 | -58.23695 | -55.43896 | -51.8419 | 1.640362 | 0.9379509 | 0.9391005 | 0.9473268 | 0.9432017 | 0.9379509 | 0 | 9.432017 | 16.40362 | 38.36885
| 4192 | 2015-08-07 09:20 | 9:20 | 0 | 0 | 5564.95 | 4.09448 | -224.389 | 0.49973 | -0.00445533 | 90.6 | 90.5 | 21.6 | 23.2 | 21.8 | 89.9 | 33.0317 | 507.601 | 0.00183105 | 0.141642 | 0.27222 | 21.051 | 21.1945 | 0.1435 | 0.24694642 | 0.27401774 | 8.759474 | 8.732403 | 8.745939 | -328.52366 | -24.82366 | -52.63285 | -58.23695 | -55.43896 | -51.8419 | 1.640362 | 0.9379509 | 0.9391005 | 0.9473268 | 0.9432017 | 0.9379509 | 0 | 9.432017 | 16.40362 | 38.36885
| 4193 | 2015-08-07 09:20 | 9:20 | 0 | 0 | 5564.95 | 4.09448 | -224.389 | 0.49973 | -0.00445533 | 90.6 | 90.3 | 21.6 | 23.2 | 21.9 | 89.9 | 33.0317 | 507.601 | 0.00183105 | 0.141642 | 0.272494 | 21.0464 | 21.1639 | 0.1175 | 0.24694642 | 0.27332178 | 8.759474 | 8.733099 | 8.746287 | -328.52366 | -24.82366 | -52.63285 | -58.09328 | -55.36692 | -51.8419 | 1.640362 | 0.9379509 | 0.9391005 | 0.9471141 | 0.9430959 | 0.9379509 | 0 | 9.430959 | 16.40362 | 38.36885
| 4194 | 2015-08-07 09:20 | 9:20 | 0 | 0 | 5564.95 | 4.09448 | -224.389 | 0.49973 | -0.00445533 | 90.6 | 90 | 21.5 | 23.2 | 21.9 | 89.8 | 33.0317 | 507.57 | 0.00183105 | 0.141732 | 0.272494 | 21.0434 | 21.1639 | 0.1205 | 0.24671782 | 0.27332178 | 8.759703 | 8.733099 | 8.746401 | -328.52366 | -24.82366 | -52.58539 | -58.09328 | -55.34326 | -51.8419 | 1.640362 | 0.9379509 | 0.9390314 | 0.9471141 | 0.9430612 | 0.9379509 | 0 | 9.430612 | 16.40362 | 38.36885
| 4195 | 2015-08-07 09:20 | 9:20 | 0 | 0 | 5565.88 | 4.09448 | -224.389 | 0.49973 | -0.00445533 | 90.6 | 89.9 | 21.5 | 23.2 | 21.9 | 89.9 | 33.0317 | 507.601 | 0.00244141 | 0.141642 | 0.272494 | 21.0434 | 21.1945 | 0.1511 | 0.24694642 | 0.27332178 | 8.759474 | 8.733099 | 8.746287 | -328.52366 | -24.82366 | -52.63285 | -58.09328 | -55.36692 | -51.8419 | 1.640362 | 0.9379509 | 0.9391005 | 0.9471141 | 0.9430959 | 0.9379509 | 0 | 9.430959 | 16.40362 | 38.37526
| 4196 | 2015-08-07 09:21 | 9:21 | 0 | 0 | 5564.95 | 4.09448 | -224.389 | 0.49973 | -0.00445533 | 90.6 | 89.7 | 21.5 | 23.2 | 21.9 | 89.9 | 33.0317 | 507.601 | 0.00244141 | 0.141642 | 0.271734 | 21.0434 | 21.1639 | 0.1205 | 0.24694642 | 0.27525218 | 8.759474 | 8.731169 | 8.745322 | -328.52366 | -24.82366 | -52.63285 | -58.49172 | -55.56672 | -51.8419 | 1.640362 | 0.9379509 | 0.9391005 | 0.9477042 | 0.9433892 | 0.9379509 | 0 | 9.433892 | 16.40362 | 38.36885
| 4197 | 2015-08-07 09:21 | 9:21 | 0 | 0 | 5564.95 | 4.09448 | -224.389 | 0.49973 | -0.00445533 | 90.5 | 89.5 | 21.5 | 23.2 | 21.9 | 89.9 | 33.0317 | 507.601 | 0.00244141 | 0.141642 | 0.272038 | 21.0388 | 21.1639 | 0.1251 | 0.24694642 | 0.27448002 | 8.759474 | 8.731941 | 8.745708 | -328.52366 | -24.82366 | -52.63285 | -58.33237 | -55.48681 | -51.8419 | 1.640362 | 0.9379509 | 0.9391005 | 0.9474681 | 0.9432719 | 0.9379509 | 0 | 9.432719 | 16.40362 | 38.36885
| 4198 | 2015-08-07 09:21 | 9:21 | 0 | 0 | 5564.95 | 4.09448 | -224.389 | 0.49973 | -0.00445533 | 90.5 | 89.8 | 21.6 | 23.3 | 21.9 | 89.9 | 33.0317 | 507.601 | 0.00183105 | 0.141551 | 0.272038 | 21.0358 | 21.1639 | 0.1281 | 0.24717756 | 0.27448002 | 8.759243 | 8.731941 | 8.745592 | -328.52366 | -24.82366 | -52.68084 | -58.33237 | -55.51073 | -51.8419 | 1.640362 | 0.9379509 | 0.9391703 | 0.9474681 | 0.943307 | 0.9379509 | 0 | 9.43307 | 16.40362 | 38.36885
| 4199 | 2015-08-07 09:21 | 9:21 | 0 | 0 | 5564.95 | 4.09448 | -224.389 | 0.49973 | -0.00445533 | 90.6 | 90.3 | 21.6 | 23.2 | 21.8 | 89.9 | 33.0317 | 507.601 | 0.00183105 | 0.141642 | 0.272038 | 21.0312 | 21.1639 | 0.1327 | 0.24694642 | 0.27448002 | 8.759474 | 8.731941 | 8.745708 | -328.52366 | -24.82366 | -52.63285 | -58.33237 | -55.48681 | -51.8419 | 1.640362 | 0.9379509 | 0.9391005 | 0.9474681 | 0.9432719 | 0.9379509 | 0 | 9.432719 | 16.40362 | 38.36885
| 4200 | 2015-08-07 09:21 | 9:21 | 0 | 0 | 5564.95 | 4.09448 | -224.389 | 0.49973 | -0.00445533 | 90.6 | 90.6 | 21.6 | 23.3 | 21.8 | 89.9 | 33.0317 | 507.601 | 0.00244141 | 0.141551 | 0.272038 | 21.0312 | 21.1639 | 0.1327 | 0.24717756 | 0.27448002 | 8.759243 | 8.731941 | 8.745592 | -328.52366 | -24.82366 | -52.68084 | -58.33237 | -55.51073 | -51.8419 | 1.640362 | 0.9379509 | 0.9391703 | 0.9474681 | 0.943307 | 0.9379509 | 0 | 9.43307 | 16.40362 | 38.36885
| 4201 | 2015-08-07 09:21 | 9:21 | 0 | 0 | 5564.02 | 4.09448 | -224.389 | 0.49973 | -0.00445533 | 90.5 | 91.5 | 21.6 | 23.2 | 21.8 | 89.9 | 33.0317 | 507.57 | 0.00244141 | 0.141642 | 0.27222 | 21.0281 | 21.1182 | 0.0901 | 0.24694642 | 0.27401774 | 8.759474 | 8.732403 | 8.745939 | -328.52366 | -24.82366 | -52.63285 | -58.23695 | -55.43896 | -51.8419 | 1.640362 | 0.9379509 | 0.9391005 | 0.9473268 | 0.9432017 | 0.9379509 | 0 | 9.432017 | 16.40362 | 38.36243
| 4202 | 2015-08-07 09:22 | 9:22 | 0 | 0 | 5564.02 | 4.09448 | -224.389 | 0.49973 | -0.00445533 | 90.6 | 92.1 | 21.6 | 23.2 | 21.8 | 89.9 | 33.0317 | 507.601 | 0.00244141 | 0.141642 | 0.27222 | 21.0281 | 21.1639 | 0.1358 | 0.24694642 | 0.27401774 | 8.759474 | 8.732403 | 8.745939 | -328.52366 | -24.82366 | -52.63285 | -58.23695 | -55.43896 | -51.8419 | 1.640362 | 0.9379509 | 0.9391005 | 0.9473268 | 0.9432017 | 0.9379509 | 0 | 9.432017 | 16.40362 | 38.36243
| 4203 | 2015-08-07 09:22 | 9:22 | 0 | 0 | 5563.09 | 4.09448 | -224.389 | 0.49973 | -0.00445533 | 90.5 | 92.1 | 21.6 | 23.2 | 21.9 | 89.9 | 33.0317 | 507.57 | 0.00183105 | 0.141551 | 0.272038 | 21.0236 | 21.1639 | 0.1403 | 0.24717756 | 0.27448002 | 8.759243 | 8.731941 | 8.745592 | -328.52366 | -24.82366 | -52.68084 | -58.33237 | -55.51073 | -51.8419 | 1.640362 | 0.9379509 | 0.9391703 | 0.9474681 | 0.943307 | 0.9379509 | 0 | 9.43307 | 16.40362 | 38.35602
| 4204 | 2015-08-07 09:22 | 9:22 | 0 | 0 | 5564.02 | 4.09448 | -224.389 | 0.49973 | -0.00445533 | 90.5 | 92.1 | 21.6 | 23.2 | 21.9 | 89.9 | 33.0317 | 507.601 | 0.00244141 | 0.141642 | 0.272403 | 21.0205 | 21.1639 | 0.1434 | 0.24694642 | 0.27355292 | 8.759474 | 8.732868 | 8.746171 | -328.52366 | -24.82366 | -52.63285 | -58.141 | -55.39085 | -51.8419 | 1.640362 | 0.9379509 | 0.9391005 | 0.9471848 | 0.943131 | 0.9379509 | 0 | 9.43131 | 16.40362 | 38.36243
| 4205 | 2015-08-07 09:22 | 9:22 | 0 | 0 | 5564.02 | 4.09448 | -224.389 | 0.49973 | -0.00445533 | 90.5 | 91.9 | 21.5 | 23.2 | 21.8 | 89.9 | 33.0317 | 507.57 | 0.00244141 | 0.141551 | 0.272312 | 21.0205 | 21.1182 | 0.0977 | 0.24717756 | 0.27378406 | 8.759243 | 8.732637 | 8.74594 | -328.52366 | -24.82366 | -52.68084 | -58.18872 | -55.4387 | -51.8419 | 1.640362 | 0.9379509 | 0.9391703 | 0.9472554 | 0.9432013 | 0.9379509 | 0 | 9.432013 | 16.40362 | 38.36243
| 4206 | 2015-08-07 09:22 | 9:22 | 0 | 0 | 5564.02 | 4.09448 | -224.389 | 0.49973 | -0.00445533 | 90.5 | 91.7 | 21.6 | 23.3 | 21.8 | 89.9 | 33.0317 | 507.601 | 0.00244141 | 0.141732 | 0.272129 | 21.0159 | 21.1639 | 0.148 | 0.24671782 | 0.27424888 | 8.759703 | 8.732172 | 8.745937 | -328.52366 | -24.82366 | -52.58539 | -58.28466 | -55.43922 | -51.8419 | 1.640362 | 0.9379509 | 0.9390314 | 0.9473975 | 0.943202 | 0.9379509 | 0 | 9.43202 | 16.40362 | 38.36243
| 4207 | 2015-08-07 09:22 | 9:22 | 0 | 0 | 5564.02 | 4.09448 | -224.389 | 0.49973 | -0.00445533 | 90.5 | 91.5 | 21.6 | 23.3 | 21.9 | 89.9 | 33.0317 | 507.601 | 0.00183105 | 0.141642 | 0.27222 | 21.0159 | 21.1182 | 0.1023 | 0.24694642 | 0.27401774 | 8.759474 | 8.732403 | 8.745939 | -328.52366 | -24.82366 | -52.63285 | -58.23695 | -55.43896 | -51.8419 | 1.640362 | 0.9379509 | 0.9391005 | 0.9473268 | 0.9432017 | 0.9379509 | 0 | 9.432017 | 16.40362 | 38.36243
| 4208 | 2015-08-07 09:23 | 9:23 | 0 | 0 | 5564.02 | 4.09448 | -224.389 | 0.49973 | -0.00445533 | 90.4 | 91.2 | 21.6 | 23.2 | 21.9 | 89.9 | 33.0317 | 507.601 | 0.00183105 | 0.141642 | 0.272403 | 21.0129 | 21.1182 | 0.1053 | 0.24694642 | 0.27355292 | 8.759474 | 8.732868 | 8.746171 | -328.52366 | -24.82366 | -52.63285 | -58.141 | -55.39085 | -51.8419 | 1.640362 | 0.9379509 | 0.9391005 | 0.9471848 | 0.943131 | 0.9379509 | 0 | 9.43131 | 16.40362 | 38.36243
| 4209 | 2015-08-07 09:23 | 9:23 | 0 | 0 | 5564.02 | 5.01831 | -224.389 | 0.49973 | -0.00445533 | 90.5 | 91.1 | 21.6 | 23.2 | 21.9 | 89.9 | 33.0317 | 507.601 | 0.00244141 | 0.141642 | 0.272129 | 21.0129 | 21.1182 | 0.1053 | 0.24694642 | 0.27424888 | 8.759474 | 8.732172 | 8.745823 | -328.52366 | -24.82366 | -52.63285 | -58.28466 | -55.46288 | -51.8419 | 1.640362 | 0.9379509 | 0.9391005 | 0.9473975 | 0.9432368 | 0.9379509 | 0 | 9.432368 | 16.40362 | 38.36243
| 4210 | 2015-08-07 09:23 | 9:23 | 0 | 0 | 5564.02 | 4.09448 | -224.389 | 0.49973 | -0.00445533 | 90.5 | 90.8 | 21.6 | 23.2 | 21.9 | 89.9 | 33.0317 | 507.57 | 0.00244141 | 0.141642 | 0.272312 | 21.0083 | 21.1182 | 0.1099 | 0.24694642 | 0.27378406 | 8.759474 | 8.732637 | 8.746056 | -328.52366 | -24.82366 | -52.63285 | -58.18872 | -55.41477 | -51.8419 | 1.640362 | 0.9379509 | 0.9391005 | 0.9472554 | 0.9431662 | 0.9379509 | 0 | 9.431662 | 16.40362 | 38.36243
| 4211 | 2015-08-07 09:23 | 9:23 | 0 | 0 | 5564.02 | 5.01831 | -224.389 | 0.49973 | -0.00445533 | 90.5 | 90.5 | 21.6 | 23.2 | 21.9 | 89.9 | 33.0317 | 507.601 | 0.00183105 | 0.141551 | 0.272403 | 21.0083 | 21.1182 | 0.1099 | 0.24717756 | 0.27355292 | 8.759243 | 8.732868 | 8.746056 | -328.52366 | -24.82366 | -52.68084 | -58.141 | -55.41477 | -51.8419 | 1.640362 | 0.9379509 | 0.9391703 | 0.9471848 | 0.9431662 | 0.9379509 | 0 | 9.431662 | 16.40362 | 38.36243
| 4212 | 2015-08-07 09:23 | 9:23 | 0 | 0 | 5564.02 | 4.09448 | -224.389 | 0.49973 | -0.00445533 | 90.5 | 90.3 | 21.6 | 23.2 | 21.8 | 89.9 | 33.0317 | 507.601 | 0.00244141 | 0.141431 | 0.272129 | 21.0052 | 21.1182 | 0.113 | 0.24748236 | 0.27424888 | 8.758938 | 8.732172 | 8.745555 | -328.52366 | -24.82366 | -52.74411 | -58.28466 | -55.51835 | -51.8419 | 1.640362 | 0.9379509 | 0.9392624 | 0.9473975 | 0.9433182 | 0.9379509 | 0 | 9.433182 | 16.40362 | 38.36243
| 4213 | 2015-08-07 09:23 | 9:23 | 0 | 0 | 5564.02 | 4.09448 | -224.389 | 0.49973 | -0.00445533 | 90.5 | 90.1 | 21.6 | 23.2 | 21.8 | 89.8 | 33.0317 | 507.601 | 0.00244141 | 0.141642 | 0.272129 | 21.0052 | 21.1182 | 0.113 | 0.24694642 | 0.27424888 | 8.759474 | 8.732172 | 8.745823 | -328.52366 | -24.82366 | -52.63285 | -58.28466 | -55.46288 | -51.8419 | 1.640362 | 0.9379509 | 0.9391005 | 0.9473975 | 0.9432368 | 0.9379509 | 0 | 9.432368 | 16.40362 | 38.36243
| 4214 | 2015-08-07 09:24 | 9:24 | 0 | 0 | 5564.02 | 4.09448 | -224.389 | 0.49973 | -0.00445533 | 90.5 | 89.9 | 21.6 | 23.2 | 21.8 | 89.9 | 33.0317 | 507.57 | 0.00183105 | 0.141642 | 0.272129 | 21.0007 | 21.1182 | 0.1175 | 0.24694642 | 0.27424888 | 8.759474 | 8.732172 | 8.745823 | -328.52366 | -24.82366 | -52.63285 | -58.28466 | -55.46288 | -51.8419 | 1.640362 | 0.9379509 | 0.9391005 | 0.9473975 | 0.9432368 | 0.9379509 | 0 | 9.432368 | 16.40362 | 38.36243
| 4215 | 2015-08-07 09:24 | 9:24 | 0 | 0 | 5564.02 | 4.09448 | -224.389 | 0.49973 | -0.00445533 | 90.5 | 89.7 | 21.6 | 23.2 | 21.8 | 89.9 | 33.0317 | 507.57 | 0.00183105 | 0.141642 | 0.272038 | 21.0007 | 21.1182 | 0.1175 | 0.24694642 | 0.27448002 | 8.759474 | 8.731941 | 8.745708 | -328.52366 | -24.82366 | -52.63285 | -58.33237 | -55.48681 | -51.8419 | 1.640362 | 0.9379509 | 0.9391005 | 0.9474681 | 0.9432719 | 0.9379509 | 0 | 9.432719 | 16.40362 | 38.36243
| 4216 | 2015-08-07 09:24 | 9:24 | 0 | 0 | 5563.09 | 4.09448 | -224.389 | 0.49973 | -0.00445533 | 90.4 | 89.5 | 21.5 | 23.2 | 21.8 | 89.9 | 33.0317 | 507.601 | 0.00244141 | 0.141732 | 0.27222 | 21.0007 | 21.1182 | 0.1175 | 0.24671782 | 0.27401774 | 8.759703 | 8.732403 | 8.746053 | -328.52366 | -24.82366 | -52.58539 | -58.23695 | -55.4153 | -51.8419 | 1.640362 | 0.9379509 | 0.9390314 | 0.9473268 | 0.9431669 | 0.9379509 | 0 | 9.431669 | 16.40362 | 38.35602
| 4217 | 2015-08-07 09:24 | 9:24 | 0 | 0 | 5563.09 | 4.09448 | -224.389 | 0.49973 | -0.00445533 | 90.5 | 89.3 | 21.5 | 23.2 | 21.8 | 89.9 | 33.0317 | 507.601 | 0.00244141 | 0.141732 | 0.27222 | 20.9976 | 21.0876 | 0.09 | 0.24671782 | 0.27401774 | 8.759703 | 8.732403 | 8.746053 | -328.52366 | -24.82366 | -52.58539 | -58.23695 | -55.4153 | -51.8419 | 1.640362 | 0.9379509 | 0.9390314 | 0.9473268 | 0.9431669 | 0.9379509 | 0 | 9.431669 | 16.40362 | 38.35602
| 4218 | 2015-08-07 09:24 | 9:24 | 0 | 0 | 5563.09 | 4.09448 | -224.389 | 0.49973 | -0.00445533 | 90.4 | 89.6 | 21.5 | 23.2 | 21.8 | 89.9 | 33.0317 | 507.601 | 0.00183105 | 0.141642 | 0.272038 | 20.9946 | 21.1182 | 0.1236 | 0.24694642 | 0.27448002 | 8.759474 | 8.731941 | 8.745708 | -328.52366 | -24.82366 | -52.63285 | -58.33237 | -55.48681 | -51.8419 | 1.640362 | 0.9379509 | 0.9391005 | 0.9474681 | 0.9432719 | 0.9379509 | 0 | 9.432719 | 16.40362 | 38.35602
| 4219 | 2015-08-07 09:24 | 9:24 | 0 | 0 | 5562.16 | 4.09448 | -224.389 | 0.49973 | -0.00445533 | 90.4 | 90.4 | 21.5 | 23.2 | 21.8 | 89.8 | 33.0317 | 507.57 | 0.00244141 | 0.141551 | 0.272038 | 20.9946 | 21.1182 | 0.1236 | 0.24717756 | 0.27448002 | 8.759243 | 8.731941 | 8.745592 | -328.52366 | -24.82366 | -52.68084 | -58.33237 | -55.51073 | -51.8419 | 1.640362 | 0.9379509 | 0.9391703 | 0.9474681 | 0.943307 | 0.9379509 | 0 | 9.43307 | 16.40362 | 38.34961
| 4220 | 2015-08-07 09:25 | 9:25 | 0 | 0 | 5562.16 | 4.09448 | -224.389 | 0.49973 | -0.00445533 | 90.4 | 91 | 21.5 | 23.2 | 21.8 | 89.9 | 33.0317 | 507.57 | 0.00244141 | 0.141642 | 0.27222 | 20.9946 | 21.1182 | 0.1236 | 0.24694642 | 0.27401774 | 8.759474 | 8.732403 | 8.745939 | -328.52366 | -24.82366 | -52.63285 | -58.23695 | -55.43896 | -51.8419 | 1.640362 | 0.9379509 | 0.9391005 | 0.9473268 | 0.9432017 | 0.9379509 | 0 | 9.432017 | 16.40362 | 38.34961
| 4221 | 2015-08-07 09:25 | 9:25 | 0 | 0 | 5562.16 | 4.09448 | -224.389 | 0.49973 | -0.00445533 | 90.3 | 91.7 | 21.5 | 23.3 | 21.8 | 89.9 | 33.0317 | 507.57 | 0.00244141 | 0.141642 | 0.272494 | 20.99 | 21.1182 | 0.1282 | 0.24694642 | 0.27332178 | 8.759474 | 8.733099 | 8.746287 | -328.52366 | -24.82366 | -52.63285 | -58.09328 | -55.36692 | -51.8419 | 1.640362 | 0.9379509 | 0.9391005 | 0.9471141 | 0.9430959 | 0.9379509 | 0 | 9.430959 | 16.40362 | 38.34961
| 4222 | 2015-08-07 09:25 | 9:25 | 0 | 0 | 5562.16 | 4.09448 | -224.389 | 0.49973 | -0.00445533 | 90.3 | 92.3 | 21.5 | 23.2 | 21.8 | 89.9 | 33.0317 | 507.601 | 0.00244141 | 0.141642 | 0.272403 | 20.99 | 21.1182 | 0.1282 | 0.24694642 | 0.27355292 | 8.759474 | 8.732868 | 8.746171 | -328.52366 | -24.82366 | -52.63285 | -58.141 | -55.39085 | -51.8419 | 1.640362 | 0.9379509 | 0.9391005 | 0.9471848 | 0.943131 | 0.9379509 | 0 | 9.43131 | 16.40362 | 38.34961
| 4223 | 2015-08-07 09:25 | 9:25 | 0 | 0 | 5560.92 | 4.09448 | -224.389 | 0.49973 | -0.00445533 | 90.3 | 92.4 | 21.5 | 23.2 | 21.8 | 89.9 | 33.0317 | 507.601 | 0.00244141 | 0.141732 | 0.272129 | 20.9869 | 21.1182 | 0.1313 | 0.24671782 | 0.27424888 | 8.759703 | 8.732172 | 8.745937 | -328.52366 | -24.82366 | -52.58539 | -58.28466 | -55.43922 | -51.8419 | 1.640362 | 0.9379509 | 0.9390314 | 0.9473975 | 0.943202 | 0.9379509 | 0 | 9.43202 | 16.40362 | 38.34106
| 4224 | 2015-08-07 09:25 | 9:25 | 0 | 0 | 5560.92 | 4.09448 | -224.389 | 0.49973 | -0.00445533 | 90.4 | 92.3 | 21.5 | 23.2 | 21.8 | 89.9 | 33.0317 | 507.57 | 0.00183105 | 0.141551 | 0.271825 | 20.9869 | 21.0876 | 0.1007 | 0.24717756 | 0.27502104 | 8.759243 | 8.7314 | 8.745322 | -328.52366 | -24.82366 | -52.68084 | -58.44402 | -55.56672 | -51.8419 | 1.640362 | 0.9379509 | 0.9391703 | 0.9476336 | 0.9433892 | 0.9379509 | 0 | 9.433892 | 16.40362 | 38.34106
| 4225 | 2015-08-07 09:25 | 9:25 | 0 | 0 | 5560.92 | 4.09448 | -224.389 | 0.49973 | -0.00445533 | 90.4 | 92.1 | 21.5 | 23.2 | 21.8 | 89.9 | 33.0317 | 507.601 | 0.00244141 | 0.141551 | 0.272129 | 20.9824 | 21.1182 | 0.1358 | 0.24717756 | 0.27424888 | 8.759243 | 8.732172 | 8.745708 | -328.52366 | -24.82366 | -52.68084 | -58.28466 | -55.48681 | -51.8419 | 1.640362 | 0.9379509 | 0.9391703 | 0.9473975 | 0.9432719 | 0.9379509 | 0 | 9.432719 | 16.40362 | 38.34106
| 4226 | 2015-08-07 09:26 | 9:26 | 0 | 0 | 5560.92 | 4.09448 | -224.389 | 0.49973 | -0.00445533 | 90.3 | 91.9 | 21.6 | 23.2 | 21.8 | 89.9 | 33.0317 | 507.57 | 0.00244141 | 0.141642 | 0.272038 | 20.9793 | 21.0876 | 0.1083 | 0.24694642 | 0.27448002 | 8.759474 | 8.731941 | 8.745708 | -328.52366 | -24.82366 | -52.63285 | -58.33237 | -55.48681 | -51.8419 | 1.640362 | 0.9379509 | 0.9391005 | 0.9474681 | 0.9432719 | 0.9379509 | 0 | 9.432719 | 16.40362 | 38.34106
| 4227 | 2015-08-07 09:26 | 9:26 | 0 | 0 | 5560.92 | 5.01831 | -224.389 | 0.49973 | -0.00445533 | 90.3 | 91.7 | 21.5 | 23.3 | 21.8 | 89.9 | 33.0317 | 507.601 | 0.00183105 | 0.141551 | 0.271916 | 20.9793 | 21.0876 | 0.1083 | 0.24717756 | 0.2747899 | 8.759243 | 8.731631 | 8.745437 | -328.52366 | -24.82366 | -52.68084 | -58.39632 | -55.5428 | -51.8419 | 1.640362 | 0.9379509 | 0.9391703 | 0.9475629 | 0.9433541 | 0.9379509 | 0 | 9.433541 | 16.40362 | 38.34106
| 4228 | 2015-08-07 09:26 | 9:26 | 0 | 0 | 5560.92 | 4.09448 | -224.389 | 0.49973 | -0.00445533 | 90.3 | 91.4 | 21.5 | 23.2 | 21.8 | 90 | 33.0317 | 507.601 | 0.00244141 | 0.141551 | 0.27222 | 20.9747 | 21.0876 | 0.1129 | 0.24717756 | 0.27401774 | 8.759243 | 8.732403 | 8.745823 | -328.52366 | -24.82366 | -52.68084 | -58.23695 | -55.46288 | -51.8419 | 1.640362 | 0.9379509 | 0.9391703 | 0.9473268 | 0.9432368 | 0.9379509 | 0 | 9.432368 | 16.40362 | 38.34106
| 4229 | 2015-08-07 09:26 | 9:26 | 0 | 0 | 5562.16 | 4.09448 | -224.389 | 0.49973 | -0.00445533 | 90.3 | 91.2 | 21.5 | 23.2 | 21.8 | 89.8 | 33.0317 | 507.57 | 0.00183105 | 0.141551 | 0.272038 | 20.9747 | 21.0876 | 0.1129 | 0.24717756 | 0.27448002 | 8.759243 | 8.731941 | 8.745592 | -328.52366 | -24.82366 | -52.68084 | -58.33237 | -55.51073 | -51.8419 | 1.640362 | 0.9379509 | 0.9391703 | 0.9474681 | 0.943307 | 0.9379509 | 0 | 9.43307 | 16.40362 | 38.34961
| 4230 | 2015-08-07 09:26 | 9:26 | 0 | 0 | 5562.16 | 4.09448 | -224.389 | 0.49973 | -0.00445533 | 90.3 | 90.9 | 21.5 | 23.2 | 21.8 | 89.7 | 33.0317 | 507.57 | 0.00244141 | 0.141642 | 0.272312 | 20.9717 | 21.0876 | 0.1159 | 0.24694642 | 0.27378406 | 8.759474 | 8.732637 | 8.746056 | -328.52366 | -24.82366 | -52.63285 | -58.18872 | -55.41477 | -51.8419 | 1.640362 | 0.9379509 | 0.9391005 | 0.9472554 | 0.9431662 | 0.9379509 | 0 | 9.431662 | 16.40362 | 38.34961
| 4231 | 2015-08-07 09:26 | 9:26 | 0 | 0 | 5560.92 | 4.09448 | -224.389 | 0.49973 | -0.00445533 | 90.3 | 90.8 | 21.5 | 23.2 | 21.8 | 89.9 | 33.0317 | 507.57 | 0.00183105 | 0.141642 | 0.272585 | 20.9717 | 21.0876 | 0.1159 | 0.24694642 | 0.27309064 | 8.759474 | 8.73333 | 8.746402 | -328.52366 | -24.82366 | -52.63285 | -58.04557 | -55.34299 | -51.8419 | 1.640362 | 0.9379509 | 0.9391005 | 0.9470435 | 0.9430608 | 0.9379509 | 0 | 9.430608 | 16.40362 | 38.34106
| 4232 | 2015-08-07 09:27 | 9:27 | 0 | 0 | 5560.92 | 4.09448 | -224.389 | 0.49973 | -0.00445533 | 90.3 | 90.5 | 21.5 | 23.2 | 21.8 | 89.9 | 33.0317 | 507.57 | 0.00244141 | 0.141551 | 0.272889 | 20.9717 | 21.0876 | 0.1159 | 0.24717756 | 0.27231848 | 8.759243 | 8.734102 | 8.746673 | -328.52366 | -24.82366 | -52.68084 | -57.88614 | -55.28699 | -51.8419 | 1.640362 | 0.9379509 | 0.9391703 | 0.9468076 | 0.9429786 | 0.9379509 | 0 | 9.429786 | 16.40362 | 38.34106
| 4233 | 2015-08-07 09:27 | 9:27 | 0 | 0 | 5560.92 | 4.09448 | -224.389 | 0.49973 | -0.00445533 | 90.3 | 90.3 | 21.5 | 23.2 | 21.8 | 89.9 | 33.0317 | 507.57 | 0.00244141 | 0.141642 | 0.272767 | 20.9717 | 21.0876 | 0.1159 | 0.24694642 | 0.27262836 | 8.759474 | 8.733792 | 8.746633 | -328.52366 | -24.82366 | -52.63285 | -57.95012 | -55.29514 | -51.8419 | 1.640362 | 0.9379509 | 0.9391005 | 0.9469023 | 0.9429906 | 0.9379509 | 0 | 9.429906 | 16.40362 | 38.34106
| 4234 | 2015-08-07 09:27 | 9:27 | 0 | 0 | 5560.92 | 4.09448 | -224.389 | 0.49973 | -0.00445533 | 90.3 | 90 | 21.5 | 23.2 | 21.8 | 89.9 | 33.0317 | 507.57 | 0.00244141 | 0.141732 | 0.272585 | 20.9671 | 21.0876 | 0.1205 | 0.24671782 | 0.27309064 | 8.759703 | 8.73333 | 8.746517 | -328.52366 | -24.82366 | -52.58539 | -58.04557 | -55.31933 | -51.8419 | 1.640362 | 0.9379509 | 0.9390314 | 0.9470435 | 0.9430261 | 0.9379509 | 0 | 9.430261 | 16.40362 | 38.34106
| 4235 | 2015-08-07 09:27 | 9:27 | 0 | 0 | 5560.92 | 4.09448 | -224.389 | 0.49973 | -0.00445533 | 90.3 | 89.8 | 21.5 | 23.2 | 21.8 | 89.8 | 33.0317 | 507.57 | 0.00244141 | 0.141642 | 0.272889 | 20.9671 | 21.0876 | 0.1205 | 0.24694642 | 0.27231848 | 8.759474 | 8.734102 | 8.746788 | -328.52366 | -24.82366 | -52.63285 | -57.88614 | -55.26306 | -51.8419 | 1.640362 | 0.9379509 | 0.9391005 | 0.9468076 | 0.9429435 | 0.9379509 | 0 | 9.429435 | 16.40362 | 38.34106
| 4236 | 2015-08-07 09:27 | 9:27 | 0 | 0 | 5560.92 | 4.09448 | -224.389 | 0.49973 | -0.00445533 | 90.2 | 89.6 | 21.5 | 23.2 | 21.8 | 89.9 | 33.0317 | 507.601 | 0.00183105 | 0.141551 | 0.272889 | 20.9641 | 21.0876 | 0.1235 | 0.24717756 | 0.27231848 | 8.759243 | 8.734102 | 8.746673 | -328.52366 | -24.82366 | -52.68084 | -57.88614 | -55.28699 | -51.8419 | 1.640362 | 0.9379509 | 0.9391703 | 0.9468076 | 0.9429786 | 0.9379509 | 0 | 9.429786 | 16.40362 | 38.34106
| 4237 | 2015-08-07 09:27 | 9:27 | 0 | 0 | 5560.92 | 4.09448 | -224.389 | 0.49973 | -0.00445533 | 90.3 | 89.5 | 21.5 | 23.2 | 21.8 | 89.8 | 33.0317 | 507.601 | 0.00244141 | 0.141642 | 0.272676 | 20.9595 | 21.0876 | 0.1281 | 0.24694642 | 0.2728595 | 8.759474 | 8.733561 | 8.746518 | -328.52366 | -24.82366 | -52.63285 | -57.99785 | -55.31907 | -51.8419 | 1.640362 | 0.9379509 | 0.9391005 | 0.9469729 | 0.9430257 | 0.9379509 | 0 | 9.430257 | 16.40362 | 38.34106
| 4238 | 2015-08-07 09:28 | 9:28 | 0 | 0 | 5560.92 | 4.09448 | -224.389 | 0.49973 | -0.00445533 | 90.3 | 89.8 | 21.5 | 23.2 | 21.8 | 89.9 | 33.0317 | 507.57 | 0.00244141 | 0.141642 | 0.272676 | 20.9595 | 21.0876 | 0.1281 | 0.24694642 | 0.2728595 | 8.759474 | 8.733561 | 8.746518 | -328.52366 | -24.82366 | -52.63285 | -57.99785 | -55.31907 | -51.8419 | 1.640362 | 0.9379509 | 0.9391005 | 0.9469729 | 0.9430257 | 0.9379509 | 0 | 9.430257 | 16.40362 | 38.34106
| 4239 | 2015-08-07 09:28 | 9:28 | 0 | 0 | 5559.98 | 4.09448 | -224.389 | 0.49973 | -0.00445533 | 90.3 | 90 | 21.6 | 23.2 | 21.8 | 89.9 | 33.0317 | 507.57 | 0.00244141 | 0.141551 | 0.272312 | 20.9595 | 21.0876 | 0.1281 | 0.24717756 | 0.27378406 | 8.759243 | 8.732637 | 8.74594 | -328.52366 | -24.82366 | -52.68084 | -58.18872 | -55.4387 | -51.8419 | 1.640362 | 0.9379509 | 0.9391703 | 0.9472554 | 0.9432013 | 0.9379509 | 0 | 9.432013 | 16.40362 | 38.33458
| 4240 | 2015-08-07 09:28 | 9:28 | 0 | 0 | 5559.05 | 4.09448 | -224.389 | 0.49973 | -0.00445533 | 90.3 | 90.4 | 21.6 | 23.2 | 21.8 | 89.8 | 33.0317 | 507.57 | 0.00183105 | 0.141551 | 0.272312 | 20.9564 | 21.0876 | 0.1312 | 0.24717756 | 0.27378406 | 8.759243 | 8.732637 | 8.74594 | -328.52366 | -24.82366 | -52.68084 | -58.18872 | -55.4387 | -51.8419 | 1.640362 | 0.9379509 | 0.9391703 | 0.9472554 | 0.9432013 | 0.9379509 | 0 | 9.432013 | 16.40362 | 38.32817
| 4241 | 2015-08-07 09:28 | 9:28 | 0 | 0 | 5559.05 | 4.09448 | -224.389 | 0.49973 | -0.00445533 | 90.2 | 91.1 | 21.5 | 23.3 | 21.8 | 89.9 | 33.0317 | 507.57 | 0.00244141 | 0.141642 | 0.272403 | 20.9564 | 21.0876 | 0.1312 | 0.24694642 | 0.27355292 | 8.759474 | 8.732868 | 8.746171 | -328.52366 | -24.82366 | -52.63285 | -58.141 | -55.39085 | -51.8419 | 1.640362 | 0.9379509 | 0.9391005 | 0.9471848 | 0.943131 | 0.9379509 | 0 | 9.43131 | 16.40362 | 38.32817
| 4242 | 2015-08-07 09:28 | 9:28 | 0 | 0 | 5559.05 | 4.09448 | -224.389 | 0.49973 | -0.00445533 | 90.3 | 91.6 | 21.5 | 23.2 | 21.8 | 89.8 | 33.0317 | 507.57 | 0.00183105 | 0.141642 | 0.272676 | 20.9564 | 21.0876 | 0.1312 | 0.24694642 | 0.2728595 | 8.759474 | 8.733561 | 8.746518 | -328.52366 | -24.82366 | -52.63285 | -57.99785 | -55.31907 | -51.8419 | 1.640362 | 0.9379509 | 0.9391005 | 0.9469729 | 0.9430257 | 0.9379509 | 0 | 9.430257 | 16.40362 | 38.32817
| 4243 | 2015-08-07 09:28 | 9:28 | 0 | 0 | 5558.12 | 4.09448 | -224.389 | 0.499749 | -0.00445533 | 90.2 | 92.4 | 21.5 | 23.2 | 21.8 | 89.9 | 33.0317 | 507.57 | 0.00244141 | 0.141551 | 0.272676 | 20.9518 | 21.0876 | 0.1358 | 0.24717756 | 0.2728595 | 8.759243 | 8.733561 | 8.746402 | -328.52366 | -24.82366 | -52.68084 | -57.99785 | -55.34299 | -51.8419 | 1.640362 | 0.9379509 | 0.9391703 | 0.9469729 | 0.9430608 | 0.9379509 | 0 | 9.430608 | 16.40362 | 38.32175
| 4244 | 2015-08-07 09:29 | 9:29 | 0 | 0 | 5558.12 | 5.01831 | -224.389 | 0.49973 | -0.00445533 | 90.2 | 92.6 | 21.6 | 23.2 | 21.8 | 89.9 | 33.0317 | 507.601 | 0.00244141 | 0.141551 | 0.272767 | 20.9518 | 21.0876 | 0.1358 | 0.24717756 | 0.27262836 | 8.759243 | 8.733792 | 8.746518 | -328.52366 | -24.82366 | -52.68084 | -57.95012 | -55.31907 | -51.8419 | 1.640362 | 0.9379509 | 0.9391703 | 0.9469023 | 0.9430257 | 0.9379509 | 0 | 9.430257 | 16.40362 | 38.32175
| 4245 | 2015-08-07 09:29 | 9:29 | 0 | 0 | 5558.12 | 5.01831 | -224.389 | 0.49973 | -0.00445533 | 90.2 | 92.5 | 21.5 | 23.2 | 21.8 | 89.8 | 33.0317 | 507.57 | 0.00183105 | 0.141551 | 0.27298 | 20.9488 | 21.0419 | 0.0931 | 0.24717756 | 0.27208734 | 8.759243 | 8.734333 | 8.746788 | -328.52366 | -24.82366 | -52.68084 | -57.83841 | -55.26306 | -51.8419 | 1.640362 | 0.9379509 | 0.9391703 | 0.946737 | 0.9429435 | 0.9379509 | 0 | 9.429435 | 16.40362 | 38.32175
| 4246 | 2015-08-07 09:29 | 9:29 | 0 | 0 | 5558.12 | 4.09448 | -224.389 | 0.49973 | -0.00445533 | 90.3 | 92.4 | 21.5 | 23.2 | 21.8 | 89.8 | 33.0317 | 507.57 | 0.00244141 | 0.141551 | 0.272494 | 20.9488 | 21.0419 | 0.0931 | 0.24717756 | 0.27332178 | 8.759243 | 8.733099 | 8.746171 | -328.52366 | -24.82366 | -52.68084 | -58.09328 | -55.39085 | -51.8419 | 1.640362 | 0.9379509 | 0.9391703 | 0.9471141 | 0.943131 | 0.9379509 | 0 | 9.43131 | 16.40362 | 38.32175
| 4247 | 2015-08-07 09:29 | 9:29 | 0 | 0 | 5558.12 | 4.09448 | -224.389 | 0.49973 | -0.00445533 | 90.2 | 92.2 | 21.5 | 23.2 | 21.8 | 89.9 | 33.0317 | 507.601 | 0.00244141 | 0.141642 | 0.272494 | 20.9488 | 21.0419 | 0.0931 | 0.24694642 | 0.27332178 | 8.759474 | 8.733099 | 8.746287 | -328.52366 | -24.82366 | -52.63285 | -58.09328 | -55.36692 | -51.8419 | 1.640362 | 0.9379509 | 0.9391005 | 0.9471141 | 0.9430959 | 0.9379509 | 0 | 9.430959 | 16.40362 | 38.32175
| 4248 | 2015-08-07 09:29 | 9:29 | 0 | 0 | 5558.12 | 4.09448 | -224.389 | 0.49973 | -0.00445533 | 90.3 | 92 | 21.5 | 23.2 | 21.8 | 89.9 | 33.0317 | 507.601 | 0.00183105 | 0.141642 | 0.272494 | 20.9488 | 21.0419 | 0.0931 | 0.24694642 | 0.27332178 | 8.759474 | 8.733099 | 8.746287 | -328.52366 | -24.82366 | -52.63285 | -58.09328 | -55.36692 | -51.8419 | 1.640362 | 0.9379509 | 0.9391005 | 0.9471141 | 0.9430959 | 0.9379509 | 0 | 9.430959 | 16.40362 | 38.32175
| 4249 | 2015-08-07 09:29 | 9:29 | 0 | 0 | 5558.12 | 4.09448 | -224.389 | 0.49973 | -0.00445533 | 90.2 | 91.7 | 21.5 | 23.3 | 21.8 | 89.9 | 33.0317 | 507.57 | 0.00244141 | 0.141642 | 0.272494 | 20.9442 | 21.0419 | 0.0977 | 0.24694642 | 0.27332178 | 8.759474 | 8.733099 | 8.746287 | -328.52366 | -24.82366 | -52.63285 | -58.09328 | -55.36692 | -51.8419 | 1.640362 | 0.9379509 | 0.9391005 | 0.9471141 | 0.9430959 | 0.9379509 | 0 | 9.430959 | 16.40362 | 38.32175
| 4250 | 2015-08-07 09:30 | 9:30 | 0 | 0 | 5558.12 | 4.09448 | -224.389 | 0.49973 | -0.00445533 | 90.2 | 91.5 | 21.5 | 23.3 | 21.8 | 89.8 | 33.0317 | 507.601 | 0.00183105 | 0.141642 | 0.272038 | 20.9412 | 21.0419 | 0.1007 | 0.24694642 | 0.27448002 | 8.759474 | 8.731941 | 8.745708 | -328.52366 | -24.82366 | -52.63285 | -58.33237 | -55.48681 | -51.8419 | 1.640362 | 0.9379509 | 0.9391005 | 0.9474681 | 0.9432719 | 0.9379509 | 0 | 9.432719 | 16.40362 | 38.32175
| 4251 | 2015-08-07 09:30 | 9:30 | 0 | 0 | 5559.05 | 4.09448 | -224.389 | 0.49973 | -0.00445533 | 90.3 | 91.2 | 21.4 | 23.3 | 21.8 | 89.8 | 33.0317 | 507.601 | 0.00244141 | 0.141551 | 0.271916 | 20.9412 | 21.0419 | 0.1007 | 0.24717756 | 0.2747899 | 8.759243 | 8.731631 | 8.745437 | -328.52366 | -24.82366 | -52.68084 | -58.39632 | -55.5428 | -51.8419 | 1.640362 | 0.9379509 | 0.9391703 | 0.9475629 | 0.9433541 | 0.9379509 | 0 | 9.433541 | 16.40362 | 38.32817
| 4252 | 2015-08-07 09:30 | 9:30 | 0 | 0 | 5558.12 | 4.09448 | -224.389 | 0.49973 | -0.00445533 | 90.2 | 90.9 | 21.5 | 23.2 | 21.8 | 89.9 | 33.0317 | 507.601 | 0.00244141 | 0.141642 | 0.272038 | 20.9412 | 21.0419 | 0.1007 | 0.24694642 | 0.27448002 | 8.759474 | 8.731941 | 8.745708 | -328.52366 | -24.82366 | -52.63285 | -58.33237 | -55.48681 | -51.8419 | 1.640362 | 0.9379509 | 0.9391005 | 0.9474681 | 0.9432719 | 0.9379509 | 0 | 9.432719 | 16.40362 | 38.32175
| 4253 | 2015-08-07 09:30 | 9:30 | 0 | 0 | 5558.12 | 4.09448 | -224.389 | 0.49973 | -0.00445533 | 90.2 | 90.8 | 21.5 | 23.2 | 21.8 | 89.9 | 33.0317 | 507.601 | 0.00244141 | 0.141823 | 0.27222 | 20.9366 | 21.0419 | 0.1053 | 0.24648668 | 0.27401774 | 8.759934 | 8.732403 | 8.746169 | -328.52366 | -24.82366 | -52.5374 | -58.23695 | -55.39137 | -51.8419 | 1.640362 | 0.9379509 | 0.9389616 | 0.9473268 | 0.9431318 | 0.9379509 | 0 | 9.431318 | 16.40362 | 38.32175
| 4254 | 2015-08-07 09:30 | 9:30 | 0 | 0 | 5558.12 | 4.09448 | -224.389 | 0.49973 | -0.00445533 | 90.3 | 90.5 | 21.5 | 23.3 | 21.8 | 89.8 | 33.0317 | 507.601 | 0.00183105 | 0.141914 | 0.27222 | 20.9366 | 21.0419 | 0.1053 | 0.24625554 | 0.27401774 | 8.760165 | 8.732403 | 8.746284 | -328.52366 | -24.82366 | -52.48941 | -58.23695 | -55.36745 | -51.8419 | 1.640362 | 0.9379509 | 0.9388918 | 0.9473268 | 0.9430967 | 0.9379509 | 0 | 9.430967 | 16.40362 | 38.32175
| 4255 | 2015-08-07 09:30 | 9:30 | 0 | 0 | 5558.12 | 4.09448 | -224.389 | 0.49973 | -0.00445533 | 90.2 | 90.2 | 21.4 | 23.3 | 21.8 | 89.8 | 33.0317 | 507.57 | 0.00244141 | 0.141823 | 0.272038 | 20.9335 | 21.0419 | 0.1084 | 0.24648668 | 0.27448002 | 8.759934 | 8.731941 | 8.745937 | -328.52366 | -24.82366 | -52.5374 | -58.33237 | -55.43922 | -51.8419 | 1.640362 | 0.9379509 | 0.9389616 | 0.9474681 | 0.943202 | 0.9379509 | 0 | 9.43202 | 16.40362 | 38.32175
| 4256 | 2015-08-07 09:31 | 9:31 | 0 | 0 | 5558.12 | 4.09448 | -224.389 | 0.49973 | -0.00445533 | 90.2 | 90 | 21.5 | 23.3 | 21.8 | 89.8 | 33.0317 | 507.601 | 0.00244141 | 0.141732 | 0.272129 | 20.9335 | 21.0419 | 0.1084 | 0.24671782 | 0.27424888 | 8.759703 | 8.732172 | 8.745937 | -328.52366 | -24.82366 | -52.58539 | -58.28466 | -55.43922 | -51.8419 | 1.640362 | 0.9379509 | 0.9390314 | 0.9473975 | 0.943202 | 0.9379509 | 0 | 9.43202 | 16.40362 | 38.32175
| 4257 | 2015-08-07 09:31 | 9:31 | 0 | 0 | 5558.12 | 4.09448 | -224.389 | 0.49973 | -0.00445533 | 90.2 | 89.9 | 21.5 | 23.2 | 21.8 | 89.8 | 33.0317 | 507.57 | 0.00183105 | 0.141642 | 0.271916 | 20.929 | 21.0419 | 0.1129 | 0.24694642 | 0.2747899 | 8.759474 | 8.731631 | 8.745553 | -328.52366 | -24.82366 | -52.63285 | -58.39632 | -55.51888 | -51.8419 | 1.640362 | 0.9379509 | 0.9391005 | 0.9475629 | 0.943319 | 0.9379509 | 0 | 9.43319 | 16.40362 | 38.32175
| 4258 | 2015-08-07 09:31 | 9:31 | 0 | 0 | 5558.12 | 4.09448 | -224.389 | 0.49973 | -0.00445533 | 90.2 | 89.7 | 21.5 | 23.2 | 21.8 | 89.9 | 33.0317 | 507.601 | 0.00183105 | 0.141642 | 0.272312 | 20.929 | 21.0419 | 0.1129 | 0.24694642 | 0.27378406 | 8.759474 | 8.732637 | 8.746056 | -328.52366 | -24.82366 | -52.63285 | -58.18872 | -55.41477 | -51.8419 | 1.640362 | 0.9379509 | 0.9391005 | 0.9472554 | 0.9431662 | 0.9379509 | 0 | 9.431662 | 16.40362 | 38.32175
| 4259 | 2015-08-07 09:31 | 9:31 | 0 | 0 | 5557.19 | 5.01831 | -224.389 | 0.49973 | -0.00445533 | 90.2 | 89.5 | 21.4 | 23.2 | 21.8 | 89.9 | 33.0317 | 507.57 | 0.00244141 | 0.141732 | 0.27222 | 20.9259 | 21.0419 | 0.116 | 0.24671782 | 0.27401774 | 8.759703 | 8.732403 | 8.746053 | -328.52366 | -24.82366 | -52.58539 | -58.23695 | -55.4153 | -51.8419 | 1.640362 | 0.9379509 | 0.9390314 | 0.9473268 | 0.9431669 | 0.9379509 | 0 | 9.431669 | 16.40362 | 38.31534
| 4260 | 2015-08-07 09:31 | 9:31 | 0 | 0 | 5557.19 | 4.09448 | -224.389 | 0.49973 | -0.00445533 | 90.2 | 89.7 | 21.5 | 23.2 | 21.8 | 89.8 | 33.0317 | 507.601 | 0.00244141 | 0.141551 | 0.271825 | 20.9259 | 21.0419 | 0.116 | 0.24717756 | 0.27502104 | 8.759243 | 8.7314 | 8.745322 | -328.52366 | -24.82366 | -52.68084 | -58.44402 | -55.56672 | -51.8419 | 1.640362 | 0.9379509 | 0.9391703 | 0.9476336 | 0.9433892 | 0.9379509 | 0 | 9.433892 | 16.40362 | 38.31534
| 4261 | 2015-08-07 09:31 | 9:31 | 0 | 0 | 5557.19 | 4.09448 | -224.389 | 0.49973 | -0.00445533 | 90.2 | 90.3 | 21.5 | 23.2 | 21.8 | 89.9 | 33.0317 | 507.57 | 0.00244141 | 0.141642 | 0.271734 | 20.9259 | 21.0419 | 0.116 | 0.24694642 | 0.27525218 | 8.759474 | 8.731169 | 8.745322 | -328.52366 | -24.82366 | -52.63285 | -58.49172 | -55.56672 | -51.8419 | 1.640362 | 0.9379509 | 0.9391005 | 0.9477042 | 0.9433892 | 0.9379509 | 0 | 9.433892 | 16.40362 | 38.31534
| 4262 | 2015-08-07 09:32 | 9:32 | 0 | 0 | 5556.26 | 4.09448 | -224.389 | 0.49973 | -0.00445533 | 90.2 | 90.6 | 21.6 | 23.2 | 21.8 | 89.8 | 33.0317 | 507.601 | 0.00183105 | 0.141551 | 0.272129 | 20.9213 | 21.0419 | 0.1206 | 0.24717756 | 0.27424888 | 8.759243 | 8.732172 | 8.745708 | -328.52366 | -24.82366 | -52.68084 | -58.28466 | -55.48681 | -51.8419 | 1.640362 | 0.9379509 | 0.9391703 | 0.9473975 | 0.9432719 | 0.9379509 | 0 | 9.432719 | 16.40362 | 38.30893
| 4263 | 2015-08-07 09:32 | 9:32 | 0 | 0 | 5556.26 | 4.09448 | -224.389 | 0.49973 | -0.00445533 | 90.1 | 91.5 | 21.5 | 23.3 | 21.8 | 89.8 | 33.0317 | 507.57 | 0.00183105 | 0.141642 | 0.272038 | 20.9213 | 21.0419 | 0.1206 | 0.24694642 | 0.27448002 | 8.759474 | 8.731941 | 8.745708 | -328.52366 | -24.82366 | -52.63285 | -58.33237 | -55.48681 | -51.8419 | 1.640362 | 0.9379509 | 0.9391005 | 0.9474681 | 0.9432719 | 0.9379509 | 0 | 9.432719 | 16.40362 | 38.30893
| 4264 | 2015-08-07 09:32 | 9:32 | 0 | 0 | 5555.33 | 4.09448 | -224.389 | 0.49973 | -0.00445533 | 90.2 | 92.1 | 21.5 | 23.3 | 21.8 | 89.8 | 33.0317 | 507.601 | 0.00244141 | 0.141732 | 0.272038 | 20.9213 | 21.0419 | 0.1206 | 0.24671782 | 0.27448002 | 8.759703 | 8.731941 | 8.745822 | -328.52366 | -24.82366 | -52.58539 | -58.33237 | -55.46315 | -51.8419 | 1.640362 | 0.9379509 | 0.9390314 | 0.9474681 | 0.9432372 | 0.9379509 | 0 | 9.432372 | 16.40362 | 38.30252
| 4265 | 2015-08-07 09:32 | 9:32 | 0 | 0 | 5555.33 | 4.09448 | -224.389 | 0.49973 | -0.00445533 | 90.2 | 92.1 | 21.4 | 23.3 | 21.8 | 89.8 | 33.0317 | 507.57 | 0.00244141 | 0.141642 | 0.272129 | 20.9213 | 21.0419 | 0.1206 | 0.24694642 | 0.27424888 | 8.759474 | 8.732172 | 8.745823 | -328.52366 | -24.82366 | -52.63285 | -58.28466 | -55.46288 | -51.8419 | 1.640362 | 0.9379509 | 0.9391005 | 0.9473975 | 0.9432368 | 0.9379509 | 0 | 9.432368 | 16.40362 | 38.30252
| 4266 | 2015-08-07 09:32 | 9:32 | 0 | 0 | 5555.33 | 4.09448 | -224.389 | 0.49973 | -0.00445533 | 90.1 | 92.1 | 21.5 | 23.2 | 21.8 | 89.8 | 33.0317 | 507.601 | 0.00183105 | 0.141642 | 0.27222 | 20.9183 | 21.0419 | 0.1236 | 0.24694642 | 0.27401774 | 8.759474 | 8.732403 | 8.745939 | -328.52366 | -24.82366 | -52.63285 | -58.23695 | -55.43896 | -51.8419 | 1.640362 | 0.9379509 | 0.9391005 | 0.9473268 | 0.9432017 | 0.9379509 | 0 | 9.432017 | 16.40362 | 38.30252
| 4267 | 2015-08-07 09:32 | 9:32 | 0 | 0 | 5555.33 | 4.09448 | -224.389 | 0.49973 | -0.00445533 | 90.1 | 91.9 | 21.4 | 23.2 | 21.8 | 89.8 | 33.0317 | 507.57 | 0.00183105 | 0.141551 | 0.272038 | 20.9183 | 21.0419 | 0.1236 | 0.24717756 | 0.27448002 | 8.759243 | 8.731941 | 8.745592 | -328.52366 | -24.82366 | -52.68084 | -58.33237 | -55.51073 | -51.8419 | 1.640362 | 0.9379509 | 0.9391703 | 0.9474681 | 0.943307 | 0.9379509 | 0 | 9.43307 | 16.40362 | 38.30252
| 4268 | 2015-08-07 09:33 | 9:33 | 0 | 0 | 5555.33 | 4.09448 | -224.389 | 0.49973 | -0.00445533 | 90.2 | 91.7 | 21.6 | 23.2 | 21.8 | 89.9 | 33.0317 | 507.601 | 0.00244141 | 0.141551 | 0.27222 | 20.9137 | 21.0419 | 0.1282 | 0.24717756 | 0.27401774 | 8.759243 | 8.732403 | 8.745823 | -328.52366 | -24.82366 | -52.68084 | -58.23695 | -55.46288 | -51.8419 | 1.640362 | 0.9379509 | 0.9391703 | 0.9473268 | 0.9432368 | 0.9379509 | 0 | 9.432368 | 16.40362 | 38.30252
| 4269 | 2015-08-07 09:33 | 9:33 | 0 | 0 | 5555.33 | 4.09448 | -224.389 | 0.49973 | -0.00445533 | 90.1 | 91.4 | 21.5 | 23.2 | 21.8 | 89.8 | 33.0317 | 507.601 | 0.00244141 | 0.141642 | 0.271916 | 20.9137 | 21.0419 | 0.1282 | 0.24694642 | 0.2747899 | 8.759474 | 8.731631 | 8.745553 | -328.52366 | -24.82366 | -52.63285 | -58.39632 | -55.51888 | -51.8419 | 1.640362 | 0.9379509 | 0.9391005 | 0.9475629 | 0.943319 | 0.9379509 | 0 | 9.43319 | 16.40362 | 38.30252
| 4270 | 2015-08-07 09:33 | 9:33 | 0 | 0 | 5554.4 | 4.09448 | -224.389 | 0.49973 | -0.00445533 | 90.1 | 91.2 | 21.5 | 23.2 | 21.8 | 89.8 | 33.0317 | 507.57 | 0.00244141 | 0.141551 | 0.271916 | 20.9137 | 21.0419 | 0.1282 | 0.24717756 | 0.2747899 | 8.759243 | 8.731631 | 8.745437 | -328.52366 | -24.82366 | -52.68084 | -58.39632 | -55.5428 | -51.8419 | 1.640362 | 0.9379509 | 0.9391703 | 0.9475629 | 0.9433541 | 0.9379509 | 0 | 9.433541 | 16.40362 | 38.29611
| 4271 | 2015-08-07 09:33 | 9:33 | 0 | 0 | 5555.33 | 5.01831 | -224.389 | 0.49973 | -0.00445533 | 90.2 | 90.9 | 21.5 | 23.2 | 21.8 | 89.8 | 33.0317 | 507.57 | 0.00183105 | 0.141642 | 0.272129 | 20.9106 | 21.0419 | 0.1313 | 0.24694642 | 0.27424888 | 8.759474 | 8.732172 | 8.745823 | -328.52366 | -24.82366 | -52.63285 | -58.28466 | -55.46288 | -51.8419 | 1.640362 | 0.9379509 | 0.9391005 | 0.9473975 | 0.9432368 | 0.9379509 | 0 | 9.432368 | 16.40362 | 38.30252
| 4272 | 2015-08-07 09:33 | 9:33 | 0 | 0 | 5555.33 | 4.09448 | -224.389 | 0.49973 | -0.00445533 | 90.2 | 90.7 | 21.6 | 23.2 | 21.8 | 89.8 | 33.0317 | 507.601 | 0.00183105 | 0.141551 | 0.272038 | 20.9106 | 21.0419 | 0.1313 | 0.24717756 | 0.27448002 | 8.759243 | 8.731941 | 8.745592 | -328.52366 | -24.82366 | -52.68084 | -58.33237 | -55.51073 | -51.8419 | 1.640362 | 0.9379509 | 0.9391703 | 0.9474681 | 0.943307 | 0.9379509 | 0 | 9.43307 | 16.40362 | 38.30252
| 4273 | 2015-08-07 09:33 | 9:33 | 0 | 0 | 5555.33 | 4.09448 | -224.389 | 0.49973 | -0.00445533 | 90.2 | 90.5 | 21.5 | 23.2 | 21.8 | 89.8 | 33.0317 | 507.601 | 0.00244141 | 0.141431 | 0.27222 | 20.9061 | 21.0419 | 0.1358 | 0.24748236 | 0.27401774 | 8.758938 | 8.732403 | 8.745671 | -328.52366 | -24.82366 | -52.74411 | -58.23695 | -55.49443 | -51.8419 | 1.640362 | 0.9379509 | 0.9392624 | 0.9473268 | 0.9432831 | 0.9379509 | 0 | 9.432831 | 16.40362 | 38.30252
| 4274 | 2015-08-07 09:34 | 9:34 | 0 | 0 | 5555.33 | 5.01831 | -224.389 | 0.49973 | -0.00445533 | 90.1 | 90.3 | 21.6 | 23.2 | 21.8 | 89.9 | 33.0317 | 507.601 | 0.00183105 | 0.141551 | 0.272312 | 20.9061 | 21.0419 | 0.1358 | 0.24717756 | 0.27378406 | 8.759243 | 8.732637 | 8.74594 | -328.52366 | -24.82366 | -52.68084 | -58.18872 | -55.4387 | -51.8419 | 1.640362 | 0.9379509 | 0.9391703 | 0.9472554 | 0.9432013 | 0.9379509 | 0 | 9.432013 | 16.40362 | 38.30252
| 4275 | 2015-08-07 09:34 | 9:34 | 0 | 0 | 5554.4 | 4.09448 | -224.389 | 0.49973 | -0.00445533 | 90.1 | 90 | 21.6 | 23.3 | 21.8 | 89.8 | 33.0317 | 507.57 | 0.00183105 | 0.141642 | 0.272129 | 20.9061 | 21.0419 | 0.1358 | 0.24694642 | 0.27424888 | 8.759474 | 8.732172 | 8.745823 | -328.52366 | -24.82366 | -52.63285 | -58.28466 | -55.46288 | -51.8419 | 1.640362 | 0.9379509 | 0.9391005 | 0.9473975 | 0.9432368 | 0.9379509 | 0 | 9.432368 | 16.40362 | 38.29611
| 4276 | 2015-08-07 09:34 | 9:34 | 0 | 0 | 5554.4 | 4.09448 | -224.389 | 0.49973 | -0.00445533 | 90.2 | 89.9 | 21.6 | 23.2 | 21.8 | 89.8 | 33.0317 | 507.57 | 0.00244141 | 0.141551 | 0.272129 | 20.903 | 21.0419 | 0.1389 | 0.24717756 | 0.27424888 | 8.759243 | 8.732172 | 8.745708 | -328.52366 | -24.82366 | -52.68084 | -58.28466 | -55.48681 | -51.8419 | 1.640362 | 0.9379509 | 0.9391703 | 0.9473975 | 0.9432719 | 0.9379509 | 0 | 9.432719 | 16.40362 | 38.29611
| 4277 | 2015-08-07 09:34 | 9:34 | 0 | 0 | 5554.4 | 4.09448 | -224.389 | 0.49973 | -0.00445533 | 90.1 | 89.6 | 21.6 | 23.2 | 21.8 | 89.8 | 33.0317 | 507.57 | 0.00244141 | 0.141431 | 0.272038 | 20.903 | 21.0114 | 0.1084 | 0.24748236 | 0.27448002 | 8.758938 | 8.731941 | 8.74544 | -328.52366 | -24.82366 | -52.74411 | -58.33237 | -55.54227 | -51.8419 | 1.640362 | 0.9379509 | 0.9392624 | 0.9474681 | 0.9433533 | 0.9379509 | 0 | 9.433533 | 16.40362 | 38.29611
| 4278 | 2015-08-07 09:34 | 9:34 | 0 | 0 | 5554.4 | 4.09448 | -224.389 | 0.49973 | -0.00445533 | 90 | 89.4 | 21.5 | 23.2 | 21.8 | 89.8 | 33.0317 | 507.601 | 0.00183105 | 0.141642 | 0.271916 | 20.903 | 21.0114 | 0.1084 | 0.24694642 | 0.2747899 | 8.759474 | 8.731631 | 8.745553 | -328.52366 | -24.82366 | -52.63285 | -58.39632 | -55.51888 | -51.8419 | 1.640362 | 0.9379509 | 0.9391005 | 0.9475629 | 0.943319 | 0.9379509 | 0 | 9.43319 | 16.40362 | 38.29611
| 4279 | 2015-08-07 09:34 | 9:34 | 0 | 0 | 5553.47 | 5.01831 | -224.389 | 0.49973 | -0.00445533 | 90.1 | 89.3 | 21.5 | 23.3 | 21.8 | 89.8 | 33.0317 | 507.57 | 0.00244141 | 0.141642 | 0.271916 | 20.8984 | 21.0114 | 0.113 | 0.24694642 | 0.2747899 | 8.759474 | 8.731631 | 8.745553 | -328.52366 | -24.82366 | -52.63285 | -58.39632 | -55.51888 | -51.8419 | 1.640362 | 0.9379509 | 0.9391005 | 0.9475629 | 0.943319 | 0.9379509 | 0 | 9.43319 | 16.40362 | 38.28969
| 4280 | 2015-08-07 09:35 | 9:35 | 0 | 0 | 5553.47 | 4.09448 | -224.389 | 0.49973 | -0.00445533 | 90.1 | 89.5 | 21.5 | 23.2 | 21.8 | 89.8 | 33.0317 | 507.601 | 0.00244141 | 0.141642 | 0.271825 | 20.8984 | 21.0114 | 0.113 | 0.24694642 | 0.27502104 | 8.759474 | 8.7314 | 8.745437 | -328.52366 | -24.82366 | -52.63285 | -58.44402 | -55.5428 | -51.8419 | 1.640362 | 0.9379509 | 0.9391005 | 0.9476336 | 0.9433541 | 0.9379509 | 0 | 9.433541 | 16.40362 | 38.28969
| 4281 | 2015-08-07 09:35 | 9:35 | 0 | 0 | 5552.22 | 4.09448 | -224.389 | 0.49973 | -0.00445533 | 90.1 | 90.3 | 21.6 | 23.2 | 21.8 | 89.8 | 33.0317 | 507.601 | 0.00183105 | 0.141551 | 0.272129 | 20.8984 | 21.0114 | 0.113 | 0.24717756 | 0.27424888 | 8.759243 | 8.732172 | 8.745708 | -328.52366 | -24.82366 | -52.68084 | -58.28466 | -55.48681 | -51.8419 | 1.640362 | 0.9379509 | 0.9391703 | 0.9473975 | 0.9432719 | 0.9379509 | 0 | 9.432719 | 16.40362 | 38.28108
| 4282 | 2015-08-07 09:35 | 9:35 | 0 | 0 | 5552.22 | 4.09448 | -224.389 | 0.49973 | -0.00445533 | 90.1 | 90.9 | 21.5 | 23.2 | 21.8 | 89.8 | 33.0317 | 507.601 | 0.00183105 | 0.141642 | 0.272129 | 20.8984 | 21.0114 | 0.113 | 0.24694642 | 0.27424888 | 8.759474 | 8.732172 | 8.745823 | -328.52366 | -24.82366 | -52.63285 | -58.28466 | -55.46288 | -51.8419 | 1.640362 | 0.9379509 | 0.9391005 | 0.9473975 | 0.9432368 | 0.9379509 | 0 | 9.432368 | 16.40362 | 38.28108
| 4283 | 2015-08-07 09:35 | 9:35 | 0 | 0 | 5552.22 | 4.09448 | -224.389 | 0.49973 | -0.00445533 | 90.1 | 91.8 | 21.5 | 23.2 | 21.8 | 89.8 | 33.0317 | 507.57 | 0.00183105 | 0.141642 | 0.271734 | 20.8954 | 21.0114 | 0.116 | 0.24694642 | 0.27525218 | 8.759474 | 8.731169 | 8.745322 | -328.52366 | -24.82366 | -52.63285 | -58.49172 | -55.56672 | -51.8419 | 1.640362 | 0.9379509 | 0.9391005 | 0.9477042 | 0.9433892 | 0.9379509 | 0 | 9.433892 | 16.40362 | 38.28108
| 4284 | 2015-08-07 09:35 | 9:35 | 0 | 0 | 5551.29 | 4.09448 | -224.389 | 0.49973 | -0.00445533 | 90 | 92.3 | 21.5 | 23.2 | 21.8 | 89.8 | 33.0317 | 507.57 | 0.00244141 | 0.141551 | 0.272038 | 20.8954 | 21.0114 | 0.116 | 0.24717756 | 0.27448002 | 8.759243 | 8.731941 | 8.745592 | -328.52366 | -24.82366 | -52.68084 | -58.33237 | -55.51073 | -51.8419 | 1.640362 | 0.9379509 | 0.9391703 | 0.9474681 | 0.943307 | 0.9379509 | 0 | 9.43307 | 16.40362 | 38.27466
| 4285 | 2015-08-07 09:35 | 9:35 | 0 | 0 | 5551.29 | 4.09448 | -224.389 | 0.49973 | -0.00445533 | 90 | 92.4 | 21.5 | 23.2 | 21.8 | 89.8 | 33.0317 | 507.601 | 0.00244141 | 0.141551 | 0.272038 | 20.8908 | 21.0114 | 0.1206 | 0.24717756 | 0.27448002 | 8.759243 | 8.731941 | 8.745592 | -328.52366 | -24.82366 | -52.68084 | -58.33237 | -55.51073 | -51.8419 | 1.640362 | 0.9379509 | 0.9391703 | 0.9474681 | 0.943307 | 0.9379509 | 0 | 9.43307 | 16.40362 | 38.27466
| 4286 | 2015-08-07 09:36 | 9:36 | 0 | 0 | 5551.29 | 4.09448 | -224.389 | 0.49973 | -0.00445533 | 90 | 92.3 | 21.5 | 23.2 | 21.8 | 89.8 | 33.0317 | 507.601 | 0.00244141 | 0.141732 | 0.272312 | 20.8908 | 21.0114 | 0.1206 | 0.24671782 | 0.27378406 | 8.759703 | 8.732637 | 8.74617 | -328.52366 | -24.82366 | -52.58539 | -58.18872 | -55.39111 | -51.8419 | 1.640362 | 0.9379509 | 0.9390314 | 0.9472554 | 0.9431314 | 0.9379509 | 0 | 9.431314 | 16.40362 | 38.27466
| 4287 | 2015-08-07 09:36 | 9:36 | 0 | 0 | 5551.29 | 4.09448 | -224.389 | 0.49973 | -0.00445533 | 90 | 92.1 | 21.4 | 23.2 | 21.8 | 89.8 | 33.0317 | 507.57 | 0.00183105 | 0.141642 | 0.27222 | 20.8908 | 21.0114 | 0.1206 | 0.24694642 | 0.27401774 | 8.759474 | 8.732403 | 8.745939 | -328.52366 | -24.82366 | -52.63285 | -58.23695 | -55.43896 | -51.8419 | 1.640362 | 0.9379509 | 0.9391005 | 0.9473268 | 0.9432017 | 0.9379509 | 0 | 9.432017 | 16.40362 | 38.27466
| 4288 | 2015-08-07 09:36 | 9:36 | 0 | 0 | 5551.29 | 4.09448 | -224.389 | 0.49973 | -0.00445533 | 90 | 91.9 | 21.5 | 23.2 | 21.8 | 89.7 | 33.0317 | 507.601 | 0.00244141 | 0.141642 | 0.271916 | 20.8878 | 21.0114 | 0.1236 | 0.24694642 | 0.2747899 | 8.759474 | 8.731631 | 8.745553 | -328.52366 | -24.82366 | -52.63285 | -58.39632 | -55.51888 | -51.8419 | 1.640362 | 0.9379509 | 0.9391005 | 0.9475629 | 0.943319 | 0.9379509 | 0 | 9.43319 | 16.40362 | 38.27466
| 4289 | 2015-08-07 09:36 | 9:36 | 0 | 0 | 5551.29 | 4.09448 | -224.389 | 0.49973 | -0.00445533 | 90 | 91.7 | 21.5 | 23.2 | 21.8 | 89.8 | 33.0317 | 507.601 | 0.00183105 | 0.141551 | 0.272038 | 20.8878 | 21.0419 | 0.1541 | 0.24717756 | 0.27448002 | 8.759243 | 8.731941 | 8.745592 | -328.52366 | -24.82366 | -52.68084 | -58.33237 | -55.51073 | -51.8419 | 1.640362 | 0.9379509 | 0.9391703 | 0.9474681 | 0.943307 | 0.9379509 | 0 | 9.43307 | 16.40362 | 38.27466
| 4290 | 2015-08-07 09:36 | 9:36 | 0 | 0 | 5551.29 | 4.09448 | -224.389 | 0.49973 | -0.00445533 | 90 | 91.4 | 21.6 | 23.2 | 21.8 | 89.8 | 33.0317 | 507.601 | 0.00183105 | 0.141642 | 0.272312 | 20.8878 | 21.0114 | 0.1236 | 0.24694642 | 0.27378406 | 8.759474 | 8.732637 | 8.746056 | -328.52366 | -24.82366 | -52.63285 | -58.18872 | -55.41477 | -51.8419 | 1.640362 | 0.9379509 | 0.9391005 | 0.9472554 | 0.9431662 | 0.9379509 | 0 | 9.431662 | 16.40362 | 38.27466
| 4291 | 2015-08-07 09:36 | 9:36 | 0 | 0 | 5551.29 | 4.09448 | -224.389 | 0.49973 | -0.00445533 | 90 | 91.2 | 21.5 | 23.2 | 21.8 | 89.8 | 33.0317 | 507.57 | 0.00244141 | 0.141732 | 0.272312 | 20.8832 | 21.0114 | 0.1282 | 0.24671782 | 0.27378406 | 8.759703 | 8.732637 | 8.74617 | -328.52366 | -24.82366 | -52.58539 | -58.18872 | -55.39111 | -51.8419 | 1.640362 | 0.9379509 | 0.9390314 | 0.9472554 | 0.9431314 | 0.9379509 | 0 | 9.431314 | 16.40362 | 38.27466
| 4292 | 2015-08-07 09:37 | 9:37 | 0 | 0 | 5551.29 | 4.09448 | -224.389 | 0.49973 | -0.00445533 | 90 | 90.9 | 21.6 | 23.2 | 21.8 | 89.8 | 33.0317 | 507.601 | 0.00244141 | 0.141732 | 0.272403 | 20.8832 | 21.0114 | 0.1282 | 0.24671782 | 0.27355292 | 8.759703 | 8.732868 | 8.746285 | -328.52366 | -24.82366 | -52.58539 | -58.141 | -55.36718 | -51.8419 | 1.640362 | 0.9379509 | 0.9390314 | 0.9471848 | 0.9430963 | 0.9379509 | 0 | 9.430963 | 16.40362 | 38.27466
| 4293 | 2015-08-07 09:37 | 9:37 | 0 | 0 | 5550.36 | 5.01831 | -224.389 | 0.49973 | -0.00445533 | 90 | 90.7 | 21.5 | 23.2 | 21.8 | 89.7 | 33.0317 | 507.57 | 0.00183105 | 0.141431 | 0.272585 | 20.8801 | 21.0114 | 0.1313 | 0.24748236 | 0.27309064 | 8.758938 | 8.73333 | 8.746134 | -328.52366 | -24.82366 | -52.74411 | -58.04557 | -55.39847 | -51.8419 | 1.640362 | 0.9379509 | 0.9392624 | 0.9470435 | 0.9431422 | 0.9379509 | 0 | 9.431422 | 16.40362 | 38.26825
| 4294 | 2015-08-07 09:37 | 9:37 | 0 | 0 | 5551.29 | 4.09448 | -224.389 | 0.49973 | -0.00445533 | 90 | 90.5 | 21.6 | 23.2 | 21.8 | 89.8 | 33.0317 | 507.601 | 0.00244141 | 0.141642 | 0.272676 | 20.8801 | 21.0114 | 0.1313 | 0.24694642 | 0.2728595 | 8.759474 | 8.733561 | 8.746518 | -328.52366 | -24.82366 | -52.63285 | -57.99785 | -55.31907 | -51.8419 | 1.640362 | 0.9379509 | 0.9391005 | 0.9469729 | 0.9430257 | 0.9379509 | 0 | 9.430257 | 16.40362 | 38.27466
| 4295 | 2015-08-07 09:37 | 9:37 | 0 | 0 | 5550.36 | 4.09448 | -224.389 | 0.49973 | -0.00445533 | 90 | 90.2 | 21.5 | 23.2 | 21.8 | 89.8 | 33.0317 | 507.601 | 0.00244141 | 0.141551 | 0.272676 | 20.8801 | 21.0114 | 0.1313 | 0.24717756 | 0.2728595 | 8.759243 | 8.733561 | 8.746402 | -328.52366 | -24.82366 | -52.68084 | -57.99785 | -55.34299 | -51.8419 | 1.640362 | 0.9379509 | 0.9391703 | 0.9469729 | 0.9430608 | 0.9379509 | 0 | 9.430608 | 16.40362 | 38.26825
| 4296 | 2015-08-07 09:37 | 9:37 | 0 | 0 | 5550.36 | 4.09448 | -224.389 | 0.49973 | -0.00445533 | 90 | 90 | 21.5 | 23.2 | 21.8 | 89.7 | 33.0317 | 507.57 | 0.00244141 | 0.141642 | 0.272494 | 20.8801 | 21.0114 | 0.1313 | 0.24694642 | 0.27332178 | 8.759474 | 8.733099 | 8.746287 | -328.52366 | -24.82366 | -52.63285 | -58.09328 | -55.36692 | -51.8419 | 1.640362 | 0.9379509 | 0.9391005 | 0.9471141 | 0.9430959 | 0.9379509 | 0 | 9.430959 | 16.40362 | 38.26825
| 4297 | 2015-08-07 09:37 | 9:37 | 0 | 0 | 5550.36 | 4.09448 | -224.389 | 0.49973 | -0.00445533 | 89.9 | 89.8 | 21.5 | 23.2 | 21.8 | 89.8 | 33.0317 | 507.601 | 0.00244141 | 0.141642 | 0.272767 | 20.8755 | 21.0114 | 0.1359 | 0.24694642 | 0.27262836 | 8.759474 | 8.733792 | 8.746633 | -328.52366 | -24.82366 | -52.63285 | -57.95012 | -55.29514 | -51.8419 | 1.640362 | 0.9379509 | 0.9391005 | 0.9469023 | 0.9429906 | 0.9379509 | 0 | 9.429906 | 16.40362 | 38.26825
| 4298 | 2015-08-07 09:38 | 9:38 | 0 | 0 | 5550.36 | 4.09448 | -224.389 | 0.49973 | -0.00445533 | 89.9 | 89.6 | 21.4 | 23.2 | 21.8 | 89.7 | 33.0317 | 507.57 | 0.00244141 | 0.141642 | 0.272312 | 20.8755 | 21.0114 | 0.1359 | 0.24694642 | 0.27378406 | 8.759474 | 8.732637 | 8.746056 | -328.52366 | -24.82366 | -52.63285 | -58.18872 | -55.41477 | -51.8419 | 1.640362 | 0.9379509 | 0.9391005 | 0.9472554 | 0.9431662 | 0.9379509 | 0 | 9.431662 | 16.40362 | 38.26825
| 4299 | 2015-08-07 09:38 | 9:38 | 0 | 0 | 5550.36 | 4.09448 | -224.389 | 0.49973 | -0.00445533 | 90 | 89.4 | 21.5 | 23.2 | 21.8 | 89.7 | 33.0317 | 507.57 | 0.00183105 | 0.141642 | 0.272494 | 20.8755 | 21.0114 | 0.1359 | 0.24694642 | 0.27332178 | 8.759474 | 8.733099 | 8.746287 | -328.52366 | -24.82366 | -52.63285 | -58.09328 | -55.36692 | -51.8419 | 1.640362 | 0.9379509 | 0.9391005 | 0.9471141 | 0.9430959 | 0.9379509 | 0 | 9.430959 | 16.40362 | 38.26825
| 4300 | 2015-08-07 09:38 | 9:38 | 0 | 0 | 5549.43 | 4.09448 | -224.389 | 0.49973 | -0.00445533 | 90 | 89.7 | 21.3 | 23.1 | 21.8 | 89.8 | 33.0317 | 507.601 | 0.00244141 | 0.141551 | 0.272312 | 20.8725 | 21.0114 | 0.1389 | 0.24717756 | 0.27378406 | 8.759243 | 8.732637 | 8.74594 | -328.52366 | -24.82366 | -52.68084 | -58.18872 | -55.4387 | -51.8419 | 1.640362 | 0.9379509 | 0.9391703 | 0.9472554 | 0.9432013 | 0.9379509 | 0 | 9.432013 | 16.40362 | 38.26184
| 4301 | 2015-08-07 09:38 | 9:38 | 0 | 0 | 5549.43 | 4.09448 | -224.389 | 0.49973 | -0.00445533 | 89.9 | 90.2 | 21.5 | 23.2 | 21.8 | 89.7 | 33.0317 | 507.57 | 0.00244141 | 0.141642 | 0.272129 | 20.8725 | 21.0114 | 0.1389 | 0.24694642 | 0.27424888 | 8.759474 | 8.732172 | 8.745823 | -328.52366 | -24.82366 | -52.63285 | -58.28466 | -55.46288 | -51.8419 | 1.640362 | 0.9379509 | 0.9391005 | 0.9473975 | 0.9432368 | 0.9379509 | 0 | 9.432368 | 16.40362 | 38.26184
| 4302 | 2015-08-07 09:38 | 9:38 | 0 | 0 | 5549.43 | 4.09448 | -224.389 | 0.49973 | -0.00445533 | 90 | 90.8 | 21.3 | 23.2 | 21.8 | 89.8 | 33.0317 | 507.57 | 0.00244141 | 0.141642 | 0.271916 | 20.8679 | 21.0114 | 0.1435 | 0.24694642 | 0.2747899 | 8.759474 | 8.731631 | 8.745553 | -328.52366 | -24.82366 | -52.63285 | -58.39632 | -55.51888 | -51.8419 | 1.640362 | 0.9379509 | 0.9391005 | 0.9475629 | 0.943319 | 0.9379509 | 0 | 9.43319 | 16.40362 | 38.26184
| 4303 | 2015-08-07 09:38 | 9:38 | 0 | 0 | 5548.5 | 4.09448 | -224.389 | 0.49973 | -0.00445533 | 89.9 | 91.3 | 21.4 | 23.2 | 21.8 | 89.7 | 33.0317 | 507.57 | 0.00183105 | 0.141551 | 0.272038 | 20.8679 | 21.0114 | 0.1435 | 0.24717756 | 0.27448002 | 8.759243 | 8.731941 | 8.745592 | -328.52366 | -24.82366 | -52.68084 | -58.33237 | -55.51073 | -51.8419 | 1.640362 | 0.9379509 | 0.9391703 | 0.9474681 | 0.943307 | 0.9379509 | 0 | 9.43307 | 16.40362 | 38.25543
| 4304 | 2015-08-07 09:39 | 9:39 | 0 | 0 | 5548.5 | 4.09448 | -224.389 | 0.499749 | -0.00445533 | 90 | 91.6 | 21.5 | 23.2 | 21.8 | 89.8 | 33.0317 | 507.57 | 0.00244141 | 0.141551 | 0.271734 | 20.8649 | 21.0114 | 0.1465 | 0.24717756 | 0.27525218 | 8.759243 | 8.731169 | 8.745206 | -328.52366 | -24.82366 | -52.68084 | -58.49172 | -55.59064 | -51.8419 | 1.640362 | 0.9379509 | 0.9391703 | 0.9477042 | 0.9434244 | 0.9379509 | 0 | 9.434244 | 16.40362 | 38.25543
| 4305 | 2015-08-07 09:39 | 9:39 | 0 | 0 | 5547.57 | 4.09448 | -224.389 | 0.49973 | -0.00445533 | 90 | 91.6 | 21.3 | 23.2 | 21.8 | 89.6 | 33.0317 | 507.601 | 0.00244141 | 0.141551 | 0.272129 | 20.8649 | 20.9656 | 0.1007 | 0.24717756 | 0.27424888 | 8.759243 | 8.732172 | 8.745708 | -328.52366 | -24.82366 | -52.68084 | -58.28466 | -55.48681 | -51.8419 | 1.640362 | 0.9379509 | 0.9391703 | 0.9473975 | 0.9432719 | 0.9379509 | 0 | 9.432719 | 16.40362 | 38.24902
| 4306 | 2015-08-07 09:39 | 9:39 | 0 | 0 | 5547.57 | 4.09448 | -224.389 | 0.49973 | -0.00445533 | 90 | 91.5 | 21.4 | 23.2 | 21.8 | 89.8 | 33.0317 | 507.601 | 0.00244141 | 0.141551 | 0.272129 | 20.8649 | 21.0114 | 0.1465 | 0.24717756 | 0.27424888 | 8.759243 | 8.732172 | 8.745708 | -328.52366 | -24.82366 | -52.68084 | -58.28466 | -55.48681 | -51.8419 | 1.640362 | 0.9379509 | 0.9391703 | 0.9473975 | 0.9432719 | 0.9379509 | 0 | 9.432719 | 16.40362 | 38.24902
| 4307 | 2015-08-07 09:39 | 9:39 | 0 | 0 | 5547.57 | 4.09448 | -224.389 | 0.49973 | -0.00445533 | 90 | 91.3 | 21.5 | 23.2 | 21.8 | 89.7 | 33.0317 | 507.601 | 0.00244141 | 0.141551 | 0.271916 | 20.8649 | 21.0114 | 0.1465 | 0.24717756 | 0.2747899 | 8.759243 | 8.731631 | 8.745437 | -328.52366 | -24.82366 | -52.68084 | -58.39632 | -55.5428 | -51.8419 | 1.640362 | 0.9379509 | 0.9391703 | 0.9475629 | 0.9433541 | 0.9379509 | 0 | 9.433541 | 16.40362 | 38.24902
| 4308 | 2015-08-07 09:39 | 9:39 | 0 | 0 | 5547.57 | 4.09448 | -224.389 | 0.49973 | -0.00445533 | 89.9 | 91.1 | 21.4 | 23.2 | 21.8 | 89.7 | 33.0317 | 507.601 | 0.00244141 | 0.141642 | 0.272129 | 20.8603 | 20.9656 | 0.1053 | 0.24694642 | 0.27424888 | 8.759474 | 8.732172 | 8.745823 | -328.52366 | -24.82366 | -52.63285 | -58.28466 | -55.46288 | -51.8419 | 1.640362 | 0.9379509 | 0.9391005 | 0.9473975 | 0.9432368 | 0.9379509 | 0 | 9.432368 | 16.40362 | 38.24902
| 4309 | 2015-08-07 09:39 | 9:39 | 0 | 0 | 5547.57 | 4.09448 | -224.389 | 0.49973 | -0.00445533 | 89.9 | 90.9 | 21.5 | 23.3 | 21.8 | 89.7 | 33.0317 | 507.57 | 0.00244141 | 0.141551 | 0.272312 | 20.8603 | 20.9656 | 0.1053 | 0.24717756 | 0.27378406 | 8.759243 | 8.732637 | 8.74594 | -328.52366 | -24.82366 | -52.68084 | -58.18872 | -55.4387 | -51.8419 | 1.640362 | 0.9379509 | 0.9391703 | 0.9472554 | 0.9432013 | 0.9379509 | 0 | 9.432013 | 16.40362 | 38.24902
| 4310 | 2015-08-07 09:40 | 9:40 | 0 | 0 | 5547.57 | 4.09448 | -224.389 | 0.49973 | -0.00445533 | 89.9 | 90.6 | 21.5 | 23.2 | 21.7 | 89.6 | 33.0317 | 507.601 | 0.00183105 | 0.141642 | 0.27222 | 20.8572 | 20.9656 | 0.1084 | 0.24694642 | 0.27401774 | 8.759474 | 8.732403 | 8.745939 | -328.52366 | -24.82366 | -52.63285 | -58.23695 | -55.43896 | -51.8419 | 1.640362 | 0.9379509 | 0.9391005 | 0.9473268 | 0.9432017 | 0.9379509 | 0 | 9.432017 | 16.40362 | 38.24902
| 4311 | 2015-08-07 09:40 | 9:40 | 0 | 0 | 5547.57 | 4.09448 | -224.389 | 0.49973 | -0.00445533 | 89.9 | 90.4 | 21.4 | 23.2 | 21.7 | 89.8 | 33.0317 | 507.601 | 0.00244141 | 0.141642 | 0.272129 | 20.8572 | 20.9656 | 0.1084 | 0.24694642 | 0.27424888 | 8.759474 | 8.732172 | 8.745823 | -328.52366 | -24.82366 | -52.63285 | -58.28466 | -55.46288 | -51.8419 | 1.640362 | 0.9379509 | 0.9391005 | 0.9473975 | 0.9432368 | 0.9379509 | 0 | 9.432368 | 16.40362 | 38.24902
| 4312 | 2015-08-07 09:40 | 9:40 | 0 | 0 | 5550.36 | 4.09448 | -224.389 | 0.49973 | -0.00445533 | 89.9 | 90.2 | 21.4 | 23.2 | 21.7 | 89.6 | 33.0198 | 507.601 | 0.00183105 | 0.141551 | 0.272038 | 20.8572 | 21.0114 | 0.1542 | 0.24717756 | 0.27448002 | 8.759243 | 8.731941 | 8.745592 | -328.53556 | -24.83556 | -52.68084 | -58.33237 | -55.51073 | -51.8538 | 1.640414 | 0.9379682 | 0.9391703 | 0.9474681 | 0.943307 | 0.9379682 | 0 | 9.43307 | 16.40414 | 38.26825
| 4313 | 2015-08-07 09:40 | 9:40 | 0 | 0 | 5550.36 | 4.09448 | -224.389 | 0.49973 | -0.00445533 | 89.9 | 90 | 21.5 | 23.2 | 21.7 | 89.7 | 33.0198 | 507.57 | 0.00244141 | 0.141642 | 0.27222 | 20.8572 | 21.0114 | 0.1542 | 0.24694642 | 0.27401774 | 8.759474 | 8.732403 | 8.745939 | -328.53556 | -24.83556 | -52.63285 | -58.23695 | -55.43896 | -51.8538 | 1.640414 | 0.9379682 | 0.9391005 | 0.9473268 | 0.9432017 | 0.9379682 | 0 | 9.432017 | 16.40414 | 38.26825
| 4314 | 2015-08-07 09:40 | 9:40 | 0 | 0 | 5549.43 | 4.09448 | -224.389 | 0.49973 | -0.00445533 | 90 | 89.8 | 21.5 | 23.2 | 21.7 | 89.7 | 33.0198 | 507.57 | 0.00244141 | 0.141642 | 0.272403 | 20.8527 | 20.9656 | 0.1129 | 0.24694642 | 0.27355292 | 8.759474 | 8.732868 | 8.746171 | -328.53556 | -24.83556 | -52.63285 | -58.141 | -55.39085 | -51.8538 | 1.640414 | 0.9379682 | 0.9391005 | 0.9471848 | 0.943131 | 0.9379682 | 0 | 9.43131 | 16.40414 | 38.26184
| 4315 | 2015-08-07 09:40 | 9:40 | 0 | 0 | 5549.43 | 4.09448 | -224.389 | 0.49973 | -0.00445533 | 89.9 | 89.6 | 21.5 | 23.2 | 21.7 | 89.8 | 33.0198 | 507.57 | 0.00183105 | 0.141642 | 0.272585 | 20.8527 | 20.9656 | 0.1129 | 0.24694642 | 0.27309064 | 8.759474 | 8.73333 | 8.746402 | -328.53556 | -24.83556 | -52.63285 | -58.04557 | -55.34299 | -51.8538 | 1.640414 | 0.9379682 | 0.9391005 | 0.9470435 | 0.9430608 | 0.9379682 | 0 | 9.430608 | 16.40414 | 38.26184
| 4316 | 2015-08-07 09:41 | 9:41 | 0 | 0 | 5549.43 | 4.09448 | -224.389 | 0.49973 | -0.00445533 | 89.9 | 89.3 | 21.5 | 23.2 | 21.7 | 89.6 | 33.0198 | 507.57 | 0.00183105 | 0.141551 | 0.272585 | 20.8527 | 20.9656 | 0.1129 | 0.24717756 | 0.27309064 | 8.759243 | 8.73333 | 8.746287 | -328.53556 | -24.83556 | -52.68084 | -58.04557 | -55.36692 | -51.8538 | 1.640414 | 0.9379682 | 0.9391703 | 0.9470435 | 0.9430959 | 0.9379682 | 0 | 9.430959 | 16.40414 | 38.26184
| 4317 | 2015-08-07 09:41 | 9:41 | 0 | 0 | 5549.43 | 4.09448 | -224.389 | 0.49973 | -0.00445533 | 89.9 | 89.2 | 21.4 | 23.2 | 21.7 | 89.7 | 33.0198 | 507.601 | 0.00183105 | 0.141642 | 0.272767 | 20.8527 | 20.9656 | 0.1129 | 0.24694642 | 0.27262836 | 8.759474 | 8.733792 | 8.746633 | -328.53556 | -24.83556 | -52.63285 | -57.95012 | -55.29514 | -51.8538 | 1.640414 | 0.9379682 | 0.9391005 | 0.9469023 | 0.9429906 | 0.9379682 | 0 | 9.429906 | 16.40414 | 38.26184
| 4318 | 2015-08-07 09:41 | 9:41 | 0 | 0 | 5548.5 | 4.09448 | -224.389 | 0.49973 | -0.00445533 | 89.9 | 89.5 | 21.6 | 23.2 | 21.8 | 89.6 | 33.0198 | 507.601 | 0.00183105 | 0.141642 | 0.272403 | 20.8527 | 20.9656 | 0.1129 | 0.24694642 | 0.27355292 | 8.759474 | 8.732868 | 8.746171 | -328.53556 | -24.83556 | -52.63285 | -58.141 | -55.39085 | -51.8538 | 1.640414 | 0.9379682 | 0.9391005 | 0.9471848 | 0.943131 | 0.9379682 | 0 | 9.43131 | 16.40414 | 38.25543
| 4319 | 2015-08-07 09:41 | 9:41 | 0 | 0 | 5547.57 | 4.09448 | -224.389 | 0.49973 | -0.00445533 | 89.9 | 90.3 | 21.5 | 23.2 | 21.8 | 89.7 | 33.0198 | 507.57 | 0.00244141 | 0.141732 | 0.272403 | 20.8496 | 20.9656 | 0.116 | 0.24671782 | 0.27355292 | 8.759703 | 8.732868 | 8.746285 | -328.53556 | -24.83556 | -52.58539 | -58.141 | -55.36718 | -51.8538 | 1.640414 | 0.9379682 | 0.9390314 | 0.9471848 | 0.9430963 | 0.9379682 | 0 | 9.430963 | 16.40414 | 38.24902
| 4320 | 2015-08-07 09:41 | 9:41 | 0 | 0 | 5547.57 | 4.09448 | -224.389 | 0.49973 | -0.00445533 | 89.9 | 91.3 | 21.5 | 23.3 | 21.8 | 89.7 | 33.0198 | 507.601 | 0.00244141 | 0.141732 | 0.272494 | 20.8496 | 20.9656 | 0.116 | 0.24671782 | 0.27332178 | 8.759703 | 8.733099 | 8.746401 | -328.53556 | -24.83556 | -52.58539 | -58.09328 | -55.34326 | -51.8538 | 1.640414 | 0.9379682 | 0.9390314 | 0.9471141 | 0.9430612 | 0.9379682 | 0 | 9.430612 | 16.40414 | 38.24902
| 4321 | 2015-08-07 09:41 | 9:41 | 0 | 0 | 5555.33 | 4.09448 | -224.389 | 0.49973 | -0.00445533 | 89.8 | 92.2 | 21.5 | 23.2 | 21.8 | 89.7 | 32.996 | 507.601 | 0.00244141 | 0.141551 | 0.272129 | 20.845 | 20.9656 | 0.1206 | 0.24717756 | 0.27424888 | 8.759243 | 8.732172 | 8.745708 | -328.55936 | -24.85936 | -52.68084 | -58.28466 | -55.48681 | -51.8776 | 1.64052 | 0.9380027 | 0.9391703 | 0.9473975 | 0.9432719 | 0.9380027 | 0 | 9.432719 | 16.4052 | 38.30252
| 4322 | 2015-08-07 09:42 | 9:42 | 0 | 0 | 5548.5 | 4.09448 | -224.389 | 0.49973 | -0.00445533 | 89.9 | 92.6 | 21.5 | 23.2 | 21.8 | 89.7 | 32.9602 | 507.57 | 0.00244141 | 0.141642 | 0.272038 | 20.845 | 20.9656 | 0.1206 | 0.24694642 | 0.27448002 | 8.759474 | 8.731941 | 8.745708 | -328.59516 | -24.89516 | -52.63285 | -58.33237 | -55.48681 | -51.9134 | 1.640679 | 0.9380547 | 0.9391005 | 0.9474681 | 0.9432719 | 0.9380547 | 0 | 9.432719 | 16.40679 | 38.25543
| 4323 | 2015-08-07 09:42 | 9:42 | 0 | 0 | 5548.5 | 4.09448 | -224.389 | 0.49973 | -0.00445533 | 89.9 | 92.8 | 21.4 | 23.2 | 21.8 | 89.7 | 32.9602 | 507.57 | 0.00244141 | 0.141642 | 0.272129 | 20.845 | 20.9656 | 0.1206 | 0.24694642 | 0.27424888 | 8.759474 | 8.732172 | 8.745823 | -328.59516 | -24.89516 | -52.63285 | -58.28466 | -55.46288 | -51.9134 | 1.640679 | 0.9380547 | 0.9391005 | 0.9473975 | 0.9432368 | 0.9380547 | 0 | 9.432368 | 16.40679 | 38.25543
| 4324 | 2015-08-07 09:42 | 9:42 | 0 | 0 | 5548.5 | 4.09448 | -224.389 | 0.49973 | -0.00445533 | 89.9 | 92.7 | 21.4 | 23.2 | 21.8 | 89.8 | 32.9602 | 507.601 | 0.00183105 | 0.141642 | 0.271643 | 20.842 | 20.9656 | 0.1236 | 0.24694642 | 0.27548332 | 8.759474 | 8.730938 | 8.745206 | -328.59516 | -24.89516 | -52.63285 | -58.53942 | -55.59064 | -51.9134 | 1.640679 | 0.9380547 | 0.9391005 | 0.9477749 | 0.9434244 | 0.9380547 | 0 | 9.434244 | 16.40679 | 38.25543
| 4325 | 2015-08-07 09:42 | 9:42 | 0 | 0 | 5548.5 | 4.09448 | -224.389 | 0.49973 | -0.00445533 | 89.9 | 92.6 | 21.4 | 23.2 | 21.8 | 89.6 | 32.9602 | 507.601 | 0.00183105 | 0.141551 | 0.271825 | 20.842 | 20.9656 | 0.1236 | 0.24717756 | 0.27502104 | 8.759243 | 8.7314 | 8.745322 | -328.59516 | -24.89516 | -52.68084 | -58.44402 | -55.56672 | -51.9134 | 1.640679 | 0.9380547 | 0.9391703 | 0.9476336 | 0.9433892 | 0.9380547 | 0 | 9.433892 | 16.40679 | 38.25543
| 4326 | 2015-08-07 09:42 | 9:42 | 0 | 0 | 5548.5 | 4.09448 | -224.389 | 0.49973 | -0.00445533 | 89.9 | 92.4 | 21.5 | 23.2 | 21.8 | 89.7 | 32.9602 | 507.57 | 0.00244141 | 0.141642 | 0.271643 | 20.842 | 20.9656 | 0.1236 | 0.24694642 | 0.27548332 | 8.759474 | 8.730938 | 8.745206 | -328.59516 | -24.89516 | -52.63285 | -58.53942 | -55.59064 | -51.9134 | 1.640679 | 0.9380547 | 0.9391005 | 0.9477749 | 0.9434244 | 0.9380547 | 0 | 9.434244 | 16.40679 | 38.25543
| 4327 | 2015-08-07 09:42 | 9:42 | 0 | 0 | 5548.5 | 4.09448 | -224.389 | 0.49973 | -0.00445533 | 89.9 | 92.1 | 21.4 | 23.2 | 21.8 | 89.7 | 32.9602 | 507.601 | 0.00244141 | 0.141551 | 0.271825 | 20.8374 | 20.9656 | 0.1282 | 0.24717756 | 0.27502104 | 8.759243 | 8.7314 | 8.745322 | -328.59516 | -24.89516 | -52.68084 | -58.44402 | -55.56672 | -51.9134 | 1.640679 | 0.9380547 | 0.9391703 | 0.9476336 | 0.9433892 | 0.9380547 | 0 | 9.433892 | 16.40679 | 38.25543
| 4328 | 2015-08-07 09:43 | 9:43 | 0 | 0 | 5548.5 | 4.09448 | -224.389 | 0.49973 | -0.00445533 | 89.9 | 91.9 | 21.5 | 23.2 | 21.8 | 89.6 | 32.9602 | 507.601 | 0.00244141 | 0.141551 | 0.272129 | 20.8374 | 20.9656 | 0.1282 | 0.24717756 | 0.27424888 | 8.759243 | 8.732172 | 8.745708 | -328.59516 | -24.89516 | -52.68084 | -58.28466 | -55.48681 | -51.9134 | 1.640679 | 0.9380547 | 0.9391703 | 0.9473975 | 0.9432719 | 0.9380547 | 0 | 9.432719 | 16.40679 | 38.25543
| 4329 | 2015-08-07 09:43 | 9:43 | 0 | 0 | 5548.5 | 4.09448 | -224.389 | 0.49973 | -0.00445533 | 89.8 | 91.6 | 21.5 | 23.2 | 21.8 | 89.8 | 32.9602 | 507.601 | 0.00244141 | 0.141551 | 0.272312 | 20.8344 | 20.9656 | 0.1312 | 0.24717756 | 0.27378406 | 8.759243 | 8.732637 | 8.74594 | -328.59516 | -24.89516 | -52.68084 | -58.18872 | -55.4387 | -51.9134 | 1.640679 | 0.9380547 | 0.9391703 | 0.9472554 | 0.9432013 | 0.9380547 | 0 | 9.432013 | 16.40679 | 38.25543
| 4330 | 2015-08-07 09:43 | 9:43 | 0 | 0 | 5548.5 | 4.09448 | -224.389 | 0.49973 | -0.00445533 | 89.9 | 91.3 | 21.5 | 23.2 | 21.8 | 89.7 | 32.9602 | 507.601 | 0.00244141 | 0.141642 | 0.272585 | 20.8344 | 20.9656 | 0.1312 | 0.24694642 | 0.27309064 | 8.759474 | 8.73333 | 8.746402 | -328.59516 | -24.89516 | -52.63285 | -58.04557 | -55.34299 | -51.9134 | 1.640679 | 0.9380547 | 0.9391005 | 0.9470435 | 0.9430608 | 0.9380547 | 0 | 9.430608 | 16.40679 | 38.25543
| 4331 | 2015-08-07 09:43 | 9:43 | 0 | 0 | 5547.57 | 4.09448 | -224.389 | 0.49973 | -0.00445533 | 89.9 | 91.1 | 21.5 | 23.2 | 21.8 | 89.7 | 32.9602 | 507.601 | 0.00244141 | 0.141642 | 0.272494 | 20.8344 | 20.9656 | 0.1312 | 0.24694642 | 0.27332178 | 8.759474 | 8.733099 | 8.746287 | -328.59516 | -24.89516 | -52.63285 | -58.09328 | -55.36692 | -51.9134 | 1.640679 | 0.9380547 | 0.9391005 | 0.9471141 | 0.9430959 | 0.9380547 | 0 | 9.430959 | 16.40679 | 38.24902
| 4332 | 2015-08-07 09:43 | 9:43 | 0 | 0 | 5548.5 | 4.09448 | -224.389 | 0.49973 | -0.00445533 | 89.9 | 90.8 | 21.5 | 23.2 | 21.8 | 89.7 | 32.9602 | 507.601 | 0.00183105 | 0.141642 | 0.272129 | 20.8298 | 20.9351 | 0.1053 | 0.24694642 | 0.27424888 | 8.759474 | 8.732172 | 8.745823 | -328.59516 | -24.89516 | -52.63285 | -58.28466 | -55.46288 | -51.9134 | 1.640679 | 0.9380547 | 0.9391005 | 0.9473975 | 0.9432368 | 0.9380547 | 0 | 9.432368 | 16.40679 | 38.25543
| 4333 | 2015-08-07 09:43 | 9:43 | 0 | 0 | 5547.57 | 4.09448 | -224.389 | 0.49973 | -0.00445533 | 89.9 | 90.6 | 21.5 | 23.2 | 21.8 | 89.6 | 32.9602 | 507.601 | 0.00244141 | 0.141551 | 0.271825 | 20.8298 | 20.9351 | 0.1053 | 0.24717756 | 0.27502104 | 8.759243 | 8.7314 | 8.745322 | -328.59516 | -24.89516 | -52.68084 | -58.44402 | -55.56672 | -51.9134 | 1.640679 | 0.9380547 | 0.9391703 | 0.9476336 | 0.9433892 | 0.9380547 | 0 | 9.433892 | 16.40679 | 38.24902
| 4334 | 2015-08-07 09:44 | 9:44 | 0 | 0 | 5548.5 | 4.09448 | -224.389 | 0.49973 | -0.00445533 | 89.8 | 90.3 | 21.4 | 23.3 | 21.8 | 89.7 | 32.9602 | 507.601 | 0.00244141 | 0.141551 | 0.271552 | 20.8298 | 20.9351 | 0.1053 | 0.24717756 | 0.27571446 | 8.759243 | 8.730706 | 8.744975 | -328.59516 | -24.89516 | -52.68084 | -58.58711 | -55.63848 | -51.9134 | 1.640679 | 0.9380547 | 0.9391703 | 0.9478456 | 0.9434946 | 0.9380547 | 0 | 9.434946 | 16.40679 | 38.25543
| 4335 | 2015-08-07 09:44 | 9:44 | 0 | 0 | 5548.5 | 4.09448 | -224.389 | 0.49973 | -0.00445533 | 89.8 | 90 | 21.4 | 23.3 | 21.8 | 89.5 | 32.9602 | 507.601 | 0.00183105 | 0.141642 | 0.271552 | 20.8267 | 20.9351 | 0.1084 | 0.24694642 | 0.27571446 | 8.759474 | 8.730706 | 8.74509 | -328.59516 | -24.89516 | -52.63285 | -58.58711 | -55.61456 | -51.9134 | 1.640679 | 0.9380547 | 0.9391005 | 0.9478456 | 0.9434595 | 0.9380547 | 0 | 9.434595 | 16.40679 | 38.25543
| 4336 | 2015-08-07 09:44 | 9:44 | 0 | 0 | 5547.57 | 4.09448 | -213.205 | 0.49973 | -0.00445533 | 89.8 | 89.9 | 21.5 | 23.3 | 21.8 | 89.6 | 32.9602 | 507.601 | 0.00244141 | 0.141551 | 0.27146 | 20.8267 | 20.9656 | 0.1389 | 0.24717756 | 0.27594814 | 8.759243 | 8.730473 | 8.744858 | -328.59516 | -24.89516 | -52.68084 | -58.63533 | -55.66267 | -51.9134 | 1.640679 | 0.9380547 | 0.9391703 | 0.9479171 | 0.9435302 | 0.9380547 | 0 | 9.435302 | 16.40679 | 38.24902
| 4337 | 2015-08-07 09:44 | 9:44 | 0 | 0 | 5547.57 | 4.09448 | -224.389 | 0.49973 | -0.00445533 | 89.8 | 89.7 | 21.4 | 23.3 | 21.8 | 89.6 | 32.9602 | 507.57 | 0.00183105 | 0.141642 | 0.271916 | 20.8267 | 20.9656 | 0.1389 | 0.24694642 | 0.2747899 | 8.759474 | 8.731631 | 8.745553 | -328.59516 | -24.89516 | -52.63285 | -58.39632 | -55.51888 | -51.9134 | 1.640679 | 0.9380547 | 0.9391005 | 0.9475629 | 0.943319 | 0.9380547 | 0 | 9.43319 | 16.40679 | 38.24902
| 4338 | 2015-08-07 09:44 | 9:44 | 0 | 0 | 5547.57 | 4.09448 | -224.389 | 0.49973 | -0.00445533 | 89.9 | 89.5 | 21.5 | 23.2 | 21.8 | 89.6 | 32.9602 | 507.57 | 0.00244141 | 0.141732 | 0.272129 | 20.8267 | 20.9656 | 0.1389 | 0.24671782 | 0.27424888 | 8.759703 | 8.732172 | 8.745937 | -328.59516 | -24.89516 | -52.58539 | -58.28466 | -55.43922 | -51.9134 | 1.640679 | 0.9380547 | 0.9390314 | 0.9473975 | 0.943202 | 0.9380547 | 0 | 9.43202 | 16.40679 | 38.24902
| 4339 | 2015-08-07 09:44 | 9:44 | 0 | 0 | 5547.57 | 4.09448 | -224.389 | 0.49973 | -0.00445533 | 89.8 | 89.3 | 21.5 | 23.2 | 21.8 | 89.7 | 32.9602 | 507.57 | 0.00244141 | 0.141642 | 0.272312 | 20.8221 | 20.9351 | 0.113 | 0.24694642 | 0.27378406 | 8.759474 | 8.732637 | 8.746056 | -328.59516 | -24.89516 | -52.63285 | -58.18872 | -55.41477 | -51.9134 | 1.640679 | 0.9380547 | 0.9391005 | 0.9472554 | 0.9431662 | 0.9380547 | 0 | 9.431662 | 16.40679 | 38.24902
| 4340 | 2015-08-07 09:45 | 9:45 | 0 | 0 | 5549.43 | 4.09448 | -213.205 | 0.49973 | -0.00445533 | 89.8 | 89.7 | 21.5 | 23.2 | 21.8 | 89.6 | 32.9205 | 507.57 | 0.00244141 | 0.141642 | 0.27222 | 20.8221 | 20.9351 | 0.113 | 0.24694642 | 0.27401774 | 8.759474 | 8.732403 | 8.745939 | -328.63486 | -24.93486 | -52.63285 | -58.23695 | -55.43896 | -51.9531 | 1.640855 | 0.9381123 | 0.9391005 | 0.9473268 | 0.9432017 | 0.9381123 | 0 | 9.432017 | 16.40855 | 38.26184
| 4341 | 2015-08-07 09:45 | 9:45 | 0 | 0 | 5548.5 | 4.09448 | -213.205 | 0.49973 | -0.00445533 | 89.8 | 90.3 | 21.5 | 23.2 | 21.8 | 89.6 | 32.9205 | 507.601 | 0.00244141 | 0.141551 | 0.27222 | 20.8221 | 20.9351 | 0.113 | 0.24717756 | 0.27401774 | 8.759243 | 8.732403 | 8.745823 | -328.63486 | -24.93486 | -52.68084 | -58.23695 | -55.46288 | -51.9531 | 1.640855 | 0.9381123 | 0.9391703 | 0.9473268 | 0.9432368 | 0.9381123 | 0 | 9.432368 | 16.40855 | 38.25543
| 4342 | 2015-08-07 09:45 | 9:45 | 0 | 0 | 5548.5 | 4.09448 | -213.205 | 0.49973 | -0.00445533 | 89.9 | 90.8 | 21.4 | 23.2 | 21.8 | 89.6 | 32.9205 | 507.601 | 0.00244141 | 0.141732 | 0.272129 | 20.8191 | 20.9351 | 0.116 | 0.24671782 | 0.27424888 | 8.759703 | 8.732172 | 8.745937 | -328.63486 | -24.93486 | -52.58539 | -58.28466 | -55.43922 | -51.9531 | 1.640855 | 0.9381123 | 0.9390314 | 0.9473975 | 0.943202 | 0.9381123 | 0 | 9.43202 | 16.40855 | 38.25543
| 4343 | 2015-08-07 09:45 | 9:45 | 0 | 0 | 5547.57 | 4.09448 | -224.389 | 0.49973 | -0.00445533 | 89.8 | 91.6 | 21.5 | 23.2 | 21.8 | 89.6 | 32.9205 | 507.57 | 0.00183105 | 0.141642 | 0.271916 | 20.8191 | 20.9351 | 0.116 | 0.24694642 | 0.2747899 | 8.759474 | 8.731631 | 8.745553 | -328.63486 | -24.93486 | -52.63285 | -58.39632 | -55.51888 | -51.9531 | 1.640855 | 0.9381123 | 0.9391005 | 0.9475629 | 0.943319 | 0.9381123 | 0 | 9.43319 | 16.40855 | 38.24902
| 4344 | 2015-08-07 09:45 | 9:45 | 0 | 0 | 5547.57 | 4.09448 | -224.389 | 0.49973 | -0.00445533 | 89.9 | 91.9 | 21.5 | 23.2 | 21.8 | 89.6 | 32.9205 | 507.57 | 0.00183105 | 0.141642 | 0.271825 | 20.8191 | 20.9351 | 0.116 | 0.24694642 | 0.27502104 | 8.759474 | 8.7314 | 8.745437 | -328.63486 | -24.93486 | -52.63285 | -58.44402 | -55.5428 | -51.9531 | 1.640855 | 0.9381123 | 0.9391005 | 0.9476336 | 0.9433541 | 0.9381123 | 0 | 9.433541 | 16.40855 | 38.24902
| 4345 | 2015-08-07 09:45 | 9:45 | 0 | 0 | 5547.57 | 4.09448 | -224.389 | 0.49973 | -0.00445533 | 89.8 | 91.8 | 21.5 | 23.2 | 21.8 | 89.6 | 32.9205 | 507.57 | 0.00244141 | 0.141642 | 0.271916 | 20.8145 | 20.9351 | 0.1206 | 0.24694642 | 0.2747899 | 8.759474 | 8.731631 | 8.745553 | -328.63486 | -24.93486 | -52.63285 | -58.39632 | -55.51888 | -51.9531 | 1.640855 | 0.9381123 | 0.9391005 | 0.9475629 | 0.943319 | 0.9381123 | 0 | 9.43319 | 16.40855 | 38.24902
| 4346 | 2015-08-07 09:46 | 9:46 | 0 | 0 | 5549.43 | 4.09448 | -224.389 | 0.49973 | -0.00445533 | 89.8 | 91.6 | 21.5 | 23.2 | 21.8 | 89.6 | 32.8728 | 507.57 | 0.00244141 | 0.141551 | 0.271916 | 20.8145 | 20.9351 | 0.1206 | 0.24717756 | 0.2747899 | 8.759243 | 8.731631 | 8.745437 | -328.68256 | -24.98256 | -52.68084 | -58.39632 | -55.5428 | -52.0008 | 1.641067 | 0.9381816 | 0.9391703 | 0.9475629 | 0.9433541 | 0.9381816 | 0 | 9.433541 | 16.41067 | 38.26184
| 4347 | 2015-08-07 09:46 | 9:46 | 0 | 0 | 5549.43 | 4.09448 | -224.389 | 0.49973 | -0.00445533 | 89.8 | 91.5 | 21.5 | 23.2 | 21.8 | 89.6 | 32.8728 | 507.601 | 0.00244141 | 0.141642 | 0.271825 | 20.8145 | 20.9351 | 0.1206 | 0.24694642 | 0.27502104 | 8.759474 | 8.7314 | 8.745437 | -328.68256 | -24.98256 | -52.63285 | -58.44402 | -55.5428 | -52.0008 | 1.641067 | 0.9381816 | 0.9391005 | 0.9476336 | 0.9433541 | 0.9381816 | 0 | 9.433541 | 16.41067 | 38.26184
| 4348 | 2015-08-07 09:46 | 9:46 | 0 | 0 | 5549.43 | 4.09448 | -224.389 | 0.49973 | -0.00445533 | 89.8 | 91.3 | 21.5 | 23.2 | 21.8 | 89.6 | 32.8728 | 507.57 | 0.00183105 | 0.141642 | 0.27222 | 20.8115 | 20.9351 | 0.1236 | 0.24694642 | 0.27401774 | 8.759474 | 8.732403 | 8.745939 | -328.68256 | -24.98256 | -52.63285 | -58.23695 | -55.43896 | -52.0008 | 1.641067 | 0.9381816 | 0.9391005 | 0.9473268 | 0.9432017 | 0.9381816 | 0 | 9.432017 | 16.41067 | 38.26184
| 4349 | 2015-08-07 09:46 | 9:46 | 0 | 0 | 5548.5 | 4.09448 | -224.389 | 0.49973 | -0.00445533 | 89.8 | 91 | 21.5 | 23.2 | 21.8 | 89.6 | 32.8728 | 507.601 | 0.00244141 | 0.141551 | 0.272129 | 20.8115 | 20.9351 | 0.1236 | 0.24717756 | 0.27424888 | 8.759243 | 8.732172 | 8.745708 | -328.68256 | -24.98256 | -52.68084 | -58.28466 | -55.48681 | -52.0008 | 1.641067 | 0.9381816 | 0.9391703 | 0.9473975 | 0.9432719 | 0.9381816 | 0 | 9.432719 | 16.41067 | 38.25543
| 4350 | 2015-08-07 09:46 | 9:46 | 0 | 0 | 5548.5 | 4.09448 | -224.389 | 0.499749 | -0.00445533 | 89.8 | 90.8 | 21.5 | 23.2 | 21.8 | 89.6 | 32.8728 | 507.601 | 0.00244141 | 0.141642 | 0.272676 | 20.8115 | 20.9351 | 0.1236 | 0.24694642 | 0.2728595 | 8.759474 | 8.733561 | 8.746518 | -328.68256 | -24.98256 | -52.63285 | -57.99785 | -55.31907 | -52.0008 | 1.641067 | 0.9381816 | 0.9391005 | 0.9469729 | 0.9430257 | 0.9381816 | 0 | 9.430257 | 16.41067 | 38.25543
| 4351 | 2015-08-07 09:46 | 9:46 | 0 | 0 | 5548.5 | 4.09448 | -224.389 | 0.49973 | -0.00445533 | 89.8 | 90.6 | 21.5 | 23.2 | 21.8 | 89.6 | 32.8728 | 507.601 | 0.00244141 | 0.141551 | 0.272585 | 20.8115 | 20.9351 | 0.1236 | 0.24717756 | 0.27309064 | 8.759243 | 8.73333 | 8.746287 | -328.68256 | -24.98256 | -52.68084 | -58.04557 | -55.36692 | -52.0008 | 1.641067 | 0.9381816 | 0.9391703 | 0.9470435 | 0.9430959 | 0.9381816 | 0 | 9.430959 | 16.41067 | 38.25543
| 4352 | 2015-08-07 09:47 | 9:47 | 0 | 0 | 5548.5 | 4.09448 | -224.389 | 0.49973 | -0.00445533 | 89.8 | 90.3 | 21.5 | 23.3 | 21.8 | 89.6 | 32.8728 | 507.601 | 0.00183105 | 0.141551 | 0.272312 | 20.8084 | 20.9351 | 0.1267 | 0.24717756 | 0.27378406 | 8.759243 | 8.732637 | 8.74594 | -328.68256 | -24.98256 | -52.68084 | -58.18872 | -55.4387 | -52.0008 | 1.641067 | 0.9381816 | 0.9391703 | 0.9472554 | 0.9432013 | 0.9381816 | 0 | 9.432013 | 16.41067 | 38.25543
| 4353 | 2015-08-07 09:47 | 9:47 | 0 | 0 | 5548.5 | 4.09448 | -224.389 | 0.49973 | -0.00445533 | 89.8 | 90.1 | 21.5 | 23.2 | 21.8 | 89.5 | 32.8728 | 507.57 | 0.00183105 | 0.141551 | 0.272038 | 20.8084 | 20.9351 | 0.1267 | 0.24717756 | 0.27448002 | 8.759243 | 8.731941 | 8.745592 | -328.68256 | -24.98256 | -52.68084 | -58.33237 | -55.51073 | -52.0008 | 1.641067 | 0.9381816 | 0.9391703 | 0.9474681 | 0.943307 | 0.9381816 | 0 | 9.43307 | 16.41067 | 38.25543
| 4354 | 2015-08-07 09:47 | 9:47 | 0 | 0 | 5547.57 | 4.09448 | -224.389 | 0.49973 | -0.00445533 | 89.9 | 89.9 | 21.6 | 23.2 | 21.8 | 89.6 | 32.8728 | 507.601 | 0.00183105 | 0.141551 | 0.272403 | 20.8038 | 20.9351 | 0.1313 | 0.24717756 | 0.27355292 | 8.759243 | 8.732868 | 8.746056 | -328.68256 | -24.98256 | -52.68084 | -58.141 | -55.41477 | -52.0008 | 1.641067 | 0.9381816 | 0.9391703 | 0.9471848 | 0.9431662 | 0.9381816 | 0 | 9.431662 | 16.41067 | 38.24902
| 4355 | 2015-08-07 09:47 | 9:47 | 0 | 0 | 5548.5 | 4.09448 | -224.389 | 0.49973 | -0.00445533 | 89.8 | 89.7 | 21.5 | 23.2 | 21.8 | 89.6 | 32.8728 | 507.57 | 0.00244141 | 0.141642 | 0.272403 | 20.8038 | 20.9351 | 0.1313 | 0.24694642 | 0.27355292 | 8.759474 | 8.732868 | 8.746171 | -328.68256 | -24.98256 | -52.63285 | -58.141 | -55.39085 | -52.0008 | 1.641067 | 0.9381816 | 0.9391005 | 0.9471848 | 0.943131 | 0.9381816 | 0 | 9.43131 | 16.41067 | 38.25543
| 4356 | 2015-08-07 09:47 | 9:47 | 0 | 0 | 5547.57 | 4.09448 | -224.389 | 0.49973 | -0.00445533 | 89.8 | 89.5 | 21.6 | 23.2 | 21.8 | 89.6 | 32.8728 | 507.57 | 0.00244141 | 0.141732 | 0.272585 | 20.8038 | 20.9351 | 0.1313 | 0.24671782 | 0.27309064 | 8.759703 | 8.73333 | 8.746517 | -328.68256 | -24.98256 | -52.58539 | -58.04557 | -55.31933 | -52.0008 | 1.641067 | 0.9381816 | 0.9390314 | 0.9470435 | 0.9430261 | 0.9381816 | 0 | 9.430261 | 16.41067 | 38.24902
| 4357 | 2015-08-07 09:47 | 9:47 | 0 | 0 | 5548.5 | 4.09448 | -224.389 | 0.49973 | -0.00445533 | 89.8 | 89.3 | 21.5 | 23.2 | 21.8 | 89.5 | 32.8728 | 507.57 | 0.00183105 | 0.141551 | 0.272312 | 20.8038 | 20.9351 | 0.1313 | 0.24717756 | 0.27378406 | 8.759243 | 8.732637 | 8.74594 | -328.68256 | -24.98256 | -52.68084 | -58.18872 | -55.4387 | -52.0008 | 1.641067 | 0.9381816 | 0.9391703 | 0.9472554 | 0.9432013 | 0.9381816 | 0 | 9.432013 | 16.41067 | 38.25543
| 4358 | 2015-08-07 09:48 | 9:48 | 0 | 0 | 5547.57 | 4.09448 | -224.389 | 0.49973 | -0.00445533 | 89.8 | 89.6 | 21.5 | 23.2 | 21.8 | 89.6 | 32.8728 | 507.57 | 0.00183105 | 0.141551 | 0.272038 | 20.8008 | 20.9351 | 0.1343 | 0.24717756 | 0.27448002 | 8.759243 | 8.731941 | 8.745592 | -328.68256 | -24.98256 | -52.68084 | -58.33237 | -55.51073 | -52.0008 | 1.641067 | 0.9381816 | 0.9391703 | 0.9474681 | 0.943307 | 0.9381816 | 0 | 9.43307 | 16.41067 | 38.24902
| 4359 | 2015-08-07 09:48 | 9:48 | 0 | 0 | 5558.12 | 4.09448 | -224.389 | 0.49973 | -0.00445533 | 89.9 | 90.3 | 21.5 | 23.2 | 21.8 | 89.6 | 32.8093 | 507.57 | 0.00244141 | 0.141642 | 0.272129 | 20.8008 | 20.9351 | 0.1343 | 0.24694642 | 0.27424888 | 8.759474 | 8.732172 | 8.745823 | -328.74606 | -25.04606 | -52.63285 | -58.28466 | -55.46288 | -52.0643 | 1.64135 | 0.9382738 | 0.9391005 | 0.9473975 | 0.9432368 | 0.9382738 | 0 | 9.432368 | 16.4135 | 38.32175
| 4360 | 2015-08-07 09:48 | 9:48 | 0 | 0 | 5547.57 | 4.09448 | -224.389 | 0.49973 | -0.00445533 | 89.9 | 90.8 | 21.5 | 23.2 | 21.8 | 89.5 | 32.7378 | 507.57 | 0.00244141 | 0.141642 | 0.272494 | 20.8008 | 20.9351 | 0.1343 | 0.24694642 | 0.27332178 | 8.759474 | 8.733099 | 8.746287 | -328.81756 | -25.11756 | -52.63285 | -58.09328 | -55.36692 | -52.1358 | 1.641667 | 0.9383777 | 0.9391005 | 0.9471141 | 0.9430959 | 0.9383777 | 0 | 9.430959 | 16.41667 | 38.24902
| 4361 | 2015-08-07 09:48 | 9:48 | 0 | 0 | 5548.5 | 4.09448 | -224.389 | 0.49973 | -0.00445533 | 90.6 | 91.6 | 21.6 | 23.2 | 21.8 | 89.6 | 32.6862 | 507.601 | 0.00244141 | 0.141642 | 0.272129 | 20.7962 | 20.9351 | 0.1389 | 0.24694642 | 0.27424888 | 8.759474 | 8.732172 | 8.745823 | -328.86916 | -25.16916 | -52.63285 | -58.28466 | -55.46288 | -52.1874 | 1.641897 | 0.9384527 | 0.9391005 | 0.9473975 | 0.9432368 | 0.9384527 | 0 | 9.432368 | 16.41897 | 38.25543
| 4362 | 2015-08-07 09:48 | 9:48 | 0 | 0 | 5549.43 | 5.01831 | -224.389 | 0.49973 | -0.00445533 | 91.2 | 91.8 | 21.5 | 23.2 | 21.8 | 89.6 | 32.5988 | 507.57 | 0.00244141 | 0.141551 | 0.272038 | 20.7962 | 20.8893 | 0.0931 | 0.24717756 | 0.27448002 | 8.759243 | 8.731941 | 8.745592 | -328.95656 | -25.25656 | -52.68084 | -58.33237 | -55.51073 | -52.2748 | 1.642286 | 0.9385797 | 0.9391703 | 0.9474681 | 0.943307 | 0.9385797 | 0 | 9.43307 | 16.42286 | 38.26184
| 4363 | 2015-08-07 09:48 | 9:48 | 0 | 0 | 5550.36 | 4.09448 | -224.389 | 0.49973 | -0.00445533 | 91.8 | 91.8 | 21.5 | 23.2 | 21.8 | 89.5 | 32.5988 | 507.601 | 0.00183105 | 0.141551 | 0.271916 | 20.7962 | 20.9351 | 0.1389 | 0.24717756 | 0.2747899 | 8.759243 | 8.731631 | 8.745437 | -328.95656 | -25.25656 | -52.68084 | -58.39632 | -55.5428 | -52.2748 | 1.642286 | 0.9385797 | 0.9391703 | 0.9475629 | 0.9433541 | 0.9385797 | 0 | 9.433541 | 16.42286 | 38.26825
| 4364 | 2015-08-07 09:49 | 9:49 | 0 | 0 | 5552.22 | 4.09448 | -213.205 | 0.49973 | -0.00445533 | 92.1 | 91.6 | 21.5 | 23.2 | 21.8 | 89.6 | 32.5988 | 507.57 | 0.00244141 | 0.141642 | 0.271552 | 20.7932 | 20.8893 | 0.0961 | 0.24694642 | 0.27571446 | 8.759474 | 8.730706 | 8.74509 | -328.95656 | -25.25656 | -52.63285 | -58.58711 | -55.61456 | -52.2748 | 1.642286 | 0.9385797 | 0.9391005 | 0.9478456 | 0.9434595 | 0.9385797 | 0 | 9.434595 | 16.42286 | 38.28108
| 4365 | 2015-08-07 09:49 | 9:49 | 0 | 0 | 5553.47 | 4.09448 | -224.389 | 0.49973 | -0.00445533 | 92.1 | 91.4 | 21.6 | 23.2 | 21.9 | 89.6 | 32.5988 | 507.601 | 0.00183105 | 0.141642 | 0.271825 | 20.7932 | 20.9351 | 0.1419 | 0.24694642 | 0.27502104 | 8.759474 | 8.7314 | 8.745437 | -328.95656 | -25.25656 | -52.63285 | -58.44402 | -55.5428 | -52.2748 | 1.642286 | 0.9385797 | 0.9391005 | 0.9476336 | 0.9433541 | 0.9385797 | 0 | 9.433541 | 16.42286 | 38.28969
| 4366 | 2015-08-07 09:49 | 9:49 | 0 | 0 | 5555.33 | 4.09448 | -224.389 | 0.49973 | -0.00445533 | 92.1 | 91.2 | 21.6 | 23.3 | 21.9 | 89.6 | 32.5988 | 507.601 | 0.00244141 | 0.141551 | 0.272129 | 20.7932 | 20.9351 | 0.1419 | 0.24717756 | 0.27424888 | 8.759243 | 8.732172 | 8.745708 | -328.95656 | -25.25656 | -52.68084 | -58.28466 | -55.48681 | -52.2748 | 1.642286 | 0.9385797 | 0.9391703 | 0.9473975 | 0.9432719 | 0.9385797 | 0 | 9.432719 | 16.42286 | 38.30252
| 4367 | 2015-08-07 09:49 | 9:49 | 0 | 0 | 5557.19 | 4.09448 | -224.389 | 0.49973 | -0.00445533 | 92.1 | 90.9 | 21.5 | 23.2 | 21.9 | 89.5 | 32.5988 | 507.57 | 0.00244141 | 0.141431 | 0.271825 | 20.7932 | 20.9351 | 0.1419 | 0.24748236 | 0.27502104 | 8.758938 | 8.7314 | 8.745169 | -328.95656 | -25.25656 | -52.74411 | -58.44402 | -55.59827 | -52.2748 | 1.642286 | 0.9385797 | 0.9392624 | 0.9476336 | 0.9434356 | 0.9385797 | 0 | 9.434356 | 16.42286 | 38.31534
| 4368 | 2015-08-07 09:49 | 9:49 | 0 | 0 | 5558.12 | 4.09448 | -224.389 | 0.49973 | -0.00445533 | 92.1 | 90.7 | 21.6 | 23.3 | 21.9 | 89.6 | 32.5988 | 507.57 | 0.00244141 | 0.141431 | 0.272038 | 20.7886 | 20.8893 | 0.1007 | 0.24748236 | 0.27448002 | 8.758938 | 8.731941 | 8.74544 | -328.95656 | -25.25656 | -52.74411 | -58.33237 | -55.54227 | -52.2748 | 1.642286 | 0.9385797 | 0.9392624 | 0.9474681 | 0.9433533 | 0.9385797 | 0 | 9.433533 | 16.42286 | 38.32175
| 4369 | 2015-08-07 09:49 | 9:49 | 0 | 0 | 5559.98 | 4.09448 | -224.389 | 0.49973 | -0.00445533 | 92 | 90.5 | 21.6 | 23.3 | 21.9 | 89.6 | 32.5988 | 507.57 | 0.00244141 | 0.141551 | 0.27222 | 20.7886 | 20.8893 | 0.1007 | 0.24717756 | 0.27401774 | 8.759243 | 8.732403 | 8.745823 | -328.95656 | -25.25656 | -52.68084 | -58.23695 | -55.46288 | -52.2748 | 1.642286 | 0.9385797 | 0.9391703 | 0.9473268 | 0.9432368 | 0.9385797 | 0 | 9.432368 | 16.42286 | 38.33458
| 4370 | 2015-08-07 09:50 | 9:50 | 0 | 0 | 5560.92 | 4.09448 | -213.205 | 0.49973 | -0.00445533 | 91.9 | 90.2 | 21.5 | 23.3 | 21.8 | 89.5 | 32.5988 | 507.601 | 0.00183105 | 0.141551 | 0.271916 | 20.7855 | 20.9351 | 0.1496 | 0.24717756 | 0.2747899 | 8.759243 | 8.731631 | 8.745437 | -328.95656 | -25.25656 | -52.68084 | -58.39632 | -55.5428 | -52.2748 | 1.642286 | 0.9385797 | 0.9391703 | 0.9475629 | 0.9433541 | 0.9385797 | 0 | 9.433541 | 16.42286 | 38.34106
| 4371 | 2015-08-07 09:50 | 9:50 | 0 | 0 | 5562.16 | 4.09448 | -224.389 | 0.499749 | -0.00445533 | 91.9 | 90 | 21.6 | 23.3 | 21.8 | 89.5 | 32.5988 | 507.57 | 0.00183105 | 0.141642 | 0.271643 | 20.7855 | 20.9351 | 0.1496 | 0.24694642 | 0.27548332 | 8.759474 | 8.730938 | 8.745206 | -328.95656 | -25.25656 | -52.63285 | -58.53942 | -55.59064 | -52.2748 | 1.642286 | 0.9385797 | 0.9391005 | 0.9477749 | 0.9434244 | 0.9385797 | 0 | 9.434244 | 16.42286 | 38.34961
| 4372 | 2015-08-07 09:50 | 9:50 | 0 | 0 | 5563.09 | 4.09448 | -224.389 | 0.49973 | -0.00445533 | 91.8 | 89.9 | 21.5 | 23.2 | 21.8 | 89.5 | 32.5988 | 507.601 | 0.00244141 | 0.141642 | 0.271825 | 20.7855 | 20.9351 | 0.1496 | 0.24694642 | 0.27502104 | 8.759474 | 8.7314 | 8.745437 | -328.95656 | -25.25656 | -52.63285 | -58.44402 | -55.5428 | -52.2748 | 1.642286 | 0.9385797 | 0.9391005 | 0.9476336 | 0.9433541 | 0.9385797 | 0 | 9.433541 | 16.42286 | 38.35602
| 4373 | 2015-08-07 09:50 | 9:50 | 0 | 0 | 5564.02 | 4.09448 | -224.389 | 0.49973 | -0.00445533 | 91.8 | 89.6 | 21.6 | 23.3 | 21.8 | 89.6 | 32.5988 | 507.601 | 0.00183105 | 0.141642 | 0.271825 | 20.7855 | 20.9351 | 0.1496 | 0.24694642 | 0.27502104 | 8.759474 | 8.7314 | 8.745437 | -328.95656 | -25.25656 | -52.63285 | -58.44402 | -55.5428 | -52.2748 | 1.642286 | 0.9385797 | 0.9391005 | 0.9476336 | 0.9433541 | 0.9385797 | 0 | 9.433541 | 16.42286 | 38.36243
| 4374 | 2015-08-07 09:50 | 9:50 | 0 | 0 | 5564.02 | 4.09448 | -224.389 | 0.49973 | -0.00445533 | 91.6 | 89.4 | 21.6 | 23.2 | 21.8 | 89.6 | 32.5988 | 507.57 | 0.00183105 | 0.141431 | 0.272129 | 20.7855 | 20.9351 | 0.1496 | 0.24748236 | 0.27424888 | 8.758938 | 8.732172 | 8.745555 | -328.95656 | -25.25656 | -52.74411 | -58.28466 | -55.51835 | -52.2748 | 1.642286 | 0.9385797 | 0.9392624 | 0.9473975 | 0.9433182 | 0.9385797 | 0 | 9.433182 | 16.42286 | 38.36243
| 4375 | 2015-08-07 09:50 | 9:50 | 0 | 0 | 5564.95 | 4.09448 | -213.205 | 0.49973 | -0.00445533 | 91.7 | 89.2 | 21.5 | 23.2 | 21.8 | 89.6 | 32.5988 | 507.57 | 0.00183105 | 0.141551 | 0.271825 | 20.7809 | 20.9351 | 0.1542 | 0.24717756 | 0.27502104 | 8.759243 | 8.7314 | 8.745322 | -328.95656 | -25.25656 | -52.68084 | -58.44402 | -55.56672 | -52.2748 | 1.642286 | 0.9385797 | 0.9391703 | 0.9476336 | 0.9433892 | 0.9385797 | 0 | 9.433892 | 16.42286 | 38.36885
| 4376 | 2015-08-07 09:51 | 9:51 | 0 | 0 | 5565.88 | 4.09448 | -224.389 | 0.49973 | -0.00445533 | 91.6 | 89.5 | 21.5 | 23.2 | 21.8 | 89.6 | 32.5988 | 507.601 | 0.00244141 | 0.141551 | 0.272129 | 20.7809 | 20.8893 | 0.1084 | 0.24717756 | 0.27424888 | 8.759243 | 8.732172 | 8.745708 | -328.95656 | -25.25656 | -52.68084 | -58.28466 | -55.48681 | -52.2748 | 1.642286 | 0.9385797 | 0.9391703 | 0.9473975 | 0.9432719 | 0.9385797 | 0 | 9.432719 | 16.42286 | 38.37526
| 4377 | 2015-08-07 09:51 | 9:51 | 0 | 0 | 5565.88 | 4.09448 | -224.389 | 0.49973 | -0.00445533 | 91.5 | 90.4 | 21.6 | 23.2 | 21.8 | 89.5 | 32.5988 | 507.57 | 0.00244141 | 0.141551 | 0.271916 | 20.7809 | 20.8893 | 0.1084 | 0.24717756 | 0.2747899 | 8.759243 | 8.731631 | 8.745437 | -328.95656 | -25.25656 | -52.68084 | -58.39632 | -55.5428 | -52.2748 | 1.642286 | 0.9385797 | 0.9391703 | 0.9475629 | 0.9433541 | 0.9385797 | 0 | 9.433541 | 16.42286 | 38.37526
| 4378 | 2015-08-07 09:51 | 9:51 | 0 | 0 | 5565.88 | 4.09448 | -213.205 | 0.49973 | -0.00445533 | 91.6 | 91.3 | 21.5 | 23.2 | 21.8 | 89.6 | 32.5988 | 507.57 | 0.00244141 | 0.141551 | 0.271825 | 20.7779 | 20.8893 | 0.1114 | 0.24717756 | 0.27502104 | 8.759243 | 8.7314 | 8.745322 | -328.95656 | -25.25656 | -52.68084 | -58.44402 | -55.56672 | -52.2748 | 1.642286 | 0.9385797 | 0.9391703 | 0.9476336 | 0.9433892 | 0.9385797 | 0 | 9.433892 | 16.42286 | 38.37526
| 4379 | 2015-08-07 09:51 | 9:51 | 0 | 0 | 5566.81 | 4.09448 | -224.389 | 0.49973 | -0.00445533 | 91.5 | 92.1 | 21.5 | 23.3 | 21.8 | 89.5 | 32.5988 | 507.601 | 0.00244141 | 0.141642 | 0.271825 | 20.7779 | 20.8893 | 0.1114 | 0.24694642 | 0.27502104 | 8.759474 | 8.7314 | 8.745437 | -328.95656 | -25.25656 | -52.63285 | -58.44402 | -55.5428 | -52.2748 | 1.642286 | 0.9385797 | 0.9391005 | 0.9476336 | 0.9433541 | 0.9385797 | 0 | 9.433541 | 16.42286 | 38.38167
| 4380 | 2015-08-07 09:51 | 9:51 | 0 | 0 | 5566.81 | 4.09448 | -224.389 | 0.49973 | -0.00445533 | 91.5 | 92.4 | 21.5 | 23.2 | 21.8 | 89.5 | 32.5988 | 507.601 | 0.00244141 | 0.141551 | 0.272038 | 20.7779 | 20.8893 | 0.1114 | 0.24717756 | 0.27448002 | 8.759243 | 8.731941 | 8.745592 | -328.95656 | -25.25656 | -52.68084 | -58.33237 | -55.51073 | -52.2748 | 1.642286 | 0.9385797 | 0.9391703 | 0.9474681 | 0.943307 | 0.9385797 | 0 | 9.43307 | 16.42286 | 38.38167
| 4381 | 2015-08-07 09:51 | 9:51 | 0 | 0 | 5564.95 | 4.09448 | -224.389 | 0.49973 | -0.00445533 | 91.4 | 92.4 | 21.5 | 23.2 | 21.8 | 89.5 | 32.6385 | 507.601 | 0.00244141 | 0.141551 | 0.271916 | 20.7733 | 20.8893 | 0.116 | 0.24717756 | 0.2747899 | 8.759243 | 8.731631 | 8.745437 | -328.91686 | -25.21686 | -52.68084 | -58.39632 | -55.5428 | -52.2351 | 1.642109 | 0.938522 | 0.9391703 | 0.9475629 | 0.9433541 | 0.938522 | 0 | 9.433541 | 16.42109 | 38.36885
| 4382 | 2015-08-07 09:52 | 9:52 | 0 | 0 | 5564.95 | 5.01831 | -224.389 | 0.49973 | -0.00445533 | 91.5 | 92.2 | 21.5 | 23.2 | 21.8 | 89.6 | 32.6385 | 507.601 | 0.00183105 | 0.141551 | 0.27222 | 20.7733 | 20.8893 | 0.116 | 0.24717756 | 0.27401774 | 8.759243 | 8.732403 | 8.745823 | -328.91686 | -25.21686 | -52.68084 | -58.23695 | -55.46288 | -52.2351 | 1.642109 | 0.938522 | 0.9391703 | 0.9473268 | 0.9432368 | 0.938522 | 0 | 9.432368 | 16.42109 | 38.36885
| 4383 | 2015-08-07 09:52 | 9:52 | 0 | 0 | 5565.88 | 4.09448 | -224.389 | 0.49973 | -0.00445533 | 91.3 | 92 | 21.5 | 23.2 | 21.8 | 89.5 | 32.6385 | 507.601 | 0.00244141 | 0.141551 | 0.272129 | 20.7703 | 20.8893 | 0.119 | 0.24717756 | 0.27424888 | 8.759243 | 8.732172 | 8.745708 | -328.91686 | -25.21686 | -52.68084 | -58.28466 | -55.48681 | -52.2351 | 1.642109 | 0.938522 | 0.9391703 | 0.9473975 | 0.9432719 | 0.938522 | 0 | 9.432719 | 16.42109 | 38.37526
| 4384 | 2015-08-07 09:52 | 9:52 | 0 | 0 | 5565.88 | 4.09448 | -224.389 | 0.49973 | -0.00445533 | 91.3 | 91.8 | 21.5 | 23.2 | 21.8 | 89.5 | 32.6385 | 507.601 | 0.00244141 | 0.141642 | 0.272129 | 20.7703 | 20.8893 | 0.119 | 0.24694642 | 0.27424888 | 8.759474 | 8.732172 | 8.745823 | -328.91686 | -25.21686 | -52.63285 | -58.28466 | -55.46288 | -52.2351 | 1.642109 | 0.938522 | 0.9391005 | 0.9473975 | 0.9432368 | 0.938522 | 0 | 9.432368 | 16.42109 | 38.37526
| 4385 | 2015-08-07 09:52 | 9:52 | 0 | 0 | 5566.81 | 4.09448 | -224.389 | 0.49973 | -0.00445533 | 91.3 | 91.5 | 21.5 | 23.2 | 21.8 | 89.5 | 32.6385 | 507.57 | 0.00244141 | 0.141642 | 0.272494 | 20.7703 | 20.8893 | 0.119 | 0.24694642 | 0.27332178 | 8.759474 | 8.733099 | 8.746287 | -328.91686 | -25.21686 | -52.63285 | -58.09328 | -55.36692 | -52.2351 | 1.642109 | 0.938522 | 0.9391005 | 0.9471141 | 0.9430959 | 0.938522 | 0 | 9.430959 | 16.42109 | 38.38167
| 4386 | 2015-08-07 09:52 | 9:52 | 0 | 0 | 5565.88 | 4.09448 | -224.389 | 0.49973 | -0.00445533 | 91.3 | 91.3 | 21.5 | 23.3 | 21.8 | 89.6 | 32.6743 | 507.601 | 0.00244141 | 0.141642 | 0.272129 | 20.7657 | 20.8893 | 0.1236 | 0.24694642 | 0.27424888 | 8.759474 | 8.732172 | 8.745823 | -328.88106 | -25.18106 | -52.63285 | -58.28466 | -55.46288 | -52.1993 | 1.64195 | 0.93847 | 0.9391005 | 0.9473975 | 0.9432368 | 0.93847 | 0 | 9.432368 | 16.4195 | 38.37526
| 4387 | 2015-08-07 09:52 | 9:52 | 0 | 0 | 5566.81 | 4.09448 | -224.389 | 0.49973 | -0.00445533 | 91.3 | 91.1 | 21.5 | 23.3 | 21.8 | 89.6 | 32.6743 | 507.57 | 0.00183105 | 0.141642 | 0.272129 | 20.7703 | 20.8893 | 0.119 | 0.24694642 | 0.27424888 | 8.759474 | 8.732172 | 8.745823 | -328.88106 | -25.18106 | -52.63285 | -58.28466 | -55.46288 | -52.1993 | 1.64195 | 0.93847 | 0.9391005 | 0.9473975 | 0.9432368 | 0.93847 | 0 | 9.432368 | 16.4195 | 38.38167
| 4388 | 2015-08-07 09:53 | 9:53 | 0 | 0 | 5567.74 | 4.09448 | -224.389 | 0.499749 | -0.00445533 | 91.2 | 90.8 | 21.5 | 23.2 | 21.8 | 89.6 | 32.6743 | 507.601 | 0.00244141 | 0.141642 | 0.27222 | 20.7657 | 20.8893 | 0.1236 | 0.24694642 | 0.27401774 | 8.759474 | 8.732403 | 8.745939 | -328.88106 | -25.18106 | -52.63285 | -58.23695 | -55.43896 | -52.1993 | 1.64195 | 0.93847 | 0.9391005 | 0.9473268 | 0.9432017 | 0.93847 | 0 | 9.432017 | 16.4195 | 38.38808
| 4389 | 2015-08-07 09:53 | 9:53 | 0 | 0 | 5564.95 | 4.09448 | -224.389 | 0.49973 | -0.00445533 | 91.3 | 90.6 | 21.4 | 23.1 | 21.8 | 89.6 | 32.7378 | 507.57 | 0.00244141 | 0.141551 | 0.272129 | 20.7626 | 20.8893 | 0.1267 | 0.24717756 | 0.27424888 | 8.759243 | 8.732172 | 8.745708 | -328.81756 | -25.11756 | -52.68084 | -58.28466 | -55.48681 | -52.1358 | 1.641667 | 0.9383777 | 0.9391703 | 0.9473975 | 0.9432719 | 0.9383777 | 0 | 9.432719 | 16.41667 | 38.36885
| 4390 | 2015-08-07 09:53 | 9:53 | 0 | 0 | 5565.88 | 5.01831 | -224.389 | 0.49973 | -0.00445533 | 91.2 | 90.3 | 21.5 | 23.2 | 21.8 | 89.6 | 32.7378 | 507.57 | 0.00244141 | 0.141642 | 0.272494 | 20.7626 | 20.8893 | 0.1267 | 0.24694642 | 0.27332178 | 8.759474 | 8.733099 | 8.746287 | -328.81756 | -25.11756 | -52.63285 | -58.09328 | -55.36692 | -52.1358 | 1.641667 | 0.9383777 | 0.9391005 | 0.9471141 | 0.9430959 | 0.9383777 | 0 | 9.430959 | 16.41667 | 38.37526
| 4391 | 2015-08-07 09:53 | 9:53 | 0 | 0 | 5565.88 | 4.09448 | -224.389 | 0.49973 | -0.00445533 | 91.2 | 90.2 | 21.5 | 23.2 | 21.8 | 89.6 | 32.7378 | 507.57 | 0.00244141 | 0.141551 | 0.272403 | 20.7626 | 20.8893 | 0.1267 | 0.24717756 | 0.27355292 | 8.759243 | 8.732868 | 8.746056 | -328.81756 | -25.11756 | -52.68084 | -58.141 | -55.41477 | -52.1358 | 1.641667 | 0.9383777 | 0.9391703 | 0.9471848 | 0.9431662 | 0.9383777 | 0 | 9.431662 | 16.41667 | 38.37526
| 4392 | 2015-08-07 09:53 | 9:53 | 0 | 0 | 5566.81 | 5.01831 | -224.389 | 0.49973 | -0.00445533 | 91.2 | 89.9 | 21.5 | 23.2 | 21.8 | 89.6 | 32.7378 | 507.601 | 0.00183105 | 0.141642 | 0.272129 | 20.7626 | 20.8893 | 0.1267 | 0.24694642 | 0.27424888 | 8.759474 | 8.732172 | 8.745823 | -328.81756 | -25.11756 | -52.63285 | -58.28466 | -55.46288 | -52.1358 | 1.641667 | 0.9383777 | 0.9391005 | 0.9473975 | 0.9432368 | 0.9383777 | 0 | 9.432368 | 16.41667 | 38.38167
| 4393 | 2015-08-07 09:53 | 9:53 | 0 | 0 | 5566.81 | 5.01831 | -224.389 | 0.49973 | -0.00445533 | 91.1 | 89.7 | 21.4 | 23.2 | 21.8 | 89.5 | 32.7378 | 507.601 | 0.00244141 | 0.141642 | 0.272129 | 20.7581 | 20.8893 | 0.1312 | 0.24694642 | 0.27424888 | 8.759474 | 8.732172 | 8.745823 | -328.81756 | -25.11756 | -52.63285 | -58.28466 | -55.46288 | -52.1358 | 1.641667 | 0.9383777 | 0.9391005 | 0.9473975 | 0.9432368 | 0.9383777 | 0 | 9.432368 | 16.41667 | 38.38167
| 4394 | 2015-08-07 09:54 | 9:54 | 0 | 0 | 5557.19 | 4.09448 | -224.389 | 0.49973 | -0.00445533 | 91.2 | 89.5 | 21.5 | 23.2 | 21.8 | 89.6 | 32.7855 | 507.57 | 0.00244141 | 0.141551 | 0.272312 | 20.7581 | 20.8588 | 0.1007 | 0.24717756 | 0.27378406 | 8.759243 | 8.732637 | 8.74594 | -328.76986 | -25.06986 | -52.68084 | -58.18872 | -55.4387 | -52.0881 | 1.641455 | 0.9383084 | 0.9391703 | 0.9472554 | 0.9432013 | 0.9383084 | 0 | 9.432013 | 16.41455 | 38.31534
| 4395 | 2015-08-07 09:54 | 9:54 | 0 | 0 | 5564.95 | 5.01831 | -224.389 | 0.49973 | -0.00445533 | 91.1 | 89.3 | 21.5 | 23.2 | 21.8 | 89.6 | 32.8093 | 507.57 | 0.00244141 | 0.141642 | 0.272129 | 20.7581 | 20.8893 | 0.1312 | 0.24694642 | 0.27424888 | 8.759474 | 8.732172 | 8.745823 | -328.74606 | -25.04606 | -52.63285 | -58.28466 | -55.46288 | -52.0643 | 1.64135 | 0.9382738 | 0.9391005 | 0.9473975 | 0.9432368 | 0.9382738 | 0 | 9.432368 | 16.4135 | 38.36885
| 4396 | 2015-08-07 09:54 | 9:54 | 0 | 0 | 5564.95 | 4.09448 | -224.389 | 0.49973 | -0.00445533 | 91.1 | 89.6 | 21.5 | 23.2 | 21.8 | 89.6 | 32.8093 | 507.57 | 0.00244141 | 0.141551 | 0.272312 | 20.755 | 20.8893 | 0.1343 | 0.24717756 | 0.27378406 | 8.759243 | 8.732637 | 8.74594 | -328.74606 | -25.04606 | -52.68084 | -58.18872 | -55.4387 | -52.0643 | 1.64135 | 0.9382738 | 0.9391703 | 0.9472554 | 0.9432013 | 0.9382738 | 0 | 9.432013 | 16.4135 | 38.36885
| 4397 | 2015-08-07 09:54 | 9:54 | 0 | 0 | 5564.95 | 5.01831 | -224.389 | 0.49973 | -0.00445533 | 91.1 | 90.3 | 21.6 | 23.2 | 21.8 | 89.6 | 32.7974 | 507.57 | 0.00244141 | 0.141642 | 0.272312 | 20.755 | 20.8893 | 0.1343 | 0.24694642 | 0.27378406 | 8.759474 | 8.732637 | 8.746056 | -328.75796 | -25.05796 | -52.63285 | -58.18872 | -55.41477 | -52.0762 | 1.641402 | 0.9382911 | 0.9391005 | 0.9472554 | 0.9431662 | 0.9382911 | 0 | 9.431662 | 16.41402 | 38.36885
| 4398 | 2015-08-07 09:54 | 9:54 | 0 | 0 | 5564.95 | 4.09448 | -224.389 | 0.49973 | -0.00445533 | 91.1 | 90.9 | 21.5 | 23.2 | 21.8 | 89.7 | 32.7974 | 507.57 | 0.00244141 | 0.141642 | 0.272494 | 20.755 | 20.8893 | 0.1343 | 0.24694642 | 0.27332178 | 8.759474 | 8.733099 | 8.746287 | -328.75796 | -25.05796 | -52.63285 | -58.09328 | -55.36692 | -52.0762 | 1.641402 | 0.9382911 | 0.9391005 | 0.9471141 | 0.9430959 | 0.9382911 | 0 | 9.430959 | 16.41402 | 38.36885
| 4399 | 2015-08-07 09:54 | 9:54 | 0 | 0 | 5564.95 | 4.09448 | -224.389 | 0.49973 | -0.00445533 | 91.1 | 91.6 | 21.5 | 23.2 | 21.8 | 89.7 | 32.8093 | 507.601 | 0.00183105 | 0.141732 | 0.27222 | 20.755 | 20.8893 | 0.1343 | 0.24671782 | 0.27401774 | 8.759703 | 8.732403 | 8.746053 | -328.74606 | -25.04606 | -52.58539 | -58.23695 | -55.4153 | -52.0643 | 1.64135 | 0.9382738 | 0.9390314 | 0.9473268 | 0.9431669 | 0.9382738 | 0 | 9.431669 | 16.4135 | 38.36885
| 4400 | 2015-08-07 09:55 | 9:55 | 0 | 0 | 5565.88 | 5.01831 | -224.389 | 0.49973 | -0.00445533 | 91.1 | 91.8 | 21.6 | 23.2 | 21.8 | 89.6 | 32.7974 | 507.601 | 0.00244141 | 0.141642 | 0.272585 | 20.7504 | 20.8893 | 0.1389 | 0.24694642 | 0.27309064 | 8.759474 | 8.73333 | 8.746402 | -328.75796 | -25.05796 | -52.63285 | -58.04557 | -55.34299 | -52.0762 | 1.641402 | 0.9382911 | 0.9391005 | 0.9470435 | 0.9430608 | 0.9382911 | 0 | 9.430608 | 16.41402 | 38.37526
| 4401 | 2015-08-07 09:55 | 9:55 | 0 | 0 | 5564.95 | 5.01831 | -224.389 | 0.49973 | -0.00445533 | 90.9 | 91.8 | 21.6 | 23.2 | 21.8 | 89.6 | 32.7974 | 507.601 | 0.00244141 | 0.141551 | 0.272403 | 20.7504 | 20.8893 | 0.1389 | 0.24717756 | 0.27355292 | 8.759243 | 8.732868 | 8.746056 | -328.75796 | -25.05796 | -52.68084 | -58.141 | -55.41477 | -52.0762 | 1.641402 | 0.9382911 | 0.9391703 | 0.9471848 | 0.9431662 | 0.9382911 | 0 | 9.431662 | 16.41402 | 38.36885
| 4402 | 2015-08-07 09:55 | 9:55 | 0 | 0 | 5565.88 | 4.09448 | -224.389 | 0.49973 | -0.00445533 | 91 | 91.6 | 21.6 | 23.2 | 21.8 | 89.7 | 32.8093 | 507.57 | 0.00183105 | 0.141642 | 0.271916 | 20.7504 | 20.8893 | 0.1389 | 0.24694642 | 0.2747899 | 8.759474 | 8.731631 | 8.745553 | -328.74606 | -25.04606 | -52.63285 | -58.39632 | -55.51888 | -52.0643 | 1.64135 | 0.9382738 | 0.9391005 | 0.9475629 | 0.943319 | 0.9382738 | 0 | 9.43319 | 16.4135 | 38.37526
| 4403 | 2015-08-07 09:55 | 9:55 | 0 | 0 | 5564.02 | 4.09448 | -224.389 | 0.49973 | -0.00445533 | 91 | 91.4 | 21.6 | 23.2 | 21.8 | 89.6 | 32.8093 | 507.57 | 0.00244141 | 0.141642 | 0.271734 | 20.7474 | 20.8893 | 0.1419 | 0.24694642 | 0.27525218 | 8.759474 | 8.731169 | 8.745322 | -328.74606 | -25.04606 | -52.63285 | -58.49172 | -55.56672 | -52.0643 | 1.64135 | 0.9382738 | 0.9391005 | 0.9477042 | 0.9433892 | 0.9382738 | 0 | 9.433892 | 16.4135 | 38.36243
| 4404 | 2015-08-07 09:55 | 9:55 | 0 | 0 | 5565.88 | 4.09448 | -224.389 | 0.49973 | -0.00445533 | 91 | 91.2 | 21.5 | 23.2 | 21.8 | 89.6 | 32.8093 | 507.57 | 0.00244141 | 0.141642 | 0.271734 | 20.7474 | 20.8588 | 0.1114 | 0.24694642 | 0.27525218 | 8.759474 | 8.731169 | 8.745322 | -328.74606 | -25.04606 | -52.63285 | -58.49172 | -55.56672 | -52.0643 | 1.64135 | 0.9382738 | 0.9391005 | 0.9477042 | 0.9433892 | 0.9382738 | 0 | 9.433892 | 16.4135 | 38.37526
| 4405 | 2015-08-07 09:55 | 9:55 | 0 | 0 | 5566.81 | 4.09448 | -224.389 | 0.49973 | -0.00445533 | 90.9 | 91 | 21.6 | 23.2 | 21.8 | 89.6 | 32.7974 | 507.601 | 0.00244141 | 0.141732 | 0.271734 | 20.7474 | 20.8588 | 0.1114 | 0.24671782 | 0.27525218 | 8.759703 | 8.731169 | 8.745436 | -328.75796 | -25.05796 | -52.58539 | -58.49172 | -55.54306 | -52.0762 | 1.641402 | 0.9382911 | 0.9390314 | 0.9477042 | 0.9433545 | 0.9382911 | 0 | 9.433545 | 16.41402 | 38.38167
| 4406 | 2015-08-07 09:56 | 9:56 | 0 | 0 | 5566.81 | 4.09448 | -224.389 | 0.49973 | -0.00445533 | 90.9 | 90.8 | 21.5 | 23.2 | 21.8 | 89.7 | 32.8093 | 507.57 | 0.00183105 | 0.141642 | 0.271734 | 20.7428 | 20.8588 | 0.116 | 0.24694642 | 0.27525218 | 8.759474 | 8.731169 | 8.745322 | -328.74606 | -25.04606 | -52.63285 | -58.49172 | -55.56672 | -52.0643 | 1.64135 | 0.9382738 | 0.9391005 | 0.9477042 | 0.9433892 | 0.9382738 | 0 | 9.433892 | 16.4135 | 38.38167
| 4407 | 2015-08-07 09:56 | 9:56 | 0 | 0 | 5564.95 | 4.09448 | -224.389 | 0.49973 | -0.00445533 | 90.9 | 90.6 | 21.5 | 23.3 | 21.8 | 89.7 | 32.849 | 507.57 | 0.00244141 | 0.141551 | 0.271643 | 20.7428 | 20.8588 | 0.116 | 0.24717756 | 0.27548332 | 8.759243 | 8.730938 | 8.74509 | -328.70636 | -25.00636 | -52.68084 | -58.53942 | -55.61456 | -52.0246 | 1.641173 | 0.9382162 | 0.9391703 | 0.9477749 | 0.9434595 | 0.9382162 | 0 | 9.434595 | 16.41173 | 38.36885
| 4408 | 2015-08-07 09:56 | 9:56 | 0 | 0 | 5565.88 | 4.09448 | -213.205 | 0.49973 | -0.00445533 | 90.9 | 90.2 | 21.5 | 23.2 | 21.8 | 89.7 | 32.849 | 507.57 | 0.00244141 | 0.141642 | 0.271643 | 20.7397 | 20.8588 | 0.1191 | 0.24694642 | 0.27548332 | 8.759474 | 8.730938 | 8.745206 | -328.70636 | -25.00636 | -52.63285 | -58.53942 | -55.59064 | -52.0246 | 1.641173 | 0.9382162 | 0.9391005 | 0.9477749 | 0.9434244 | 0.9382162 | 0 | 9.434244 | 16.41173 | 38.37526
| 4409 | 2015-08-07 09:56 | 9:56 | 0 | 0 | 5565.88 | 4.09448 | -224.389 | 0.49973 | -0.00445533 | 90.9 | 90 | 21.5 | 23.3 | 21.8 | 89.7 | 32.8609 | 507.601 | 0.00244141 | 0.141642 | 0.272038 | 20.7397 | 20.8588 | 0.1191 | 0.24694642 | 0.27448002 | 8.759474 | 8.731941 | 8.745708 | -328.69446 | -24.99446 | -52.63285 | -58.33237 | -55.48681 | -52.0127 | 1.64112 | 0.9381989 | 0.9391005 | 0.9474681 | 0.9432719 | 0.9381989 | 0 | 9.432719 | 16.4112 | 38.37526
| 4410 | 2015-08-07 09:56 | 9:56 | 0 | 0 | 5565.88 | 4.09448 | -224.389 | 0.49973 | -0.00445533 | 90.9 | 89.9 | 21.5 | 23.2 | 21.8 | 89.8 | 32.8609 | 507.601 | 0.00183105 | 0.141732 | 0.27222 | 20.7397 | 20.8588 | 0.1191 | 0.24671782 | 0.27401774 | 8.759703 | 8.732403 | 8.746053 | -328.69446 | -24.99446 | -52.58539 | -58.23695 | -55.4153 | -52.0127 | 1.64112 | 0.9381989 | 0.9390314 | 0.9473268 | 0.9431669 | 0.9381989 | 0 | 9.431669 | 16.4112 | 38.37526
| 4411 | 2015-08-07 09:56 | 9:56 | 0 | 0 | 5565.88 | 4.09448 | -224.389 | 0.49973 | -0.00445533 | 90.9 | 89.6 | 21.5 | 23.2 | 21.8 | 89.8 | 32.849 | 507.57 | 0.00183105 | 0.141551 | 0.272129 | 20.7397 | 20.8588 | 0.1191 | 0.24717756 | 0.27424888 | 8.759243 | 8.732172 | 8.745708 | -328.70636 | -25.00636 | -52.68084 | -58.28466 | -55.48681 | -52.0246 | 1.641173 | 0.9382162 | 0.9391703 | 0.9473975 | 0.9432719 | 0.9382162 | 0 | 9.432719 | 16.41173 | 38.37526
| 4412 | 2015-08-07 09:57 | 9:57 | 0 | 0 | 5565.88 | 4.09448 | -224.389 | 0.49973 | -0.00445533 | 90.9 | 89.5 | 21.4 | 23.2 | 21.8 | 89.7 | 32.849 | 507.601 | 0.00244141 | 0.141551 | 0.272129 | 20.7352 | 20.8588 | 0.1236 | 0.24717756 | 0.27424888 | 8.759243 | 8.732172 | 8.745708 | -328.70636 | -25.00636 | -52.68084 | -58.28466 | -55.48681 | -52.0246 | 1.641173 | 0.9382162 | 0.9391703 | 0.9473975 | 0.9432719 | 0.9382162 | 0 | 9.432719 | 16.41173 | 38.37526
| 4413 | 2015-08-07 09:57 | 9:57 | 0 | 0 | 5565.88 | 5.01831 | -224.389 | 0.49973 | -0.00445533 | 90.8 | 89.3 | 21.5 | 23.2 | 21.8 | 89.8 | 32.849 | 507.57 | 0.00244141 | 0.141642 | 0.272676 | 20.7352 | 20.8588 | 0.1236 | 0.24694642 | 0.2728595 | 8.759474 | 8.733561 | 8.746518 | -328.70636 | -25.00636 | -52.63285 | -57.99785 | -55.31907 | -52.0246 | 1.641173 | 0.9382162 | 0.9391005 | 0.9469729 | 0.9430257 | 0.9382162 | 0 | 9.430257 | 16.41173 | 38.37526
| 4414 | 2015-08-07 09:57 | 9:57 | 0 | 0 | 5565.88 | 4.09448 | -224.389 | 0.49973 | -0.00445533 | 90.8 | 89.6 | 21.5 | 23.2 | 21.8 | 89.7 | 32.849 | 507.601 | 0.00183105 | 0.141642 | 0.272585 | 20.7352 | 20.8588 | 0.1236 | 0.24694642 | 0.27309064 | 8.759474 | 8.73333 | 8.746402 | -328.70636 | -25.00636 | -52.63285 | -58.04557 | -55.34299 | -52.0246 | 1.641173 | 0.9382162 | 0.9391005 | 0.9470435 | 0.9430608 | 0.9382162 | 0 | 9.430608 | 16.41173 | 38.37526
| 4415 | 2015-08-07 09:57 | 9:57 | 0 | 0 | 5565.88 | 5.01831 | -224.389 | 0.49973 | -0.00445533 | 90.9 | 90.4 | 21.4 | 23.3 | 21.8 | 89.8 | 32.849 | 507.57 | 0.00244141 | 0.141551 | 0.272403 | 20.7321 | 20.8588 | 0.1267 | 0.24717756 | 0.27355292 | 8.759243 | 8.732868 | 8.746056 | -328.70636 | -25.00636 | -52.68084 | -58.141 | -55.41477 | -52.0246 | 1.641173 | 0.9382162 | 0.9391703 | 0.9471848 | 0.9431662 | 0.9382162 | 0 | 9.431662 | 16.41173 | 38.37526
| 4416 | 2015-08-07 09:57 | 9:57 | 0 | 0 | 5565.88 | 4.09448 | -213.205 | 0.49973 | -0.00445533 | 90.8 | 91.1 | 21.5 | 23.3 | 21.8 | 89.9 | 32.849 | 507.601 | 0.00244141 | 0.141642 | 0.272129 | 20.7321 | 20.8588 | 0.1267 | 0.24694642 | 0.27424888 | 8.759474 | 8.732172 | 8.745823 | -328.70636 | -25.00636 | -52.63285 | -58.28466 | -55.46288 | -52.0246 | 1.641173 | 0.9382162 | 0.9391005 | 0.9473975 | 0.9432368 | 0.9382162 | 0 | 9.432368 | 16.41173 | 38.37526
| 4417 | 2015-08-07 09:57 | 9:57 | 0 | 0 | 5564.95 | 4.09448 | -224.389 | 0.499749 | -0.00445533 | 90.8 | 91.8 | 21.5 | 23.3 | 21.8 | 89.8 | 32.849 | 507.57 | 0.00183105 | 0.141642 | 0.271825 | 20.7321 | 20.8588 | 0.1267 | 0.24694642 | 0.27502104 | 8.759474 | 8.7314 | 8.745437 | -328.70636 | -25.00636 | -52.63285 | -58.44402 | -55.5428 | -52.0246 | 1.641173 | 0.9382162 | 0.9391005 | 0.9476336 | 0.9433541 | 0.9382162 | 0 | 9.433541 | 16.41173 | 38.36885
| 4418 | 2015-08-07 09:58 | 9:58 | 0 | 0 | 5564.95 | 4.09448 | -224.389 | 0.499749 | -0.00445533 | 90.8 | 92 | 21.5 | 23.2 | 21.8 | 89.8 | 32.849 | 507.57 | 0.00183105 | 0.141642 | 0.272038 | 20.7275 | 20.8588 | 0.1313 | 0.24694642 | 0.27448002 | 8.759474 | 8.731941 | 8.745708 | -328.70636 | -25.00636 | -52.63285 | -58.33237 | -55.48681 | -52.0246 | 1.641173 | 0.9382162 | 0.9391005 | 0.9474681 | 0.9432719 | 0.9382162 | 0 | 9.432719 | 16.41173 | 38.36885
| 4419 | 2015-08-07 09:58 | 9:58 | 0 | 0 | 5564.95 | 4.09448 | -213.205 | 0.49973 | -0.00445533 | 90.8 | 91.9 | 21.5 | 23.2 | 21.8 | 89.9 | 32.849 | 507.601 | 0.00244141 | 0.141551 | 0.272038 | 20.7275 | 20.8588 | 0.1313 | 0.24717756 | 0.27448002 | 8.759243 | 8.731941 | 8.745592 | -328.70636 | -25.00636 | -52.68084 | -58.33237 | -55.51073 | -52.0246 | 1.641173 | 0.9382162 | 0.9391703 | 0.9474681 | 0.943307 | 0.9382162 | 0 | 9.43307 | 16.41173 | 38.36885
| 4420 | 2015-08-07 09:58 | 9:58 | 0 | 0 | 5565.88 | 4.09448 | -213.205 | 0.49973 | -0.00445533 | 90.8 | 91.8 | 21.4 | 23.2 | 21.8 | 89.8 | 32.849 | 507.601 | 0.00244141 | 0.141551 | 0.27222 | 20.7275 | 20.8588 | 0.1313 | 0.24717756 | 0.27401774 | 8.759243 | 8.732403 | 8.745823 | -328.70636 | -25.00636 | -52.68084 | -58.23695 | -55.46288 | -52.0246 | 1.641173 | 0.9382162 | 0.9391703 | 0.9473268 | 0.9432368 | 0.9382162 | 0 | 9.432368 | 16.41173 | 38.37526
| 4421 | 2015-08-07 09:58 | 9:58 | 0 | 0 | 5565.88 | 4.09448 | -224.389 | 0.49973 | -0.00445533 | 90.8 | 91.6 | 21.5 | 23.3 | 21.8 | 89.8 | 32.849 | 507.601 | 0.00244141 | 0.141642 | 0.272676 | 20.7245 | 20.8588 | 0.1343 | 0.24694642 | 0.2728595 | 8.759474 | 8.733561 | 8.746518 | -328.70636 | -25.00636 | -52.63285 | -57.99785 | -55.31907 | -52.0246 | 1.641173 | 0.9382162 | 0.9391005 | 0.9469729 | 0.9430257 | 0.9382162 | 0 | 9.430257 | 16.41173 | 38.37526
| 4422 | 2015-08-07 09:58 | 9:58 | 0 | 0 | 5565.88 | 4.09448 | -224.389 | 0.49973 | -0.00445533 | 90.8 | 91.4 | 21.5 | 23.2 | 21.8 | 89.9 | 32.849 | 507.57 | 0.00183105 | 0.141551 | 0.272494 | 20.7245 | 20.8588 | 0.1343 | 0.24717756 | 0.27332178 | 8.759243 | 8.733099 | 8.746171 | -328.70636 | -25.00636 | -52.68084 | -58.09328 | -55.39085 | -52.0246 | 1.641173 | 0.9382162 | 0.9391703 | 0.9471141 | 0.943131 | 0.9382162 | 0 | 9.43131 | 16.41173 | 38.37526
| 4423 | 2015-08-07 09:58 | 9:58 | 0 | 0 | 5565.88 | 4.09448 | -213.205 | 0.49973 | -0.00445533 | 90.7 | 91.2 | 21.5 | 23.3 | 21.8 | 89.8 | 32.849 | 507.601 | 0.00183105 | 0.141551 | 0.272403 | 20.7245 | 20.8588 | 0.1343 | 0.24717756 | 0.27355292 | 8.759243 | 8.732868 | 8.746056 | -328.70636 | -25.00636 | -52.68084 | -58.141 | -55.41477 | -52.0246 | 1.641173 | 0.9382162 | 0.9391703 | 0.9471848 | 0.9431662 | 0.9382162 | 0 | 9.431662 | 16.41173 | 38.37526
| 4424 | 2015-08-07 09:59 | 9:59 | 0 | 0 | 5566.81 | 4.09448 | -224.389 | 0.49973 | -0.00445533 | 90.7 | 90.9 | 21.5 | 23.2 | 21.8 | 89.8 | 32.849 | 507.601 | 0.00244141 | 0.141551 | 0.272312 | 20.7199 | 20.8588 | 0.1389 | 0.24717756 | 0.27378406 | 8.759243 | 8.732637 | 8.74594 | -328.70636 | -25.00636 | -52.68084 | -58.18872 | -55.4387 | -52.0246 | 1.641173 | 0.9382162 | 0.9391703 | 0.9472554 | 0.9432013 | 0.9382162 | 0 | 9.432013 | 16.41173 | 38.38167
| 4425 | 2015-08-07 09:59 | 9:59 | 0 | 0 | 5565.88 | 4.09448 | -224.389 | 0.49973 | -0.00445533 | 90.7 | 90.6 | 21.5 | 23.2 | 21.8 | 89.8 | 32.8609 | 507.57 | 0.00244141 | 0.141551 | 0.272038 | 20.7199 | 20.8588 | 0.1389 | 0.24717756 | 0.27448002 | 8.759243 | 8.731941 | 8.745592 | -328.69446 | -24.99446 | -52.68084 | -58.33237 | -55.51073 | -52.0127 | 1.64112 | 0.9381989 | 0.9391703 | 0.9474681 | 0.943307 | 0.9381989 | 0 | 9.43307 | 16.4112 | 38.37526
| 4426 | 2015-08-07 09:59 | 9:59 | 0 | 0 | 5565.88 | 4.09448 | -224.389 | 0.49973 | -0.00445533 | 90.7 | 90.5 | 21.6 | 23.2 | 21.8 | 89.8 | 32.849 | 507.601 | 0.00244141 | 0.141551 | 0.272129 | 20.7199 | 20.8588 | 0.1389 | 0.24717756 | 0.27424888 | 8.759243 | 8.732172 | 8.745708 | -328.70636 | -25.00636 | -52.68084 | -58.28466 | -55.48681 | -52.0246 | 1.641173 | 0.9382162 | 0.9391703 | 0.9473975 | 0.9432719 | 0.9382162 | 0 | 9.432719 | 16.41173 | 38.37526
| 4427 | 2015-08-07 09:59 | 9:59 | 0 | 0 | 5565.88 | 4.09448 | -224.389 | 0.49973 | -0.00445533 | 90.6 | 90.2 | 21.5 | 23.2 | 21.8 | 89.9 | 32.849 | 507.57 | 0.00244141 | 0.141551 | 0.272129 | 20.7199 | 20.8588 | 0.1389 | 0.24717756 | 0.27424888 | 8.759243 | 8.732172 | 8.745708 | -328.70636 | -25.00636 | -52.68084 | -58.28466 | -55.48681 | -52.0246 | 1.641173 | 0.9382162 | 0.9391703 | 0.9473975 | 0.9432719 | 0.9382162 | 0 | 9.432719 | 16.41173 | 38.37526
| 4428 | 2015-08-07 09:59 | 9:59 | 0 | 0 | 5566.81 | 4.09448 | -224.389 | 0.49973 | -0.00445533 | 90.7 | 90 | 21.5 | 23.2 | 21.8 | 89.8 | 32.849 | 507.57 | 0.00183105 | 0.141642 | 0.272038 | 20.7199 | 20.8588 | 0.1389 | 0.24694642 | 0.27448002 | 8.759474 | 8.731941 | 8.745708 | -328.70636 | -25.00636 | -52.63285 | -58.33237 | -55.48681 | -52.0246 | 1.641173 | 0.9382162 | 0.9391005 | 0.9474681 | 0.9432719 | 0.9382162 | 0 | 9.432719 | 16.41173 | 38.38167
| 4429 | 2015-08-07 09:59 | 9:59 | 0 | 0 | 5565.88 | 4.09448 | -224.389 | 0.49973 | -0.00445533 | 90.6 | 89.8 | 21.5 | 23.2 | 21.8 | 89.9 | 32.849 | 507.57 | 0.00183105 | 0.141551 | 0.272038 | 20.7169 | 20.8588 | 0.1419 | 0.24717756 | 0.27448002 | 8.759243 | 8.731941 | 8.745592 | -328.70636 | -25.00636 | -52.68084 | -58.33237 | -55.51073 | -52.0246 | 1.641173 | 0.9382162 | 0.9391703 | 0.9474681 | 0.943307 | 0.9382162 | 0 | 9.43307 | 16.41173 | 38.37526
| 4430 | 2015-08-07 10:00 | 10:00 | 0 | 0 | 5566.81 | 3.17065 | -224.389 | 0.499749 | -0.00445533 | 90.7 | 89.6 | 21.6 | 23.2 | 21.8 | 89.9 | 32.849 | 507.57 | 0.00244141 | 0.141642 | 0.272038 | 20.7169 | 20.8588 | 0.1419 | 0.24694642 | 0.27448002 | 8.759474 | 8.731941 | 8.745708 | -328.70636 | -25.00636 | -52.63285 | -58.33237 | -55.48681 | -52.0246 | 1.641173 | 0.9382162 | 0.9391005 | 0.9474681 | 0.9432719 | 0.9382162 | 0 | 9.432719 | 16.41173 | 38.38167
| 4431 | 2015-08-07 10:00 | 10:00 | 0 | 0 | 5566.81 | 4.09448 | -224.389 | 0.499767 | -0.00445533 | 90.6 | 89.4 | 21.5 | 23.2 | 21.8 | 89.8 | 32.849 | 507.57 | 2.48993 | 0.141431 | 0.272038 | 20.7123 | 20.8588 | 0.1465 | 0.24748236 | 0.27448002 | 8.758938 | 8.731941 | 8.74544 | -328.70636 | -25.00636 | -52.74411 | -58.33237 | -55.54227 | -52.0246 | 1.641173 | 0.9382162 | 0.9392624 | 0.9474681 | 0.9433533 | 0.9382162 | 0 | 9.433533 | 16.41173 | 38.38167
| 4432 | 2015-08-07 10:00 | 10:00 | 0 | 0 | 5565.88 | 4.09448 | -224.389 | 0.499749 | -0.00445533 | 90.7 | 89.8 | 21.6 | 23.2 | 21.8 | 89.8 | 32.849 | 507.57 | 0.000915527 | 0.141551 | 0.272494 | 20.7123 | 20.8588 | 0.1465 | 0.24717756 | 0.27332178 | 8.759243 | 8.733099 | 8.746171 | -328.70636 | -25.00636 | -52.68084 | -58.09328 | -55.39085 | -52.0246 | 1.641173 | 0.9382162 | 0.9391703 | 0.9471141 | 0.943131 | 0.9382162 | 0 | 9.43131 | 16.41173 | 38.37526
| 4433 | 2015-08-07 10:00 | 10:00 | 0 | 0 | 5565.88 | 4.09448 | -224.389 | 0.49973 | -0.00445533 | 90.7 | 90.2 | 21.6 | 23.3 | 21.8 | 89.8 | 32.849 | 507.57 | 0.000915527 | 0.141431 | 0.272585 | 20.7123 | 20.8588 | 0.1465 | 0.24748236 | 0.27309064 | 8.758938 | 8.73333 | 8.746134 | -328.70636 | -25.00636 | -52.74411 | -58.04557 | -55.39847 | -52.0246 | 1.641173 | 0.9382162 | 0.9392624 | 0.9470435 | 0.9431422 | 0.9382162 | 0 | 9.431422 | 16.41173 | 38.37526
| 4434 | 2015-08-07 10:00 | 10:00 | 0 | 0 | 5565.88 | 4.09448 | -224.389 | 0.499749 | -0.00445533 | 90.6 | 90.8 | 21.6 | 23.2 | 21.8 | 89.8 | 32.849 | 507.57 | 0.000915527 | 0.141431 | 0.272494 | 20.7123 | 20.813 | 0.1007 | 0.24748236 | 0.27332178 | 8.758938 | 8.733099 | 8.746019 | -328.70636 | -25.00636 | -52.74411 | -58.09328 | -55.4224 | -52.0246 | 1.641173 | 0.9382162 | 0.9392624 | 0.9471141 | 0.9431773 | 0.9382162 | 0 | 9.431773 | 16.41173 | 38.37526
| 4435 | 2015-08-07 10:00 | 10:00 | 0 | 0 | 5564.95 | 4.09448 | -224.389 | 0.499712 | -0.00427139 | 90.6 | 91.4 | 21.5 | 23.2 | 21.8 | 89.9 | 32.849 | 507.57 | 0.000915527 | 0.141431 | 0.27222 | 20.7123 | 20.813 | 0.1007 | 0.24748236 | 0.27401774 | 8.758938 | 8.732403 | 8.745671 | -328.70636 | -25.00636 | -52.74411 | -58.23695 | -55.49443 | -52.0246 | 1.641173 | 0.9382162 | 0.9392624 | 0.9473268 | 0.9432831 | 0.9382162 | 0 | 9.432831 | 16.41173 | 38.36885
| 4436 | 2015-08-07 10:01 | 10:01 | 0 | 0 | 5564.95 | 4.09448 | -224.389 | 0.499767 | -0.00463927 | 90.6 | 91.6 | 21.6 | 23.2 | 21.8 | 89.8 | 32.849 | 507.57 | 0.000915527 | 0.141551 | 0.27222 | 20.7092 | 20.8588 | 0.1496 | 0.24717756 | 0.27401774 | 8.759243 | 8.732403 | 8.745823 | -328.70636 | -25.00636 | -52.68084 | -58.23695 | -55.46288 | -52.0246 | 1.641173 | 0.9382162 | 0.9391703 | 0.9473268 | 0.9432368 | 0.9382162 | 0 | 9.432368 | 16.41173 | 38.36885
| 4437 | 2015-08-07 10:01 | 10:01 | 0 | 0 | 5564.95 | 4.09448 | -224.389 | 0.49973 | -0.00445533 | 90.5 | 91.6 | 21.6 | 23.2 | 21.8 | 89.9 | 32.849 | 507.57 | 0.000915527 | 0.141551 | 0.272312 | 20.7092 | 20.8588 | 0.1496 | 0.24717756 | 0.27378406 | 8.759243 | 8.732637 | 8.74594 | -328.70636 | -25.00636 | -52.68084 | -58.18872 | -55.4387 | -52.0246 | 1.641173 | 0.9382162 | 0.9391703 | 0.9472554 | 0.9432013 | 0.9382162 | 0 | 9.432013 | 16.41173 | 38.36885
| 4438 | 2015-08-07 10:01 | 10:01 | 0 | 0 | 5564.95 | 4.09448 | -224.389 | 0.499749 | -0.00445533 | 90.6 | 91.3 | 21.6 | 23.3 | 21.8 | 89.9 | 32.849 | 507.57 | 0.000915527 | 0.141551 | 0.27222 | 20.7092 | 20.813 | 0.1038 | 0.24717756 | 0.27401774 | 8.759243 | 8.732403 | 8.745823 | -328.70636 | -25.00636 | -52.68084 | -58.23695 | -55.46288 | -52.0246 | 1.641173 | 0.9382162 | 0.9391703 | 0.9473268 | 0.9432368 | 0.9382162 | 0 | 9.432368 | 16.41173 | 38.36885
| 4439 | 2015-08-07 10:01 | 10:01 | 0 | 0 | 5564.95 | 4.09448 | -224.389 | 0.499749 | -0.00445533 | 90.5 | 91.2 | 21.6 | 23.2 | 21.8 | 89.9 | 32.849 | 507.57 | 0.000915527 | 0.141642 | 0.272129 | 20.7047 | 20.8588 | 0.1541 | 0.24694642 | 0.27424888 | 8.759474 | 8.732172 | 8.745823 | -328.70636 | -25.00636 | -52.63285 | -58.28466 | -55.46288 | -52.0246 | 1.641173 | 0.9382162 | 0.9391005 | 0.9473975 | 0.9432368 | 0.9382162 | 0 | 9.432368 | 16.41173 | 38.36885
| 4440 | 2015-08-07 10:01 | 10:01 | 0 | 0 | 5564.95 | 4.09448 | -213.205 | 0.499749 | -0.00445533 | 90.5 | 91 | 21.6 | 23.2 | 21.8 | 89.8 | 32.849 | 507.57 | 0.000915527 | 0.141551 | 0.272494 | 20.7047 | 20.813 | 0.1083 | 0.24717756 | 0.27332178 | 8.759243 | 8.733099 | 8.746171 | -328.70636 | -25.00636 | -52.68084 | -58.09328 | -55.39085 | -52.0246 | 1.641173 | 0.9382162 | 0.9391703 | 0.9471141 | 0.943131 | 0.9382162 | 0 | 9.43131 | 16.41173 | 38.36885
| 4441 | 2015-08-07 10:01 | 10:01 | 0 | 0 | 5564.95 | 4.09448 | -213.205 | 0.499749 | -0.00445533 | 90.6 | 90.8 | 21.6 | 23.2 | 21.8 | 89.8 | 32.849 | 507.57 | 0.000915527 | 0.141551 | 0.272403 | 20.7047 | 20.813 | 0.1083 | 0.24717756 | 0.27355292 | 8.759243 | 8.732868 | 8.746056 | -328.70636 | -25.00636 | -52.68084 | -58.141 | -55.41477 | -52.0246 | 1.641173 | 0.9382162 | 0.9391703 | 0.9471848 | 0.9431662 | 0.9382162 | 0 | 9.431662 | 16.41173 | 38.36885
| 4442 | 2015-08-07 10:02 | 10:02 | 0 | 0 | 5564.95 | 4.09448 | -224.389 | 0.49973 | -0.00445533 | 90.5 | 90.6 | 21.6 | 23.2 | 21.8 | 89.8 | 32.849 | 507.57 | 0.000915527 | 0.141551 | 0.27222 | 20.7047 | 20.813 | 0.1083 | 0.24717756 | 0.27401774 | 8.759243 | 8.732403 | 8.745823 | -328.70636 | -25.00636 | -52.68084 | -58.23695 | -55.46288 | -52.0246 | 1.641173 | 0.9382162 | 0.9391703 | 0.9473268 | 0.9432368 | 0.9382162 | 0 | 9.432368 | 16.41173 | 38.36885
| 4443 | 2015-08-07 10:02 | 10:02 | 0 | 0 | 5565.88 | 4.09448 | -213.205 | 0.49973 | -0.00445533 | 90.6 | 90.3 | 21.6 | 23.2 | 21.8 | 89.9 | 32.849 | 507.57 | 0.000915527 | 0.141732 | 0.271916 | 20.7016 | 20.813 | 0.1114 | 0.24671782 | 0.2747899 | 8.759703 | 8.731631 | 8.745667 | -328.70636 | -25.00636 | -52.58539 | -58.39632 | -55.49522 | -52.0246 | 1.641173 | 0.9382162 | 0.9390314 | 0.9475629 | 0.9432843 | 0.9382162 | 0 | 9.432843 | 16.41173 | 38.37526
| 4444 | 2015-08-07 10:02 | 10:02 | 0 | 0 | 5564.95 | 4.09448 | -213.205 | 0.499749 | -0.00445533 | 90.5 | 90.1 | 21.6 | 23.2 | 21.8 | 89.9 | 32.849 | 507.57 | 0.000915527 | 0.141551 | 0.271916 | 20.7016 | 20.813 | 0.1114 | 0.24717756 | 0.2747899 | 8.759243 | 8.731631 | 8.745437 | -328.70636 | -25.00636 | -52.68084 | -58.39632 | -55.5428 | -52.0246 | 1.641173 | 0.9382162 | 0.9391703 | 0.9475629 | 0.9433541 | 0.9382162 | 0 | 9.433541 | 16.41173 | 38.36885
| 4445 | 2015-08-07 10:02 | 10:02 | 0 | 0 | 5564.95 | 4.09448 | -213.205 | 0.499749 | -0.00445533 | 90.5 | 89.9 | 21.6 | 23.2 | 21.8 | 89.9 | 32.849 | 507.57 | 0.000915527 | 0.141551 | 0.272312 | 20.7016 | 20.813 | 0.1114 | 0.24717756 | 0.27378406 | 8.759243 | 8.732637 | 8.74594 | -328.70636 | -25.00636 | -52.68084 | -58.18872 | -55.4387 | -52.0246 | 1.641173 | 0.9382162 | 0.9391703 | 0.9472554 | 0.9432013 | 0.9382162 | 0 | 9.432013 | 16.41173 | 38.36885
| 4446 | 2015-08-07 10:02 | 10:02 | 0 | 0 | 5564.95 | 4.09448 | -213.205 | 0.49973 | -0.00445533 | 90.5 | 89.7 | 21.6 | 23.2 | 21.8 | 89.8 | 32.849 | 507.57 | 0.000915527 | 0.141551 | 0.272129 | 20.7016 | 20.813 | 0.1114 | 0.24717756 | 0.27424888 | 8.759243 | 8.732172 | 8.745708 | -328.70636 | -25.00636 | -52.68084 | -58.28466 | -55.48681 | -52.0246 | 1.641173 | 0.9382162 | 0.9391703 | 0.9473975 | 0.9432719 | 0.9382162 | 0 | 9.432719 | 16.41173 | 38.36885
| 4447 | 2015-08-07 10:02 | 10:02 | 0 | 0 | 5564.95 | 4.09448 | -213.205 | 0.49973 | -0.00445533 | 90.5 | 89.6 | 21.6 | 23.2 | 21.8 | 89.8 | 32.849 | 507.57 | 0.000915527 | 0.141551 | 0.27222 | 20.697 | 20.813 | 0.116 | 0.24717756 | 0.27401774 | 8.759243 | 8.732403 | 8.745823 | -328.70636 | -25.00636 | -52.68084 | -58.23695 | -55.46288 | -52.0246 | 1.641173 | 0.9382162 | 0.9391703 | 0.9473268 | 0.9432368 | 0.9382162 | 0 | 9.432368 | 16.41173 | 38.36885
| 4448 | 2015-08-07 10:03 | 10:03 | 0 | 0 | 5564.95 | 4.09448 | -224.389 | 0.49973 | -0.00445533 | 90.5 | 89.8 | 21.6 | 23.2 | 21.8 | 89.8 | 32.849 | 507.601 | 0.000915527 | 0.141551 | 0.272585 | 20.697 | 20.813 | 0.116 | 0.24717756 | 0.27309064 | 8.759243 | 8.73333 | 8.746287 | -328.70636 | -25.00636 | -52.68084 | -58.04557 | -55.36692 | -52.0246 | 1.641173 | 0.9382162 | 0.9391703 | 0.9470435 | 0.9430959 | 0.9382162 | 0 | 9.430959 | 16.41173 | 38.36885
| 4449 | 2015-08-07 10:03 | 10:03 | 0 | 0 | 5564.95 | 4.09448 | -224.389 | 0.49973 | -0.00445533 | 90.4 | 89.9 | 21.6 | 23.3 | 21.8 | 89.8 | 32.849 | 507.57 | 0.000915527 | 0.141551 | 0.272312 | 20.697 | 20.813 | 0.116 | 0.24717756 | 0.27378406 | 8.759243 | 8.732637 | 8.74594 | -328.70636 | -25.00636 | -52.68084 | -58.18872 | -55.4387 | -52.0246 | 1.641173 | 0.9382162 | 0.9391703 | 0.9472554 | 0.9432013 | 0.9382162 | 0 | 9.432013 | 16.41173 | 38.36885
| 4450 | 2015-08-07 10:03 | 10:03 | 0 | 0 | 5564.02 | 4.09448 | -224.389 | 0.499749 | -0.00445533 | 90.4 | 90.2 | 21.6 | 23.2 | 21.8 | 89.8 | 32.849 | 507.57 | 0.000915527 | 0.141551 | 0.27222 | 20.694 | 20.813 | 0.119 | 0.24717756 | 0.27401774 | 8.759243 | 8.732403 | 8.745823 | -328.70636 | -25.00636 | -52.68084 | -58.23695 | -55.46288 | -52.0246 | 1.641173 | 0.9382162 | 0.9391703 | 0.9473268 | 0.9432368 | 0.9382162 | 0 | 9.432368 | 16.41173 | 38.36243
| 4451 | 2015-08-07 10:03 | 10:03 | 0 | 0 | 5564.02 | 4.09448 | -213.205 | 0.49973 | -0.00445533 | 90.4 | 91 | 21.6 | 23.2 | 21.8 | 89.8 | 32.849 | 507.57 | 0.000915527 | 0.141551 | 0.271825 | 20.694 | 20.813 | 0.119 | 0.24717756 | 0.27502104 | 8.759243 | 8.7314 | 8.745322 | -328.70636 | -25.00636 | -52.68084 | -58.44402 | -55.56672 | -52.0246 | 1.641173 | 0.9382162 | 0.9391703 | 0.9476336 | 0.9433892 | 0.9382162 | 0 | 9.433892 | 16.41173 | 38.36243
| 4452 | 2015-08-07 10:03 | 10:03 | 0 | 0 | 5564.02 | 4.09448 | -224.389 | 0.49973 | -0.00445533 | 90.4 | 91.5 | 21.6 | 23.2 | 21.8 | 89.8 | 32.849 | 507.57 | 0.000915527 | 0.141551 | 0.272038 | 20.694 | 20.813 | 0.119 | 0.24717756 | 0.27448002 | 8.759243 | 8.731941 | 8.745592 | -328.70636 | -25.00636 | -52.68084 | -58.33237 | -55.51073 | -52.0246 | 1.641173 | 0.9382162 | 0.9391703 | 0.9474681 | 0.943307 | 0.9382162 | 0 | 9.43307 | 16.41173 | 38.36243
| 4453 | 2015-08-07 10:03 | 10:03 | 0 | 0 | 5563.09 | 4.09448 | -224.389 | 0.49973 | -0.00445533 | 90.5 | 91.8 | 21.5 | 23.2 | 21.8 | 89.8 | 32.849 | 507.57 | 0.000915527 | 0.141551 | 0.272129 | 20.6894 | 20.813 | 0.1236 | 0.24717756 | 0.27424888 | 8.759243 | 8.732172 | 8.745708 | -328.70636 | -25.00636 | -52.68084 | -58.28466 | -55.48681 | -52.0246 | 1.641173 | 0.9382162 | 0.9391703 | 0.9473975 | 0.9432719 | 0.9382162 | 0 | 9.432719 | 16.41173 | 38.35602
| 4454 | 2015-08-07 10:04 | 10:04 | 0 | 0 | 5563.09 | 4.09448 | -224.389 | 0.49973 | -0.00445533 | 90.4 | 91.8 | 21.5 | 23.2 | 21.8 | 89.8 | 32.8609 | 507.57 | 0.000915527 | 0.141551 | 0.27222 | 20.6894 | 20.813 | 0.1236 | 0.24717756 | 0.27401774 | 8.759243 | 8.732403 | 8.745823 | -328.69446 | -24.99446 | -52.68084 | -58.23695 | -55.46288 | -52.0127 | 1.64112 | 0.9381989 | 0.9391703 | 0.9473268 | 0.9432368 | 0.9381989 | 0 | 9.432368 | 16.4112 | 38.35602
| 4455 | 2015-08-07 10:04 | 10:04 | 0 | 0 | 5563.09 | 4.09448 | -224.389 | 0.499749 | -0.00445533 | 90.4 | 91.6 | 21.6 | 23.2 | 21.8 | 89.8 | 32.849 | 507.57 | 0.000915527 | 0.141642 | 0.272312 | 20.6894 | 20.813 | 0.1236 | 0.24694642 | 0.27378406 | 8.759474 | 8.732637 | 8.746056 | -328.70636 | -25.00636 | -52.63285 | -58.18872 | -55.41477 | -52.0246 | 1.641173 | 0.9382162 | 0.9391005 | 0.9472554 | 0.9431662 | 0.9382162 | 0 | 9.431662 | 16.41173 | 38.35602
| 4456 | 2015-08-07 10:04 | 10:04 | 0 | 0 | 5563.09 | 4.09448 | -224.389 | 0.499749 | -0.00445533 | 90.4 | 91.4 | 21.6 | 23.2 | 21.8 | 89.8 | 32.849 | 507.57 | 0.000915527 | 0.141551 | 0.27222 | 20.6894 | 20.813 | 0.1236 | 0.24717756 | 0.27401774 | 8.759243 | 8.732403 | 8.745823 | -328.70636 | -25.00636 | -52.68084 | -58.23695 | -55.46288 | -52.0246 | 1.641173 | 0.9382162 | 0.9391703 | 0.9473268 | 0.9432368 | 0.9382162 | 0 | 9.432368 | 16.41173 | 38.35602
| 4457 | 2015-08-07 10:04 | 10:04 | 0 | 0 | 5563.09 | 4.09448 | -224.389 | 0.499749 | -0.00445533 | 90.4 | 91.2 | 21.6 | 23.3 | 21.8 | 89.9 | 32.849 | 507.57 | 0.000915527 | 0.141551 | 0.272038 | 20.6863 | 20.813 | 0.1267 | 0.24717756 | 0.27448002 | 8.759243 | 8.731941 | 8.745592 | -328.70636 | -25.00636 | -52.68084 | -58.33237 | -55.51073 | -52.0246 | 1.641173 | 0.9382162 | 0.9391703 | 0.9474681 | 0.943307 | 0.9382162 | 0 | 9.43307 | 16.41173 | 38.35602
| 4458 | 2015-08-07 10:04 | 10:04 | 0 | 0 | 5562.16 | 4.09448 | -224.389 | 0.49973 | -0.00445533 | 90.3 | 91.1 | 21.7 | 23.2 | 21.8 | 89.9 | 32.849 | 507.57 | 0.000915527 | 0.141431 | 0.271916 | 20.6863 | 20.813 | 0.1267 | 0.24748236 | 0.2747899 | 8.758938 | 8.731631 | 8.745285 | -328.70636 | -25.00636 | -52.74411 | -58.39632 | -55.57435 | -52.0246 | 1.641173 | 0.9382162 | 0.9392624 | 0.9475629 | 0.9434004 | 0.9382162 | 0 | 9.434004 | 16.41173 | 38.34961
| 4459 | 2015-08-07 10:04 | 10:04 | 0 | 0 | 5563.09 | 4.09448 | -224.389 | 0.499749 | -0.00445533 | 90.3 | 90.8 | 21.6 | 23.2 | 21.8 | 89.8 | 32.849 | 507.57 | 0.000915527 | 0.141551 | 0.271825 | 20.6863 | 20.813 | 0.1267 | 0.24717756 | 0.27502104 | 8.759243 | 8.7314 | 8.745322 | -328.70636 | -25.00636 | -52.68084 | -58.44402 | -55.56672 | -52.0246 | 1.641173 | 0.9382162 | 0.9391703 | 0.9476336 | 0.9433892 | 0.9382162 | 0 | 9.433892 | 16.41173 | 38.35602
| 4460 | 2015-08-07 10:05 | 10:05 | 0 | 0 | 5563.09 | 4.09448 | -224.389 | 0.499749 | -0.00445533 | 90.3 | 90.5 | 21.6 | 23.2 | 21.8 | 89.9 | 32.849 | 507.57 | 0.000915527 | 0.141551 | 0.272038 | 20.6818 | 20.813 | 0.1312 | 0.24717756 | 0.27448002 | 8.759243 | 8.731941 | 8.745592 | -328.70636 | -25.00636 | -52.68084 | -58.33237 | -55.51073 | -52.0246 | 1.641173 | 0.9382162 | 0.9391703 | 0.9474681 | 0.943307 | 0.9382162 | 0 | 9.43307 | 16.41173 | 38.35602
| 4461 | 2015-08-07 10:05 | 10:05 | 0 | 0 | 5563.09 | 4.09448 | -224.389 | 0.499749 | -0.00445533 | 90.3 | 90.3 | 21.6 | 23.2 | 21.8 | 89.9 | 32.849 | 507.57 | 0.000915527 | 0.141642 | 0.271825 | 20.6818 | 20.813 | 0.1312 | 0.24694642 | 0.27502104 | 8.759474 | 8.7314 | 8.745437 | -328.70636 | -25.00636 | -52.63285 | -58.44402 | -55.5428 | -52.0246 | 1.641173 | 0.9382162 | 0.9391005 | 0.9476336 | 0.9433541 | 0.9382162 | 0 | 9.433541 | 16.41173 | 38.35602
| 4462 | 2015-08-07 10:05 | 10:05 | 0 | 0 | 5563.09 | 4.09448 | -224.389 | 0.499749 | -0.00445533 | 90.3 | 90 | 21.6 | 23.2 | 21.8 | 89.9 | 32.8609 | 507.57 | 0.000915527 | 0.141551 | 0.271734 | 20.6787 | 20.813 | 0.1343 | 0.24717756 | 0.27525218 | 8.759243 | 8.731169 | 8.745206 | -328.69446 | -24.99446 | -52.68084 | -58.49172 | -55.59064 | -52.0127 | 1.64112 | 0.9381989 | 0.9391703 | 0.9477042 | 0.9434244 | 0.9381989 | 0 | 9.434244 | 16.4112 | 38.35602
| 4463 | 2015-08-07 10:05 | 10:05 | 0 | 0 | 5563.09 | 4.09448 | -224.389 | 0.49973 | -0.00445533 | 90.3 | 89.9 | 21.6 | 23.2 | 21.8 | 89.8 | 32.849 | 507.57 | 0.000915527 | 0.141551 | 0.272038 | 20.6787 | 20.7825 | 0.1038 | 0.24717756 | 0.27448002 | 8.759243 | 8.731941 | 8.745592 | -328.70636 | -25.00636 | -52.68084 | -58.33237 | -55.51073 | -52.0246 | 1.641173 | 0.9382162 | 0.9391703 | 0.9474681 | 0.943307 | 0.9382162 | 0 | 9.43307 | 16.41173 | 38.35602
| 4464 | 2015-08-07 10:05 | 10:05 | 0 | 0 | 5563.09 | 4.09448 | -224.389 | 0.499749 | -0.00445533 | 90.3 | 89.6 | 21.5 | 23.2 | 21.8 | 89.8 | 32.849 | 507.57 | 0.000915527 | 0.141431 | 0.272038 | 20.6787 | 20.813 | 0.1343 | 0.24748236 | 0.27448002 | 8.758938 | 8.731941 | 8.74544 | -328.70636 | -25.00636 | -52.74411 | -58.33237 | -55.54227 | -52.0246 | 1.641173 | 0.9382162 | 0.9392624 | 0.9474681 | 0.9433533 | 0.9382162 | 0 | 9.433533 | 16.41173 | 38.35602
| 4465 | 2015-08-07 10:05 | 10:05 | 0 | 0 | 5562.16 | 4.09448 | -224.389 | 0.49973 | -0.00445533 | 90.3 | 89.5 | 21.6 | 23.2 | 21.8 | 89.8 | 32.849 | 507.57 | 0.000915527 | 0.141431 | 0.272129 | 20.6741 | 20.7825 | 0.1084 | 0.24748236 | 0.27424888 | 8.758938 | 8.732172 | 8.745555 | -328.70636 | -25.00636 | -52.74411 | -58.28466 | -55.51835 | -52.0246 | 1.641173 | 0.9382162 | 0.9392624 | 0.9473975 | 0.9433182 | 0.9382162 | 0 | 9.433182 | 16.41173 | 38.34961
| 4466 | 2015-08-07 10:06 | 10:06 | 0 | 0 | 5562.16 | 4.09448 | -224.389 | 0.49973 | -0.00445533 | 90.2 | 89.8 | 21.6 | 23.2 | 21.8 | 89.8 | 32.8609 | 507.57 | 0.000915527 | 0.141431 | 0.272038 | 20.6741 | 20.7825 | 0.1084 | 0.24748236 | 0.27448002 | 8.758938 | 8.731941 | 8.74544 | -328.69446 | -24.99446 | -52.74411 | -58.33237 | -55.54227 | -52.0127 | 1.64112 | 0.9381989 | 0.9392624 | 0.9474681 | 0.9433533 | 0.9381989 | 0 | 9.433533 | 16.4112 | 38.34961
| 4467 | 2015-08-07 10:06 | 10:06 | 0 | 0 | 5560.92 | 4.09448 | -224.389 | 0.499712 | -0.00445533 | 90.3 | 89.9 | 21.7 | 23.3 | 21.8 | 89.8 | 32.849 | 507.57 | 0.000915527 | 0.141642 | 0.271734 | 20.6741 | 20.7825 | 0.1084 | 0.24694642 | 0.27525218 | 8.759474 | 8.731169 | 8.745322 | -328.70636 | -25.00636 | -52.63285 | -58.49172 | -55.56672 | -52.0246 | 1.641173 | 0.9382162 | 0.9391005 | 0.9477042 | 0.9433892 | 0.9382162 | 0 | 9.433892 | 16.41173 | 38.34106
| 4468 | 2015-08-07 10:06 | 10:06 | 0 | 0 | 5560.92 | 4.09448 | -224.389 | 0.499749 | -0.00427139 | 90.3 | 90.3 | 21.6 | 23.2 | 21.8 | 89.8 | 32.849 | 507.57 | 0.000915527 | 0.141551 | 0.27222 | 20.6741 | 20.7825 | 0.1084 | 0.24717756 | 0.27401774 | 8.759243 | 8.732403 | 8.745823 | -328.70636 | -25.00636 | -52.68084 | -58.23695 | -55.46288 | -52.0246 | 1.641173 | 0.9382162 | 0.9391703 | 0.9473268 | 0.9432368 | 0.9382162 | 0 | 9.432368 | 16.41173 | 38.34106
| 4469 | 2015-08-07 10:06 | 10:06 | 0 | 0 | 5560.92 | 4.09448 | -213.205 | 0.49973 | -0.00445533 | 90.2 | 91.1 | 21.6 | 23.2 | 21.8 | 89.8 | 32.8609 | 507.57 | 0.000915527 | 0.141642 | 0.27222 | 20.6711 | 20.7825 | 0.1114 | 0.24694642 | 0.27401774 | 8.759474 | 8.732403 | 8.745939 | -328.69446 | -24.99446 | -52.63285 | -58.23695 | -55.43896 | -52.0127 | 1.64112 | 0.9381989 | 0.9391005 | 0.9473268 | 0.9432017 | 0.9381989 | 0 | 9.432017 | 16.4112 | 38.34106
| 4470 | 2015-08-07 10:06 | 10:06 | 0 | 0 | 5559.98 | 4.09448 | -213.205 | 0.49973 | -0.00445533 | 90.3 | 91.5 | 21.7 | 23.3 | 21.8 | 89.7 | 32.849 | 507.601 | 0.000915527 | 0.141551 | 0.27222 | 20.6711 | 20.7825 | 0.1114 | 0.24717756 | 0.27401774 | 8.759243 | 8.732403 | 8.745823 | -328.70636 | -25.00636 | -52.68084 | -58.23695 | -55.46288 | -52.0246 | 1.641173 | 0.9382162 | 0.9391703 | 0.9473268 | 0.9432368 | 0.9382162 | 0 | 9.432368 | 16.41173 | 38.33458
| 4471 | 2015-08-07 10:06 | 10:06 | 0 | 0 | 5559.98 | 4.09448 | -224.389 | 0.499749 | -0.00445533 | 90.3 | 91.8 | 21.7 | 23.2 | 21.8 | 89.9 | 32.849 | 507.57 | 0.000915527 | 0.141551 | 0.272129 | 20.6711 | 20.7825 | 0.1114 | 0.24717756 | 0.27424888 | 8.759243 | 8.732172 | 8.745708 | -328.70636 | -25.00636 | -52.68084 | -58.28466 | -55.48681 | -52.0246 | 1.641173 | 0.9382162 | 0.9391703 | 0.9473975 | 0.9432719 | 0.9382162 | 0 | 9.432719 | 16.41173 | 38.33458
| 4472 | 2015-08-07 10:07 | 10:07 | 0 | 0 | 5559.98 | 4.09448 | -224.389 | 0.499749 | -0.00445533 | 90.2 | 91.8 | 21.6 | 23.2 | 21.8 | 89.8 | 32.849 | 507.57 | 0.000915527 | 0.141551 | 0.272129 | 20.6665 | 20.7825 | 0.116 | 0.24717756 | 0.27424888 | 8.759243 | 8.732172 | 8.745708 | -328.70636 | -25.00636 | -52.68084 | -58.28466 | -55.48681 | -52.0246 | 1.641173 | 0.9382162 | 0.9391703 | 0.9473975 | 0.9432719 | 0.9382162 | 0 | 9.432719 | 16.41173 | 38.33458
| 4473 | 2015-08-07 10:07 | 10:07 | 0 | 0 | 5559.98 | 4.09448 | -224.389 | 0.49973 | -0.00445533 | 90.2 | 91.7 | 21.6 | 23.2 | 21.8 | 89.8 | 32.849 | 507.57 | 0.000915527 | 0.141431 | 0.272312 | 20.6665 | 20.7825 | 0.116 | 0.24748236 | 0.27378406 | 8.758938 | 8.732637 | 8.745788 | -328.70636 | -25.00636 | -52.74411 | -58.18872 | -55.47024 | -52.0246 | 1.641173 | 0.9382162 | 0.9392624 | 0.9472554 | 0.9432476 | 0.9382162 | 0 | 9.432476 | 16.41173 | 38.33458
| 4474 | 2015-08-07 10:07 | 10:07 | 0 | 0 | 5559.98 | 4.09448 | -224.389 | 0.499749 | -0.00445533 | 90.2 | 91.5 | 21.6 | 23.2 | 21.8 | 89.8 | 32.849 | 507.57 | 0.000915527 | 0.141431 | 0.27222 | 20.6665 | 20.7825 | 0.116 | 0.24748236 | 0.27401774 | 8.758938 | 8.732403 | 8.745671 | -328.70636 | -25.00636 | -52.74411 | -58.23695 | -55.49443 | -52.0246 | 1.641173 | 0.9382162 | 0.9392624 | 0.9473268 | 0.9432831 | 0.9382162 | 0 | 9.432831 | 16.41173 | 38.33458
| 4475 | 2015-08-07 10:07 | 10:07 | 0 | 0 | 5559.98 | 4.09448 | -224.389 | 0.499749 | -0.00445533 | 90.3 | 91.2 | 21.6 | 23.2 | 21.8 | 89.8 | 32.849 | 507.57 | 0.000915527 | 0.141431 | 0.272312 | 20.6665 | 20.7825 | 0.116 | 0.24748236 | 0.27378406 | 8.758938 | 8.732637 | 8.745788 | -328.70636 | -25.00636 | -52.74411 | -58.18872 | -55.47024 | -52.0246 | 1.641173 | 0.9382162 | 0.9392624 | 0.9472554 | 0.9432476 | 0.9382162 | 0 | 9.432476 | 16.41173 | 38.33458
| 4476 | 2015-08-07 10:07 | 10:07 | 0 | 0 | 5559.98 | 4.09448 | -224.389 | 0.499749 | -0.00445533 | 90.2 | 91 | 21.5 | 23.2 | 21.8 | 89.8 | 32.849 | 507.57 | 0.000915527 | 0.141551 | 0.272403 | 20.6635 | 20.7825 | 0.119 | 0.24717756 | 0.27355292 | 8.759243 | 8.732868 | 8.746056 | -328.70636 | -25.00636 | -52.68084 | -58.141 | -55.41477 | -52.0246 | 1.641173 | 0.9382162 | 0.9391703 | 0.9471848 | 0.9431662 | 0.9382162 | 0 | 9.431662 | 16.41173 | 38.33458
| 4477 | 2015-08-07 10:07 | 10:07 | 0 | 0 | 5559.98 | 4.09448 | -224.389 | 0.49973 | -0.00445533 | 90.2 | 90.8 | 21.6 | 23.2 | 21.8 | 89.9 | 32.849 | 507.57 | 0.000915527 | 0.141431 | 0.271916 | 20.6635 | 20.7825 | 0.119 | 0.24748236 | 0.2747899 | 8.758938 | 8.731631 | 8.745285 | -328.70636 | -25.00636 | -52.74411 | -58.39632 | -55.57435 | -52.0246 | 1.641173 | 0.9382162 | 0.9392624 | 0.9475629 | 0.9434004 | 0.9382162 | 0 | 9.434004 | 16.41173 | 38.33458
| 4478 | 2015-08-07 10:08 | 10:08 | 0 | 0 | 5559.05 | 4.09448 | -224.389 | 0.49973 | -0.00445533 | 90.2 | 90.5 | 21.6 | 23.2 | 21.8 | 89.8 | 32.849 | 507.57 | 0.000915527 | 0.141431 | 0.271916 | 20.6635 | 20.7825 | 0.119 | 0.24748236 | 0.2747899 | 8.758938 | 8.731631 | 8.745285 | -328.70636 | -25.00636 | -52.74411 | -58.39632 | -55.57435 | -52.0246 | 1.641173 | 0.9382162 | 0.9392624 | 0.9475629 | 0.9434004 | 0.9382162 | 0 | 9.434004 | 16.41173 | 38.32817
| 4479 | 2015-08-07 10:08 | 10:08 | 0 | 0 | 5559.98 | 4.09448 | -224.389 | 0.499749 | -0.00427139 | 90.2 | 90.3 | 21.5 | 23.2 | 21.8 | 89.8 | 32.849 | 507.57 | 0.000915527 | 0.141431 | 0.272129 | 20.6589 | 20.7825 | 0.1236 | 0.24748236 | 0.27424888 | 8.758938 | 8.732172 | 8.745555 | -328.70636 | -25.00636 | -52.74411 | -58.28466 | -55.51835 | -52.0246 | 1.641173 | 0.9382162 | 0.9392624 | 0.9473975 | 0.9433182 | 0.9382162 | 0 | 9.433182 | 16.41173 | 38.33458
| 4480 | 2015-08-07 10:08 | 10:08 | 0 | 0 | 5559.05 | 4.09448 | -224.389 | 0.49973 | -0.00445533 | 90.2 | 90.1 | 21.5 | 23.2 | 21.8 | 89.8 | 32.849 | 507.57 | 0.000915527 | 0.141431 | 0.271825 | 20.6589 | 20.7825 | 0.1236 | 0.24748236 | 0.27502104 | 8.758938 | 8.7314 | 8.745169 | -328.70636 | -25.00636 | -52.74411 | -58.44402 | -55.59827 | -52.0246 | 1.641173 | 0.9382162 | 0.9392624 | 0.9476336 | 0.9434356 | 0.9382162 | 0 | 9.434356 | 16.41173 | 38.32817
| 4481 | 2015-08-07 10:08 | 10:08 | 0 | 0 | 5559.98 | 4.09448 | -224.389 | 0.499749 | -0.00445533 | 90.2 | 89.9 | 21.6 | 23.3 | 21.8 | 89.8 | 32.849 | 507.57 | 0.000915527 | 0.141551 | 0.271916 | 20.6589 | 20.7825 | 0.1236 | 0.24717756 | 0.2747899 | 8.759243 | 8.731631 | 8.745437 | -328.70636 | -25.00636 | -52.68084 | -58.39632 | -55.5428 | -52.0246 | 1.641173 | 0.9382162 | 0.9391703 | 0.9475629 | 0.9433541 | 0.9382162 | 0 | 9.433541 | 16.41173 | 38.33458
| 4482 | 2015-08-07 10:08 | 10:08 | 0 | 0 | 5559.05 | 4.09448 | -224.389 | 0.499749 | -0.00445533 | 90.2 | 89.7 | 21.5 | 23.2 | 21.8 | 89.8 | 32.849 | 507.57 | 0.000915527 | 0.14134 | 0.27222 | 20.6589 | 20.7825 | 0.1236 | 0.2477135 | 0.27401774 | 8.758707 | 8.732403 | 8.745555 | -328.70636 | -25.00636 | -52.7921 | -58.23695 | -55.51835 | -52.0246 | 1.641173 | 0.9382162 | 0.9393322 | 0.9473268 | 0.9433182 | 0.9382162 | 0 | 9.433182 | 16.41173 | 38.32817
| 4483 | 2015-08-07 10:08 | 10:08 | 0 | 0 | 5559.05 | 4.09448 | -224.389 | 0.499749 | -0.00445533 | 90.2 | 89.5 | 21.5 | 23.2 | 21.8 | 89.8 | 32.849 | 507.57 | 0.000915527 | 0.14134 | 0.27222 | 20.6558 | 20.7825 | 0.1267 | 0.2477135 | 0.27401774 | 8.758707 | 8.732403 | 8.745555 | -328.70636 | -25.00636 | -52.7921 | -58.23695 | -55.51835 | -52.0246 | 1.641173 | 0.9382162 | 0.9393322 | 0.9473268 | 0.9433182 | 0.9382162 | 0 | 9.433182 | 16.41173 | 38.32817
| 4484 | 2015-08-07 10:09 | 10:09 | 0 | 0 | 5558.12 | 4.09448 | -224.389 | 0.499749 | -0.00445533 | 90.2 | 89.3 | 21.5 | 23.3 | 21.8 | 89.8 | 32.849 | 507.57 | 0.000915527 | 0.141551 | 0.272312 | 20.6558 | 20.7825 | 0.1267 | 0.24717756 | 0.27378406 | 8.759243 | 8.732637 | 8.74594 | -328.70636 | -25.00636 | -52.68084 | -58.18872 | -55.4387 | -52.0246 | 1.641173 | 0.9382162 | 0.9391703 | 0.9472554 | 0.9432013 | 0.9382162 | 0 | 9.432013 | 16.41173 | 38.32175
| 4485 | 2015-08-07 10:09 | 10:09 | 0 | 0 | 5558.12 | 4.09448 | -224.389 | 0.499749 | -0.00445533 | 90.3 | 89.2 | 21.6 | 23.2 | 21.8 | 89.9 | 32.8609 | 507.57 | 0.000915527 | 0.14134 | 0.271916 | 20.6558 | 20.7825 | 0.1267 | 0.2477135 | 0.2747899 | 8.758707 | 8.731631 | 8.745169 | -328.69446 | -24.99446 | -52.7921 | -58.39632 | -55.59827 | -52.0127 | 1.64112 | 0.9381989 | 0.9393322 | 0.9475629 | 0.9434356 | 0.9381989 | 0 | 9.434356 | 16.4112 | 38.32175
| 4486 | 2015-08-07 10:09 | 10:09 | 0 | 0 | 5558.12 | 4.09448 | -224.389 | 0.499749 | -0.00445533 | 90.2 | 89.5 | 21.4 | 23.2 | 21.8 | 89.8 | 32.849 | 507.57 | 0.000915527 | 0.141431 | 0.271734 | 20.6512 | 20.7825 | 0.1313 | 0.24748236 | 0.27525218 | 8.758938 | 8.731169 | 8.745054 | -328.70636 | -25.00636 | -52.74411 | -58.49172 | -55.62219 | -52.0246 | 1.641173 | 0.9382162 | 0.9392624 | 0.9477042 | 0.9434707 | 0.9382162 | 0 | 9.434707 | 16.41173 | 38.32175
| 4487 | 2015-08-07 10:09 | 10:09 | 0 | 0 | 5558.12 | 4.09448 | -213.205 | 0.49973 | -0.00445533 | 90.1 | 90.3 | 21.5 | 23.3 | 21.8 | 89.8 | 32.8609 | 507.57 | 0.000915527 | 0.141551 | 0.271734 | 20.6512 | 20.7825 | 0.1313 | 0.24717756 | 0.27525218 | 8.759243 | 8.731169 | 8.745206 | -328.69446 | -24.99446 | -52.68084 | -58.49172 | -55.59064 | -52.0127 | 1.64112 | 0.9381989 | 0.9391703 | 0.9477042 | 0.9434244 | 0.9381989 | 0 | 9.434244 | 16.4112 | 38.32175
| 4488 | 2015-08-07 10:09 | 10:09 | 0 | 0 | 5557.19 | 4.09448 | -224.389 | 0.49973 | -0.00445533 | 90.2 | 91.2 | 21.5 | 23.3 | 21.8 | 89.9 | 32.849 | 507.57 | 0.000915527 | 0.141431 | 0.271643 | 20.6512 | 20.7825 | 0.1313 | 0.24748236 | 0.27548332 | 8.758938 | 8.730938 | 8.744938 | -328.70636 | -25.00636 | -52.74411 | -58.53942 | -55.64611 | -52.0246 | 1.641173 | 0.9382162 | 0.9392624 | 0.9477749 | 0.9435058 | 0.9382162 | 0 | 9.435058 | 16.41173 | 38.31534
| 4489 | 2015-08-07 10:09 | 10:09 | 0 | 0 | 5557.19 | 4.09448 | -224.389 | 0.499749 | -0.00445533 | 90.2 | 92.1 | 21.6 | 23.2 | 21.8 | 89.9 | 32.849 | 507.57 | 0.000915527 | 0.141551 | 0.272129 | 20.6512 | 20.7825 | 0.1313 | 0.24717756 | 0.27424888 | 8.759243 | 8.732172 | 8.745708 | -328.70636 | -25.00636 | -52.68084 | -58.28466 | -55.48681 | -52.0246 | 1.641173 | 0.9382162 | 0.9391703 | 0.9473975 | 0.9432719 | 0.9382162 | 0 | 9.432719 | 16.41173 | 38.31534
| 4490 | 2015-08-07 10:10 | 10:10 | 0 | 0 | 5556.26 | 4.09448 | -213.205 | 0.499749 | -0.00445533 | 90.1 | 92.6 | 21.6 | 23.2 | 21.8 | 89.8 | 32.8609 | 507.57 | 0.000915527 | 0.141551 | 0.272312 | 20.6482 | 20.7825 | 0.1343 | 0.24717756 | 0.27378406 | 8.759243 | 8.732637 | 8.74594 | -328.69446 | -24.99446 | -52.68084 | -58.18872 | -55.4387 | -52.0127 | 1.64112 | 0.9381989 | 0.9391703 | 0.9472554 | 0.9432013 | 0.9381989 | 0 | 9.432013 | 16.4112 | 38.30893
| 4491 | 2015-08-07 10:10 | 10:10 | 0 | 0 | 5556.26 | 4.09448 | -213.205 | 0.499749 | -0.00445533 | 90.1 | 92.7 | 21.6 | 23.2 | 21.8 | 89.8 | 32.849 | 507.57 | 0.000915527 | 0.141551 | 0.272403 | 20.6436 | 20.7825 | 0.1389 | 0.24717756 | 0.27355292 | 8.759243 | 8.732868 | 8.746056 | -328.70636 | -25.00636 | -52.68084 | -58.141 | -55.41477 | -52.0246 | 1.641173 | 0.9382162 | 0.9391703 | 0.9471848 | 0.9431662 | 0.9382162 | 0 | 9.431662 | 16.41173 | 38.30893
| 4492 | 2015-08-07 10:10 | 10:10 | 0 | 0 | 5555.33 | 4.09448 | -224.389 | 0.49973 | -0.00445533 | 90.1 | 92.6 | 21.5 | 23.2 | 21.8 | 89.8 | 32.849 | 507.57 | 0.000915527 | 0.141551 | 0.272494 | 20.6482 | 20.7825 | 0.1343 | 0.24717756 | 0.27332178 | 8.759243 | 8.733099 | 8.746171 | -328.70636 | -25.00636 | -52.68084 | -58.09328 | -55.39085 | -52.0246 | 1.641173 | 0.9382162 | 0.9391703 | 0.9471141 | 0.943131 | 0.9382162 | 0 | 9.43131 | 16.41173 | 38.30252
| 4493 | 2015-08-07 10:10 | 10:10 | 0 | 0 | 5556.26 | 4.09448 | -224.389 | 0.49973 | -0.00445533 | 90.1 | 92.5 | 21.6 | 23.2 | 21.8 | 89.8 | 32.849 | 507.57 | 0.000915527 | 0.141431 | 0.272403 | 20.6436 | 20.7825 | 0.1389 | 0.24748236 | 0.27355292 | 8.758938 | 8.732868 | 8.745903 | -328.70636 | -25.00636 | -52.74411 | -58.141 | -55.44632 | -52.0246 | 1.641173 | 0.9382162 | 0.9392624 | 0.9471848 | 0.9432125 | 0.9382162 | 0 | 9.432125 | 16.41173 | 38.30893
| 4494 | 2015-08-07 10:10 | 10:10 | 0 | 0 | 5556.26 | 4.09448 | -224.389 | 0.499749 | -0.00445533 | 90.2 | 92.2 | 21.6 | 23.2 | 21.8 | 89.8 | 32.849 | 507.57 | 0.000915527 | 0.141431 | 0.272403 | 20.6436 | 20.7825 | 0.1389 | 0.24748236 | 0.27355292 | 8.758938 | 8.732868 | 8.745903 | -328.70636 | -25.00636 | -52.74411 | -58.141 | -55.44632 | -52.0246 | 1.641173 | 0.9382162 | 0.9392624 | 0.9471848 | 0.9432125 | 0.9382162 | 0 | 9.432125 | 16.41173 | 38.30893
| 4495 | 2015-08-07 10:10 | 10:10 | 0 | 0 | 5556.26 | 4.09448 | -224.389 | 0.499749 | -0.00445533 | 90.1 | 92 | 21.5 | 23.2 | 21.8 | 89.8 | 32.8609 | 507.57 | 0.000915527 | 0.141431 | 0.271734 | 20.6436 | 20.7825 | 0.1389 | 0.24748236 | 0.27525218 | 8.758938 | 8.731169 | 8.745054 | -328.69446 | -24.99446 | -52.74411 | -58.49172 | -55.62219 | -52.0127 | 1.64112 | 0.9381989 | 0.9392624 | 0.9477042 | 0.9434707 | 0.9381989 | 0 | 9.434707 | 16.4112 | 38.30893
| 4496 | 2015-08-07 10:11 | 10:11 | 0 | 0 | 5556.26 | 4.09448 | -224.389 | 0.49973 | -0.00445533 | 90.1 | 91.7 | 21.5 | 23.2 | 21.8 | 89.7 | 32.849 | 507.57 | 0.000915527 | 0.141431 | 0.271825 | 20.6406 | 20.7367 | 0.0961 | 0.24748236 | 0.27502104 | 8.758938 | 8.7314 | 8.745169 | -328.70636 | -25.00636 | -52.74411 | -58.44402 | -55.59827 | -52.0246 | 1.641173 | 0.9382162 | 0.9392624 | 0.9476336 | 0.9434356 | 0.9382162 | 0 | 9.434356 | 16.41173 | 38.30893
| 4497 | 2015-08-07 10:11 | 10:11 | 0 | 0 | 5556.26 | 4.09448 | -213.205 | 0.499767 | -0.00445533 | 90.1 | 91.5 | 21.5 | 23.3 | 21.8 | 89.9 | 32.849 | 507.57 | 0.000915527 | 0.14134 | 0.271734 | 20.6406 | 20.7367 | 0.0961 | 0.2477135 | 0.27525218 | 8.758707 | 8.731169 | 8.744938 | -328.70636 | -25.00636 | -52.7921 | -58.49172 | -55.64611 | -52.0246 | 1.641173 | 0.9382162 | 0.9393322 | 0.9477042 | 0.9435058 | 0.9382162 | 0 | 9.435058 | 16.41173 | 38.30893
| 4498 | 2015-08-07 10:11 | 10:11 | 0 | 0 | 5556.26 | 4.09448 | -224.389 | 0.49973 | -0.00445533 | 90 | 91.2 | 21.5 | 23.3 | 21.8 | 89.8 | 32.849 | 507.57 | 0.000915527 | 0.141431 | 0.272038 | 20.6406 | 20.7367 | 0.0961 | 0.24748236 | 0.27448002 | 8.758938 | 8.731941 | 8.74544 | -328.70636 | -25.00636 | -52.74411 | -58.33237 | -55.54227 | -52.0246 | 1.641173 | 0.9382162 | 0.9392624 | 0.9474681 | 0.9433533 | 0.9382162 | 0 | 9.433533 | 16.41173 | 38.30893
| 4499 | 2015-08-07 10:11 | 10:11 | 0 | 0 | 5556.26 | 4.09448 | -224.389 | 0.49973 | -0.00445533 | 90.1 | 90.9 | 21.5 | 23.2 | 21.8 | 89.8 | 32.849 | 507.57 | 0.000915527 | 0.141551 | 0.272038 | 20.636 | 20.7367 | 0.1007 | 0.24717756 | 0.27448002 | 8.759243 | 8.731941 | 8.745592 | -328.70636 | -25.00636 | -52.68084 | -58.33237 | -55.51073 | -52.0246 | 1.641173 | 0.9382162 | 0.9391703 | 0.9474681 | 0.943307 | 0.9382162 | 0 | 9.43307 | 16.41173 | 38.30893
| 4500 | 2015-08-07 10:11 | 10:11 | 0 | 0 | 5556.26 | 4.09448 | -213.205 | 0.499749 | -0.00445533 | 90.1 | 90.7 | 21.5 | 23.2 | 21.8 | 89.8 | 32.849 | 507.57 | 0.000915527 | 0.141732 | 0.271825 | 20.636 | 20.7367 | 0.1007 | 0.24671782 | 0.27502104 | 8.759703 | 8.7314 | 8.745551 | -328.70636 | -25.00636 | -52.58539 | -58.44402 | -55.51914 | -52.0246 | 1.641173 | 0.9382162 | 0.9390314 | 0.9476336 | 0.9433194 | 0.9382162 | 0 | 9.433194 | 16.41173 | 38.30893
| 4501 | 2015-08-07 10:11 | 10:11 | 0 | 0 | 5555.33 | 4.09448 | -224.389 | 0.49973 | -0.00445533 | 90 | 90.4 | 21.5 | 23.2 | 21.8 | 89.8 | 32.849 | 507.57 | 0.000915527 | 0.141732 | 0.272038 | 20.6329 | 20.7367 | 0.1038 | 0.24671782 | 0.27448002 | 8.759703 | 8.731941 | 8.745822 | -328.70636 | -25.00636 | -52.58539 | -58.33237 | -55.46315 | -52.0246 | 1.641173 | 0.9382162 | 0.9390314 | 0.9474681 | 0.9432372 | 0.9382162 | 0 | 9.432372 | 16.41173 | 38.30252
| 4502 | 2015-08-07 10:12 | 10:12 | 0 | 0 | 5556.26 | 4.09448 | -224.389 | 0.49973 | -0.00445533 | 90 | 90.2 | 21.5 | 23.2 | 21.8 | 89.8 | 32.849 | 507.57 | 0.000915527 | 0.141642 | 0.272585 | 20.6329 | 20.7825 | 0.1496 | 0.24694642 | 0.27309064 | 8.759474 | 8.73333 | 8.746402 | -328.70636 | -25.00636 | -52.63285 | -58.04557 | -55.34299 | -52.0246 | 1.641173 | 0.9382162 | 0.9391005 | 0.9470435 | 0.9430608 | 0.9382162 | 0 | 9.430608 | 16.41173 | 38.30893
| 4503 | 2015-08-07 10:12 | 10:12 | 0 | 0 | 5555.33 | 4.09448 | -224.389 | 0.49973 | -0.00445533 | 90.1 | 89.9 | 21.6 | 23.2 | 21.7 | 89.8 | 32.849 | 507.57 | 0.000915527 | 0.141551 | 0.272585 | 20.6329 | 20.7825 | 0.1496 | 0.24717756 | 0.27309064 | 8.759243 | 8.73333 | 8.746287 | -328.70636 | -25.00636 | -52.68084 | -58.04557 | -55.36692 | -52.0246 | 1.641173 | 0.9382162 | 0.9391703 | 0.9470435 | 0.9430959 | 0.9382162 | 0 | 9.430959 | 16.41173 | 38.30252
| 4504 | 2015-08-07 10:12 | 10:12 | 0 | 0 | 5555.33 | 4.09448 | -224.389 | 0.49973 | -0.00445533 | 90 | 89.8 | 21.6 | 23.2 | 21.7 | 89.8 | 32.849 | 507.57 | 0.000915527 | 0.141551 | 0.272129 | 20.6329 | 20.7367 | 0.1038 | 0.24717756 | 0.27424888 | 8.759243 | 8.732172 | 8.745708 | -328.70636 | -25.00636 | -52.68084 | -58.28466 | -55.48681 | -52.0246 | 1.641173 | 0.9382162 | 0.9391703 | 0.9473975 | 0.9432719 | 0.9382162 | 0 | 9.432719 | 16.41173 | 38.30252
| 4505 | 2015-08-07 10:12 | 10:12 | 0 | 0 | 5555.33 | 4.09448 | -213.205 | 0.49973 | -0.00445533 | 90 | 89.6 | 21.6 | 23.2 | 21.8 | 89.8 | 32.849 | 507.57 | 0.000915527 | 0.141431 | 0.27222 | 20.6284 | 20.7367 | 0.1083 | 0.24748236 | 0.27401774 | 8.758938 | 8.732403 | 8.745671 | -328.70636 | -25.00636 | -52.74411 | -58.23695 | -55.49443 | -52.0246 | 1.641173 | 0.9382162 | 0.9392624 | 0.9473268 | 0.9432831 | 0.9382162 | 0 | 9.432831 | 16.41173 | 38.30252
| 4506 | 2015-08-07 10:12 | 10:12 | 0 | 0 | 5555.33 | 4.09448 | -224.389 | 0.49973 | -0.00445533 | 90 | 89.9 | 21.5 | 23.2 | 21.8 | 89.8 | 32.849 | 507.57 | 0.000915527 | 0.141642 | 0.272129 | 20.6284 | 20.7367 | 0.1083 | 0.24694642 | 0.27424888 | 8.759474 | 8.732172 | 8.745823 | -328.70636 | -25.00636 | -52.63285 | -58.28466 | -55.46288 | -52.0246 | 1.641173 | 0.9382162 | 0.9391005 | 0.9473975 | 0.9432368 | 0.9382162 | 0 | 9.432368 | 16.41173 | 38.30252
| 4507 | 2015-08-07 10:12 | 10:12 | 0 | 0 | 5555.33 | 4.09448 | -213.205 | 0.49973 | -0.00445533 | 90 | 89.9 | 21.6 | 23.2 | 21.8 | 89.8 | 32.849 | 507.57 | 0.000915527 | 0.141642 | 0.272312 | 20.6284 | 20.7825 | 0.1541 | 0.24694642 | 0.27378406 | 8.759474 | 8.732637 | 8.746056 | -328.70636 | -25.00636 | -52.63285 | -58.18872 | -55.41477 | -52.0246 | 1.641173 | 0.9382162 | 0.9391005 | 0.9472554 | 0.9431662 | 0.9382162 | 0 | 9.431662 | 16.41173 | 38.30252
| 4508 | 2015-08-07 10:13 | 10:13 | 0 | 0 | 5554.4 | 4.09448 | -224.389 | 0.49973 | -0.00445533 | 90 | 90.4 | 21.6 | 23.2 | 21.8 | 89.8 | 32.849 | 507.57 | 0.000915527 | 0.141551 | 0.272585 | 20.6284 | 20.7825 | 0.1541 | 0.24717756 | 0.27309064 | 8.759243 | 8.73333 | 8.746287 | -328.70636 | -25.00636 | -52.68084 | -58.04557 | -55.36692 | -52.0246 | 1.641173 | 0.9382162 | 0.9391703 | 0.9470435 | 0.9430959 | 0.9382162 | 0 | 9.430959 | 16.41173 | 38.29611
| 4509 | 2015-08-07 10:13 | 10:13 | 0 | 0 | 5554.4 | 4.09448 | -224.389 | 0.49973 | -0.00445533 | 90 | 90.8 | 21.5 | 23.2 | 21.8 | 89.8 | 32.849 | 507.601 | 0.000915527 | 0.141551 | 0.272676 | 20.6284 | 20.7367 | 0.1083 | 0.24717756 | 0.2728595 | 8.759243 | 8.733561 | 8.746402 | -328.70636 | -25.00636 | -52.68084 | -57.99785 | -55.34299 | -52.0246 | 1.641173 | 0.9382162 | 0.9391703 | 0.9469729 | 0.9430608 | 0.9382162 | 0 | 9.430608 | 16.41173 | 38.29611
| 4510 | 2015-08-07 10:13 | 10:13 | 0 | 0 | 5553.47 | 4.09448 | -213.205 | 0.49973 | -0.00445533 | 90 | 91.2 | 21.6 | 23.2 | 21.8 | 89.7 | 32.8609 | 507.57 | 0.000915527 | 0.141431 | 0.272494 | 20.6253 | 20.7367 | 0.1114 | 0.24748236 | 0.27332178 | 8.758938 | 8.733099 | 8.746019 | -328.69446 | -24.99446 | -52.74411 | -58.09328 | -55.4224 | -52.0127 | 1.64112 | 0.9381989 | 0.9392624 | 0.9471141 | 0.9431773 | 0.9381989 | 0 | 9.431773 | 16.4112 | 38.28969
| 4511 | 2015-08-07 10:13 | 10:13 | 0 | 0 | 5553.47 | 4.09448 | -224.389 | 0.499749 | -0.00445533 | 90 | 91.4 | 21.6 | 23.2 | 21.8 | 89.8 | 32.849 | 507.57 | 0.000915527 | 0.141551 | 0.272494 | 20.6253 | 20.7367 | 0.1114 | 0.24717756 | 0.27332178 | 8.759243 | 8.733099 | 8.746171 | -328.70636 | -25.00636 | -52.68084 | -58.09328 | -55.39085 | -52.0246 | 1.641173 | 0.9382162 | 0.9391703 | 0.9471141 | 0.943131 | 0.9382162 | 0 | 9.43131 | 16.41173 | 38.28969
| 4512 | 2015-08-07 10:13 | 10:13 | 0 | 0 | 5552.22 | 4.09448 | -213.205 | 0.49973 | -0.00445533 | 90 | 91.4 | 21.5 | 23.2 | 21.8 | 89.8 | 32.849 | 507.57 | 0.000915527 | 0.141642 | 0.272494 | 20.6253 | 20.7825 | 0.1572 | 0.24694642 | 0.27332178 | 8.759474 | 8.733099 | 8.746287 | -328.70636 | -25.00636 | -52.63285 | -58.09328 | -55.36692 | -52.0246 | 1.641173 | 0.9382162 | 0.9391005 | 0.9471141 | 0.9430959 | 0.9382162 | 0 | 9.430959 | 16.41173 | 38.28108
| 4513 | 2015-08-07 10:13 | 10:13 | 0 | 0 | 5553.47 | 4.09448 | -213.205 | 0.499749 | -0.00445533 | 90 | 91.2 | 21.6 | 23.2 | 21.8 | 89.7 | 32.849 | 507.57 | 0.000915527 | 0.141431 | 0.272129 | 20.6223 | 20.7367 | 0.1144 | 0.24748236 | 0.27424888 | 8.758938 | 8.732172 | 8.745555 | -328.70636 | -25.00636 | -52.74411 | -58.28466 | -55.51835 | -52.0246 | 1.641173 | 0.9382162 | 0.9392624 | 0.9473975 | 0.9433182 | 0.9382162 | 0 | 9.433182 | 16.41173 | 38.28969
| 4514 | 2015-08-07 10:14 | 10:14 | 0 | 0 | 5553.47 | 4.09448 | -213.205 | 0.49973 | -0.00445533 | 89.9 | 91.1 | 21.6 | 23.2 | 21.8 | 89.8 | 32.8609 | 507.57 | 0.000915527 | 0.141431 | 0.27222 | 20.6223 | 20.7367 | 0.1144 | 0.24748236 | 0.27401774 | 8.758938 | 8.732403 | 8.745671 | -328.69446 | -24.99446 | -52.74411 | -58.23695 | -55.49443 | -52.0127 | 1.64112 | 0.9381989 | 0.9392624 | 0.9473268 | 0.9432831 | 0.9381989 | 0 | 9.432831 | 16.4112 | 38.28969
| 4515 | 2015-08-07 10:14 | 10:14 | 0 | 0 | 5553.47 | 4.09448 | -224.389 | 0.49973 | -0.00445533 | 90 | 90.8 | 21.6 | 23.2 | 21.8 | 89.8 | 32.8609 | 507.57 | 0.000915527 | 0.141431 | 0.27222 | 20.6223 | 20.7367 | 0.1144 | 0.24748236 | 0.27401774 | 8.758938 | 8.732403 | 8.745671 | -328.69446 | -24.99446 | -52.74411 | -58.23695 | -55.49443 | -52.0127 | 1.64112 | 0.9381989 | 0.9392624 | 0.9473268 | 0.9432831 | 0.9381989 | 0 | 9.432831 | 16.4112 | 38.28969
| 4516 | 2015-08-07 10:14 | 10:14 | 0 | 0 | 5552.22 | 4.09448 | -224.389 | 0.499749 | -0.00445533 | 90 | 90.6 | 21.5 | 23.2 | 21.8 | 89.8 | 32.849 | 507.57 | 0.000915527 | 0.141551 | 0.272494 | 20.6223 | 20.7367 | 0.1144 | 0.24717756 | 0.27332178 | 8.759243 | 8.733099 | 8.746171 | -328.70636 | -25.00636 | -52.68084 | -58.09328 | -55.39085 | -52.0246 | 1.641173 | 0.9382162 | 0.9391703 | 0.9471141 | 0.943131 | 0.9382162 | 0 | 9.43131 | 16.41173 | 38.28108
| 4517 | 2015-08-07 10:14 | 10:14 | 0 | 0 | 5552.22 | 4.09448 | -224.389 | 0.49973 | -0.00445533 | 89.9 | 90.3 | 21.5 | 23.2 | 21.8 | 89.8 | 32.849 | 507.57 | 0.000915527 | 0.141431 | 0.272494 | 20.6177 | 20.7367 | 0.119 | 0.24748236 | 0.27332178 | 8.758938 | 8.733099 | 8.746019 | -328.70636 | -25.00636 | -52.74411 | -58.09328 | -55.4224 | -52.0246 | 1.641173 | 0.9382162 | 0.9392624 | 0.9471141 | 0.9431773 | 0.9382162 | 0 | 9.431773 | 16.41173 | 38.28108
| 4518 | 2015-08-07 10:14 | 10:14 | 0 | 0 | 5552.22 | 4.09448 | -213.205 | 0.49973 | -0.00445533 | 90 | 90.1 | 21.6 | 23.2 | 21.8 | 89.8 | 32.849 | 507.57 | 0.000915527 | 0.141551 | 0.272403 | 20.6177 | 20.7367 | 0.119 | 0.24717756 | 0.27355292 | 8.759243 | 8.732868 | 8.746056 | -328.70636 | -25.00636 | -52.68084 | -58.141 | -55.41477 | -52.0246 | 1.641173 | 0.9382162 | 0.9391703 | 0.9471848 | 0.9431662 | 0.9382162 | 0 | 9.431662 | 16.41173 | 38.28108
| 4519 | 2015-08-07 10:14 | 10:14 | 0 | 0 | 5552.22 | 4.09448 | -224.389 | 0.499749 | -0.00445533 | 90 | 89.9 | 21.4 | 23.2 | 21.8 | 89.7 | 32.849 | 507.57 | 0.000915527 | 0.141431 | 0.272312 | 20.6177 | 20.7367 | 0.119 | 0.24748236 | 0.27378406 | 8.758938 | 8.732637 | 8.745788 | -328.70636 | -25.00636 | -52.74411 | -58.18872 | -55.47024 | -52.0246 | 1.641173 | 0.9382162 | 0.9392624 | 0.9472554 | 0.9432476 | 0.9382162 | 0 | 9.432476 | 16.41173 | 38.28108
| 4520 | 2015-08-07 10:15 | 10:15 | 0 | 0 | 5551.29 | 4.09448 | -224.389 | 0.499749 | -0.00445533 | 90 | 89.7 | 21.6 | 23.2 | 21.8 | 89.6 | 32.849 | 507.57 | 0.000915527 | 0.141551 | 0.272129 | 20.6146 | 20.7367 | 0.1221 | 0.24717756 | 0.27424888 | 8.759243 | 8.732172 | 8.745708 | -328.70636 | -25.00636 | -52.68084 | -58.28466 | -55.48681 | -52.0246 | 1.641173 | 0.9382162 | 0.9391703 | 0.9473975 | 0.9432719 | 0.9382162 | 0 | 9.432719 | 16.41173 | 38.27466
| 4521 | 2015-08-07 10:15 | 10:15 | 0 | 0 | 5551.29 | 4.09448 | -224.389 | 0.49973 | -0.00445533 | 90 | 89.6 | 21.5 | 23.2 | 21.8 | 89.8 | 32.849 | 507.57 | 0.000915527 | 0.141642 | 0.271916 | 20.6146 | 20.7367 | 0.1221 | 0.24694642 | 0.2747899 | 8.759474 | 8.731631 | 8.745553 | -328.70636 | -25.00636 | -52.63285 | -58.39632 | -55.51888 | -52.0246 | 1.641173 | 0.9382162 | 0.9391005 | 0.9475629 | 0.943319 | 0.9382162 | 0 | 9.43319 | 16.41173 | 38.27466
| 4522 | 2015-08-07 10:15 | 10:15 | 0 | 0 | 5551.29 | 4.09448 | -224.389 | 0.499749 | -0.00445533 | 90 | 89.3 | 21.5 | 23.3 | 21.8 | 89.8 | 32.849 | 507.57 | 0.000915527 | 0.141551 | 0.272129 | 20.6146 | 20.7367 | 0.1221 | 0.24717756 | 0.27424888 | 8.759243 | 8.732172 | 8.745708 | -328.70636 | -25.00636 | -52.68084 | -58.28466 | -55.48681 | -52.0246 | 1.641173 | 0.9382162 | 0.9391703 | 0.9473975 | 0.9432719 | 0.9382162 | 0 | 9.432719 | 16.41173 | 38.27466
| 4523 | 2015-08-07 10:15 | 10:15 | 0 | 0 | 5550.36 | 4.09448 | -224.389 | 0.49973 | -0.00445533 | 90 | 89.2 | 21.5 | 23.2 | 21.8 | 89.8 | 32.849 | 507.57 | 0.000915527 | 0.141431 | 0.27222 | 20.61 | 20.7367 | 0.1267 | 0.24748236 | 0.27401774 | 8.758938 | 8.732403 | 8.745671 | -328.70636 | -25.00636 | -52.74411 | -58.23695 | -55.49443 | -52.0246 | 1.641173 | 0.9382162 | 0.9392624 | 0.9473268 | 0.9432831 | 0.9382162 | 0 | 9.432831 | 16.41173 | 38.26825
| 4524 | 2015-08-07 10:15 | 10:15 | 0 | 0 | 5550.36 | 4.09448 | -224.389 | 0.49973 | -0.00445533 | 90 | 89.6 | 21.5 | 23.2 | 21.8 | 89.8 | 32.849 | 507.57 | 0.000915527 | 0.141431 | 0.272585 | 20.61 | 20.7367 | 0.1267 | 0.24748236 | 0.27309064 | 8.758938 | 8.73333 | 8.746134 | -328.70636 | -25.00636 | -52.74411 | -58.04557 | -55.39847 | -52.0246 | 1.641173 | 0.9382162 | 0.9392624 | 0.9470435 | 0.9431422 | 0.9382162 | 0 | 9.431422 | 16.41173 | 38.26825
| 4525 | 2015-08-07 10:15 | 10:15 | 0 | 0 | 5550.36 | 4.09448 | -224.389 | 0.49973 | -0.00445533 | 90 | 90.5 | 21.5 | 23.1 | 21.8 | 89.8 | 32.849 | 507.57 | 0.000915527 | 0.141431 | 0.272403 | 20.61 | 20.7367 | 0.1267 | 0.24748236 | 0.27355292 | 8.758938 | 8.732868 | 8.745903 | -328.70636 | -25.00636 | -52.74411 | -58.141 | -55.44632 | -52.0246 | 1.641173 | 0.9382162 | 0.9392624 | 0.9471848 | 0.9432125 | 0.9382162 | 0 | 9.432125 | 16.41173 | 38.26825
| 4526 | 2015-08-07 10:16 | 10:16 | 0 | 0 | 5549.43 | 4.09448 | -224.389 | 0.49973 | -0.00445533 | 90 | 91.4 | 21.6 | 23.2 | 21.8 | 89.7 | 32.849 | 507.57 | 0.000915527 | 0.14134 | 0.272038 | 20.607 | 20.7367 | 0.1297 | 0.2477135 | 0.27448002 | 8.758707 | 8.731941 | 8.745324 | -328.70636 | -25.00636 | -52.7921 | -58.33237 | -55.5662 | -52.0246 | 1.641173 | 0.9382162 | 0.9393322 | 0.9474681 | 0.9433885 | 0.9382162 | 0 | 9.433885 | 16.41173 | 38.26184
| 4527 | 2015-08-07 10:16 | 10:16 | 0 | 0 | 5549.43 | 4.09448 | -213.205 | 0.499749 | -0.00445533 | 89.9 | 92.2 | 21.5 | 23.2 | 21.8 | 89.7 | 32.849 | 507.57 | 0.000915527 | 0.141551 | 0.272038 | 20.607 | 20.7367 | 0.1297 | 0.24717756 | 0.27448002 | 8.759243 | 8.731941 | 8.745592 | -328.70636 | -25.00636 | -52.68084 | -58.33237 | -55.51073 | -52.0246 | 1.641173 | 0.9382162 | 0.9391703 | 0.9474681 | 0.943307 | 0.9382162 | 0 | 9.43307 | 16.41173 | 38.26184
| 4528 | 2015-08-07 10:16 | 10:16 | 0 | 0 | 5549.43 | 4.09448 | -224.389 | 0.49973 | -0.00445533 | 89.9 | 92.4 | 21.5 | 23.2 | 21.8 | 89.8 | 32.849 | 507.57 | 0.000915527 | 0.141551 | 0.271916 | 20.607 | 20.7367 | 0.1297 | 0.24717756 | 0.2747899 | 8.759243 | 8.731631 | 8.745437 | -328.70636 | -25.00636 | -52.68084 | -58.39632 | -55.5428 | -52.0246 | 1.641173 | 0.9382162 | 0.9391703 | 0.9475629 | 0.9433541 | 0.9382162 | 0 | 9.433541 | 16.41173 | 38.26184
| 4529 | 2015-08-07 10:16 | 10:16 | 0 | 0 | 5548.5 | 4.09448 | -213.205 | 0.49973 | -0.00445533 | 90 | 92.4 | 21.5 | 23.2 | 21.8 | 89.7 | 32.8609 | 507.57 | 0.000915527 | 0.141431 | 0.272038 | 20.6024 | 20.7367 | 0.1343 | 0.24748236 | 0.27448002 | 8.758938 | 8.731941 | 8.74544 | -328.69446 | -24.99446 | -52.74411 | -58.33237 | -55.54227 | -52.0127 | 1.64112 | 0.9381989 | 0.9392624 | 0.9474681 | 0.9433533 | 0.9381989 | 0 | 9.433533 | 16.4112 | 38.25543
| 4530 | 2015-08-07 10:16 | 10:16 | 0 | 0 | 5548.5 | 4.09448 | -224.389 | 0.499749 | -0.00445533 | 90 | 92.2 | 21.6 | 23.2 | 21.8 | 89.7 | 32.849 | 507.57 | 0.000915527 | 0.141431 | 0.271825 | 20.607 | 20.7367 | 0.1297 | 0.24748236 | 0.27502104 | 8.758938 | 8.7314 | 8.745169 | -328.70636 | -25.00636 | -52.74411 | -58.44402 | -55.59827 | -52.0246 | 1.641173 | 0.9382162 | 0.9392624 | 0.9476336 | 0.9434356 | 0.9382162 | 0 | 9.434356 | 16.41173 | 38.25543
| 4531 | 2015-08-07 10:16 | 10:16 | 0 | 0 | 5548.5 | 4.09448 | -213.205 | 0.499749 | -0.00445533 | 89.9 | 91.9 | 21.5 | 23.2 | 21.8 | 89.7 | 32.849 | 507.57 | 0.000915527 | 0.14134 | 0.271278 | 20.6024 | 20.7367 | 0.1343 | 0.2477135 | 0.27641042 | 8.758707 | 8.73001 | 8.744359 | -328.70636 | -25.00636 | -52.7921 | -58.73071 | -55.76596 | -52.0246 | 1.641173 | 0.9382162 | 0.9393322 | 0.9480585 | 0.9436819 | 0.9382162 | 0 | 9.436819 | 16.41173 | 38.25543
| 4532 | 2015-08-07 10:17 | 10:17 | 0 | 0 | 5548.5 | 4.09448 | -224.389 | 0.499749 | -0.00445533 | 90 | 91.7 | 21.5 | 23.3 | 21.8 | 89.8 | 32.849 | 507.57 | 0.000915527 | 0.141431 | 0.271552 | 20.6024 | 20.7367 | 0.1343 | 0.24748236 | 0.27571446 | 8.758938 | 8.730706 | 8.744822 | -328.70636 | -25.00636 | -52.74411 | -58.58711 | -55.67002 | -52.0246 | 1.641173 | 0.9382162 | 0.9392624 | 0.9478456 | 0.943541 | 0.9382162 | 0 | 9.43541 | 16.41173 | 38.25543
| 4533 | 2015-08-07 10:17 | 10:17 | 0 | 0 | 5548.5 | 4.09448 | -224.389 | 0.499749 | -0.00445533 | 89.9 | 91.4 | 21.5 | 23.2 | 21.8 | 89.7 | 32.849 | 507.57 | 0.000915527 | 0.14134 | 0.272129 | 20.5994 | 20.7062 | 0.1068 | 0.2477135 | 0.27424888 | 8.758707 | 8.732172 | 8.74544 | -328.70636 | -25.00636 | -52.7921 | -58.28466 | -55.54227 | -52.0246 | 1.641173 | 0.9382162 | 0.9393322 | 0.9473975 | 0.9433533 | 0.9382162 | 0 | 9.433533 | 16.41173 | 38.25543
| 4534 | 2015-08-07 10:17 | 10:17 | 0 | 0 | 5549.43 | 4.09448 | -213.205 | 0.49973 | -0.00445533 | 90 | 91.2 | 21.6 | 23.3 | 21.8 | 89.7 | 32.849 | 507.57 | 0.000915527 | 0.141431 | 0.271916 | 20.5994 | 20.7367 | 0.1373 | 0.24748236 | 0.2747899 | 8.758938 | 8.731631 | 8.745285 | -328.70636 | -25.00636 | -52.74411 | -58.39632 | -55.57435 | -52.0246 | 1.641173 | 0.9382162 | 0.9392624 | 0.9475629 | 0.9434004 | 0.9382162 | 0 | 9.434004 | 16.41173 | 38.26184
| 4535 | 2015-08-07 10:17 | 10:17 | 0 | 0 | 5548.5 | 4.09448 | -213.205 | 0.499749 | -0.00445533 | 90 | 90.9 | 21.5 | 23.2 | 21.8 | 89.7 | 32.849 | 507.57 | 0.0518799 | 0.141551 | 0.271916 | 20.5994 | 20.7062 | 0.1068 | 0.24717756 | 0.2747899 | 8.759243 | 8.731631 | 8.745437 | -328.70636 | -25.00636 | -52.68084 | -58.39632 | -55.5428 | -52.0246 | 1.641173 | 0.9382162 | 0.9391703 | 0.9475629 | 0.9433541 | 0.9382162 | 0 | 9.433541 | 16.41173 | 38.25543
| 4536 | 2015-08-07 10:17 | 10:17 | 0 | 0 | 5548.5 | 4.09448 | -213.205 | 0.49973 | -0.00445533 | 89.9 | 90.8 | 21.6 | 23.3 | 21.8 | 89.6 | 32.849 | 507.57 | 0.000915527 | 0.141551 | 0.272129 | 20.5948 | 20.7367 | 0.1419 | 0.24717756 | 0.27424888 | 8.759243 | 8.732172 | 8.745708 | -328.70636 | -25.00636 | -52.68084 | -58.28466 | -55.48681 | -52.0246 | 1.641173 | 0.9382162 | 0.9391703 | 0.9473975 | 0.9432719 | 0.9382162 | 0 | 9.432719 | 16.41173 | 38.25543
| 4537 | 2015-08-07 10:17 | 10:17 | 0 | 0 | 5548.5 | 4.09448 | -224.389 | 0.499749 | -0.00445533 | 89.9 | 90.5 | 21.5 | 23.2 | 21.8 | 89.7 | 32.849 | 507.57 | 0.000915527 | 0.141431 | 0.272038 | 20.5948 | 20.7367 | 0.1419 | 0.24748236 | 0.27448002 | 8.758938 | 8.731941 | 8.74544 | -328.70636 | -25.00636 | -52.74411 | -58.33237 | -55.54227 | -52.0246 | 1.641173 | 0.9382162 | 0.9392624 | 0.9474681 | 0.9433533 | 0.9382162 | 0 | 9.433533 | 16.41173 | 38.25543
| 4538 | 2015-08-07 10:18 | 10:18 | 0 | 0 | 5548.5 | 4.09448 | -224.389 | 0.49973 | -0.00445533 | 89.9 | 90.2 | 21.5 | 23.3 | 21.8 | 89.7 | 32.849 | 507.57 | 0.000915527 | 0.141431 | 0.271643 | 20.5948 | 20.7367 | 0.1419 | 0.24748236 | 0.27548332 | 8.758938 | 8.730938 | 8.744938 | -328.70636 | -25.00636 | -52.74411 | -58.53942 | -55.64611 | -52.0246 | 1.641173 | 0.9382162 | 0.9392624 | 0.9477749 | 0.9435058 | 0.9382162 | 0 | 9.435058 | 16.41173 | 38.25543
| 4539 | 2015-08-07 10:18 | 10:18 | 0 | 0 | 5547.57 | 4.09448 | -213.205 | 0.49973 | -0.00445533 | 89.9 | 90 | 21.5 | 23.2 | 21.8 | 89.7 | 32.849 | 507.57 | 0.000915527 | 0.141551 | 0.271825 | 20.5948 | 20.7367 | 0.1419 | 0.24717756 | 0.27502104 | 8.759243 | 8.7314 | 8.745322 | -328.70636 | -25.00636 | -52.68084 | -58.44402 | -55.56672 | -52.0246 | 1.641173 | 0.9382162 | 0.9391703 | 0.9476336 | 0.9433892 | 0.9382162 | 0 | 9.433892 | 16.41173 | 38.24902
| 4540 | 2015-08-07 10:18 | 10:18 | 0 | 0 | 5547.57 | 4.09448 | -213.205 | 0.499749 | -0.00445533 | 90 | 89.8 | 21.5 | 23.2 | 21.8 | 89.7 | 32.849 | 507.57 | 0.000915527 | 0.141551 | 0.271825 | 20.5917 | 20.7062 | 0.1145 | 0.24717756 | 0.27502104 | 8.759243 | 8.7314 | 8.745322 | -328.70636 | -25.00636 | -52.68084 | -58.44402 | -55.56672 | -52.0246 | 1.641173 | 0.9382162 | 0.9391703 | 0.9476336 | 0.9433892 | 0.9382162 | 0 | 9.433892 | 16.41173 | 38.24902
| 4541 | 2015-08-07 10:18 | 10:18 | 0 | 0 | 5547.57 | 4.09448 | -224.389 | 0.499749 | -0.00445533 | 89.9 | 89.5 | 21.5 | 23.2 | 21.8 | 89.7 | 32.849 | 507.57 | 0.000915527 | 0.141431 | 0.271734 | 20.5917 | 20.7062 | 0.1145 | 0.24748236 | 0.27525218 | 8.758938 | 8.731169 | 8.745054 | -328.70636 | -25.00636 | -52.74411 | -58.49172 | -55.62219 | -52.0246 | 1.641173 | 0.9382162 | 0.9392624 | 0.9477042 | 0.9434707 | 0.9382162 | 0 | 9.434707 | 16.41173 | 38.24902
| 4542 | 2015-08-07 10:18 | 10:18 | 0 | 0 | 5547.57 | 4.09448 | -224.389 | 0.49973 | -0.00445533 | 89.9 | 89.8 | 21.4 | 23.2 | 21.8 | 89.7 | 32.849 | 507.57 | 0.000915527 | 0.141551 | 0.271916 | 20.5917 | 20.7062 | 0.1145 | 0.24717756 | 0.2747899 | 8.759243 | 8.731631 | 8.745437 | -328.70636 | -25.00636 | -52.68084 | -58.39632 | -55.5428 | -52.0246 | 1.641173 | 0.9382162 | 0.9391703 | 0.9475629 | 0.9433541 | 0.9382162 | 0 | 9.433541 | 16.41173 | 38.24902
| 4543 | 2015-08-07 10:18 | 10:18 | 0 | 0 | 5549.43 | 4.09448 | -224.389 | 0.499749 | -0.00445533 | 89.9 | 89.8 | 21.5 | 23.3 | 21.8 | 89.7 | 32.8609 | 507.57 | 0.000915527 | 0.141551 | 0.272129 | 20.5917 | 20.7062 | 0.1145 | 0.24717756 | 0.27424888 | 8.759243 | 8.732172 | 8.745708 | -328.69446 | -24.99446 | -52.68084 | -58.28466 | -55.48681 | -52.0127 | 1.64112 | 0.9381989 | 0.9391703 | 0.9473975 | 0.9432719 | 0.9381989 | 0 | 9.432719 | 16.4112 | 38.26184
| 4544 | 2015-08-07 10:19 | 10:19 | 0 | 0 | 5548.5 | 4.09448 | -224.389 | 0.49973 | -0.00445533 | 89.9 | 90.3 | 21.5 | 23.2 | 21.8 | 89.6 | 32.8609 | 507.57 | 0.000915527 | 0.141642 | 0.272129 | 20.5872 | 20.7367 | 0.1495 | 0.24694642 | 0.27424888 | 8.759474 | 8.732172 | 8.745823 | -328.69446 | -24.99446 | -52.63285 | -58.28466 | -55.46288 | -52.0127 | 1.64112 | 0.9381989 | 0.9391005 | 0.9473975 | 0.9432368 | 0.9381989 | 0 | 9.432368 | 16.4112 | 38.25543
| 4545 | 2015-08-07 10:19 | 10:19 | 0 | 0 | 5547.57 | 4.09448 | -224.389 | 0.499749 | -0.00445533 | 89.8 | 90.6 | 21.5 | 23.2 | 21.8 | 89.8 | 32.8609 | 507.57 | 0.000915527 | 0.141551 | 0.271825 | 20.5872 | 20.7062 | 0.119 | 0.24717756 | 0.27502104 | 8.759243 | 8.7314 | 8.745322 | -328.69446 | -24.99446 | -52.68084 | -58.44402 | -55.56672 | -52.0127 | 1.64112 | 0.9381989 | 0.9391703 | 0.9476336 | 0.9433892 | 0.9381989 | 0 | 9.433892 | 16.4112 | 38.24902
| 4546 | 2015-08-07 10:19 | 10:19 | 0 | 0 | 5547.57 | 4.09448 | -224.389 | 0.499749 | -0.00445533 | 89.9 | 91.1 | 21.5 | 23.2 | 21.8 | 89.6 | 32.8609 | 507.57 | 0.000915527 | 0.141431 | 0.271825 | 20.5841 | 20.7062 | 0.1221 | 0.24748236 | 0.27502104 | 8.758938 | 8.7314 | 8.745169 | -328.69446 | -24.99446 | -52.74411 | -58.44402 | -55.59827 | -52.0127 | 1.64112 | 0.9381989 | 0.9392624 | 0.9476336 | 0.9434356 | 0.9381989 | 0 | 9.434356 | 16.4112 | 38.24902
| 4547 | 2015-08-07 10:19 | 10:19 | 0 | 0 | 5548.5 | 4.09448 | -224.389 | 0.49973 | -0.00445533 | 89.9 | 91.3 | 21.3 | 23.2 | 21.8 | 89.6 | 32.8371 | 507.57 | 0.000915527 | 0.141431 | 0.271643 | 20.5841 | 20.7062 | 0.1221 | 0.24748236 | 0.27548332 | 8.758938 | 8.730938 | 8.744938 | -328.71826 | -25.01826 | -52.74411 | -58.53942 | -55.64611 | -52.0365 | 1.641226 | 0.9382335 | 0.9392624 | 0.9477749 | 0.9435058 | 0.9382335 | 0 | 9.435058 | 16.41226 | 38.25543
| 4548 | 2015-08-07 10:19 | 10:19 | 0 | 0 | 5548.5 | 4.09448 | -224.389 | 0.499749 | -0.00427139 | 89.9 | 91.3 | 21.5 | 23.2 | 21.8 | 89.6 | 32.8212 | 507.57 | 0.000915527 | 0.141431 | 0.271643 | 20.5841 | 20.7062 | 0.1221 | 0.24748236 | 0.27548332 | 8.758938 | 8.730938 | 8.744938 | -328.73416 | -25.03416 | -52.74411 | -58.53942 | -55.64611 | -52.0524 | 1.641297 | 0.9382566 | 0.9392624 | 0.9477749 | 0.9435058 | 0.9382566 | 0 | 9.435058 | 16.41297 | 38.25543
| 4549 | 2015-08-07 10:19 | 10:19 | 0 | 0 | 5548.5 | 4.09448 | -213.205 | 0.499749 | -0.00445533 | 89.8 | 91.1 | 21.5 | 23.2 | 21.8 | 89.7 | 32.8212 | 507.57 | 0.000915527 | 0.141551 | 0.272038 | 20.5841 | 20.7062 | 0.1221 | 0.24717756 | 0.27448002 | 8.759243 | 8.731941 | 8.745592 | -328.73416 | -25.03416 | -52.68084 | -58.33237 | -55.51073 | -52.0524 | 1.641297 | 0.9382566 | 0.9391703 | 0.9474681 | 0.943307 | 0.9382566 | 0 | 9.43307 | 16.41297 | 38.25543
| 4550 | 2015-08-07 10:20 | 10:20 | 0 | 0 | 5547.57 | 4.09448 | -224.389 | 0.49973 | -0.00427139 | 89.9 | 90.9 | 21.5 | 23.2 | 21.8 | 89.6 | 32.8212 | 507.57 | 0.000915527 | 0.141551 | 0.271643 | 20.5795 | 20.7062 | 0.1267 | 0.24717756 | 0.27548332 | 8.759243 | 8.730938 | 8.74509 | -328.73416 | -25.03416 | -52.68084 | -58.53942 | -55.61456 | -52.0524 | 1.641297 | 0.9382566 | 0.9391703 | 0.9477749 | 0.9434595 | 0.9382566 | 0 | 9.434595 | 16.41297 | 38.24902
| 4551 | 2015-08-07 10:20 | 10:20 | 0 | 0 | 5547.57 | 4.09448 | -213.205 | 0.49973 | -0.00445533 | 89.9 | 90.7 | 21.5 | 23.3 | 21.8 | 89.6 | 32.8212 | 507.57 | 0.000915527 | 0.141431 | 0.271552 | 20.5795 | 20.7062 | 0.1267 | 0.24748236 | 0.27571446 | 8.758938 | 8.730706 | 8.744822 | -328.73416 | -25.03416 | -52.74411 | -58.58711 | -55.67002 | -52.0524 | 1.641297 | 0.9382566 | 0.9392624 | 0.9478456 | 0.943541 | 0.9382566 | 0 | 9.43541 | 16.41297 | 38.24902
| 4552 | 2015-08-07 10:20 | 10:20 | 0 | 0 | 5547.57 | 4.09448 | -213.205 | 0.49973 | -0.00445533 | 89.9 | 90.5 | 21.6 | 23.2 | 21.8 | 89.6 | 32.8212 | 507.57 | 0.000915527 | 0.141551 | 0.272129 | 20.5765 | 20.7062 | 0.1297 | 0.24717756 | 0.27424888 | 8.759243 | 8.732172 | 8.745708 | -328.73416 | -25.03416 | -52.68084 | -58.28466 | -55.48681 | -52.0524 | 1.641297 | 0.9382566 | 0.9391703 | 0.9473975 | 0.9432719 | 0.9382566 | 0 | 9.432719 | 16.41297 | 38.24902
| 4553 | 2015-08-07 10:20 | 10:20 | 0 | 0 | 5547.57 | 4.09448 | -224.389 | 0.49973 | -0.00445533 | 89.9 | 90.3 | 21.5 | 23.2 | 21.8 | 89.6 | 32.8212 | 507.57 | 0.000915527 | 0.141551 | 0.27222 | 20.5765 | 20.7062 | 0.1297 | 0.24717756 | 0.27401774 | 8.759243 | 8.732403 | 8.745823 | -328.73416 | -25.03416 | -52.68084 | -58.23695 | -55.46288 | -52.0524 | 1.641297 | 0.9382566 | 0.9391703 | 0.9473268 | 0.9432368 | 0.9382566 | 0 | 9.432368 | 16.41297 | 38.24902
| 4554 | 2015-08-07 10:20 | 10:20 | 0 | 0 | 5549.43 | 4.09448 | -213.205 | 0.49973 | -0.00445533 | 89.9 | 90.1 | 21.5 | 23.2 | 21.8 | 89.6 | 32.7974 | 507.57 | 0.000915527 | 0.141431 | 0.272129 | 20.5765 | 20.7062 | 0.1297 | 0.24748236 | 0.27424888 | 8.758938 | 8.732172 | 8.745555 | -328.75796 | -25.05796 | -52.74411 | -58.28466 | -55.51835 | -52.0762 | 1.641402 | 0.9382911 | 0.9392624 | 0.9473975 | 0.9433182 | 0.9382911 | 0 | 9.433182 | 16.41402 | 38.26184
| 4555 | 2015-08-07 10:20 | 10:20 | 0 | 0 | 5549.43 | 4.09448 | -213.205 | 0.499749 | -0.00445533 | 89.8 | 89.9 | 21.5 | 23.2 | 21.8 | 89.6 | 32.7855 | 507.57 | 0.000915527 | 0.141431 | 0.272403 | 20.5765 | 20.7062 | 0.1297 | 0.24748236 | 0.27355292 | 8.758938 | 8.732868 | 8.745903 | -328.76986 | -25.06986 | -52.74411 | -58.141 | -55.44632 | -52.0881 | 1.641455 | 0.9383084 | 0.9392624 | 0.9471848 | 0.9432125 | 0.9383084 | 0 | 9.432125 | 16.41455 | 38.26184
| 4556 | 2015-08-07 10:21 | 10:21 | 0 | 0 | 5549.43 | 4.09448 | -224.389 | 0.499749 | -0.00445533 | 89.9 | 89.6 | 21.5 | 23.2 | 21.8 | 89.6 | 32.7974 | 507.57 | 0.000915527 | 0.14134 | 0.272129 | 20.5719 | 20.7062 | 0.1343 | 0.2477135 | 0.27424888 | 8.758707 | 8.732172 | 8.74544 | -328.75796 | -25.05796 | -52.7921 | -58.28466 | -55.54227 | -52.0762 | 1.641402 | 0.9382911 | 0.9393322 | 0.9473975 | 0.9433533 | 0.9382911 | 0 | 9.433533 | 16.41402 | 38.26184
| 4557 | 2015-08-07 10:21 | 10:21 | 0 | 0 | 5548.5 | 4.09448 | -224.389 | 0.499749 | -0.00445533 | 89.8 | 89.4 | 21.5 | 23.2 | 21.8 | 89.6 | 32.7974 | 507.57 | 0.000915527 | 0.141551 | 0.271825 | 20.5719 | 20.7062 | 0.1343 | 0.24717756 | 0.27502104 | 8.759243 | 8.7314 | 8.745322 | -328.75796 | -25.05796 | -52.68084 | -58.44402 | -55.56672 | -52.0762 | 1.641402 | 0.9382911 | 0.9391703 | 0.9476336 | 0.9433892 | 0.9382911 | 0 | 9.433892 | 16.41402 | 38.25543
| 4558 | 2015-08-07 10:21 | 10:21 | 0 | 0 | 5548.5 | 4.09448 | -213.205 | 0.49973 | -0.00445533 | 89.9 | 89.3 | 21.5 | 23.2 | 21.8 | 89.6 | 32.7974 | 507.57 | 0.000915527 | 0.141551 | 0.271643 | 20.5719 | 20.7062 | 0.1343 | 0.24717756 | 0.27548332 | 8.759243 | 8.730938 | 8.74509 | -328.75796 | -25.05796 | -52.68084 | -58.53942 | -55.61456 | -52.0762 | 1.641402 | 0.9382911 | 0.9391703 | 0.9477749 | 0.9434595 | 0.9382911 | 0 | 9.434595 | 16.41402 | 38.25543
| 4559 | 2015-08-07 10:21 | 10:21 | 0 | 0 | 5548.5 | 5.01831 | -213.205 | 0.49973 | -0.00445533 | 89.9 | 89.1 | 21.5 | 23.2 | 21.8 | 89.6 | 32.7974 | 507.57 | 0.000915527 | 0.141551 | 0.271643 | 20.5688 | 20.7062 | 0.1374 | 0.24717756 | 0.27548332 | 8.759243 | 8.730938 | 8.74509 | -328.75796 | -25.05796 | -52.68084 | -58.53942 | -55.61456 | -52.0762 | 1.641402 | 0.9382911 | 0.9391703 | 0.9477749 | 0.9434595 | 0.9382911 | 0 | 9.434595 | 16.41402 | 38.25543
| 4560 | 2015-08-07 10:21 | 10:21 | 0 | 0 | 5547.57 | 4.09448 | -224.389 | 0.499749 | -0.00445533 | 89.9 | 89.6 | 21.5 | 23.2 | 21.8 | 89.6 | 32.7974 | 507.57 | 0.000915527 | 0.141732 | 0.271552 | 20.5688 | 20.6604 | 0.0916 | 0.24671782 | 0.27571446 | 8.759703 | 8.730706 | 8.745205 | -328.75796 | -25.05796 | -52.58539 | -58.58711 | -55.59091 | -52.0762 | 1.641402 | 0.9382911 | 0.9390314 | 0.9478456 | 0.9434248 | 0.9382911 | 0 | 9.434248 | 16.41402 | 38.24902
| 4561 | 2015-08-07 10:21 | 10:21 | 0 | 0 | 5560.92 | 4.09448 | -224.389 | 0.49973 | -0.00445533 | 89.9 | 90.3 | 21.5 | 23.2 | 21.8 | 89.6 | 32.7378 | 507.57 | 0.000915527 | 0.141642 | 0.271734 | 20.5688 | 20.7062 | 0.1374 | 0.24694642 | 0.27525218 | 8.759474 | 8.731169 | 8.745322 | -328.81756 | -25.11756 | -52.63285 | -58.49172 | -55.56672 | -52.1358 | 1.641667 | 0.9383777 | 0.9391005 | 0.9477042 | 0.9433892 | 0.9383777 | 0 | 9.433892 | 16.41667 | 38.34106
| 4562 | 2015-08-07 10:22 | 10:22 | 0 | 0 | 5549.43 | 4.09448 | -224.389 | 0.499749 | -0.00445533 | 89.9 | 91.2 | 21.5 | 23.2 | 21.8 | 89.6 | 32.7219 | 507.57 | 0.000915527 | 0.141642 | 0.271734 | 20.5643 | 20.7062 | 0.1419 | 0.24694642 | 0.27525218 | 8.759474 | 8.731169 | 8.745322 | -328.83346 | -25.13346 | -52.63285 | -58.49172 | -55.56672 | -52.1517 | 1.641738 | 0.9384008 | 0.9391005 | 0.9477042 | 0.9433892 | 0.9384008 | 0 | 9.433892 | 16.41738 | 38.26184
| 4563 | 2015-08-07 10:22 | 10:22 | 0 | 0 | 5548.5 | 4.09448 | -224.389 | 0.499749 | -0.00445533 | 89.9 | 92.2 | 21.5 | 23.2 | 21.8 | 89.6 | 32.7219 | 507.57 | 0.000915527 | 0.141551 | 0.271916 | 20.5688 | 20.7062 | 0.1374 | 0.24717756 | 0.2747899 | 8.759243 | 8.731631 | 8.745437 | -328.83346 | -25.13346 | -52.68084 | -58.39632 | -55.5428 | -52.1517 | 1.641738 | 0.9384008 | 0.9391703 | 0.9475629 | 0.9433541 | 0.9384008 | 0 | 9.433541 | 16.41738 | 38.25543
| 4564 | 2015-08-07 10:22 | 10:22 | 0 | 0 | 5548.5 | 4.09448 | -224.389 | 0.499749 | -0.00445533 | 89.9 | 92.6 | 21.5 | 23.2 | 21.8 | 89.5 | 32.7219 | 507.57 | 0.000915527 | 0.141642 | 0.271825 | 20.5643 | 20.7062 | 0.1419 | 0.24694642 | 0.27502104 | 8.759474 | 8.7314 | 8.745437 | -328.83346 | -25.13346 | -52.63285 | -58.44402 | -55.5428 | -52.1517 | 1.641738 | 0.9384008 | 0.9391005 | 0.9476336 | 0.9433541 | 0.9384008 | 0 | 9.433541 | 16.41738 | 38.25543
| 4565 | 2015-08-07 10:22 | 10:22 | 0 | 0 | 5547.57 | 4.09448 | -224.389 | 0.49973 | -0.00445533 | 89.9 | 92.6 | 21.5 | 23.2 | 21.8 | 89.6 | 32.7219 | 507.57 | 0.000915527 | 0.141642 | 0.271825 | 20.5612 | 20.7062 | 0.145 | 0.24694642 | 0.27502104 | 8.759474 | 8.7314 | 8.745437 | -328.83346 | -25.13346 | -52.63285 | -58.44402 | -55.5428 | -52.1517 | 1.641738 | 0.9384008 | 0.9391005 | 0.9476336 | 0.9433541 | 0.9384008 | 0 | 9.433541 | 16.41738 | 38.24902
| 4566 | 2015-08-07 10:22 | 10:22 | 0 | 0 | 5547.57 | 4.09448 | -224.389 | 0.49973 | -0.00445533 | 89.8 | 92.5 | 21.5 | 23.2 | 21.8 | 89.6 | 32.7219 | 507.57 | 0.000915527 | 0.141551 | 0.271916 | 20.5612 | 20.7062 | 0.145 | 0.24717756 | 0.2747899 | 8.759243 | 8.731631 | 8.745437 | -328.83346 | -25.13346 | -52.68084 | -58.39632 | -55.5428 | -52.1517 | 1.641738 | 0.9384008 | 0.9391703 | 0.9475629 | 0.9433541 | 0.9384008 | 0 | 9.433541 | 16.41738 | 38.24902
| 4567 | 2015-08-07 10:22 | 10:22 | 0 | 0 | 5547.57 | 4.09448 | -224.389 | 0.499749 | -0.00445533 | 89.8 | 92.4 | 21.4 | 23.2 | 21.8 | 89.6 | 32.7219 | 507.57 | 0.000915527 | 0.141551 | 0.271916 | 20.5612 | 20.7062 | 0.145 | 0.24717756 | 0.2747899 | 8.759243 | 8.731631 | 8.745437 | -328.83346 | -25.13346 | -52.68084 | -58.39632 | -55.5428 | -52.1517 | 1.641738 | 0.9384008 | 0.9391703 | 0.9475629 | 0.9433541 | 0.9384008 | 0 | 9.433541 | 16.41738 | 38.24902
| 4568 | 2015-08-07 10:23 | 10:23 | 0 | 0 | 5548.5 | 4.09448 | -224.389 | 0.49973 | -0.00445533 | 89.8 | 92.1 | 21.4 | 23.2 | 21.8 | 89.6 | 32.7219 | 507.57 | 0.000915527 | 0.141431 | 0.271916 | 20.5612 | 20.7062 | 0.145 | 0.24748236 | 0.2747899 | 8.758938 | 8.731631 | 8.745285 | -328.83346 | -25.13346 | -52.74411 | -58.39632 | -55.57435 | -52.1517 | 1.641738 | 0.9384008 | 0.9392624 | 0.9475629 | 0.9434004 | 0.9384008 | 0 | 9.434004 | 16.41738 | 38.25543
| 4569 | 2015-08-07 10:23 | 10:23 | 0 | 0 | 5548.5 | 4.09448 | -224.389 | 0.49973 | -0.00445533 | 89.8 | 91.9 | 21.5 | 23.2 | 21.8 | 89.6 | 32.7219 | 507.57 | 0.000915527 | 0.141431 | 0.272129 | 20.5612 | 20.7062 | 0.145 | 0.24748236 | 0.27424888 | 8.758938 | 8.732172 | 8.745555 | -328.83346 | -25.13346 | -52.74411 | -58.28466 | -55.51835 | -52.1517 | 1.641738 | 0.9384008 | 0.9392624 | 0.9473975 | 0.9433182 | 0.9384008 | 0 | 9.433182 | 16.41738 | 38.25543
| 4570 | 2015-08-07 10:23 | 10:23 | 0 | 0 | 5547.57 | 4.09448 | -224.389 | 0.499749 | -0.00445533 | 89.8 | 91.6 | 21.5 | 23.2 | 21.8 | 89.6 | 32.7219 | 507.57 | 0.000915527 | 0.141431 | 0.27222 | 20.5566 | 20.7062 | 0.1496 | 0.24748236 | 0.27401774 | 8.758938 | 8.732403 | 8.745671 | -328.83346 | -25.13346 | -52.74411 | -58.23695 | -55.49443 | -52.1517 | 1.641738 | 0.9384008 | 0.9392624 | 0.9473268 | 0.9432831 | 0.9384008 | 0 | 9.432831 | 16.41738 | 38.24902
| 4571 | 2015-08-07 10:23 | 10:23 | 0 | 0 | 5547.57 | 4.09448 | -224.389 | 0.499749 | -0.00445533 | 89.8 | 91.3 | 21.5 | 23.2 | 21.7 | 89.6 | 32.7219 | 507.57 | 0.000915527 | 0.141551 | 0.271916 | 20.5566 | 20.6604 | 0.1038 | 0.24717756 | 0.2747899 | 8.759243 | 8.731631 | 8.745437 | -328.83346 | -25.13346 | -52.68084 | -58.39632 | -55.5428 | -52.1517 | 1.641738 | 0.9384008 | 0.9391703 | 0.9475629 | 0.9433541 | 0.9384008 | 0 | 9.433541 | 16.41738 | 38.24902
| 4572 | 2015-08-07 10:23 | 10:23 | 0 | 0 | 5547.57 | 4.09448 | -224.389 | 0.499749 | -0.00445533 | 89.8 | 91.1 | 21.5 | 23.2 | 21.7 | 89.6 | 32.7219 | 507.57 | 0.000915527 | 0.141431 | 0.272038 | 20.5536 | 20.6604 | 0.1068 | 0.24748236 | 0.27448002 | 8.758938 | 8.731941 | 8.74544 | -328.83346 | -25.13346 | -52.74411 | -58.33237 | -55.54227 | -52.1517 | 1.641738 | 0.9384008 | 0.9392624 | 0.9474681 | 0.9433533 | 0.9384008 | 0 | 9.433533 | 16.41738 | 38.24902
| 4573 | 2015-08-07 10:23 | 10:23 | 0 | 0 | 5548.5 | 4.09448 | -224.389 | 0.499749 | -0.00445533 | 89.8 | 90.8 | 21.5 | 23.2 | 21.7 | 89.6 | 32.7219 | 507.57 | 0.000915527 | 0.141551 | 0.271916 | 20.5536 | 20.7062 | 0.1526 | 0.24717756 | 0.2747899 | 8.759243 | 8.731631 | 8.745437 | -328.83346 | -25.13346 | -52.68084 | -58.39632 | -55.5428 | -52.1517 | 1.641738 | 0.9384008 | 0.9391703 | 0.9475629 | 0.9433541 | 0.9384008 | 0 | 9.433541 | 16.41738 | 38.25543
| 4574 | 2015-08-07 10:24 | 10:24 | 0 | 0 | 5547.57 | 4.09448 | -224.389 | 0.499767 | -0.00445533 | 89.8 | 90.6 | 21.5 | 23.2 | 21.8 | 89.6 | 32.7219 | 507.57 | 0.000915527 | 0.141431 | 0.271916 | 20.5536 | 20.7062 | 0.1526 | 0.24748236 | 0.2747899 | 8.758938 | 8.731631 | 8.745285 | -328.83346 | -25.13346 | -52.74411 | -58.39632 | -55.57435 | -52.1517 | 1.641738 | 0.9384008 | 0.9392624 | 0.9475629 | 0.9434004 | 0.9384008 | 0 | 9.434004 | 16.41738 | 38.24902
| 4575 | 2015-08-07 10:24 | 10:24 | 0 | 0 | 5547.57 | 4.09448 | -224.389 | 0.49973 | -0.00445533 | 89.8 | 90.3 | 21.5 | 23.2 | 21.8 | 89.6 | 32.7219 | 507.57 | 0.000915527 | 0.141431 | 0.271643 | 20.5536 | 20.7062 | 0.1526 | 0.24748236 | 0.27548332 | 8.758938 | 8.730938 | 8.744938 | -328.83346 | -25.13346 | -52.74411 | -58.53942 | -55.64611 | -52.1517 | 1.641738 | 0.9384008 | 0.9392624 | 0.9477749 | 0.9435058 | 0.9384008 | 0 | 9.435058 | 16.41738 | 38.24902
| 4576 | 2015-08-07 10:24 | 10:24 | 0 | 0 | 5547.57 | 4.09448 | -224.389 | 0.49973 | -0.00445533 | 89.8 | 90 | 21.5 | 23.2 | 21.8 | 89.6 | 32.7219 | 507.57 | 0.000915527 | 0.141551 | 0.271643 | 20.549 | 20.7062 | 0.1572 | 0.24717756 | 0.27548332 | 8.759243 | 8.730938 | 8.74509 | -328.83346 | -25.13346 | -52.68084 | -58.53942 | -55.61456 | -52.1517 | 1.641738 | 0.9384008 | 0.9391703 | 0.9477749 | 0.9434595 | 0.9384008 | 0 | 9.434595 | 16.41738 | 38.24902
| 4577 | 2015-08-07 10:24 | 10:24 | 0 | 0 | 5548.5 | 4.09448 | -213.205 | 0.499749 | -0.00445533 | 89.8 | 89.9 | 21.5 | 23.2 | 21.7 | 89.6 | 32.6862 | 507.57 | 0.000915527 | 0.141431 | 0.271825 | 20.549 | 20.7062 | 0.1572 | 0.24748236 | 0.27502104 | 8.758938 | 8.7314 | 8.745169 | -328.86916 | -25.16916 | -52.74411 | -58.44402 | -55.59827 | -52.1874 | 1.641897 | 0.9384527 | 0.9392624 | 0.9476336 | 0.9434356 | 0.9384527 | 0 | 9.434356 | 16.41897 | 38.25543
| 4578 | 2015-08-07 10:24 | 10:24 | 0 | 0 | 5548.5 | 4.09448 | -213.205 | 0.49973 | -0.00445533 | 89.8 | 89.6 | 21.5 | 23.2 | 21.8 | 89.6 | 32.6862 | 507.57 | 0.000915527 | 0.141551 | 0.271734 | 20.549 | 20.6604 | 0.1114 | 0.24717756 | 0.27525218 | 8.759243 | 8.731169 | 8.745206 | -328.86916 | -25.16916 | -52.68084 | -58.49172 | -55.59064 | -52.1874 | 1.641897 | 0.9384527 | 0.9391703 | 0.9477042 | 0.9434244 | 0.9384527 | 0 | 9.434244 | 16.41897 | 38.25543
| 4579 | 2015-08-07 10:24 | 10:24 | 0 | 0 | 5548.5 | 4.09448 | -213.205 | 0.49973 | -0.00445533 | 89.8 | 89.5 | 21.5 | 23.2 | 21.7 | 89.6 | 32.6862 | 507.57 | 0.000915527 | 0.141551 | 0.27222 | 20.546 | 20.6604 | 0.1144 | 0.24717756 | 0.27401774 | 8.759243 | 8.732403 | 8.745823 | -328.86916 | -25.16916 | -52.68084 | -58.23695 | -55.46288 | -52.1874 | 1.641897 | 0.9384527 | 0.9391703 | 0.9473268 | 0.9432368 | 0.9384527 | 0 | 9.432368 | 16.41897 | 38.25543
| 4580 | 2015-08-07 10:25 | 10:25 | 0 | 0 | 5547.57 | 4.09448 | -213.205 | 0.499749 | -0.00445533 | 89.8 | 89.9 | 21.5 | 23.2 | 21.7 | 89.5 | 32.6743 | 507.57 | 0.000915527 | 0.141431 | 0.272129 | 20.546 | 20.7062 | 0.1602 | 0.24748236 | 0.27424888 | 8.758938 | 8.732172 | 8.745555 | -328.88106 | -25.18106 | -52.74411 | -58.28466 | -55.51835 | -52.1993 | 1.64195 | 0.93847 | 0.9392624 | 0.9473975 | 0.9433182 | 0.93847 | 0 | 9.433182 | 16.4195 | 38.24902
| 4581 | 2015-08-07 10:25 | 10:25 | 0 | 0 | 5547.57 | 4.09448 | -213.205 | 0.49973 | -0.00445533 | 89.8 | 89.9 | 21.5 | 23.3 | 21.7 | 89.5 | 32.6862 | 507.57 | 0.000915527 | 0.141431 | 0.27222 | 20.546 | 20.7062 | 0.1602 | 0.24748236 | 0.27401774 | 8.758938 | 8.732403 | 8.745671 | -328.86916 | -25.16916 | -52.74411 | -58.23695 | -55.49443 | -52.1874 | 1.641897 | 0.9384527 | 0.9392624 | 0.9473268 | 0.9432831 | 0.9384527 | 0 | 9.432831 | 16.41897 | 38.24902
| 4582 | 2015-08-07 10:25 | 10:25 | 0 | 0 | 5546.64 | 4.09448 | -213.205 | 0.499749 | -0.00445533 | 89.8 | 90.4 | 21.5 | 23.2 | 21.8 | 89.6 | 32.6743 | 507.57 | 0.000915527 | 0.141431 | 0.27222 | 20.5414 | 20.7062 | 0.1648 | 0.24748236 | 0.27401774 | 8.758938 | 8.732403 | 8.745671 | -328.88106 | -25.18106 | -52.74411 | -58.23695 | -55.49443 | -52.1993 | 1.64195 | 0.93847 | 0.9392624 | 0.9473268 | 0.9432831 | 0.93847 | 0 | 9.432831 | 16.4195 | 38.2426
| 4583 | 2015-08-07 10:25 | 10:25 | 0 | 0 | 5548.5 | 4.09448 | -213.205 | 0.499749 | -0.00445533 | 89.8 | 91.1 | 21.5 | 23.2 | 21.8 | 89.6 | 32.5988 | 507.57 | 0.000915527 | 0.141431 | 0.272129 | 20.5414 | 20.6604 | 0.119 | 0.24748236 | 0.27424888 | 8.758938 | 8.732172 | 8.745555 | -328.95656 | -25.25656 | -52.74411 | -58.28466 | -55.51835 | -52.2748 | 1.642286 | 0.9385797 | 0.9392624 | 0.9473975 | 0.9433182 | 0.9385797 | 0 | 9.433182 | 16.42286 | 38.25543
| 4584 | 2015-08-07 10:25 | 10:25 | 0 | 0 | 5557.19 | 4.09448 | -213.205 | 0.499749 | -0.00445533 | 90.1 | 91.6 | 21.5 | 23.2 | 21.8 | 89.6 | 32.5273 | 507.57 | 0.000915527 | 0.141431 | 0.27222 | 20.5414 | 20.6604 | 0.119 | 0.24748236 | 0.27401774 | 8.758938 | 8.732403 | 8.745671 | -329.02806 | -25.32806 | -52.74411 | -58.23695 | -55.49443 | -52.3463 | 1.642604 | 0.9386837 | 0.9392624 | 0.9473268 | 0.9432831 | 0.9386837 | 0 | 9.432831 | 16.42604 | 38.31534
| 4585 | 2015-08-07 10:25 | 10:25 | 0 | 0 | 5547.57 | 4.09448 | -224.389 | 0.49973 | -0.00445533 | 90.9 | 91.9 | 21.5 | 23.2 | 21.8 | 89.6 | 32.5114 | 507.57 | 0.000915527 | 0.141249 | 0.271825 | 20.5414 | 20.6604 | 0.119 | 0.24794464 | 0.27502104 | 8.758476 | 8.7314 | 8.744938 | -329.04396 | -25.34396 | -52.84007 | -58.44402 | -55.64611 | -52.3622 | 1.642675 | 0.9387068 | 0.9394021 | 0.9476336 | 0.9435058 | 0.9387068 | 0 | 9.435058 | 16.42675 | 38.24902
| 4586 | 2015-08-07 10:26 | 10:26 | 0 | 0 | 5550.36 | 4.09448 | -213.205 | 0.499749 | -0.00445533 | 91.6 | 91.9 | 21.6 | 23.2 | 21.8 | 89.6 | 32.3883 | 507.57 | 0.000915527 | 0.14134 | 0.271916 | 20.5383 | 20.6604 | 0.1221 | 0.2477135 | 0.2747899 | 8.758707 | 8.731631 | 8.745169 | -329.16706 | -25.46706 | -52.7921 | -58.39632 | -55.59827 | -52.4853 | 1.643223 | 0.9388858 | 0.9393322 | 0.9475629 | 0.9434356 | 0.9388858 | 0 | 9.434356 | 16.43223 | 38.26825
| 4587 | 2015-08-07 10:26 | 10:26 | 0 | 0 | 5551.29 | 4.09448 | -224.389 | 0.499749 | -0.00445533 | 92.2 | 91.7 | 21.6 | 23.2 | 21.8 | 89.6 | 32.3883 | 507.57 | 0.000915527 | 0.141431 | 0.272312 | 20.5383 | 20.6604 | 0.1221 | 0.24748236 | 0.27378406 | 8.758938 | 8.732637 | 8.745788 | -329.16706 | -25.46706 | -52.74411 | -58.18872 | -55.47024 | -52.4853 | 1.643223 | 0.9388858 | 0.9392624 | 0.9472554 | 0.9432476 | 0.9388858 | 0 | 9.432476 | 16.43223 | 38.27466
| 4588 | 2015-08-07 10:26 | 10:26 | 0 | 0 | 5553.47 | 4.09448 | -213.205 | 0.499749 | -0.00445533 | 92.5 | 91.6 | 21.5 | 23.2 | 21.8 | 89.6 | 32.3883 | 507.57 | 0.000915527 | 0.141431 | 0.272312 | 20.5383 | 20.6604 | 0.1221 | 0.24748236 | 0.27378406 | 8.758938 | 8.732637 | 8.745788 | -329.16706 | -25.46706 | -52.74411 | -58.18872 | -55.47024 | -52.4853 | 1.643223 | 0.9388858 | 0.9392624 | 0.9472554 | 0.9432476 | 0.9388858 | 0 | 9.432476 | 16.43223 | 38.28969
| 4589 | 2015-08-07 10:26 | 10:26 | 0 | 0 | 5556.26 | 4.09448 | -224.389 | 0.49973 | -0.00445533 | 92.5 | 91.3 | 21.5 | 23.2 | 21.8 | 89.6 | 32.3883 | 507.57 | 0.000915527 | 0.141431 | 0.27222 | 20.5383 | 20.6604 | 0.1221 | 0.24748236 | 0.27401774 | 8.758938 | 8.732403 | 8.745671 | -329.16706 | -25.46706 | -52.74411 | -58.23695 | -55.49443 | -52.4853 | 1.643223 | 0.9388858 | 0.9392624 | 0.9473268 | 0.9432831 | 0.9388858 | 0 | 9.432831 | 16.43223 | 38.30893
| 4590 | 2015-08-07 10:26 | 10:26 | 0 | 0 | 5558.12 | 4.09448 | -213.205 | 0.499749 | -0.00445533 | 92.5 | 91.1 | 21.5 | 23.2 | 21.8 | 89.6 | 32.3883 | 507.57 | 0.000915527 | 0.141551 | 0.272403 | 20.5338 | 20.6604 | 0.1266 | 0.24717756 | 0.27355292 | 8.759243 | 8.732868 | 8.746056 | -329.16706 | -25.46706 | -52.68084 | -58.141 | -55.41477 | -52.4853 | 1.643223 | 0.9388858 | 0.9391703 | 0.9471848 | 0.9431662 | 0.9388858 | 0 | 9.431662 | 16.43223 | 38.32175
| 4591 | 2015-08-07 10:26 | 10:26 | 0 | 0 | 5559.98 | 4.09448 | -224.389 | 0.499749 | -0.00445533 | 92.5 | 90.8 | 21.5 | 23.2 | 21.8 | 89.6 | 32.3883 | 507.57 | 0.000915527 | 0.141431 | 0.272767 | 20.5338 | 20.6604 | 0.1266 | 0.24748236 | 0.27262836 | 8.758938 | 8.733792 | 8.746365 | -329.16706 | -25.46706 | -52.74411 | -57.95012 | -55.35062 | -52.4853 | 1.643223 | 0.9388858 | 0.9392624 | 0.9469023 | 0.943072 | 0.9388858 | 0 | 9.43072 | 16.43223 | 38.33458
| 4592 | 2015-08-07 10:27 | 10:27 | 0 | 0 | 5560.92 | 4.09448 | -224.389 | 0.49973 | -0.00445533 | 92.4 | 90.6 | 21.5 | 23.2 | 21.7 | 89.6 | 32.3883 | 507.57 | 0.000915527 | 0.141431 | 0.272676 | 20.5338 | 20.6604 | 0.1266 | 0.24748236 | 0.2728595 | 8.758938 | 8.733561 | 8.74625 | -329.16706 | -25.46706 | -52.74411 | -57.99785 | -55.37454 | -52.4853 | 1.643223 | 0.9388858 | 0.9392624 | 0.9469729 | 0.9431071 | 0.9388858 | 0 | 9.431071 | 16.43223 | 38.34106
| 4593 | 2015-08-07 10:27 | 10:27 | 0 | 0 | 5562.16 | 4.09448 | -213.205 | 0.49973 | -0.00445533 | 92.4 | 90.3 | 21.5 | 23.3 | 21.8 | 89.6 | 32.3883 | 507.57 | 0.000915527 | 0.141431 | 0.272312 | 20.5338 | 20.6604 | 0.1266 | 0.24748236 | 0.27378406 | 8.758938 | 8.732637 | 8.745788 | -329.16706 | -25.46706 | -52.74411 | -58.18872 | -55.47024 | -52.4853 | 1.643223 | 0.9388858 | 0.9392624 | 0.9472554 | 0.9432476 | 0.9388858 | 0 | 9.432476 | 16.43223 | 38.34961
| 4594 | 2015-08-07 10:27 | 10:27 | 0 | 0 | 5564.02 | 4.09448 | -213.205 | 0.49973 | -0.00445533 | 92.3 | 90.2 | 21.5 | 23.2 | 21.8 | 89.5 | 32.3883 | 507.57 | 0.000915527 | 0.141431 | 0.271825 | 20.5307 | 20.6604 | 0.1297 | 0.24748236 | 0.27502104 | 8.758938 | 8.7314 | 8.745169 | -329.16706 | -25.46706 | -52.74411 | -58.44402 | -55.59827 | -52.4853 | 1.643223 | 0.9388858 | 0.9392624 | 0.9476336 | 0.9434356 | 0.9388858 | 0 | 9.434356 | 16.43223 | 38.36243
| 4595 | 2015-08-07 10:27 | 10:27 | 0 | 0 | 5564.95 | 4.09448 | -213.205 | 0.49973 | -0.00445533 | 92.2 | 89.9 | 21.5 | 23.2 | 21.7 | 89.6 | 32.3883 | 507.57 | 0.000915527 | 0.14134 | 0.271552 | 20.5307 | 20.6604 | 0.1297 | 0.2477135 | 0.27571446 | 8.758707 | 8.730706 | 8.744707 | -329.16706 | -25.46706 | -52.7921 | -58.58711 | -55.69394 | -52.4853 | 1.643223 | 0.9388858 | 0.9393322 | 0.9478456 | 0.9435761 | 0.9388858 | 0 | 9.435761 | 16.43223 | 38.36885
| 4596 | 2015-08-07 10:27 | 10:27 | 0 | 0 | 5565.88 | 4.09448 | -213.205 | 0.499749 | -0.00445533 | 92.2 | 89.7 | 21.5 | 23.2 | 21.7 | 89.5 | 32.3883 | 507.57 | 0.000915527 | 0.141431 | 0.271916 | 20.5307 | 20.6604 | 0.1297 | 0.24748236 | 0.2747899 | 8.758938 | 8.731631 | 8.745285 | -329.16706 | -25.46706 | -52.74411 | -58.39632 | -55.57435 | -52.4853 | 1.643223 | 0.9388858 | 0.9392624 | 0.9475629 | 0.9434004 | 0.9388858 | 0 | 9.434004 | 16.43223 | 38.37526
| 4597 | 2015-08-07 10:27 | 10:27 | 0 | 0 | 5566.81 | 5.01831 | -213.205 | 0.49973 | -0.00445533 | 92.1 | 89.5 | 21.5 | 23.2 | 21.8 | 89.5 | 32.3883 | 507.57 | 0.000915527 | 0.14134 | 0.27222 | 20.5261 | 20.6604 | 0.1343 | 0.2477135 | 0.27401774 | 8.758707 | 8.732403 | 8.745555 | -329.16706 | -25.46706 | -52.7921 | -58.23695 | -55.51835 | -52.4853 | 1.643223 | 0.9388858 | 0.9393322 | 0.9473268 | 0.9433182 | 0.9388858 | 0 | 9.433182 | 16.43223 | 38.38167
| 4598 | 2015-08-07 10:28 | 10:28 | 0 | 0 | 5564.95 | 4.09448 | -224.389 | 0.49973 | -0.00445533 | 92.1 | 89.3 | 21.5 | 23.2 | 21.7 | 89.5 | 32.4161 | 507.57 | 0.000915527 | 0.141431 | 0.271916 | 20.5261 | 20.6604 | 0.1343 | 0.24748236 | 0.2747899 | 8.758938 | 8.731631 | 8.745285 | -329.13926 | -25.43926 | -52.74411 | -58.39632 | -55.57435 | -52.4575 | 1.643099 | 0.9388454 | 0.9392624 | 0.9475629 | 0.9434004 | 0.9388454 | 0 | 9.434004 | 16.43099 | 38.36885
| 4599 | 2015-08-07 10:28 | 10:28 | 0 | 0 | 5565.88 | 4.09448 | -224.389 | 0.499749 | -0.00445533 | 92.1 | 89.2 | 21.5 | 23.3 | 21.7 | 89.6 | 32.4161 | 507.57 | 0.000915527 | 0.141551 | 0.271916 | 20.5261 | 20.6604 | 0.1343 | 0.24717756 | 0.2747899 | 8.759243 | 8.731631 | 8.745437 | -329.13926 | -25.43926 | -52.68084 | -58.39632 | -55.5428 | -52.4575 | 1.643099 | 0.9388454 | 0.9391703 | 0.9475629 | 0.9433541 | 0.9388454 | 0 | 9.433541 | 16.43099 | 38.37526
| 4600 | 2015-08-07 10:28 | 10:28 | 0 | 0 | 5566.81 | 4.09448 | -213.205 | 0.499749 | -0.00445533 | 91.9 | 89.6 | 21.5 | 23.2 | 21.7 | 89.5 | 32.4161 | 507.57 | 0.000915527 | 0.141551 | 0.272312 | 20.5231 | 20.6604 | 0.1373 | 0.24717756 | 0.27378406 | 8.759243 | 8.732637 | 8.74594 | -329.13926 | -25.43926 | -52.68084 | -58.18872 | -55.4387 | -52.4575 | 1.643099 | 0.9388454 | 0.9391703 | 0.9472554 | 0.9432013 | 0.9388454 | 0 | 9.432013 | 16.43099 | 38.38167
| 4601 | 2015-08-07 10:28 | 10:28 | 0 | 0 | 5566.81 | 4.09448 | -224.389 | 0.499749 | -0.00445533 | 91.9 | 90.3 | 21.5 | 23.2 | 21.7 | 89.5 | 32.4161 | 507.57 | 0.000915527 | 0.141431 | 0.272403 | 20.5231 | 20.6604 | 0.1373 | 0.24748236 | 0.27355292 | 8.758938 | 8.732868 | 8.745903 | -329.13926 | -25.43926 | -52.74411 | -58.141 | -55.44632 | -52.4575 | 1.643099 | 0.9388454 | 0.9392624 | 0.9471848 | 0.9432125 | 0.9388454 | 0 | 9.432125 | 16.43099 | 38.38167
| 4602 | 2015-08-07 10:28 | 10:28 | 0 | 0 | 5565.88 | 4.09448 | -224.389 | 0.499749 | -0.00445533 | 91.8 | 90.9 | 21.5 | 23.2 | 21.8 | 89.5 | 32.4638 | 507.601 | 0.000915527 | 0.141431 | 0.272403 | 20.5231 | 20.6604 | 0.1373 | 0.24748236 | 0.27355292 | 8.758938 | 8.732868 | 8.745903 | -329.09156 | -25.39156 | -52.74411 | -58.141 | -55.44632 | -52.4098 | 1.642887 | 0.938776 | 0.9392624 | 0.9471848 | 0.9432125 | 0.938776 | 0 | 9.432125 | 16.42887 | 38.37526
| 4603 | 2015-08-07 10:28 | 10:28 | 0 | 0 | 5564.95 | 4.09448 | -224.389 | 0.49973 | -0.00445533 | 91.8 | 91.8 | 21.5 | 23.2 | 21.7 | 89.5 | 32.4638 | 507.601 | 0.000915527 | 0.141431 | 0.272403 | 20.5231 | 20.6604 | 0.1373 | 0.24748236 | 0.27355292 | 8.758938 | 8.732868 | 8.745903 | -329.09156 | -25.39156 | -52.74411 | -58.141 | -55.44632 | -52.4098 | 1.642887 | 0.938776 | 0.9392624 | 0.9471848 | 0.9432125 | 0.938776 | 0 | 9.432125 | 16.42887 | 38.36885
| 4604 | 2015-08-07 10:29 | 10:29 | 0 | 0 | 5566.81 | 4.09448 | -224.389 | 0.49973 | -0.00445533 | 91.8 | 92.2 | 21.4 | 23.2 | 21.6 | 89.5 | 32.4638 | 507.57 | 0.000915527 | 0.141551 | 0.272585 | 20.5185 | 20.6604 | 0.1419 | 0.24717756 | 0.27309064 | 8.759243 | 8.73333 | 8.746287 | -329.09156 | -25.39156 | -52.68084 | -58.04557 | -55.36692 | -52.4098 | 1.642887 | 0.938776 | 0.9391703 | 0.9470435 | 0.9430959 | 0.938776 | 0 | 9.430959 | 16.42887 | 38.38167
| 4605 | 2015-08-07 10:29 | 10:29 | 0 | 0 | 5566.81 | 4.09448 | -224.389 | 0.49973 | -0.00445533 | 91.7 | 92.3 | 21.5 | 23.2 | 21.6 | 89.5 | 32.4638 | 507.57 | 0.000915527 | 0.141431 | 0.272494 | 20.5185 | 20.6604 | 0.1419 | 0.24748236 | 0.27332178 | 8.758938 | 8.733099 | 8.746019 | -329.09156 | -25.39156 | -52.74411 | -58.09328 | -55.4224 | -52.4098 | 1.642887 | 0.938776 | 0.9392624 | 0.9471141 | 0.9431773 | 0.938776 | 0 | 9.431773 | 16.42887 | 38.38167
| 4606 | 2015-08-07 10:29 | 10:29 | 0 | 0 | 5565.88 | 4.09448 | -224.389 | 0.49973 | -0.00445533 | 91.7 | 92.2 | 21.4 | 23.2 | 21.7 | 89.6 | 32.5392 | 507.57 | 0.000915527 | 0.141431 | 0.272312 | 20.5185 | 20.6604 | 0.1419 | 0.24748236 | 0.27378406 | 8.758938 | 8.732637 | 8.745788 | -329.01616 | -25.31616 | -52.74411 | -58.18872 | -55.47024 | -52.3344 | 1.642551 | 0.9386664 | 0.9392624 | 0.9472554 | 0.9432476 | 0.9386664 | 0 | 9.432476 | 16.42551 | 38.37526
| 4607 | 2015-08-07 10:29 | 10:29 | 0 | 0 | 5566.81 | 4.09448 | -213.205 | 0.499749 | -0.00445533 | 91.6 | 92 | 21.6 | 23.2 | 21.7 | 89.6 | 32.5273 | 507.57 | 0.000915527 | 0.141551 | 0.27222 | 20.5154 | 20.6604 | 0.145 | 0.24717756 | 0.27401774 | 8.759243 | 8.732403 | 8.745823 | -329.02806 | -25.32806 | -52.68084 | -58.23695 | -55.46288 | -52.3463 | 1.642604 | 0.9386837 | 0.9391703 | 0.9473268 | 0.9432368 | 0.9386837 | 0 | 9.432368 | 16.42604 | 38.38167
| 4608 | 2015-08-07 10:29 | 10:29 | 0 | 0 | 5564.95 | 4.09448 | -213.205 | 0.499749 | -0.00445533 | 91.6 | 91.8 | 21.5 | 23.2 | 21.6 | 89.5 | 32.5869 | 507.57 | 0.000915527 | 0.141551 | 0.27222 | 20.5154 | 20.6604 | 0.145 | 0.24717756 | 0.27401774 | 8.759243 | 8.732403 | 8.745823 | -328.96846 | -25.26846 | -52.68084 | -58.23695 | -55.46288 | -52.2867 | 1.642339 | 0.938597 | 0.9391703 | 0.9473268 | 0.9432368 | 0.938597 | 0 | 9.432368 | 16.42339 | 38.36885
| 4609 | 2015-08-07 10:29 | 10:29 | 0 | 0 | 5565.88 | 4.09448 | -213.205 | 0.499749 | -0.00445533 | 91.6 | 91.5 | 21.5 | 23.2 | 21.6 | 89.5 | 32.5869 | 507.57 | 0.000915527 | 0.141551 | 0.272312 | 20.5154 | 20.6604 | 0.145 | 0.24717756 | 0.27378406 | 8.759243 | 8.732637 | 8.74594 | -328.96846 | -25.26846 | -52.68084 | -58.18872 | -55.4387 | -52.2867 | 1.642339 | 0.938597 | 0.9391703 | 0.9472554 | 0.9432013 | 0.938597 | 0 | 9.432013 | 16.42339 | 38.37526
| 4610 | 2015-08-07 10:30 | 10:30 | 0 | 0 | 5566.81 | 4.09448 | -213.205 | 0.49973 | -0.00445533 | 91.6 | 91.3 | 21.5 | 23.2 | 21.6 | 89.6 | 32.5869 | 507.57 | 0.000915527 | 0.141431 | 0.272312 | 20.5154 | 20.6604 | 0.145 | 0.24748236 | 0.27378406 | 8.758938 | 8.732637 | 8.745788 | -328.96846 | -25.26846 | -52.74411 | -58.18872 | -55.47024 | -52.2867 | 1.642339 | 0.938597 | 0.9392624 | 0.9472554 | 0.9432476 | 0.938597 | 0 | 9.432476 | 16.42339 | 38.38167
| 4611 | 2015-08-07 10:30 | 10:30 | 0 | 0 | 5564.95 | 4.09448 | -213.205 | 0.49973 | -0.00445533 | 91.6 | 91.1 | 21.5 | 23.2 | 21.6 | 89.6 | 32.6504 | 507.57 | 0.000915527 | 0.14134 | 0.27222 | 20.5154 | 20.6604 | 0.145 | 0.2477135 | 0.27401774 | 8.758707 | 8.732403 | 8.745555 | -328.90496 | -25.20496 | -52.7921 | -58.23695 | -55.51835 | -52.2232 | 1.642056 | 0.9385047 | 0.9393322 | 0.9473268 | 0.9433182 | 0.9385047 | 0 | 9.433182 | 16.42056 | 38.36885
| 4612 | 2015-08-07 10:30 | 10:30 | 0 | 0 | 5565.88 | 4.09448 | -213.205 | 0.49973 | -0.00445533 | 91.5 | 90.8 | 21.5 | 23.2 | 21.7 | 89.6 | 32.6504 | 507.57 | 0.000915527 | 0.141431 | 0.27222 | 20.5109 | 20.6604 | 0.1495 | 0.24748236 | 0.27401774 | 8.758938 | 8.732403 | 8.745671 | -328.90496 | -25.20496 | -52.74411 | -58.23695 | -55.49443 | -52.2232 | 1.642056 | 0.9385047 | 0.9392624 | 0.9473268 | 0.9432831 | 0.9385047 | 0 | 9.432831 | 16.42056 | 38.37526
| 4613 | 2015-08-07 10:30 | 10:30 | 0 | 0 | 5565.88 | 4.09448 | -224.389 | 0.49973 | -0.00445533 | 91.5 | 90.6 | 21.5 | 23.3 | 21.7 | 89.5 | 32.6504 | 507.57 | 0.000915527 | 0.141431 | 0.272494 | 20.5109 | 20.6299 | 0.119 | 0.24748236 | 0.27332178 | 8.758938 | 8.733099 | 8.746019 | -328.90496 | -25.20496 | -52.74411 | -58.09328 | -55.4224 | -52.2232 | 1.642056 | 0.9385047 | 0.9392624 | 0.9471141 | 0.9431773 | 0.9385047 | 0 | 9.431773 | 16.42056 | 38.37526
| 4614 | 2015-08-07 10:30 | 10:30 | 0 | 0 | 5566.81 | 4.09448 | -224.389 | 0.499749 | -0.00445533 | 91.5 | 90.3 | 21.5 | 23.2 | 21.6 | 89.6 | 32.6504 | 507.57 | 0.000915527 | 0.141642 | 0.272403 | 20.5078 | 20.6299 | 0.1221 | 0.24694642 | 0.27355292 | 8.759474 | 8.732868 | 8.746171 | -328.90496 | -25.20496 | -52.63285 | -58.141 | -55.39085 | -52.2232 | 1.642056 | 0.9385047 | 0.9391005 | 0.9471848 | 0.943131 | 0.9385047 | 0 | 9.43131 | 16.42056 | 38.38167
| 4615 | 2015-08-07 10:30 | 10:30 | 0 | 0 | 5566.81 | 4.09448 | -213.205 | 0.499749 | -0.00445533 | 91.5 | 90.2 | 21.5 | 23.1 | 21.7 | 89.5 | 32.6743 | 507.57 | 0.000915527 | 0.141642 | 0.27222 | 20.5078 | 20.6299 | 0.1221 | 0.24694642 | 0.27401774 | 8.759474 | 8.732403 | 8.745939 | -328.88106 | -25.18106 | -52.63285 | -58.23695 | -55.43896 | -52.1993 | 1.64195 | 0.93847 | 0.9391005 | 0.9473268 | 0.9432017 | 0.93847 | 0 | 9.432017 | 16.4195 | 38.38167
| 4616 | 2015-08-07 10:31 | 10:31 | 0 | 0 | 5566.81 | 4.09448 | -213.205 | 0.499749 | -0.00445533 | 91.5 | 89.9 | 21.5 | 23.2 | 21.7 | 89.5 | 32.6743 | 507.57 | 0.000915527 | 0.141551 | 0.27222 | 20.5078 | 20.6299 | 0.1221 | 0.24717756 | 0.27401774 | 8.759243 | 8.732403 | 8.745823 | -328.88106 | -25.18106 | -52.68084 | -58.23695 | -55.46288 | -52.1993 | 1.64195 | 0.93847 | 0.9391703 | 0.9473268 | 0.9432368 | 0.93847 | 0 | 9.432368 | 16.4195 | 38.38167
| 4617 | 2015-08-07 10:31 | 10:31 | 0 | 0 | 5564.95 | 4.09448 | -213.205 | 0.49973 | -0.00445533 | 91.4 | 89.8 | 21.5 | 23.2 | 21.7 | 89.6 | 32.7219 | 507.57 | 0.000915527 | 0.141431 | 0.272038 | 20.5078 | 20.6299 | 0.1221 | 0.24748236 | 0.27448002 | 8.758938 | 8.731941 | 8.74544 | -328.83346 | -25.13346 | -52.74411 | -58.33237 | -55.54227 | -52.1517 | 1.641738 | 0.9384008 | 0.9392624 | 0.9474681 | 0.9433533 | 0.9384008 | 0 | 9.433533 | 16.41738 | 38.36885
| 4618 | 2015-08-07 10:31 | 10:31 | 0 | 0 | 5565.88 | 4.09448 | -213.205 | 0.49973 | -0.00445533 | 91.4 | 89.5 | 21.5 | 23.2 | 21.6 | 89.6 | 32.7219 | 507.57 | 0.000915527 | 0.141551 | 0.272038 | 20.5032 | 20.6299 | 0.1267 | 0.24717756 | 0.27448002 | 8.759243 | 8.731941 | 8.745592 | -328.83346 | -25.13346 | -52.68084 | -58.33237 | -55.51073 | -52.1517 | 1.641738 | 0.9384008 | 0.9391703 | 0.9474681 | 0.943307 | 0.9384008 | 0 | 9.43307 | 16.41738 | 38.37526
| 4619 | 2015-08-07 10:31 | 10:31 | 0 | 0 | 5565.88 | 4.09448 | -213.205 | 0.499749 | -0.00445533 | 91.3 | 89.3 | 21.5 | 23.2 | 21.7 | 89.7 | 32.7219 | 507.57 | 0.000915527 | 0.141431 | 0.27222 | 20.5032 | 20.6299 | 0.1267 | 0.24748236 | 0.27401774 | 8.758938 | 8.732403 | 8.745671 | -328.83346 | -25.13346 | -52.74411 | -58.23695 | -55.49443 | -52.1517 | 1.641738 | 0.9384008 | 0.9392624 | 0.9473268 | 0.9432831 | 0.9384008 | 0 | 9.432831 | 16.41738 | 38.37526
| 4620 | 2015-08-07 10:31 | 10:31 | 0 | 0 | 5566.81 | 4.09448 | -213.205 | 0.499749 | -0.00445533 | 91.3 | 89.9 | 21.5 | 23.2 | 21.7 | 89.5 | 32.7219 | 507.57 | 0.000915527 | 0.141431 | 0.272129 | 20.5032 | 20.6299 | 0.1267 | 0.24748236 | 0.27424888 | 8.758938 | 8.732172 | 8.745555 | -328.83346 | -25.13346 | -52.74411 | -58.28466 | -55.51835 | -52.1517 | 1.641738 | 0.9384008 | 0.9392624 | 0.9473975 | 0.9433182 | 0.9384008 | 0 | 9.433182 | 16.41738 | 38.38167
| 4621 | 2015-08-07 10:31 | 10:31 | 0 | 0 | 5566.81 | 4.09448 | -213.205 | 0.49973 | -0.00445533 | 91.3 | 90.3 | 21.4 | 23.2 | 21.6 | 89.6 | 32.7219 | 507.57 | 0.000915527 | 0.141551 | 0.272312 | 20.5032 | 20.6299 | 0.1267 | 0.24717756 | 0.27378406 | 8.759243 | 8.732637 | 8.74594 | -328.83346 | -25.13346 | -52.68084 | -58.18872 | -55.4387 | -52.1517 | 1.641738 | 0.9384008 | 0.9391703 | 0.9472554 | 0.9432013 | 0.9384008 | 0 | 9.432013 | 16.41738 | 38.38167
| 4622 | 2015-08-07 10:32 | 10:32 | 0 | 0 | 5565.88 | 4.09448 | -213.205 | 0.499749 | -0.00445533 | 91.2 | 90.8 | 21.5 | 23.2 | 21.6 | 89.5 | 32.7219 | 507.601 | 0.000915527 | 0.141551 | 0.271916 | 20.5002 | 20.6299 | 0.1297 | 0.24717756 | 0.2747899 | 8.759243 | 8.731631 | 8.745437 | -328.83346 | -25.13346 | -52.68084 | -58.39632 | -55.5428 | -52.1517 | 1.641738 | 0.9384008 | 0.9391703 | 0.9475629 | 0.9433541 | 0.9384008 | 0 | 9.433541 | 16.41738 | 38.37526
| 4623 | 2015-08-07 10:32 | 10:32 | 0 | 0 | 5566.81 | 4.09448 | -213.205 | 0.49973 | -0.00445533 | 91.3 | 91.5 | 21.5 | 23.2 | 21.7 | 89.6 | 32.7219 | 507.57 | 0.000915527 | 0.141551 | 0.272312 | 20.5002 | 20.6299 | 0.1297 | 0.24717756 | 0.27378406 | 8.759243 | 8.732637 | 8.74594 | -328.83346 | -25.13346 | -52.68084 | -58.18872 | -55.4387 | -52.1517 | 1.641738 | 0.9384008 | 0.9391703 | 0.9472554 | 0.9432013 | 0.9384008 | 0 | 9.432013 | 16.41738 | 38.38167
| 4624 | 2015-08-07 10:32 | 10:32 | 0 | 0 | 5566.81 | 4.09448 | -213.205 | 0.49973 | -0.00445533 | 91.2 | 91.7 | 21.5 | 23.1 | 21.7 | 89.6 | 32.7219 | 507.57 | 0.000915527 | 0.141551 | 0.272403 | 20.5002 | 20.6299 | 0.1297 | 0.24717756 | 0.27355292 | 8.759243 | 8.732868 | 8.746056 | -328.83346 | -25.13346 | -52.68084 | -58.141 | -55.41477 | -52.1517 | 1.641738 | 0.9384008 | 0.9391703 | 0.9471848 | 0.9431662 | 0.9384008 | 0 | 9.431662 | 16.41738 | 38.38167
| 4625 | 2015-08-07 10:32 | 10:32 | 0 | 0 | 5565.88 | 4.09448 | -213.205 | 0.49973 | -0.00445533 | 91.3 | 91.6 | 21.5 | 23.2 | 21.7 | 89.6 | 32.7378 | 507.57 | 0.000915527 | 0.141551 | 0.272312 | 20.5002 | 20.6299 | 0.1297 | 0.24717756 | 0.27378406 | 8.759243 | 8.732637 | 8.74594 | -328.81756 | -25.11756 | -52.68084 | -58.18872 | -55.4387 | -52.1358 | 1.641667 | 0.9383777 | 0.9391703 | 0.9472554 | 0.9432013 | 0.9383777 | 0 | 9.432013 | 16.41667 | 38.37526
| 4626 | 2015-08-07 10:32 | 10:32 | 0 | 0 | 5565.88 | 4.09448 | -213.205 | 0.499749 | -0.00445533 | 91.2 | 91.5 | 21.5 | 23.2 | 21.7 | 89.7 | 32.7378 | 507.57 | 0.000915527 | 0.141642 | 0.272312 | 20.4956 | 20.6299 | 0.1343 | 0.24694642 | 0.27378406 | 8.759474 | 8.732637 | 8.746056 | -328.81756 | -25.11756 | -52.63285 | -58.18872 | -55.41477 | -52.1358 | 1.641667 | 0.9383777 | 0.9391005 | 0.9472554 | 0.9431662 | 0.9383777 | 0 | 9.431662 | 16.41667 | 38.37526
| 4627 | 2015-08-07 10:32 | 10:32 | 0 | 0 | 5565.88 | 4.09448 | -213.205 | 0.49973 | -0.00445533 | 91.2 | 91.3 | 21.5 | 23.2 | 21.7 | 89.6 | 32.7378 | 507.57 | 0.000915527 | 0.141551 | 0.271916 | 20.4956 | 20.6299 | 0.1343 | 0.24717756 | 0.2747899 | 8.759243 | 8.731631 | 8.745437 | -328.81756 | -25.11756 | -52.68084 | -58.39632 | -55.5428 | -52.1358 | 1.641667 | 0.9383777 | 0.9391703 | 0.9475629 | 0.9433541 | 0.9383777 | 0 | 9.433541 | 16.41667 | 38.37526
| 4628 | 2015-08-07 10:33 | 10:33 | 0 | 0 | 5566.81 | 4.09448 | -213.205 | 0.499749 | -0.00445533 | 91.2 | 91.1 | 21.6 | 23.2 | 21.7 | 89.8 | 32.7378 | 507.57 | 0.000915527 | 0.141551 | 0.272312 | 20.4956 | 20.6299 | 0.1343 | 0.24717756 | 0.27378406 | 8.759243 | 8.732637 | 8.74594 | -328.81756 | -25.11756 | -52.68084 | -58.18872 | -55.4387 | -52.1358 | 1.641667 | 0.9383777 | 0.9391703 | 0.9472554 | 0.9432013 | 0.9383777 | 0 | 9.432013 | 16.41667 | 38.38167
| 4629 | 2015-08-07 10:33 | 10:33 | 0 | 0 | 5564.95 | 4.09448 | -224.389 | 0.49973 | -0.00445533 | 91.2 | 90.8 | 21.5 | 23.2 | 21.7 | 89.7 | 32.8093 | 507.57 | 0.000915527 | 0.141431 | 0.272312 | 20.4926 | 20.6299 | 0.1373 | 0.24748236 | 0.27378406 | 8.758938 | 8.732637 | 8.745788 | -328.74606 | -25.04606 | -52.74411 | -58.18872 | -55.47024 | -52.0643 | 1.64135 | 0.9382738 | 0.9392624 | 0.9472554 | 0.9432476 | 0.9382738 | 0 | 9.432476 | 16.4135 | 38.36885
| 4630 | 2015-08-07 10:33 | 10:33 | 0 | 0 | 5564.95 | 4.09448 | -224.389 | 0.49973 | -0.00445533 | 91.2 | 90.6 | 21.6 | 23.2 | 21.7 | 89.8 | 32.8093 | 507.57 | 0.000915527 | 0.141431 | 0.272312 | 20.4926 | 20.6299 | 0.1373 | 0.24748236 | 0.27378406 | 8.758938 | 8.732637 | 8.745788 | -328.74606 | -25.04606 | -52.74411 | -58.18872 | -55.47024 | -52.0643 | 1.64135 | 0.9382738 | 0.9392624 | 0.9472554 | 0.9432476 | 0.9382738 | 0 | 9.432476 | 16.4135 | 38.36885
| 4631 | 2015-08-07 10:33 | 10:33 | 0 | 0 | 5565.88 | 4.09448 | -224.389 | 0.499749 | -0.00445533 | 91.2 | 90.4 | 21.6 | 23.2 | 21.7 | 89.8 | 32.8093 | 507.57 | 0.000915527 | 0.141431 | 0.272129 | 20.4926 | 20.6299 | 0.1373 | 0.24748236 | 0.27424888 | 8.758938 | 8.732172 | 8.745555 | -328.74606 | -25.04606 | -52.74411 | -58.28466 | -55.51835 | -52.0643 | 1.64135 | 0.9382738 | 0.9392624 | 0.9473975 | 0.9433182 | 0.9382738 | 0 | 9.433182 | 16.4135 | 38.37526
| 4632 | 2015-08-07 10:33 | 10:33 | 0 | 0 | 5565.88 | 4.09448 | -224.389 | 0.49973 | -0.00445533 | 91.1 | 90.2 | 21.6 | 23.2 | 21.8 | 89.8 | 32.8093 | 507.57 | 0.000915527 | 0.141431 | 0.27222 | 20.488 | 20.6299 | 0.1419 | 0.24748236 | 0.27401774 | 8.758938 | 8.732403 | 8.745671 | -328.74606 | -25.04606 | -52.74411 | -58.23695 | -55.49443 | -52.0643 | 1.64135 | 0.9382738 | 0.9392624 | 0.9473268 | 0.9432831 | 0.9382738 | 0 | 9.432831 | 16.4135 | 38.37526
| 4633 | 2015-08-07 10:33 | 10:33 | 0 | 0 | 5565.88 | 4.09448 | -224.389 | 0.49973 | -0.00445533 | 91.1 | 90 | 21.6 | 23.2 | 21.8 | 89.7 | 32.8093 | 507.57 | 0.000915527 | 0.141431 | 0.272312 | 20.488 | 20.6299 | 0.1419 | 0.24748236 | 0.27378406 | 8.758938 | 8.732637 | 8.745788 | -328.74606 | -25.04606 | -52.74411 | -58.18872 | -55.47024 | -52.0643 | 1.64135 | 0.9382738 | 0.9392624 | 0.9472554 | 0.9432476 | 0.9382738 | 0 | 9.432476 | 16.4135 | 38.37526
| 4634 | 2015-08-07 10:34 | 10:34 | 0 | 0 | 5565.88 | 4.09448 | -224.389 | 0.499749 | -0.00445533 | 91.1 | 89.8 | 21.6 | 23.2 | 21.8 | 89.8 | 32.8093 | 507.57 | 0.000915527 | 0.141431 | 0.272129 | 20.488 | 20.6299 | 0.1419 | 0.24748236 | 0.27424888 | 8.758938 | 8.732172 | 8.745555 | -328.74606 | -25.04606 | -52.74411 | -58.28466 | -55.51835 | -52.0643 | 1.64135 | 0.9382738 | 0.9392624 | 0.9473975 | 0.9433182 | 0.9382738 | 0 | 9.433182 | 16.4135 | 38.37526
| 4635 | 2015-08-07 10:34 | 10:34 | 0 | 0 | 5565.88 | 4.09448 | -224.389 | 0.499749 | -0.00445533 | 91.1 | 89.6 | 21.6 | 23.2 | 21.8 | 89.8 | 32.8093 | 507.57 | 0.000915527 | 0.14134 | 0.272129 | 20.488 | 20.6299 | 0.1419 | 0.2477135 | 0.27424888 | 8.758707 | 8.732172 | 8.74544 | -328.74606 | -25.04606 | -52.7921 | -58.28466 | -55.54227 | -52.0643 | 1.64135 | 0.9382738 | 0.9393322 | 0.9473975 | 0.9433533 | 0.9382738 | 0 | 9.433533 | 16.4135 | 38.37526
| 4636 | 2015-08-07 10:34 | 10:34 | 0 | 0 | 5566.81 | 4.09448 | -224.389 | 0.499749 | -0.00445533 | 91.1 | 89.5 | 21.6 | 23.2 | 21.8 | 89.8 | 32.8093 | 507.57 | 0.000915527 | 0.141551 | 0.272038 | 20.488 | 20.6299 | 0.1419 | 0.24717756 | 0.27448002 | 8.759243 | 8.731941 | 8.745592 | -328.74606 | -25.04606 | -52.68084 | -58.33237 | -55.51073 | -52.0643 | 1.64135 | 0.9382738 | 0.9391703 | 0.9474681 | 0.943307 | 0.9382738 | 0 | 9.43307 | 16.4135 | 38.38167
| 4637 | 2015-08-07 10:34 | 10:34 | 0 | 0 | 5566.81 | 4.09448 | -224.389 | 0.49973 | -0.00445533 | 91.1 | 89.3 | 21.6 | 23.2 | 21.8 | 89.9 | 32.8093 | 507.601 | 0.000915527 | 0.141431 | 0.27222 | 20.4849 | 20.6299 | 0.145 | 0.24748236 | 0.27401774 | 8.758938 | 8.732403 | 8.745671 | -328.74606 | -25.04606 | -52.74411 | -58.23695 | -55.49443 | -52.0643 | 1.64135 | 0.9382738 | 0.9392624 | 0.9473268 | 0.9432831 | 0.9382738 | 0 | 9.432831 | 16.4135 | 38.38167
| 4638 | 2015-08-07 10:34 | 10:34 | 0 | 0 | 5566.81 | 4.09448 | -224.389 | 0.49973 | -0.00445533 | 91 | 89.8 | 21.5 | 23.2 | 21.8 | 89.8 | 32.8093 | 507.57 | 0.000915527 | 0.141551 | 0.271916 | 20.4849 | 20.6299 | 0.145 | 0.24717756 | 0.2747899 | 8.759243 | 8.731631 | 8.745437 | -328.74606 | -25.04606 | -52.68084 | -58.39632 | -55.5428 | -52.0643 | 1.64135 | 0.9382738 | 0.9391703 | 0.9475629 | 0.9433541 | 0.9382738 | 0 | 9.433541 | 16.4135 | 38.38167
| 4639 | 2015-08-07 10:34 | 10:34 | 0 | 0 | 5565.88 | 4.09448 | -224.389 | 0.49973 | -0.00445533 | 91 | 90.4 | 21.5 | 23.3 | 21.8 | 89.8 | 32.8093 | 507.57 | 0.000915527 | 0.141551 | 0.272038 | 20.4849 | 20.6299 | 0.145 | 0.24717756 | 0.27448002 | 8.759243 | 8.731941 | 8.745592 | -328.74606 | -25.04606 | -52.68084 | -58.33237 | -55.51073 | -52.0643 | 1.64135 | 0.9382738 | 0.9391703 | 0.9474681 | 0.943307 | 0.9382738 | 0 | 9.43307 | 16.4135 | 38.37526
| 4640 | 2015-08-07 10:35 | 10:35 | 0 | 0 | 5565.88 | 4.09448 | -224.389 | 0.499749 | -0.00445533 | 91 | 91 | 21.5 | 23.2 | 21.8 | 89.8 | 32.8093 | 507.57 | 0.000915527 | 0.141431 | 0.272038 | 20.4803 | 20.6299 | 0.1496 | 0.24748236 | 0.27448002 | 8.758938 | 8.731941 | 8.74544 | -328.74606 | -25.04606 | -52.74411 | -58.33237 | -55.54227 | -52.0643 | 1.64135 | 0.9382738 | 0.9392624 | 0.9474681 | 0.9433533 | 0.9382738 | 0 | 9.433533 | 16.4135 | 38.37526
| 4641 | 2015-08-07 10:35 | 10:35 | 0 | 0 | 5565.88 | 4.09448 | -224.389 | 0.499749 | -0.00445533 | 91 | 91.8 | 21.5 | 23.2 | 21.8 | 89.8 | 32.8093 | 507.57 | 0.000915527 | 0.141431 | 0.271825 | 20.4803 | 20.6299 | 0.1496 | 0.24748236 | 0.27502104 | 8.758938 | 8.7314 | 8.745169 | -328.74606 | -25.04606 | -52.74411 | -58.44402 | -55.59827 | -52.0643 | 1.64135 | 0.9382738 | 0.9392624 | 0.9476336 | 0.9434356 | 0.9382738 | 0 | 9.434356 | 16.4135 | 38.37526
| 4642 | 2015-08-07 10:35 | 10:35 | 0 | 0 | 5565.88 | 4.09448 | -224.389 | 0.49973 | -0.00445533 | 91 | 91.9 | 21.6 | 23.3 | 21.8 | 89.9 | 32.8093 | 507.601 | 0.000915527 | 0.141431 | 0.271552 | 20.4803 | 20.5841 | 0.1038 | 0.24748236 | 0.27571446 | 8.758938 | 8.730706 | 8.744822 | -328.74606 | -25.04606 | -52.74411 | -58.58711 | -55.67002 | -52.0643 | 1.64135 | 0.9382738 | 0.9392624 | 0.9478456 | 0.943541 | 0.9382738 | 0 | 9.43541 | 16.4135 | 38.37526
| 4643 | 2015-08-07 10:35 | 10:35 | 0 | 0 | 5565.88 | 4.09448 | -224.389 | 0.49973 | -0.00445533 | 91 | 91.9 | 21.5 | 23.2 | 21.8 | 89.8 | 32.8093 | 507.601 | 0.000915527 | 0.14134 | 0.271825 | 20.4773 | 20.5841 | 0.1068 | 0.2477135 | 0.27502104 | 8.758707 | 8.7314 | 8.745054 | -328.74606 | -25.04606 | -52.7921 | -58.44402 | -55.62219 | -52.0643 | 1.64135 | 0.9382738 | 0.9393322 | 0.9476336 | 0.9434707 | 0.9382738 | 0 | 9.434707 | 16.4135 | 38.37526
| 4644 | 2015-08-07 10:35 | 10:35 | 0 | 0 | 5565.88 | 4.09448 | -224.389 | 0.49973 | -0.00445533 | 91 | 91.7 | 21.5 | 23.2 | 21.8 | 89.8 | 32.8093 | 507.57 | 0.000915527 | 0.141431 | 0.271643 | 20.4773 | 20.5841 | 0.1068 | 0.24748236 | 0.27548332 | 8.758938 | 8.730938 | 8.744938 | -328.74606 | -25.04606 | -52.74411 | -58.53942 | -55.64611 | -52.0643 | 1.64135 | 0.9382738 | 0.9392624 | 0.9477749 | 0.9435058 | 0.9382738 | 0 | 9.435058 | 16.4135 | 38.37526
| 4645 | 2015-08-07 10:35 | 10:35 | 0 | 0 | 5566.81 | 4.09448 | -224.389 | 0.499749 | -0.00445533 | 91 | 91.5 | 21.5 | 23.2 | 21.8 | 89.8 | 32.8093 | 507.57 | 0.000915527 | 0.141551 | 0.271916 | 20.4773 | 20.5841 | 0.1068 | 0.24717756 | 0.2747899 | 8.759243 | 8.731631 | 8.745437 | -328.74606 | -25.04606 | -52.68084 | -58.39632 | -55.5428 | -52.0643 | 1.64135 | 0.9382738 | 0.9391703 | 0.9475629 | 0.9433541 | 0.9382738 | 0 | 9.433541 | 16.4135 | 38.38167
| 4646 | 2015-08-07 10:36 | 10:36 | 0 | 0 | 5566.81 | 4.09448 | -224.389 | 0.49973 | -0.00445533 | 90.9 | 91.3 | 21.5 | 23.2 | 21.8 | 89.9 | 32.8093 | 507.57 | 0.000915527 | 0.141431 | 0.272129 | 20.4727 | 20.5841 | 0.1114 | 0.24748236 | 0.27424888 | 8.758938 | 8.732172 | 8.745555 | -328.74606 | -25.04606 | -52.74411 | -58.28466 | -55.51835 | -52.0643 | 1.64135 | 0.9382738 | 0.9392624 | 0.9473975 | 0.9433182 | 0.9382738 | 0 | 9.433182 | 16.4135 | 38.38167
| 4647 | 2015-08-07 10:36 | 10:36 | 0 | 0 | 5566.81 | 4.09448 | -224.389 | 0.49973 | -0.00445533 | 90.9 | 91.1 | 21.5 | 23.2 | 21.8 | 89.9 | 32.8093 | 507.57 | 0.000915527 | 0.141431 | 0.272038 | 20.4727 | 20.5841 | 0.1114 | 0.24748236 | 0.27448002 | 8.758938 | 8.731941 | 8.74544 | -328.74606 | -25.04606 | -52.74411 | -58.33237 | -55.54227 | -52.0643 | 1.64135 | 0.9382738 | 0.9392624 | 0.9474681 | 0.9433533 | 0.9382738 | 0 | 9.433533 | 16.4135 | 38.38167
| 4648 | 2015-08-07 10:36 | 10:36 | 0 | 0 | 5566.81 | 4.09448 | -224.389 | 0.499749 | -0.00445533 | 90.9 | 90.9 | 21.5 | 23.2 | 21.8 | 89.8 | 32.8093 | 507.57 | 0.000915527 | 0.14134 | 0.27222 | 20.4727 | 20.5841 | 0.1114 | 0.2477135 | 0.27401774 | 8.758707 | 8.732403 | 8.745555 | -328.74606 | -25.04606 | -52.7921 | -58.23695 | -55.51835 | -52.0643 | 1.64135 | 0.9382738 | 0.9393322 | 0.9473268 | 0.9433182 | 0.9382738 | 0 | 9.433182 | 16.4135 | 38.38167
| 4649 | 2015-08-07 10:36 | 10:36 | 0 | 0 | 5566.81 | 4.09448 | -224.389 | 0.499749 | -0.00445533 | 90.9 | 90.6 | 21.6 | 23.2 | 21.8 | 89.8 | 32.8093 | 507.57 | 0.000915527 | 0.141431 | 0.272129 | 20.4697 | 20.5841 | 0.1144 | 0.24748236 | 0.27424888 | 8.758938 | 8.732172 | 8.745555 | -328.74606 | -25.04606 | -52.74411 | -58.28466 | -55.51835 | -52.0643 | 1.64135 | 0.9382738 | 0.9392624 | 0.9473975 | 0.9433182 | 0.9382738 | 0 | 9.433182 | 16.4135 | 38.38167
| 4650 | 2015-08-07 10:36 | 10:36 | 0 | 0 | 5564.95 | 4.09448 | -213.205 | 0.49973 | -0.00445533 | 90.9 | 90.3 | 21.5 | 23.2 | 21.8 | 89.9 | 32.8728 | 507.57 | 0.000915527 | 0.141551 | 0.27222 | 20.4697 | 20.5841 | 0.1144 | 0.24717756 | 0.27401774 | 8.759243 | 8.732403 | 8.745823 | -328.68256 | -24.98256 | -52.68084 | -58.23695 | -55.46288 | -52.0008 | 1.641067 | 0.9381816 | 0.9391703 | 0.9473268 | 0.9432368 | 0.9381816 | 0 | 9.432368 | 16.41067 | 38.36885
| 4651 | 2015-08-07 10:36 | 10:36 | 0 | 0 | 5564.95 | 4.09448 | -213.205 | 0.499749 | -0.00445533 | 90.9 | 90.1 | 21.5 | 23.2 | 21.8 | 89.9 | 32.8728 | 507.57 | 0.000915527 | 0.141551 | 0.272038 | 20.4697 | 20.5841 | 0.1144 | 0.24717756 | 0.27448002 | 8.759243 | 8.731941 | 8.745592 | -328.68256 | -24.98256 | -52.68084 | -58.33237 | -55.51073 | -52.0008 | 1.641067 | 0.9381816 | 0.9391703 | 0.9474681 | 0.943307 | 0.9381816 | 0 | 9.43307 | 16.41067 | 38.36885
| 4652 | 2015-08-07 10:37 | 10:37 | 0 | 0 | 5564.95 | 4.09448 | -213.205 | 0.499749 | -0.00445533 | 90.9 | 89.9 | 21.6 | 23.1 | 21.8 | 89.9 | 32.8728 | 507.57 | 0.000915527 | 0.141551 | 0.272403 | 20.4697 | 20.5841 | 0.1144 | 0.24717756 | 0.27355292 | 8.759243 | 8.732868 | 8.746056 | -328.68256 | -24.98256 | -52.68084 | -58.141 | -55.41477 | -52.0008 | 1.641067 | 0.9381816 | 0.9391703 | 0.9471848 | 0.9431662 | 0.9381816 | 0 | 9.431662 | 16.41067 | 38.36885
| 4653 | 2015-08-07 10:37 | 10:37 | 0 | 0 | 5564.95 | 4.09448 | -213.205 | 0.499749 | -0.00445533 | 90.8 | 89.8 | 21.5 | 23.2 | 21.8 | 89.9 | 32.8728 | 507.57 | 0.000915527 | 0.141431 | 0.272494 | 20.4697 | 20.5841 | 0.1144 | 0.24748236 | 0.27332178 | 8.758938 | 8.733099 | 8.746019 | -328.68256 | -24.98256 | -52.74411 | -58.09328 | -55.4224 | -52.0008 | 1.641067 | 0.9381816 | 0.9392624 | 0.9471141 | 0.9431773 | 0.9381816 | 0 | 9.431773 | 16.41067 | 38.36885
| 4654 | 2015-08-07 10:37 | 10:37 | 0 | 0 | 5564.95 | 4.09448 | -213.205 | 0.499749 | -0.00445533 | 90.8 | 89.5 | 21.5 | 23.2 | 21.8 | 89.9 | 32.8728 | 507.57 | 0.000915527 | 0.141551 | 0.27222 | 20.4697 | 20.5841 | 0.1144 | 0.24717756 | 0.27401774 | 8.759243 | 8.732403 | 8.745823 | -328.68256 | -24.98256 | -52.68084 | -58.23695 | -55.46288 | -52.0008 | 1.641067 | 0.9381816 | 0.9391703 | 0.9473268 | 0.9432368 | 0.9381816 | 0 | 9.432368 | 16.41067 | 38.36885
| 4655 | 2015-08-07 10:37 | 10:37 | 0 | 0 | 5564.95 | 4.09448 | -213.205 | 0.499749 | -0.00445533 | 90.8 | 89.4 | 21.5 | 23.2 | 21.8 | 89.9 | 32.8728 | 507.57 | 0.000915527 | 0.141551 | 0.272312 | 20.4651 | 20.5841 | 0.119 | 0.24717756 | 0.27378406 | 8.759243 | 8.732637 | 8.74594 | -328.68256 | -24.98256 | -52.68084 | -58.18872 | -55.4387 | -52.0008 | 1.641067 | 0.9381816 | 0.9391703 | 0.9472554 | 0.9432013 | 0.9381816 | 0 | 9.432013 | 16.41067 | 38.36885
| 4656 | 2015-08-07 10:37 | 10:37 | 0 | 0 | 5564.95 | 4.09448 | -213.205 | 0.49973 | -0.00445533 | 90.8 | 89.8 | 21.5 | 23.2 | 21.8 | 89.9 | 32.8728 | 507.57 | 0.000915527 | 0.141431 | 0.27222 | 20.462 | 20.5841 | 0.1221 | 0.24748236 | 0.27401774 | 8.758938 | 8.732403 | 8.745671 | -328.68256 | -24.98256 | -52.74411 | -58.23695 | -55.49443 | -52.0008 | 1.641067 | 0.9381816 | 0.9392624 | 0.9473268 | 0.9432831 | 0.9381816 | 0 | 9.432831 | 16.41067 | 38.36885
| 4657 | 2015-08-07 10:37 | 10:37 | 0 | 0 | 5564.02 | 4.09448 | -224.389 | 0.499749 | -0.00445533 | 90.8 | 90.3 | 21.5 | 23.2 | 21.8 | 89.9 | 32.8728 | 507.57 | 0.000915527 | 0.141431 | 0.27222 | 20.4651 | 20.5841 | 0.119 | 0.24748236 | 0.27401774 | 8.758938 | 8.732403 | 8.745671 | -328.68256 | -24.98256 | -52.74411 | -58.23695 | -55.49443 | -52.0008 | 1.641067 | 0.9381816 | 0.9392624 | 0.9473268 | 0.9432831 | 0.9381816 | 0 | 9.432831 | 16.41067 | 38.36243
| 4658 | 2015-08-07 10:38 | 10:38 | 0 | 0 | 5564.02 | 4.09448 | -213.205 | 0.499749 | -0.00445533 | 90.8 | 90.9 | 21.5 | 23.2 | 21.7 | 89.9 | 32.8728 | 507.57 | 0.000915527 | 0.141551 | 0.27222 | 20.462 | 20.5841 | 0.1221 | 0.24717756 | 0.27401774 | 8.759243 | 8.732403 | 8.745823 | -328.68256 | -24.98256 | -52.68084 | -58.23695 | -55.46288 | -52.0008 | 1.641067 | 0.9381816 | 0.9391703 | 0.9473268 | 0.9432368 | 0.9381816 | 0 | 9.432368 | 16.41067 | 38.36243
| 4659 | 2015-08-07 10:38 | 10:38 | 0 | 0 | 5564.02 | 4.09448 | -213.205 | 0.499749 | -0.00445533 | 90.8 | 91.6 | 21.5 | 23.2 | 21.7 | 89.9 | 32.8728 | 507.601 | 0.000915527 | 0.141551 | 0.272494 | 20.462 | 20.5841 | 0.1221 | 0.24717756 | 0.27332178 | 8.759243 | 8.733099 | 8.746171 | -328.68256 | -24.98256 | -52.68084 | -58.09328 | -55.39085 | -52.0008 | 1.641067 | 0.9381816 | 0.9391703 | 0.9471141 | 0.943131 | 0.9381816 | 0 | 9.43131 | 16.41067 | 38.36243
| 4660 | 2015-08-07 10:38 | 10:38 | 0 | 0 | 5564.02 | 4.09448 | -213.205 | 0.499749 | -0.00445533 | 90.8 | 91.6 | 21.5 | 23.2 | 21.7 | 89.9 | 32.8728 | 507.57 | 0.000915527 | 0.141551 | 0.272494 | 20.462 | 20.5841 | 0.1221 | 0.24717756 | 0.27332178 | 8.759243 | 8.733099 | 8.746171 | -328.68256 | -24.98256 | -52.68084 | -58.09328 | -55.39085 | -52.0008 | 1.641067 | 0.9381816 | 0.9391703 | 0.9471141 | 0.943131 | 0.9381816 | 0 | 9.43131 | 16.41067 | 38.36243
| 4661 | 2015-08-07 10:38 | 10:38 | 0 | 0 | 5564.02 | 4.09448 | -213.205 | 0.49973 | -0.00445533 | 90.7 | 91.6 | 21.5 | 23.2 | 21.7 | 89.9 | 32.8728 | 507.57 | 0.000915527 | 0.141431 | 0.272494 | 20.4575 | 20.5841 | 0.1266 | 0.24748236 | 0.27332178 | 8.758938 | 8.733099 | 8.746019 | -328.68256 | -24.98256 | -52.74411 | -58.09328 | -55.4224 | -52.0008 | 1.641067 | 0.9381816 | 0.9392624 | 0.9471141 | 0.9431773 | 0.9381816 | 0 | 9.431773 | 16.41067 | 38.36243
| 4662 | 2015-08-07 10:38 | 10:38 | 0 | 0 | 5564.02 | 4.09448 | -213.205 | 0.49973 | -0.00445533 | 90.7 | 91.5 | 21.5 | 23.2 | 21.7 | 89.9 | 32.8728 | 507.57 | 0.000915527 | 0.141431 | 0.272312 | 20.4575 | 20.5841 | 0.1266 | 0.24748236 | 0.27378406 | 8.758938 | 8.732637 | 8.745788 | -328.68256 | -24.98256 | -52.74411 | -58.18872 | -55.47024 | -52.0008 | 1.641067 | 0.9381816 | 0.9392624 | 0.9472554 | 0.9432476 | 0.9381816 | 0 | 9.432476 | 16.41067 | 38.36243
| 4663 | 2015-08-07 10:38 | 10:38 | 0 | 0 | 5564.02 | 4.09448 | -213.205 | 0.49973 | -0.00445533 | 90.7 | 91.3 | 21.5 | 23.2 | 21.7 | 89.9 | 32.8728 | 507.57 | 0.000915527 | 0.141431 | 0.271916 | 20.4575 | 20.5841 | 0.1266 | 0.24748236 | 0.2747899 | 8.758938 | 8.731631 | 8.745285 | -328.68256 | -24.98256 | -52.74411 | -58.39632 | -55.57435 | -52.0008 | 1.641067 | 0.9381816 | 0.9392624 | 0.9475629 | 0.9434004 | 0.9381816 | 0 | 9.434004 | 16.41067 | 38.36243
| 4664 | 2015-08-07 10:39 | 10:39 | 0 | 0 | 5564.02 | 4.09448 | -213.205 | 0.499749 | -0.00445533 | 90.7 | 91.1 | 21.5 | 23.2 | 21.7 | 89.8 | 32.8728 | 507.57 | 0.000915527 | 0.141431 | 0.271916 | 20.4544 | 20.5841 | 0.1297 | 0.24748236 | 0.2747899 | 8.758938 | 8.731631 | 8.745285 | -328.68256 | -24.98256 | -52.74411 | -58.39632 | -55.57435 | -52.0008 | 1.641067 | 0.9381816 | 0.9392624 | 0.9475629 | 0.9434004 | 0.9381816 | 0 | 9.434004 | 16.41067 | 38.36243
| 4665 | 2015-08-07 10:39 | 10:39 | 0 | 0 | 5564.02 | 4.09448 | -213.205 | 0.49973 | -0.00445533 | 90.7 | 90.8 | 21.4 | 23.2 | 21.7 | 89.9 | 32.8728 | 507.57 | 0.000915527 | 0.141431 | 0.272129 | 20.4544 | 20.5841 | 0.1297 | 0.24748236 | 0.27424888 | 8.758938 | 8.732172 | 8.745555 | -328.68256 | -24.98256 | -52.74411 | -58.28466 | -55.51835 | -52.0008 | 1.641067 | 0.9381816 | 0.9392624 | 0.9473975 | 0.9433182 | 0.9381816 | 0 | 9.433182 | 16.41067 | 38.36243
| 4666 | 2015-08-07 10:39 | 10:39 | 0 | 0 | 5564.02 | 4.09448 | -224.389 | 0.49973 | -0.00445533 | 90.6 | 90.6 | 21.5 | 23.2 | 21.7 | 89.9 | 32.8728 | 507.57 | 0.000915527 | 0.14134 | 0.272129 | 20.4544 | 20.5841 | 0.1297 | 0.2477135 | 0.27424888 | 8.758707 | 8.732172 | 8.74544 | -328.68256 | -24.98256 | -52.7921 | -58.28466 | -55.54227 | -52.0008 | 1.641067 | 0.9381816 | 0.9393322 | 0.9473975 | 0.9433533 | 0.9381816 | 0 | 9.433533 | 16.41067 | 38.36243
| 4667 | 2015-08-07 10:39 | 10:39 | 0 | 0 | 5564.02 | 4.09448 | -213.205 | 0.49973 | -0.00445533 | 90.6 | 90.4 | 21.4 | 23.2 | 21.7 | 89.9 | 32.8728 | 507.601 | 0.000915527 | 0.141431 | 0.271916 | 20.4498 | 20.5841 | 0.1343 | 0.24748236 | 0.2747899 | 8.758938 | 8.731631 | 8.745285 | -328.68256 | -24.98256 | -52.74411 | -58.39632 | -55.57435 | -52.0008 | 1.641067 | 0.9381816 | 0.9392624 | 0.9475629 | 0.9434004 | 0.9381816 | 0 | 9.434004 | 16.41067 | 38.36243
| 4668 | 2015-08-07 10:39 | 10:39 | 0 | 0 | 5564.02 | 4.09448 | -213.205 | 0.499749 | -0.00445533 | 90.6 | 90.2 | 21.4 | 23.2 | 21.7 | 89.9 | 32.8728 | 507.601 | 0.000915527 | 0.141551 | 0.271369 | 20.4498 | 20.5841 | 0.1343 | 0.24717756 | 0.27617928 | 8.759243 | 8.730242 | 8.744742 | -328.68256 | -24.98256 | -52.68084 | -58.68302 | -55.68658 | -52.0008 | 1.641067 | 0.9381816 | 0.9391703 | 0.9479878 | 0.9435653 | 0.9381816 | 0 | 9.435653 | 16.41067 | 38.36243
| 4669 | 2015-08-07 10:39 | 10:39 | 0 | 0 | 5564.02 | 4.09448 | -213.205 | 0.499749 | -0.00445533 | 90.6 | 90 | 21.3 | 23.2 | 21.7 | 89.9 | 32.8728 | 507.57 | 0.000915527 | 0.141551 | 0.271552 | 20.4498 | 20.5841 | 0.1343 | 0.24717756 | 0.27571446 | 8.759243 | 8.730706 | 8.744975 | -328.68256 | -24.98256 | -52.68084 | -58.58711 | -55.63848 | -52.0008 | 1.641067 | 0.9381816 | 0.9391703 | 0.9478456 | 0.9434946 | 0.9381816 | 0 | 9.434946 | 16.41067 | 38.36243
| 4670 | 2015-08-07 10:40 | 10:40 | 0 | 0 | 5564.02 | 4.09448 | -213.205 | 0.499749 | -0.00445533 | 90.6 | 89.8 | 21.4 | 23.2 | 21.7 | 90 | 32.8728 | 507.57 | 0.000915527 | 0.141431 | 0.271552 | 20.4468 | 20.5536 | 0.1068 | 0.24748236 | 0.27571446 | 8.758938 | 8.730706 | 8.744822 | -328.68256 | -24.98256 | -52.74411 | -58.58711 | -55.67002 | -52.0008 | 1.641067 | 0.9381816 | 0.9392624 | 0.9478456 | 0.943541 | 0.9381816 | 0 | 9.43541 | 16.41067 | 38.36243
| 4671 | 2015-08-07 10:40 | 10:40 | 0 | 0 | 5564.02 | 4.09448 | -213.205 | 0.499749 | -0.00445533 | 90.6 | 89.6 | 21.5 | 23.2 | 21.7 | 89.9 | 32.8728 | 507.57 | 0.000915527 | 0.141431 | 0.271643 | 20.4468 | 20.5536 | 0.1068 | 0.24748236 | 0.27548332 | 8.758938 | 8.730938 | 8.744938 | -328.68256 | -24.98256 | -52.74411 | -58.53942 | -55.64611 | -52.0008 | 1.641067 | 0.9381816 | 0.9392624 | 0.9477749 | 0.9435058 | 0.9381816 | 0 | 9.435058 | 16.41067 | 38.36243
| 4672 | 2015-08-07 10:40 | 10:40 | 0 | 0 | 5563.09 | 4.09448 | -213.205 | 0.49973 | -0.00445533 | 90.6 | 89.3 | 21.4 | 23.2 | 21.7 | 89.9 | 32.8728 | 507.57 | 0.000915527 | 0.14134 | 0.271643 | 20.4468 | 20.5536 | 0.1068 | 0.2477135 | 0.27548332 | 8.758707 | 8.730938 | 8.744822 | -328.68256 | -24.98256 | -52.7921 | -58.53942 | -55.67002 | -52.0008 | 1.641067 | 0.9381816 | 0.9393322 | 0.9477749 | 0.943541 | 0.9381816 | 0 | 9.43541 | 16.41067 | 38.35602
| 4673 | 2015-08-07 10:40 | 10:40 | 0 | 0 | 5563.09 | 4.09448 | -213.205 | 0.49973 | -0.00445533 | 90.6 | 89.2 | 21.5 | 23.2 | 21.7 | 89.9 | 32.8728 | 507.57 | 0.000915527 | 0.14134 | 0.271643 | 20.4422 | 20.5536 | 0.1114 | 0.2477135 | 0.27548332 | 8.758707 | 8.730938 | 8.744822 | -328.68256 | -24.98256 | -52.7921 | -58.53942 | -55.67002 | -52.0008 | 1.641067 | 0.9381816 | 0.9393322 | 0.9477749 | 0.943541 | 0.9381816 | 0 | 9.43541 | 16.41067 | 38.35602
| 4674 | 2015-08-07 10:40 | 10:40 | 0 | 0 | 5563.09 | 4.09448 | -213.205 | 0.49973 | -0.00445533 | 90.6 | 89.6 | 21.5 | 23.3 | 21.7 | 90 | 32.8728 | 507.601 | 0.000915527 | 0.14134 | 0.271916 | 20.4422 | 20.5536 | 0.1114 | 0.2477135 | 0.2747899 | 8.758707 | 8.731631 | 8.745169 | -328.68256 | -24.98256 | -52.7921 | -58.39632 | -55.59827 | -52.0008 | 1.641067 | 0.9381816 | 0.9393322 | 0.9475629 | 0.9434356 | 0.9381816 | 0 | 9.434356 | 16.41067 | 38.35602
| 4675 | 2015-08-07 10:40 | 10:40 | 0 | 0 | 5563.09 | 4.09448 | -224.389 | 0.49973 | -0.00445533 | 90.6 | 90.4 | 21.5 | 23.2 | 21.8 | 89.9 | 32.8728 | 507.57 | 0.000915527 | 0.141431 | 0.272038 | 20.4422 | 20.5536 | 0.1114 | 0.24748236 | 0.27448002 | 8.758938 | 8.731941 | 8.74544 | -328.68256 | -24.98256 | -52.74411 | -58.33237 | -55.54227 | -52.0008 | 1.641067 | 0.9381816 | 0.9392624 | 0.9474681 | 0.9433533 | 0.9381816 | 0 | 9.433533 | 16.41067 | 38.35602
| 4676 | 2015-08-07 10:41 | 10:41 | 0 | 0 | 5562.16 | 4.09448 | -213.205 | 0.49973 | -0.00445533 | 90.6 | 91.1 | 21.5 | 23.2 | 21.7 | 89.9 | 32.8728 | 507.57 | 0.000915527 | 0.141431 | 0.271916 | 20.4391 | 20.5536 | 0.1145 | 0.24748236 | 0.2747899 | 8.758938 | 8.731631 | 8.745285 | -328.68256 | -24.98256 | -52.74411 | -58.39632 | -55.57435 | -52.0008 | 1.641067 | 0.9381816 | 0.9392624 | 0.9475629 | 0.9434004 | 0.9381816 | 0 | 9.434004 | 16.41067 | 38.34961
| 4677 | 2015-08-07 10:41 | 10:41 | 0 | 0 | 5562.16 | 4.09448 | -213.205 | 0.499749 | -0.00445533 | 90.5 | 91.9 | 21.5 | 23.2 | 21.7 | 89.9 | 32.8728 | 507.57 | 0.000915527 | 0.141431 | 0.272129 | 20.4391 | 20.5536 | 0.1145 | 0.24748236 | 0.27424888 | 8.758938 | 8.732172 | 8.745555 | -328.68256 | -24.98256 | -52.74411 | -58.28466 | -55.51835 | -52.0008 | 1.641067 | 0.9381816 | 0.9392624 | 0.9473975 | 0.9433182 | 0.9381816 | 0 | 9.433182 | 16.41067 | 38.34961
| 4678 | 2015-08-07 10:41 | 10:41 | 0 | 0 | 5562.16 | 4.09448 | -213.205 | 0.49973 | -0.00445533 | 90.6 | 92.3 | 21.5 | 23.2 | 21.7 | 89.9 | 32.8728 | 507.57 | 0.000915527 | 0.141431 | 0.27222 | 20.4391 | 20.5841 | 0.145 | 0.24748236 | 0.27401774 | 8.758938 | 8.732403 | 8.745671 | -328.68256 | -24.98256 | -52.74411 | -58.23695 | -55.49443 | -52.0008 | 1.641067 | 0.9381816 | 0.9392624 | 0.9473268 | 0.9432831 | 0.9381816 | 0 | 9.432831 | 16.41067 | 38.34961
| 4679 | 2015-08-07 10:41 | 10:41 | 0 | 0 | 5560.92 | 4.09448 | -224.389 | 0.499749 | -0.00445533 | 90.5 | 92.2 | 21.5 | 23.2 | 21.7 | 89.9 | 32.8728 | 507.57 | 0.000915527 | 0.141431 | 0.272312 | 20.4391 | 20.5536 | 0.1145 | 0.24748236 | 0.27378406 | 8.758938 | 8.732637 | 8.745788 | -328.68256 | -24.98256 | -52.74411 | -58.18872 | -55.47024 | -52.0008 | 1.641067 | 0.9381816 | 0.9392624 | 0.9472554 | 0.9432476 | 0.9381816 | 0 | 9.432476 | 16.41067 | 38.34106
| 4680 | 2015-08-07 10:41 | 10:41 | 0 | 0 | 5560.92 | 4.09448 | -213.205 | 0.49973 | -0.00445533 | 90.5 | 92.1 | 21.5 | 23.2 | 21.7 | 89.9 | 32.8728 | 507.57 | 0.000915527 | 0.141431 | 0.271825 | 20.4361 | 20.5536 | 0.1175 | 0.24748236 | 0.27502104 | 8.758938 | 8.7314 | 8.745169 | -328.68256 | -24.98256 | -52.74411 | -58.44402 | -55.59827 | -52.0008 | 1.641067 | 0.9381816 | 0.9392624 | 0.9476336 | 0.9434356 | 0.9381816 | 0 | 9.434356 | 16.41067 | 38.34106
| 4681 | 2015-08-07 10:41 | 10:41 | 0 | 0 | 5562.16 | 4.09448 | -213.205 | 0.499749 | -0.00445533 | 90.5 | 92 | 21.5 | 23.2 | 21.7 | 90 | 32.8728 | 507.57 | 0.000915527 | 0.141431 | 0.271825 | 20.4361 | 20.5536 | 0.1175 | 0.24748236 | 0.27502104 | 8.758938 | 8.7314 | 8.745169 | -328.68256 | -24.98256 | -52.74411 | -58.44402 | -55.59827 | -52.0008 | 1.641067 | 0.9381816 | 0.9392624 | 0.9476336 | 0.9434356 | 0.9381816 | 0 | 9.434356 | 16.41067 | 38.34961
| 4682 | 2015-08-07 10:42 | 10:42 | 0 | 0 | 5560.92 | 4.09448 | -213.205 | 0.49973 | -0.00427139 | 90.5 | 91.8 | 21.5 | 23.3 | 21.7 | 89.9 | 32.8728 | 507.57 | 0.000915527 | 0.141551 | 0.271916 | 20.4361 | 20.5536 | 0.1175 | 0.24717756 | 0.2747899 | 8.759243 | 8.731631 | 8.745437 | -328.68256 | -24.98256 | -52.68084 | -58.39632 | -55.5428 | -52.0008 | 1.641067 | 0.9381816 | 0.9391703 | 0.9475629 | 0.9433541 | 0.9381816 | 0 | 9.433541 | 16.41067 | 38.34106
| 4683 | 2015-08-07 10:42 | 10:42 | 0 | 0 | 5562.16 | 4.09448 | -213.205 | 0.499749 | -0.00445533 | 90.5 | 91.5 | 21.5 | 23.2 | 21.7 | 89.9 | 32.8728 | 507.57 | 0.000915527 | 0.141642 | 0.271916 | 20.4361 | 20.5536 | 0.1175 | 0.24694642 | 0.2747899 | 8.759474 | 8.731631 | 8.745553 | -328.68256 | -24.98256 | -52.63285 | -58.39632 | -55.51888 | -52.0008 | 1.641067 | 0.9381816 | 0.9391005 | 0.9475629 | 0.943319 | 0.9381816 | 0 | 9.43319 | 16.41067 | 38.34961
| 4684 | 2015-08-07 10:42 | 10:42 | 0 | 0 | 5560.92 | 4.09448 | -213.205 | 0.49973 | -0.00445533 | 90.5 | 91.2 | 21.5 | 23.3 | 21.7 | 89.9 | 32.8728 | 507.57 | 0.000915527 | 0.141551 | 0.272129 | 20.4315 | 20.5841 | 0.1526 | 0.24717756 | 0.27424888 | 8.759243 | 8.732172 | 8.745708 | -328.68256 | -24.98256 | -52.68084 | -58.28466 | -55.48681 | -52.0008 | 1.641067 | 0.9381816 | 0.9391703 | 0.9473975 | 0.9432719 | 0.9381816 | 0 | 9.432719 | 16.41067 | 38.34106
| 4685 | 2015-08-07 10:42 | 10:42 | 0 | 0 | 5560.92 | 4.09448 | -224.389 | 0.49973 | -0.00445533 | 90.4 | 91 | 21.5 | 23.2 | 21.7 | 89.8 | 32.8728 | 507.57 | 0.000915527 | 0.141431 | 0.271825 | 20.4315 | 20.5536 | 0.1221 | 0.24748236 | 0.27502104 | 8.758938 | 8.7314 | 8.745169 | -328.68256 | -24.98256 | -52.74411 | -58.44402 | -55.59827 | -52.0008 | 1.641067 | 0.9381816 | 0.9392624 | 0.9476336 | 0.9434356 | 0.9381816 | 0 | 9.434356 | 16.41067 | 38.34106
| 4686 | 2015-08-07 10:42 | 10:42 | 0 | 0 | 5560.92 | 4.09448 | -213.205 | 0.499749 | -0.00445533 | 90.5 | 90.8 | 21.5 | 23.2 | 21.7 | 90 | 32.8728 | 507.57 | 0.000915527 | 0.141551 | 0.271278 | 20.4315 | 20.5536 | 0.1221 | 0.24717756 | 0.27641042 | 8.759243 | 8.73001 | 8.744627 | -328.68256 | -24.98256 | -52.68084 | -58.73071 | -55.7105 | -52.0008 | 1.641067 | 0.9381816 | 0.9391703 | 0.9480585 | 0.9436004 | 0.9381816 | 0 | 9.436004 | 16.41067 | 38.34106
| 4687 | 2015-08-07 10:42 | 10:42 | 0 | 0 | 5562.16 | 4.09448 | -213.205 | 0.499749 | -0.00445533 | 90.5 | 90.5 | 21.5 | 23.2 | 21.7 | 89.9 | 32.8728 | 507.601 | 0.000915527 | 0.141642 | 0.272129 | 20.4285 | 20.5536 | 0.1251 | 0.24694642 | 0.27424888 | 8.759474 | 8.732172 | 8.745823 | -328.68256 | -24.98256 | -52.63285 | -58.28466 | -55.46288 | -52.0008 | 1.641067 | 0.9381816 | 0.9391005 | 0.9473975 | 0.9432368 | 0.9381816 | 0 | 9.432368 | 16.41067 | 38.34961
| 4688 | 2015-08-07 10:43 | 10:43 | 0 | 0 | 5560.92 | 4.09448 | -224.389 | 0.499749 | -0.00463927 | 90.5 | 90.3 | 21.5 | 23.2 | 21.7 | 89.9 | 32.8728 | 507.57 | 0.000915527 | 0.141642 | 0.272403 | 20.4285 | 20.5536 | 0.1251 | 0.24694642 | 0.27355292 | 8.759474 | 8.732868 | 8.746171 | -328.68256 | -24.98256 | -52.63285 | -58.141 | -55.39085 | -52.0008 | 1.641067 | 0.9381816 | 0.9391005 | 0.9471848 | 0.943131 | 0.9381816 | 0 | 9.43131 | 16.41067 | 38.34106
| 4689 | 2015-08-07 10:43 | 10:43 | 0 | 0 | 5562.16 | 4.09448 | -213.205 | 0.49973 | -0.00445533 | 90.5 | 90.1 | 21.5 | 23.2 | 21.7 | 89.8 | 32.8728 | 507.57 | 0.000915527 | 0.141642 | 0.271916 | 20.4285 | 20.5841 | 0.1556 | 0.24694642 | 0.2747899 | 8.759474 | 8.731631 | 8.745553 | -328.68256 | -24.98256 | -52.63285 | -58.39632 | -55.51888 | -52.0008 | 1.641067 | 0.9381816 | 0.9391005 | 0.9475629 | 0.943319 | 0.9381816 | 0 | 9.43319 | 16.41067 | 38.34961
| 4690 | 2015-08-07 10:43 | 10:43 | 0 | 0 | 5560.92 | 4.09448 | -213.205 | 0.49973 | -0.00445533 | 90.4 | 89.9 | 21.5 | 23.2 | 21.7 | 89.9 | 32.8728 | 507.57 | 0.000915527 | 0.141431 | 0.271916 | 20.4285 | 20.5536 | 0.1251 | 0.24748236 | 0.2747899 | 8.758938 | 8.731631 | 8.745285 | -328.68256 | -24.98256 | -52.74411 | -58.39632 | -55.57435 | -52.0008 | 1.641067 | 0.9381816 | 0.9392624 | 0.9475629 | 0.9434004 | 0.9381816 | 0 | 9.434004 | 16.41067 | 38.34106
| 4691 | 2015-08-07 10:43 | 10:43 | 0 | 0 | 5560.92 | 4.09448 | -213.205 | 0.499749 | -0.00445533 | 90.4 | 89.6 | 21.5 | 23.3 | 21.8 | 89.8 | 32.8728 | 507.57 | 0.000915527 | 0.141431 | 0.271916 | 20.4285 | 20.5536 | 0.1251 | 0.24748236 | 0.2747899 | 8.758938 | 8.731631 | 8.745285 | -328.68256 | -24.98256 | -52.74411 | -58.39632 | -55.57435 | -52.0008 | 1.641067 | 0.9381816 | 0.9392624 | 0.9475629 | 0.9434004 | 0.9381816 | 0 | 9.434004 | 16.41067 | 38.34106
| 4692 | 2015-08-07 10:43 | 10:43 | 0 | 0 | 5560.92 | 4.09448 | -213.205 | 0.499749 | -0.00445533 | 90.4 | 89.4 | 21.5 | 23.2 | 21.8 | 90 | 32.8728 | 507.57 | 0.000915527 | 0.141551 | 0.27222 | 20.4239 | 20.5536 | 0.1297 | 0.24717756 | 0.27401774 | 8.759243 | 8.732403 | 8.745823 | -328.68256 | -24.98256 | -52.68084 | -58.23695 | -55.46288 | -52.0008 | 1.641067 | 0.9381816 | 0.9391703 | 0.9473268 | 0.9432368 | 0.9381816 | 0 | 9.432368 | 16.41067 | 38.34106
| 4693 | 2015-08-07 10:43 | 10:43 | 0 | 0 | 5560.92 | 4.09448 | -213.205 | 0.49973 | -0.00445533 | 90.4 | 89.3 | 21.5 | 23.2 | 21.8 | 89.8 | 32.8728 | 507.57 | 0.000915527 | 0.141431 | 0.272038 | 20.4239 | 20.5536 | 0.1297 | 0.24748236 | 0.27448002 | 8.758938 | 8.731941 | 8.74544 | -328.68256 | -24.98256 | -52.74411 | -58.33237 | -55.54227 | -52.0008 | 1.641067 | 0.9381816 | 0.9392624 | 0.9474681 | 0.9433533 | 0.9381816 | 0 | 9.433533 | 16.41067 | 38.34106
| 4694 | 2015-08-07 10:44 | 10:44 | 0 | 0 | 5559.98 | 4.09448 | -213.205 | 0.49973 | -0.00445533 | 90.4 | 89.8 | 21.5 | 23.2 | 21.8 | 89.8 | 32.8728 | 507.601 | 0.000915527 | 0.141431 | 0.271734 | 20.4208 | 20.5536 | 0.1328 | 0.24748236 | 0.27525218 | 8.758938 | 8.731169 | 8.745054 | -328.68256 | -24.98256 | -52.74411 | -58.49172 | -55.62219 | -52.0008 | 1.641067 | 0.9381816 | 0.9392624 | 0.9477042 | 0.9434707 | 0.9381816 | 0 | 9.434707 | 16.41067 | 38.33458
| 4695 | 2015-08-07 10:44 | 10:44 | 0 | 0 | 5559.98 | 4.09448 | -213.205 | 0.499749 | -0.00427139 | 90.3 | 90.5 | 21.5 | 23.2 | 21.7 | 89.9 | 32.8728 | 507.57 | 0.000915527 | 0.141551 | 0.271734 | 20.4208 | 20.5536 | 0.1328 | 0.24717756 | 0.27525218 | 8.759243 | 8.731169 | 8.745206 | -328.68256 | -24.98256 | -52.68084 | -58.49172 | -55.59064 | -52.0008 | 1.641067 | 0.9381816 | 0.9391703 | 0.9477042 | 0.9434244 | 0.9381816 | 0 | 9.434244 | 16.41067 | 38.33458
| 4696 | 2015-08-07 10:44 | 10:44 | 0 | 0 | 5559.05 | 4.09448 | -213.205 | 0.499749 | -0.00445533 | 90.4 | 91.1 | 21.5 | 23.2 | 21.7 | 89.8 | 32.8728 | 507.57 | 0.000915527 | 0.141551 | 0.271734 | 20.4208 | 20.5536 | 0.1328 | 0.24717756 | 0.27525218 | 8.759243 | 8.731169 | 8.745206 | -328.68256 | -24.98256 | -52.68084 | -58.49172 | -55.59064 | -52.0008 | 1.641067 | 0.9381816 | 0.9391703 | 0.9477042 | 0.9434244 | 0.9381816 | 0 | 9.434244 | 16.41067 | 38.32817
| 4697 | 2015-08-07 10:44 | 10:44 | 0 | 0 | 5559.05 | 4.09448 | -213.205 | 0.49973 | -0.00445533 | 90.3 | 91.9 | 21.5 | 23.2 | 21.7 | 89.9 | 32.8728 | 507.57 | 0.000915527 | 0.141551 | 0.271825 | 20.4208 | 20.5536 | 0.1328 | 0.24717756 | 0.27502104 | 8.759243 | 8.7314 | 8.745322 | -328.68256 | -24.98256 | -52.68084 | -58.44402 | -55.56672 | -52.0008 | 1.641067 | 0.9381816 | 0.9391703 | 0.9476336 | 0.9433892 | 0.9381816 | 0 | 9.433892 | 16.41067 | 38.32817
| 4698 | 2015-08-07 10:44 | 10:44 | 0 | 0 | 5558.12 | 4.09448 | -213.205 | 0.49973 | -0.00445533 | 90.4 | 92.4 | 21.5 | 23.2 | 21.7 | 89.9 | 32.8728 | 507.57 | 0.000915527 | 0.141551 | 0.271825 | 20.4163 | 20.5536 | 0.1373 | 0.24717756 | 0.27502104 | 8.759243 | 8.7314 | 8.745322 | -328.68256 | -24.98256 | -52.68084 | -58.44402 | -55.56672 | -52.0008 | 1.641067 | 0.9381816 | 0.9391703 | 0.9476336 | 0.9433892 | 0.9381816 | 0 | 9.433892 | 16.41067 | 38.32175
| 4699 | 2015-08-07 10:44 | 10:44 | 0 | 0 | 5558.12 | 4.09448 | -213.205 | 0.49973 | -0.00445533 | 90.3 | 92.4 | 21.5 | 23.2 | 21.7 | 89.8 | 32.8728 | 507.57 | 0.000915527 | 0.141431 | 0.272129 | 20.4163 | 20.5536 | 0.1373 | 0.24748236 | 0.27424888 | 8.758938 | 8.732172 | 8.745555 | -328.68256 | -24.98256 | -52.74411 | -58.28466 | -55.51835 | -52.0008 | 1.641067 | 0.9381816 | 0.9392624 | 0.9473975 | 0.9433182 | 0.9381816 | 0 | 9.433182 | 16.41067 | 38.32175
| 4700 | 2015-08-07 10:45 | 10:45 | 0 | 0 | 5558.12 | 4.09448 | -213.205 | 0.499749 | -0.00445533 | 90.3 | 92.2 | 21.5 | 23.3 | 21.7 | 89.9 | 32.8728 | 507.57 | 0.000915527 | 0.141431 | 0.272129 | 20.4163 | 20.5536 | 0.1373 | 0.24748236 | 0.27424888 | 8.758938 | 8.732172 | 8.745555 | -328.68256 | -24.98256 | -52.74411 | -58.28466 | -55.51835 | -52.0008 | 1.641067 | 0.9381816 | 0.9392624 | 0.9473975 | 0.9433182 | 0.9381816 | 0 | 9.433182 | 16.41067 | 38.32175
| 4701 | 2015-08-07 10:45 | 10:45 | 0 | 0 | 5558.12 | 4.09448 | -213.205 | 0.499749 | -0.00445533 | 90.4 | 92.1 | 21.6 | 23.2 | 21.7 | 90 | 32.8728 | 507.57 | 0.000915527 | 0.141431 | 0.272038 | 20.4132 | 20.5536 | 0.1404 | 0.24748236 | 0.27448002 | 8.758938 | 8.731941 | 8.74544 | -328.68256 | -24.98256 | -52.74411 | -58.33237 | -55.54227 | -52.0008 | 1.641067 | 0.9381816 | 0.9392624 | 0.9474681 | 0.9433533 | 0.9381816 | 0 | 9.433533 | 16.41067 | 38.32175
| 4702 | 2015-08-07 10:45 | 10:45 | 0 | 0 | 5558.12 | 4.09448 | -213.205 | 0.49973 | -0.00445533 | 90.3 | 91.8 | 21.5 | 23.2 | 21.7 | 89.8 | 32.8728 | 507.57 | 0.000915527 | 0.141551 | 0.272129 | 20.4132 | 20.5536 | 0.1404 | 0.24717756 | 0.27424888 | 8.759243 | 8.732172 | 8.745708 | -328.68256 | -24.98256 | -52.68084 | -58.28466 | -55.48681 | -52.0008 | 1.641067 | 0.9381816 | 0.9391703 | 0.9473975 | 0.9432719 | 0.9381816 | 0 | 9.432719 | 16.41067 | 38.32175
| 4703 | 2015-08-07 10:45 | 10:45 | 0 | 0 | 5558.12 | 4.09448 | -213.205 | 0.499749 | -0.00445533 | 90.2 | 91.6 | 21.6 | 23.2 | 21.7 | 89.9 | 32.8728 | 507.57 | 0.000915527 | 0.141551 | 0.272038 | 20.4132 | 20.5536 | 0.1404 | 0.24717756 | 0.27448002 | 8.759243 | 8.731941 | 8.745592 | -328.68256 | -24.98256 | -52.68084 | -58.33237 | -55.51073 | -52.0008 | 1.641067 | 0.9381816 | 0.9391703 | 0.9474681 | 0.943307 | 0.9381816 | 0 | 9.43307 | 16.41067 | 38.32175
| 4704 | 2015-08-07 10:45 | 10:45 | 0 | 0 | 5558.12 | 4.09448 | -224.389 | 0.499749 | -0.00445533 | 90.3 | 91.3 | 21.5 | 23.2 | 21.7 | 89.9 | 32.8728 | 507.57 | 0.000915527 | 0.141431 | 0.271825 | 20.4086 | 20.5536 | 0.145 | 0.24748236 | 0.27502104 | 8.758938 | 8.7314 | 8.745169 | -328.68256 | -24.98256 | -52.74411 | -58.44402 | -55.59827 | -52.0008 | 1.641067 | 0.9381816 | 0.9392624 | 0.9476336 | 0.9434356 | 0.9381816 | 0 | 9.434356 | 16.41067 | 38.32175
| 4705 | 2015-08-07 10:45 | 10:45 | 0 | 0 | 5558.12 | 4.09448 | -224.389 | 0.499749 | -0.00445533 | 90.3 | 91.1 | 21.5 | 23.2 | 21.7 | 89.9 | 32.8728 | 507.601 | 0.000915527 | 0.141642 | 0.271825 | 20.4086 | 20.5078 | 0.0992 | 0.24694642 | 0.27502104 | 8.759474 | 8.7314 | 8.745437 | -328.68256 | -24.98256 | -52.63285 | -58.44402 | -55.5428 | -52.0008 | 1.641067 | 0.9381816 | 0.9391005 | 0.9476336 | 0.9433541 | 0.9381816 | 0 | 9.433541 | 16.41067 | 38.32175
| 4706 | 2015-08-07 10:46 | 10:46 | 0 | 0 | 5558.12 | 4.09448 | -213.205 | 0.499749 | -0.00445533 | 90.2 | 90.8 | 21.5 | 23.2 | 21.7 | 89.9 | 32.8728 | 507.57 | 0.000915527 | 0.141551 | 0.271734 | 20.4086 | 20.5078 | 0.0992 | 0.24717756 | 0.27525218 | 8.759243 | 8.731169 | 8.745206 | -328.68256 | -24.98256 | -52.68084 | -58.49172 | -55.59064 | -52.0008 | 1.641067 | 0.9381816 | 0.9391703 | 0.9477042 | 0.9434244 | 0.9381816 | 0 | 9.434244 | 16.41067 | 38.32175
| 4707 | 2015-08-07 10:46 | 10:46 | 0 | 0 | 5558.12 | 4.09448 | -213.205 | 0.49973 | -0.00445533 | 90.3 | 90.6 | 21.5 | 23.2 | 21.7 | 89.9 | 32.8728 | 507.57 | 0.000915527 | 0.141431 | 0.27146 | 20.4086 | 20.5078 | 0.0992 | 0.24748236 | 0.27594814 | 8.758938 | 8.730473 | 8.744706 | -328.68256 | -24.98256 | -52.74411 | -58.63533 | -55.69421 | -52.0008 | 1.641067 | 0.9381816 | 0.9392624 | 0.9479171 | 0.9435765 | 0.9381816 | 0 | 9.435765 | 16.41067 | 38.32175
| 4708 | 2015-08-07 10:46 | 10:46 | 0 | 0 | 5558.12 | 4.09448 | -213.205 | 0.499749 | -0.00445533 | 90.3 | 90.3 | 21.5 | 23.2 | 21.7 | 89.8 | 32.8728 | 507.57 | 0.000915527 | 0.141551 | 0.271552 | 20.4056 | 20.5078 | 0.1022 | 0.24717756 | 0.27571446 | 8.759243 | 8.730706 | 8.744975 | -328.68256 | -24.98256 | -52.68084 | -58.58711 | -55.63848 | -52.0008 | 1.641067 | 0.9381816 | 0.9391703 | 0.9478456 | 0.9434946 | 0.9381816 | 0 | 9.434946 | 16.41067 | 38.32175
| 4709 | 2015-08-07 10:46 | 10:46 | 0 | 0 | 5558.12 | 4.09448 | -213.205 | 0.49973 | -0.00445533 | 90.3 | 90.1 | 21.5 | 23.2 | 21.7 | 89.8 | 32.8728 | 507.57 | 0.000915527 | 0.141551 | 0.271552 | 20.4056 | 20.5536 | 0.148 | 0.24717756 | 0.27571446 | 8.759243 | 8.730706 | 8.744975 | -328.68256 | -24.98256 | -52.68084 | -58.58711 | -55.63848 | -52.0008 | 1.641067 | 0.9381816 | 0.9391703 | 0.9478456 | 0.9434946 | 0.9381816 | 0 | 9.434946 | 16.41067 | 38.32175
| 4710 | 2015-08-07 10:46 | 10:46 | 0 | 0 | 5558.12 | 4.09448 | -224.389 | 0.499749 | -0.00445533 | 90.3 | 89.9 | 21.5 | 23.2 | 21.8 | 89.9 | 32.8728 | 507.57 | 0.000915527 | 0.141431 | 0.271825 | 20.4056 | 20.5078 | 0.1022 | 0.24748236 | 0.27502104 | 8.758938 | 8.7314 | 8.745169 | -328.68256 | -24.98256 | -52.74411 | -58.44402 | -55.59827 | -52.0008 | 1.641067 | 0.9381816 | 0.9392624 | 0.9476336 | 0.9434356 | 0.9381816 | 0 | 9.434356 | 16.41067 | 38.32175
| 4711 | 2015-08-07 10:46 | 10:46 | 0 | 0 | 5558.12 | 4.09448 | -224.389 | 0.49973 | -0.00445533 | 90.3 | 89.8 | 21.5 | 23.2 | 21.8 | 89.9 | 32.8728 | 507.57 | 0.000915527 | 0.141551 | 0.271916 | 20.401 | 20.5536 | 0.1526 | 0.24717756 | 0.2747899 | 8.759243 | 8.731631 | 8.745437 | -328.68256 | -24.98256 | -52.68084 | -58.39632 | -55.5428 | -52.0008 | 1.641067 | 0.9381816 | 0.9391703 | 0.9475629 | 0.9433541 | 0.9381816 | 0 | 9.433541 | 16.41067 | 38.32175
| 4712 | 2015-08-07 10:47 | 10:47 | 0 | 0 | 5557.19 | 4.09448 | -224.389 | 0.499749 | -0.00445533 | 90.3 | 89.5 | 21.5 | 23.2 | 21.8 | 89.9 | 32.8728 | 507.57 | 0.000915527 | 0.141551 | 0.271916 | 20.401 | 20.5536 | 0.1526 | 0.24717756 | 0.2747899 | 8.759243 | 8.731631 | 8.745437 | -328.68256 | -24.98256 | -52.68084 | -58.39632 | -55.5428 | -52.0008 | 1.641067 | 0.9381816 | 0.9391703 | 0.9475629 | 0.9433541 | 0.9381816 | 0 | 9.433541 | 16.41067 | 38.31534
| 4713 | 2015-08-07 10:47 | 10:47 | 0 | 0 | 5557.19 | 4.09448 | -213.205 | 0.49973 | -0.00445533 | 90.2 | 89.4 | 21.5 | 23.2 | 21.8 | 89.9 | 32.8728 | 507.57 | 0.000915527 | 0.141431 | 0.271916 | 20.401 | 20.5078 | 0.1068 | 0.24748236 | 0.2747899 | 8.758938 | 8.731631 | 8.745285 | -328.68256 | -24.98256 | -52.74411 | -58.39632 | -55.57435 | -52.0008 | 1.641067 | 0.9381816 | 0.9392624 | 0.9475629 | 0.9434004 | 0.9381816 | 0 | 9.434004 | 16.41067 | 38.31534
| 4714 | 2015-08-07 10:47 | 10:47 | 0 | 0 | 5557.19 | 4.09448 | -224.389 | 0.499749 | -0.00445533 | 90.3 | 89.9 | 21.5 | 23.2 | 21.8 | 90 | 32.8728 | 507.57 | 0.000915527 | 0.141551 | 0.271916 | 20.401 | 20.5536 | 0.1526 | 0.24717756 | 0.2747899 | 8.759243 | 8.731631 | 8.745437 | -328.68256 | -24.98256 | -52.68084 | -58.39632 | -55.5428 | -52.0008 | 1.641067 | 0.9381816 | 0.9391703 | 0.9475629 | 0.9433541 | 0.9381816 | 0 | 9.433541 | 16.41067 | 38.31534
| 4715 | 2015-08-07 10:47 | 10:47 | 0 | 0 | 5556.26 | 4.09448 | -213.205 | 0.49973 | -0.00445533 | 90.3 | 90.2 | 21.5 | 23.2 | 21.8 | 89.9 | 32.8728 | 507.57 | 0.000915527 | 0.141551 | 0.271916 | 20.3979 | 20.5536 | 0.1557 | 0.24717756 | 0.2747899 | 8.759243 | 8.731631 | 8.745437 | -328.68256 | -24.98256 | -52.68084 | -58.39632 | -55.5428 | -52.0008 | 1.641067 | 0.9381816 | 0.9391703 | 0.9475629 | 0.9433541 | 0.9381816 | 0 | 9.433541 | 16.41067 | 38.30893
| 4716 | 2015-08-07 10:47 | 10:47 | 0 | 0 | 5556.26 | 4.09448 | -213.205 | 0.49973 | -0.00445533 | 90.2 | 90.8 | 21.5 | 23.2 | 21.8 | 89.9 | 32.8728 | 507.57 | 0.000915527 | 0.14134 | 0.272038 | 20.3979 | 20.5078 | 0.1099 | 0.2477135 | 0.27448002 | 8.758707 | 8.731941 | 8.745324 | -328.68256 | -24.98256 | -52.7921 | -58.33237 | -55.5662 | -52.0008 | 1.641067 | 0.9381816 | 0.9393322 | 0.9474681 | 0.9433885 | 0.9381816 | 0 | 9.433885 | 16.41067 | 38.30893
| 4717 | 2015-08-07 10:47 | 10:47 | 0 | 0 | 5555.33 | 4.09448 | -224.389 | 0.49973 | -0.00445533 | 90.2 | 91.5 | 21.5 | 23.2 | 21.8 | 89.9 | 32.8728 | 507.57 | 0.000915527 | 0.141431 | 0.271825 | 20.3979 | 20.5078 | 0.1099 | 0.24748236 | 0.27502104 | 8.758938 | 8.7314 | 8.745169 | -328.68256 | -24.98256 | -52.74411 | -58.44402 | -55.59827 | -52.0008 | 1.641067 | 0.9381816 | 0.9392624 | 0.9476336 | 0.9434356 | 0.9381816 | 0 | 9.434356 | 16.41067 | 38.30252
| 4718 | 2015-08-07 10:48 | 10:48 | 0 | 0 | 5555.33 | 4.09448 | -213.205 | 0.499749 | -0.00445533 | 90.2 | 91.6 | 21.5 | 23.2 | 21.8 | 89.9 | 32.8728 | 507.57 | 0.000915527 | 0.141431 | 0.271825 | 20.3979 | 20.5078 | 0.1099 | 0.24748236 | 0.27502104 | 8.758938 | 8.7314 | 8.745169 | -328.68256 | -24.98256 | -52.74411 | -58.44402 | -55.59827 | -52.0008 | 1.641067 | 0.9381816 | 0.9392624 | 0.9476336 | 0.9434356 | 0.9381816 | 0 | 9.434356 | 16.41067 | 38.30252
| 4719 | 2015-08-07 10:48 | 10:48 | 0 | 0 | 5555.33 | 4.09448 | -213.205 | 0.49973 | -0.00445533 | 90.2 | 91.5 | 21.5 | 23.2 | 21.8 | 89.8 | 32.8728 | 507.57 | 0.000915527 | 0.141642 | 0.272038 | 20.3934 | 20.5078 | 0.1144 | 0.24694642 | 0.27448002 | 8.759474 | 8.731941 | 8.745708 | -328.68256 | -24.98256 | -52.63285 | -58.33237 | -55.48681 | -52.0008 | 1.641067 | 0.9381816 | 0.9391005 | 0.9474681 | 0.9432719 | 0.9381816 | 0 | 9.432719 | 16.41067 | 38.30252
| 4720 | 2015-08-07 10:48 | 10:48 | 0 | 0 | 5554.4 | 4.09448 | -213.205 | 0.49973 | -0.00445533 | 90.2 | 91.3 | 21.5 | 23.2 | 21.8 | 89.8 | 32.8728 | 507.57 | 0.000915527 | 0.141551 | 0.271369 | 20.3934 | 20.5536 | 0.1602 | 0.24717756 | 0.27617928 | 8.759243 | 8.730242 | 8.744742 | -328.68256 | -24.98256 | -52.68084 | -58.68302 | -55.68658 | -52.0008 | 1.641067 | 0.9381816 | 0.9391703 | 0.9479878 | 0.9435653 | 0.9381816 | 0 | 9.435653 | 16.41067 | 38.29611
| 4721 | 2015-08-07 10:48 | 10:48 | 0 | 0 | 5554.4 | 4.09448 | -213.205 | 0.499749 | -0.00445533 | 90.2 | 91.2 | 21.5 | 23.2 | 21.8 | 89.9 | 32.8728 | 507.57 | 0.000915527 | 0.141551 | 0.27146 | 20.3934 | 20.5078 | 0.1144 | 0.24717756 | 0.27594814 | 8.759243 | 8.730473 | 8.744858 | -328.68256 | -24.98256 | -52.68084 | -58.63533 | -55.66267 | -52.0008 | 1.641067 | 0.9381816 | 0.9391703 | 0.9479171 | 0.9435302 | 0.9381816 | 0 | 9.435302 | 16.41067 | 38.29611
| 4722 | 2015-08-07 10:48 | 10:48 | 0 | 0 | 5554.4 | 4.09448 | -224.389 | 0.499749 | -0.00463927 | 90.2 | 90.9 | 21.6 | 23.2 | 21.8 | 89.9 | 32.8728 | 507.57 | 0.000915527 | 0.141431 | 0.27146 | 20.3903 | 20.5078 | 0.1175 | 0.24748236 | 0.27594814 | 8.758938 | 8.730473 | 8.744706 | -328.68256 | -24.98256 | -52.74411 | -58.63533 | -55.69421 | -52.0008 | 1.641067 | 0.9381816 | 0.9392624 | 0.9479171 | 0.9435765 | 0.9381816 | 0 | 9.435765 | 16.41067 | 38.29611
| 4723 | 2015-08-07 10:48 | 10:48 | 0 | 0 | 5554.4 | 4.09448 | -224.389 | 0.499749 | -0.00445533 | 90.2 | 90.8 | 21.6 | 23.2 | 21.8 | 89.8 | 32.8728 | 507.57 | 0.000915527 | 0.141431 | 0.271369 | 20.3903 | 20.5078 | 0.1175 | 0.24748236 | 0.27617928 | 8.758938 | 8.730242 | 8.74459 | -328.68256 | -24.98256 | -52.74411 | -58.68302 | -55.71812 | -52.0008 | 1.641067 | 0.9381816 | 0.9392624 | 0.9479878 | 0.9436116 | 0.9381816 | 0 | 9.436116 | 16.41067 | 38.29611
| 4724 | 2015-08-07 10:49 | 10:49 | 0 | 0 | 5554.4 | 4.09448 | -213.205 | 0.499749 | -0.00445533 | 90.2 | 90.5 | 21.6 | 23.2 | 21.8 | 89.8 | 32.8728 | 507.57 | 0.000915527 | 0.141551 | 0.271065 | 20.3903 | 20.5078 | 0.1175 | 0.24717756 | 0.27695144 | 8.759243 | 8.729469 | 8.744356 | -328.68256 | -24.98256 | -52.68084 | -58.84232 | -55.76648 | -52.0008 | 1.641067 | 0.9381816 | 0.9391703 | 0.9482241 | 0.9436827 | 0.9381816 | 0 | 9.436827 | 16.41067 | 38.29611
| 4725 | 2015-08-07 10:49 | 10:49 | 0 | 0 | 5554.4 | 4.09448 | -213.205 | 0.49973 | -0.00445533 | 90.2 | 90.3 | 21.5 | 23.2 | 21.8 | 89.8 | 32.8728 | 507.57 | 0.000915527 | 0.141551 | 0.27146 | 20.3857 | 20.5078 | 0.1221 | 0.24717756 | 0.27594814 | 8.759243 | 8.730473 | 8.744858 | -328.68256 | -24.98256 | -52.68084 | -58.63533 | -55.66267 | -52.0008 | 1.641067 | 0.9381816 | 0.9391703 | 0.9479171 | 0.9435302 | 0.9381816 | 0 | 9.435302 | 16.41067 | 38.29611
| 4726 | 2015-08-07 10:49 | 10:49 | 0 | 0 | 5554.4 | 4.09448 | -213.205 | 0.499749 | -0.00445533 | 90.2 | 90 | 21.5 | 23.2 | 21.8 | 89.9 | 32.8728 | 507.57 | 0.000915527 | 0.141551 | 0.271734 | 20.3857 | 20.5078 | 0.1221 | 0.24717756 | 0.27525218 | 8.759243 | 8.731169 | 8.745206 | -328.68256 | -24.98256 | -52.68084 | -58.49172 | -55.59064 | -52.0008 | 1.641067 | 0.9381816 | 0.9391703 | 0.9477042 | 0.9434244 | 0.9381816 | 0 | 9.434244 | 16.41067 | 38.29611
| 4727 | 2015-08-07 10:49 | 10:49 | 0 | 0 | 5554.4 | 4.09448 | -213.205 | 0.49973 | -0.00445533 | 90.2 | 89.8 | 21.5 | 23.3 | 21.8 | 89.8 | 32.8728 | 507.601 | 0.000915527 | 0.141551 | 0.272129 | 20.3857 | 20.5078 | 0.1221 | 0.24717756 | 0.27424888 | 8.759243 | 8.732172 | 8.745708 | -328.68256 | -24.98256 | -52.68084 | -58.28466 | -55.48681 | -52.0008 | 1.641067 | 0.9381816 | 0.9391703 | 0.9473975 | 0.9432719 | 0.9381816 | 0 | 9.432719 | 16.41067 | 38.29611
| 4728 | 2015-08-07 10:49 | 10:49 | 0 | 0 | 5554.4 | 4.09448 | -213.205 | 0.49973 | -0.00445533 | 90.2 | 89.6 | 21.6 | 23.3 | 21.8 | 89.9 | 32.8728 | 507.57 | 0.000915527 | 0.141551 | 0.271825 | 20.3827 | 20.5078 | 0.1251 | 0.24717756 | 0.27502104 | 8.759243 | 8.7314 | 8.745322 | -328.68256 | -24.98256 | -52.68084 | -58.44402 | -55.56672 | -52.0008 | 1.641067 | 0.9381816 | 0.9391703 | 0.9476336 | 0.9433892 | 0.9381816 | 0 | 9.433892 | 16.41067 | 38.29611
| 4729 | 2015-08-07 10:49 | 10:49 | 0 | 0 | 5553.47 | 4.09448 | -213.205 | 0.499749 | -0.00445533 | 90.2 | 89.5 | 21.5 | 23.2 | 21.8 | 89.9 | 32.8728 | 507.57 | 0.000915527 | 0.141431 | 0.271825 | 20.3827 | 20.5078 | 0.1251 | 0.24748236 | 0.27502104 | 8.758938 | 8.7314 | 8.745169 | -328.68256 | -24.98256 | -52.74411 | -58.44402 | -55.59827 | -52.0008 | 1.641067 | 0.9381816 | 0.9392624 | 0.9476336 | 0.9434356 | 0.9381816 | 0 | 9.434356 | 16.41067 | 38.28969
| 4730 | 2015-08-07 10:50 | 10:50 | 0 | 0 | 5553.47 | 4.09448 | -224.389 | 0.499749 | -0.00445533 | 90.2 | 89.8 | 21.6 | 23.2 | 21.8 | 89.8 | 32.8728 | 507.57 | 0.000915527 | 0.141431 | 0.271916 | 20.3827 | 20.5078 | 0.1251 | 0.24748236 | 0.2747899 | 8.758938 | 8.731631 | 8.745285 | -328.68256 | -24.98256 | -52.74411 | -58.39632 | -55.57435 | -52.0008 | 1.641067 | 0.9381816 | 0.9392624 | 0.9475629 | 0.9434004 | 0.9381816 | 0 | 9.434004 | 16.41067 | 38.28969
| 4731 | 2015-08-07 10:50 | 10:50 | 0 | 0 | 5552.22 | 4.09448 | -224.389 | 0.499749 | -0.00445533 | 90.1 | 89.8 | 21.5 | 23.2 | 21.8 | 89.8 | 32.8728 | 507.57 | 0.000915527 | 0.141431 | 0.271734 | 20.3827 | 20.5078 | 0.1251 | 0.24748236 | 0.27525218 | 8.758938 | 8.731169 | 8.745054 | -328.68256 | -24.98256 | -52.74411 | -58.49172 | -55.62219 | -52.0008 | 1.641067 | 0.9381816 | 0.9392624 | 0.9477042 | 0.9434707 | 0.9381816 | 0 | 9.434707 | 16.41067 | 38.28108
| 4732 | 2015-08-07 10:50 | 10:50 | 0 | 0 | 5552.22 | 4.09448 | -213.205 | 0.499749 | -0.00445533 | 90.1 | 90.2 | 21.6 | 23.2 | 21.8 | 89.8 | 32.8728 | 507.57 | 0.000915527 | 0.141431 | 0.271825 | 20.3827 | 20.5078 | 0.1251 | 0.24748236 | 0.27502104 | 8.758938 | 8.7314 | 8.745169 | -328.68256 | -24.98256 | -52.74411 | -58.44402 | -55.59827 | -52.0008 | 1.641067 | 0.9381816 | 0.9392624 | 0.9476336 | 0.9434356 | 0.9381816 | 0 | 9.434356 | 16.41067 | 38.28108
| 4733 | 2015-08-07 10:50 | 10:50 | 0 | 0 | 5551.29 | 4.09448 | -213.205 | 0.499749 | -0.00445533 | 90.2 | 90.9 | 21.6 | 23.3 | 21.8 | 89.9 | 32.8728 | 507.57 | 0.000915527 | 0.141551 | 0.271825 | 20.3781 | 20.5078 | 0.1297 | 0.24717756 | 0.27502104 | 8.759243 | 8.7314 | 8.745322 | -328.68256 | -24.98256 | -52.68084 | -58.44402 | -55.56672 | -52.0008 | 1.641067 | 0.9381816 | 0.9391703 | 0.9476336 | 0.9433892 | 0.9381816 | 0 | 9.433892 | 16.41067 | 38.27466
| 4734 | 2015-08-07 10:50 | 10:50 | 0 | 0 | 5551.29 | 4.09448 | -213.205 | 0.499749 | -0.00445533 | 90.1 | 91.5 | 21.6 | 23.2 | 21.8 | 89.8 | 32.8728 | 507.57 | 0.000915527 | 0.141431 | 0.271643 | 20.3781 | 20.5078 | 0.1297 | 0.24748236 | 0.27548332 | 8.758938 | 8.730938 | 8.744938 | -328.68256 | -24.98256 | -52.74411 | -58.53942 | -55.64611 | -52.0008 | 1.641067 | 0.9381816 | 0.9392624 | 0.9477749 | 0.9435058 | 0.9381816 | 0 | 9.435058 | 16.41067 | 38.27466
| 4735 | 2015-08-07 10:50 | 10:50 | 0 | 0 | 5550.36 | 4.09448 | -213.205 | 0.49973 | -0.00445533 | 90.1 | 91.8 | 21.6 | 23.2 | 21.8 | 89.8 | 32.8728 | 507.601 | 0.000915527 | 0.141551 | 0.271643 | 20.3751 | 20.5078 | 0.1327 | 0.24717756 | 0.27548332 | 8.759243 | 8.730938 | 8.74509 | -328.68256 | -24.98256 | -52.68084 | -58.53942 | -55.61456 | -52.0008 | 1.641067 | 0.9381816 | 0.9391703 | 0.9477749 | 0.9434595 | 0.9381816 | 0 | 9.434595 | 16.41067 | 38.26825
| 4736 | 2015-08-07 10:51 | 10:51 | 0 | 0 | 5551.29 | 4.09448 | -213.205 | 0.49973 | -0.00445533 | 90.1 | 91.8 | 21.6 | 23.2 | 21.8 | 89.8 | 32.8728 | 507.57 | 0.000915527 | 0.141431 | 0.271916 | 20.3751 | 20.5078 | 0.1327 | 0.24748236 | 0.2747899 | 8.758938 | 8.731631 | 8.745285 | -328.68256 | -24.98256 | -52.74411 | -58.39632 | -55.57435 | -52.0008 | 1.641067 | 0.9381816 | 0.9392624 | 0.9475629 | 0.9434004 | 0.9381816 | 0 | 9.434004 | 16.41067 | 38.27466
| 4737 | 2015-08-07 10:51 | 10:51 | 0 | 0 | 5550.36 | 4.09448 | -224.389 | 0.49973 | -0.00445533 | 90.1 | 91.5 | 21.5 | 23.2 | 21.8 | 89.8 | 32.8728 | 507.57 | 0.000915527 | 0.141431 | 0.271643 | 20.3751 | 20.5078 | 0.1327 | 0.24748236 | 0.27548332 | 8.758938 | 8.730938 | 8.744938 | -328.68256 | -24.98256 | -52.74411 | -58.53942 | -55.64611 | -52.0008 | 1.641067 | 0.9381816 | 0.9392624 | 0.9477749 | 0.9435058 | 0.9381816 | 0 | 9.435058 | 16.41067 | 38.26825
| 4738 | 2015-08-07 10:51 | 10:51 | 0 | 0 | 5550.36 | 4.09448 | -213.205 | 0.499749 | -0.00445533 | 90.1 | 91.3 | 21.6 | 23.2 | 21.8 | 89.8 | 32.8728 | 507.57 | 0.000915527 | 0.141551 | 0.271916 | 20.3751 | 20.5078 | 0.1327 | 0.24717756 | 0.2747899 | 8.759243 | 8.731631 | 8.745437 | -328.68256 | -24.98256 | -52.68084 | -58.39632 | -55.5428 | -52.0008 | 1.641067 | 0.9381816 | 0.9391703 | 0.9475629 | 0.9433541 | 0.9381816 | 0 | 9.433541 | 16.41067 | 38.26825
| 4739 | 2015-08-07 10:51 | 10:51 | 0 | 0 | 5550.36 | 4.09448 | -224.389 | 0.499749 | -0.00445533 | 90.1 | 91.1 | 21.5 | 23.2 | 21.8 | 89.8 | 32.8728 | 507.57 | 0.000915527 | 0.141431 | 0.272129 | 20.3751 | 20.5078 | 0.1327 | 0.24748236 | 0.27424888 | 8.758938 | 8.732172 | 8.745555 | -328.68256 | -24.98256 | -52.74411 | -58.28466 | -55.51835 | -52.0008 | 1.641067 | 0.9381816 | 0.9392624 | 0.9473975 | 0.9433182 | 0.9381816 | 0 | 9.433182 | 16.41067 | 38.26825
| 4740 | 2015-08-07 10:51 | 10:51 | 0 | 0 | 5550.36 | 4.09448 | -213.205 | 0.499749 | -0.00445533 | 90.2 | 90.9 | 21.6 | 23.2 | 21.8 | 89.8 | 32.8728 | 507.57 | 0.000915527 | 0.141551 | 0.271916 | 20.3705 | 20.5078 | 0.1373 | 0.24717756 | 0.2747899 | 8.759243 | 8.731631 | 8.745437 | -328.68256 | -24.98256 | -52.68084 | -58.39632 | -55.5428 | -52.0008 | 1.641067 | 0.9381816 | 0.9391703 | 0.9475629 | 0.9433541 | 0.9381816 | 0 | 9.433541 | 16.41067 | 38.26825
| 4741 | 2015-08-07 10:51 | 10:51 | 0 | 0 | 5550.36 | 4.09448 | -213.205 | 0.499749 | -0.00445533 | 90.1 | 90.6 | 21.6 | 23.2 | 21.8 | 89.8 | 32.8728 | 507.57 | 0.000915527 | 0.141551 | 0.27222 | 20.3705 | 20.4773 | 0.1068 | 0.24717756 | 0.27401774 | 8.759243 | 8.732403 | 8.745823 | -328.68256 | -24.98256 | -52.68084 | -58.23695 | -55.46288 | -52.0008 | 1.641067 | 0.9381816 | 0.9391703 | 0.9473268 | 0.9432368 | 0.9381816 | 0 | 9.432368 | 16.41067 | 38.26825
| 4742 | 2015-08-07 10:52 | 10:52 | 0 | 0 | 5550.36 | 4.09448 | -213.205 | 0.499749 | -0.00445533 | 90 | 90.4 | 21.6 | 23.2 | 21.8 | 89.8 | 32.8728 | 507.601 | 0.000915527 | 0.14134 | 0.271916 | 20.3705 | 20.4773 | 0.1068 | 0.2477135 | 0.2747899 | 8.758707 | 8.731631 | 8.745169 | -328.68256 | -24.98256 | -52.7921 | -58.39632 | -55.59827 | -52.0008 | 1.641067 | 0.9381816 | 0.9393322 | 0.9475629 | 0.9434356 | 0.9381816 | 0 | 9.434356 | 16.41067 | 38.26825
| 4743 | 2015-08-07 10:52 | 10:52 | 0 | 0 | 5550.36 | 4.09448 | -224.389 | 0.49973 | -0.00445533 | 90 | 90.2 | 21.5 | 23.2 | 21.8 | 89.8 | 32.8728 | 507.57 | 0.000915527 | 0.141431 | 0.271825 | 20.3674 | 20.5078 | 0.1404 | 0.24748236 | 0.27502104 | 8.758938 | 8.7314 | 8.745169 | -328.68256 | -24.98256 | -52.74411 | -58.44402 | -55.59827 | -52.0008 | 1.641067 | 0.9381816 | 0.9392624 | 0.9476336 | 0.9434356 | 0.9381816 | 0 | 9.434356 | 16.41067 | 38.26825
| 4744 | 2015-08-07 10:52 | 10:52 | 0 | 0 | 5550.36 | 4.09448 | -213.205 | 0.499749 | -0.00445533 | 90.1 | 90 | 21.5 | 23.2 | 21.8 | 89.8 | 32.8728 | 507.57 | 0.000915527 | 0.141551 | 0.271825 | 20.3674 | 20.4773 | 0.1099 | 0.24717756 | 0.27502104 | 8.759243 | 8.7314 | 8.745322 | -328.68256 | -24.98256 | -52.68084 | -58.44402 | -55.56672 | -52.0008 | 1.641067 | 0.9381816 | 0.9391703 | 0.9476336 | 0.9433892 | 0.9381816 | 0 | 9.433892 | 16.41067 | 38.26825
| 4745 | 2015-08-07 10:52 | 10:52 | 0 | 0 | 5549.43 | 4.09448 | -224.389 | 0.49973 | -0.00445533 | 90 | 89.8 | 21.5 | 23.2 | 21.8 | 89.8 | 32.8728 | 507.601 | 0.000915527 | 0.141642 | 0.271916 | 20.3674 | 20.5078 | 0.1404 | 0.24694642 | 0.2747899 | 8.759474 | 8.731631 | 8.745553 | -328.68256 | -24.98256 | -52.63285 | -58.39632 | -55.51888 | -52.0008 | 1.641067 | 0.9381816 | 0.9391005 | 0.9475629 | 0.943319 | 0.9381816 | 0 | 9.43319 | 16.41067 | 38.26184
| 4746 | 2015-08-07 10:52 | 10:52 | 0 | 0 | 5549.43 | 4.09448 | -213.205 | 0.499749 | -0.00445533 | 90.1 | 89.6 | 21.6 | 23.2 | 21.8 | 89.8 | 32.8728 | 507.57 | 0.000915527 | 0.141642 | 0.272038 | 20.3674 | 20.5078 | 0.1404 | 0.24694642 | 0.27448002 | 8.759474 | 8.731941 | 8.745708 | -328.68256 | -24.98256 | -52.63285 | -58.33237 | -55.48681 | -52.0008 | 1.641067 | 0.9381816 | 0.9391005 | 0.9474681 | 0.9432719 | 0.9381816 | 0 | 9.432719 | 16.41067 | 38.26184
| 4747 | 2015-08-07 10:52 | 10:52 | 0 | 0 | 5549.43 | 4.09448 | -213.205 | 0.499749 | -0.00445533 | 90 | 89.4 | 21.5 | 23.2 | 21.8 | 89.8 | 32.8728 | 507.57 | 0.000915527 | 0.141551 | 0.271825 | 20.3629 | 20.5078 | 0.1449 | 0.24717756 | 0.27502104 | 8.759243 | 8.7314 | 8.745322 | -328.68256 | -24.98256 | -52.68084 | -58.44402 | -55.56672 | -52.0008 | 1.641067 | 0.9381816 | 0.9391703 | 0.9476336 | 0.9433892 | 0.9381816 | 0 | 9.433892 | 16.41067 | 38.26184
| 4748 | 2015-08-07 10:53 | 10:53 | 0 | 0 | 5548.5 | 4.09448 | -213.205 | 0.499749 | -0.00445533 | 90 | 89.8 | 21.5 | 23.3 | 21.8 | 89.8 | 32.8728 | 507.57 | 0.000915527 | 0.141431 | 0.271643 | 20.3629 | 20.5078 | 0.1449 | 0.24748236 | 0.27548332 | 8.758938 | 8.730938 | 8.744938 | -328.68256 | -24.98256 | -52.74411 | -58.53942 | -55.64611 | -52.0008 | 1.641067 | 0.9381816 | 0.9392624 | 0.9477749 | 0.9435058 | 0.9381816 | 0 | 9.435058 | 16.41067 | 38.25543
| 4749 | 2015-08-07 10:53 | 10:53 | 0 | 0 | 5548.5 | 4.09448 | -213.205 | 0.499749 | -0.00445533 | 90 | 89.9 | 21.6 | 23.3 | 21.8 | 89.8 | 32.8728 | 507.57 | 0.000915527 | 0.141431 | 0.271825 | 20.3629 | 20.4773 | 0.1144 | 0.24748236 | 0.27502104 | 8.758938 | 8.7314 | 8.745169 | -328.68256 | -24.98256 | -52.74411 | -58.44402 | -55.59827 | -52.0008 | 1.641067 | 0.9381816 | 0.9392624 | 0.9476336 | 0.9434356 | 0.9381816 | 0 | 9.434356 | 16.41067 | 38.25543
| 4750 | 2015-08-07 10:53 | 10:53 | 0 | 0 | 5547.57 | 4.09448 | -213.205 | 0.499749 | -0.00445533 | 90 | 90.5 | 21.5 | 23.2 | 21.8 | 89.9 | 32.8728 | 507.57 | 0.000915527 | 0.141642 | 0.272038 | 20.3629 | 20.5078 | 0.1449 | 0.24694642 | 0.27448002 | 8.759474 | 8.731941 | 8.745708 | -328.68256 | -24.98256 | -52.63285 | -58.33237 | -55.48681 | -52.0008 | 1.641067 | 0.9381816 | 0.9391005 | 0.9474681 | 0.9432719 | 0.9381816 | 0 | 9.432719 | 16.41067 | 38.24902
| 4751 | 2015-08-07 10:53 | 10:53 | 0 | 0 | 5547.57 | 4.09448 | -213.205 | 0.499749 | -0.00445533 | 90 | 91.1 | 21.6 | 23.2 | 21.8 | 89.8 | 32.8728 | 507.57 | 0.000915527 | 0.141551 | 0.272038 | 20.3629 | 20.5078 | 0.1449 | 0.24717756 | 0.27448002 | 8.759243 | 8.731941 | 8.745592 | -328.68256 | -24.98256 | -52.68084 | -58.33237 | -55.51073 | -52.0008 | 1.641067 | 0.9381816 | 0.9391703 | 0.9474681 | 0.943307 | 0.9381816 | 0 | 9.43307 | 16.41067 | 38.24902
| 4752 | 2015-08-07 10:53 | 10:53 | 0 | 0 | 5562.16 | 4.09448 | -213.205 | 0.49973 | -0.00445533 | 90 | 91.6 | 21.5 | 23.2 | 21.8 | 89.7 | 32.849 | 507.57 | 0.000915527 | 0.141431 | 0.271825 | 20.3598 | 20.5078 | 0.148 | 0.24748236 | 0.27502104 | 8.758938 | 8.7314 | 8.745169 | -328.70636 | -25.00636 | -52.74411 | -58.44402 | -55.59827 | -52.0246 | 1.641173 | 0.9382162 | 0.9392624 | 0.9476336 | 0.9434356 | 0.9382162 | 0 | 9.434356 | 16.41173 | 38.34961
| 4753 | 2015-08-07 10:53 | 10:53 | 0 | 0 | 5550.36 | 4.09448 | -213.205 | 0.49973 | -0.00445533 | 90 | 92 | 21.6 | 23.3 | 21.8 | 89.8 | 32.8093 | 507.57 | 0.000915527 | 0.141551 | 0.271825 | 20.3598 | 20.4773 | 0.1175 | 0.24717756 | 0.27502104 | 8.759243 | 8.7314 | 8.745322 | -328.74606 | -25.04606 | -52.68084 | -58.44402 | -55.56672 | -52.0643 | 1.64135 | 0.9382738 | 0.9391703 | 0.9476336 | 0.9433892 | 0.9382738 | 0 | 9.433892 | 16.4135 | 38.26825
| 4754 | 2015-08-07 10:54 | 10:54 | 0 | 0 | 5550.36 | 4.09448 | -213.205 | 0.499749 | -0.00445533 | 90 | 91.9 | 21.6 | 23.2 | 21.8 | 89.8 | 32.8093 | 507.57 | 0.000915527 | 0.141431 | 0.271916 | 20.3552 | 20.4773 | 0.1221 | 0.24748236 | 0.2747899 | 8.758938 | 8.731631 | 8.745285 | -328.74606 | -25.04606 | -52.74411 | -58.39632 | -55.57435 | -52.0643 | 1.64135 | 0.9382738 | 0.9392624 | 0.9475629 | 0.9434004 | 0.9382738 | 0 | 9.434004 | 16.4135 | 38.26825
| 4755 | 2015-08-07 10:54 | 10:54 | 0 | 0 | 5550.36 | 4.09448 | -224.389 | 0.499749 | -0.00445533 | 90 | 91.8 | 21.5 | 23.2 | 21.8 | 89.8 | 32.8093 | 507.57 | 0.000915527 | 0.141551 | 0.271734 | 20.3552 | 20.4773 | 0.1221 | 0.24717756 | 0.27525218 | 8.759243 | 8.731169 | 8.745206 | -328.74606 | -25.04606 | -52.68084 | -58.49172 | -55.59064 | -52.0643 | 1.64135 | 0.9382738 | 0.9391703 | 0.9477042 | 0.9434244 | 0.9382738 | 0 | 9.434244 | 16.4135 | 38.26825
| 4756 | 2015-08-07 10:54 | 10:54 | 0 | 0 | 5550.36 | 4.09448 | -213.205 | 0.499749 | -0.00445533 | 90 | 91.6 | 21.5 | 23.2 | 21.8 | 89.7 | 32.8093 | 507.57 | 0.000915527 | 0.141551 | 0.271916 | 20.3552 | 20.5078 | 0.1526 | 0.24717756 | 0.2747899 | 8.759243 | 8.731631 | 8.745437 | -328.74606 | -25.04606 | -52.68084 | -58.39632 | -55.5428 | -52.0643 | 1.64135 | 0.9382738 | 0.9391703 | 0.9475629 | 0.9433541 | 0.9382738 | 0 | 9.433541 | 16.4135 | 38.26825
| 4757 | 2015-08-07 10:54 | 10:54 | 0 | 0 | 5549.43 | 4.09448 | -213.205 | 0.499749 | -0.00445533 | 90 | 91.3 | 21.5 | 23.2 | 21.8 | 89.8 | 32.8093 | 507.57 | 0.000915527 | 0.141551 | 0.271916 | 20.3552 | 20.4773 | 0.1221 | 0.24717756 | 0.2747899 | 8.759243 | 8.731631 | 8.745437 | -328.74606 | -25.04606 | -52.68084 | -58.39632 | -55.5428 | -52.0643 | 1.64135 | 0.9382738 | 0.9391703 | 0.9475629 | 0.9433541 | 0.9382738 | 0 | 9.433541 | 16.4135 | 38.26184
| 4758 | 2015-08-07 10:54 | 10:54 | 0 | 0 | 5549.43 | 4.09448 | -224.389 | 0.499749 | -0.00445533 | 90 | 91.2 | 21.5 | 23.2 | 21.8 | 89.8 | 32.8212 | 507.57 | 0.000915527 | 0.141642 | 0.271734 | 20.3522 | 20.4773 | 0.1251 | 0.24694642 | 0.27525218 | 8.759474 | 8.731169 | 8.745322 | -328.73416 | -25.03416 | -52.63285 | -58.49172 | -55.56672 | -52.0524 | 1.641297 | 0.9382566 | 0.9391005 | 0.9477042 | 0.9433892 | 0.9382566 | 0 | 9.433892 | 16.41297 | 38.26184
| 4759 | 2015-08-07 10:54 | 10:54 | 0 | 0 | 5549.43 | 4.09448 | -213.205 | 0.49973 | -0.00445533 | 90 | 90.8 | 21.5 | 23.3 | 21.8 | 89.8 | 32.8093 | 507.57 | 0.000915527 | 0.141551 | 0.272038 | 20.3522 | 20.4773 | 0.1251 | 0.24717756 | 0.27448002 | 8.759243 | 8.731941 | 8.745592 | -328.74606 | -25.04606 | -52.68084 | -58.33237 | -55.51073 | -52.0643 | 1.64135 | 0.9382738 | 0.9391703 | 0.9474681 | 0.943307 | 0.9382738 | 0 | 9.43307 | 16.4135 | 38.26184
| 4760 | 2015-08-07 10:55 | 10:55 | 0 | 0 | 5549.43 | 4.09448 | -213.205 | 0.499749 | -0.00445533 | 89.9 | 90.6 | 21.6 | 23.2 | 21.8 | 89.9 | 32.8093 | 507.57 | 0.000915527 | 0.141551 | 0.272403 | 20.3476 | 20.5078 | 0.1602 | 0.24717756 | 0.27355292 | 8.759243 | 8.732868 | 8.746056 | -328.74606 | -25.04606 | -52.68084 | -58.141 | -55.41477 | -52.0643 | 1.64135 | 0.9382738 | 0.9391703 | 0.9471848 | 0.9431662 | 0.9382738 | 0 | 9.431662 | 16.4135 | 38.26184
| 4761 | 2015-08-07 10:55 | 10:55 | 0 | 0 | 5549.43 | 4.09448 | -213.205 | 0.49973 | -0.00445533 | 89.9 | 90.3 | 21.5 | 23.2 | 21.8 | 89.7 | 32.8093 | 507.57 | 0.000915527 | 0.141431 | 0.272403 | 20.3522 | 20.4773 | 0.1251 | 0.24748236 | 0.27355292 | 8.758938 | 8.732868 | 8.745903 | -328.74606 | -25.04606 | -52.74411 | -58.141 | -55.44632 | -52.0643 | 1.64135 | 0.9382738 | 0.9392624 | 0.9471848 | 0.9432125 | 0.9382738 | 0 | 9.432125 | 16.4135 | 38.26184
| 4762 | 2015-08-07 10:55 | 10:55 | 0 | 0 | 5549.43 | 4.09448 | -213.205 | 0.49973 | -0.00445533 | 90 | 90.2 | 21.5 | 23.2 | 21.8 | 89.8 | 32.8212 | 507.57 | 0.000915527 | 0.141642 | 0.27222 | 20.3476 | 20.4773 | 0.1297 | 0.24694642 | 0.27401774 | 8.759474 | 8.732403 | 8.745939 | -328.73416 | -25.03416 | -52.63285 | -58.23695 | -55.43896 | -52.0524 | 1.641297 | 0.9382566 | 0.9391005 | 0.9473268 | 0.9432017 | 0.9382566 | 0 | 9.432017 | 16.41297 | 38.26184
| 4763 | 2015-08-07 10:55 | 10:55 | 0 | 0 | 5549.43 | 4.09448 | -213.205 | 0.499749 | -0.00445533 | 90 | 90 | 21.5 | 23.2 | 21.8 | 89.8 | 32.8093 | 507.57 | 0.000915527 | 0.141642 | 0.272129 | 20.3476 | 20.4773 | 0.1297 | 0.24694642 | 0.27424888 | 8.759474 | 8.732172 | 8.745823 | -328.74606 | -25.04606 | -52.63285 | -58.28466 | -55.46288 | -52.0643 | 1.64135 | 0.9382738 | 0.9391005 | 0.9473975 | 0.9432368 | 0.9382738 | 0 | 9.432368 | 16.4135 | 38.26184
| 4764 | 2015-08-07 10:55 | 10:55 | 0 | 0 | 5549.43 | 4.09448 | -224.389 | 0.49973 | -0.00445533 | 89.9 | 89.8 | 21.5 | 23.2 | 21.8 | 89.8 | 32.8093 | 507.57 | 0.000915527 | 0.141551 | 0.272403 | 20.3476 | 20.4773 | 0.1297 | 0.24717756 | 0.27355292 | 8.759243 | 8.732868 | 8.746056 | -328.74606 | -25.04606 | -52.68084 | -58.141 | -55.41477 | -52.0643 | 1.64135 | 0.9382738 | 0.9391703 | 0.9471848 | 0.9431662 | 0.9382738 | 0 | 9.431662 | 16.4135 | 38.26184
| 4765 | 2015-08-07 10:55 | 10:55 | 0 | 0 | 5548.5 | 4.09448 | -213.205 | 0.499749 | -0.00445533 | 89.9 | 89.5 | 21.5 | 23.2 | 21.8 | 89.8 | 32.8093 | 507.57 | 0.000915527 | 0.141431 | 0.272312 | 20.3445 | 20.4773 | 0.1328 | 0.24748236 | 0.27378406 | 8.758938 | 8.732637 | 8.745788 | -328.74606 | -25.04606 | -52.74411 | -58.18872 | -55.47024 | -52.0643 | 1.64135 | 0.9382738 | 0.9392624 | 0.9472554 | 0.9432476 | 0.9382738 | 0 | 9.432476 | 16.4135 | 38.25543
| 4766 | 2015-08-07 10:56 | 10:56 | 0 | 0 | 5548.5 | 4.09448 | -213.205 | 0.499749 | -0.00445533 | 89.9 | 89.3 | 21.4 | 23.2 | 21.7 | 89.8 | 32.8212 | 507.601 | 0.000915527 | 0.141551 | 0.272312 | 20.3445 | 20.4773 | 0.1328 | 0.24717756 | 0.27378406 | 8.759243 | 8.732637 | 8.74594 | -328.73416 | -25.03416 | -52.68084 | -58.18872 | -55.4387 | -52.0524 | 1.641297 | 0.9382566 | 0.9391703 | 0.9472554 | 0.9432013 | 0.9382566 | 0 | 9.432013 | 16.41297 | 38.25543
| 4767 | 2015-08-07 10:56 | 10:56 | 0 | 0 | 5548.5 | 4.09448 | -224.389 | 0.49973 | -0.00445533 | 89.9 | 89.2 | 21.5 | 23.2 | 21.7 | 89.8 | 32.8212 | 507.57 | 0.000915527 | 0.141551 | 0.272038 | 20.3445 | 20.4773 | 0.1328 | 0.24717756 | 0.27448002 | 8.759243 | 8.731941 | 8.745592 | -328.73416 | -25.03416 | -52.68084 | -58.33237 | -55.51073 | -52.0524 | 1.641297 | 0.9382566 | 0.9391703 | 0.9474681 | 0.943307 | 0.9382566 | 0 | 9.43307 | 16.41297 | 38.25543
| 4768 | 2015-08-07 10:56 | 10:56 | 0 | 0 | 5547.57 | 4.09448 | -224.389 | 0.499749 | -0.00445533 | 89.9 | 89.7 | 21.5 | 23.2 | 21.8 | 89.8 | 32.8093 | 507.57 | 0.000915527 | 0.141551 | 0.272403 | 20.3445 | 20.4773 | 0.1328 | 0.24717756 | 0.27355292 | 8.759243 | 8.732868 | 8.746056 | -328.74606 | -25.04606 | -52.68084 | -58.141 | -55.41477 | -52.0643 | 1.64135 | 0.9382738 | 0.9391703 | 0.9471848 | 0.9431662 | 0.9382738 | 0 | 9.431662 | 16.4135 | 38.24902
| 4769 | 2015-08-07 10:56 | 10:56 | 0 | 0 | 5547.57 | 4.09448 | -213.205 | 0.499749 | -0.00445533 | 89.9 | 90.4 | 21.5 | 23.1 | 21.7 | 89.7 | 32.8093 | 507.57 | 0.000915527 | 0.141431 | 0.272312 | 20.34 | 20.4773 | 0.1373 | 0.24748236 | 0.27378406 | 8.758938 | 8.732637 | 8.745788 | -328.74606 | -25.04606 | -52.74411 | -58.18872 | -55.47024 | -52.0643 | 1.64135 | 0.9382738 | 0.9392624 | 0.9472554 | 0.9432476 | 0.9382738 | 0 | 9.432476 | 16.4135 | 38.24902
| 4770 | 2015-08-07 10:56 | 10:56 | 0 | 0 | 5548.5 | 4.09448 | -224.389 | 0.499749 | -0.00445533 | 89.9 | 91.5 | 21.5 | 23.2 | 21.7 | 89.7 | 32.7616 | 507.57 | 0.000915527 | 0.141551 | 0.272585 | 20.34 | 20.4773 | 0.1373 | 0.24717756 | 0.27309064 | 8.759243 | 8.73333 | 8.746287 | -328.79376 | -25.09376 | -52.68084 | -58.04557 | -55.36692 | -52.112 | 1.641562 | 0.9383431 | 0.9391703 | 0.9470435 | 0.9430959 | 0.9383431 | 0 | 9.430959 | 16.41562 | 38.25543
| 4771 | 2015-08-07 10:56 | 10:56 | 0 | 0 | 5548.5 | 4.09448 | -213.205 | 0.49973 | -0.00445533 | 89.9 | 92.1 | 21.5 | 23.2 | 21.7 | 89.8 | 32.7616 | 507.57 | 0.000915527 | 0.141551 | 0.272312 | 20.34 | 20.4773 | 0.1373 | 0.24717756 | 0.27378406 | 8.759243 | 8.732637 | 8.74594 | -328.79376 | -25.09376 | -52.68084 | -58.18872 | -55.4387 | -52.112 | 1.641562 | 0.9383431 | 0.9391703 | 0.9472554 | 0.9432013 | 0.9383431 | 0 | 9.432013 | 16.41562 | 38.25543
| 4772 | 2015-08-07 10:57 | 10:57 | 0 | 0 | 5548.5 | 4.09448 | -213.205 | 0.499749 | -0.00445533 | 89.9 | 92.2 | 21.6 | 23.2 | 21.7 | 89.7 | 32.7616 | 507.57 | 0.000915527 | 0.141551 | 0.272129 | 20.3369 | 20.4773 | 0.1404 | 0.24717756 | 0.27424888 | 8.759243 | 8.732172 | 8.745708 | -328.79376 | -25.09376 | -52.68084 | -58.28466 | -55.48681 | -52.112 | 1.641562 | 0.9383431 | 0.9391703 | 0.9473975 | 0.9432719 | 0.9383431 | 0 | 9.432719 | 16.41562 | 38.25543
| 4773 | 2015-08-07 10:57 | 10:57 | 0 | 0 | 5547.57 | 4.09448 | -213.205 | 0.499749 | -0.00445533 | 89.9 | 92.2 | 21.4 | 23.2 | 21.7 | 89.7 | 32.7616 | 507.57 | 0.000915527 | 0.141551 | 0.272312 | 20.3369 | 20.4773 | 0.1404 | 0.24717756 | 0.27378406 | 8.759243 | 8.732637 | 8.74594 | -328.79376 | -25.09376 | -52.68084 | -58.18872 | -55.4387 | -52.112 | 1.641562 | 0.9383431 | 0.9391703 | 0.9472554 | 0.9432013 | 0.9383431 | 0 | 9.432013 | 16.41562 | 38.24902
| 4774 | 2015-08-07 10:57 | 10:57 | 0 | 0 | 5547.57 | 4.09448 | -213.205 | 0.499749 | -0.00445533 | 89.9 | 92.1 | 21.5 | 23.2 | 21.7 | 89.8 | 32.7616 | 507.57 | 0.000915527 | 0.141431 | 0.272038 | 20.3369 | 20.4773 | 0.1404 | 0.24748236 | 0.27448002 | 8.758938 | 8.731941 | 8.74544 | -328.79376 | -25.09376 | -52.74411 | -58.33237 | -55.54227 | -52.112 | 1.641562 | 0.9383431 | 0.9392624 | 0.9474681 | 0.9433533 | 0.9383431 | 0 | 9.433533 | 16.41562 | 38.24902
| 4775 | 2015-08-07 10:57 | 10:57 | 0 | 0 | 5547.57 | 4.09448 | -224.389 | 0.49973 | -0.00445533 | 89.9 | 91.9 | 21.5 | 23.2 | 21.8 | 89.6 | 32.7616 | 507.57 | 0.000915527 | 0.141551 | 0.27222 | 20.3369 | 20.4773 | 0.1404 | 0.24717756 | 0.27401774 | 8.759243 | 8.732403 | 8.745823 | -328.79376 | -25.09376 | -52.68084 | -58.23695 | -55.46288 | -52.112 | 1.641562 | 0.9383431 | 0.9391703 | 0.9473268 | 0.9432368 | 0.9383431 | 0 | 9.432368 | 16.41562 | 38.24902
| 4776 | 2015-08-07 10:57 | 10:57 | 0 | 0 | 5547.57 | 4.09448 | -213.205 | 0.49973 | -0.00445533 | 89.9 | 91.6 | 21.5 | 23.2 | 21.7 | 89.7 | 32.7616 | 507.57 | 0.000915527 | 0.141551 | 0.272312 | 20.3323 | 20.4773 | 0.145 | 0.24717756 | 0.27378406 | 8.759243 | 8.732637 | 8.74594 | -328.79376 | -25.09376 | -52.68084 | -58.18872 | -55.4387 | -52.112 | 1.641562 | 0.9383431 | 0.9391703 | 0.9472554 | 0.9432013 | 0.9383431 | 0 | 9.432013 | 16.41562 | 38.24902
| 4777 | 2015-08-07 10:57 | 10:57 | 0 | 0 | 5547.57 | 4.09448 | -213.205 | 0.49973 | -0.00445533 | 89.9 | 91.3 | 21.5 | 23.2 | 21.7 | 89.8 | 32.7616 | 507.601 | 0.000915527 | 0.141551 | 0.272038 | 20.3323 | 20.4773 | 0.145 | 0.24717756 | 0.27448002 | 8.759243 | 8.731941 | 8.745592 | -328.79376 | -25.09376 | -52.68084 | -58.33237 | -55.51073 | -52.112 | 1.641562 | 0.9383431 | 0.9391703 | 0.9474681 | 0.943307 | 0.9383431 | 0 | 9.43307 | 16.41562 | 38.24902
| 4778 | 2015-08-07 10:58 | 10:58 | 0 | 0 | 5547.57 | 4.09448 | -213.205 | 0.499749 | -0.00445533 | 89.9 | 91.2 | 21.4 | 23.2 | 21.7 | 89.6 | 32.7616 | 507.57 | 0.000915527 | 0.141642 | 0.272129 | 20.3323 | 20.4773 | 0.145 | 0.24694642 | 0.27424888 | 8.759474 | 8.732172 | 8.745823 | -328.79376 | -25.09376 | -52.63285 | -58.28466 | -55.46288 | -52.112 | 1.641562 | 0.9383431 | 0.9391005 | 0.9473975 | 0.9432368 | 0.9383431 | 0 | 9.432368 | 16.41562 | 38.24902
| 4779 | 2015-08-07 10:58 | 10:58 | 0 | 0 | 5547.57 | 4.09448 | -224.389 | 0.499749 | -0.00445533 | 89.9 | 90.9 | 21.5 | 23.2 | 21.7 | 89.6 | 32.7497 | 507.57 | 0.000915527 | 0.141551 | 0.271825 | 20.3323 | 20.4773 | 0.145 | 0.24717756 | 0.27502104 | 8.759243 | 8.7314 | 8.745322 | -328.80566 | -25.10566 | -52.68084 | -58.44402 | -55.56672 | -52.1239 | 1.641615 | 0.9383604 | 0.9391703 | 0.9476336 | 0.9433892 | 0.9383604 | 0 | 9.433892 | 16.41615 | 38.24902
| 4780 | 2015-08-07 10:58 | 10:58 | 0 | 0 | 5547.57 | 4.09448 | -213.205 | 0.49973 | -0.00445533 | 89.9 | 90.6 | 21.5 | 23.2 | 21.7 | 89.6 | 32.7616 | 507.57 | 0.000915527 | 0.141431 | 0.271825 | 20.3293 | 20.4773 | 0.148 | 0.24748236 | 0.27502104 | 8.758938 | 8.7314 | 8.745169 | -328.79376 | -25.09376 | -52.74411 | -58.44402 | -55.59827 | -52.112 | 1.641562 | 0.9383431 | 0.9392624 | 0.9476336 | 0.9434356 | 0.9383431 | 0 | 9.434356 | 16.41562 | 38.24902
| 4781 | 2015-08-07 10:58 | 10:58 | 0 | 0 | 5547.57 | 4.09448 | -213.205 | 0.499749 | -0.00445533 | 89.9 | 90.3 | 21.5 | 23.2 | 21.7 | 89.8 | 32.7616 | 507.57 | 0.000915527 | 0.141431 | 0.271825 | 20.3293 | 20.4773 | 0.148 | 0.24748236 | 0.27502104 | 8.758938 | 8.7314 | 8.745169 | -328.79376 | -25.09376 | -52.74411 | -58.44402 | -55.59827 | -52.112 | 1.641562 | 0.9383431 | 0.9392624 | 0.9476336 | 0.9434356 | 0.9383431 | 0 | 9.434356 | 16.41562 | 38.24902
| 4782 | 2015-08-07 10:58 | 10:58 | 0 | 0 | 5559.05 | 4.09448 | -213.205 | 0.499749 | -0.00445533 | 89.9 | 90.2 | 21.5 | 23.2 | 21.7 | 89.7 | 32.7497 | 507.57 | 0.000915527 | 0.141551 | 0.271734 | 20.3293 | 20.4773 | 0.148 | 0.24717756 | 0.27525218 | 8.759243 | 8.731169 | 8.745206 | -328.80566 | -25.10566 | -52.68084 | -58.49172 | -55.59064 | -52.1239 | 1.641615 | 0.9383604 | 0.9391703 | 0.9477042 | 0.9434244 | 0.9383604 | 0 | 9.434244 | 16.41615 | 38.32817
| 4783 | 2015-08-07 10:58 | 10:58 | 0 | 0 | 5550.36 | 4.09448 | -213.205 | 0.49973 | -0.00445533 | 89.9 | 90 | 21.5 | 23.2 | 21.8 | 89.7 | 32.6743 | 507.601 | 0.000915527 | 0.141642 | 0.271825 | 20.3247 | 20.4773 | 0.1526 | 0.24694642 | 0.27502104 | 8.759474 | 8.7314 | 8.745437 | -328.88106 | -25.18106 | -52.63285 | -58.44402 | -55.5428 | -52.1993 | 1.64195 | 0.93847 | 0.9391005 | 0.9476336 | 0.9433541 | 0.93847 | 0 | 9.433541 | 16.4195 | 38.26825
| 4784 | 2015-08-07 10:59 | 10:59 | 0 | 0 | 5550.36 | 4.09448 | -213.205 | 0.49973 | -0.00445533 | 89.9 | 89.8 | 21.6 | 23.2 | 21.8 | 89.7 | 32.6743 | 507.57 | 0.000915527 | 0.141551 | 0.272129 | 20.3247 | 20.4773 | 0.1526 | 0.24717756 | 0.27424888 | 8.759243 | 8.732172 | 8.745708 | -328.88106 | -25.18106 | -52.68084 | -58.28466 | -55.48681 | -52.1993 | 1.64195 | 0.93847 | 0.9391703 | 0.9473975 | 0.9432719 | 0.93847 | 0 | 9.432719 | 16.4195 | 38.26825
| 4785 | 2015-08-07 10:59 | 10:59 | 0 | 0 | 5550.36 | 4.09448 | -213.205 | 0.49973 | -0.00445533 | 89.9 | 89.6 | 21.6 | 23.2 | 21.8 | 89.7 | 32.6743 | 507.57 | 0.000915527 | 0.141431 | 0.271916 | 20.3247 | 20.4773 | 0.1526 | 0.24748236 | 0.2747899 | 8.758938 | 8.731631 | 8.745285 | -328.88106 | -25.18106 | -52.74411 | -58.39632 | -55.57435 | -52.1993 | 1.64195 | 0.93847 | 0.9392624 | 0.9475629 | 0.9434004 | 0.93847 | 0 | 9.434004 | 16.4195 | 38.26825
| 4786 | 2015-08-07 10:59 | 10:59 | 0 | 0 | 5550.36 | 4.09448 | -213.205 | 0.499749 | -0.00445533 | 89.9 | 89.9 | 21.5 | 23.3 | 21.8 | 89.7 | 32.6743 | 507.57 | 0.000915527 | 0.141642 | 0.271825 | 20.3247 | 20.4773 | 0.1526 | 0.24694642 | 0.27502104 | 8.759474 | 8.7314 | 8.745437 | -328.88106 | -25.18106 | -52.63285 | -58.44402 | -55.5428 | -52.1993 | 1.64195 | 0.93847 | 0.9391005 | 0.9476336 | 0.9433541 | 0.93847 | 0 | 9.433541 | 16.4195 | 38.26825
| 4787 | 2015-08-07 10:59 | 10:59 | 0 | 0 | 5549.43 | 4.09448 | -213.205 | 0.499749 | -0.00445533 | 89.9 | 89.9 | 21.6 | 23.2 | 21.8 | 89.6 | 32.6743 | 507.601 | 0.000915527 | 0.141732 | 0.272129 | 20.3217 | 20.4773 | 0.1556 | 0.24671782 | 0.27424888 | 8.759703 | 8.732172 | 8.745937 | -328.88106 | -25.18106 | -52.58539 | -58.28466 | -55.43922 | -52.1993 | 1.64195 | 0.93847 | 0.9390314 | 0.9473975 | 0.943202 | 0.93847 | 0 | 9.43202 | 16.4195 | 38.26184
| 4788 | 2015-08-07 10:59 | 10:59 | 0 | 0 | 5548.5 | 4.09448 | -213.205 | 0.499749 | -0.00445533 | 89.9 | 90.5 | 21.6 | 23.2 | 21.8 | 89.7 | 32.6743 | 507.57 | 0.000915527 | 0.141431 | 0.271825 | 20.3217 | 20.4773 | 0.1556 | 0.24748236 | 0.27502104 | 8.758938 | 8.7314 | 8.745169 | -328.88106 | -25.18106 | -52.74411 | -58.44402 | -55.59827 | -52.1993 | 1.64195 | 0.93847 | 0.9392624 | 0.9476336 | 0.9434356 | 0.93847 | 0 | 9.434356 | 16.4195 | 38.25543
| 4789 | 2015-08-07 10:59 | 10:59 | 0 | 0 | 5548.5 | 4.09448 | -213.205 | 0.49973 | -0.00445533 | 89.9 | 90.9 | 21.6 | 23.3 | 21.8 | 89.6 | 32.6743 | 507.57 | 0.000915527 | 0.141551 | 0.272038 | 20.3217 | 20.4773 | 0.1556 | 0.24717756 | 0.27448002 | 8.759243 | 8.731941 | 8.745592 | -328.88106 | -25.18106 | -52.68084 | -58.33237 | -55.51073 | -52.1993 | 1.64195 | 0.93847 | 0.9391703 | 0.9474681 | 0.943307 | 0.93847 | 0 | 9.43307 | 16.4195 | 38.25543
| 4790 | 2015-08-07 11:00 | 11:00 | 0 | 0 | 5548.5 | 4.09448 | -213.205 | 0.49973 | -0.00445533 | 89.9 | 91.3 | 21.5 | 23.2 | 21.8 | 89.6 | 32.6743 | 507.57 | 0.000915527 | 0.141431 | 0.27222 | 20.3171 | 20.4773 | 0.1602 | 0.24748236 | 0.27401774 | 8.758938 | 8.732403 | 8.745671 | -328.88106 | -25.18106 | -52.74411 | -58.23695 | -55.49443 | -52.1993 | 1.64195 | 0.93847 | 0.9392624 | 0.9473268 | 0.9432831 | 0.93847 | 0 | 9.432831 | 16.4195 | 38.25543
| 4791 | 2015-08-07 11:00 | 11:00 | 0 | 0 | 5548.5 | 4.09448 | -213.205 | 0.499749 | -0.00445533 | 89.9 | 91.5 | 21.5 | 23.2 | 21.8 | 89.6 | 32.6743 | 507.57 | 0.000915527 | 0.141431 | 0.271916 | 20.3171 | 20.4315 | 0.1144 | 0.24748236 | 0.2747899 | 8.758938 | 8.731631 | 8.745285 | -328.88106 | -25.18106 | -52.74411 | -58.39632 | -55.57435 | -52.1993 | 1.64195 | 0.93847 | 0.9392624 | 0.9475629 | 0.9434004 | 0.93847 | 0 | 9.434004 | 16.4195 | 38.25543
| 4792 | 2015-08-07 11:00 | 11:00 | 0 | 0 | 5547.57 | 4.09448 | -213.205 | 0.499749 | -0.00445533 | 89.8 | 91.2 | 21.5 | 23.2 | 21.8 | 89.7 | 32.6743 | 507.57 | 0.000915527 | 0.141431 | 0.271916 | 20.3171 | 20.4773 | 0.1602 | 0.24748236 | 0.2747899 | 8.758938 | 8.731631 | 8.745285 | -328.88106 | -25.18106 | -52.74411 | -58.39632 | -55.57435 | -52.1993 | 1.64195 | 0.93847 | 0.9392624 | 0.9475629 | 0.9434004 | 0.93847 | 0 | 9.434004 | 16.4195 | 38.24902
| 4793 | 2015-08-07 11:00 | 11:00 | 0 | 0 | 5547.57 | 4.09448 | -213.205 | 0.49973 | -0.00445533 | 89.8 | 91.1 | 21.6 | 23.3 | 21.8 | 89.5 | 32.6743 | 507.57 | 0.000915527 | 0.141551 | 0.271916 | 20.3171 | 20.4773 | 0.1602 | 0.24717756 | 0.2747899 | 8.759243 | 8.731631 | 8.745437 | -328.88106 | -25.18106 | -52.68084 | -58.39632 | -55.5428 | -52.1993 | 1.64195 | 0.93847 | 0.9391703 | 0.9475629 | 0.9433541 | 0.93847 | 0 | 9.433541 | 16.4195 | 38.24902
| 4794 | 2015-08-07 11:00 | 11:00 | 0 | 0 | 5547.57 | 4.09448 | -213.205 | 0.49973 | -0.00445533 | 89.8 | 90.9 | 21.5 | 23.2 | 21.8 | 89.6 | 32.6743 | 507.57 | 0.000915527 | 0.141642 | 0.272038 | 20.314 | 20.4773 | 0.1633 | 0.24694642 | 0.27448002 | 8.759474 | 8.731941 | 8.745708 | -328.88106 | -25.18106 | -52.63285 | -58.33237 | -55.48681 | -52.1993 | 1.64195 | 0.93847 | 0.9391005 | 0.9474681 | 0.9432719 | 0.93847 | 0 | 9.432719 | 16.4195 | 38.24902
| 4795 | 2015-08-07 11:00 | 11:00 | 0 | 0 | 5546.64 | 4.09448 | -213.205 | 0.49973 | -0.00445533 | 89.8 | 90.8 | 21.5 | 23.2 | 21.8 | 89.6 | 32.6743 | 507.57 | 0.000915527 | 0.141551 | 0.272403 | 20.314 | 20.4773 | 0.1633 | 0.24717756 | 0.27355292 | 8.759243 | 8.732868 | 8.746056 | -328.88106 | -25.18106 | -52.68084 | -58.141 | -55.41477 | -52.1993 | 1.64195 | 0.93847 | 0.9391703 | 0.9471848 | 0.9431662 | 0.93847 | 0 | 9.431662 | 16.4195 | 38.2426
| 4796 | 2015-08-07 11:01 | 11:01 | 0 | 0 | 5549.43 | 4.09448 | -213.205 | 0.499749 | -0.00445533 | 89.8 | 90.5 | 21.6 | 23.2 | 21.8 | 89.6 | 32.6107 | 507.57 | 0.000915527 | 0.141431 | 0.27222 | 20.314 | 20.4773 | 0.1633 | 0.24748236 | 0.27401774 | 8.758938 | 8.732403 | 8.745671 | -328.94466 | -25.24466 | -52.74411 | -58.23695 | -55.49443 | -52.2629 | 1.642233 | 0.9385624 | 0.9392624 | 0.9473268 | 0.9432831 | 0.9385624 | 0 | 9.432831 | 16.42233 | 38.26184
| 4797 | 2015-08-07 11:01 | 11:01 | 0 | 0 | 5549.43 | 4.09448 | -213.205 | 0.49973 | -0.00445533 | 89.8 | 90.3 | 21.6 | 23.2 | 21.8 | 89.6 | 32.5988 | 507.57 | 0.000915527 | 0.141551 | 0.271916 | 20.314 | 20.4773 | 0.1633 | 0.24717756 | 0.2747899 | 8.759243 | 8.731631 | 8.745437 | -328.95656 | -25.25656 | -52.68084 | -58.39632 | -55.5428 | -52.2748 | 1.642286 | 0.9385797 | 0.9391703 | 0.9475629 | 0.9433541 | 0.9385797 | 0 | 9.433541 | 16.42286 | 38.26184
| 4798 | 2015-08-07 11:01 | 11:01 | 0 | 0 | 5549.43 | 4.09448 | -224.389 | 0.499749 | -0.00445533 | 89.8 | 90 | 21.6 | 23.2 | 21.8 | 89.6 | 32.6107 | 507.57 | 0.000915527 | 0.141551 | 0.272038 | 20.3094 | 20.4315 | 0.1221 | 0.24717756 | 0.27448002 | 8.759243 | 8.731941 | 8.745592 | -328.94466 | -25.24466 | -52.68084 | -58.33237 | -55.51073 | -52.2629 | 1.642233 | 0.9385624 | 0.9391703 | 0.9474681 | 0.943307 | 0.9385624 | 0 | 9.43307 | 16.42233 | 38.26184
| 4799 | 2015-08-07 11:01 | 11:01 | 0 | 0 | 5549.43 | 4.09448 | -224.389 | 0.49973 | -0.00445533 | 89.8 | 89.8 | 21.5 | 23.2 | 21.8 | 89.6 | 32.6107 | 507.57 | 0.000915527 | 0.141551 | 0.272129 | 20.314 | 20.4315 | 0.1175 | 0.24717756 | 0.27424888 | 8.759243 | 8.732172 | 8.745708 | -328.94466 | -25.24466 | -52.68084 | -58.28466 | -55.48681 | -52.2629 | 1.642233 | 0.9385624 | 0.9391703 | 0.9473975 | 0.9432719 | 0.9385624 | 0 | 9.432719 | 16.42233 | 38.26184
| 4800 | 2015-08-07 11:01 | 11:01 | 0 | 0 | 5549.43 | 4.09448 | -224.389 | 0.499749 | -0.00445533 | 89.8 | 89.7 | 21.6 | 23.2 | 21.8 | 89.7 | 32.6107 | 507.57 | 0.000915527 | 0.141431 | 0.272129 | 20.3094 | 20.4315 | 0.1221 | 0.24748236 | 0.27424888 | 8.758938 | 8.732172 | 8.745555 | -328.94466 | -25.24466 | -52.74411 | -58.28466 | -55.51835 | -52.2629 | 1.642233 | 0.9385624 | 0.9392624 | 0.9473975 | 0.9433182 | 0.9385624 | 0 | 9.433182 | 16.42233 | 38.26184
| 4801 | 2015-08-07 11:01 | 11:01 | 0 | 0 | 5548.5 | 4.09448 | -224.389 | 0.499749 | -0.00445533 | 89.9 | 89.5 | 21.6 | 23.2 | 21.8 | 89.6 | 32.6107 | 507.57 | 0.000915527 | 0.141431 | 0.271825 | 20.3094 | 20.4773 | 0.1679 | 0.24748236 | 0.27502104 | 8.758938 | 8.7314 | 8.745169 | -328.94466 | -25.24466 | -52.74411 | -58.44402 | -55.59827 | -52.2629 | 1.642233 | 0.9385624 | 0.9392624 | 0.9476336 | 0.9434356 | 0.9385624 | 0 | 9.434356 | 16.42233 | 38.25543
| 4802 | 2015-08-07 11:02 | 11:02 | 0 | 0 | 5548.5 | 4.09448 | -224.389 | 0.49973 | -0.00445533 | 89.8 | 89.7 | 21.5 | 23.2 | 21.8 | 89.6 | 32.6107 | 507.57 | 0.000915527 | 0.141431 | 0.27222 | 20.3064 | 20.4315 | 0.1251 | 0.24748236 | 0.27401774 | 8.758938 | 8.732403 | 8.745671 | -328.94466 | -25.24466 | -52.74411 | -58.23695 | -55.49443 | -52.2629 | 1.642233 | 0.9385624 | 0.9392624 | 0.9473268 | 0.9432831 | 0.9385624 | 0 | 9.432831 | 16.42233 | 38.25543
| 4803 | 2015-08-07 11:02 | 11:02 | 0 | 0 | 5547.57 | 4.09448 | -224.389 | 0.49973 | -0.00445533 | 89.8 | 89.8 | 21.5 | 23.3 | 21.8 | 89.6 | 32.5988 | 507.57 | 0.000915527 | 0.141551 | 0.27222 | 20.3064 | 20.4315 | 0.1251 | 0.24717756 | 0.27401774 | 8.759243 | 8.732403 | 8.745823 | -328.95656 | -25.25656 | -52.68084 | -58.23695 | -55.46288 | -52.2748 | 1.642286 | 0.9385797 | 0.9391703 | 0.9473268 | 0.9432368 | 0.9385797 | 0 | 9.432368 | 16.42286 | 38.24902
| 4804 | 2015-08-07 11:02 | 11:02 | 0 | 0 | 5547.57 | 4.09448 | -213.205 | 0.49973 | -0.00445533 | 89.8 | 90.2 | 21.6 | 23.3 | 21.8 | 89.7 | 32.6107 | 507.57 | 0.000915527 | 0.141642 | 0.272038 | 20.3064 | 20.4315 | 0.1251 | 0.24694642 | 0.27448002 | 8.759474 | 8.731941 | 8.745708 | -328.94466 | -25.24466 | -52.63285 | -58.33237 | -55.48681 | -52.2629 | 1.642233 | 0.9385624 | 0.9391005 | 0.9474681 | 0.9432719 | 0.9385624 | 0 | 9.432719 | 16.42233 | 38.24902
| 4805 | 2015-08-07 11:02 | 11:02 | 0 | 0 | 5548.5 | 4.09448 | -224.389 | 0.49973 | -0.00445533 | 89.8 | 91 | 21.6 | 23.3 | 21.8 | 89.6 | 32.5988 | 507.601 | 0.000915527 | 0.141642 | 0.271643 | 20.3064 | 20.4315 | 0.1251 | 0.24694642 | 0.27548332 | 8.759474 | 8.730938 | 8.745206 | -328.95656 | -25.25656 | -52.63285 | -58.53942 | -55.59064 | -52.2748 | 1.642286 | 0.9385797 | 0.9391005 | 0.9477749 | 0.9434244 | 0.9385797 | 0 | 9.434244 | 16.42286 | 38.25543
| 4806 | 2015-08-07 11:02 | 11:02 | 0 | 0 | 5547.57 | 4.09448 | -213.205 | 0.49973 | -0.00445533 | 89.8 | 91.5 | 21.5 | 23.3 | 21.8 | 89.6 | 32.5988 | 507.57 | 0.000915527 | 0.141551 | 0.271734 | 20.3018 | 20.4315 | 0.1297 | 0.24717756 | 0.27525218 | 8.759243 | 8.731169 | 8.745206 | -328.95656 | -25.25656 | -52.68084 | -58.49172 | -55.59064 | -52.2748 | 1.642286 | 0.9385797 | 0.9391703 | 0.9477042 | 0.9434244 | 0.9385797 | 0 | 9.434244 | 16.42286 | 38.24902
| 4807 | 2015-08-07 11:02 | 11:02 | 0 | 0 | 5547.57 | 4.09448 | -224.389 | 0.499749 | -0.00445533 | 89.8 | 91.7 | 21.6 | 23.3 | 21.8 | 89.6 | 32.5869 | 507.601 | 0.000915527 | 0.141431 | 0.271552 | 20.3018 | 20.4315 | 0.1297 | 0.24748236 | 0.27571446 | 8.758938 | 8.730706 | 8.744822 | -328.96846 | -25.26846 | -52.74411 | -58.58711 | -55.67002 | -52.2867 | 1.642339 | 0.938597 | 0.9392624 | 0.9478456 | 0.943541 | 0.938597 | 0 | 9.43541 | 16.42339 | 38.24902
| 4808 | 2015-08-07 11:03 | 11:03 | 0 | 0 | 5549.43 | 4.09448 | -213.205 | 0.49973 | -0.00445533 | 89.8 | 91.6 | 21.6 | 23.2 | 21.8 | 89.6 | 32.5392 | 507.57 | 0.000915527 | 0.141431 | 0.271643 | 20.3018 | 20.4315 | 0.1297 | 0.24748236 | 0.27548332 | 8.758938 | 8.730938 | 8.744938 | -329.01616 | -25.31616 | -52.74411 | -58.53942 | -55.64611 | -52.3344 | 1.642551 | 0.9386664 | 0.9392624 | 0.9477749 | 0.9435058 | 0.9386664 | 0 | 9.435058 | 16.42551 | 38.26184
| 4809 | 2015-08-07 11:03 | 11:03 | 0 | 0 | 5549.43 | 4.09448 | -224.389 | 0.499749 | -0.00445533 | 89.8 | 91.5 | 21.6 | 23.2 | 21.8 | 89.6 | 32.5392 | 507.57 | 0.000915527 | 0.141642 | 0.271369 | 20.2988 | 20.4315 | 0.1327 | 0.24694642 | 0.27617928 | 8.759474 | 8.730242 | 8.744858 | -329.01616 | -25.31616 | -52.63285 | -58.68302 | -55.66267 | -52.3344 | 1.642551 | 0.9386664 | 0.9391005 | 0.9479878 | 0.9435302 | 0.9386664 | 0 | 9.435302 | 16.42551 | 38.26184
| 4810 | 2015-08-07 11:03 | 11:03 | 0 | 0 | 5549.43 | 4.09448 | -213.205 | 0.49973 | -0.00445533 | 89.8 | 91.3 | 21.5 | 23.3 | 21.8 | 89.6 | 32.5392 | 507.57 | 0.000305176 | 0.141551 | 0.271552 | 20.2988 | 20.4315 | 0.1327 | 0.24717756 | 0.27571446 | 8.759243 | 8.730706 | 8.744975 | -329.01616 | -25.31616 | -52.68084 | -58.58711 | -55.63848 | -52.3344 | 1.642551 | 0.9386664 | 0.9391703 | 0.9478456 | 0.9434946 | 0.9386664 | 0 | 9.434946 | 16.42551 | 38.26184
| 4811 | 2015-08-07 11:03 | 11:03 | 0 | 0 | 5547.57 | 4.09448 | -224.389 | 0.49973 | -0.00445533 | 89.8 | 91.1 | 21.5 | 23.3 | 21.8 | 89.6 | 32.5392 | 507.57 | 0.000915527 | 0.141732 | 0.271825 | 20.2988 | 20.4315 | 0.1327 | 0.24671782 | 0.27502104 | 8.759703 | 8.7314 | 8.745551 | -329.01616 | -25.31616 | -52.58539 | -58.44402 | -55.51914 | -52.3344 | 1.642551 | 0.9386664 | 0.9390314 | 0.9476336 | 0.9433194 | 0.9386664 | 0 | 9.433194 | 16.42551 | 38.24902
| 4812 | 2015-08-07 11:03 | 11:03 | 0 | 0 | 5547.57 | 4.09448 | -213.205 | 0.499749 | -0.00445533 | 90.1 | 90.8 | 21.6 | 23.3 | 21.8 | 89.6 | 32.4876 | 507.57 | 0.000915527 | 0.141642 | 0.271643 | 20.2988 | 20.4315 | 0.1327 | 0.24694642 | 0.27548332 | 8.759474 | 8.730938 | 8.745206 | -329.06776 | -25.36776 | -52.63285 | -58.53942 | -55.59064 | -52.386 | 1.642781 | 0.9387414 | 0.9391005 | 0.9477749 | 0.9434244 | 0.9387414 | 0 | 9.434244 | 16.42781 | 38.24902
| 4813 | 2015-08-07 11:03 | 11:03 | 0 | 0 | 5548.5 | 4.09448 | -213.205 | 0.49973 | -0.00445533 | 90.6 | 90.6 | 21.5 | 23.2 | 21.8 | 89.6 | 32.428 | 507.57 | 0.000915527 | 0.141551 | 0.271643 | 20.2942 | 20.4315 | 0.1373 | 0.24717756 | 0.27548332 | 8.759243 | 8.730938 | 8.74509 | -329.12736 | -25.42736 | -52.68084 | -58.53942 | -55.61456 | -52.4456 | 1.643046 | 0.938828 | 0.9391703 | 0.9477749 | 0.9434595 | 0.938828 | 0 | 9.434595 | 16.43046 | 38.25543
| 4814 | 2015-08-07 11:04 | 11:04 | 0 | 0 | 5548.5 | 4.09448 | -224.389 | 0.49973 | -0.00445533 | 91.2 | 90.3 | 21.5 | 23.2 | 21.8 | 89.6 | 32.3883 | 507.57 | 0.000915527 | 0.141551 | 0.271825 | 20.2942 | 20.4315 | 0.1373 | 0.24717756 | 0.27502104 | 8.759243 | 8.7314 | 8.745322 | -329.16706 | -25.46706 | -52.68084 | -58.44402 | -55.56672 | -52.4853 | 1.643223 | 0.9388858 | 0.9391703 | 0.9476336 | 0.9433892 | 0.9388858 | 0 | 9.433892 | 16.43223 | 38.25543
| 4815 | 2015-08-07 11:04 | 11:04 | 0 | 0 | 5549.43 | 4.09448 | -213.205 | 0.49973 | -0.00445533 | 91.6 | 90.2 | 21.5 | 23.2 | 21.9 | 89.6 | 32.3883 | 507.57 | 0.000915527 | 0.141551 | 0.271825 | 20.2942 | 20.4315 | 0.1373 | 0.24717756 | 0.27502104 | 8.759243 | 8.7314 | 8.745322 | -329.16706 | -25.46706 | -52.68084 | -58.44402 | -55.56672 | -52.4853 | 1.643223 | 0.9388858 | 0.9391703 | 0.9476336 | 0.9433892 | 0.9388858 | 0 | 9.433892 | 16.43223 | 38.26184
| 4816 | 2015-08-07 11:04 | 11:04 | 0 | 0 | 5551.29 | 4.09448 | -224.389 | 0.499749 | -0.00445533 | 91.8 | 89.9 | 21.5 | 23.3 | 21.8 | 89.6 | 32.3883 | 507.601 | 0.000915527 | 0.141642 | 0.271643 | 20.2911 | 20.4315 | 0.1404 | 0.24694642 | 0.27548332 | 8.759474 | 8.730938 | 8.745206 | -329.16706 | -25.46706 | -52.63285 | -58.53942 | -55.59064 | -52.4853 | 1.643223 | 0.9388858 | 0.9391005 | 0.9477749 | 0.9434244 | 0.9388858 | 0 | 9.434244 | 16.43223 | 38.27466
| 4817 | 2015-08-07 11:04 | 11:04 | 0 | 0 | 5553.47 | 4.09448 | -224.389 | 0.49973 | -0.00445533 | 91.8 | 89.7 | 21.6 | 23.2 | 21.8 | 89.5 | 32.3883 | 507.57 | 0.000915527 | 0.141551 | 0.271734 | 20.2911 | 20.4315 | 0.1404 | 0.24717756 | 0.27525218 | 8.759243 | 8.731169 | 8.745206 | -329.16706 | -25.46706 | -52.68084 | -58.49172 | -55.59064 | -52.4853 | 1.643223 | 0.9388858 | 0.9391703 | 0.9477042 | 0.9434244 | 0.9388858 | 0 | 9.434244 | 16.43223 | 38.28969
| 4818 | 2015-08-07 11:04 | 11:04 | 0 | 0 | 5553.47 | 4.09448 | -224.389 | 0.499749 | -0.00445533 | 91.8 | 89.5 | 21.5 | 23.2 | 21.9 | 89.6 | 32.3883 | 507.57 | 0.000915527 | 0.141732 | 0.271552 | 20.2911 | 20.4315 | 0.1404 | 0.24671782 | 0.27571446 | 8.759703 | 8.730706 | 8.745205 | -329.16706 | -25.46706 | -52.58539 | -58.58711 | -55.59091 | -52.4853 | 1.643223 | 0.9388858 | 0.9390314 | 0.9478456 | 0.9434248 | 0.9388858 | 0 | 9.434248 | 16.43223 | 38.28969
| 4819 | 2015-08-07 11:04 | 11:04 | 0 | 0 | 5555.33 | 4.09448 | -213.205 | 0.499749 | -0.00445533 | 91.8 | 89.3 | 21.5 | 23.2 | 21.8 | 89.6 | 32.3883 | 507.57 | 0.000915527 | 0.141642 | 0.271825 | 20.2911 | 20.4315 | 0.1404 | 0.24694642 | 0.27502104 | 8.759474 | 8.7314 | 8.745437 | -329.16706 | -25.46706 | -52.63285 | -58.44402 | -55.5428 | -52.4853 | 1.643223 | 0.9388858 | 0.9391005 | 0.9476336 | 0.9433541 | 0.9388858 | 0 | 9.433541 | 16.43223 | 38.30252
| 4820 | 2015-08-07 11:05 | 11:05 | 0 | 0 | 5556.26 | 4.09448 | -224.389 | 0.49973 | -0.00445533 | 91.7 | 89.8 | 21.6 | 23.2 | 21.9 | 89.6 | 32.3883 | 507.57 | 0.000915527 | 0.141642 | 0.272403 | 20.2866 | 20.4315 | 0.1449 | 0.24694642 | 0.27355292 | 8.759474 | 8.732868 | 8.746171 | -329.16706 | -25.46706 | -52.63285 | -58.141 | -55.39085 | -52.4853 | 1.643223 | 0.9388858 | 0.9391005 | 0.9471848 | 0.943131 | 0.9388858 | 0 | 9.43131 | 16.43223 | 38.30893
| 4821 | 2015-08-07 11:05 | 11:05 | 0 | 0 | 5556.26 | 4.09448 | -213.205 | 0.49973 | -0.00445533 | 91.6 | 90.1 | 21.5 | 23.2 | 21.8 | 89.6 | 32.3883 | 507.57 | 0.000915527 | 0.141642 | 0.272403 | 20.2866 | 20.4315 | 0.1449 | 0.24694642 | 0.27355292 | 8.759474 | 8.732868 | 8.746171 | -329.16706 | -25.46706 | -52.63285 | -58.141 | -55.39085 | -52.4853 | 1.643223 | 0.9388858 | 0.9391005 | 0.9471848 | 0.943131 | 0.9388858 | 0 | 9.43131 | 16.43223 | 38.30893
| 4822 | 2015-08-07 11:05 | 11:05 | 0 | 0 | 5557.19 | 4.09448 | -213.205 | 0.49973 | -0.00445533 | 91.6 | 90.6 | 21.6 | 23.2 | 21.8 | 89.6 | 32.3883 | 507.601 | 0.000915527 | 0.141732 | 0.272038 | 20.2866 | 20.4315 | 0.1449 | 0.24671782 | 0.27448002 | 8.759703 | 8.731941 | 8.745822 | -329.16706 | -25.46706 | -52.58539 | -58.33237 | -55.46315 | -52.4853 | 1.643223 | 0.9388858 | 0.9390314 | 0.9474681 | 0.9432372 | 0.9388858 | 0 | 9.432372 | 16.43223 | 38.31534
| 4823 | 2015-08-07 11:05 | 11:05 | 0 | 0 | 5558.12 | 4.09448 | -224.389 | 0.49973 | -0.00445533 | 91.6 | 91.3 | 21.6 | 23.2 | 21.8 | 89.5 | 32.3883 | 507.57 | 0.000915527 | 0.141642 | 0.272129 | 20.2866 | 20.4315 | 0.1449 | 0.24694642 | 0.27424888 | 8.759474 | 8.732172 | 8.745823 | -329.16706 | -25.46706 | -52.63285 | -58.28466 | -55.46288 | -52.4853 | 1.643223 | 0.9388858 | 0.9391005 | 0.9473975 | 0.9432368 | 0.9388858 | 0 | 9.432368 | 16.43223 | 38.32175
| 4824 | 2015-08-07 11:05 | 11:05 | 0 | 0 | 5558.12 | 4.09448 | -224.389 | 0.49973 | -0.00445533 | 91.5 | 91.9 | 21.6 | 23.2 | 21.9 | 89.5 | 32.3883 | 507.57 | 0.000915527 | 0.141551 | 0.272494 | 20.2835 | 20.4315 | 0.148 | 0.24717756 | 0.27332178 | 8.759243 | 8.733099 | 8.746171 | -329.16706 | -25.46706 | -52.68084 | -58.09328 | -55.39085 | -52.4853 | 1.643223 | 0.9388858 | 0.9391703 | 0.9471141 | 0.943131 | 0.9388858 | 0 | 9.43131 | 16.43223 | 38.32175
| 4825 | 2015-08-07 11:05 | 11:05 | 0 | 0 | 5559.05 | 4.09448 | -213.205 | 0.49973 | -0.00445533 | 91.4 | 92.1 | 21.6 | 23.2 | 21.9 | 89.5 | 32.3883 | 507.57 | 0.000915527 | 0.141551 | 0.272403 | 20.2835 | 20.4315 | 0.148 | 0.24717756 | 0.27355292 | 8.759243 | 8.732868 | 8.746056 | -329.16706 | -25.46706 | -52.68084 | -58.141 | -55.41477 | -52.4853 | 1.643223 | 0.9388858 | 0.9391703 | 0.9471848 | 0.9431662 | 0.9388858 | 0 | 9.431662 | 16.43223 | 38.32817
| 4826 | 2015-08-07 11:06 | 11:06 | 0 | 0 | 5559.98 | 4.09448 | -213.205 | 0.49973 | -0.00445533 | 91.4 | 91.9 | 21.6 | 23.2 | 21.8 | 89.6 | 32.3883 | 507.601 | 0.000915527 | 0.141431 | 0.272403 | 20.2835 | 20.4315 | 0.148 | 0.24748236 | 0.27355292 | 8.758938 | 8.732868 | 8.745903 | -329.16706 | -25.46706 | -52.74411 | -58.141 | -55.44632 | -52.4853 | 1.643223 | 0.9388858 | 0.9392624 | 0.9471848 | 0.9432125 | 0.9388858 | 0 | 9.432125 | 16.43223 | 38.33458
| 4827 | 2015-08-07 11:06 | 11:06 | 0 | 0 | 5559.98 | 4.09448 | -213.205 | 0.499712 | -0.00445533 | 91.3 | 91.8 | 21.7 | 23.2 | 21.8 | 89.6 | 32.3883 | 507.57 | 0.000915527 | 0.141431 | 0.272585 | 20.2835 | 20.4315 | 0.148 | 0.24748236 | 0.27309064 | 8.758938 | 8.73333 | 8.746134 | -329.16706 | -25.46706 | -52.74411 | -58.04557 | -55.39847 | -52.4853 | 1.643223 | 0.9388858 | 0.9392624 | 0.9470435 | 0.9431422 | 0.9388858 | 0 | 9.431422 | 16.43223 | 38.33458
| 4828 | 2015-08-07 11:06 | 11:06 | 0 | 0 | 5560.92 | 4.09448 | -224.389 | 0.499749 | -0.00445533 | 91.3 | 91.6 | 21.7 | 23.2 | 21.9 | 89.6 | 32.3883 | 507.601 | 0.000915527 | 0.141431 | 0.272312 | 20.2789 | 20.4315 | 0.1526 | 0.24748236 | 0.27378406 | 8.758938 | 8.732637 | 8.745788 | -329.16706 | -25.46706 | -52.74411 | -58.18872 | -55.47024 | -52.4853 | 1.643223 | 0.9388858 | 0.9392624 | 0.9472554 | 0.9432476 | 0.9388858 | 0 | 9.432476 | 16.43223 | 38.34106
| 4829 | 2015-08-07 11:06 | 11:06 | 0 | 0 | 5560.92 | 4.09448 | -224.389 | 0.49973 | -0.00445533 | 91.3 | 91.3 | 21.6 | 23.2 | 21.9 | 89.5 | 32.3883 | 507.57 | 0.000915527 | 0.141431 | 0.272312 | 20.2789 | 20.4315 | 0.1526 | 0.24748236 | 0.27378406 | 8.758938 | 8.732637 | 8.745788 | -329.16706 | -25.46706 | -52.74411 | -58.18872 | -55.47024 | -52.4853 | 1.643223 | 0.9388858 | 0.9392624 | 0.9472554 | 0.9432476 | 0.9388858 | 0 | 9.432476 | 16.43223 | 38.34106
| 4830 | 2015-08-07 11:06 | 11:06 | 0 | 0 | 5562.16 | 4.09448 | -224.389 | 0.49973 | -0.00445533 | 91.2 | 91.2 | 21.6 | 23.2 | 21.9 | 89.6 | 32.3883 | 507.57 | 0.000915527 | 0.141431 | 0.27222 | 20.2789 | 20.4315 | 0.1526 | 0.24748236 | 0.27401774 | 8.758938 | 8.732403 | 8.745671 | -329.16706 | -25.46706 | -52.74411 | -58.23695 | -55.49443 | -52.4853 | 1.643223 | 0.9388858 | 0.9392624 | 0.9473268 | 0.9432831 | 0.9388858 | 0 | 9.432831 | 16.43223 | 38.34961
| 4831 | 2015-08-07 11:06 | 11:06 | 0 | 0 | 5563.09 | 4.09448 | -213.205 | 0.49973 | -0.00445533 | 91.3 | 90.9 | 21.7 | 23.2 | 21.8 | 89.6 | 32.3883 | 507.57 | 0.000915527 | 0.141431 | 0.271916 | 20.2759 | 20.4315 | 0.1556 | 0.24748236 | 0.2747899 | 8.758938 | 8.731631 | 8.745285 | -329.16706 | -25.46706 | -52.74411 | -58.39632 | -55.57435 | -52.4853 | 1.643223 | 0.9388858 | 0.9392624 | 0.9475629 | 0.9434004 | 0.9388858 | 0 | 9.434004 | 16.43223 | 38.35602
| 4832 | 2015-08-07 11:07 | 11:07 | 0 | 0 | 5564.02 | 4.09448 | -224.389 | 0.499749 | -0.00445533 | 91.2 | 90.6 | 21.7 | 23.2 | 21.8 | 89.6 | 32.3883 | 507.57 | 0.000915527 | 0.141431 | 0.272129 | 20.2759 | 20.4315 | 0.1556 | 0.24748236 | 0.27424888 | 8.758938 | 8.732172 | 8.745555 | -329.16706 | -25.46706 | -52.74411 | -58.28466 | -55.51835 | -52.4853 | 1.643223 | 0.9388858 | 0.9392624 | 0.9473975 | 0.9433182 | 0.9388858 | 0 | 9.433182 | 16.43223 | 38.36243
| 4833 | 2015-08-07 11:07 | 11:07 | 0 | 0 | 5564.02 | 4.09448 | -224.389 | 0.499749 | -0.00445533 | 91.2 | 90.4 | 21.6 | 23.3 | 21.9 | 89.6 | 32.3883 | 507.57 | 0.000915527 | 0.141431 | 0.272129 | 20.2759 | 20.4315 | 0.1556 | 0.24748236 | 0.27424888 | 8.758938 | 8.732172 | 8.745555 | -329.16706 | -25.46706 | -52.74411 | -58.28466 | -55.51835 | -52.4853 | 1.643223 | 0.9388858 | 0.9392624 | 0.9473975 | 0.9433182 | 0.9388858 | 0 | 9.433182 | 16.43223 | 38.36243
| 4834 | 2015-08-07 11:07 | 11:07 | 0 | 0 | 5564.95 | 4.09448 | -224.389 | 0.49973 | -0.00445533 | 91.2 | 90.2 | 21.6 | 23.3 | 21.8 | 89.6 | 32.3883 | 507.57 | 0.000915527 | 0.14134 | 0.272129 | 20.2759 | 20.401 | 0.1251 | 0.2477135 | 0.27424888 | 8.758707 | 8.732172 | 8.74544 | -329.16706 | -25.46706 | -52.7921 | -58.28466 | -55.54227 | -52.4853 | 1.643223 | 0.9388858 | 0.9393322 | 0.9473975 | 0.9433533 | 0.9388858 | 0 | 9.433533 | 16.43223 | 38.36885
| 4835 | 2015-08-07 11:07 | 11:07 | 0 | 0 | 5564.95 | 4.09448 | -213.205 | 0.49973 | -0.00445533 | 91.1 | 89.9 | 21.6 | 23.2 | 21.9 | 89.5 | 32.3883 | 507.57 | 0.000915527 | 0.141431 | 0.27222 | 20.2759 | 20.401 | 0.1251 | 0.24748236 | 0.27401774 | 8.758938 | 8.732403 | 8.745671 | -329.16706 | -25.46706 | -52.74411 | -58.23695 | -55.49443 | -52.4853 | 1.643223 | 0.9388858 | 0.9392624 | 0.9473268 | 0.9432831 | 0.9388858 | 0 | 9.432831 | 16.43223 | 38.36885
| 4836 | 2015-08-07 11:07 | 11:07 | 0 | 0 | 5564.95 | 4.09448 | -213.205 | 0.49973 | -0.00445533 | 91.1 | 89.7 | 21.6 | 23.3 | 21.9 | 89.6 | 32.3883 | 507.57 | 0.000915527 | 0.141551 | 0.272312 | 20.2713 | 20.401 | 0.1297 | 0.24717756 | 0.27378406 | 8.759243 | 8.732637 | 8.74594 | -329.16706 | -25.46706 | -52.68084 | -58.18872 | -55.4387 | -52.4853 | 1.643223 | 0.9388858 | 0.9391703 | 0.9472554 | 0.9432013 | 0.9388858 | 0 | 9.432013 | 16.43223 | 38.36885
| 4837 | 2015-08-07 11:07 | 11:07 | 0 | 0 | 5565.88 | 4.09448 | -213.205 | 0.49973 | -0.00445533 | 91.1 | 89.6 | 21.5 | 23.2 | 21.8 | 89.6 | 32.3883 | 507.57 | 0.000915527 | 0.141551 | 0.271825 | 20.2713 | 20.401 | 0.1297 | 0.24717756 | 0.27502104 | 8.759243 | 8.7314 | 8.745322 | -329.16706 | -25.46706 | -52.68084 | -58.44402 | -55.56672 | -52.4853 | 1.643223 | 0.9388858 | 0.9391703 | 0.9476336 | 0.9433892 | 0.9388858 | 0 | 9.433892 | 16.43223 | 38.37526
| 4838 | 2015-08-07 11:08 | 11:08 | 0 | 0 | 5565.88 | 4.09448 | -224.389 | 0.499749 | -0.00445533 | 91.1 | 89.4 | 21.5 | 23.2 | 21.8 | 89.5 | 32.3883 | 507.601 | 0.000915527 | 0.141551 | 0.272038 | 20.2713 | 20.401 | 0.1297 | 0.24717756 | 0.27448002 | 8.759243 | 8.731941 | 8.745592 | -329.16706 | -25.46706 | -52.68084 | -58.33237 | -55.51073 | -52.4853 | 1.643223 | 0.9388858 | 0.9391703 | 0.9474681 | 0.943307 | 0.9388858 | 0 | 9.43307 | 16.43223 | 38.37526
| 4839 | 2015-08-07 11:08 | 11:08 | 0 | 0 | 5565.88 | 4.09448 | -224.389 | 0.49973 | -0.00445533 | 91.1 | 89.2 | 21.6 | 23.3 | 21.9 | 89.6 | 32.3883 | 507.57 | 0.000915527 | 0.141642 | 0.272038 | 20.2713 | 20.401 | 0.1297 | 0.24694642 | 0.27448002 | 8.759474 | 8.731941 | 8.745708 | -329.16706 | -25.46706 | -52.63285 | -58.33237 | -55.48681 | -52.4853 | 1.643223 | 0.9388858 | 0.9391005 | 0.9474681 | 0.9432719 | 0.9388858 | 0 | 9.432719 | 16.43223 | 38.37526
| 4840 | 2015-08-07 11:08 | 11:08 | 0 | 0 | 5566.81 | 4.09448 | -224.389 | 0.49973 | -0.00445533 | 91.1 | 89.8 | 21.5 | 23.2 | 21.8 | 89.6 | 32.3883 | 507.57 | 0.000915527 | 0.141551 | 0.271825 | 20.2682 | 20.401 | 0.1328 | 0.24717756 | 0.27502104 | 8.759243 | 8.7314 | 8.745322 | -329.16706 | -25.46706 | -52.68084 | -58.44402 | -55.56672 | -52.4853 | 1.643223 | 0.9388858 | 0.9391703 | 0.9476336 | 0.9433892 | 0.9388858 | 0 | 9.433892 | 16.43223 | 38.38167
| 4841 | 2015-08-07 11:08 | 11:08 | 0 | 0 | 5565.88 | 4.09448 | -224.389 | 0.49973 | -0.00445533 | 91 | 90.5 | 21.6 | 23.3 | 21.9 | 89.5 | 32.3883 | 507.57 | 0.000915527 | 0.141551 | 0.271734 | 20.2682 | 20.401 | 0.1328 | 0.24717756 | 0.27525218 | 8.759243 | 8.731169 | 8.745206 | -329.16706 | -25.46706 | -52.68084 | -58.49172 | -55.59064 | -52.4853 | 1.643223 | 0.9388858 | 0.9391703 | 0.9477042 | 0.9434244 | 0.9388858 | 0 | 9.434244 | 16.43223 | 38.37526
| 4842 | 2015-08-07 11:08 | 11:08 | 0 | 0 | 5566.81 | 4.09448 | -224.389 | 0.49973 | -0.00445533 | 90.9 | 91.2 | 21.5 | 23.2 | 21.9 | 89.5 | 32.3883 | 507.57 | 0.000915527 | 0.141431 | 0.27146 | 20.2682 | 20.401 | 0.1328 | 0.24748236 | 0.27594814 | 8.758938 | 8.730473 | 8.744706 | -329.16706 | -25.46706 | -52.74411 | -58.63533 | -55.69421 | -52.4853 | 1.643223 | 0.9388858 | 0.9392624 | 0.9479171 | 0.9435765 | 0.9388858 | 0 | 9.435765 | 16.43223 | 38.38167
| 4843 | 2015-08-07 11:08 | 11:08 | 0 | 0 | 5566.81 | 4.09448 | -224.389 | 0.49973 | -0.00445533 | 91 | 91.9 | 21.5 | 23.2 | 21.8 | 89.6 | 32.3883 | 507.57 | 0.000915527 | 0.141431 | 0.271734 | 20.2637 | 20.401 | 0.1373 | 0.24748236 | 0.27525218 | 8.758938 | 8.731169 | 8.745054 | -329.16706 | -25.46706 | -52.74411 | -58.49172 | -55.62219 | -52.4853 | 1.643223 | 0.9388858 | 0.9392624 | 0.9477042 | 0.9434707 | 0.9388858 | 0 | 9.434707 | 16.43223 | 38.38167
| 4844 | 2015-08-07 11:09 | 11:09 | 0 | 0 | 5565.88 | 4.09448 | -224.389 | 0.49973 | -0.00445533 | 90.9 | 92.3 | 21.5 | 23.2 | 21.9 | 89.6 | 32.3883 | 507.57 | 0.000915527 | 0.141551 | 0.271825 | 20.2637 | 20.401 | 0.1373 | 0.24717756 | 0.27502104 | 8.759243 | 8.7314 | 8.745322 | -329.16706 | -25.46706 | -52.68084 | -58.44402 | -55.56672 | -52.4853 | 1.643223 | 0.9388858 | 0.9391703 | 0.9476336 | 0.9433892 | 0.9388858 | 0 | 9.433892 | 16.43223 | 38.37526
| 4845 | 2015-08-07 11:09 | 11:09 | 0 | 0 | 5566.81 | 4.09448 | -224.389 | 0.49973 | -0.00445533 | 90.9 | 92.3 | 21.5 | 23.3 | 21.8 | 89.5 | 32.3883 | 507.57 | 0.000915527 | 0.141551 | 0.272038 | 20.2637 | 20.401 | 0.1373 | 0.24717756 | 0.27448002 | 8.759243 | 8.731941 | 8.745592 | -329.16706 | -25.46706 | -52.68084 | -58.33237 | -55.51073 | -52.4853 | 1.643223 | 0.9388858 | 0.9391703 | 0.9474681 | 0.943307 | 0.9388858 | 0 | 9.43307 | 16.43223 | 38.38167
| 4846 | 2015-08-07 11:09 | 11:09 | 0 | 0 | 5567.74 | 4.09448 | -213.205 | 0.499749 | -0.00445533 | 90.9 | 92.2 | 21.5 | 23.2 | 21.9 | 89.5 | 32.3883 | 507.57 | 0.000915527 | 0.141431 | 0.27222 | 20.2606 | 20.401 | 0.1404 | 0.24748236 | 0.27401774 | 8.758938 | 8.732403 | 8.745671 | -329.16706 | -25.46706 | -52.74411 | -58.23695 | -55.49443 | -52.4853 | 1.643223 | 0.9388858 | 0.9392624 | 0.9473268 | 0.9432831 | 0.9388858 | 0 | 9.432831 | 16.43223 | 38.38808
| 4847 | 2015-08-07 11:09 | 11:09 | 0 | 0 | 5564.95 | 4.09448 | -213.205 | 0.49973 | -0.00445533 | 90.9 | 92 | 21.6 | 23.2 | 21.8 | 89.6 | 32.4002 | 507.57 | 0.000915527 | 0.141551 | 0.27222 | 20.2606 | 20.401 | 0.1404 | 0.24717756 | 0.27401774 | 8.759243 | 8.732403 | 8.745823 | -329.15516 | -25.45516 | -52.68084 | -58.23695 | -55.46288 | -52.4734 | 1.64317 | 0.9388685 | 0.9391703 | 0.9473268 | 0.9432368 | 0.9388685 | 0 | 9.432368 | 16.4317 | 38.36885
| 4848 | 2015-08-07 11:09 | 11:09 | 0 | 0 | 5564.95 | 4.09448 | -213.205 | 0.49973 | -0.00445533 | 90.9 | 91.7 | 21.6 | 23.2 | 21.8 | 89.6 | 32.4002 | 507.57 | 0.000915527 | 0.141551 | 0.272312 | 20.2606 | 20.401 | 0.1404 | 0.24717756 | 0.27378406 | 8.759243 | 8.732637 | 8.74594 | -329.15516 | -25.45516 | -52.68084 | -58.18872 | -55.4387 | -52.4734 | 1.64317 | 0.9388685 | 0.9391703 | 0.9472554 | 0.9432013 | 0.9388685 | 0 | 9.432013 | 16.4317 | 38.36885
| 4849 | 2015-08-07 11:09 | 11:09 | 0 | 0 | 5565.88 | 4.09448 | -224.389 | 0.49973 | -0.00445533 | 90.9 | 91.5 | 21.6 | 23.2 | 21.9 | 89.6 | 32.4002 | 507.57 | 0.000915527 | 0.141551 | 0.272038 | 20.2606 | 20.401 | 0.1404 | 0.24717756 | 0.27448002 | 8.759243 | 8.731941 | 8.745592 | -329.15516 | -25.45516 | -52.68084 | -58.33237 | -55.51073 | -52.4734 | 1.64317 | 0.9388685 | 0.9391703 | 0.9474681 | 0.943307 | 0.9388685 | 0 | 9.43307 | 16.4317 | 38.37526
| 4850 | 2015-08-07 11:10 | 11:10 | 0 | 0 | 5565.88 | 4.09448 | -213.205 | 0.49973 | -0.00445533 | 90.8 | 91.3 | 21.5 | 23.2 | 21.8 | 89.6 | 32.4002 | 507.57 | 0.000915527 | 0.141551 | 0.272129 | 20.256 | 20.401 | 0.145 | 0.24717756 | 0.27424888 | 8.759243 | 8.732172 | 8.745708 | -329.15516 | -25.45516 | -52.68084 | -58.28466 | -55.48681 | -52.4734 | 1.64317 | 0.9388685 | 0.9391703 | 0.9473975 | 0.9432719 | 0.9388685 | 0 | 9.432719 | 16.4317 | 38.37526
| 4851 | 2015-08-07 11:10 | 11:10 | 0 | 0 | 5566.81 | 4.09448 | -224.389 | 0.49973 | -0.00445533 | 90.8 | 91.1 | 21.5 | 23.2 | 21.8 | 89.6 | 32.4002 | 507.57 | 0.000915527 | 0.141551 | 0.271825 | 20.256 | 20.401 | 0.145 | 0.24717756 | 0.27502104 | 8.759243 | 8.7314 | 8.745322 | -329.15516 | -25.45516 | -52.68084 | -58.44402 | -55.56672 | -52.4734 | 1.64317 | 0.9388685 | 0.9391703 | 0.9476336 | 0.9433892 | 0.9388685 | 0 | 9.433892 | 16.4317 | 38.38167
| 4852 | 2015-08-07 11:10 | 11:10 | 0 | 0 | 5566.81 | 4.09448 | -213.205 | 0.49973 | -0.00427139 | 90.8 | 90.8 | 21.5 | 23.3 | 21.9 | 89.6 | 32.4002 | 507.601 | 0.000915527 | 0.141431 | 0.271825 | 20.256 | 20.401 | 0.145 | 0.24748236 | 0.27502104 | 8.758938 | 8.7314 | 8.745169 | -329.15516 | -25.45516 | -52.74411 | -58.44402 | -55.59827 | -52.4734 | 1.64317 | 0.9388685 | 0.9392624 | 0.9476336 | 0.9434356 | 0.9388685 | 0 | 9.434356 | 16.4317 | 38.38167
| 4853 | 2015-08-07 11:10 | 11:10 | 0 | 0 | 5566.81 | 4.09448 | -213.205 | 0.499712 | -0.00445533 | 90.8 | 90.5 | 21.6 | 23.3 | 21.8 | 89.6 | 32.4161 | 507.57 | 0.000915527 | 0.141551 | 0.271734 | 20.256 | 20.401 | 0.145 | 0.24717756 | 0.27525218 | 8.759243 | 8.731169 | 8.745206 | -329.13926 | -25.43926 | -52.68084 | -58.49172 | -55.59064 | -52.4575 | 1.643099 | 0.9388454 | 0.9391703 | 0.9477042 | 0.9434244 | 0.9388454 | 0 | 9.434244 | 16.43099 | 38.38167
| 4854 | 2015-08-07 11:10 | 11:10 | 0 | 0 | 5564.95 | 5.01831 | -224.389 | 0.49973 | -0.00445533 | 90.8 | 90.3 | 21.5 | 23.2 | 21.9 | 89.6 | 32.4518 | 507.57 | 0.000915527 | 0.141551 | 0.272038 | 20.256 | 20.401 | 0.145 | 0.24717756 | 0.27448002 | 8.759243 | 8.731941 | 8.745592 | -329.10356 | -25.40356 | -52.68084 | -58.33237 | -55.51073 | -52.4218 | 1.64294 | 0.9387934 | 0.9391703 | 0.9474681 | 0.943307 | 0.9387934 | 0 | 9.43307 | 16.4294 | 38.36885
| 4855 | 2015-08-07 11:10 | 11:10 | 0 | 0 | 5564.95 | 5.01831 | -213.205 | 0.499749 | -0.00445533 | 90.8 | 90 | 21.6 | 23.3 | 21.9 | 89.6 | 32.4518 | 507.57 | 0.000915527 | 0.141431 | 0.271825 | 20.253 | 20.401 | 0.148 | 0.24748236 | 0.27502104 | 8.758938 | 8.7314 | 8.745169 | -329.10356 | -25.40356 | -52.74411 | -58.44402 | -55.59827 | -52.4218 | 1.64294 | 0.9387934 | 0.9392624 | 0.9476336 | 0.9434356 | 0.9387934 | 0 | 9.434356 | 16.4294 | 38.36885
| 4856 | 2015-08-07 11:11 | 11:11 | 0 | 0 | 5564.95 | 4.09448 | -224.389 | 0.499749 | -0.00445533 | 90.8 | 89.9 | 21.6 | 23.2 | 21.9 | 89.6 | 32.4518 | 507.57 | 0.000915527 | 0.141551 | 0.272129 | 20.253 | 20.401 | 0.148 | 0.24717756 | 0.27424888 | 8.759243 | 8.732172 | 8.745708 | -329.10356 | -25.40356 | -52.68084 | -58.28466 | -55.48681 | -52.4218 | 1.64294 | 0.9387934 | 0.9391703 | 0.9473975 | 0.9432719 | 0.9387934 | 0 | 9.432719 | 16.4294 | 38.36885
| 4857 | 2015-08-07 11:11 | 11:11 | 0 | 0 | 5564.95 | 4.09448 | -213.205 | 0.49973 | -0.00445533 | 90.8 | 89.6 | 21.6 | 23.2 | 21.9 | 89.6 | 32.4518 | 507.57 | 0.000915527 | 0.141431 | 0.27222 | 20.253 | 20.401 | 0.148 | 0.24748236 | 0.27401774 | 8.758938 | 8.732403 | 8.745671 | -329.10356 | -25.40356 | -52.74411 | -58.23695 | -55.49443 | -52.4218 | 1.64294 | 0.9387934 | 0.9392624 | 0.9473268 | 0.9432831 | 0.9387934 | 0 | 9.432831 | 16.4294 | 38.36885
| 4858 | 2015-08-07 11:11 | 11:11 | 0 | 0 | 5565.88 | 4.09448 | -213.205 | 0.49973 | -0.00445533 | 90.8 | 89.5 | 21.6 | 23.2 | 21.9 | 89.7 | 32.4638 | 507.57 | 0.000915527 | 0.141551 | 0.272129 | 20.2499 | 20.3552 | 0.1053 | 0.24717756 | 0.27424888 | 8.759243 | 8.732172 | 8.745708 | -329.09156 | -25.39156 | -52.68084 | -58.28466 | -55.48681 | -52.4098 | 1.642887 | 0.938776 | 0.9391703 | 0.9473975 | 0.9432719 | 0.938776 | 0 | 9.432719 | 16.42887 | 38.37526
| 4859 | 2015-08-07 11:11 | 11:11 | 0 | 0 | 5565.88 | 4.09448 | -213.205 | 0.49973 | -0.00445533 | 90.8 | 89.3 | 21.6 | 23.2 | 21.9 | 89.6 | 32.4518 | 507.57 | 0.000915527 | 0.141431 | 0.271734 | 20.2499 | 20.3552 | 0.1053 | 0.24748236 | 0.27525218 | 8.758938 | 8.731169 | 8.745054 | -329.10356 | -25.40356 | -52.74411 | -58.49172 | -55.62219 | -52.4218 | 1.64294 | 0.9387934 | 0.9392624 | 0.9477042 | 0.9434707 | 0.9387934 | 0 | 9.434707 | 16.4294 | 38.37526
| 4860 | 2015-08-07 11:11 | 11:11 | 0 | 0 | 5564.95 | 4.09448 | -213.205 | 0.49973 | -0.00445533 | 90.6 | 89.9 | 21.6 | 23.2 | 21.9 | 89.8 | 32.4638 | 507.57 | 0.000915527 | 0.141431 | 0.271734 | 20.2499 | 20.3552 | 0.1053 | 0.24748236 | 0.27525218 | 8.758938 | 8.731169 | 8.745054 | -329.09156 | -25.39156 | -52.74411 | -58.49172 | -55.62219 | -52.4098 | 1.642887 | 0.938776 | 0.9392624 | 0.9477042 | 0.9434707 | 0.938776 | 0 | 9.434707 | 16.42887 | 38.36885
| 4861 | 2015-08-07 11:11 | 11:11 | 0 | 0 | 5564.95 | 4.09448 | -224.389 | 0.499749 | -0.00445533 | 90.7 | 90.6 | 21.6 | 23.2 | 21.9 | 89.6 | 32.4518 | 507.57 | 0.000915527 | 0.141551 | 0.272403 | 20.2499 | 20.3552 | 0.1053 | 0.24717756 | 0.27355292 | 8.759243 | 8.732868 | 8.746056 | -329.10356 | -25.40356 | -52.68084 | -58.141 | -55.41477 | -52.4218 | 1.64294 | 0.9387934 | 0.9391703 | 0.9471848 | 0.9431662 | 0.9387934 | 0 | 9.431662 | 16.4294 | 38.36885
| 4862 | 2015-08-07 11:12 | 11:12 | 0 | 0 | 5564.95 | 4.09448 | -224.389 | 0.499749 | -0.00445533 | 90.7 | 91.3 | 21.6 | 23.2 | 21.8 | 89.6 | 32.4518 | 507.57 | 0.000915527 | 0.141159 | 0.272585 | 20.2454 | 20.3552 | 0.1098 | 0.24817324 | 0.27309064 | 8.758248 | 8.73333 | 8.745789 | -329.10356 | -25.40356 | -52.88752 | -58.04557 | -55.46998 | -52.4218 | 1.64294 | 0.9387934 | 0.9394712 | 0.9470435 | 0.9432472 | 0.9387934 | 0 | 9.432472 | 16.4294 | 38.36885
| 4863 | 2015-08-07 11:12 | 11:12 | 0 | 0 | 5564.95 | 4.09448 | -213.205 | 0.49973 | -0.00445533 | 90.7 | 91.9 | 21.6 | 23.2 | 21.9 | 89.6 | 32.4638 | 507.57 | 0.000915527 | 0.14134 | 0.272494 | 20.2454 | 20.3552 | 0.1098 | 0.2477135 | 0.27332178 | 8.758707 | 8.733099 | 8.745903 | -329.09156 | -25.39156 | -52.7921 | -58.09328 | -55.44632 | -52.4098 | 1.642887 | 0.938776 | 0.9393322 | 0.9471141 | 0.9432125 | 0.938776 | 0 | 9.432125 | 16.42887 | 38.36885
| 4864 | 2015-08-07 11:12 | 11:12 | 0 | 0 | 5564.95 | 4.09448 | -213.205 | 0.49973 | -0.00445533 | 90.6 | 92 | 21.6 | 23.2 | 21.9 | 89.8 | 32.4638 | 507.57 | 0.000915527 | 0.141431 | 0.272038 | 20.2454 | 20.3552 | 0.1098 | 0.24748236 | 0.27448002 | 8.758938 | 8.731941 | 8.74544 | -329.09156 | -25.39156 | -52.74411 | -58.33237 | -55.54227 | -52.4098 | 1.642887 | 0.938776 | 0.9392624 | 0.9474681 | 0.9433533 | 0.938776 | 0 | 9.433533 | 16.42887 | 38.36885
| 4865 | 2015-08-07 11:12 | 11:12 | 0 | 0 | 5564.95 | 4.09448 | -213.205 | 0.499749 | -0.00445533 | 90.7 | 91.9 | 21.6 | 23.2 | 21.9 | 89.6 | 32.4518 | 507.57 | 0.000915527 | 0.141642 | 0.271916 | 20.2454 | 20.3552 | 0.1098 | 0.24694642 | 0.2747899 | 8.759474 | 8.731631 | 8.745553 | -329.10356 | -25.40356 | -52.63285 | -58.39632 | -55.51888 | -52.4218 | 1.64294 | 0.9387934 | 0.9391005 | 0.9475629 | 0.943319 | 0.9387934 | 0 | 9.43319 | 16.4294 | 38.36885
| 4866 | 2015-08-07 11:12 | 11:12 | 0 | 0 | 5564.95 | 4.09448 | -213.205 | 0.499749 | -0.00445533 | 90.7 | 91.7 | 21.6 | 23.2 | 21.9 | 89.8 | 32.4518 | 507.57 | 0.000915527 | 0.141551 | 0.272038 | 20.2423 | 20.3552 | 0.1129 | 0.24717756 | 0.27448002 | 8.759243 | 8.731941 | 8.745592 | -329.10356 | -25.40356 | -52.68084 | -58.33237 | -55.51073 | -52.4218 | 1.64294 | 0.9387934 | 0.9391703 | 0.9474681 | 0.943307 | 0.9387934 | 0 | 9.43307 | 16.4294 | 38.36885
| 4867 | 2015-08-07 11:12 | 11:12 | 0 | 0 | 5564.95 | 4.09448 | -224.389 | 0.49973 | -0.00445533 | 90.6 | 91.6 | 21.6 | 23.3 | 21.9 | 89.6 | 32.4518 | 507.57 | 0.000915527 | 0.141431 | 0.271825 | 20.2454 | 20.3552 | 0.1098 | 0.24748236 | 0.27502104 | 8.758938 | 8.7314 | 8.745169 | -329.10356 | -25.40356 | -52.74411 | -58.44402 | -55.59827 | -52.4218 | 1.64294 | 0.9387934 | 0.9392624 | 0.9476336 | 0.9434356 | 0.9387934 | 0 | 9.434356 | 16.4294 | 38.36885
| 4868 | 2015-08-07 11:13 | 11:13 | 0 | 0 | 5564.95 | 4.09448 | -213.205 | 0.49973 | -0.00445533 | 90.6 | 91.3 | 21.6 | 23.2 | 21.9 | 89.6 | 32.4518 | 507.57 | 0.000915527 | 0.141431 | 0.271825 | 20.2423 | 20.3552 | 0.1129 | 0.24748236 | 0.27502104 | 8.758938 | 8.7314 | 8.745169 | -329.10356 | -25.40356 | -52.74411 | -58.44402 | -55.59827 | -52.4218 | 1.64294 | 0.9387934 | 0.9392624 | 0.9476336 | 0.9434356 | 0.9387934 | 0 | 9.434356 | 16.4294 | 38.36885
| 4869 | 2015-08-07 11:13 | 11:13 | 0 | 0 | 5565.88 | 4.09448 | -213.205 | 0.49973 | -0.00445533 | 90.6 | 91.1 | 21.6 | 23.2 | 21.9 | 89.7 | 32.4518 | 507.57 | 0.000915527 | 0.141431 | 0.27222 | 20.2423 | 20.3552 | 0.1129 | 0.24748236 | 0.27401774 | 8.758938 | 8.732403 | 8.745671 | -329.10356 | -25.40356 | -52.74411 | -58.23695 | -55.49443 | -52.4218 | 1.64294 | 0.9387934 | 0.9392624 | 0.9473268 | 0.9432831 | 0.9387934 | 0 | 9.432831 | 16.4294 | 38.37526
| 4870 | 2015-08-07 11:13 | 11:13 | 0 | 0 | 5565.88 | 4.09448 | -213.205 | 0.49973 | -0.00445533 | 90.6 | 90.8 | 21.6 | 23.3 | 21.9 | 89.7 | 32.4518 | 507.57 | 0.000915527 | 0.141551 | 0.272038 | 20.2377 | 20.3552 | 0.1175 | 0.24717756 | 0.27448002 | 8.759243 | 8.731941 | 8.745592 | -329.10356 | -25.40356 | -52.68084 | -58.33237 | -55.51073 | -52.4218 | 1.64294 | 0.9387934 | 0.9391703 | 0.9474681 | 0.943307 | 0.9387934 | 0 | 9.43307 | 16.4294 | 38.37526
| 4871 | 2015-08-07 11:13 | 11:13 | 0 | 0 | 5565.88 | 4.09448 | -224.389 | 0.499749 | -0.00445533 | 90.6 | 90.6 | 21.6 | 23.2 | 21.8 | 89.6 | 32.4518 | 507.57 | 0.000915527 | 0.141431 | 0.272038 | 20.2377 | 20.3552 | 0.1175 | 0.24748236 | 0.27448002 | 8.758938 | 8.731941 | 8.74544 | -329.10356 | -25.40356 | -52.74411 | -58.33237 | -55.54227 | -52.4218 | 1.64294 | 0.9387934 | 0.9392624 | 0.9474681 | 0.9433533 | 0.9387934 | 0 | 9.433533 | 16.4294 | 38.37526
| 4872 | 2015-08-07 11:13 | 11:13 | 0 | 0 | 5565.88 | 4.09448 | -224.389 | 0.499749 | -0.00445533 | 90.6 | 90.4 | 21.6 | 23.2 | 21.8 | 89.7 | 32.4518 | 507.57 | 0.000915527 | 0.141431 | 0.272129 | 20.2377 | 20.3552 | 0.1175 | 0.24748236 | 0.27424888 | 8.758938 | 8.732172 | 8.745555 | -329.10356 | -25.40356 | -52.74411 | -58.28466 | -55.51835 | -52.4218 | 1.64294 | 0.9387934 | 0.9392624 | 0.9473975 | 0.9433182 | 0.9387934 | 0 | 9.433182 | 16.4294 | 38.37526
| 4873 | 2015-08-07 11:13 | 11:13 | 0 | 0 | 5565.88 | 4.09448 | -224.389 | 0.49973 | -0.00445533 | 90.6 | 90.2 | 21.6 | 23.2 | 21.9 | 89.6 | 32.4518 | 507.57 | 0.000915527 | 0.141431 | 0.272129 | 20.2377 | 20.3552 | 0.1175 | 0.24748236 | 0.27424888 | 8.758938 | 8.732172 | 8.745555 | -329.10356 | -25.40356 | -52.74411 | -58.28466 | -55.51835 | -52.4218 | 1.64294 | 0.9387934 | 0.9392624 | 0.9473975 | 0.9433182 | 0.9387934 | 0 | 9.433182 | 16.4294 | 38.37526
| 4874 | 2015-08-07 11:14 | 11:14 | 0 | 0 | 5565.88 | 4.09448 | -213.205 | 0.49973 | -0.00445533 | 90.5 | 89.9 | 21.6 | 23.3 | 21.8 | 89.8 | 32.4518 | 507.57 | 0.000915527 | 0.141551 | 0.272038 | 20.2347 | 20.3552 | 0.1205 | 0.24717756 | 0.27448002 | 8.759243 | 8.731941 | 8.745592 | -329.10356 | -25.40356 | -52.68084 | -58.33237 | -55.51073 | -52.4218 | 1.64294 | 0.9387934 | 0.9391703 | 0.9474681 | 0.943307 | 0.9387934 | 0 | 9.43307 | 16.4294 | 38.37526
| 4875 | 2015-08-07 11:14 | 11:14 | 0 | 0 | 5565.88 | 4.09448 | -213.205 | 0.499749 | -0.00445533 | 90.5 | 89.8 | 21.5 | 23.3 | 21.9 | 89.6 | 32.4518 | 507.57 | 0.000915527 | 0.141431 | 0.271734 | 20.2347 | 20.3552 | 0.1205 | 0.24748236 | 0.27525218 | 8.758938 | 8.731169 | 8.745054 | -329.10356 | -25.40356 | -52.74411 | -58.49172 | -55.62219 | -52.4218 | 1.64294 | 0.9387934 | 0.9392624 | 0.9477042 | 0.9434707 | 0.9387934 | 0 | 9.434707 | 16.4294 | 38.37526
| 4876 | 2015-08-07 11:14 | 11:14 | 0 | 0 | 5565.88 | 4.09448 | -213.205 | 0.49973 | -0.00445533 | 90.5 | 89.5 | 21.5 | 23.2 | 21.9 | 89.6 | 32.4638 | 507.57 | 0.000915527 | 0.141431 | 0.271916 | 20.2347 | 20.3552 | 0.1205 | 0.24748236 | 0.2747899 | 8.758938 | 8.731631 | 8.745285 | -329.09156 | -25.39156 | -52.74411 | -58.39632 | -55.57435 | -52.4098 | 1.642887 | 0.938776 | 0.9392624 | 0.9475629 | 0.9434004 | 0.938776 | 0 | 9.434004 | 16.42887 | 38.37526
| 4877 | 2015-08-07 11:14 | 11:14 | 0 | 0 | 5565.88 | 4.09448 | -213.205 | 0.49973 | -0.00445533 | 90.5 | 89.5 | 21.6 | 23.3 | 21.9 | 89.7 | 32.4638 | 507.57 | 0.000915527 | 0.141551 | 0.271552 | 20.2347 | 20.3552 | 0.1205 | 0.24717756 | 0.27571446 | 8.759243 | 8.730706 | 8.744975 | -329.09156 | -25.39156 | -52.68084 | -58.58711 | -55.63848 | -52.4098 | 1.642887 | 0.938776 | 0.9391703 | 0.9478456 | 0.9434946 | 0.938776 | 0 | 9.434946 | 16.42887 | 38.37526
| 4878 | 2015-08-07 11:14 | 11:14 | 0 | 0 | 5565.88 | 4.09448 | -224.389 | 0.49973 | -0.00445533 | 90.5 | 89.9 | 21.5 | 23.3 | 21.9 | 89.8 | 32.4518 | 507.57 | 0.000915527 | 0.141431 | 0.271916 | 20.2301 | 20.3552 | 0.1251 | 0.24748236 | 0.2747899 | 8.758938 | 8.731631 | 8.745285 | -329.10356 | -25.40356 | -52.74411 | -58.39632 | -55.57435 | -52.4218 | 1.64294 | 0.9387934 | 0.9392624 | 0.9475629 | 0.9434004 | 0.9387934 | 0 | 9.434004 | 16.4294 | 38.37526
| 4879 | 2015-08-07 11:14 | 11:14 | 0 | 0 | 5565.88 | 4.09448 | -213.205 | 0.49973 | -0.00445533 | 90.5 | 90.1 | 21.6 | 23.3 | 21.9 | 89.8 | 32.4518 | 507.57 | 0.000915527 | 0.141551 | 0.271643 | 20.2301 | 20.3552 | 0.1251 | 0.24717756 | 0.27548332 | 8.759243 | 8.730938 | 8.74509 | -329.10356 | -25.40356 | -52.68084 | -58.53942 | -55.61456 | -52.4218 | 1.64294 | 0.9387934 | 0.9391703 | 0.9477749 | 0.9434595 | 0.9387934 | 0 | 9.434595 | 16.4294 | 38.37526
| 4880 | 2015-08-07 11:15 | 11:15 | 0 | 0 | 5564.95 | 4.09448 | -224.389 | 0.49973 | -0.00445533 | 90.5 | 90.8 | 21.5 | 23.2 | 21.9 | 89.6 | 32.4518 | 507.57 | 0.000915527 | 0.141551 | 0.27146 | 20.2301 | 20.3552 | 0.1251 | 0.24717756 | 0.27594814 | 8.759243 | 8.730473 | 8.744858 | -329.10356 | -25.40356 | -52.68084 | -58.63533 | -55.66267 | -52.4218 | 1.64294 | 0.9387934 | 0.9391703 | 0.9479171 | 0.9435302 | 0.9387934 | 0 | 9.435302 | 16.4294 | 38.36885
| 4881 | 2015-08-07 11:15 | 11:15 | 0 | 0 | 5564.95 | 4.09448 | -213.205 | 0.49973 | -0.00445533 | 90.5 | 91.3 | 21.5 | 23.2 | 21.9 | 89.7 | 32.4518 | 507.57 | 0.000915527 | 0.141732 | 0.271552 | 20.2301 | 20.3552 | 0.1251 | 0.24671782 | 0.27571446 | 8.759703 | 8.730706 | 8.745205 | -329.10356 | -25.40356 | -52.58539 | -58.58711 | -55.59091 | -52.4218 | 1.64294 | 0.9387934 | 0.9390314 | 0.9478456 | 0.9434248 | 0.9387934 | 0 | 9.434248 | 16.4294 | 38.36885
| 4882 | 2015-08-07 11:15 | 11:15 | 0 | 0 | 5564.95 | 4.09448 | -213.205 | 0.49973 | -0.00445533 | 90.5 | 92 | 21.5 | 23.2 | 21.9 | 89.6 | 32.4518 | 507.57 | 0.000915527 | 0.141642 | 0.271552 | 20.2271 | 20.3552 | 0.1281 | 0.24694642 | 0.27571446 | 8.759474 | 8.730706 | 8.74509 | -329.10356 | -25.40356 | -52.63285 | -58.58711 | -55.61456 | -52.4218 | 1.64294 | 0.9387934 | 0.9391005 | 0.9478456 | 0.9434595 | 0.9387934 | 0 | 9.434595 | 16.4294 | 38.36885
| 4883 | 2015-08-07 11:15 | 11:15 | 0 | 0 | 5564.95 | 4.09448 | -213.205 | 0.499749 | -0.00445533 | 90.4 | 92.1 | 21.5 | 23.2 | 21.9 | 89.7 | 32.4518 | 507.57 | 0.000915527 | 0.141431 | 0.271643 | 20.2271 | 20.3552 | 0.1281 | 0.24748236 | 0.27548332 | 8.758938 | 8.730938 | 8.744938 | -329.10356 | -25.40356 | -52.74411 | -58.53942 | -55.64611 | -52.4218 | 1.64294 | 0.9387934 | 0.9392624 | 0.9477749 | 0.9435058 | 0.9387934 | 0 | 9.435058 | 16.4294 | 38.36885
| 4884 | 2015-08-07 11:15 | 11:15 | 0 | 0 | 5564.95 | 4.09448 | -213.205 | 0.49973 | -0.00445533 | 90.5 | 92.1 | 21.5 | 23.2 | 21.9 | 89.8 | 32.4518 | 507.57 | 0.000915527 | 0.141551 | 0.271552 | 20.2271 | 20.3552 | 0.1281 | 0.24717756 | 0.27571446 | 8.759243 | 8.730706 | 8.744975 | -329.10356 | -25.40356 | -52.68084 | -58.58711 | -55.63848 | -52.4218 | 1.64294 | 0.9387934 | 0.9391703 | 0.9478456 | 0.9434946 | 0.9387934 | 0 | 9.434946 | 16.4294 | 38.36885
| 4885 | 2015-08-07 11:15 | 11:15 | 0 | 0 | 5564.95 | 4.09448 | -224.389 | 0.49973 | -0.00445533 | 90.4 | 91.9 | 21.5 | 23.3 | 21.9 | 89.8 | 32.4518 | 507.57 | 0.000915527 | 0.141551 | 0.271734 | 20.2225 | 20.3552 | 0.1327 | 0.24717756 | 0.27525218 | 8.759243 | 8.731169 | 8.745206 | -329.10356 | -25.40356 | -52.68084 | -58.49172 | -55.59064 | -52.4218 | 1.64294 | 0.9387934 | 0.9391703 | 0.9477042 | 0.9434244 | 0.9387934 | 0 | 9.434244 | 16.4294 | 38.36885
| 4886 | 2015-08-07 11:16 | 11:16 | 0 | 0 | 5564.95 | 4.09448 | -224.389 | 0.49973 | -0.00445533 | 90.4 | 91.7 | 21.5 | 23.3 | 21.9 | 89.8 | 32.4518 | 507.57 | 0.000915527 | 0.141551 | 0.271825 | 20.2225 | 20.3552 | 0.1327 | 0.24717756 | 0.27502104 | 8.759243 | 8.7314 | 8.745322 | -329.10356 | -25.40356 | -52.68084 | -58.44402 | -55.56672 | -52.4218 | 1.64294 | 0.9387934 | 0.9391703 | 0.9476336 | 0.9433892 | 0.9387934 | 0 | 9.433892 | 16.4294 | 38.36885
| 4887 | 2015-08-07 11:16 | 11:16 | 0 | 0 | 5564.95 | 4.09448 | -213.205 | 0.49973 | -0.00445533 | 90.4 | 91.5 | 21.5 | 23.2 | 21.9 | 89.7 | 32.4518 | 507.57 | 0.000915527 | 0.141551 | 0.271825 | 20.2225 | 20.3552 | 0.1327 | 0.24717756 | 0.27502104 | 8.759243 | 8.7314 | 8.745322 | -329.10356 | -25.40356 | -52.68084 | -58.44402 | -55.56672 | -52.4218 | 1.64294 | 0.9387934 | 0.9391703 | 0.9476336 | 0.9433892 | 0.9387934 | 0 | 9.433892 | 16.4294 | 38.36885
| 4888 | 2015-08-07 11:16 | 11:16 | 0 | 0 | 5564.95 | 4.09448 | -213.205 | 0.49973 | -0.00445533 | 90.4 | 91.2 | 21.5 | 23.2 | 21.9 | 89.7 | 32.4518 | 507.57 | 0.000915527 | 0.141642 | 0.271643 | 20.2194 | 20.3552 | 0.1358 | 0.24694642 | 0.27548332 | 8.759474 | 8.730938 | 8.745206 | -329.10356 | -25.40356 | -52.63285 | -58.53942 | -55.59064 | -52.4218 | 1.64294 | 0.9387934 | 0.9391005 | 0.9477749 | 0.9434244 | 0.9387934 | 0 | 9.434244 | 16.4294 | 38.36885
| 4889 | 2015-08-07 11:16 | 11:16 | 0 | 0 | 5564.95 | 4.09448 | -213.205 | 0.499749 | -0.00445533 | 90.4 | 90.9 | 21.5 | 23.2 | 21.9 | 89.7 | 32.4638 | 507.57 | 0.000915527 | 0.141551 | 0.271916 | 20.2194 | 20.3552 | 0.1358 | 0.24717756 | 0.2747899 | 8.759243 | 8.731631 | 8.745437 | -329.09156 | -25.39156 | -52.68084 | -58.39632 | -55.5428 | -52.4098 | 1.642887 | 0.938776 | 0.9391703 | 0.9475629 | 0.9433541 | 0.938776 | 0 | 9.433541 | 16.42887 | 38.36885
| 4890 | 2015-08-07 11:16 | 11:16 | 0 | 0 | 5564.95 | 4.09448 | -213.205 | 0.49973 | -0.00445533 | 90.4 | 90.8 | 21.5 | 23.2 | 21.8 | 89.6 | 32.4518 | 507.57 | 0.000915527 | 0.141551 | 0.271916 | 20.2194 | 20.3552 | 0.1358 | 0.24717756 | 0.2747899 | 8.759243 | 8.731631 | 8.745437 | -329.10356 | -25.40356 | -52.68084 | -58.39632 | -55.5428 | -52.4218 | 1.64294 | 0.9387934 | 0.9391703 | 0.9475629 | 0.9433541 | 0.9387934 | 0 | 9.433541 | 16.4294 | 38.36885
| 4891 | 2015-08-07 11:16 | 11:16 | 0 | 0 | 5564.95 | 4.09448 | -213.205 | 0.499749 | -0.00445533 | 90.3 | 90.5 | 21.5 | 23.1 | 21.8 | 89.7 | 32.4518 | 507.57 | 0.000915527 | 0.141551 | 0.271916 | 20.2194 | 20.3552 | 0.1358 | 0.24717756 | 0.2747899 | 8.759243 | 8.731631 | 8.745437 | -329.10356 | -25.40356 | -52.68084 | -58.39632 | -55.5428 | -52.4218 | 1.64294 | 0.9387934 | 0.9391703 | 0.9475629 | 0.9433541 | 0.9387934 | 0 | 9.433541 | 16.4294 | 38.36885
| 4892 | 2015-08-07 11:17 | 11:17 | 0 | 0 | 5565.88 | 4.09448 | -213.205 | 0.49973 | -0.00445533 | 90.3 | 90.2 | 21.5 | 23.2 | 21.8 | 89.6 | 32.4638 | 507.57 | 0.000915527 | 0.141551 | 0.271734 | 20.2194 | 20.3552 | 0.1358 | 0.24717756 | 0.27525218 | 8.759243 | 8.731169 | 8.745206 | -329.09156 | -25.39156 | -52.68084 | -58.49172 | -55.59064 | -52.4098 | 1.642887 | 0.938776 | 0.9391703 | 0.9477042 | 0.9434244 | 0.938776 | 0 | 9.434244 | 16.42887 | 38.37526
| 4893 | 2015-08-07 11:17 | 11:17 | 0 | 0 | 5564.95 | 4.09448 | -224.389 | 0.499749 | -0.00445533 | 90.3 | 90 | 21.5 | 23.2 | 21.8 | 89.6 | 32.4518 | 507.57 | 0.000915527 | 0.141431 | 0.271825 | 20.2148 | 20.3552 | 0.1404 | 0.24748236 | 0.27502104 | 8.758938 | 8.7314 | 8.745169 | -329.10356 | -25.40356 | -52.74411 | -58.44402 | -55.59827 | -52.4218 | 1.64294 | 0.9387934 | 0.9392624 | 0.9476336 | 0.9434356 | 0.9387934 | 0 | 9.434356 | 16.4294 | 38.36885
| 4894 | 2015-08-07 11:17 | 11:17 | 0 | 0 | 5564.95 | 4.09448 | -213.205 | 0.499749 | -0.00427139 | 90.3 | 89.8 | 21.5 | 23.2 | 21.8 | 89.7 | 32.4518 | 507.57 | 0.000915527 | 0.141551 | 0.271825 | 20.2118 | 20.3247 | 0.1129 | 0.24717756 | 0.27502104 | 8.759243 | 8.7314 | 8.745322 | -329.10356 | -25.40356 | -52.68084 | -58.44402 | -55.56672 | -52.4218 | 1.64294 | 0.9387934 | 0.9391703 | 0.9476336 | 0.9433892 | 0.9387934 | 0 | 9.433892 | 16.4294 | 38.36885
| 4895 | 2015-08-07 11:17 | 11:17 | 0 | 0 | 5564.95 | 4.09448 | -213.205 | 0.49973 | -0.00445533 | 90.3 | 89.6 | 21.4 | 23.2 | 21.8 | 89.6 | 32.4638 | 507.57 | 0.000915527 | 0.141431 | 0.271643 | 20.2148 | 20.3247 | 0.1099 | 0.24748236 | 0.27548332 | 8.758938 | 8.730938 | 8.744938 | -329.09156 | -25.39156 | -52.74411 | -58.53942 | -55.64611 | -52.4098 | 1.642887 | 0.938776 | 0.9392624 | 0.9477749 | 0.9435058 | 0.938776 | 0 | 9.435058 | 16.42887 | 38.36885
| 4896 | 2015-08-07 11:17 | 11:17 | 0 | 0 | 5564.95 | 4.09448 | -213.205 | 0.49973 | -0.00445533 | 90.3 | 89.4 | 21.5 | 23.3 | 21.8 | 89.6 | 32.4518 | 507.57 | 0.000915527 | 0.141551 | 0.271552 | 20.2118 | 20.3247 | 0.1129 | 0.24717756 | 0.27571446 | 8.759243 | 8.730706 | 8.744975 | -329.10356 | -25.40356 | -52.68084 | -58.58711 | -55.63848 | -52.4218 | 1.64294 | 0.9387934 | 0.9391703 | 0.9478456 | 0.9434946 | 0.9387934 | 0 | 9.434946 | 16.4294 | 38.36885
| 4897 | 2015-08-07 11:17 | 11:17 | 0 | 0 | 5564.95 | 4.09448 | -213.205 | 0.499749 | -0.00445533 | 90.3 | 89.3 | 21.4 | 23.3 | 21.8 | 89.7 | 32.4518 | 507.57 | 0.000915527 | 0.141551 | 0.271734 | 20.2118 | 20.3552 | 0.1434 | 0.24717756 | 0.27525218 | 8.759243 | 8.731169 | 8.745206 | -329.10356 | -25.40356 | -52.68084 | -58.49172 | -55.59064 | -52.4218 | 1.64294 | 0.9387934 | 0.9391703 | 0.9477042 | 0.9434244 | 0.9387934 | 0 | 9.434244 | 16.4294 | 38.36885
| 4898 | 2015-08-07 11:18 | 11:18 | 0 | 0 | 5564.95 | 4.09448 | -213.205 | 0.499749 | -0.00445533 | 90.3 | 89.9 | 21.4 | 23.2 | 21.8 | 89.7 | 32.4518 | 507.57 | 0.000915527 | 0.141431 | 0.271734 | 20.2072 | 20.3247 | 0.1175 | 0.24748236 | 0.27525218 | 8.758938 | 8.731169 | 8.745054 | -329.10356 | -25.40356 | -52.74411 | -58.49172 | -55.62219 | -52.4218 | 1.64294 | 0.9387934 | 0.9392624 | 0.9477042 | 0.9434707 | 0.9387934 | 0 | 9.434707 | 16.4294 | 38.36885
| 4899 | 2015-08-07 11:18 | 11:18 | 0 | 0 | 5564.02 | 4.09448 | -224.389 | 0.49973 | -0.00445533 | 90.3 | 90.5 | 21.4 | 23.2 | 21.8 | 89.7 | 32.4518 | 507.57 | 0.000915527 | 0.141551 | 0.271825 | 20.2072 | 20.3247 | 0.1175 | 0.24717756 | 0.27502104 | 8.759243 | 8.7314 | 8.745322 | -329.10356 | -25.40356 | -52.68084 | -58.44402 | -55.56672 | -52.4218 | 1.64294 | 0.9387934 | 0.9391703 | 0.9476336 | 0.9433892 | 0.9387934 | 0 | 9.433892 | 16.4294 | 38.36243
| 4900 | 2015-08-07 11:18 | 11:18 | 0 | 0 | 5563.09 | 4.09448 | -213.205 | 0.499749 | -0.00445533 | 90.3 | 91.1 | 21.4 | 23.2 | 21.8 | 89.7 | 32.4518 | 507.57 | 0.000915527 | 0.141551 | 0.271734 | 20.2072 | 20.3247 | 0.1175 | 0.24717756 | 0.27525218 | 8.759243 | 8.731169 | 8.745206 | -329.10356 | -25.40356 | -52.68084 | -58.49172 | -55.59064 | -52.4218 | 1.64294 | 0.9387934 | 0.9391703 | 0.9477042 | 0.9434244 | 0.9387934 | 0 | 9.434244 | 16.4294 | 38.35602
| 4901 | 2015-08-07 11:18 | 11:18 | 0 | 0 | 5563.09 | 4.09448 | -224.389 | 0.49973 | -0.00445533 | 90.3 | 91.7 | 21.5 | 23.2 | 21.8 | 89.6 | 32.4518 | 507.57 | 0.000915527 | 0.141551 | 0.27146 | 20.2072 | 20.3247 | 0.1175 | 0.24717756 | 0.27594814 | 8.759243 | 8.730473 | 8.744858 | -329.10356 | -25.40356 | -52.68084 | -58.63533 | -55.66267 | -52.4218 | 1.64294 | 0.9387934 | 0.9391703 | 0.9479171 | 0.9435302 | 0.9387934 | 0 | 9.435302 | 16.4294 | 38.35602
| 4902 | 2015-08-07 11:18 | 11:18 | 0 | 0 | 5563.09 | 4.09448 | -213.205 | 0.499749 | -0.00445533 | 90.3 | 91.8 | 21.5 | 23.2 | 21.8 | 89.6 | 32.4518 | 507.57 | 0.000915527 | 0.141642 | 0.27146 | 20.2072 | 20.3552 | 0.148 | 0.24694642 | 0.27594814 | 8.759474 | 8.730473 | 8.744974 | -329.10356 | -25.40356 | -52.63285 | -58.63533 | -55.63875 | -52.4218 | 1.64294 | 0.9387934 | 0.9391005 | 0.9479171 | 0.943495 | 0.9387934 | 0 | 9.43495 | 16.4294 | 38.35602
| 4903 | 2015-08-07 11:18 | 11:18 | 0 | 0 | 5563.09 | 4.09448 | -224.389 | 0.499749 | -0.00445533 | 90.2 | 91.7 | 21.4 | 23.2 | 21.8 | 89.7 | 32.4518 | 507.57 | 0.000915527 | 0.141551 | 0.271369 | 20.2042 | 20.3247 | 0.1205 | 0.24717756 | 0.27617928 | 8.759243 | 8.730242 | 8.744742 | -329.10356 | -25.40356 | -52.68084 | -58.68302 | -55.68658 | -52.4218 | 1.64294 | 0.9387934 | 0.9391703 | 0.9479878 | 0.9435653 | 0.9387934 | 0 | 9.435653 | 16.4294 | 38.35602
| 4904 | 2015-08-07 11:19 | 11:19 | 0 | 0 | 5563.09 | 4.09448 | -213.205 | 0.49973 | -0.00445533 | 90.3 | 91.5 | 21.4 | 23.2 | 21.8 | 89.6 | 32.4518 | 507.57 | 0.000915527 | 0.141551 | 0.271825 | 20.2042 | 20.3247 | 0.1205 | 0.24717756 | 0.27502104 | 8.759243 | 8.7314 | 8.745322 | -329.10356 | -25.40356 | -52.68084 | -58.44402 | -55.56672 | -52.4218 | 1.64294 | 0.9387934 | 0.9391703 | 0.9476336 | 0.9433892 | 0.9387934 | 0 | 9.433892 | 16.4294 | 38.35602
| 4905 | 2015-08-07 11:19 | 11:19 | 0 | 0 | 5562.16 | 4.09448 | -213.205 | 0.49973 | -0.00427139 | 90.3 | 91.3 | 21.4 | 23.2 | 21.8 | 89.7 | 32.4518 | 507.57 | 0.000915527 | 0.141551 | 0.271643 | 20.1996 | 20.3247 | 0.1251 | 0.24717756 | 0.27548332 | 8.759243 | 8.730938 | 8.74509 | -329.10356 | -25.40356 | -52.68084 | -58.53942 | -55.61456 | -52.4218 | 1.64294 | 0.9387934 | 0.9391703 | 0.9477749 | 0.9434595 | 0.9387934 | 0 | 9.434595 | 16.4294 | 38.34961
| 4906 | 2015-08-07 11:19 | 11:19 | 0 | 0 | 5563.09 | 4.09448 | -213.205 | 0.499749 | -0.00445533 | 90.2 | 91.1 | 21.5 | 23.2 | 21.8 | 89.7 | 32.4638 | 507.57 | 0.000915527 | 0.141431 | 0.271734 | 20.1996 | 20.3247 | 0.1251 | 0.24748236 | 0.27525218 | 8.758938 | 8.731169 | 8.745054 | -329.09156 | -25.39156 | -52.74411 | -58.49172 | -55.62219 | -52.4098 | 1.642887 | 0.938776 | 0.9392624 | 0.9477042 | 0.9434707 | 0.938776 | 0 | 9.434707 | 16.42887 | 38.35602
| 4907 | 2015-08-07 11:19 | 11:19 | 0 | 0 | 5563.09 | 4.09448 | -213.205 | 0.49973 | -0.00427139 | 90.2 | 90.9 | 21.5 | 23.2 | 21.8 | 89.7 | 32.4518 | 507.57 | 0.000915527 | 0.141551 | 0.271552 | 20.1996 | 20.3247 | 0.1251 | 0.24717756 | 0.27571446 | 8.759243 | 8.730706 | 8.744975 | -329.10356 | -25.40356 | -52.68084 | -58.58711 | -55.63848 | -52.4218 | 1.64294 | 0.9387934 | 0.9391703 | 0.9478456 | 0.9434946 | 0.9387934 | 0 | 9.434946 | 16.4294 | 38.35602
| 4908 | 2015-08-07 11:19 | 11:19 | 0 | 0 | 5563.09 | 4.09448 | -213.205 | 0.499749 | -0.00445533 | 90.2 | 90.6 | 21.5 | 23.2 | 21.8 | 89.6 | 32.4518 | 507.57 | 0.000915527 | 0.141551 | 0.27146 | 20.1996 | 20.3247 | 0.1251 | 0.24717756 | 0.27594814 | 8.759243 | 8.730473 | 8.744858 | -329.10356 | -25.40356 | -52.68084 | -58.63533 | -55.66267 | -52.4218 | 1.64294 | 0.9387934 | 0.9391703 | 0.9479171 | 0.9435302 | 0.9387934 | 0 | 9.435302 | 16.4294 | 38.35602
| 4909 | 2015-08-07 11:19 | 11:19 | 0 | 0 | 5563.09 | 4.09448 | -213.205 | 0.49973 | -0.00445533 | 90.2 | 90.5 | 21.5 | 23.2 | 21.8 | 89.8 | 32.4518 | 507.601 | 0.000915527 | 0.141431 | 0.27146 | 20.1965 | 20.3247 | 0.1282 | 0.24748236 | 0.27594814 | 8.758938 | 8.730473 | 8.744706 | -329.10356 | -25.40356 | -52.74411 | -58.63533 | -55.69421 | -52.4218 | 1.64294 | 0.9387934 | 0.9392624 | 0.9479171 | 0.9435765 | 0.9387934 | 0 | 9.435765 | 16.4294 | 38.35602
| 4910 | 2015-08-07 11:20 | 11:20 | 0 | 0 | 5563.09 | 4.09448 | -224.389 | 0.49973 | -0.00445533 | 90.3 | 90.2 | 21.5 | 23.2 | 21.8 | 89.7 | 32.4638 | 507.57 | 0.000915527 | 0.141431 | 0.271825 | 20.1965 | 20.3247 | 0.1282 | 0.24748236 | 0.27502104 | 8.758938 | 8.7314 | 8.745169 | -329.09156 | -25.39156 | -52.74411 | -58.44402 | -55.59827 | -52.4098 | 1.642887 | 0.938776 | 0.9392624 | 0.9476336 | 0.9434356 | 0.938776 | 0 | 9.434356 | 16.42887 | 38.35602
| 4911 | 2015-08-07 11:20 | 11:20 | 0 | 0 | 5563.09 | 4.09448 | -213.205 | 0.499749 | -0.00445533 | 90.2 | 89.9 | 21.4 | 23.2 | 21.8 | 89.7 | 32.4638 | 507.57 | 0.000915527 | 0.141431 | 0.272312 | 20.1965 | 20.3247 | 0.1282 | 0.24748236 | 0.27378406 | 8.758938 | 8.732637 | 8.745788 | -329.09156 | -25.39156 | -52.74411 | -58.18872 | -55.47024 | -52.4098 | 1.642887 | 0.938776 | 0.9392624 | 0.9472554 | 0.9432476 | 0.938776 | 0 | 9.432476 | 16.42887 | 38.35602
| 4912 | 2015-08-07 11:20 | 11:20 | 0 | 0 | 5562.16 | 4.09448 | -213.205 | 0.49973 | -0.00445533 | 90.2 | 89.8 | 21.4 | 23.2 | 21.8 | 89.6 | 32.4518 | 507.57 | 0.000915527 | 0.141431 | 0.272129 | 20.192 | 20.3247 | 0.1327 | 0.24748236 | 0.27424888 | 8.758938 | 8.732172 | 8.745555 | -329.10356 | -25.40356 | -52.74411 | -58.28466 | -55.51835 | -52.4218 | 1.64294 | 0.9387934 | 0.9392624 | 0.9473975 | 0.9433182 | 0.9387934 | 0 | 9.433182 | 16.4294 | 38.34961
| 4913 | 2015-08-07 11:20 | 11:20 | 0 | 0 | 5562.16 | 5.01831 | -213.205 | 0.49973 | -0.00445533 | 90.2 | 89.5 | 21.4 | 23.2 | 21.8 | 89.7 | 32.4638 | 507.57 | 0.000915527 | 0.141431 | 0.271734 | 20.192 | 20.3247 | 0.1327 | 0.24748236 | 0.27525218 | 8.758938 | 8.731169 | 8.745054 | -329.09156 | -25.39156 | -52.74411 | -58.49172 | -55.62219 | -52.4098 | 1.642887 | 0.938776 | 0.9392624 | 0.9477042 | 0.9434707 | 0.938776 | 0 | 9.434707 | 16.42887 | 38.34961
| 4914 | 2015-08-07 11:20 | 11:20 | 0 | 0 | 5562.16 | 4.09448 | -213.205 | 0.49973 | -0.00445533 | 90.2 | 89.4 | 21.5 | 23.2 | 21.8 | 89.6 | 32.4638 | 507.57 | 0.000915527 | 0.141551 | 0.271734 | 20.192 | 20.3247 | 0.1327 | 0.24717756 | 0.27525218 | 8.759243 | 8.731169 | 8.745206 | -329.09156 | -25.39156 | -52.68084 | -58.49172 | -55.59064 | -52.4098 | 1.642887 | 0.938776 | 0.9391703 | 0.9477042 | 0.9434244 | 0.938776 | 0 | 9.434244 | 16.42887 | 38.34961
| 4915 | 2015-08-07 11:20 | 11:20 | 0 | 0 | 5562.16 | 4.09448 | -224.389 | 0.49973 | -0.00445533 | 90.2 | 89.2 | 21.5 | 23.2 | 21.8 | 89.6 | 32.4638 | 507.57 | 0.000915527 | 0.141431 | 0.272129 | 20.192 | 20.3247 | 0.1327 | 0.24748236 | 0.27424888 | 8.758938 | 8.732172 | 8.745555 | -329.09156 | -25.39156 | -52.74411 | -58.28466 | -55.51835 | -52.4098 | 1.642887 | 0.938776 | 0.9392624 | 0.9473975 | 0.9433182 | 0.938776 | 0 | 9.433182 | 16.42887 | 38.34961
| 4916 | 2015-08-07 11:21 | 11:21 | 0 | 0 | 5560.92 | 4.09448 | -224.389 | 0.49973 | -0.00445533 | 90.2 | 89.8 | 21.5 | 23.2 | 21.8 | 89.7 | 32.4518 | 507.57 | 0.000915527 | 0.141551 | 0.271916 | 20.1889 | 20.3247 | 0.1358 | 0.24717756 | 0.2747899 | 8.759243 | 8.731631 | 8.745437 | -329.10356 | -25.40356 | -52.68084 | -58.39632 | -55.5428 | -52.4218 | 1.64294 | 0.9387934 | 0.9391703 | 0.9475629 | 0.9433541 | 0.9387934 | 0 | 9.433541 | 16.4294 | 38.34106
| 4917 | 2015-08-07 11:21 | 11:21 | 0 | 0 | 5560.92 | 4.09448 | -213.205 | 0.499749 | -0.00445533 | 90.1 | 90.5 | 21.3 | 23.2 | 21.8 | 89.8 | 32.4638 | 507.601 | 0.000915527 | 0.141431 | 0.271825 | 20.1889 | 20.3247 | 0.1358 | 0.24748236 | 0.27502104 | 8.758938 | 8.7314 | 8.745169 | -329.09156 | -25.39156 | -52.74411 | -58.44402 | -55.59827 | -52.4098 | 1.642887 | 0.938776 | 0.9392624 | 0.9476336 | 0.9434356 | 0.938776 | 0 | 9.434356 | 16.42887 | 38.34106
| 4918 | 2015-08-07 11:21 | 11:21 | 0 | 0 | 5559.98 | 4.09448 | -224.389 | 0.49973 | -0.00445533 | 90.1 | 91.2 | 21.4 | 23.2 | 21.8 | 89.8 | 32.4518 | 507.57 | 0.000915527 | 0.141551 | 0.271825 | 20.1889 | 20.3247 | 0.1358 | 0.24717756 | 0.27502104 | 8.759243 | 8.7314 | 8.745322 | -329.10356 | -25.40356 | -52.68084 | -58.44402 | -55.56672 | -52.4218 | 1.64294 | 0.9387934 | 0.9391703 | 0.9476336 | 0.9433892 | 0.9387934 | 0 | 9.433892 | 16.4294 | 38.33458
| 4919 | 2015-08-07 11:21 | 11:21 | 0 | 0 | 5559.98 | 4.09448 | -224.389 | 0.49973 | -0.00445533 | 90.2 | 91.8 | 21.4 | 23.2 | 21.8 | 89.6 | 32.4518 | 507.57 | 0.000915527 | 0.141431 | 0.271643 | 20.1843 | 20.3247 | 0.1404 | 0.24748236 | 0.27548332 | 8.758938 | 8.730938 | 8.744938 | -329.10356 | -25.40356 | -52.74411 | -58.53942 | -55.64611 | -52.4218 | 1.64294 | 0.9387934 | 0.9392624 | 0.9477749 | 0.9435058 | 0.9387934 | 0 | 9.435058 | 16.4294 | 38.33458
| 4920 | 2015-08-07 11:21 | 11:21 | 0 | 0 | 5559.98 | 5.01831 | -213.205 | 0.499749 | -0.00445533 | 90.2 | 92.3 | 21.4 | 23.2 | 21.8 | 89.6 | 32.4518 | 507.57 | 0.000915527 | 0.141551 | 0.271643 | 20.1843 | 20.3247 | 0.1404 | 0.24717756 | 0.27548332 | 8.759243 | 8.730938 | 8.74509 | -329.10356 | -25.40356 | -52.68084 | -58.53942 | -55.61456 | -52.4218 | 1.64294 | 0.9387934 | 0.9391703 | 0.9477749 | 0.9434595 | 0.9387934 | 0 | 9.434595 | 16.4294 | 38.33458
| 4921 | 2015-08-07 11:21 | 11:21 | 0 | 0 | 5559.98 | 4.09448 | -224.389 | 0.499749 | -0.00445533 | 90.1 | 92.4 | 21.4 | 23.2 | 21.8 | 89.6 | 32.4518 | 507.57 | 0.000915527 | 0.141551 | 0.271552 | 20.1843 | 20.3247 | 0.1404 | 0.24717756 | 0.27571446 | 8.759243 | 8.730706 | 8.744975 | -329.10356 | -25.40356 | -52.68084 | -58.58711 | -55.63848 | -52.4218 | 1.64294 | 0.9387934 | 0.9391703 | 0.9478456 | 0.9434946 | 0.9387934 | 0 | 9.434946 | 16.4294 | 38.33458
| 4922 | 2015-08-07 11:22 | 11:22 | 0 | 0 | 5559.05 | 4.09448 | -213.205 | 0.49973 | -0.00445533 | 90.1 | 92.3 | 21.4 | 23.2 | 21.7 | 89.7 | 32.4518 | 507.57 | 0.000915527 | 0.141431 | 0.271734 | 20.1813 | 20.2789 | 0.0976 | 0.24748236 | 0.27525218 | 8.758938 | 8.731169 | 8.745054 | -329.10356 | -25.40356 | -52.74411 | -58.49172 | -55.62219 | -52.4218 | 1.64294 | 0.9387934 | 0.9392624 | 0.9477042 | 0.9434707 | 0.9387934 | 0 | 9.434707 | 16.4294 | 38.32817
| 4923 | 2015-08-07 11:22 | 11:22 | 0 | 0 | 5559.05 | 4.09448 | -224.389 | 0.49973 | -0.00445533 | 90.1 | 92.1 | 21.3 | 23.2 | 21.8 | 89.7 | 32.4638 | 507.57 | 0.000915527 | 0.141431 | 0.271643 | 20.1813 | 20.3247 | 0.1434 | 0.24748236 | 0.27548332 | 8.758938 | 8.730938 | 8.744938 | -329.09156 | -25.39156 | -52.74411 | -58.53942 | -55.64611 | -52.4098 | 1.642887 | 0.938776 | 0.9392624 | 0.9477749 | 0.9435058 | 0.938776 | 0 | 9.435058 | 16.42887 | 38.32817
| 4924 | 2015-08-07 11:22 | 11:22 | 0 | 0 | 5559.05 | 4.09448 | -213.205 | 0.499749 | -0.00445533 | 90.1 | 91.9 | 21.4 | 23.2 | 21.8 | 89.7 | 32.4518 | 507.57 | 0.000915527 | 0.141431 | 0.272038 | 20.1813 | 20.3247 | 0.1434 | 0.24748236 | 0.27448002 | 8.758938 | 8.731941 | 8.74544 | -329.10356 | -25.40356 | -52.74411 | -58.33237 | -55.54227 | -52.4218 | 1.64294 | 0.9387934 | 0.9392624 | 0.9474681 | 0.9433533 | 0.9387934 | 0 | 9.433533 | 16.4294 | 38.32817
| 4925 | 2015-08-07 11:22 | 11:22 | 0 | 0 | 5559.05 | 4.09448 | -213.205 | 0.49973 | -0.00445533 | 90.1 | 91.6 | 21.4 | 23.2 | 21.8 | 89.6 | 32.4638 | 507.57 | 0.000915527 | 0.141551 | 0.271825 | 20.1813 | 20.2789 | 0.0976 | 0.24717756 | 0.27502104 | 8.759243 | 8.7314 | 8.745322 | -329.09156 | -25.39156 | -52.68084 | -58.44402 | -55.56672 | -52.4098 | 1.642887 | 0.938776 | 0.9391703 | 0.9476336 | 0.9433892 | 0.938776 | 0 | 9.433892 | 16.42887 | 38.32817
| 4926 | 2015-08-07 11:22 | 11:22 | 0 | 0 | 5559.98 | 4.09448 | -213.205 | 0.49973 | -0.00445533 | 90 | 91.3 | 21.4 | 23.2 | 21.8 | 89.7 | 32.4518 | 507.57 | 0.000915527 | 0.141551 | 0.272038 | 20.1767 | 20.2789 | 0.1022 | 0.24717756 | 0.27448002 | 8.759243 | 8.731941 | 8.745592 | -329.10356 | -25.40356 | -52.68084 | -58.33237 | -55.51073 | -52.4218 | 1.64294 | 0.9387934 | 0.9391703 | 0.9474681 | 0.943307 | 0.9387934 | 0 | 9.43307 | 16.4294 | 38.33458
| 4927 | 2015-08-07 11:22 | 11:22 | 0 | 0 | 5559.05 | 4.09448 | -213.205 | 0.499749 | -0.00445533 | 90.1 | 91.1 | 21.4 | 23.2 | 21.8 | 89.6 | 32.4638 | 507.601 | 0.000915527 | 0.141431 | 0.271916 | 20.1767 | 20.3247 | 0.148 | 0.24748236 | 0.2747899 | 8.758938 | 8.731631 | 8.745285 | -329.09156 | -25.39156 | -52.74411 | -58.39632 | -55.57435 | -52.4098 | 1.642887 | 0.938776 | 0.9392624 | 0.9475629 | 0.9434004 | 0.938776 | 0 | 9.434004 | 16.42887 | 38.32817
| 4928 | 2015-08-07 11:23 | 11:23 | 0 | 0 | 5559.05 | 4.09448 | -213.205 | 0.49973 | -0.00445533 | 90 | 90.9 | 21.4 | 23.2 | 21.8 | 89.7 | 32.4518 | 507.57 | 0.000915527 | 0.141551 | 0.272129 | 20.1767 | 20.3247 | 0.148 | 0.24717756 | 0.27424888 | 8.759243 | 8.732172 | 8.745708 | -329.10356 | -25.40356 | -52.68084 | -58.28466 | -55.48681 | -52.4218 | 1.64294 | 0.9387934 | 0.9391703 | 0.9473975 | 0.9432719 | 0.9387934 | 0 | 9.432719 | 16.4294 | 38.32817
| 4929 | 2015-08-07 11:23 | 11:23 | 0 | 0 | 5559.98 | 4.09448 | -213.205 | 0.49973 | -0.00445533 | 90.1 | 90.6 | 21.5 | 23.2 | 21.8 | 89.6 | 32.4638 | 507.57 | 0.000915527 | 0.141431 | 0.271916 | 20.1736 | 20.2789 | 0.1053 | 0.24748236 | 0.2747899 | 8.758938 | 8.731631 | 8.745285 | -329.09156 | -25.39156 | -52.74411 | -58.39632 | -55.57435 | -52.4098 | 1.642887 | 0.938776 | 0.9392624 | 0.9475629 | 0.9434004 | 0.938776 | 0 | 9.434004 | 16.42887 | 38.33458
| 4930 | 2015-08-07 11:23 | 11:23 | 0 | 0 | 5559.05 | 4.09448 | -224.389 | 0.499749 | -0.00445533 | 90 | 90.3 | 21.5 | 23.2 | 21.8 | 89.7 | 32.4638 | 507.57 | 0.000915527 | 0.141431 | 0.272038 | 20.1736 | 20.3247 | 0.1511 | 0.24748236 | 0.27448002 | 8.758938 | 8.731941 | 8.74544 | -329.09156 | -25.39156 | -52.74411 | -58.33237 | -55.54227 | -52.4098 | 1.642887 | 0.938776 | 0.9392624 | 0.9474681 | 0.9433533 | 0.938776 | 0 | 9.433533 | 16.42887 | 38.32817
| 4931 | 2015-08-07 11:23 | 11:23 | 0 | 0 | 5559.05 | 4.09448 | -224.389 | 0.49973 | -0.00445533 | 90 | 90.1 | 21.5 | 23.2 | 21.8 | 89.7 | 32.4518 | 507.57 | 0.000915527 | 0.141431 | 0.272038 | 20.1736 | 20.2789 | 0.1053 | 0.24748236 | 0.27448002 | 8.758938 | 8.731941 | 8.74544 | -329.10356 | -25.40356 | -52.74411 | -58.33237 | -55.54227 | -52.4218 | 1.64294 | 0.9387934 | 0.9392624 | 0.9474681 | 0.9433533 | 0.9387934 | 0 | 9.433533 | 16.4294 | 38.32817
| 4932 | 2015-08-07 11:23 | 11:23 | 0 | 0 | 5559.05 | 4.09448 | -224.389 | 0.49973 | -0.00445533 | 90 | 89.9 | 21.5 | 23.2 | 21.8 | 89.6 | 32.4518 | 507.57 | 0.000915527 | 0.141551 | 0.271916 | 20.1736 | 20.3247 | 0.1511 | 0.24717756 | 0.2747899 | 8.759243 | 8.731631 | 8.745437 | -329.10356 | -25.40356 | -52.68084 | -58.39632 | -55.5428 | -52.4218 | 1.64294 | 0.9387934 | 0.9391703 | 0.9475629 | 0.9433541 | 0.9387934 | 0 | 9.433541 | 16.4294 | 38.32817
| 4933 | 2015-08-07 11:23 | 11:23 | 0 | 0 | 5559.05 | 4.09448 | -224.389 | 0.499749 | -0.00445533 | 90 | 89.7 | 21.5 | 23.2 | 21.8 | 89.6 | 32.4518 | 507.57 | 0.000915527 | 0.141431 | 0.271916 | 20.1736 | 20.3247 | 0.1511 | 0.24748236 | 0.2747899 | 8.758938 | 8.731631 | 8.745285 | -329.10356 | -25.40356 | -52.74411 | -58.39632 | -55.57435 | -52.4218 | 1.64294 | 0.9387934 | 0.9392624 | 0.9475629 | 0.9434004 | 0.9387934 | 0 | 9.434004 | 16.4294 | 38.32817
| 4934 | 2015-08-07 11:24 | 11:24 | 0 | 0 | 5559.05 | 4.09448 | -224.389 | 0.49973 | -0.00445533 | 90.1 | 89.5 | 21.5 | 23.2 | 21.8 | 89.6 | 32.4638 | 507.57 | 0.000915527 | 0.141551 | 0.272038 | 20.1691 | 20.3247 | 0.1556 | 0.24717756 | 0.27448002 | 8.759243 | 8.731941 | 8.745592 | -329.09156 | -25.39156 | -52.68084 | -58.33237 | -55.51073 | -52.4098 | 1.642887 | 0.938776 | 0.9391703 | 0.9474681 | 0.943307 | 0.938776 | 0 | 9.43307 | 16.42887 | 38.32817
| 4935 | 2015-08-07 11:24 | 11:24 | 0 | 0 | 5558.12 | 4.09448 | -213.205 | 0.49973 | -0.00445533 | 90 | 89.3 | 21.5 | 23.2 | 21.8 | 89.6 | 32.4638 | 507.57 | 0.000915527 | 0.141431 | 0.271825 | 20.1691 | 20.3247 | 0.1556 | 0.24748236 | 0.27502104 | 8.758938 | 8.7314 | 8.745169 | -329.09156 | -25.39156 | -52.74411 | -58.44402 | -55.59827 | -52.4098 | 1.642887 | 0.938776 | 0.9392624 | 0.9476336 | 0.9434356 | 0.938776 | 0 | 9.434356 | 16.42887 | 38.32175
| 4936 | 2015-08-07 11:24 | 11:24 | 0 | 0 | 5558.12 | 4.09448 | -224.389 | 0.49973 | -0.00445533 | 90 | 89.9 | 21.5 | 23.2 | 21.8 | 89.6 | 32.4518 | 507.57 | 0.000915527 | 0.141431 | 0.271734 | 20.1691 | 20.3247 | 0.1556 | 0.24748236 | 0.27525218 | 8.758938 | 8.731169 | 8.745054 | -329.10356 | -25.40356 | -52.74411 | -58.49172 | -55.62219 | -52.4218 | 1.64294 | 0.9387934 | 0.9392624 | 0.9477042 | 0.9434707 | 0.9387934 | 0 | 9.434707 | 16.4294 | 38.32175
| 4937 | 2015-08-07 11:24 | 11:24 | 0 | 0 | 5558.12 | 4.09448 | -213.205 | 0.49973 | -0.00445533 | 90 | 90.1 | 21.5 | 23.2 | 21.8 | 89.6 | 32.4518 | 507.57 | 0.000915527 | 0.141431 | 0.271734 | 20.1691 | 20.3247 | 0.1556 | 0.24748236 | 0.27525218 | 8.758938 | 8.731169 | 8.745054 | -329.10356 | -25.40356 | -52.74411 | -58.49172 | -55.62219 | -52.4218 | 1.64294 | 0.9387934 | 0.9392624 | 0.9477042 | 0.9434707 | 0.9387934 | 0 | 9.434707 | 16.4294 | 38.32175
| 4938 | 2015-08-07 11:24 | 11:24 | 0 | 0 | 5557.19 | 4.09448 | -224.389 | 0.49973 | -0.00445533 | 90 | 90.8 | 21.5 | 23.2 | 21.8 | 89.6 | 32.4518 | 507.57 | 0.000915527 | 0.141431 | 0.271278 | 20.166 | 20.2789 | 0.1129 | 0.24748236 | 0.27641042 | 8.758938 | 8.73001 | 8.744474 | -329.10356 | -25.40356 | -52.74411 | -58.73071 | -55.74204 | -52.4218 | 1.64294 | 0.9387934 | 0.9392624 | 0.9480585 | 0.9436468 | 0.9387934 | 0 | 9.436468 | 16.4294 | 38.31534
| 4939 | 2015-08-07 11:24 | 11:24 | 0 | 0 | 5557.19 | 4.09448 | -213.205 | 0.49973 | -0.00445533 | 90 | 91.3 | 21.5 | 23.2 | 21.8 | 89.7 | 32.4638 | 507.57 | 0.000915527 | 0.141431 | 0.27146 | 20.166 | 20.3247 | 0.1587 | 0.24748236 | 0.27594814 | 8.758938 | 8.730473 | 8.744706 | -329.09156 | -25.39156 | -52.74411 | -58.63533 | -55.69421 | -52.4098 | 1.642887 | 0.938776 | 0.9392624 | 0.9479171 | 0.9435765 | 0.938776 | 0 | 9.435765 | 16.42887 | 38.31534
| 4940 | 2015-08-07 11:25 | 11:25 | 0 | 0 | 5556.26 | 4.09448 | -213.205 | 0.49973 | -0.00445533 | 90 | 91.9 | 21.5 | 23.2 | 21.8 | 89.6 | 32.4518 | 507.57 | 0.000915527 | 0.141431 | 0.271643 | 20.2118 | 20.3247 | 0.1129 | 0.24748236 | 0.27548332 | 8.758938 | 8.730938 | 8.744938 | -329.10356 | -25.40356 | -52.74411 | -58.53942 | -55.64611 | -52.4218 | 1.64294 | 0.9387934 | 0.9392624 | 0.9477749 | 0.9435058 | 0.9387934 | 0 | 9.435058 | 16.4294 | 38.30893
| 4941 | 2015-08-07 11:25 | 11:25 | 0 | 0 | 5556.26 | 4.09448 | -213.205 | 0.49973 | -0.00445533 | 90 | 92.1 | 21.5 | 23.2 | 21.8 | 89.7 | 32.4638 | 507.57 | 0.000915527 | 0.141431 | 0.272038 | 20.2118 | 20.2789 | 0.0671 | 0.24748236 | 0.27448002 | 8.758938 | 8.731941 | 8.74544 | -329.09156 | -25.39156 | -52.74411 | -58.33237 | -55.54227 | -52.4098 | 1.642887 | 0.938776 | 0.9392624 | 0.9474681 | 0.9433533 | 0.938776 | 0 | 9.433533 | 16.42887 | 38.30893
| 4942 | 2015-08-07 11:25 | 11:25 | 0 | 0 | 5556.26 | 4.09448 | -213.205 | 0.49973 | -0.00445533 | 90 | 92 | 21.5 | 23.2 | 21.7 | 89.6 | 32.4638 | 507.57 | 0.000915527 | 0.141551 | 0.272129 | 20.2072 | 20.2789 | 0.0717 | 0.24717756 | 0.27424888 | 8.759243 | 8.732172 | 8.745708 | -329.09156 | -25.39156 | -52.68084 | -58.28466 | -55.48681 | -52.4098 | 1.642887 | 0.938776 | 0.9391703 | 0.9473975 | 0.9432719 | 0.938776 | 0 | 9.432719 | 16.42887 | 38.30893
| 4943 | 2015-08-07 11:25 | 11:25 | 0 | 0 | 5556.26 | 4.09448 | -213.205 | 0.49973 | -0.00445533 | 90 | 91.8 | 21.5 | 23.1 | 21.8 | 89.6 | 32.4638 | 507.57 | 0.000915527 | 0.141431 | 0.27146 | 20.2072 | 20.2789 | 0.0717 | 0.24748236 | 0.27594814 | 8.758938 | 8.730473 | 8.744706 | -329.09156 | -25.39156 | -52.74411 | -58.63533 | -55.69421 | -52.4098 | 1.642887 | 0.938776 | 0.9392624 | 0.9479171 | 0.9435765 | 0.938776 | 0 | 9.435765 | 16.42887 | 38.30893
| 4944 | 2015-08-07 11:25 | 11:25 | 0 | 0 | 5556.26 | 4.09448 | -213.205 | 0.49973 | -0.00445533 | 90 | 91.6 | 21.5 | 23.2 | 21.8 | 89.6 | 32.4638 | 507.57 | 0.000915527 | 0.14134 | 0.271643 | 20.2072 | 20.3247 | 0.1175 | 0.2477135 | 0.27548332 | 8.758707 | 8.730938 | 8.744822 | -329.09156 | -25.39156 | -52.7921 | -58.53942 | -55.67002 | -52.4098 | 1.642887 | 0.938776 | 0.9393322 | 0.9477749 | 0.943541 | 0.938776 | 0 | 9.43541 | 16.42887 | 38.30893
| 4945 | 2015-08-07 11:25 | 11:25 | 0 | 0 | 5556.26 | 4.09448 | -213.205 | 0.49973 | -0.00445533 | 90 | 91.4 | 21.5 | 23.2 | 21.8 | 89.6 | 32.4518 | 507.57 | 0.000915527 | 0.141431 | 0.271552 | 20.2072 | 20.3247 | 0.1175 | 0.24748236 | 0.27571446 | 8.758938 | 8.730706 | 8.744822 | -329.10356 | -25.40356 | -52.74411 | -58.58711 | -55.67002 | -52.4218 | 1.64294 | 0.9387934 | 0.9392624 | 0.9478456 | 0.943541 | 0.9387934 | 0 | 9.43541 | 16.4294 | 38.30893
| 4946 | 2015-08-07 11:26 | 11:26 | 0 | 0 | 5556.26 | 4.09448 | -213.205 | 0.49973 | -0.00445533 | 89.9 | 91.2 | 21.5 | 23.2 | 21.8 | 89.6 | 32.4638 | 507.57 | 0.000915527 | 0.14134 | 0.271916 | 20.2042 | 20.2789 | 0.0747 | 0.2477135 | 0.2747899 | 8.758707 | 8.731631 | 8.745169 | -329.09156 | -25.39156 | -52.7921 | -58.39632 | -55.59827 | -52.4098 | 1.642887 | 0.938776 | 0.9393322 | 0.9475629 | 0.9434356 | 0.938776 | 0 | 9.434356 | 16.42887 | 38.30893
| 4947 | 2015-08-07 11:26 | 11:26 | 0 | 0 | 5556.26 | 4.09448 | -213.205 | 0.49973 | -0.00445533 | 90 | 90.9 | 21.5 | 23.2 | 21.8 | 89.6 | 32.4518 | 507.57 | 0.000915527 | 0.14134 | 0.272312 | 20.2042 | 20.2789 | 0.0747 | 0.2477135 | 0.27378406 | 8.758707 | 8.732637 | 8.745672 | -329.10356 | -25.40356 | -52.7921 | -58.18872 | -55.49417 | -52.4218 | 1.64294 | 0.9387934 | 0.9393322 | 0.9472554 | 0.9432827 | 0.9387934 | 0 | 9.432827 | 16.4294 | 38.30893
| 4948 | 2015-08-07 11:26 | 11:26 | 0 | 0 | 5556.26 | 4.09448 | -224.389 | 0.49973 | -0.00445533 | 90 | 90.7 | 21.5 | 23.2 | 21.8 | 89.6 | 32.4518 | 507.57 | 0.000915527 | 0.141431 | 0.272129 | 20.2042 | 20.2789 | 0.0747 | 0.24748236 | 0.27424888 | 8.758938 | 8.732172 | 8.745555 | -329.10356 | -25.40356 | -52.74411 | -58.28466 | -55.51835 | -52.4218 | 1.64294 | 0.9387934 | 0.9392624 | 0.9473975 | 0.9433182 | 0.9387934 | 0 | 9.433182 | 16.4294 | 38.30893
| 4949 | 2015-08-07 11:26 | 11:26 | 0 | 0 | 5556.26 | 4.09448 | -213.205 | 0.49973 | -0.00445533 | 89.9 | 90.4 | 21.4 | 23.2 | 21.8 | 89.6 | 32.4638 | 507.601 | 0.000915527 | 0.141431 | 0.271916 | 20.1996 | 20.2789 | 0.0793 | 0.24748236 | 0.2747899 | 8.758938 | 8.731631 | 8.745285 | -329.09156 | -25.39156 | -52.74411 | -58.39632 | -55.57435 | -52.4098 | 1.642887 | 0.938776 | 0.9392624 | 0.9475629 | 0.9434004 | 0.938776 | 0 | 9.434004 | 16.42887 | 38.30893
| 4950 | 2015-08-07 11:26 | 11:26 | 0 | 0 | 5556.26 | 4.09448 | -213.205 | 0.49973 | -0.00445533 | 90 | 90.2 | 21.5 | 23.2 | 21.7 | 89.7 | 32.4638 | 507.57 | 0.000915527 | 0.141431 | 0.272038 | 20.1996 | 20.2789 | 0.0793 | 0.24748236 | 0.27448002 | 8.758938 | 8.731941 | 8.74544 | -329.09156 | -25.39156 | -52.74411 | -58.33237 | -55.54227 | -52.4098 | 1.642887 | 0.938776 | 0.9392624 | 0.9474681 | 0.9433533 | 0.938776 | 0 | 9.433533 | 16.42887 | 38.30893
| 4951 | 2015-08-07 11:26 | 11:26 | 0 | 0 | 5556.26 | 4.09448 | -213.205 | 0.49973 | -0.00445533 | 90 | 89.9 | 21.4 | 23.2 | 21.7 | 89.7 | 32.4518 | 507.57 | 0.000915527 | 0.14134 | 0.272129 | 20.1996 | 20.2789 | 0.0793 | 0.2477135 | 0.27424888 | 8.758707 | 8.732172 | 8.74544 | -329.10356 | -25.40356 | -52.7921 | -58.28466 | -55.54227 | -52.4218 | 1.64294 | 0.9387934 | 0.9393322 | 0.9473975 | 0.9433533 | 0.9387934 | 0 | 9.433533 | 16.4294 | 38.30893
| 4952 | 2015-08-07 11:27 | 11:27 | 0 | 0 | 5555.33 | 4.09448 | -213.205 | 0.49973 | -0.00445533 | 90 | 89.8 | 21.5 | 23.2 | 21.8 | 89.6 | 32.4518 | 507.57 | 0.000915527 | 0.141551 | 0.272038 | 20.1996 | 20.2789 | 0.0793 | 0.24717756 | 0.27448002 | 8.759243 | 8.731941 | 8.745592 | -329.10356 | -25.40356 | -52.68084 | -58.33237 | -55.51073 | -52.4218 | 1.64294 | 0.9387934 | 0.9391703 | 0.9474681 | 0.943307 | 0.9387934 | 0 | 9.43307 | 16.4294 | 38.30252
| 4953 | 2015-08-07 11:27 | 11:27 | 0 | 0 | 5555.33 | 4.09448 | -213.205 | 0.49973 | -0.00445533 | 89.9 | 89.6 | 21.5 | 23.2 | 21.8 | 89.6 | 32.4518 | 507.601 | 0.000915527 | 0.141551 | 0.27222 | 20.1965 | 20.2789 | 0.0824 | 0.24717756 | 0.27401774 | 8.759243 | 8.732403 | 8.745823 | -329.10356 | -25.40356 | -52.68084 | -58.23695 | -55.46288 | -52.4218 | 1.64294 | 0.9387934 | 0.9391703 | 0.9473268 | 0.9432368 | 0.9387934 | 0 | 9.432368 | 16.4294 | 38.30252
| 4954 | 2015-08-07 11:27 | 11:27 | 0 | 0 | 5555.33 | 4.09448 | -213.205 | 0.49973 | -0.00445533 | 89.9 | 89.4 | 21.4 | 23.2 | 21.8 | 89.6 | 32.4518 | 507.601 | 0.000915527 | 0.141551 | 0.271916 | 20.1965 | 20.2789 | 0.0824 | 0.24717756 | 0.2747899 | 8.759243 | 8.731631 | 8.745437 | -329.10356 | -25.40356 | -52.68084 | -58.39632 | -55.5428 | -52.4218 | 1.64294 | 0.9387934 | 0.9391703 | 0.9475629 | 0.9433541 | 0.9387934 | 0 | 9.433541 | 16.4294 | 38.30252
| 4955 | 2015-08-07 11:27 | 11:27 | 0 | 0 | 5555.33 | 4.09448 | -224.389 | 0.49973 | -0.00445533 | 89.9 | 89.3 | 21.5 | 23.2 | 21.8 | 89.6 | 32.4518 | 507.57 | 0.000915527 | 0.141551 | 0.271825 | 20.1965 | 20.2789 | 0.0824 | 0.24717756 | 0.27502104 | 8.759243 | 8.7314 | 8.745322 | -329.10356 | -25.40356 | -52.68084 | -58.44402 | -55.56672 | -52.4218 | 1.64294 | 0.9387934 | 0.9391703 | 0.9476336 | 0.9433892 | 0.9387934 | 0 | 9.433892 | 16.4294 | 38.30252
| 4956 | 2015-08-07 11:27 | 11:27 | 0 | 0 | 5555.33 | 4.09448 | -213.205 | 0.49973 | -0.00445533 | 89.9 | 89.9 | 21.5 | 23.2 | 21.8 | 89.6 | 32.4518 | 507.57 | 0.000915527 | 0.141551 | 0.271734 | 20.192 | 20.2789 | 0.0869 | 0.24717756 | 0.27525218 | 8.759243 | 8.731169 | 8.745206 | -329.10356 | -25.40356 | -52.68084 | -58.49172 | -55.59064 | -52.4218 | 1.64294 | 0.9387934 | 0.9391703 | 0.9477042 | 0.9434244 | 0.9387934 | 0 | 9.434244 | 16.4294 | 38.30252
| 4957 | 2015-08-07 11:27 | 11:27 | 0 | 0 | 5554.4 | 4.09448 | -213.205 | 0.49973 | -0.00445533 | 89.9 | 90.5 | 21.5 | 23.2 | 21.8 | 89.6 | 32.4518 | 507.57 | 0.000915527 | 0.141551 | 0.271734 | 20.192 | 20.2789 | 0.0869 | 0.24717756 | 0.27525218 | 8.759243 | 8.731169 | 8.745206 | -329.10356 | -25.40356 | -52.68084 | -58.49172 | -55.59064 | -52.4218 | 1.64294 | 0.9387934 | 0.9391703 | 0.9477042 | 0.9434244 | 0.9387934 | 0 | 9.434244 | 16.4294 | 38.29611
| 4958 | 2015-08-07 11:28 | 11:28 | 0 | 0 | 5553.47 | 4.09448 | -213.205 | 0.49973 | -0.00445533 | 89.9 | 91.3 | 21.6 | 23.2 | 21.8 | 89.6 | 32.4518 | 507.57 | 0.000915527 | 0.141551 | 0.271916 | 20.192 | 20.2789 | 0.0869 | 0.24717756 | 0.2747899 | 8.759243 | 8.731631 | 8.745437 | -329.10356 | -25.40356 | -52.68084 | -58.39632 | -55.5428 | -52.4218 | 1.64294 | 0.9387934 | 0.9391703 | 0.9475629 | 0.9433541 | 0.9387934 | 0 | 9.433541 | 16.4294 | 38.28969
| 4959 | 2015-08-07 11:28 | 11:28 | 0 | 0 | 5553.47 | 4.09448 | -213.205 | 0.49973 | -0.00445533 | 90 | 91.8 | 21.6 | 23.2 | 21.8 | 89.6 | 32.4518 | 507.57 | 0.000915527 | 0.141551 | 0.271825 | 20.192 | 20.2789 | 0.0869 | 0.24717756 | 0.27502104 | 8.759243 | 8.7314 | 8.745322 | -329.10356 | -25.40356 | -52.68084 | -58.44402 | -55.56672 | -52.4218 | 1.64294 | 0.9387934 | 0.9391703 | 0.9476336 | 0.9433892 | 0.9387934 | 0 | 9.433892 | 16.4294 | 38.28969
| 4960 | 2015-08-07 11:28 | 11:28 | 0 | 0 | 5552.22 | 4.09448 | -213.205 | 0.49973 | -0.00445533 | 89.9 | 91.9 | 21.5 | 23.2 | 21.8 | 89.7 | 32.4518 | 507.57 | 0.000915527 | 0.141551 | 0.271734 | 20.1889 | 20.2789 | 0.09 | 0.24717756 | 0.27525218 | 8.759243 | 8.731169 | 8.745206 | -329.10356 | -25.40356 | -52.68084 | -58.49172 | -55.59064 | -52.4218 | 1.64294 | 0.9387934 | 0.9391703 | 0.9477042 | 0.9434244 | 0.9387934 | 0 | 9.434244 | 16.4294 | 38.28108
| 4961 | 2015-08-07 11:28 | 11:28 | 0 | 0 | 5552.22 | 4.09448 | -213.205 | 0.49973 | -0.00445533 | 89.9 | 91.9 | 21.6 | 23.2 | 21.8 | 89.6 | 32.4518 | 507.57 | 0.000915527 | 0.141431 | 0.271916 | 20.1889 | 20.2789 | 0.09 | 0.24748236 | 0.2747899 | 8.758938 | 8.731631 | 8.745285 | -329.10356 | -25.40356 | -52.74411 | -58.39632 | -55.57435 | -52.4218 | 1.64294 | 0.9387934 | 0.9392624 | 0.9475629 | 0.9434004 | 0.9387934 | 0 | 9.434004 | 16.4294 | 38.28108
| 4962 | 2015-08-07 11:28 | 11:28 | 0 | 0 | 5553.47 | 4.09448 | -213.205 | 0.49973 | -0.00445533 | 89.9 | 91.6 | 21.4 | 23.2 | 21.8 | 89.7 | 32.4638 | 507.57 | 0.000915527 | 0.141431 | 0.271825 | 20.1889 | 20.2789 | 0.09 | 0.24748236 | 0.27502104 | 8.758938 | 8.7314 | 8.745169 | -329.09156 | -25.39156 | -52.74411 | -58.44402 | -55.59827 | -52.4098 | 1.642887 | 0.938776 | 0.9392624 | 0.9476336 | 0.9434356 | 0.938776 | 0 | 9.434356 | 16.42887 | 38.28969
| 4963 | 2015-08-07 11:28 | 11:28 | 0 | 0 | 5552.22 | 5.01831 | -213.205 | 0.49973 | -0.00445533 | 89.9 | 91.5 | 21.4 | 23.2 | 21.8 | 89.6 | 32.4638 | 507.57 | 0.000915527 | 0.141431 | 0.272129 | 20.1889 | 20.2789 | 0.09 | 0.24748236 | 0.27424888 | 8.758938 | 8.732172 | 8.745555 | -329.09156 | -25.39156 | -52.74411 | -58.28466 | -55.51835 | -52.4098 | 1.642887 | 0.938776 | 0.9392624 | 0.9473975 | 0.9433182 | 0.938776 | 0 | 9.433182 | 16.42887 | 38.28108
| 4964 | 2015-08-07 11:29 | 11:29 | 0 | 0 | 5552.22 | 5.01831 | -224.389 | 0.49973 | -0.00445533 | 89.9 | 91.2 | 21.5 | 23.2 | 21.8 | 89.6 | 32.4518 | 507.57 | 0.000915527 | 0.141431 | 0.272403 | 20.1889 | 20.2789 | 0.09 | 0.24748236 | 0.27355292 | 8.758938 | 8.732868 | 8.745903 | -329.10356 | -25.40356 | -52.74411 | -58.141 | -55.44632 | -52.4218 | 1.64294 | 0.9387934 | 0.9392624 | 0.9471848 | 0.9432125 | 0.9387934 | 0 | 9.432125 | 16.4294 | 38.28108
| 4965 | 2015-08-07 11:29 | 11:29 | 0 | 0 | 5552.22 | 4.09448 | -213.205 | 0.49973 | -0.00445533 | 89.9 | 91 | 21.5 | 23.2 | 21.8 | 89.5 | 32.4518 | 507.57 | 0.000915527 | 0.141431 | 0.272038 | 20.1843 | 20.2789 | 0.0946 | 0.24748236 | 0.27448002 | 8.758938 | 8.731941 | 8.74544 | -329.10356 | -25.40356 | -52.74411 | -58.33237 | -55.54227 | -52.4218 | 1.64294 | 0.9387934 | 0.9392624 | 0.9474681 | 0.9433533 | 0.9387934 | 0 | 9.433533 | 16.4294 | 38.28108
| 4966 | 2015-08-07 11:29 | 11:29 | 0 | 0 | 5552.22 | 4.09448 | -213.205 | 0.49973 | -0.00445533 | 89.9 | 90.7 | 21.5 | 23.2 | 21.8 | 89.6 | 32.4518 | 507.601 | 0.000915527 | 0.141431 | 0.272129 | 20.1843 | 20.2789 | 0.0946 | 0.24748236 | 0.27424888 | 8.758938 | 8.732172 | 8.745555 | -329.10356 | -25.40356 | -52.74411 | -58.28466 | -55.51835 | -52.4218 | 1.64294 | 0.9387934 | 0.9392624 | 0.9473975 | 0.9433182 | 0.9387934 | 0 | 9.433182 | 16.4294 | 38.28108
| 4967 | 2015-08-07 11:29 | 11:29 | 0 | 0 | 5552.22 | 4.09448 | -213.205 | 0.49973 | -0.00445533 | 89.9 | 90.5 | 21.5 | 23.2 | 21.8 | 89.6 | 32.4638 | 507.57 | 0.000915527 | 0.14134 | 0.271643 | 20.1843 | 20.2789 | 0.0946 | 0.2477135 | 0.27548332 | 8.758707 | 8.730938 | 8.744822 | -329.09156 | -25.39156 | -52.7921 | -58.53942 | -55.67002 | -52.4098 | 1.642887 | 0.938776 | 0.9393322 | 0.9477749 | 0.943541 | 0.938776 | 0 | 9.43541 | 16.42887 | 38.28108
| 4968 | 2015-08-07 11:29 | 11:29 | 0 | 0 | 5552.22 | 4.09448 | -213.205 | 0.49973 | -0.00445533 | 89.9 | 90.2 | 21.5 | 23.2 | 21.8 | 89.6 | 32.4518 | 507.57 | 0.000915527 | 0.141431 | 0.271734 | 20.1843 | 20.2789 | 0.0946 | 0.24748236 | 0.27525218 | 8.758938 | 8.731169 | 8.745054 | -329.10356 | -25.40356 | -52.74411 | -58.49172 | -55.62219 | -52.4218 | 1.64294 | 0.9387934 | 0.9392624 | 0.9477042 | 0.9434707 | 0.9387934 | 0 | 9.434707 | 16.4294 | 38.28108
| 4969 | 2015-08-07 11:29 | 11:29 | 0 | 0 | 5552.22 | 4.09448 | -213.205 | 0.49973 | -0.00445533 | 89.8 | 90 | 21.5 | 23.2 | 21.8 | 89.6 | 32.4638 | 507.57 | 0.000915527 | 0.141431 | 0.271734 | 20.1813 | 20.2789 | 0.0976 | 0.24748236 | 0.27525218 | 8.758938 | 8.731169 | 8.745054 | -329.09156 | -25.39156 | -52.74411 | -58.49172 | -55.62219 | -52.4098 | 1.642887 | 0.938776 | 0.9392624 | 0.9477042 | 0.9434707 | 0.938776 | 0 | 9.434707 | 16.42887 | 38.28108
| 4970 | 2015-08-07 11:30 | 11:30 | 0 | 0 | 5551.29 | 5.01831 | -213.205 | 0.49973 | -0.00445533 | 89.9 | 89.9 | 21.5 | 23.2 | 21.8 | 89.6 | 32.4518 | 507.57 | 0.000915527 | 0.141431 | 0.271734 | 20.1813 | 20.2789 | 0.0976 | 0.24748236 | 0.27525218 | 8.758938 | 8.731169 | 8.745054 | -329.10356 | -25.40356 | -52.74411 | -58.49172 | -55.62219 | -52.4218 | 1.64294 | 0.9387934 | 0.9392624 | 0.9477042 | 0.9434707 | 0.9387934 | 0 | 9.434707 | 16.4294 | 38.27466
| 4971 | 2015-08-07 11:30 | 11:30 | 0 | 0 | 5551.29 | 4.09448 | -213.205 | 0.49973 | -0.00445533 | 89.9 | 89.7 | 21.5 | 23.2 | 21.8 | 89.6 | 32.4518 | 507.57 | 0.000915527 | 0.141431 | 0.272038 | 20.1813 | 20.2484 | 0.0671 | 0.24748236 | 0.27448002 | 8.758938 | 8.731941 | 8.74544 | -329.10356 | -25.40356 | -52.74411 | -58.33237 | -55.54227 | -52.4218 | 1.64294 | 0.9387934 | 0.9392624 | 0.9474681 | 0.9433533 | 0.9387934 | 0 | 9.433533 | 16.4294 | 38.27466
| 4972 | 2015-08-07 11:30 | 11:30 | 0 | 0 | 5551.29 | 4.09448 | -213.205 | 0.49973 | -0.00445533 | 89.9 | 89.5 | 21.4 | 23.3 | 21.8 | 89.6 | 32.4518 | 507.57 | 0.000915527 | 0.14134 | 0.271916 | 20.1813 | 20.2484 | 0.0671 | 0.2477135 | 0.2747899 | 8.758707 | 8.731631 | 8.745169 | -329.10356 | -25.40356 | -52.7921 | -58.39632 | -55.59827 | -52.4218 | 1.64294 | 0.9387934 | 0.9393322 | 0.9475629 | 0.9434356 | 0.9387934 | 0 | 9.434356 | 16.4294 | 38.27466
| 4973 | 2015-08-07 11:30 | 11:30 | 0 | 0 | 5550.36 | 4.09448 | -213.205 | 0.49973 | -0.00445533 | 89.9 | 89.3 | 21.5 | 23.2 | 21.8 | 89.6 | 32.4518 | 507.57 | 0.000915527 | 0.141551 | 0.271734 | 20.1767 | 20.2789 | 0.1022 | 0.24717756 | 0.27525218 | 8.759243 | 8.731169 | 8.745206 | -329.10356 | -25.40356 | -52.68084 | -58.49172 | -55.59064 | -52.4218 | 1.64294 | 0.9387934 | 0.9391703 | 0.9477042 | 0.9434244 | 0.9387934 | 0 | 9.434244 | 16.4294 | 38.26825
| 4974 | 2015-08-07 11:30 | 11:30 | 0 | 0 | 5550.36 | 5.01831 | -213.205 | 0.49973 | -0.00445533 | 89.9 | 90 | 21.5 | 23.2 | 21.8 | 89.6 | 32.4518 | 507.57 | 0.000915527 | 0.141551 | 0.271734 | 20.1767 | 20.2789 | 0.1022 | 0.24717756 | 0.27525218 | 8.759243 | 8.731169 | 8.745206 | -329.10356 | -25.40356 | -52.68084 | -58.49172 | -55.59064 | -52.4218 | 1.64294 | 0.9387934 | 0.9391703 | 0.9477042 | 0.9434244 | 0.9387934 | 0 | 9.434244 | 16.4294 | 38.26825
| 4975 | 2015-08-07 11:30 | 11:30 | 0 | 0 | 5550.36 | 4.09448 | -213.205 | 0.49973 | -0.00445533 | 89.9 | 90.4 | 21.5 | 23.2 | 21.8 | 89.5 | 32.4518 | 507.57 | 0.000915527 | 0.141431 | 0.271643 | 20.1767 | 20.2789 | 0.1022 | 0.24748236 | 0.27548332 | 8.758938 | 8.730938 | 8.744938 | -329.10356 | -25.40356 | -52.74411 | -58.53942 | -55.64611 | -52.4218 | 1.64294 | 0.9387934 | 0.9392624 | 0.9477749 | 0.9435058 | 0.9387934 | 0 | 9.435058 | 16.4294 | 38.26825
| 4976 | 2015-08-07 11:31 | 11:31 | 0 | 0 | 5550.36 | 4.09448 | -213.205 | 0.49973 | -0.00445533 | 89.8 | 91.2 | 21.5 | 23.2 | 21.8 | 89.6 | 32.4638 | 507.57 | 0.000915527 | 0.14134 | 0.271916 | 20.1767 | 20.2789 | 0.1022 | 0.2477135 | 0.2747899 | 8.758707 | 8.731631 | 8.745169 | -329.09156 | -25.39156 | -52.7921 | -58.39632 | -55.59827 | -52.4098 | 1.642887 | 0.938776 | 0.9393322 | 0.9475629 | 0.9434356 | 0.938776 | 0 | 9.434356 | 16.42887 | 38.26825
| 4977 | 2015-08-07 11:31 | 11:31 | 0 | 0 | 5549.43 | 5.01831 | -213.205 | 0.49973 | -0.00445533 | 89.9 | 91.7 | 21.5 | 23.2 | 21.8 | 89.6 | 32.4518 | 507.57 | 0.000915527 | 0.141431 | 0.271916 | 20.1736 | 20.2484 | 0.0748 | 0.24748236 | 0.2747899 | 8.758938 | 8.731631 | 8.745285 | -329.10356 | -25.40356 | -52.74411 | -58.39632 | -55.57435 | -52.4218 | 1.64294 | 0.9387934 | 0.9392624 | 0.9475629 | 0.9434004 | 0.9387934 | 0 | 9.434004 | 16.4294 | 38.26184
| 4978 | 2015-08-07 11:31 | 11:31 | 0 | 0 | 5548.5 | 4.09448 | -213.205 | 0.49973 | -0.00445533 | 89.8 | 91.8 | 21.5 | 23.2 | 21.8 | 89.6 | 32.4638 | 507.57 | 0.000915527 | 0.141431 | 0.27222 | 20.1736 | 20.2484 | 0.0748 | 0.24748236 | 0.27401774 | 8.758938 | 8.732403 | 8.745671 | -329.09156 | -25.39156 | -52.74411 | -58.23695 | -55.49443 | -52.4098 | 1.642887 | 0.938776 | 0.9392624 | 0.9473268 | 0.9432831 | 0.938776 | 0 | 9.432831 | 16.42887 | 38.25543
| 4979 | 2015-08-07 11:31 | 11:31 | 0 | 0 | 5548.5 | 4.09448 | -213.205 | 0.49973 | -0.00445533 | 89.8 | 91.7 | 21.5 | 23.2 | 21.8 | 89.6 | 32.4518 | 507.57 | 0.000915527 | 0.141431 | 0.272038 | 20.1736 | 20.2484 | 0.0748 | 0.24748236 | 0.27448002 | 8.758938 | 8.731941 | 8.74544 | -329.10356 | -25.40356 | -52.74411 | -58.33237 | -55.54227 | -52.4218 | 1.64294 | 0.9387934 | 0.9392624 | 0.9474681 | 0.9433533 | 0.9387934 | 0 | 9.433533 | 16.4294 | 38.25543
| 4980 | 2015-08-07 11:31 | 11:31 | 0 | 0 | 5548.5 | 4.09448 | -213.205 | 0.49973 | -0.00445533 | 89.8 | 91.5 | 21.5 | 23.2 | 21.8 | 89.6 | 32.4638 | 507.57 | 0.000915527 | 0.141431 | 0.272038 | 20.1736 | 20.2484 | 0.0748 | 0.24748236 | 0.27448002 | 8.758938 | 8.731941 | 8.74544 | -329.09156 | -25.39156 | -52.74411 | -58.33237 | -55.54227 | -52.4098 | 1.642887 | 0.938776 | 0.9392624 | 0.9474681 | 0.9433533 | 0.938776 | 0 | 9.433533 | 16.42887 | 38.25543
| 4981 | 2015-08-07 11:31 | 11:31 | 0 | 0 | 5548.5 | 4.09448 | -213.205 | 0.49973 | -0.00445533 | 89.8 | 91.3 | 21.5 | 23.2 | 21.8 | 89.6 | 32.4518 | 507.57 | 0.000915527 | 0.141431 | 0.271916 | 20.1691 | 20.2484 | 0.0793 | 0.24748236 | 0.2747899 | 8.758938 | 8.731631 | 8.745285 | -329.10356 | -25.40356 | -52.74411 | -58.39632 | -55.57435 | -52.4218 | 1.64294 | 0.9387934 | 0.9392624 | 0.9475629 | 0.9434004 | 0.9387934 | 0 | 9.434004 | 16.4294 | 38.25543
| 4982 | 2015-08-07 11:32 | 11:32 | 0 | 0 | 5548.5 | 5.01831 | -213.205 | 0.49973 | -0.00445533 | 89.8 | 91.1 | 21.4 | 23.2 | 21.8 | 89.5 | 32.4518 | 507.57 | 0.000915527 | 0.141551 | 0.27222 | 20.1736 | 20.2484 | 0.0748 | 0.24717756 | 0.27401774 | 8.759243 | 8.732403 | 8.745823 | -329.10356 | -25.40356 | -52.68084 | -58.23695 | -55.46288 | -52.4218 | 1.64294 | 0.9387934 | 0.9391703 | 0.9473268 | 0.9432368 | 0.9387934 | 0 | 9.432368 | 16.4294 | 38.25543
| 4983 | 2015-08-07 11:32 | 11:32 | 0 | 0 | 5548.5 | 4.09448 | -213.205 | 0.49973 | -0.00445533 | 89.8 | 90.9 | 21.5 | 23.3 | 21.8 | 89.6 | 32.4518 | 507.601 | 0.000915527 | 0.141551 | 0.272038 | 20.1691 | 20.2484 | 0.0793 | 0.24717756 | 0.27448002 | 8.759243 | 8.731941 | 8.745592 | -329.10356 | -25.40356 | -52.68084 | -58.33237 | -55.51073 | -52.4218 | 1.64294 | 0.9387934 | 0.9391703 | 0.9474681 | 0.943307 | 0.9387934 | 0 | 9.43307 | 16.4294 | 38.25543
| 4984 | 2015-08-07 11:32 | 11:32 | 0 | 0 | 5548.5 | 4.09448 | -213.205 | 0.49973 | -0.00445533 | 89.8 | 90.6 | 21.4 | 23.2 | 21.8 | 89.5 | 32.4638 | 507.601 | 0.000915527 | 0.141431 | 0.272038 | 20.1691 | 20.2484 | 0.0793 | 0.24748236 | 0.27448002 | 8.758938 | 8.731941 | 8.74544 | -329.09156 | -25.39156 | -52.74411 | -58.33237 | -55.54227 | -52.4098 | 1.642887 | 0.938776 | 0.9392624 | 0.9474681 | 0.9433533 | 0.938776 | 0 | 9.433533 | 16.42887 | 38.25543
| 4985 | 2015-08-07 11:32 | 11:32 | 0 | 0 | 5548.5 | 4.09448 | -213.205 | 0.49973 | -0.00445533 | 89.8 | 90.5 | 21.5 | 23.2 | 21.8 | 89.6 | 32.4518 | 507.57 | 0.000915527 | 0.141551 | 0.271825 | 20.1691 | 20.2484 | 0.0793 | 0.24717756 | 0.27502104 | 8.759243 | 8.7314 | 8.745322 | -329.10356 | -25.40356 | -52.68084 | -58.44402 | -55.56672 | -52.4218 | 1.64294 | 0.9387934 | 0.9391703 | 0.9476336 | 0.9433892 | 0.9387934 | 0 | 9.433892 | 16.4294 | 38.25543
| 4986 | 2015-08-07 11:32 | 11:32 | 0 | 0 | 5548.5 | 5.01831 | -213.205 | 0.49973 | -0.00445533 | 89.8 | 90.2 | 21.5 | 23.2 | 21.8 | 89.5 | 32.4518 | 507.601 | 0.000915527 | 0.141431 | 0.271916 | 20.166 | 20.2484 | 0.0824 | 0.24748236 | 0.2747899 | 8.758938 | 8.731631 | 8.745285 | -329.10356 | -25.40356 | -52.74411 | -58.39632 | -55.57435 | -52.4218 | 1.64294 | 0.9387934 | 0.9392624 | 0.9475629 | 0.9434004 | 0.9387934 | 0 | 9.434004 | 16.4294 | 38.25543
| 4987 | 2015-08-07 11:32 | 11:32 | 0 | 0 | 5548.5 | 4.09448 | -213.205 | 0.49973 | -0.00445533 | 89.8 | 89.9 | 21.5 | 23.2 | 21.8 | 89.6 | 32.4638 | 507.57 | 0.000915527 | 0.141431 | 0.271734 | 20.166 | 20.2484 | 0.0824 | 0.24748236 | 0.27525218 | 8.758938 | 8.731169 | 8.745054 | -329.09156 | -25.39156 | -52.74411 | -58.49172 | -55.62219 | -52.4098 | 1.642887 | 0.938776 | 0.9392624 | 0.9477042 | 0.9434707 | 0.938776 | 0 | 9.434707 | 16.42887 | 38.25543
| 4988 | 2015-08-07 11:33 | 11:33 | 0 | 0 | 5547.57 | 4.09448 | -213.205 | 0.499749 | -0.00445533 | 89.8 | 89.8 | 21.5 | 23.3 | 21.8 | 89.6 | 32.4518 | 507.57 | 0.382996 | 0.141431 | 0.271643 | 20.166 | 20.2484 | 0.0824 | 0.24748236 | 0.27548332 | 8.758938 | 8.730938 | 8.744938 | -329.10356 | -25.40356 | -52.74411 | -58.53942 | -55.64611 | -52.4218 | 1.64294 | 0.9387934 | 0.9392624 | 0.9477749 | 0.9435058 | 0.9387934 | 0 | 9.435058 | 16.4294 | 38.24902
| 4989 | 2015-08-07 11:33 | 11:33 | 0 | 0 | 5548.5 | 4.09448 | -213.205 | 0.49973 | -0.00445533 | 89.8 | 89.5 | 21.5 | 23.2 | 21.8 | 89.5 | 32.4518 | 507.57 | 0.000915527 | 0.141431 | 0.271643 | 20.166 | 20.2484 | 0.0824 | 0.24748236 | 0.27548332 | 8.758938 | 8.730938 | 8.744938 | -329.10356 | -25.40356 | -52.74411 | -58.53942 | -55.64611 | -52.4218 | 1.64294 | 0.9387934 | 0.9392624 | 0.9477749 | 0.9435058 | 0.9387934 | 0 | 9.435058 | 16.4294 | 38.25543
| 4990 | 2015-08-07 11:33 | 11:33 | 0 | 0 | 5547.57 | 4.09448 | -213.205 | 0.49973 | -0.00445533 | 89.8 | 89.3 | 21.5 | 23.2 | 21.8 | 89.5 | 32.4518 | 507.57 | 0.000915527 | 0.141551 | 0.271643 | 20.1614 | 20.2484 | 0.087 | 0.24717756 | 0.27548332 | 8.759243 | 8.730938 | 8.74509 | -329.10356 | -25.40356 | -52.68084 | -58.53942 | -55.61456 | -52.4218 | 1.64294 | 0.9387934 | 0.9391703 | 0.9477749 | 0.9434595 | 0.9387934 | 0 | 9.434595 | 16.4294 | 38.24902
| 4991 | 2015-08-07 11:33 | 11:33 | 0 | 0 | 5547.57 | 4.09448 | -213.205 | 0.49973 | -0.00445533 | 89.8 | 89.2 | 21.5 | 23.2 | 21.8 | 89.5 | 32.4638 | 507.57 | 0.000915527 | 0.14134 | 0.271643 | 20.1614 | 20.2484 | 0.087 | 0.2477135 | 0.27548332 | 8.758707 | 8.730938 | 8.744822 | -329.09156 | -25.39156 | -52.7921 | -58.53942 | -55.67002 | -52.4098 | 1.642887 | 0.938776 | 0.9393322 | 0.9477749 | 0.943541 | 0.938776 | 0 | 9.43541 | 16.42887 | 38.24902
| 4992 | 2015-08-07 11:33 | 11:33 | 0 | 0 | 5547.57 | 4.09448 | -213.205 | 0.49973 | -0.00445533 | 89.8 | 89.9 | 21.6 | 23.2 | 21.9 | 89.6 | 32.4995 | 507.57 | 0.000915527 | 0.141431 | 0.272038 | 20.1614 | 20.2484 | 0.087 | 0.24748236 | 0.27448002 | 8.758938 | 8.731941 | 8.74544 | -329.05586 | -25.35586 | -52.74411 | -58.33237 | -55.54227 | -52.3741 | 1.642728 | 0.9387241 | 0.9392624 | 0.9474681 | 0.9433533 | 0.9387241 | 0 | 9.433533 | 16.42728 | 38.24902
| 4993 | 2015-08-07 11:33 | 11:33 | 0 | 0 | 5557.19 | 5.01831 | -213.205 | 0.49973 | -0.00445533 | 89.8 | 90.5 | 21.5 | 23.3 | 21.9 | 89.5 | 32.4518 | 507.57 | 0.000915527 | 0.141642 | 0.271916 | 20.1614 | 20.2484 | 0.087 | 0.24694642 | 0.2747899 | 8.759474 | 8.731631 | 8.745553 | -329.10356 | -25.40356 | -52.63285 | -58.39632 | -55.51888 | -52.4218 | 1.64294 | 0.9387934 | 0.9391005 | 0.9475629 | 0.943319 | 0.9387934 | 0 | 9.43319 | 16.4294 | 38.31534
| 4994 | 2015-08-07 11:34 | 11:34 | 0 | 0 | 5548.5 | 4.09448 | -213.205 | 0.49973 | -0.00445533 | 89.8 | 91.1 | 21.5 | 23.3 | 21.9 | 89.6 | 32.4518 | 507.57 | 0.000915527 | 0.141551 | 0.271916 | 20.1614 | 20.2484 | 0.087 | 0.24717756 | 0.2747899 | 8.759243 | 8.731631 | 8.745437 | -329.10356 | -25.40356 | -52.68084 | -58.39632 | -55.5428 | -52.4218 | 1.64294 | 0.9387934 | 0.9391703 | 0.9475629 | 0.9433541 | 0.9387934 | 0 | 9.433541 | 16.4294 | 38.25543
| 4995 | 2015-08-07 11:34 | 11:34 | 0 | 0 | 5548.5 | 4.09448 | -213.205 | 0.49973 | -0.00445533 | 89.9 | 91.9 | 21.6 | 23.2 | 21.9 | 89.5 | 32.4399 | 507.57 | 0.000915527 | 0.141551 | 0.271643 | 18.7744 | 20.2484 | 1.474 | 0.24717756 | 0.27548332 | 8.759243 | 8.730938 | 8.74509 | -329.11546 | -25.41546 | -52.68084 | -58.53942 | -55.61456 | -52.4337 | 1.642993 | 0.9388107 | 0.9391703 | 0.9477749 | 0.9434595 | 0.9388107 | 0 | 9.434595 | 16.42993 | 38.25543
| 4996 | 2015-08-07 11:34 | 11:34 | 0 | 0 | 5547.57 | 4.09448 | -213.205 | 0.49973 | -0.00445533 | 89.8 | 92.2 | 21.5 | 23.2 | 21.8 | 89.5 | 32.4518 | 507.57 | 0.000915527 | 0.141431 | 0.271916 | 18.2816 | 18.4631 | 0.1815 | 0.24748236 | 0.2747899 | 8.758938 | 8.731631 | 8.745285 | -329.10356 | -25.40356 | -52.74411 | -58.39632 | -55.57435 | -52.4218 | 1.64294 | 0.9387934 | 0.9392624 | 0.9475629 | 0.9434004 | 0.9387934 | 0 | 9.434004 | 16.4294 | 38.24902
| 4997 | 2015-08-07 11:34 | 11:34 | 0 | 0 | 5547.57 | 4.09448 | -213.205 | 0.49973 | -0.00445533 | 89.8 | 92.2 | 21.5 | 23.3 | 21.9 | 89.6 | 32.4399 | 507.57 | 0.000915527 | 0.14134 | 0.272038 | 18.1412 | 18.2343 | 0.0931 | 0.2477135 | 0.27448002 | 8.758707 | 8.731941 | 8.745324 | -329.11546 | -25.41546 | -52.7921 | -58.33237 | -55.5662 | -52.4337 | 1.642993 | 0.9388107 | 0.9393322 | 0.9474681 | 0.9433885 | 0.9388107 | 0 | 9.433885 | 16.42993 | 38.24902
| 4998 | 2015-08-07 11:34 | 11:34 | 0 | 0 | 5547.57 | 4.09448 | -213.205 | 0.49973 | -0.00445533 | 89.8 | 92.1 | 21.5 | 23.3 | 21.9 | 89.5 | 32.4518 | 507.57 | 0.000915527 | 0.141431 | 0.271825 | 18.0084 | 18.2037 | 0.1953 | 0.24748236 | 0.27502104 | 8.758938 | 8.7314 | 8.745169 | -329.10356 | -25.40356 | -52.74411 | -58.44402 | -55.59827 | -52.4218 | 1.64294 | 0.9387934 | 0.9392624 | 0.9476336 | 0.9434356 | 0.9387934 | 0 | 9.434356 | 16.4294 | 38.24902
| 4999 | 2015-08-07 11:34 | 11:34 | 0 | 0 | 5547.57 | 4.09448 | -213.205 | 0.49973 | -0.00445533 | 89.8 | 91.9 | 21.5 | 23.3 | 21.9 | 89.5 | 32.4518 | 507.57 | 0.000915527 | 0.14134 | 0.271916 | 3.02124 | 2.01416 | -1.00708 | 0.2477135 | 0.2747899 | 8.758707 | 8.731631 | 8.745169 | -329.10356 | -25.40356 | -52.7921 | -58.39632 | -55.59827 | -52.4218 | 1.64294 | 0.9387934 | 0.9393322 | 0.9475629 | 0.9434356 | 0.9387934 | 0 | 9.434356 | 16.4294 | 38.24902
| 5000 | 2015-08-07 11:35 | 11:35 | 0 | 0 | 5547.57 | 4.09448 | -213.205 | 0.49973 | -0.00445533 | 89.8 | 91.6 | 21.5 | 23.2 | 21.9 | 89.5 | 32.4518 | 507.601 | 0.000915527 | 0.14134 | 0.271734 | 0.0274658 | 0.12207 | 0.0946042 | 0.2477135 | 0.27525218 | 8.758707 | 8.731169 | 8.744938 | -329.10356 | -25.40356 | -52.7921 | -58.49172 | -55.64611 | -52.4218 | 1.64294 | 0.9387934 | 0.9393322 | 0.9477042 | 0.9435058 | 0.9387934 | 0 | 9.435058 | 16.4294 | 38.24902
| 5001 | 2015-08-07 11:35 | 11:35 | 0 | 0 | 5547.57 | 4.09448 | -213.205 | 0.49973 | -0.00445533 | 89.8 | 91.4 | 21.5 | 23.3 | 21.9 | 89.5 | 32.4399 | 507.57 | 0.000915527 | 0.141431 | 0.271734 | 3.72009 | 2.62451 | -1.09558 | 0.24748236 | 0.27525218 | 8.758938 | 8.731169 | 8.745054 | -329.11546 | -25.41546 | -52.74411 | -58.49172 | -55.62219 | -52.4337 | 1.642993 | 0.9388107 | 0.9392624 | 0.9477042 | 0.9434707 | 0.9388107 | 0 | 9.434707 | 16.42993 | 38.24902
| 5002 | 2015-08-07 11:35 | 11:35 | 0 | 0 | 5547.57 | 4.09448 | -213.205 | 0.49973 | -0.00445533 | 89.8 | 91.2 | 21.5 | 23.2 | 21.9 | 89.5 | 32.4399 | 507.57 | 0.000915527 | 0.141431 | 0.271825 | 20.2301 | 20.7367 | 0.5066 | 0.24748236 | 0.27502104 | 8.758938 | 8.7314 | 8.745169 | -329.11546 | -25.41546 | -52.74411 | -58.44402 | -55.59827 | -52.4337 | 1.642993 | 0.9388107 | 0.9392624 | 0.9476336 | 0.9434356 | 0.9388107 | 0 | 9.434356 | 16.42993 | 38.24902
| 5003 | 2015-08-07 11:35 | 11:35 | 0 | 0 | 5547.57 | 4.09448 | -213.205 | 0.49973 | -0.00445533 | 89.8 | 90.9 | 21.5 | 23.2 | 21.9 | 89.5 | 32.4518 | 507.57 | 0.000915527 | 0.141431 | 0.271643 | 31.0989 | 31.1432 | 0.0443 | 0.24748236 | 0.27548332 | 8.758938 | 8.730938 | 8.744938 | -329.10356 | -25.40356 | -52.74411 | -58.53942 | -55.64611 | -52.4218 | 1.64294 | 0.9387934 | 0.9392624 | 0.9477749 | 0.9435058 | 0.9387934 | 0 | 9.435058 | 16.4294 | 38.24902
| 5004 | 2015-08-07 11:35 | 11:35 | 0 | 0 | 5547.57 | 4.09448 | -213.205 | 0.49973 | -0.00445533 | 89.8 | 90.7 | 21.5 | 23.2 | 21.9 | 89.6 | 32.4518 | 507.57 | 0.000915527 | 0.14134 | 0.271825 | 31.2973 | 31.3416 | 0.0443 | 0.2477135 | 0.27502104 | 8.758707 | 8.7314 | 8.745054 | -329.10356 | -25.40356 | -52.7921 | -58.44402 | -55.62219 | -52.4218 | 1.64294 | 0.9387934 | 0.9393322 | 0.9476336 | 0.9434707 | 0.9387934 | 0 | 9.434707 | 16.4294 | 38.24902
| 5005 | 2015-08-07 11:36 | 11:36 | 0 | 0 | 5547.57 | 4.09448 | -213.205 | 0.49973 | -0.00445533 | 89.8 | 90.5 | 21.5 | 23.2 | 21.9 | 89.5 | 32.4518 | 507.57 | 0.000915527 | 0.141431 | 0.272129 | 40.3122 | 40.4205 | 0.1083 | 0.24748236 | 0.27424888 | 8.758938 | 8.732172 | 8.745555 | -329.10356 | -25.40356 | -52.74411 | -58.28466 | -55.51835 | -52.4218 | 1.64294 | 0.9387934 | 0.9392624 | 0.9473975 | 0.9433182 | 0.9387934 | 0 | 9.433182 | 16.4294 | 38.24902
| 5006 | 2015-08-07 11:36 | 11:36 | 0 | 0 | 5559.05 | 4.09448 | -213.205 | 0.49973 | -0.00445533 | 89.8 | 90.2 | 21.5 | 23.2 | 21.9 | 89.5 | 32.4518 | 507.601 | 0.000915527 | 0.141431 | 0.271916 | 40.6235 | 40.7562 | 0.1327 | 0.24748236 | 0.2747899 | 8.758938 | 8.731631 | 8.745285 | -329.10356 | -25.40356 | -52.74411 | -58.39632 | -55.57435 | -52.4218 | 1.64294 | 0.9387934 | 0.9392624 | 0.9475629 | 0.9434004 | 0.9387934 | 0 | 9.434004 | 16.4294 | 38.32817
| 5007 | 2015-08-07 11:36 | 11:36 | 0 | 0 | 5547.57 | 4.09448 | -213.205 | 0.49973 | -0.00445533 | 89.8 | 89.9 | 21.5 | 23.2 | 21.8 | 89.5 | 32.3883 | 507.601 | 0.000915527 | 0.141551 | 0.271825 | 40.6204 | 40.7562 | 0.1358 | 0.24717756 | 0.27502104 | 8.759243 | 8.7314 | 8.745322 | -329.16706 | -25.46706 | -52.68084 | -58.44402 | -55.56672 | -52.4853 | 1.643223 | 0.9388858 | 0.9391703 | 0.9476336 | 0.9433892 | 0.9388858 | 0 | 9.433892 | 16.43223 | 38.24902
| 5008 | 2015-08-07 11:36 | 11:36 | 0 | 0 | 5546.64 | 4.09448 | -213.205 | 0.49973 | -0.00445533 | 90.2 | 89.7 | 21.5 | 23.2 | 21.9 | 89.5 | 32.3168 | 507.57 | 0.000915527 | 0.141431 | 0.27146 | 40.5823 | 40.7257 | 0.1434 | 0.24748236 | 0.27594814 | 8.758938 | 8.730473 | 8.744706 | -329.23856 | -25.53856 | -52.74411 | -58.63533 | -55.69421 | -52.5568 | 1.643542 | 0.9389898 | 0.9392624 | 0.9479171 | 0.9435765 | 0.9389898 | 0 | 9.435765 | 16.43542 | 38.2426
| 5009 | 2015-08-07 11:36 | 11:36 | 0 | 0 | 5547.57 | 4.09448 | -213.205 | 0.49973 | -0.00445533 | 91.1 | 89.6 | 21.5 | 23.2 | 21.8 | 89.5 | 32.2533 | 507.57 | 0.000915527 | 0.141431 | 0.271552 | 40.5319 | 40.6799 | 0.148 | 0.24748236 | 0.27571446 | 8.758938 | 8.730706 | 8.744822 | -329.30206 | -25.60206 | -52.74411 | -58.58711 | -55.67002 | -52.6203 | 1.643825 | 0.9390822 | 0.9392624 | 0.9478456 | 0.943541 | 0.9390822 | 0 | 9.43541 | 16.43825 | 38.24902
| 5010 | 2015-08-07 11:36 | 11:36 | 0 | 0 | 5549.43 | 4.09448 | -213.205 | 0.49973 | -0.00445533 | 91.8 | 89.9 | 21.5 | 23.2 | 21.9 | 89.5 | 32.2056 | 507.57 | 0.000915527 | 0.141431 | 0.271552 | 40.4907 | 40.6494 | 0.1587 | 0.24748236 | 0.27571446 | 8.758938 | 8.730706 | 8.744822 | -329.34976 | -25.64976 | -52.74411 | -58.58711 | -55.67002 | -52.668 | 1.644038 | 0.9391516 | 0.9392624 | 0.9478456 | 0.943541 | 0.9391516 | 0 | 9.43541 | 16.44038 | 38.26184
| 5011 | 2015-08-07 11:36 | 11:36 | 0 | 0 | 5550.36 | 4.09448 | -213.205 | 0.49973 | -0.00445533 | 92.2 | 89.9 | 21.5 | 23.2 | 21.8 | 89.3 | 32.2056 | 507.57 | 0.000915527 | 0.14134 | 0.271825 | 40.4449 | 40.6036 | 0.1587 | 0.2477135 | 0.27502104 | 8.758707 | 8.7314 | 8.745054 | -329.34976 | -25.64976 | -52.7921 | -58.44402 | -55.62219 | -52.668 | 1.644038 | 0.9391516 | 0.9393322 | 0.9476336 | 0.9434707 | 0.9391516 | 0 | 9.434707 | 16.44038 | 38.26825
| 5012 | 2015-08-07 11:37 | 11:37 | 0 | 0 | 5552.22 | 5.01831 | -213.205 | 0.49973 | -0.00445533 | 92.4 | 90.5 | 21.4 | 23.2 | 21.8 | 89.5 | 32.2056 | 507.57 | 0.000915527 | 0.14134 | 0.271643 | 40.4037 | 40.5273 | 0.1236 | 0.2477135 | 0.27548332 | 8.758707 | 8.730938 | 8.744822 | -329.34976 | -25.64976 | -52.7921 | -58.53942 | -55.67002 | -52.668 | 1.644038 | 0.9391516 | 0.9393322 | 0.9477749 | 0.943541 | 0.9391516 | 0 | 9.43541 | 16.44038 | 38.28108
| 5013 | 2015-08-07 11:37 | 11:37 | 0 | 0 | 5554.4 | 4.09448 | -213.205 | 0.49973 | -0.00445533 | 92.5 | 90.8 | 21.5 | 23.2 | 21.8 | 89.5 | 32.2056 | 507.57 | 0.000915527 | 0.14134 | 0.271825 | 40.3534 | 40.4968 | 0.1434 | 0.2477135 | 0.27502104 | 8.758707 | 8.7314 | 8.745054 | -329.34976 | -25.64976 | -52.7921 | -58.44402 | -55.62219 | -52.668 | 1.644038 | 0.9391516 | 0.9393322 | 0.9476336 | 0.9434707 | 0.9391516 | 0 | 9.434707 | 16.44038 | 38.29611
| 5014 | 2015-08-07 11:37 | 11:37 | 0 | 0 | 5556.26 | 4.09448 | -213.205 | 0.49973 | -0.00445533 | 92.4 | 91.3 | 21.4 | 23.3 | 21.8 | 89.4 | 32.2056 | 507.57 | 0.000915527 | 0.141431 | 0.271643 | 40.3076 | 40.451 | 0.1434 | 0.24748236 | 0.27548332 | 8.758938 | 8.730938 | 8.744938 | -329.34976 | -25.64976 | -52.74411 | -58.53942 | -55.64611 | -52.668 | 1.644038 | 0.9391516 | 0.9392624 | 0.9477749 | 0.9435058 | 0.9391516 | 0 | 9.435058 | 16.44038 | 38.30893
| 5015 | 2015-08-07 11:37 | 11:37 | 0 | 0 | 5557.19 | 4.09448 | -213.205 | 0.49973 | -0.00445533 | 92.4 | 91.2 | 21.3 | 23.2 | 21.8 | 89.4 | 32.2056 | 507.57 | 0.000915527 | 0.141551 | 0.271734 | 40.2588 | 40.4205 | 0.1617 | 0.24717756 | 0.27525218 | 8.759243 | 8.731169 | 8.745206 | -329.34976 | -25.64976 | -52.68084 | -58.49172 | -55.59064 | -52.668 | 1.644038 | 0.9391516 | 0.9391703 | 0.9477042 | 0.9434244 | 0.9391516 | 0 | 9.434244 | 16.44038 | 38.31534
| 5016 | 2015-08-07 11:37 | 11:37 | 0 | 0 | 5558.12 | 4.09448 | -213.205 | 0.49973 | -0.00445533 | 92.3 | 91.1 | 21.4 | 23.2 | 21.8 | 89.3 | 32.2056 | 507.57 | 0.000915527 | 0.141431 | 0.271734 | 40.2176 | 40.3748 | 0.1572 | 0.24748236 | 0.27525218 | 8.758938 | 8.731169 | 8.745054 | -329.34976 | -25.64976 | -52.74411 | -58.49172 | -55.62219 | -52.668 | 1.644038 | 0.9391516 | 0.9392624 | 0.9477042 | 0.9434707 | 0.9391516 | 0 | 9.434707 | 16.44038 | 38.32175
| 5017 | 2015-08-07 11:37 | 11:37 | 0 | 0 | 5560.92 | 4.09448 | -213.205 | 0.49973 | -0.00445533 | 92.3 | 91.1 | 21.3 | 23.2 | 21.8 | 89.5 | 32.2056 | 507.57 | 0.000915527 | 0.141551 | 0.271916 | 40.1642 | 40.2985 | 0.1343 | 0.24717756 | 0.2747899 | 8.759243 | 8.731631 | 8.745437 | -329.34976 | -25.64976 | -52.68084 | -58.39632 | -55.5428 | -52.668 | 1.644038 | 0.9391516 | 0.9391703 | 0.9475629 | 0.9433541 | 0.9391516 | 0 | 9.433541 | 16.44038 | 38.34106
| 5018 | 2015-08-07 11:38 | 11:38 | 0 | 0 | 5562.16 | 4.09448 | -213.205 | 0.49973 | -0.00445533 | 92.2 | 90.8 | 21.3 | 23.2 | 21.8 | 89.5 | 32.2056 | 507.57 | 0.000915527 | 0.141431 | 0.271825 | 40.126 | 40.2679 | 0.1419 | 0.24748236 | 0.27502104 | 8.758938 | 8.7314 | 8.745169 | -329.34976 | -25.64976 | -52.74411 | -58.44402 | -55.59827 | -52.668 | 1.644038 | 0.9391516 | 0.9392624 | 0.9476336 | 0.9434356 | 0.9391516 | 0 | 9.434356 | 16.44038 | 38.34961
| 5019 | 2015-08-07 11:38 | 11:38 | 0 | 0 | 5563.09 | 4.09448 | -213.205 | 0.49973 | -0.00445533 | 92.1 | 90.6 | 21.4 | 23.2 | 21.8 | 89.4 | 32.2056 | 507.57 | 0.000915527 | 0.14134 | 0.272129 | 40.0772 | 40.2222 | 0.145 | 0.2477135 | 0.27424888 | 8.758707 | 8.732172 | 8.74544 | -329.34976 | -25.64976 | -52.7921 | -58.28466 | -55.54227 | -52.668 | 1.644038 | 0.9391516 | 0.9393322 | 0.9473975 | 0.9433533 | 0.9391516 | 0 | 9.433533 | 16.44038 | 38.35602
| 5020 | 2015-08-07 11:38 | 11:38 | 0 | 0 | 5564.02 | 4.09448 | -213.205 | 0.49973 | -0.00445533 | 92.1 | 90.4 | 21.4 | 23.2 | 21.8 | 89.5 | 32.2056 | 507.57 | 0.000915527 | 0.14134 | 0.27222 | 40.0345 | 40.1917 | 0.1572 | 0.2477135 | 0.27401774 | 8.758707 | 8.732403 | 8.745555 | -329.34976 | -25.64976 | -52.7921 | -58.23695 | -55.51835 | -52.668 | 1.644038 | 0.9391516 | 0.9393322 | 0.9473268 | 0.9433182 | 0.9391516 | 0 | 9.433182 | 16.44038 | 38.36243
| 5021 | 2015-08-07 11:38 | 11:38 | 0 | 0 | 5564.02 | 4.09448 | -213.205 | 0.49973 | -0.00445533 | 92 | 90.2 | 21.4 | 23.2 | 21.8 | 89.4 | 32.2056 | 507.57 | 0.000915527 | 0.141431 | 0.27222 | 39.9811 | 40.1459 | 0.1648 | 0.24748236 | 0.27401774 | 8.758938 | 8.732403 | 8.745671 | -329.34976 | -25.64976 | -52.74411 | -58.23695 | -55.49443 | -52.668 | 1.644038 | 0.9391516 | 0.9392624 | 0.9473268 | 0.9432831 | 0.9391516 | 0 | 9.432831 | 16.44038 | 38.36243
| 5022 | 2015-08-07 11:38 | 11:38 | 0 | 0 | 5565.88 | 4.09448 | -213.205 | 0.49973 | -0.00445533 | 91.9 | 89.9 | 21.5 | 23.2 | 21.8 | 89.5 | 32.2056 | 507.601 | 0.000915527 | 0.14134 | 0.272038 | 39.9475 | 40.0696 | 0.1221 | 0.2477135 | 0.27448002 | 8.758707 | 8.731941 | 8.745324 | -329.34976 | -25.64976 | -52.7921 | -58.33237 | -55.5662 | -52.668 | 1.644038 | 0.9391516 | 0.9393322 | 0.9474681 | 0.9433885 | 0.9391516 | 0 | 9.433885 | 16.44038 | 38.37526
| 5023 | 2015-08-07 11:38 | 11:38 | 0 | 0 | 5566.81 | 4.09448 | -213.205 | 0.49973 | -0.00445533 | 91.9 | 89.8 | 21.3 | 23.2 | 21.8 | 89.5 | 32.2056 | 507.57 | 0.000915527 | 0.141431 | 0.271916 | 39.9048 | 40.0391 | 0.1343 | 0.24748236 | 0.2747899 | 8.758938 | 8.731631 | 8.745285 | -329.34976 | -25.64976 | -52.74411 | -58.39632 | -55.57435 | -52.668 | 1.644038 | 0.9391516 | 0.9392624 | 0.9475629 | 0.9434004 | 0.9391516 | 0 | 9.434004 | 16.44038 | 38.38167
| 5024 | 2015-08-07 11:39 | 11:39 | 0 | 0 | 5565.88 | 4.09448 | -213.205 | 0.49973 | -0.00445533 | 91.9 | 89.6 | 21.4 | 23.2 | 21.8 | 89.5 | 32.1897 | 507.57 | 0.000915527 | 0.14134 | 0.27222 | 39.8529 | 39.9933 | 0.1404 | 0.2477135 | 0.27401774 | 8.758707 | 8.732403 | 8.745555 | -329.36566 | -25.66566 | -52.7921 | -58.23695 | -55.51835 | -52.6839 | 1.644108 | 0.9391747 | 0.9393322 | 0.9473268 | 0.9433182 | 0.9391747 | 0 | 9.433182 | 16.44108 | 38.37526
| 5025 | 2015-08-07 11:39 | 11:39 | 0 | 0 | 5565.88 | 4.09448 | -213.205 | 0.49973 | -0.00445533 | 91.8 | 89.5 | 21.4 | 23.2 | 21.8 | 89.5 | 32.1897 | 507.601 | 0.000915527 | 0.14134 | 0.272129 | 39.8071 | 39.9628 | 0.1557 | 0.2477135 | 0.27424888 | 8.758707 | 8.732172 | 8.74544 | -329.36566 | -25.66566 | -52.7921 | -58.28466 | -55.54227 | -52.6839 | 1.644108 | 0.9391747 | 0.9393322 | 0.9473975 | 0.9433533 | 0.9391747 | 0 | 9.433533 | 16.44108 | 38.37526
| 5026 | 2015-08-07 11:39 | 11:39 | 0 | 0 | 5565.88 | 4.09448 | -213.205 | 0.49973 | -0.00445533 | 91.8 | 89.9 | 21.4 | 23.2 | 21.8 | 89.5 | 32.1897 | 507.57 | 0.000915527 | 0.141249 | 0.272312 | 39.7614 | 39.917 | 0.1556 | 0.24794464 | 0.27378406 | 8.758476 | 8.732637 | 8.745556 | -329.36566 | -25.66566 | -52.84007 | -58.18872 | -55.51809 | -52.6839 | 1.644108 | 0.9391747 | 0.9394021 | 0.9472554 | 0.9433178 | 0.9391747 | 0 | 9.433178 | 16.44108 | 38.37526
| 5027 | 2015-08-07 11:39 | 11:39 | 0 | 0 | 5564.02 | 4.09448 | -213.205 | 0.49973 | -0.00445533 | 91.8 | 89.9 | 21.4 | 23.2 | 21.8 | 89.5 | 32.2771 | 507.57 | 0.000915527 | 0.14134 | 0.272312 | 39.711 | 39.8407 | 0.1297 | 0.2477135 | 0.27378406 | 8.758707 | 8.732637 | 8.745672 | -329.27826 | -25.57826 | -52.7921 | -58.18872 | -55.49417 | -52.5965 | 1.643719 | 0.9390476 | 0.9393322 | 0.9472554 | 0.9432827 | 0.9390476 | 0 | 9.432827 | 16.43719 | 38.36243
| 5028 | 2015-08-07 11:39 | 11:39 | 0 | 0 | 5564.95 | 4.09448 | -213.205 | 0.49973 | -0.00445533 | 91.7 | 90.6 | 21.4 | 23.2 | 21.8 | 89.4 | 32.2771 | 507.57 | 0.000915527 | 0.14134 | 0.272038 | 39.6744 | 39.8102 | 0.1358 | 0.2477135 | 0.27448002 | 8.758707 | 8.731941 | 8.745324 | -329.27826 | -25.57826 | -52.7921 | -58.33237 | -55.5662 | -52.5965 | 1.643719 | 0.9390476 | 0.9393322 | 0.9474681 | 0.9433885 | 0.9390476 | 0 | 9.433885 | 16.43719 | 38.36885
| 5029 | 2015-08-07 11:40 | 11:40 | 0 | 0 | 5564.95 | 4.09448 | -213.205 | 0.49973 | -0.00445533 | 91.6 | 91.2 | 21.4 | 23.3 | 21.8 | 89.5 | 32.2771 | 507.57 | 0.000915527 | 0.141431 | 0.271643 | 39.624 | 39.7797 | 0.1557 | 0.24748236 | 0.27548332 | 8.758938 | 8.730938 | 8.744938 | -329.27826 | -25.57826 | -52.74411 | -58.53942 | -55.64611 | -52.5965 | 1.643719 | 0.9390476 | 0.9392624 | 0.9477749 | 0.9435058 | 0.9390476 | 0 | 9.435058 | 16.43719 | 38.36885
| 5030 | 2015-08-07 11:40 | 11:40 | 0 | 0 | 5565.88 | 4.09448 | -213.205 | 0.49973 | -0.00445533 | 91.6 | 91.8 | 21.4 | 23.2 | 21.7 | 89.5 | 32.2771 | 507.57 | 0.000915527 | 0.141431 | 0.271734 | 39.5782 | 39.7339 | 0.1557 | 0.24748236 | 0.27525218 | 8.758938 | 8.731169 | 8.745054 | -329.27826 | -25.57826 | -52.74411 | -58.49172 | -55.62219 | -52.5965 | 1.643719 | 0.9390476 | 0.9392624 | 0.9477042 | 0.9434707 | 0.9390476 | 0 | 9.434707 | 16.43719 | 38.37526
| 5031 | 2015-08-07 11:40 | 11:40 | 0 | 0 | 5565.88 | 5.01831 | -213.205 | 0.49973 | -0.00445533 | 91.5 | 92.1 | 21.4 | 23.2 | 21.8 | 89.5 | 32.2771 | 507.57 | 0.000915527 | 0.141431 | 0.272129 | 39.537 | 39.7034 | 0.1664 | 0.24748236 | 0.27424888 | 8.758938 | 8.732172 | 8.745555 | -329.27826 | -25.57826 | -52.74411 | -58.28466 | -55.51835 | -52.5965 | 1.643719 | 0.9390476 | 0.9392624 | 0.9473975 | 0.9433182 | 0.9390476 | 0 | 9.433182 | 16.43719 | 38.37526
| 5032 | 2015-08-07 11:40 | 11:40 | 0 | 0 | 5566.81 | 4.09448 | -213.205 | 0.49973 | -0.00445533 | 91.5 | 92 | 21.5 | 23.2 | 21.8 | 89.4 | 32.289 | 507.57 | 0.000915527 | 0.14134 | 0.272038 | 39.4989 | 39.6271 | 0.1282 | 0.2477135 | 0.27448002 | 8.758707 | 8.731941 | 8.745324 | -329.26636 | -25.56636 | -52.7921 | -58.33237 | -55.5662 | -52.5846 | 1.643666 | 0.9390302 | 0.9393322 | 0.9474681 | 0.9433885 | 0.9390302 | 0 | 9.433885 | 16.43666 | 38.38167
| 5033 | 2015-08-07 11:40 | 11:40 | 0 | 0 | 5566.81 | 4.09448 | -213.205 | 0.49973 | -0.00445533 | 91.5 | 91.8 | 21.4 | 23.2 | 21.8 | 89.5 | 32.3168 | 507.57 | 0.000915527 | 0.141431 | 0.271916 | 39.4501 | 39.5813 | 0.1312 | 0.24748236 | 0.2747899 | 8.758938 | 8.731631 | 8.745285 | -329.23856 | -25.53856 | -52.74411 | -58.39632 | -55.57435 | -52.5568 | 1.643542 | 0.9389898 | 0.9392624 | 0.9475629 | 0.9434004 | 0.9389898 | 0 | 9.434004 | 16.43542 | 38.38167
| 5034 | 2015-08-07 11:40 | 11:40 | 0 | 0 | 5557.19 | 4.09448 | -213.205 | 0.49973 | -0.00445533 | 91.5 | 91.6 | 21.4 | 23.2 | 21.8 | 89.4 | 32.3168 | 507.601 | 0.000915527 | 0.141431 | 0.272312 | 39.4043 | 39.5508 | 0.1465 | 0.24748236 | 0.27378406 | 8.758938 | 8.732637 | 8.745788 | -329.23856 | -25.53856 | -52.74411 | -58.18872 | -55.47024 | -52.5568 | 1.643542 | 0.9389898 | 0.9392624 | 0.9472554 | 0.9432476 | 0.9389898 | 0 | 9.432476 | 16.43542 | 38.31534
| 5035 | 2015-08-07 11:40 | 11:41 | 0 | 0 | 5565.88 | 4.09448 | -213.205 | 0.49973 | -0.00445533 | 91.5 | 91.4 | 21.4 | 23.2 | 21.8 | 89.5 | 32.3526 | 507.57 | 0.000915527 | 0.141431 | 0.272038 | 39.3616 | 39.505 | 0.1434 | 0.24748236 | 0.27448002 | 8.758938 | 8.731941 | 8.74544 | -329.20276 | -25.50276 | -52.74411 | -58.33237 | -55.54227 | -52.521 | 1.643382 | 0.9389377 | 0.9392624 | 0.9474681 | 0.9433533 | 0.9389377 | 0 | 9.433533 | 16.43382 | 38.37526
| 5036 | 2015-08-07 11:41 | 11:41 | 0 | 0 | 5566.81 | 4.09448 | -213.205 | 0.49973 | -0.00445533 | 91.5 | 91.2 | 21.5 | 23.2 | 21.8 | 89.5 | 32.3526 | 507.57 | 0.000915527 | 0.141431 | 0.272312 | 39.3204 | 39.4745 | 0.1541 | 0.24748236 | 0.27378406 | 8.758938 | 8.732637 | 8.745788 | -329.20276 | -25.50276 | -52.74411 | -58.18872 | -55.47024 | -52.521 | 1.643382 | 0.9389377 | 0.9392624 | 0.9472554 | 0.9432476 | 0.9389377 | 0 | 9.432476 | 16.43382 | 38.38167
| 5037 | 2015-08-07 11:41 | 11:41 | 0 | 0 | 5566.81 | 4.09448 | -213.205 | 0.49973 | -0.00445533 | 91.4 | 90.9 | 21.4 | 23.2 | 21.8 | 89.5 | 32.3526 | 507.57 | 0.000915527 | 0.141431 | 0.272129 | 39.2822 | 39.4287 | 0.1465 | 0.24748236 | 0.27424888 | 8.758938 | 8.732172 | 8.745555 | -329.20276 | -25.50276 | -52.74411 | -58.28466 | -55.51835 | -52.521 | 1.643382 | 0.9389377 | 0.9392624 | 0.9473975 | 0.9433182 | 0.9389377 | 0 | 9.433182 | 16.43382 | 38.38167
| 5038 | 2015-08-07 11:41 | 11:41 | 0 | 0 | 5565.88 | 4.09448 | -213.205 | 0.49973 | -0.00445533 | 91.4 | 90.7 | 21.4 | 23.2 | 21.8 | 89.5 | 32.4002 | 507.57 | 0.000915527 | 0.141431 | 0.27222 | 39.2288 | 39.3982 | 0.1694 | 0.24748236 | 0.27401774 | 8.758938 | 8.732403 | 8.745671 | -329.15516 | -25.45516 | -52.74411 | -58.23695 | -55.49443 | -52.4734 | 1.64317 | 0.9388685 | 0.9392624 | 0.9473268 | 0.9432831 | 0.9388685 | 0 | 9.432831 | 16.4317 | 38.37526
| 5039 | 2015-08-07 11:41 | 11:41 | 0 | 0 | 5565.88 | 4.09448 | -213.205 | 0.49973 | -0.00445533 | 91.3 | 90.5 | 21.5 | 23.2 | 21.8 | 89.5 | 32.4002 | 507.57 | 0.000915527 | 0.141431 | 0.272403 | 39.1953 | 39.3219 | 0.1266 | 0.24748236 | 0.27355292 | 8.758938 | 8.732868 | 8.745903 | -329.15516 | -25.45516 | -52.74411 | -58.141 | -55.44632 | -52.4734 | 1.64317 | 0.9388685 | 0.9392624 | 0.9471848 | 0.9432125 | 0.9388685 | 0 | 9.432125 | 16.4317 | 38.37526
| 5040 | 2015-08-07 11:41 | 11:41 | 0 | 0 | 5566.81 | 4.09448 | -213.205 | 0.49973 | -0.00445533 | 91.3 | 90.2 | 21.4 | 23.2 | 21.8 | 89.5 | 32.4002 | 507.57 | 0.000915527 | 0.141431 | 0.272312 | 39.1525 | 39.2761 | 0.1236 | 0.24748236 | 0.27378406 | 8.758938 | 8.732637 | 8.745788 | -329.15516 | -25.45516 | -52.74411 | -58.18872 | -55.47024 | -52.4734 | 1.64317 | 0.9388685 | 0.9392624 | 0.9472554 | 0.9432476 | 0.9388685 | 0 | 9.432476 | 16.4317 | 38.38167
| 5041 | 2015-08-07 11:42 | 11:42 | 0 | 0 | 5566.81 | 5.01831 | -213.205 | 0.499749 | -0.00445533 | 91.3 | 90 | 21.4 | 23.2 | 21.8 | 89.5 | 32.4002 | 507.57 | 0.000915527 | 0.141431 | 0.272129 | 39.1083 | 39.2456 | 0.1373 | 0.24748236 | 0.27424888 | 8.758938 | 8.732172 | 8.745555 | -329.15516 | -25.45516 | -52.74411 | -58.28466 | -55.51835 | -52.4734 | 1.64317 | 0.9388685 | 0.9392624 | 0.9473975 | 0.9433182 | 0.9388685 | 0 | 9.433182 | 16.4317 | 38.38167
| 5042 | 2015-08-07 11:42 | 11:42 | 0 | 0 | 5565.88 | 4.09448 | -213.205 | 0.49973 | -0.00445533 | 91.3 | 89.8 | 21.3 | 23.2 | 21.8 | 89.6 | 32.4399 | 507.57 | 0.000915527 | 0.14134 | 0.272312 | 39.0701 | 39.1998 | 0.1297 | 0.2477135 | 0.27378406 | 8.758707 | 8.732637 | 8.745672 | -329.11546 | -25.41546 | -52.7921 | -58.18872 | -55.49417 | -52.4337 | 1.642993 | 0.9388107 | 0.9393322 | 0.9472554 | 0.9432827 | 0.9388107 | 0 | 9.432827 | 16.42993 | 38.37526
| 5043 | 2015-08-07 11:42 | 11:42 | 0 | 0 | 5566.81 | 4.09448 | -213.205 | 0.499749 | -0.00445533 | 91.3 | 89.6 | 21.3 | 23.2 | 21.8 | 89.6 | 32.4399 | 507.57 | 0.000915527 | 0.14134 | 0.271916 | 39.0274 | 39.1693 | 0.1419 | 0.2477135 | 0.2747899 | 8.758707 | 8.731631 | 8.745169 | -329.11546 | -25.41546 | -52.7921 | -58.39632 | -55.59827 | -52.4337 | 1.642993 | 0.9388107 | 0.9393322 | 0.9475629 | 0.9434356 | 0.9388107 | 0 | 9.434356 | 16.42993 | 38.38167
| 5044 | 2015-08-07 11:42 | 11:42 | 0 | 0 | 5565.88 | 4.09448 | -213.205 | 0.49973 | -0.00445533 | 91.3 | 89.5 | 21.3 | 23.2 | 21.8 | 89.5 | 32.4518 | 507.57 | 0.000915527 | 0.14134 | 0.271734 | 38.9893 | 39.1235 | 0.1342 | 0.2477135 | 0.27525218 | 8.758707 | 8.731169 | 8.744938 | -329.10356 | -25.40356 | -52.7921 | -58.49172 | -55.64611 | -52.4218 | 1.64294 | 0.9387934 | 0.9393322 | 0.9477042 | 0.9435058 | 0.9387934 | 0 | 9.435058 | 16.4294 | 38.37526
| 5045 | 2015-08-07 11:42 | 11:42 | 0 | 0 | 5565.88 | 4.09448 | -213.205 | 0.499749 | -0.00445533 | 91.2 | 89.3 | 21.3 | 23.2 | 21.8 | 89.6 | 32.4518 | 507.57 | 0.000915527 | 0.14134 | 0.271552 | 38.9481 | 39.093 | 0.1449 | 0.2477135 | 0.27571446 | 8.758707 | 8.730706 | 8.744707 | -329.10356 | -25.40356 | -52.7921 | -58.58711 | -55.69394 | -52.4218 | 1.64294 | 0.9387934 | 0.9393322 | 0.9478456 | 0.9435761 | 0.9387934 | 0 | 9.435761 | 16.4294 | 38.37526
| 5046 | 2015-08-07 11:42 | 11:42 | 0 | 0 | 5566.81 | 4.09448 | -213.205 | 0.499749 | -0.00445533 | 91.2 | 90 | 21.4 | 23.2 | 21.8 | 89.5 | 32.4518 | 507.57 | 0.000915527 | 0.141431 | 0.271916 | 38.9023 | 39.0472 | 0.1449 | 0.24748236 | 0.2747899 | 8.758938 | 8.731631 | 8.745285 | -329.10356 | -25.40356 | -52.74411 | -58.39632 | -55.57435 | -52.4218 | 1.64294 | 0.9387934 | 0.9392624 | 0.9475629 | 0.9434004 | 0.9387934 | 0 | 9.434004 | 16.4294 | 38.38167
| 5047 | 2015-08-07 11:42 | 11:42 | 0 | 0 | 5564.02 | 4.09448 | -224.389 | 0.499749 | -0.00445533 | 91.2 | 90.4 | 21.4 | 23.2 | 21.8 | 89.5 | 32.5392 | 507.57 | 0.000915527 | 0.14134 | 0.271916 | 38.8687 | 39.0167 | 0.148 | 0.2477135 | 0.2747899 | 8.758707 | 8.731631 | 8.745169 | -329.01616 | -25.31616 | -52.7921 | -58.39632 | -55.59827 | -52.3344 | 1.642551 | 0.9386664 | 0.9393322 | 0.9475629 | 0.9434356 | 0.9386664 | 0 | 9.434356 | 16.42551 | 38.36243
| 5048 | 2015-08-07 11:43 | 11:43 | 0 | 0 | 5564.02 | 4.09448 | -213.205 | 0.49973 | -0.00445533 | 91.2 | 91.2 | 21.3 | 23.2 | 21.8 | 89.6 | 32.5392 | 507.57 | 0.000915527 | 0.14134 | 0.271552 | 38.8336 | 38.9709 | 0.1373 | 0.2477135 | 0.27571446 | 8.758707 | 8.730706 | 8.744707 | -329.01616 | -25.31616 | -52.7921 | -58.58711 | -55.69394 | -52.3344 | 1.642551 | 0.9386664 | 0.9393322 | 0.9478456 | 0.9435761 | 0.9386664 | 0 | 9.435761 | 16.42551 | 38.36243
| 5049 | 2015-08-07 11:43 | 11:43 | 0 | 0 | 5564.02 | 4.09448 | -213.205 | 0.499749 | -0.00445533 | 91.1 | 91.7 | 21.3 | 23.2 | 21.8 | 89.6 | 32.5392 | 507.57 | 0.000915527 | 0.14134 | 0.271552 | 38.8031 | 38.9404 | 0.1373 | 0.2477135 | 0.27571446 | 8.758707 | 8.730706 | 8.744707 | -329.01616 | -25.31616 | -52.7921 | -58.58711 | -55.69394 | -52.3344 | 1.642551 | 0.9386664 | 0.9393322 | 0.9478456 | 0.9435761 | 0.9386664 | 0 | 9.435761 | 16.42551 | 38.36243
| 5050 | 2015-08-07 11:43 | 11:43 | 0 | 0 | 5564.02 | 4.09448 | -213.205 | 0.49973 | -0.00445533 | 91.1 | 91.7 | 21.4 | 23.2 | 21.8 | 89.6 | 32.5392 | 507.57 | 0.00244141 | 0.141249 | 0.271916 | 38.7741 | 38.8947 | 0.1206 | 0.24794464 | 0.2747899 | 8.758476 | 8.731631 | 8.745054 | -329.01616 | -25.31616 | -52.84007 | -58.39632 | -55.62219 | -52.3344 | 1.642551 | 0.9386664 | 0.9394021 | 0.9475629 | 0.9434707 | 0.9386664 | 0 | 9.434707 | 16.42551 | 38.36243
| 5051 | 2015-08-07 11:43 | 11:43 | 0 | 0 | 5564.95 | 4.09448 | -213.205 | 0.49973 | -0.00445533 | 91.1 | 91.6 | 21.3 | 23.2 | 21.8 | 89.6 | 32.5392 | 507.57 | 0.00244141 | 0.14134 | 0.27222 | 38.7695 | 38.8641 | 0.0946 | 0.2477135 | 0.27401774 | 8.758707 | 8.732403 | 8.745555 | -329.01616 | -25.31616 | -52.7921 | -58.23695 | -55.51835 | -52.3344 | 1.642551 | 0.9386664 | 0.9393322 | 0.9473268 | 0.9433182 | 0.9386664 | 0 | 9.433182 | 16.42551 | 38.36885
| 5052 | 2015-08-07 11:43 | 11:43 | 0 | 0 | 5564.95 | 4.09448 | -213.205 | 0.49973 | -0.00445533 | 91.1 | 91.4 | 21.3 | 23.2 | 21.8 | 89.6 | 32.5392 | 507.57 | 0.000915527 | 0.141431 | 0.272038 | 38.7619 | 38.8641 | 0.1022 | 0.24748236 | 0.27448002 | 8.758938 | 8.731941 | 8.74544 | -329.01616 | -25.31616 | -52.74411 | -58.33237 | -55.54227 | -52.3344 | 1.642551 | 0.9386664 | 0.9392624 | 0.9474681 | 0.9433533 | 0.9386664 | 0 | 9.433533 | 16.42551 | 38.36885
| 5053 | 2015-08-07 11:44 | 11:44 | 0 | 0 | 5564.95 | 4.09448 | -224.389 | 0.499749 | -0.00445533 | 91.1 | 91.2 | 21.4 | 23.2 | 21.8 | 89.6 | 32.5392 | 507.57 | 0.000915527 | 0.141249 | 0.271734 | 38.7878 | 38.8641 | 0.0763 | 0.24794464 | 0.27525218 | 8.758476 | 8.731169 | 8.744822 | -329.01616 | -25.31616 | -52.84007 | -58.49172 | -55.67002 | -52.3344 | 1.642551 | 0.9386664 | 0.9394021 | 0.9477042 | 0.943541 | 0.9386664 | 0 | 9.43541 | 16.42551 | 38.36885
| 5054 | 2015-08-07 11:44 | 11:44 | 0 | 0 | 5564.95 | 4.09448 | -224.389 | 0.499749 | -0.00445533 | 91.1 | 91.1 | 21.3 | 23.2 | 21.8 | 89.7 | 32.5392 | 507.57 | 0.000915527 | 0.14134 | 0.272038 | 38.8184 | 38.8641 | 0.0457 | 0.2477135 | 0.27448002 | 8.758707 | 8.731941 | 8.745324 | -329.01616 | -25.31616 | -52.7921 | -58.33237 | -55.5662 | -52.3344 | 1.642551 | 0.9386664 | 0.9393322 | 0.9474681 | 0.9433885 | 0.9386664 | 0 | 9.433885 | 16.42551 | 38.36885
| 5055 | 2015-08-07 11:44 | 11:44 | 0 | 0 | 5565.88 | 4.09448 | -213.205 | 0.499749 | -0.00445533 | 91.1 | 90.9 | 21.3 | 23.2 | 21.8 | 89.8 | 32.5392 | 507.601 | 0.000915527 | 0.14134 | 0.272129 | 38.8489 | 38.8947 | 0.0458 | 0.2477135 | 0.27424888 | 8.758707 | 8.732172 | 8.74544 | -329.01616 | -25.31616 | -52.7921 | -58.28466 | -55.54227 | -52.3344 | 1.642551 | 0.9386664 | 0.9393322 | 0.9473975 | 0.9433533 | 0.9386664 | 0 | 9.433533 | 16.42551 | 38.37526
| 5056 | 2015-08-07 11:44 | 11:44 | 0 | 0 | 5565.88 | 4.09448 | -213.205 | 0.499749 | -0.00445533 | 91.1 | 90.6 | 21.3 | 23.2 | 21.8 | 89.5 | 32.5392 | 507.57 | 0.000915527 | 0.141431 | 0.271916 | 38.8916 | 38.9404 | 0.0488 | 0.24748236 | 0.2747899 | 8.758938 | 8.731631 | 8.745285 | -329.01616 | -25.31616 | -52.74411 | -58.39632 | -55.57435 | -52.3344 | 1.642551 | 0.9386664 | 0.9392624 | 0.9475629 | 0.9434004 | 0.9386664 | 0 | 9.434004 | 16.42551 | 38.37526
| 5057 | 2015-08-07 11:44 | 11:44 | 0 | 0 | 5566.81 | 4.09448 | -213.205 | 0.499749 | -0.00445533 | 90.9 | 90.3 | 21.4 | 23.3 | 21.8 | 89.6 | 32.5392 | 507.57 | 0.000915527 | 0.141431 | 0.27146 | 38.9221 | 38.9709 | 0.0488 | 0.24748236 | 0.27594814 | 8.758938 | 8.730473 | 8.744706 | -329.01616 | -25.31616 | -52.74411 | -58.63533 | -55.69421 | -52.3344 | 1.642551 | 0.9386664 | 0.9392624 | 0.9479171 | 0.9435765 | 0.9386664 | 0 | 9.435765 | 16.42551 | 38.38167
| 5058 | 2015-08-07 11:44 | 11:44 | 0 | 0 | 5566.81 | 4.09448 | -213.205 | 0.499749 | -0.00445533 | 91 | 90.2 | 21.3 | 23.2 | 21.8 | 89.6 | 32.5392 | 507.57 | 0.000915527 | 0.141431 | 0.271643 | 38.9374 | 39.0167 | 0.0793 | 0.24748236 | 0.27548332 | 8.758938 | 8.730938 | 8.744938 | -329.01616 | -25.31616 | -52.74411 | -58.53942 | -55.64611 | -52.3344 | 1.642551 | 0.9386664 | 0.9392624 | 0.9477749 | 0.9435058 | 0.9386664 | 0 | 9.435058 | 16.42551 | 38.38167
| 5059 | 2015-08-07 11:44 | 11:44 | 0 | 0 | 5566.81 | 4.09448 | -213.205 | 0.499749 | -0.00445533 | 90.9 | 89.9 | 21.3 | 23.3 | 21.8 | 89.6 | 32.5392 | 507.57 | 0.000915527 | 0.14134 | 0.271825 | 38.9664 | 39.0167 | 0.0503 | 0.2477135 | 0.27502104 | 8.758707 | 8.7314 | 8.745054 | -329.01616 | -25.31616 | -52.7921 | -58.44402 | -55.62219 | -52.3344 | 1.642551 | 0.9386664 | 0.9393322 | 0.9476336 | 0.9434707 | 0.9386664 | 0 | 9.434707 | 16.42551 | 38.38167
| 5060 | 2015-08-07 11:45 | 11:45 | 0 | 0 | 5566.81 | 4.09448 | -213.205 | 0.499749 | -0.00445533 | 91 | 89.7 | 21.3 | 23.2 | 21.8 | 89.7 | 32.5392 | 507.57 | 0.000915527 | 0.141551 | 0.271825 | 38.9786 | 39.0472 | 0.0686 | 0.24717756 | 0.27502104 | 8.759243 | 8.7314 | 8.745322 | -329.01616 | -25.31616 | -52.68084 | -58.44402 | -55.56672 | -52.3344 | 1.642551 | 0.9386664 | 0.9391703 | 0.9476336 | 0.9433892 | 0.9386664 | 0 | 9.433892 | 16.42551 | 38.38167
| 5061 | 2015-08-07 11:45 | 11:45 | 0 | 0 | 5566.81 | 4.09448 | -213.205 | 0.499749 | -0.00445533 | 90.9 | 89.5 | 21.4 | 23.2 | 21.8 | 89.7 | 32.5392 | 507.57 | 0.000915527 | 0.141431 | 0.271734 | 38.9938 | 39.093 | 0.0992 | 0.24748236 | 0.27525218 | 8.758938 | 8.731169 | 8.745054 | -329.01616 | -25.31616 | -52.74411 | -58.49172 | -55.62219 | -52.3344 | 1.642551 | 0.9386664 | 0.9392624 | 0.9477042 | 0.9434707 | 0.9386664 | 0 | 9.434707 | 16.42551 | 38.38167
| 5062 | 2015-08-07 11:45 | 11:45 | 0 | 0 | 5564.95 | 4.09448 | -213.205 | 0.49973 | -0.00427139 | 90.9 | 89.3 | 21.5 | 23.2 | 21.8 | 89.6 | 32.5988 | 507.57 | 0.000915527 | 0.141431 | 0.271916 | 38.9969 | 39.093 | 0.0961 | 0.24748236 | 0.2747899 | 8.758938 | 8.731631 | 8.745285 | -328.95656 | -25.25656 | -52.74411 | -58.39632 | -55.57435 | -52.2748 | 1.642286 | 0.9385797 | 0.9392624 | 0.9475629 | 0.9434004 | 0.9385797 | 0 | 9.434004 | 16.42286 | 38.36885
| 5063 | 2015-08-07 11:45 | 11:45 | 0 | 0 | 5564.95 | 4.09448 | -224.389 | 0.49973 | -0.00445533 | 90.9 | 89.2 | 21.4 | 23.2 | 21.8 | 89.7 | 32.5869 | 507.601 | 0.000915527 | 0.14134 | 0.271825 | 39.0091 | 39.1235 | 0.1144 | 0.2477135 | 0.27502104 | 8.758707 | 8.7314 | 8.745054 | -328.96846 | -25.26846 | -52.7921 | -58.44402 | -55.62219 | -52.2867 | 1.642339 | 0.938597 | 0.9393322 | 0.9476336 | 0.9434707 | 0.938597 | 0 | 9.434707 | 16.42339 | 38.36885
| 5064 | 2015-08-07 11:45 | 11:45 | 0 | 0 | 5564.95 | 4.09448 | -213.205 | 0.499749 | -0.00445533 | 90.9 | 89.9 | 21.4 | 23.2 | 21.8 | 89.7 | 32.5988 | 507.601 | 0.000915527 | 0.14134 | 0.271916 | 39.0121 | 39.093 | 0.0809 | 0.2477135 | 0.2747899 | 8.758707 | 8.731631 | 8.745169 | -328.95656 | -25.25656 | -52.7921 | -58.39632 | -55.59827 | -52.2748 | 1.642286 | 0.9385797 | 0.9393322 | 0.9475629 | 0.9434356 | 0.9385797 | 0 | 9.434356 | 16.42286 | 38.36885
| 5065 | 2015-08-07 11:46 | 11:46 | 0 | 0 | 5564.95 | 4.09448 | -213.205 | 0.49973 | -0.00445533 | 90.9 | 90.8 | 21.3 | 23.2 | 21.8 | 89.8 | 32.5988 | 507.601 | 0.000915527 | 0.14134 | 0.271643 | 39.0198 | 39.1235 | 0.1037 | 0.2477135 | 0.27548332 | 8.758707 | 8.730938 | 8.744822 | -328.95656 | -25.25656 | -52.7921 | -58.53942 | -55.67002 | -52.2748 | 1.642286 | 0.9385797 | 0.9393322 | 0.9477749 | 0.943541 | 0.9385797 | 0 | 9.43541 | 16.42286 | 38.36885
| 5066 | 2015-08-07 11:46 | 11:46 | 0 | 0 | 5564.95 | 4.09448 | -213.205 | 0.49973 | -0.00445533 | 90.9 | 91.7 | 21.3 | 23.2 | 21.8 | 89.8 | 32.5988 | 507.57 | 0.000915527 | 0.14134 | 0.271916 | 39.0244 | 39.1235 | 0.0991 | 0.2477135 | 0.2747899 | 8.758707 | 8.731631 | 8.745169 | -328.95656 | -25.25656 | -52.7921 | -58.39632 | -55.59827 | -52.2748 | 1.642286 | 0.9385797 | 0.9393322 | 0.9475629 | 0.9434356 | 0.9385797 | 0 | 9.434356 | 16.42286 | 38.36885
| 5067 | 2015-08-07 11:46 | 11:46 | 0 | 0 | 5564.02 | 4.09448 | -213.205 | 0.49973 | -0.00445533 | 90.8 | 92.3 | 21.3 | 23.2 | 21.8 | 89.6 | 32.5988 | 507.57 | 0.000915527 | 0.14134 | 0.271825 | 39.0274 | 39.1235 | 0.0961 | 0.2477135 | 0.27502104 | 8.758707 | 8.7314 | 8.745054 | -328.95656 | -25.25656 | -52.7921 | -58.44402 | -55.62219 | -52.2748 | 1.642286 | 0.9385797 | 0.9393322 | 0.9476336 | 0.9434707 | 0.9385797 | 0 | 9.434707 | 16.42286 | 38.36243
| 5068 | 2015-08-07 11:46 | 11:46 | 0 | 0 | 5564.02 | 4.09448 | -213.205 | 0.49973 | -0.00445533 | 90.9 | 92.4 | 21.4 | 23.3 | 21.8 | 89.8 | 32.5988 | 507.57 | 0.000915527 | 0.141249 | 0.271643 | 39.032 | 39.1235 | 0.0915 | 0.24794464 | 0.27548332 | 8.758476 | 8.730938 | 8.744707 | -328.95656 | -25.25656 | -52.84007 | -58.53942 | -55.69394 | -52.2748 | 1.642286 | 0.9385797 | 0.9394021 | 0.9477749 | 0.9435761 | 0.9385797 | 0 | 9.435761 | 16.42286 | 38.36243
| 5069 | 2015-08-07 11:46 | 11:46 | 0 | 0 | 5564.95 | 4.09448 | -213.205 | 0.49973 | -0.00445533 | 90.8 | 92.3 | 21.4 | 23.2 | 21.8 | 89.7 | 32.5869 | 507.57 | 0.000915527 | 0.141431 | 0.272129 | 39.032 | 39.1235 | 0.0915 | 0.24748236 | 0.27424888 | 8.758938 | 8.732172 | 8.745555 | -328.96846 | -25.26846 | -52.74411 | -58.28466 | -55.51835 | -52.2867 | 1.642339 | 0.938597 | 0.9392624 | 0.9473975 | 0.9433182 | 0.938597 | 0 | 9.433182 | 16.42339 | 38.36885
| 5070 | 2015-08-07 11:46 | 11:46 | 0 | 0 | 5564.95 | 4.09448 | -213.205 | 0.49973 | -0.00445533 | 90.8 | 92.2 | 21.5 | 23.2 | 21.8 | 89.8 | 32.5869 | 507.57 | 0.000915527 | 0.14134 | 0.272129 | 39.032 | 39.1235 | 0.0915 | 0.2477135 | 0.27424888 | 8.758707 | 8.732172 | 8.74544 | -328.96846 | -25.26846 | -52.7921 | -58.28466 | -55.54227 | -52.2867 | 1.642339 | 0.938597 | 0.9393322 | 0.9473975 | 0.9433533 | 0.938597 | 0 | 9.433533 | 16.42339 | 38.36885
| 5071 | 2015-08-07 11:46 | 11:46 | 0 | 0 | 5564.95 | 4.09448 | -213.205 | 0.49973 | -0.00445533 | 90.8 | 91.9 | 21.4 | 23.2 | 21.8 | 89.8 | 32.5869 | 507.57 | 0.000915527 | 0.14134 | 0.27222 | 39.0274 | 39.1235 | 0.0961 | 0.2477135 | 0.27401774 | 8.758707 | 8.732403 | 8.745555 | -328.96846 | -25.26846 | -52.7921 | -58.23695 | -55.51835 | -52.2867 | 1.642339 | 0.938597 | 0.9393322 | 0.9473268 | 0.9433182 | 0.938597 | 0 | 9.433182 | 16.42339 | 38.36885
| 5072 | 2015-08-07 11:47 | 11:47 | 0 | 0 | 5564.95 | 4.09448 | -213.205 | 0.49973 | -0.00445533 | 90.8 | 91.6 | 21.5 | 23.2 | 21.8 | 89.8 | 32.5869 | 507.57 | 0.000915527 | 0.14134 | 0.272312 | 39.0244 | 39.1235 | 0.0991 | 0.2477135 | 0.27378406 | 8.758707 | 8.732637 | 8.745672 | -328.96846 | -25.26846 | -52.7921 | -58.18872 | -55.49417 | -52.2867 | 1.642339 | 0.938597 | 0.9393322 | 0.9472554 | 0.9432827 | 0.938597 | 0 | 9.432827 | 16.42339 | 38.36885
| 5073 | 2015-08-07 11:47 | 11:47 | 0 | 0 | 5565.88 | 4.09448 | -213.205 | 0.49973 | -0.00445533 | 90.8 | 91.4 | 21.5 | 23.3 | 21.8 | 89.7 | 32.5988 | 507.601 | 0.000915527 | 0.14134 | 0.272038 | 39.0244 | 39.1235 | 0.0991 | 0.2477135 | 0.27448002 | 8.758707 | 8.731941 | 8.745324 | -328.95656 | -25.25656 | -52.7921 | -58.33237 | -55.5662 | -52.2748 | 1.642286 | 0.9385797 | 0.9393322 | 0.9474681 | 0.9433885 | 0.9385797 | 0 | 9.433885 | 16.42286 | 38.37526
| 5074 | 2015-08-07 11:47 | 11:47 | 0 | 0 | 5565.88 | 4.09448 | -213.205 | 0.49973 | -0.00445533 | 90.8 | 91.2 | 21.5 | 23.2 | 21.8 | 89.8 | 32.5988 | 507.601 | 0.000915527 | 0.141431 | 0.272129 | 39.0167 | 39.1235 | 0.1068 | 0.24748236 | 0.27424888 | 8.758938 | 8.732172 | 8.745555 | -328.95656 | -25.25656 | -52.74411 | -58.28466 | -55.51835 | -52.2748 | 1.642286 | 0.9385797 | 0.9392624 | 0.9473975 | 0.9433182 | 0.9385797 | 0 | 9.433182 | 16.42286 | 38.37526
| 5075 | 2015-08-07 11:47 | 11:47 | 0 | 0 | 5565.88 | 4.09448 | -213.205 | 0.49973 | -0.00445533 | 90.8 | 90.9 | 21.5 | 23.1 | 21.8 | 89.8 | 32.5869 | 507.57 | 0.000915527 | 0.14134 | 0.271916 | 39.0121 | 39.093 | 0.0809 | 0.2477135 | 0.2747899 | 8.758707 | 8.731631 | 8.745169 | -328.96846 | -25.26846 | -52.7921 | -58.39632 | -55.59827 | -52.2867 | 1.642339 | 0.938597 | 0.9393322 | 0.9475629 | 0.9434356 | 0.938597 | 0 | 9.434356 | 16.42339 | 38.37526
| 5076 | 2015-08-07 11:47 | 11:47 | 0 | 0 | 5565.88 | 4.09448 | -213.205 | 0.49973 | -0.00445533 | 90.8 | 90.6 | 21.5 | 23.2 | 21.8 | 89.8 | 32.5869 | 507.57 | 0.000915527 | 0.14134 | 0.271916 | 39.0091 | 39.093 | 0.0839 | 0.2477135 | 0.2747899 | 8.758707 | 8.731631 | 8.745169 | -328.96846 | -25.26846 | -52.7921 | -58.39632 | -55.59827 | -52.2867 | 1.642339 | 0.938597 | 0.9393322 | 0.9475629 | 0.9434356 | 0.938597 | 0 | 9.434356 | 16.42339 | 38.37526
| 5077 | 2015-08-07 11:48 | 11:48 | 0 | 0 | 5565.88 | 4.09448 | -213.205 | 0.49973 | -0.00445533 | 90.8 | 90.4 | 21.3 | 23.2 | 21.8 | 89.7 | 32.5869 | 507.57 | 0.000915527 | 0.14134 | 0.271825 | 39.0015 | 39.093 | 0.0915 | 0.2477135 | 0.27502104 | 8.758707 | 8.7314 | 8.745054 | -328.96846 | -25.26846 | -52.7921 | -58.44402 | -55.62219 | -52.2867 | 1.642339 | 0.938597 | 0.9393322 | 0.9476336 | 0.9434707 | 0.938597 | 0 | 9.434707 | 16.42339 | 38.37526
| 5078 | 2015-08-07 11:48 | 11:48 | 0 | 0 | 5565.88 | 4.09448 | -213.205 | 0.49973 | -0.00445533 | 90.8 | 90.2 | 21.4 | 23.2 | 21.8 | 89.8 | 32.5869 | 507.57 | 0.000915527 | 0.141249 | 0.271156 | 38.9938 | 39.093 | 0.0992 | 0.24794464 | 0.2767203 | 8.758476 | 8.729701 | 8.744088 | -328.96846 | -25.26846 | -52.84007 | -58.79463 | -55.82194 | -52.2867 | 1.642339 | 0.938597 | 0.9394021 | 0.9481534 | 0.9437642 | 0.938597 | 0 | 9.437642 | 16.42339 | 38.37526
| 5079 | 2015-08-07 11:48 | 11:48 | 0 | 0 | 5565.88 | 4.09448 | -213.205 | 0.49973 | -0.00445533 | 90.7 | 90 | 21.5 | 23.2 | 21.8 | 89.8 | 32.5988 | 507.57 | 0.000915527 | 0.14134 | 0.271369 | 38.9893 | 39.093 | 0.1037 | 0.2477135 | 0.27617928 | 8.758707 | 8.730242 | 8.744474 | -328.95656 | -25.25656 | -52.7921 | -58.68302 | -55.74204 | -52.2748 | 1.642286 | 0.9385797 | 0.9393322 | 0.9479878 | 0.9436468 | 0.9385797 | 0 | 9.436468 | 16.42286 | 38.37526
| 5080 | 2015-08-07 11:48 | 11:48 | 0 | 0 | 5565.88 | 4.09448 | -213.205 | 0.499749 | -0.00445533 | 90.8 | 89.8 | 21.5 | 23.2 | 21.8 | 89.8 | 32.5869 | 507.57 | 0.000915527 | 0.141431 | 0.271643 | 38.9816 | 39.093 | 0.1114 | 0.24748236 | 0.27548332 | 8.758938 | 8.730938 | 8.744938 | -328.96846 | -25.26846 | -52.74411 | -58.53942 | -55.64611 | -52.2867 | 1.642339 | 0.938597 | 0.9392624 | 0.9477749 | 0.9435058 | 0.938597 | 0 | 9.435058 | 16.42339 | 38.37526
| 5081 | 2015-08-07 11:48 | 11:48 | 0 | 0 | 5565.88 | 4.09448 | -213.205 | 0.49973 | -0.00445533 | 90.7 | 89.6 | 21.4 | 23.2 | 21.8 | 89.8 | 32.5869 | 507.57 | 0.000915527 | 0.14134 | 0.271643 | 38.974 | 39.0472 | 0.0732 | 0.2477135 | 0.27548332 | 8.758707 | 8.730938 | 8.744822 | -328.96846 | -25.26846 | -52.7921 | -58.53942 | -55.67002 | -52.2867 | 1.642339 | 0.938597 | 0.9393322 | 0.9477749 | 0.943541 | 0.938597 | 0 | 9.43541 | 16.42339 | 38.37526
| 5082 | 2015-08-07 11:48 | 11:48 | 0 | 0 | 5565.88 | 4.09448 | -213.205 | 0.499749 | -0.00445533 | 90.6 | 89.4 | 21.4 | 23.2 | 21.8 | 89.8 | 32.5988 | 507.57 | 0.000915527 | 0.141431 | 0.271552 | 38.9709 | 39.0472 | 0.0763 | 0.24748236 | 0.27571446 | 8.758938 | 8.730706 | 8.744822 | -328.95656 | -25.25656 | -52.74411 | -58.58711 | -55.67002 | -52.2748 | 1.642286 | 0.9385797 | 0.9392624 | 0.9478456 | 0.943541 | 0.9385797 | 0 | 9.43541 | 16.42286 | 38.37526
| 5083 | 2015-08-07 11:49 | 11:48 | 0 | 0 | 5565.88 | 4.09448 | -213.205 | 0.49973 | -0.00445533 | 90.6 | 89.3 | 21.5 | 23.2 | 21.8 | 89.8 | 32.5869 | 507.57 | 0.000915527 | 0.14134 | 0.271825 | 38.9633 | 39.0472 | 0.0839 | 0.2477135 | 0.27502104 | 8.758707 | 8.7314 | 8.745054 | -328.96846 | -25.26846 | -52.7921 | -58.44402 | -55.62219 | -52.2867 | 1.642339 | 0.938597 | 0.9393322 | 0.9476336 | 0.9434707 | 0.938597 | 0 | 9.434707 | 16.42339 | 38.37526
| 5084 | 2015-08-07 11:49 | 11:49 | 0 | 0 | 5565.88 | 4.09448 | -213.205 | 0.49973 | -0.00445533 | 90.6 | 90 | 21.5 | 23.3 | 21.8 | 89.9 | 32.5988 | 507.57 | 0.000915527 | 0.141249 | 0.271734 | 38.9557 | 39.0472 | 0.0915 | 0.24794464 | 0.27525218 | 8.758476 | 8.731169 | 8.744822 | -328.95656 | -25.25656 | -52.84007 | -58.49172 | -55.67002 | -52.2748 | 1.642286 | 0.9385797 | 0.9394021 | 0.9477042 | 0.943541 | 0.9385797 | 0 | 9.43541 | 16.42286 | 38.37526
| 5085 | 2015-08-07 11:49 | 11:49 | 0 | 0 | 5565.88 | 4.09448 | -213.205 | 0.49973 | -0.00445533 | 90.6 | 90.6 | 21.5 | 23.2 | 21.8 | 89.8 | 32.5988 | 507.57 | 0.00244141 | 0.14134 | 0.271825 | 38.9481 | 39.0472 | 0.0991 | 0.2477135 | 0.27502104 | 8.758707 | 8.7314 | 8.745054 | -328.95656 | -25.25656 | -52.7921 | -58.44402 | -55.62219 | -52.2748 | 1.642286 | 0.9385797 | 0.9393322 | 0.9476336 | 0.9434707 | 0.9385797 | 0 | 9.434707 | 16.42286 | 38.37526
| 5086 | 2015-08-07 11:49 | 11:49 | 0 | 0 | 5564.95 | 4.09448 | -213.205 | 0.49973 | -0.00445533 | 90.6 | 91.3 | 21.4 | 23.2 | 21.8 | 89.8 | 32.5988 | 507.57 | 0.00244141 | 0.141249 | 0.271916 | 38.945 | 39.0472 | 0.1022 | 0.24794464 | 0.2747899 | 8.758476 | 8.731631 | 8.745054 | -328.95656 | -25.25656 | -52.84007 | -58.39632 | -55.62219 | -52.2748 | 1.642286 | 0.9385797 | 0.9394021 | 0.9475629 | 0.9434707 | 0.9385797 | 0 | 9.434707 | 16.42286 | 38.36885
| 5087 | 2015-08-07 11:49 | 11:49 | 0 | 0 | 5564.95 | 4.09448 | -213.205 | 0.49973 | -0.00445533 | 90.6 | 91.8 | 21.5 | 23.2 | 21.8 | 89.8 | 32.5988 | 507.57 | 0.00244141 | 0.141249 | 0.271734 | 38.9374 | 39.0472 | 0.1098 | 0.24794464 | 0.27525218 | 8.758476 | 8.731169 | 8.744822 | -328.95656 | -25.25656 | -52.84007 | -58.49172 | -55.67002 | -52.2748 | 1.642286 | 0.9385797 | 0.9394021 | 0.9477042 | 0.943541 | 0.9385797 | 0 | 9.43541 | 16.42286 | 38.36885
| 5088 | 2015-08-07 11:49 | 11:49 | 0 | 0 | 5564.95 | 4.09448 | -213.205 | 0.49973 | -0.00445533 | 90.6 | 91.9 | 21.5 | 23.2 | 21.8 | 89.8 | 32.5988 | 507.57 | 0.00244141 | 0.141249 | 0.271643 | 38.9297 | 39.0167 | 0.087 | 0.24794464 | 0.27548332 | 8.758476 | 8.730938 | 8.744707 | -328.95656 | -25.25656 | -52.84007 | -58.53942 | -55.69394 | -52.2748 | 1.642286 | 0.9385797 | 0.9394021 | 0.9477749 | 0.9435761 | 0.9385797 | 0 | 9.435761 | 16.42286 | 38.36885
| 5089 | 2015-08-07 11:50 | 11:50 | 0 | 0 | 5564.95 | 4.09448 | -213.205 | 0.49973 | -0.00445533 | 90.6 | 91.8 | 21.4 | 23.2 | 21.8 | 89.8 | 32.5988 | 507.57 | 0.00244141 | 0.14134 | 0.271825 | 38.9221 | 39.0167 | 0.0946 | 0.2477135 | 0.27502104 | 8.758707 | 8.7314 | 8.745054 | -328.95656 | -25.25656 | -52.7921 | -58.44402 | -55.62219 | -52.2748 | 1.642286 | 0.9385797 | 0.9393322 | 0.9476336 | 0.9434707 | 0.9385797 | 0 | 9.434707 | 16.42286 | 38.36885
| 5090 | 2015-08-07 11:50 | 11:50 | 0 | 0 | 5564.02 | 4.09448 | -213.205 | 0.49973 | -0.00445533 | 90.6 | 91.6 | 21.5 | 23.2 | 21.8 | 89.8 | 32.5988 | 507.57 | 0.00244141 | 0.14134 | 0.271825 | 38.9145 | 39.0167 | 0.1022 | 0.2477135 | 0.27502104 | 8.758707 | 8.7314 | 8.745054 | -328.95656 | -25.25656 | -52.7921 | -58.44402 | -55.62219 | -52.2748 | 1.642286 | 0.9385797 | 0.9393322 | 0.9476336 | 0.9434707 | 0.9385797 | 0 | 9.434707 | 16.42286 | 38.36243
| 5091 | 2015-08-07 11:50 | 11:50 | 0 | 0 | 5564.95 | 4.09448 | -213.205 | 0.49973 | -0.00445533 | 90.5 | 91.4 | 21.5 | 23.2 | 21.8 | 89.8 | 32.5869 | 507.57 | 0.00244141 | 0.141249 | 0.271916 | 38.9099 | 39.0167 | 0.1068 | 0.24794464 | 0.2747899 | 8.758476 | 8.731631 | 8.745054 | -328.96846 | -25.26846 | -52.84007 | -58.39632 | -55.62219 | -52.2867 | 1.642339 | 0.938597 | 0.9394021 | 0.9475629 | 0.9434707 | 0.938597 | 0 | 9.434707 | 16.42339 | 38.36885
| 5092 | 2015-08-07 11:50 | 11:50 | 0 | 0 | 5564.95 | 4.09448 | -213.205 | 0.49973 | -0.00445533 | 90.6 | 91.2 | 21.5 | 23.2 | 21.8 | 89.8 | 32.5869 | 507.57 | 0.00244141 | 0.141249 | 0.271825 | 38.9069 | 39.0167 | 0.1098 | 0.24794464 | 0.27502104 | 8.758476 | 8.7314 | 8.744938 | -328.96846 | -25.26846 | -52.84007 | -58.44402 | -55.64611 | -52.2867 | 1.642339 | 0.938597 | 0.9394021 | 0.9476336 | 0.9435058 | 0.938597 | 0 | 9.435058 | 16.42339 | 38.36885
| 5093 | 2015-08-07 11:50 | 11:50 | 0 | 0 | 5564.95 | 4.09448 | -213.205 | 0.499749 | -0.00445533 | 90.5 | 91.1 | 21.4 | 23.2 | 21.8 | 89.8 | 32.5988 | 507.57 | 0.00244141 | 0.14134 | 0.272129 | 38.8992 | 39.0167 | 0.1175 | 0.2477135 | 0.27424888 | 8.758707 | 8.732172 | 8.74544 | -328.95656 | -25.25656 | -52.7921 | -58.28466 | -55.54227 | -52.2748 | 1.642286 | 0.9385797 | 0.9393322 | 0.9473975 | 0.9433533 | 0.9385797 | 0 | 9.433533 | 16.42286 | 38.36885
| 5094 | 2015-08-07 11:50 | 11:50 | 0 | 0 | 5564.95 | 4.09448 | -213.205 | 0.49973 | -0.00445533 | 90.5 | 90.8 | 21.4 | 23.2 | 21.8 | 89.9 | 32.5988 | 507.57 | 0.00244141 | 0.141249 | 0.272038 | 38.8947 | 39.0167 | 0.122 | 0.24794464 | 0.27448002 | 8.758476 | 8.731941 | 8.745208 | -328.95656 | -25.25656 | -52.84007 | -58.33237 | -55.59012 | -52.2748 | 1.642286 | 0.9385797 | 0.9394021 | 0.9474681 | 0.9434236 | 0.9385797 | 0 | 9.434236 | 16.42286 | 38.36885
| 5095 | 2015-08-07 11:50 | 11:50 | 0 | 0 | 5564.95 | 4.09448 | -213.205 | 0.499749 | -0.00445533 | 90.6 | 90.5 | 21.4 | 23.2 | 21.8 | 89.8 | 32.5988 | 507.57 | 0.00244141 | 0.14134 | 0.272038 | 38.887 | 38.9709 | 0.0839 | 0.2477135 | 0.27448002 | 8.758707 | 8.731941 | 8.745324 | -328.95656 | -25.25656 | -52.7921 | -58.33237 | -55.5662 | -52.2748 | 1.642286 | 0.9385797 | 0.9393322 | 0.9474681 | 0.9433885 | 0.9385797 | 0 | 9.433885 | 16.42286 | 38.36885
| 5096 | 2015-08-07 11:51 | 11:51 | 0 | 0 | 5564.95 | 4.09448 | -213.205 | 0.499749 | -0.00445533 | 90.6 | 90.3 | 21.4 | 23.2 | 21.8 | 89.8 | 32.5869 | 507.57 | 0.00244141 | 0.14134 | 0.271643 | 38.884 | 38.9709 | 0.0869 | 0.2477135 | 0.27548332 | 8.758707 | 8.730938 | 8.744822 | -328.96846 | -25.26846 | -52.7921 | -58.53942 | -55.67002 | -52.2867 | 1.642339 | 0.938597 | 0.9393322 | 0.9477749 | 0.943541 | 0.938597 | 0 | 9.43541 | 16.42339 | 38.36885
| 5097 | 2015-08-07 11:51 | 11:51 | 0 | 0 | 5564.95 | 4.09448 | -213.205 | 0.499749 | -0.00445533 | 90.5 | 90 | 21.3 | 23.2 | 21.8 | 89.8 | 32.5869 | 507.57 | 0.00244141 | 0.141431 | 0.271643 | 38.8794 | 38.9709 | 0.0915 | 0.24748236 | 0.27548332 | 8.758938 | 8.730938 | 8.744938 | -328.96846 | -25.26846 | -52.74411 | -58.53942 | -55.64611 | -52.2867 | 1.642339 | 0.938597 | 0.9392624 | 0.9477749 | 0.9435058 | 0.938597 | 0 | 9.435058 | 16.42339 | 38.36885
| 5098 | 2015-08-07 11:51 | 11:51 | 0 | 0 | 5564.95 | 4.09448 | -213.205 | 0.49973 | -0.00445533 | 90.5 | 89.8 | 21.3 | 23.2 | 21.8 | 89.8 | 32.5988 | 507.57 | 0.00244141 | 0.14134 | 0.271643 | 38.8763 | 38.9709 | 0.0946 | 0.2477135 | 0.27548332 | 8.758707 | 8.730938 | 8.744822 | -328.95656 | -25.25656 | -52.7921 | -58.53942 | -55.67002 | -52.2748 | 1.642286 | 0.9385797 | 0.9393322 | 0.9477749 | 0.943541 | 0.9385797 | 0 | 9.43541 | 16.42286 | 38.36885
| 5099 | 2015-08-07 11:51 | 11:51 | 0 | 0 | 5564.02 | 4.09448 | -213.205 | 0.499749 | -0.00445533 | 90.4 | 89.7 | 21.4 | 23.2 | 21.8 | 89.9 | 32.5869 | 507.57 | 0.00244141 | 0.14134 | 0.271278 | 38.8687 | 38.9709 | 0.1022 | 0.2477135 | 0.27641042 | 8.758707 | 8.73001 | 8.744359 | -328.96846 | -25.26846 | -52.7921 | -58.73071 | -55.76596 | -52.2867 | 1.642339 | 0.938597 | 0.9393322 | 0.9480585 | 0.9436819 | 0.938597 | 0 | 9.436819 | 16.42339 | 38.36243
| 5100 | 2015-08-07 11:51 | 11:51 | 0 | 0 | 5564.95 | 4.09448 | -213.205 | 0.499749 | -0.00445533 | 90.5 | 89.5 | 21.3 | 23.2 | 21.8 | 89.9 | 32.5988 | 507.57 | 0.00244141 | 0.14134 | 0.271552 | 38.8641 | 38.9709 | 0.1068 | 0.2477135 | 0.27571446 | 8.758707 | 8.730706 | 8.744707 | -328.95656 | -25.25656 | -52.7921 | -58.58711 | -55.69394 | -52.2748 | 1.642286 | 0.9385797 | 0.9393322 | 0.9478456 | 0.9435761 | 0.9385797 | 0 | 9.435761 | 16.42286 | 38.36885
| 5101 | 2015-08-07 11:52 | 11:52 | 0 | 0 | 5564.02 | 4.09448 | -213.205 | 0.49973 | -0.00445533 | 90.4 | 89.4 | 21.3 | 23.2 | 21.8 | 89.8 | 32.5869 | 507.57 | 0.00244141 | 0.14134 | 0.271278 | 38.8611 | 38.9709 | 0.1098 | 0.2477135 | 0.27641042 | 8.758707 | 8.73001 | 8.744359 | -328.96846 | -25.26846 | -52.7921 | -58.73071 | -55.76596 | -52.2867 | 1.642339 | 0.938597 | 0.9393322 | 0.9480585 | 0.9436819 | 0.938597 | 0 | 9.436819 | 16.42339 | 38.36243
| 5102 | 2015-08-07 11:52 | 11:52 | 0 | 0 | 5564.02 | 4.09448 | -213.205 | 0.499749 | -0.00445533 | 90.5 | 90 | 21.3 | 23.2 | 21.7 | 89.8 | 32.5988 | 507.57 | 0.00244141 | 0.141732 | 0.271065 | 38.8565 | 38.9404 | 0.0839 | 0.24671782 | 0.27695144 | 8.759703 | 8.729469 | 8.744586 | -328.95656 | -25.25656 | -52.58539 | -58.84232 | -55.71891 | -52.2748 | 1.642286 | 0.9385797 | 0.9390314 | 0.9482241 | 0.9436128 | 0.9385797 | 0 | 9.436128 | 16.42286 | 38.36243
| 5103 | 2015-08-07 11:52 | 11:52 | 0 | 0 | 5564.02 | 4.09448 | -213.205 | 0.499749 | -0.00445533 | 90.5 | 90.6 | 21.3 | 23.3 | 21.7 | 89.8 | 32.5988 | 507.57 | 0.00244141 | 0.141431 | 0.271278 | 38.8565 | 38.9404 | 0.0839 | 0.24748236 | 0.27641042 | 8.758938 | 8.73001 | 8.744474 | -328.95656 | -25.25656 | -52.74411 | -58.73071 | -55.74204 | -52.2748 | 1.642286 | 0.9385797 | 0.9392624 | 0.9480585 | 0.9436468 | 0.9385797 | 0 | 9.436468 | 16.42286 | 38.36243
| 5104 | 2015-08-07 11:52 | 11:52 | 0 | 0 | 5563.09 | 4.09448 | -213.205 | 0.499749 | -0.00445533 | 90.4 | 91.3 | 21.4 | 23.2 | 21.8 | 89.9 | 32.5869 | 507.57 | 0.00244141 | 0.141431 | 0.271278 | 38.8535 | 38.9404 | 0.0869 | 0.24748236 | 0.27641042 | 8.758938 | 8.73001 | 8.744474 | -328.96846 | -25.26846 | -52.74411 | -58.73071 | -55.74204 | -52.2867 | 1.642339 | 0.938597 | 0.9392624 | 0.9480585 | 0.9436468 | 0.938597 | 0 | 9.436468 | 16.42339 | 38.35602
| 5105 | 2015-08-07 11:52 | 11:52 | 0 | 0 | 5563.09 | 4.09448 | -213.205 | 0.49973 | -0.00445533 | 90.5 | 91.8 | 21.3 | 23.2 | 21.8 | 89.9 | 32.5988 | 507.57 | 0.00244141 | 0.141431 | 0.271916 | 38.8489 | 38.9404 | 0.0915 | 0.24748236 | 0.2747899 | 8.758938 | 8.731631 | 8.745285 | -328.95656 | -25.25656 | -52.74411 | -58.39632 | -55.57435 | -52.2748 | 1.642286 | 0.9385797 | 0.9392624 | 0.9475629 | 0.9434004 | 0.9385797 | 0 | 9.434004 | 16.42286 | 38.35602
| 5106 | 2015-08-07 11:52 | 11:52 | 0 | 0 | 5563.09 | 4.09448 | -213.205 | 0.499749 | -0.00445533 | 90.4 | 91.9 | 21.3 | 23.2 | 21.8 | 89.8 | 32.5988 | 507.57 | 0.00244141 | 0.141431 | 0.272129 | 38.8458 | 38.9404 | 0.0946 | 0.24748236 | 0.27424888 | 8.758938 | 8.732172 | 8.745555 | -328.95656 | -25.25656 | -52.74411 | -58.28466 | -55.51835 | -52.2748 | 1.642286 | 0.9385797 | 0.9392624 | 0.9473975 | 0.9433182 | 0.9385797 | 0 | 9.433182 | 16.42286 | 38.35602
| 5107 | 2015-08-07 11:53 | 11:53 | 0 | 0 | 5563.09 | 4.09448 | -213.205 | 0.49973 | -0.00445533 | 90.5 | 91.8 | 21.4 | 23.2 | 21.8 | 89.9 | 32.5869 | 507.57 | 0.00244141 | 0.14134 | 0.272129 | 38.8458 | 38.9404 | 0.0946 | 0.2477135 | 0.27424888 | 8.758707 | 8.732172 | 8.74544 | -328.96846 | -25.26846 | -52.7921 | -58.28466 | -55.54227 | -52.2867 | 1.642339 | 0.938597 | 0.9393322 | 0.9473975 | 0.9433533 | 0.938597 | 0 | 9.433533 | 16.42339 | 38.35602
| 5108 | 2015-08-07 11:53 | 11:53 | 0 | 0 | 5562.16 | 4.09448 | -213.205 | 0.49973 | -0.00445533 | 90.5 | 91.6 | 21.3 | 23.2 | 21.8 | 89.7 | 32.5869 | 507.57 | 0.00244141 | 0.141249 | 0.272038 | 38.8412 | 38.9404 | 0.0992 | 0.24794464 | 0.27448002 | 8.758476 | 8.731941 | 8.745208 | -328.96846 | -25.26846 | -52.84007 | -58.33237 | -55.59012 | -52.2867 | 1.642339 | 0.938597 | 0.9394021 | 0.9474681 | 0.9434236 | 0.938597 | 0 | 9.434236 | 16.42339 | 38.34961
| 5109 | 2015-08-07 11:53 | 11:53 | 0 | 0 | 5562.16 | 4.09448 | -213.205 | 0.499749 | -0.00445533 | 90.4 | 91.5 | 21.3 | 23.2 | 21.8 | 89.8 | 32.5988 | 507.57 | 0.00244141 | 0.141249 | 0.271825 | 38.8412 | 38.9404 | 0.0992 | 0.24794464 | 0.27502104 | 8.758476 | 8.7314 | 8.744938 | -328.95656 | -25.25656 | -52.84007 | -58.44402 | -55.64611 | -52.2748 | 1.642286 | 0.9385797 | 0.9394021 | 0.9476336 | 0.9435058 | 0.9385797 | 0 | 9.435058 | 16.42286 | 38.34961
| 5110 | 2015-08-07 11:53 | 11:53 | 0 | 0 | 5563.09 | 4.09448 | -213.205 | 0.49973 | -0.00445533 | 90.3 | 91.5 | 21.4 | 23.2 | 21.8 | 89.8 | 32.5869 | 507.57 | 0.00244141 | 0.141249 | 0.271825 | 38.8412 | 38.9404 | 0.0992 | 0.24794464 | 0.27502104 | 8.758476 | 8.7314 | 8.744938 | -328.96846 | -25.26846 | -52.84007 | -58.44402 | -55.64611 | -52.2867 | 1.642339 | 0.938597 | 0.9394021 | 0.9476336 | 0.9435058 | 0.938597 | 0 | 9.435058 | 16.42339 | 38.35602
| 5111 | 2015-08-07 11:53 | 11:53 | 0 | 0 | 5562.16 | 4.09448 | -213.205 | 0.49973 | -0.00445533 | 90.5 | 91.4 | 21.3 | 23.2 | 21.8 | 89.8 | 32.5988 | 507.57 | 0.00244141 | 0.141249 | 0.271734 | 38.8412 | 38.9404 | 0.0992 | 0.24794464 | 0.27525218 | 8.758476 | 8.731169 | 8.744822 | -328.95656 | -25.25656 | -52.84007 | -58.49172 | -55.67002 | -52.2748 | 1.642286 | 0.9385797 | 0.9394021 | 0.9477042 | 0.943541 | 0.9385797 | 0 | 9.43541 | 16.42286 | 38.34961
| 5112 | 2015-08-07 11:53 | 11:53 | 0 | 0 | 5563.09 | 4.09448 | -213.205 | 0.49973 | -0.00445533 | 90.5 | 91.3 | 21.3 | 23.2 | 21.8 | 89.9 | 32.5869 | 507.57 | 0.00244141 | 0.141249 | 0.271825 | 38.8412 | 38.9404 | 0.0992 | 0.24794464 | 0.27502104 | 8.758476 | 8.7314 | 8.744938 | -328.96846 | -25.26846 | -52.84007 | -58.44402 | -55.64611 | -52.2867 | 1.642339 | 0.938597 | 0.9394021 | 0.9476336 | 0.9435058 | 0.938597 | 0 | 9.435058 | 16.42339 | 38.35602
| 5113 | 2015-08-07 11:53 | 11:53 | 0 | 0 | 5562.16 | 4.09448 | -213.205 | 0.49973 | -0.00445533 | 90.4 | 91.3 | 21.3 | 23.2 | 21.8 | 89.8 | 32.5869 | 507.57 | 0.00244141 | 0.141249 | 0.271552 | 38.8412 | 38.9404 | 0.0992 | 0.24794464 | 0.27571446 | 8.758476 | 8.730706 | 8.744591 | -328.96846 | -25.26846 | -52.84007 | -58.58711 | -55.71786 | -52.2867 | 1.642339 | 0.938597 | 0.9394021 | 0.9478456 | 0.9436112 | 0.938597 | 0 | 9.436112 | 16.42339 | 38.34961
| 5114 | 2015-08-07 11:53 | 11:53 | 0 | 0 | 5563.09 | 4.09448 | -213.205 | 0.499749 | -0.00445533 | 90.4 | 91.3 | 21.3 | 23.2 | 21.8 | 89.8 | 32.5869 | 507.57 | 0.00244141 | 0.141249 | 0.271552 | 38.8412 | 38.9404 | 0.0992 | 0.24794464 | 0.27571446 | 8.758476 | 8.730706 | 8.744591 | -328.96846 | -25.26846 | -52.84007 | -58.58711 | -55.71786 | -52.2867 | 1.642339 | 0.938597 | 0.9394021 | 0.9478456 | 0.9436112 | 0.938597 | 0 | 9.436112 | 16.42339 | 38.35602
| 5115 | 2015-08-07 11:53 | 11:53 | 0 | 0 | 5563.09 | 4.09448 | -213.205 | 0.49973 | -0.00445533 | 90.4 | 91.2 | 21.3 | 23.2 | 21.8 | 89.9 | 32.5988 | 507.57 | 0.00244141 | 0.141249 | 0.271552 | 38.8412 | 38.9404 | 0.0992 | 0.24794464 | 0.27571446 | 8.758476 | 8.730706 | 8.744591 | -328.95656 | -25.25656 | -52.84007 | -58.58711 | -55.71786 | -52.2748 | 1.642286 | 0.9385797 | 0.9394021 | 0.9478456 | 0.9436112 | 0.9385797 | 0 | 9.436112 | 16.42286 | 38.35602
| 5116 | 2015-08-07 11:53 | 11:53 | 0 | 0 | 5563.09 | 4.09448 | -213.205 | 0.49973 | -0.00445533 | 90.3 | 91.2 | 21.3 | 23.2 | 21.8 | 89.9 | 32.5988 | 507.57 | 0.00244141 | 0.14134 | 0.271552 | 38.8412 | 38.9404 | 0.0992 | 0.2477135 | 0.27571446 | 8.758707 | 8.730706 | 8.744707 | -328.95656 | -25.25656 | -52.7921 | -58.58711 | -55.69394 | -52.2748 | 1.642286 | 0.9385797 | 0.9393322 | 0.9478456 | 0.9435761 | 0.9385797 | 0 | 9.435761 | 16.42286 | 38.35602
| 5117 | 2015-08-07 11:53 | 11:53 | 0 | 0 | 5563.09 | 4.09448 | -213.205 | 0.49973 | -0.00445533 | 90.3 | 91.1 | 21.3 | 23.2 | 21.8 | 89.9 | 32.5869 | 507.57 | 0.00244141 | 0.141249 | 0.271643 | 38.8382 | 38.9404 | 0.1022 | 0.24794464 | 0.27548332 | 8.758476 | 8.730938 | 8.744707 | -328.96846 | -25.26846 | -52.84007 | -58.53942 | -55.69394 | -52.2867 | 1.642339 | 0.938597 | 0.9394021 | 0.9477749 | 0.9435761 | 0.938597 | 0 | 9.435761 | 16.42339 | 38.35602
| 5118 | 2015-08-07 11:53 | 11:53 | 0 | 0 | 5562.16 | 4.09448 | -213.205 | 0.499749 | -0.00445533 | 90.4 | 91.1 | 21.3 | 23.2 | 21.8 | 89.8 | 32.5869 | 507.57 | 0.00244141 | 0.14134 | 0.271552 | 38.8412 | 38.9404 | 0.0992 | 0.2477135 | 0.27571446 | 8.758707 | 8.730706 | 8.744707 | -328.96846 | -25.26846 | -52.7921 | -58.58711 | -55.69394 | -52.2867 | 1.642339 | 0.938597 | 0.9393322 | 0.9478456 | 0.9435761 | 0.938597 | 0 | 9.435761 | 16.42339 | 38.34961
| 5119 | 2015-08-07 11:53 | 11:53 | 0 | 0 | 5562.16 | 4.09448 | -213.205 | 0.499749 | -0.00445533 | 90.3 | 91.1 | 21.3 | 23.2 | 21.8 | 89.9 | 32.5988 | 507.57 | 0.00244141 | 0.14134 | 0.271552 | 38.8458 | 38.9404 | 0.0946 | 0.2477135 | 0.27571446 | 8.758707 | 8.730706 | 8.744707 | -328.95656 | -25.25656 | -52.7921 | -58.58711 | -55.69394 | -52.2748 | 1.642286 | 0.9385797 | 0.9393322 | 0.9478456 | 0.9435761 | 0.9385797 | 0 | 9.435761 | 16.42286 | 38.34961
| 5120 | 2015-08-07 11:53 | 11:53 | 0 | 0 | 5563.09 | 4.09448 | -213.205 | 0.49973 | -0.00445533 | 90.5 | 91 | 21.4 | 23.2 | 21.8 | 89.8 | 32.5988 | 507.57 | 0.00244141 | 0.14134 | 0.271643 | 38.8535 | 38.9404 | 0.0869 | 0.2477135 | 0.27548332 | 8.758707 | 8.730938 | 8.744822 | -328.95656 | -25.25656 | -52.7921 | -58.53942 | -55.67002 | -52.2748 | 1.642286 | 0.9385797 | 0.9393322 | 0.9477749 | 0.943541 | 0.9385797 | 0 | 9.43541 | 16.42286 | 38.35602
| 5121 | 2015-08-07 11:53 | 11:53 | 0 | 0 | 5563.09 | 4.09448 | -213.205 | 0.499749 | -0.00445533 | 90.3 | 90.9 | 21.3 | 23.2 | 21.8 | 89.8 | 32.5988 | 507.57 | 0.00244141 | 0.14134 | 0.271825 | 38.8535 | 38.9404 | 0.0869 | 0.2477135 | 0.27502104 | 8.758707 | 8.7314 | 8.745054 | -328.95656 | -25.25656 | -52.7921 | -58.44402 | -55.62219 | -52.2748 | 1.642286 | 0.9385797 | 0.9393322 | 0.9476336 | 0.9434707 | 0.9385797 | 0 | 9.434707 | 16.42286 | 38.35602
| 5122 | 2015-08-07 11:53 | 11:53 | 0 | 0 | 5562.16 | 4.09448 | -213.205 | 0.499749 | -0.00445533 | 90.4 | 90.9 | 21.3 | 23.2 | 21.8 | 89.9 | 32.5869 | 507.57 | 0.00244141 | 0.141431 | 0.271916 | 38.8687 | 38.9404 | 0.0717 | 0.24748236 | 0.2747899 | 8.758938 | 8.731631 | 8.745285 | -328.96846 | -25.26846 | -52.74411 | -58.39632 | -55.57435 | -52.2867 | 1.642339 | 0.938597 | 0.9392624 | 0.9475629 | 0.9434004 | 0.938597 | 0 | 9.434004 | 16.42339 | 38.34961
| 5123 | 2015-08-07 11:53 | 11:53 | 0 | 0 | 5562.16 | 4.09448 | -213.205 | 0.49973 | -0.00445533 | 90.4 | 90.8 | 21.3 | 23.2 | 21.8 | 89.9 | 32.5988 | 507.57 | 0.00244141 | 0.141431 | 0.272038 | 38.8687 | 38.9404 | 0.0717 | 0.24748236 | 0.27448002 | 8.758938 | 8.731941 | 8.74544 | -328.95656 | -25.25656 | -52.74411 | -58.33237 | -55.54227 | -52.2748 | 1.642286 | 0.9385797 | 0.9392624 | 0.9474681 | 0.9433533 | 0.9385797 | 0 | 9.433533 | 16.42286 | 38.34961
| 5124 | 2015-08-07 11:53 | 11:53 | 0 | 0 | 5563.09 | 4.09448 | -213.205 | 0.499749 | -0.00445533 | 90.4 | 90.8 | 21.3 | 23.2 | 21.8 | 89.9 | 32.5988 | 507.57 | 0.00244141 | 0.141431 | 0.272129 | 38.8687 | 38.9404 | 0.0717 | 0.24748236 | 0.27424888 | 8.758938 | 8.732172 | 8.745555 | -328.95656 | -25.25656 | -52.74411 | -58.28466 | -55.51835 | -52.2748 | 1.642286 | 0.9385797 | 0.9392624 | 0.9473975 | 0.9433182 | 0.9385797 | 0 | 9.433182 | 16.42286 | 38.35602
| 5125 | 2015-08-07 11:53 | 11:53 | 0 | 0 | 5563.09 | 4.09448 | -213.205 | 0.49973 | -0.00445533 | 90.4 | 90.7 | 21.4 | 23.2 | 21.8 | 89.8 | 32.5869 | 507.57 | 0.00244141 | 0.141431 | 0.272038 | 38.8687 | 38.9404 | 0.0717 | 0.24748236 | 0.27448002 | 8.758938 | 8.731941 | 8.74544 | -328.96846 | -25.26846 | -52.74411 | -58.33237 | -55.54227 | -52.2867 | 1.642339 | 0.938597 | 0.9392624 | 0.9474681 | 0.9433533 | 0.938597 | 0 | 9.433533 | 16.42339 | 38.35602
| 5126 | 2015-08-07 11:53 | 11:53 | 0 | 0 | 5563.09 | 4.09448 | -213.205 | 0.499749 | -0.00445533 | 90.4 | 90.7 | 21.3 | 23.2 | 21.8 | 89.8 | 32.5988 | 507.57 | 0.00244141 | 0.141431 | 0.272038 | 38.8687 | 38.9709 | 0.1022 | 0.24748236 | 0.27448002 | 8.758938 | 8.731941 | 8.74544 | -328.95656 | -25.25656 | -52.74411 | -58.33237 | -55.54227 | -52.2748 | 1.642286 | 0.9385797 | 0.9392624 | 0.9474681 | 0.9433533 | 0.9385797 | 0 | 9.433533 | 16.42286 | 38.35602
| 5127 | 2015-08-07 11:53 | 11:53 | 0 | 0 | 5562.16 | 4.09448 | -213.205 | 0.49973 | -0.00445533 | 90.4 | 90.6 | 21.4 | 23.2 | 21.8 | 89.8 | 32.5988 | 507.57 | 0.00244141 | 0.141431 | 0.272038 | 38.8718 | 38.9709 | 0.0991 | 0.24748236 | 0.27448002 | 8.758938 | 8.731941 | 8.74544 | -328.95656 | -25.25656 | -52.74411 | -58.33237 | -55.54227 | -52.2748 | 1.642286 | 0.9385797 | 0.9392624 | 0.9474681 | 0.9433533 | 0.9385797 | 0 | 9.433533 | 16.42286 | 38.34961
| 5128 | 2015-08-07 11:53 | 11:53 | 0 | 0 | 5563.09 | 4.09448 | -213.205 | 0.499749 | -0.00445533 | 90.5 | 90.6 | 21.4 | 23.2 | 21.8 | 89.8 | 32.5869 | 507.57 | 0.00244141 | 0.141431 | 0.272129 | 38.8718 | 38.9709 | 0.0991 | 0.24748236 | 0.27424888 | 8.758938 | 8.732172 | 8.745555 | -328.96846 | -25.26846 | -52.74411 | -58.28466 | -55.51835 | -52.2867 | 1.642339 | 0.938597 | 0.9392624 | 0.9473975 | 0.9433182 | 0.938597 | 0 | 9.433182 | 16.42339 | 38.35602
| 5129 | 2015-08-07 11:53 | 11:53 | 0 | 0 | 5563.09 | 4.09448 | -213.205 | 0.49973 | -0.00445533 | 90.3 | 90.6 | 21.4 | 23.2 | 21.8 | 89.9 | 32.5869 | 507.57 | 0.00244141 | 0.141249 | 0.272129 | 38.8718 | 38.9709 | 0.0991 | 0.24794464 | 0.27424888 | 8.758476 | 8.732172 | 8.745324 | -328.96846 | -25.26846 | -52.84007 | -58.28466 | -55.5662 | -52.2867 | 1.642339 | 0.938597 | 0.9394021 | 0.9473975 | 0.9433885 | 0.938597 | 0 | 9.433885 | 16.42339 | 38.35602
| 5130 | 2015-08-07 11:53 | 11:53 | 0 | 0 | 5563.09 | 4.09448 | -213.205 | 0.499749 | -0.00445533 | 90.3 | 90.5 | 21.3 | 23.2 | 21.8 | 89.8 | 32.5988 | 507.57 | 0.00244141 | 0.141249 | 0.27222 | 38.8718 | 38.9709 | 0.0991 | 0.24794464 | 0.27401774 | 8.758476 | 8.732403 | 8.74544 | -328.95656 | -25.25656 | -52.84007 | -58.23695 | -55.54227 | -52.2748 | 1.642286 | 0.9385797 | 0.9394021 | 0.9473268 | 0.9433533 | 0.9385797 | 0 | 9.433533 | 16.42286 | 38.35602
| 5131 | 2015-08-07 11:54 | 11:54 | 0 | 0 | 5563.09 | 4.09448 | -213.205 | 0.499749 | -0.00445533 | 90.4 | 90.5 | 21.4 | 23.2 | 21.8 | 89.9 | 32.5869 | 507.57 | 0.00244141 | 0.141249 | 0.272129 | 38.8718 | 38.9709 | 0.0991 | 0.24794464 | 0.27424888 | 8.758476 | 8.732172 | 8.745324 | -328.96846 | -25.26846 | -52.84007 | -58.28466 | -55.5662 | -52.2867 | 1.642339 | 0.938597 | 0.9394021 | 0.9473975 | 0.9433885 | 0.938597 | 0 | 9.433885 | 16.42339 | 38.35602
| 5132 | 2015-08-07 11:54 | 11:54 | 0 | 0 | 5563.09 | 4.09448 | -213.205 | 0.49973 | -0.00445533 | 90.3 | 90.3 | 21.4 | 23.2 | 21.8 | 89.8 | 32.5869 | 507.57 | 0.00244141 | 0.141249 | 0.272129 | 38.8718 | 38.9709 | 0.0991 | 0.24794464 | 0.27424888 | 8.758476 | 8.732172 | 8.745324 | -328.96846 | -25.26846 | -52.84007 | -58.28466 | -55.5662 | -52.2867 | 1.642339 | 0.938597 | 0.9394021 | 0.9473975 | 0.9433885 | 0.938597 | 0 | 9.433885 | 16.42339 | 38.35602
| 5133 | 2015-08-07 11:54 | 11:54 | 0 | 0 | 5562.16 | 4.09448 | -213.205 | 0.499749 | -0.00445533 | 90.3 | 90.3 | 21.4 | 23.2 | 21.8 | 89.9 | 32.5988 | 507.57 | 0.00244141 | 0.141249 | 0.27222 | 38.8687 | 38.9709 | 0.1022 | 0.24794464 | 0.27401774 | 8.758476 | 8.732403 | 8.74544 | -328.95656 | -25.25656 | -52.84007 | -58.23695 | -55.54227 | -52.2748 | 1.642286 | 0.9385797 | 0.9394021 | 0.9473268 | 0.9433533 | 0.9385797 | 0 | 9.433533 | 16.42286 | 38.34961
| 5134 | 2015-08-07 11:54 | 11:54 | 0 | 0 | 5562.16 | 4.09448 | -213.205 | 0.49973 | -0.00445533 | 90.3 | 90.3 | 21.3 | 23.2 | 21.8 | 89.8 | 32.5869 | 507.57 | 0.00244141 | 0.141249 | 0.272129 | 38.8687 | 38.9709 | 0.1022 | 0.24794464 | 0.27424888 | 8.758476 | 8.732172 | 8.745324 | -328.96846 | -25.26846 | -52.84007 | -58.28466 | -55.5662 | -52.2867 | 1.642339 | 0.938597 | 0.9394021 | 0.9473975 | 0.9433885 | 0.938597 | 0 | 9.433885 | 16.42339 | 38.34961
| 5135 | 2015-08-07 11:54 | 11:54 | 0 | 0 | 5562.16 | 4.09448 | -213.205 | 0.49973 | -0.00445533 | 90.4 | 90.3 | 21.3 | 23.2 | 21.8 | 89.8 | 32.5988 | 507.57 | 0.00244141 | 0.14134 | 0.271916 | 38.8687 | 38.9709 | 0.1022 | 0.2477135 | 0.2747899 | 8.758707 | 8.731631 | 8.745169 | -328.95656 | -25.25656 | -52.7921 | -58.39632 | -55.59827 | -52.2748 | 1.642286 | 0.9385797 | 0.9393322 | 0.9475629 | 0.9434356 | 0.9385797 | 0 | 9.434356 | 16.42286 | 38.34961
| 5136 | 2015-08-07 11:54 | 11:54 | 0 | 0 | 5562.16 | 4.09448 | -213.205 | 0.499749 | -0.00445533 | 90.3 | 90.2 | 21.3 | 23.2 | 21.8 | 89.7 | 32.5869 | 507.57 | 0.00244141 | 0.14134 | 0.271825 | 38.8687 | 38.9709 | 0.1022 | 0.2477135 | 0.27502104 | 8.758707 | 8.7314 | 8.745054 | -328.96846 | -25.26846 | -52.7921 | -58.44402 | -55.62219 | -52.2867 | 1.642339 | 0.938597 | 0.9393322 | 0.9476336 | 0.9434707 | 0.938597 | 0 | 9.434707 | 16.42339 | 38.34961
| 5137 | 2015-08-07 11:54 | 11:54 | 0 | 0 | 5562.16 | 4.09448 | -213.205 | 0.49973 | -0.00445533 | 90.4 | 90.2 | 21.4 | 23.2 | 21.8 | 89.8 | 32.5869 | 507.57 | 0.00244141 | 0.141249 | 0.271825 | 38.8687 | 38.9709 | 0.1022 | 0.24794464 | 0.27502104 | 8.758476 | 8.7314 | 8.744938 | -328.96846 | -25.26846 | -52.84007 | -58.44402 | -55.64611 | -52.2867 | 1.642339 | 0.938597 | 0.9394021 | 0.9476336 | 0.9435058 | 0.938597 | 0 | 9.435058 | 16.42339 | 38.34961
| 5138 | 2015-08-07 11:54 | 11:54 | 0 | 0 | 5562.16 | 4.09448 | -213.205 | 0.49973 | -0.00445533 | 90.4 | 90.2 | 21.4 | 23.2 | 21.8 | 89.9 | 32.5988 | 507.57 | 0.00244141 | 0.14134 | 0.271734 | 38.8641 | 38.9709 | 0.1068 | 0.2477135 | 0.27525218 | 8.758707 | 8.731169 | 8.744938 | -328.95656 | -25.25656 | -52.7921 | -58.49172 | -55.64611 | -52.2748 | 1.642286 | 0.9385797 | 0.9393322 | 0.9477042 | 0.9435058 | 0.9385797 | 0 | 9.435058 | 16.42286 | 38.34961
| 5139 | 2015-08-07 11:54 | 11:54 | 0 | 0 | 5562.16 | 4.09448 | -213.205 | 0.499749 | -0.00445533 | 90.3 | 90.1 | 21.4 | 23.2 | 21.8 | 89.8 | 32.5869 | 507.57 | 0.00244141 | 0.14134 | 0.271734 | 38.8641 | 38.9709 | 0.1068 | 0.2477135 | 0.27525218 | 8.758707 | 8.731169 | 8.744938 | -328.96846 | -25.26846 | -52.7921 | -58.49172 | -55.64611 | -52.2867 | 1.642339 | 0.938597 | 0.9393322 | 0.9477042 | 0.9435058 | 0.938597 | 0 | 9.435058 | 16.42339 | 38.34961
| 5140 | 2015-08-07 11:54 | 11:54 | 0 | 0 | 5562.16 | 4.09448 | -213.205 | 0.49973 | -0.00445533 | 90.4 | 90 | 21.4 | 23.2 | 21.8 | 89.9 | 32.5869 | 507.57 | 0.00244141 | 0.14134 | 0.271916 | 38.8641 | 38.9709 | 0.1068 | 0.2477135 | 0.2747899 | 8.758707 | 8.731631 | 8.745169 | -328.96846 | -25.26846 | -52.7921 | -58.39632 | -55.59827 | -52.2867 | 1.642339 | 0.938597 | 0.9393322 | 0.9475629 | 0.9434356 | 0.938597 | 0 | 9.434356 | 16.42339 | 38.34961
| 5141 | 2015-08-07 11:54 | 11:54 | 0 | 0 | 5562.16 | 4.09448 | -213.205 | 0.499749 | -0.00445533 | 90.3 | 90 | 21.3 | 23.2 | 21.8 | 89.8 | 32.5869 | 507.57 | 0.00244141 | 0.141431 | 0.271916 | 38.8641 | 38.9709 | 0.1068 | 0.24748236 | 0.2747899 | 8.758938 | 8.731631 | 8.745285 | -328.96846 | -25.26846 | -52.74411 | -58.39632 | -55.57435 | -52.2867 | 1.642339 | 0.938597 | 0.9392624 | 0.9475629 | 0.9434004 | 0.938597 | 0 | 9.434004 | 16.42339 | 38.34961
| 5142 | 2015-08-07 11:54 | 11:54 | 0 | 0 | 5563.09 | 4.09448 | -213.205 | 0.49973 | -0.00445533 | 90.4 | 90 | 21.3 | 23.2 | 21.8 | 89.8 | 32.5988 | 507.57 | 0.00244141 | 0.141431 | 0.271916 | 38.8641 | 38.9709 | 0.1068 | 0.24748236 | 0.2747899 | 8.758938 | 8.731631 | 8.745285 | -328.95656 | -25.25656 | -52.74411 | -58.39632 | -55.57435 | -52.2748 | 1.642286 | 0.9385797 | 0.9392624 | 0.9475629 | 0.9434004 | 0.9385797 | 0 | 9.434004 | 16.42286 | 38.35602
| 5143 | 2015-08-07 11:54 | 11:54 | 0 | 0 | 5562.16 | 4.09448 | -213.205 | 0.499749 | -0.00445533 | 90.4 | 89.9 | 21.4 | 23.2 | 21.8 | 89.8 | 32.5869 | 507.57 | 0.00244141 | 0.141431 | 0.271916 | 38.8641 | 38.9709 | 0.1068 | 0.24748236 | 0.2747899 | 8.758938 | 8.731631 | 8.745285 | -328.96846 | -25.26846 | -52.74411 | -58.39632 | -55.57435 | -52.2867 | 1.642339 | 0.938597 | 0.9392624 | 0.9475629 | 0.9434004 | 0.938597 | 0 | 9.434004 | 16.42339 | 38.34961
| 5144 | 2015-08-07 11:54 | 11:54 | 0 | 0 | 5562.16 | 4.09448 | -213.205 | 0.49973 | -0.00445533 | 90.3 | 89.9 | 21.3 | 23.2 | 21.8 | 89.8 | 32.5988 | 507.57 | 0.00244141 | 0.141431 | 0.272038 | 38.8611 | 38.9709 | 0.1098 | 0.24748236 | 0.27448002 | 8.758938 | 8.731941 | 8.74544 | -328.95656 | -25.25656 | -52.74411 | -58.33237 | -55.54227 | -52.2748 | 1.642286 | 0.9385797 | 0.9392624 | 0.9474681 | 0.9433533 | 0.9385797 | 0 | 9.433533 | 16.42286 | 38.34961
| 5145 | 2015-08-07 11:54 | 11:54 | 0 | 0 | 5562.16 | 4.09448 | -213.205 | 0.49973 | -0.00445533 | 90.3 | 89.8 | 21.3 | 23.2 | 21.8 | 89.8 | 32.5869 | 507.57 | 0.00244141 | 0.141431 | 0.272038 | 38.8611 | 38.9709 | 0.1098 | 0.24748236 | 0.27448002 | 8.758938 | 8.731941 | 8.74544 | -328.96846 | -25.26846 | -52.74411 | -58.33237 | -55.54227 | -52.2867 | 1.642339 | 0.938597 | 0.9392624 | 0.9474681 | 0.9433533 | 0.938597 | 0 | 9.433533 | 16.42339 | 38.34961
| 5146 | 2015-08-07 11:54 | 11:54 | 0 | 0 | 5562.16 | 4.09448 | -213.205 | 0.49973 | -0.00445533 | 90.3 | 89.8 | 21.4 | 23.2 | 21.8 | 89.9 | 32.5869 | 507.57 | 0.00244141 | 0.141431 | 0.272038 | 38.8611 | 38.9404 | 0.0793 | 0.24748236 | 0.27448002 | 8.758938 | 8.731941 | 8.74544 | -328.96846 | -25.26846 | -52.74411 | -58.33237 | -55.54227 | -52.2867 | 1.642339 | 0.938597 | 0.9392624 | 0.9474681 | 0.9433533 | 0.938597 | 0 | 9.433533 | 16.42339 | 38.34961
| 5147 | 2015-08-07 11:54 | 11:54 | 0 | 0 | 5562.16 | 5.01831 | -213.205 | 0.49973 | -0.00445533 | 90.3 | 89.8 | 21.3 | 23.2 | 21.8 | 89.8 | 32.5869 | 507.57 | 0.00244141 | 0.141431 | 0.272129 | 38.8565 | 38.9404 | 0.0839 | 0.24748236 | 0.27424888 | 8.758938 | 8.732172 | 8.745555 | -328.96846 | -25.26846 | -52.74411 | -58.28466 | -55.51835 | -52.2867 | 1.642339 | 0.938597 | 0.9392624 | 0.9473975 | 0.9433182 | 0.938597 | 0 | 9.433182 | 16.42339 | 38.34961
| 5148 | 2015-08-07 11:54 | 11:54 | 0 | 0 | 5562.16 | 4.09448 | -213.205 | 0.49973 | -0.00445533 | 90.3 | 89.7 | 21.3 | 23.2 | 21.8 | 89.8 | 32.5869 | 507.57 | 0.00244141 | 0.141431 | 0.27222 | 38.8565 | 38.9404 | 0.0839 | 0.24748236 | 0.27401774 | 8.758938 | 8.732403 | 8.745671 | -328.96846 | -25.26846 | -52.74411 | -58.23695 | -55.49443 | -52.2867 | 1.642339 | 0.938597 | 0.9392624 | 0.9473268 | 0.9432831 | 0.938597 | 0 | 9.432831 | 16.42339 | 38.34961
| 5149 | 2015-08-07 11:54 | 11:54 | 0 | 0 | 5562.16 | 4.09448 | -213.205 | 0.49973 | -0.00445533 | 90.4 | 89.6 | 21.4 | 23.2 | 21.8 | 89.8 | 32.5869 | 507.57 | 0.00244141 | 0.141431 | 0.27222 | 38.8565 | 38.9404 | 0.0839 | 0.24748236 | 0.27401774 | 8.758938 | 8.732403 | 8.745671 | -328.96846 | -25.26846 | -52.74411 | -58.23695 | -55.49443 | -52.2867 | 1.642339 | 0.938597 | 0.9392624 | 0.9473268 | 0.9432831 | 0.938597 | 0 | 9.432831 | 16.42339 | 38.34961
| 5150 | 2015-08-07 11:54 | 11:54 | 0 | 0 | 5562.16 | 4.09448 | -213.205 | 0.49973 | -0.00445533 | 90.3 | 89.6 | 21.4 | 23.2 | 21.8 | 89.8 | 32.5869 | 507.57 | 0.00244141 | 0.141431 | 0.272312 | 38.8535 | 38.9404 | 0.0869 | 0.24748236 | 0.27378406 | 8.758938 | 8.732637 | 8.745788 | -328.96846 | -25.26846 | -52.74411 | -58.18872 | -55.47024 | -52.2867 | 1.642339 | 0.938597 | 0.9392624 | 0.9472554 | 0.9432476 | 0.938597 | 0 | 9.432476 | 16.42339 | 38.34961
| 5151 | 2015-08-07 11:54 | 11:54 | 0 | 0 | 5562.16 | 4.09448 | -213.205 | 0.499749 | -0.00445533 | 90.3 | 89.6 | 21.4 | 23.2 | 21.8 | 89.9 | 32.5988 | 507.57 | 0.00244141 | 0.14134 | 0.27222 | 38.8565 | 38.9404 | 0.0839 | 0.2477135 | 0.27401774 | 8.758707 | 8.732403 | 8.745555 | -328.95656 | -25.25656 | -52.7921 | -58.23695 | -55.51835 | -52.2748 | 1.642286 | 0.9385797 | 0.9393322 | 0.9473268 | 0.9433182 | 0.9385797 | 0 | 9.433182 | 16.42286 | 38.34961
| 5152 | 2015-08-07 11:54 | 11:54 | 0 | 0 | 5562.16 | 4.09448 | -213.205 | 0.499749 | -0.00445533 | 90.4 | 89.6 | 21.4 | 23.2 | 21.8 | 89.8 | 32.5869 | 507.57 | 0.00244141 | 0.14134 | 0.272038 | 38.8535 | 38.9404 | 0.0869 | 0.2477135 | 0.27448002 | 8.758707 | 8.731941 | 8.745324 | -328.96846 | -25.26846 | -52.7921 | -58.33237 | -55.5662 | -52.2867 | 1.642339 | 0.938597 | 0.9393322 | 0.9474681 | 0.9433885 | 0.938597 | 0 | 9.433885 | 16.42339 | 38.34961
| 5153 | 2015-08-07 11:54 | 11:54 | 0 | 0 | 5562.16 | 4.09448 | -213.205 | 0.499749 | -0.00445533 | 90.3 | 89.5 | 21.4 | 23.2 | 21.8 | 89.7 | 32.5869 | 507.57 | 0.00244141 | 0.14134 | 0.272038 | 38.8535 | 38.9404 | 0.0869 | 0.2477135 | 0.27448002 | 8.758707 | 8.731941 | 8.745324 | -328.96846 | -25.26846 | -52.7921 | -58.33237 | -55.5662 | -52.2867 | 1.642339 | 0.938597 | 0.9393322 | 0.9474681 | 0.9433885 | 0.938597 | 0 | 9.433885 | 16.42339 | 38.34961
| 5154 | 2015-08-07 11:54 | 11:54 | 0 | 0 | 5562.16 | 4.09448 | -213.205 | 0.499749 | -0.00445533 | 90.4 | 89.5 | 21.4 | 23.2 | 21.7 | 89.7 | 32.5869 | 507.57 | 0.00244141 | 0.14134 | 0.272129 | 38.8535 | 38.9404 | 0.0869 | 0.2477135 | 0.27424888 | 8.758707 | 8.732172 | 8.74544 | -328.96846 | -25.26846 | -52.7921 | -58.28466 | -55.54227 | -52.2867 | 1.642339 | 0.938597 | 0.9393322 | 0.9473975 | 0.9433533 | 0.938597 | 0 | 9.433533 | 16.42339 | 38.34961
| 5155 | 2015-08-07 11:54 | 11:54 | 0 | 0 | 5560.92 | 4.09448 | -213.205 | 0.499749 | -0.00445533 | 90.3 | 89.5 | 21.3 | 23.3 | 21.8 | 89.8 | 32.5988 | 507.57 | 0.00244141 | 0.141249 | 0.271916 | 38.8489 | 38.9404 | 0.0915 | 0.24794464 | 0.2747899 | 8.758476 | 8.731631 | 8.745054 | -328.95656 | -25.25656 | -52.84007 | -58.39632 | -55.62219 | -52.2748 | 1.642286 | 0.9385797 | 0.9394021 | 0.9475629 | 0.9434707 | 0.9385797 | 0 | 9.434707 | 16.42286 | 38.34106
| 5156 | 2015-08-07 11:54 | 11:54 | 0 | 0 | 5562.16 | 4.09448 | -213.205 | 0.499749 | -0.00445533 | 90.3 | 89.4 | 21.3 | 23.2 | 21.8 | 89.7 | 32.5988 | 507.57 | 0.00244141 | 0.14134 | 0.272129 | 38.8489 | 38.9404 | 0.0915 | 0.2477135 | 0.27424888 | 8.758707 | 8.732172 | 8.74544 | -328.95656 | -25.25656 | -52.7921 | -58.28466 | -55.54227 | -52.2748 | 1.642286 | 0.9385797 | 0.9393322 | 0.9473975 | 0.9433533 | 0.9385797 | 0 | 9.433533 | 16.42286 | 38.34961
| 5157 | 2015-08-07 11:54 | 11:54 | 0 | 0 | 5562.16 | 4.09448 | -213.205 | 0.499749 | -0.00445533 | 90.3 | 89.3 | 21.4 | 23.2 | 21.8 | 89.8 | 32.5869 | 507.57 | 0.00244141 | 0.14134 | 0.272038 | 38.8489 | 38.9404 | 0.0915 | 0.2477135 | 0.27448002 | 8.758707 | 8.731941 | 8.745324 | -328.96846 | -25.26846 | -52.7921 | -58.33237 | -55.5662 | -52.2867 | 1.642339 | 0.938597 | 0.9393322 | 0.9474681 | 0.9433885 | 0.938597 | 0 | 9.433885 | 16.42339 | 38.34961
| 5158 | 2015-08-07 11:54 | 11:54 | 0 | 0 | 5562.16 | 4.09448 | -213.205 | 0.499749 | -0.00445533 | 90.4 | 89.3 | 21.3 | 23.2 | 21.8 | 89.9 | 32.5988 | 507.57 | 0.00244141 | 0.14134 | 0.272129 | 38.8489 | 38.9404 | 0.0915 | 0.2477135 | 0.27424888 | 8.758707 | 8.732172 | 8.74544 | -328.95656 | -25.25656 | -52.7921 | -58.28466 | -55.54227 | -52.2748 | 1.642286 | 0.9385797 | 0.9393322 | 0.9473975 | 0.9433533 | 0.9385797 | 0 | 9.433533 | 16.42286 | 38.34961
| 5159 | 2015-08-07 11:54 | 11:54 | 0 | 0 | 5560.92 | 4.09448 | -213.205 | 0.49973 | -0.00445533 | 90.2 | 89.3 | 21.3 | 23.2 | 21.8 | 89.8 | 32.5869 | 507.57 | 0.00244141 | 0.141249 | 0.272129 | 38.8489 | 38.9404 | 0.0915 | 0.24794464 | 0.27424888 | 8.758476 | 8.732172 | 8.745324 | -328.96846 | -25.26846 | -52.84007 | -58.28466 | -55.5662 | -52.2867 | 1.642339 | 0.938597 | 0.9394021 | 0.9473975 | 0.9433885 | 0.938597 | 0 | 9.433885 | 16.42339 | 38.34106
| 5160 | 2015-08-07 11:54 | 11:54 | 0 | 0 | 5560.92 | 4.09448 | -213.205 | 0.49973 | -0.00445533 | 90.3 | 89.3 | 21.3 | 23.2 | 21.8 | 89.8 | 32.5988 | 507.57 | 0.00244141 | 0.14134 | 0.272129 | 38.8458 | 38.9404 | 0.0946 | 0.2477135 | 0.27424888 | 8.758707 | 8.732172 | 8.74544 | -328.95656 | -25.25656 | -52.7921 | -58.28466 | -55.54227 | -52.2748 | 1.642286 | 0.9385797 | 0.9393322 | 0.9473975 | 0.9433533 | 0.9385797 | 0 | 9.433533 | 16.42286 | 38.34106
| 5161 | 2015-08-07 11:55 | 11:55 | 0 | 0 | 5560.92 | 4.09448 | -213.205 | 0.49973 | -0.00445533 | 90.3 | 89.3 | 21.4 | 23.2 | 21.8 | 89.9 | 32.5988 | 507.57 | 0.00244141 | 0.14134 | 0.272129 | 38.8458 | 38.9404 | 0.0946 | 0.2477135 | 0.27424888 | 8.758707 | 8.732172 | 8.74544 | -328.95656 | -25.25656 | -52.7921 | -58.28466 | -55.54227 | -52.2748 | 1.642286 | 0.9385797 | 0.9393322 | 0.9473975 | 0.9433533 | 0.9385797 | 0 | 9.433533 | 16.42286 | 38.34106
| 5162 | 2015-08-07 11:55 | 11:55 | 0 | 0 | 5560.92 | 4.09448 | -213.205 | 0.499749 | -0.00445533 | 90.2 | 89.5 | 21.4 | 23.2 | 21.8 | 89.8 | 32.5869 | 507.57 | 0.00244141 | 0.14134 | 0.272038 | 38.8458 | 38.9404 | 0.0946 | 0.2477135 | 0.27448002 | 8.758707 | 8.731941 | 8.745324 | -328.96846 | -25.26846 | -52.7921 | -58.33237 | -55.5662 | -52.2867 | 1.642339 | 0.938597 | 0.9393322 | 0.9474681 | 0.9433885 | 0.938597 | 0 | 9.433885 | 16.42339 | 38.34106
| 5163 | 2015-08-07 11:55 | 11:55 | 0 | 0 | 5560.92 | 4.09448 | -213.205 | 0.49973 | -0.00445533 | 90.3 | 89.6 | 21.4 | 23.2 | 21.8 | 89.9 | 32.5869 | 507.57 | 0.00244141 | 0.14134 | 0.272129 | 38.8458 | 38.9404 | 0.0946 | 0.2477135 | 0.27424888 | 8.758707 | 8.732172 | 8.74544 | -328.96846 | -25.26846 | -52.7921 | -58.28466 | -55.54227 | -52.2867 | 1.642339 | 0.938597 | 0.9393322 | 0.9473975 | 0.9433533 | 0.938597 | 0 | 9.433533 | 16.42339 | 38.34106
| 5164 | 2015-08-07 11:55 | 11:55 | 0 | 0 | 5562.16 | 4.09448 | -213.205 | 0.49973 | -0.00445533 | 90.3 | 89.7 | 21.4 | 23.2 | 21.8 | 89.8 | 32.5869 | 507.57 | 0.00244141 | 0.14134 | 0.272038 | 38.8412 | 38.9404 | 0.0992 | 0.2477135 | 0.27448002 | 8.758707 | 8.731941 | 8.745324 | -328.96846 | -25.26846 | -52.7921 | -58.33237 | -55.5662 | -52.2867 | 1.642339 | 0.938597 | 0.9393322 | 0.9474681 | 0.9433885 | 0.938597 | 0 | 9.433885 | 16.42339 | 38.34961
| 5165 | 2015-08-07 11:55 | 11:55 | 0 | 0 | 5560.92 | 4.09448 | -213.205 | 0.49973 | -0.00445533 | 90.3 | 89.9 | 21.4 | 23.2 | 21.8 | 89.9 | 32.5988 | 507.57 | 0.00244141 | 0.141249 | 0.272038 | 38.8412 | 38.9404 | 0.0992 | 0.24794464 | 0.27448002 | 8.758476 | 8.731941 | 8.745208 | -328.95656 | -25.25656 | -52.84007 | -58.33237 | -55.59012 | -52.2748 | 1.642286 | 0.9385797 | 0.9394021 | 0.9474681 | 0.9434236 | 0.9385797 | 0 | 9.434236 | 16.42286 | 38.34106
| 5166 | 2015-08-07 11:55 | 11:55 | 0 | 0 | 5560.92 | 4.09448 | -213.205 | 0.499749 | -0.00445533 | 90.3 | 90 | 21.4 | 23.2 | 21.8 | 89.9 | 32.5988 | 507.57 | 0.00244141 | 0.14134 | 0.272038 | 38.8412 | 38.9404 | 0.0992 | 0.2477135 | 0.27448002 | 8.758707 | 8.731941 | 8.745324 | -328.95656 | -25.25656 | -52.7921 | -58.33237 | -55.5662 | -52.2748 | 1.642286 | 0.9385797 | 0.9393322 | 0.9474681 | 0.9433885 | 0.9385797 | 0 | 9.433885 | 16.42286 | 38.34106
| 5167 | 2015-08-07 11:55 | 11:55 | 0 | 0 | 5560.92 | 4.09448 | -213.205 | 0.49973 | -0.00445533 | 90.3 | 90.2 | 21.4 | 23.2 | 21.8 | 89.9 | 32.5869 | 507.57 | 0.00335693 | 0.14134 | 0.27222 | 38.8412 | 38.9404 | 0.0992 | 0.2477135 | 0.27401774 | 8.758707 | 8.732403 | 8.745555 | -328.96846 | -25.26846 | -52.7921 | -58.23695 | -55.51835 | -52.2867 | 1.642339 | 0.938597 | 0.9393322 | 0.9473268 | 0.9433182 | 0.938597 | 0 | 9.433182 | 16.42339 | 38.34106
| 5168 | 2015-08-07 11:55 | 11:55 | 0 | 0 | 5560.92 | 4.09448 | -213.205 | 0.49973 | -0.00445533 | 90.3 | 90.3 | 21.3 | 23.2 | 21.8 | 89.8 | 32.5988 | 507.57 | 0.00244141 | 0.14134 | 0.27222 | 38.8412 | 38.9404 | 0.0992 | 0.2477135 | 0.27401774 | 8.758707 | 8.732403 | 8.745555 | -328.95656 | -25.25656 | -52.7921 | -58.23695 | -55.51835 | -52.2748 | 1.642286 | 0.9385797 | 0.9393322 | 0.9473268 | 0.9433182 | 0.9385797 | 0 | 9.433182 | 16.42286 | 38.34106
| 5169 | 2015-08-07 11:55 | 11:55 | 0 | 0 | 5560.92 | 4.09448 | -213.205 | 0.499749 | -0.00445533 | 90.2 | 90.4 | 21.4 | 23.2 | 21.7 | 89.8 | 32.5869 | 507.57 | 0.00244141 | 0.141431 | 0.27222 | 38.8382 | 38.9404 | 0.1022 | 0.24748236 | 0.27401774 | 8.758938 | 8.732403 | 8.745671 | -328.96846 | -25.26846 | -52.74411 | -58.23695 | -55.49443 | -52.2867 | 1.642339 | 0.938597 | 0.9392624 | 0.9473268 | 0.9432831 | 0.938597 | 0 | 9.432831 | 16.42339 | 38.34106
| 5170 | 2015-08-07 11:55 | 11:55 | 0 | 0 | 5559.98 | 4.09448 | -213.205 | 0.499749 | -0.00445533 | 90.3 | 90.5 | 21.3 | 23.2 | 21.8 | 89.9 | 32.5869 | 507.57 | 0.00244141 | 0.14134 | 0.272129 | 38.8382 | 38.9404 | 0.1022 | 0.2477135 | 0.27424888 | 8.758707 | 8.732172 | 8.74544 | -328.96846 | -25.26846 | -52.7921 | -58.28466 | -55.54227 | -52.2867 | 1.642339 | 0.938597 | 0.9393322 | 0.9473975 | 0.9433533 | 0.938597 | 0 | 9.433533 | 16.42339 | 38.33458
| 5171 | 2015-08-07 11:55 | 11:55 | 0 | 0 | 5559.98 | 4.09448 | -213.205 | 0.499749 | -0.00445533 | 90.3 | 90.6 | 21.4 | 23.3 | 21.8 | 89.9 | 32.5988 | 507.57 | 0.00244141 | 0.14134 | 0.272129 | 38.8382 | 38.9404 | 0.1022 | 0.2477135 | 0.27424888 | 8.758707 | 8.732172 | 8.74544 | -328.95656 | -25.25656 | -52.7921 | -58.28466 | -55.54227 | -52.2748 | 1.642286 | 0.9385797 | 0.9393322 | 0.9473975 | 0.9433533 | 0.9385797 | 0 | 9.433533 | 16.42286 | 38.33458
| 5172 | 2015-08-07 11:55 | 11:55 | 0 | 0 | 5559.98 | 4.09448 | -213.205 | 0.49973 | -0.00445533 | 90.2 | 90.7 | 21.4 | 23.2 | 21.8 | 89.9 | 32.5869 | 507.57 | 0.00244141 | 0.14134 | 0.272129 | 38.8336 | 38.9404 | 0.1068 | 0.2477135 | 0.27424888 | 8.758707 | 8.732172 | 8.74544 | -328.96846 | -25.26846 | -52.7921 | -58.28466 | -55.54227 | -52.2867 | 1.642339 | 0.938597 | 0.9393322 | 0.9473975 | 0.9433533 | 0.938597 | 0 | 9.433533 | 16.42339 | 38.33458
| 5173 | 2015-08-07 11:55 | 11:55 | 0 | 0 | 5559.98 | 4.09448 | -213.205 | 0.499749 | -0.00445533 | 90.3 | 90.9 | 21.3 | 23.2 | 21.8 | 89.8 | 32.5988 | 507.57 | 0.00244141 | 0.14134 | 0.27222 | 38.8382 | 38.9404 | 0.1022 | 0.2477135 | 0.27401774 | 8.758707 | 8.732403 | 8.745555 | -328.95656 | -25.25656 | -52.7921 | -58.23695 | -55.51835 | -52.2748 | 1.642286 | 0.9385797 | 0.9393322 | 0.9473268 | 0.9433182 | 0.9385797 | 0 | 9.433182 | 16.42286 | 38.33458
| 5174 | 2015-08-07 11:55 | 11:55 | 0 | 0 | 5559.98 | 4.09448 | -213.205 | 0.49973 | -0.00445533 | 90.3 | 91 | 21.5 | 23.2 | 21.8 | 89.8 | 32.5988 | 507.57 | 0.00244141 | 0.14134 | 0.272129 | 38.8336 | 38.9404 | 0.1068 | 0.2477135 | 0.27424888 | 8.758707 | 8.732172 | 8.74544 | -328.95656 | -25.25656 | -52.7921 | -58.28466 | -55.54227 | -52.2748 | 1.642286 | 0.9385797 | 0.9393322 | 0.9473975 | 0.9433533 | 0.9385797 | 0 | 9.433533 | 16.42286 | 38.33458
| 5175 | 2015-08-07 11:55 | 11:55 | 0 | 0 | 5559.98 | 4.09448 | -213.205 | 0.499749 | -0.00445533 | 90.3 | 91.3 | 21.4 | 23.2 | 21.8 | 89.8 | 32.5869 | 507.57 | 0.00244141 | 0.14134 | 0.272312 | 38.8336 | 38.9404 | 0.1068 | 0.2477135 | 0.27378406 | 8.758707 | 8.732637 | 8.745672 | -328.96846 | -25.26846 | -52.7921 | -58.18872 | -55.49417 | -52.2867 | 1.642339 | 0.938597 | 0.9393322 | 0.9472554 | 0.9432827 | 0.938597 | 0 | 9.432827 | 16.42339 | 38.33458
| 5176 | 2015-08-07 11:55 | 11:55 | 0 | 0 | 5559.98 | 4.09448 | -213.205 | 0.49973 | -0.00445533 | 90.2 | 91.4 | 21.4 | 23.2 | 21.8 | 89.8 | 32.5869 | 507.57 | 0.00244141 | 0.141431 | 0.272312 | 38.8336 | 38.9404 | 0.1068 | 0.24748236 | 0.27378406 | 8.758938 | 8.732637 | 8.745788 | -328.96846 | -25.26846 | -52.74411 | -58.18872 | -55.47024 | -52.2867 | 1.642339 | 0.938597 | 0.9392624 | 0.9472554 | 0.9432476 | 0.938597 | 0 | 9.432476 | 16.42339 | 38.33458
| 5177 | 2015-08-07 11:55 | 11:55 | 0 | 0 | 5559.98 | 4.09448 | -213.205 | 0.49973 | -0.00445533 | 90.3 | 91.5 | 21.4 | 23.2 | 21.8 | 89.8 | 32.5869 | 507.57 | 0.00244141 | 0.14134 | 0.272494 | 38.8306 | 38.9404 | 0.1098 | 0.2477135 | 0.27332178 | 8.758707 | 8.733099 | 8.745903 | -328.96846 | -25.26846 | -52.7921 | -58.09328 | -55.44632 | -52.2867 | 1.642339 | 0.938597 | 0.9393322 | 0.9471141 | 0.9432125 | 0.938597 | 0 | 9.432125 | 16.42339 | 38.33458
| 5178 | 2015-08-07 11:55 | 11:55 | 0 | 0 | 5559.98 | 4.09448 | -213.205 | 0.49973 | -0.00445533 | 90.3 | 91.6 | 21.4 | 23.2 | 21.8 | 89.8 | 32.5869 | 507.57 | 0.00244141 | 0.141431 | 0.272494 | 38.8306 | 38.9404 | 0.1098 | 0.24748236 | 0.27332178 | 8.758938 | 8.733099 | 8.746019 | -328.96846 | -25.26846 | -52.74411 | -58.09328 | -55.4224 | -52.2867 | 1.642339 | 0.938597 | 0.9392624 | 0.9471141 | 0.9431773 | 0.938597 | 0 | 9.431773 | 16.42339 | 38.33458
| 5179 | 2015-08-07 11:55 | 11:55 | 0 | 0 | 5559.05 | 5.01831 | -213.205 | 0.49973 | -0.00445533 | 90.3 | 91.8 | 21.4 | 23.2 | 21.8 | 89.8 | 32.5869 | 507.57 | 0.00244141 | 0.14134 | 0.272403 | 38.8306 | 38.9404 | 0.1098 | 0.2477135 | 0.27355292 | 8.758707 | 8.732868 | 8.745788 | -328.96846 | -25.26846 | -52.7921 | -58.141 | -55.47024 | -52.2867 | 1.642339 | 0.938597 | 0.9393322 | 0.9471848 | 0.9432476 | 0.938597 | 0 | 9.432476 | 16.42339 | 38.32817
| 5180 | 2015-08-07 11:55 | 11:55 | 0 | 0 | 5559.05 | 4.09448 | -213.205 | 0.49973 | -0.00445533 | 90.3 | 91.8 | 21.5 | 23.2 | 21.8 | 89.8 | 32.5988 | 507.57 | 0.00244141 | 0.14134 | 0.272494 | 38.8306 | 38.9404 | 0.1098 | 0.2477135 | 0.27332178 | 8.758707 | 8.733099 | 8.745903 | -328.95656 | -25.25656 | -52.7921 | -58.09328 | -55.44632 | -52.2748 | 1.642286 | 0.9385797 | 0.9393322 | 0.9471141 | 0.9432125 | 0.9385797 | 0 | 9.432125 | 16.42286 | 38.32817
| 5181 | 2015-08-07 11:55 | 11:55 | 0 | 0 | 5559.98 | 4.09448 | -213.205 | 0.499749 | -0.00445533 | 90.3 | 91.9 | 21.4 | 23.2 | 21.8 | 89.7 | 32.5869 | 507.57 | 0.00244141 | 0.14134 | 0.272494 | 38.826 | 38.9404 | 0.1144 | 0.2477135 | 0.27332178 | 8.758707 | 8.733099 | 8.745903 | -328.96846 | -25.26846 | -52.7921 | -58.09328 | -55.44632 | -52.2867 | 1.642339 | 0.938597 | 0.9393322 | 0.9471141 | 0.9432125 | 0.938597 | 0 | 9.432125 | 16.42339 | 38.33458
| 5182 | 2015-08-07 11:55 | 11:55 | 0 | 0 | 5559.98 | 4.09448 | -213.205 | 0.49973 | -0.00445533 | 90.3 | 91.9 | 21.4 | 23.2 | 21.8 | 89.8 | 32.5988 | 507.57 | 0.00244141 | 0.14134 | 0.272403 | 38.826 | 38.8947 | 0.0687 | 0.2477135 | 0.27355292 | 8.758707 | 8.732868 | 8.745788 | -328.95656 | -25.25656 | -52.7921 | -58.141 | -55.47024 | -52.2748 | 1.642286 | 0.9385797 | 0.9393322 | 0.9471848 | 0.9432476 | 0.9385797 | 0 | 9.432476 | 16.42286 | 38.33458
| 5183 | 2015-08-07 11:55 | 11:55 | 0 | 0 | 5558.12 | 4.09448 | -213.205 | 0.49973 | -0.00445533 | 90.3 | 91.9 | 21.3 | 23.3 | 21.8 | 89.9 | 32.5869 | 507.57 | 0.00244141 | 0.141249 | 0.272403 | 38.826 | 38.8947 | 0.0687 | 0.24794464 | 0.27355292 | 8.758476 | 8.732868 | 8.745672 | -328.96846 | -25.26846 | -52.84007 | -58.141 | -55.49417 | -52.2867 | 1.642339 | 0.938597 | 0.9394021 | 0.9471848 | 0.9432827 | 0.938597 | 0 | 9.432827 | 16.42339 | 38.32175
| 5184 | 2015-08-07 11:55 | 11:55 | 0 | 0 | 5559.05 | 4.09448 | -213.205 | 0.499749 | -0.00445533 | 90.2 | 91.9 | 21.3 | 23.2 | 21.8 | 89.8 | 32.5988 | 507.57 | 0.00244141 | 0.141249 | 0.272312 | 38.8229 | 38.8947 | 0.0718 | 0.24794464 | 0.27378406 | 8.758476 | 8.732637 | 8.745556 | -328.95656 | -25.25656 | -52.84007 | -58.18872 | -55.51809 | -52.2748 | 1.642286 | 0.9385797 | 0.9394021 | 0.9472554 | 0.9433178 | 0.9385797 | 0 | 9.433178 | 16.42286 | 38.32817
| 5185 | 2015-08-07 11:55 | 11:55 | 0 | 0 | 5558.12 | 4.09448 | -213.205 | 0.49973 | -0.00445533 | 90.3 | 91.9 | 21.4 | 23.2 | 21.8 | 89.8 | 32.5988 | 507.57 | 0.00244141 | 0.141249 | 0.27222 | 38.8229 | 38.8947 | 0.0718 | 0.24794464 | 0.27401774 | 8.758476 | 8.732403 | 8.74544 | -328.95656 | -25.25656 | -52.84007 | -58.23695 | -55.54227 | -52.2748 | 1.642286 | 0.9385797 | 0.9394021 | 0.9473268 | 0.9433533 | 0.9385797 | 0 | 9.433533 | 16.42286 | 38.32175
| 5186 | 2015-08-07 11:55 | 11:55 | 0 | 0 | 5559.98 | 4.09448 | -213.205 | 0.49973 | -0.00445533 | 90.3 | 91.9 | 21.4 | 23.3 | 21.7 | 89.9 | 32.5988 | 507.57 | 0.00244141 | 0.14134 | 0.27222 | 38.8229 | 38.8947 | 0.0718 | 0.2477135 | 0.27401774 | 8.758707 | 8.732403 | 8.745555 | -328.95656 | -25.25656 | -52.7921 | -58.23695 | -55.51835 | -52.2748 | 1.642286 | 0.9385797 | 0.9393322 | 0.9473268 | 0.9433182 | 0.9385797 | 0 | 9.433182 | 16.42286 | 38.33458
| 5187 | 2015-08-07 11:55 | 11:55 | 0 | 0 | 5558.12 | 4.09448 | -213.205 | 0.49973 | -0.00445533 | 90.2 | 91.9 | 21.4 | 23.2 | 21.8 | 89.7 | 32.5988 | 507.57 | 0.00244141 | 0.141249 | 0.272038 | 38.8229 | 38.8947 | 0.0718 | 0.24794464 | 0.27448002 | 8.758476 | 8.731941 | 8.745208 | -328.95656 | -25.25656 | -52.84007 | -58.33237 | -55.59012 | -52.2748 | 1.642286 | 0.9385797 | 0.9394021 | 0.9474681 | 0.9434236 | 0.9385797 | 0 | 9.434236 | 16.42286 | 38.32175
| 5188 | 2015-08-07 11:55 | 11:55 | 0 | 0 | 5558.12 | 4.09448 | -224.389 | 0.499749 | -0.00445533 | 90.3 | 91.8 | 21.4 | 23.2 | 21.8 | 89.8 | 32.5869 | 507.57 | 0.00244141 | 0.141249 | 0.271825 | 38.8184 | 38.8947 | 0.0763 | 0.24794464 | 0.27502104 | 8.758476 | 8.7314 | 8.744938 | -328.96846 | -25.26846 | -52.84007 | -58.44402 | -55.64611 | -52.2867 | 1.642339 | 0.938597 | 0.9394021 | 0.9476336 | 0.9435058 | 0.938597 | 0 | 9.435058 | 16.42339 | 38.32175
| 5189 | 2015-08-07 11:55 | 11:55 | 0 | 0 | 5559.05 | 4.09448 | -213.205 | 0.499749 | -0.00445533 | 90.3 | 91.9 | 21.4 | 23.3 | 21.8 | 89.8 | 32.5988 | 507.57 | 0.00244141 | 0.141249 | 0.271825 | 38.8184 | 38.8947 | 0.0763 | 0.24794464 | 0.27502104 | 8.758476 | 8.7314 | 8.744938 | -328.95656 | -25.25656 | -52.84007 | -58.44402 | -55.64611 | -52.2748 | 1.642286 | 0.9385797 | 0.9394021 | 0.9476336 | 0.9435058 | 0.9385797 | 0 | 9.435058 | 16.42286 | 38.32817
| 5190 | 2015-08-07 11:55 | 11:55 | 0 | 0 | 5558.12 | 4.09448 | -213.205 | 0.499749 | -0.00445533 | 90.3 | 91.8 | 21.4 | 23.2 | 21.8 | 89.6 | 32.5869 | 507.57 | 0.00244141 | 0.141249 | 0.271825 | 38.8184 | 38.8947 | 0.0763 | 0.24794464 | 0.27502104 | 8.758476 | 8.7314 | 8.744938 | -328.96846 | -25.26846 | -52.84007 | -58.44402 | -55.64611 | -52.2867 | 1.642339 | 0.938597 | 0.9394021 | 0.9476336 | 0.9435058 | 0.938597 | 0 | 9.435058 | 16.42339 | 38.32175
| 5191 | 2015-08-07 11:56 | 11:56 | 0 | 0 | 5559.05 | 4.09448 | -213.205 | 0.499749 | -0.00445533 | 90.2 | 91.8 | 21.4 | 23.2 | 21.8 | 89.8 | 32.5869 | 507.57 | 0.00244141 | 0.14134 | 0.271916 | 38.8184 | 38.8947 | 0.0763 | 0.2477135 | 0.2747899 | 8.758707 | 8.731631 | 8.745169 | -328.96846 | -25.26846 | -52.7921 | -58.39632 | -55.59827 | -52.2867 | 1.642339 | 0.938597 | 0.9393322 | 0.9475629 | 0.9434356 | 0.938597 | 0 | 9.434356 | 16.42339 | 38.32817
| 5192 | 2015-08-07 11:56 | 11:56 | 0 | 0 | 5559.05 | 4.09448 | -213.205 | 0.499749 | -0.00445533 | 90.2 | 91.8 | 21.4 | 23.2 | 21.8 | 89.8 | 32.5869 | 507.57 | 0.00244141 | 0.141249 | 0.271916 | 38.8184 | 38.8947 | 0.0763 | 0.24794464 | 0.2747899 | 8.758476 | 8.731631 | 8.745054 | -328.96846 | -25.26846 | -52.84007 | -58.39632 | -55.62219 | -52.2867 | 1.642339 | 0.938597 | 0.9394021 | 0.9475629 | 0.9434707 | 0.938597 | 0 | 9.434707 | 16.42339 | 38.32817
| 5193 | 2015-08-07 11:56 | 11:56 | 0 | 0 | 5559.05 | 4.09448 | -213.205 | 0.49973 | -0.00445533 | 90.3 | 91.7 | 21.3 | 23.2 | 21.7 | 89.8 | 32.5988 | 507.57 | 0.00244141 | 0.141249 | 0.272038 | 38.8153 | 38.8947 | 0.0794 | 0.24794464 | 0.27448002 | 8.758476 | 8.731941 | 8.745208 | -328.95656 | -25.25656 | -52.84007 | -58.33237 | -55.59012 | -52.2748 | 1.642286 | 0.9385797 | 0.9394021 | 0.9474681 | 0.9434236 | 0.9385797 | 0 | 9.434236 | 16.42286 | 38.32817
| 5194 | 2015-08-07 11:56 | 11:56 | 0 | 0 | 5559.05 | 4.09448 | -224.389 | 0.499749 | -0.00445533 | 90.2 | 91.6 | 21.4 | 23.2 | 21.8 | 89.9 | 32.5988 | 507.57 | 0.00244141 | 0.14134 | 0.27222 | 38.8153 | 38.8947 | 0.0794 | 0.2477135 | 0.27401774 | 8.758707 | 8.732403 | 8.745555 | -328.95656 | -25.25656 | -52.7921 | -58.23695 | -55.51835 | -52.2748 | 1.642286 | 0.9385797 | 0.9393322 | 0.9473268 | 0.9433182 | 0.9385797 | 0 | 9.433182 | 16.42286 | 38.32817
| 5195 | 2015-08-07 11:56 | 11:56 | 0 | 0 | 5559.05 | 4.09448 | -213.205 | 0.49973 | -0.00445533 | 90.3 | 91.6 | 21.3 | 23.2 | 21.8 | 89.9 | 32.5869 | 507.57 | 0.00244141 | 0.14134 | 0.27222 | 38.8153 | 38.8947 | 0.0794 | 0.2477135 | 0.27401774 | 8.758707 | 8.732403 | 8.745555 | -328.96846 | -25.26846 | -52.7921 | -58.23695 | -55.51835 | -52.2867 | 1.642339 | 0.938597 | 0.9393322 | 0.9473268 | 0.9433182 | 0.938597 | 0 | 9.433182 | 16.42339 | 38.32817
| 5196 | 2015-08-07 11:56 | 11:56 | 0 | 0 | 5559.05 | 4.09448 | -213.205 | 0.49973 | -0.00445533 | 90.2 | 91.6 | 21.3 | 23.2 | 21.8 | 89.8 | 32.5869 | 507.57 | 0.00244141 | 0.14134 | 0.272129 | 38.8107 | 38.8947 | 0.084 | 0.2477135 | 0.27424888 | 8.758707 | 8.732172 | 8.74544 | -328.96846 | -25.26846 | -52.7921 | -58.28466 | -55.54227 | -52.2867 | 1.642339 | 0.938597 | 0.9393322 | 0.9473975 | 0.9433533 | 0.938597 | 0 | 9.433533 | 16.42339 | 38.32817
| 5197 | 2015-08-07 11:56 | 11:56 | 0 | 0 | 5559.05 | 4.09448 | -213.205 | 0.499749 | -0.00445533 | 90.2 | 91.6 | 21.3 | 23.2 | 21.8 | 89.9 | 32.5988 | 507.57 | 0.00244141 | 0.141249 | 0.271916 | 38.8153 | 38.8947 | 0.0794 | 0.24794464 | 0.2747899 | 8.758476 | 8.731631 | 8.745054 | -328.95656 | -25.25656 | -52.84007 | -58.39632 | -55.62219 | -52.2748 | 1.642286 | 0.9385797 | 0.9394021 | 0.9475629 | 0.9434707 | 0.9385797 | 0 | 9.434707 | 16.42286 | 38.32817
| 5198 | 2015-08-07 11:56 | 11:56 | 0 | 0 | 5559.05 | 4.09448 | -213.205 | 0.499749 | -0.00445533 | 90.2 | 91.5 | 21.3 | 23.2 | 21.7 | 89.8 | 32.5988 | 507.57 | 0.00244141 | 0.141249 | 0.271916 | 38.8107 | 38.8947 | 0.084 | 0.24794464 | 0.2747899 | 8.758476 | 8.731631 | 8.745054 | -328.95656 | -25.25656 | -52.84007 | -58.39632 | -55.62219 | -52.2748 | 1.642286 | 0.9385797 | 0.9394021 | 0.9475629 | 0.9434707 | 0.9385797 | 0 | 9.434707 | 16.42286 | 38.32817
| 5199 | 2015-08-07 11:56 | 11:56 | 0 | 0 | 5559.05 | 4.09448 | -213.205 | 0.499749 | -0.00445533 | 90.3 | 91.5 | 21.3 | 23.2 | 21.7 | 89.8 | 32.5869 | 507.57 | 0.00244141 | 0.141249 | 0.271643 | 38.8107 | 38.8947 | 0.084 | 0.24794464 | 0.27548332 | 8.758476 | 8.730938 | 8.744707 | -328.96846 | -25.26846 | -52.84007 | -58.53942 | -55.69394 | -52.2867 | 1.642339 | 0.938597 | 0.9394021 | 0.9477749 | 0.9435761 | 0.938597 | 0 | 9.435761 | 16.42339 | 38.32817
| 5200 | 2015-08-07 11:56 | 11:56 | 0 | 0 | 5559.05 | 4.09448 | -213.205 | 0.499749 | -0.00445533 | 90.2 | 91.4 | 21.4 | 23.2 | 21.8 | 89.8 | 32.5988 | 507.57 | 0.00244141 | 0.14134 | 0.271643 | 38.8107 | 38.8947 | 0.084 | 0.2477135 | 0.27548332 | 8.758707 | 8.730938 | 8.744822 | -328.95656 | -25.25656 | -52.7921 | -58.53942 | -55.67002 | -52.2748 | 1.642286 | 0.9385797 | 0.9393322 | 0.9477749 | 0.943541 | 0.9385797 | 0 | 9.43541 | 16.42286 | 38.32817
| 5201 | 2015-08-07 11:56 | 11:56 | 0 | 0 | 5559.05 | 4.09448 | -224.389 | 0.499749 | -0.00445533 | 90.2 | 91.4 | 21.4 | 23.1 | 21.8 | 89.8 | 32.5988 | 507.57 | 0.00244141 | 0.14134 | 0.271643 | 38.8077 | 38.8947 | 0.087 | 0.2477135 | 0.27548332 | 8.758707 | 8.730938 | 8.744822 | -328.95656 | -25.25656 | -52.7921 | -58.53942 | -55.67002 | -52.2748 | 1.642286 | 0.9385797 | 0.9393322 | 0.9477749 | 0.943541 | 0.9385797 | 0 | 9.43541 | 16.42286 | 38.32817
| 5202 | 2015-08-07 11:56 | 11:56 | 0 | 0 | 5559.05 | 4.09448 | -213.205 | 0.499749 | -0.00445533 | 90.2 | 91.3 | 21.4 | 23.2 | 21.8 | 89.7 | 32.5988 | 507.57 | 0.00244141 | 0.141249 | 0.271643 | 38.8077 | 38.8947 | 0.087 | 0.24794464 | 0.27548332 | 8.758476 | 8.730938 | 8.744707 | -328.95656 | -25.25656 | -52.84007 | -58.53942 | -55.69394 | -52.2748 | 1.642286 | 0.9385797 | 0.9394021 | 0.9477749 | 0.9435761 | 0.9385797 | 0 | 9.435761 | 16.42286 | 38.32817
| 5203 | 2015-08-07 11:56 | 11:56 | 0 | 0 | 5559.05 | 4.09448 | -213.205 | 0.499749 | -0.00445533 | 90.2 | 91.3 | 21.4 | 23.2 | 21.8 | 89.8 | 32.5988 | 507.57 | 0.00244141 | 0.14134 | 0.271643 | 38.8077 | 38.8947 | 0.087 | 0.2477135 | 0.27548332 | 8.758707 | 8.730938 | 8.744822 | -328.95656 | -25.25656 | -52.7921 | -58.53942 | -55.67002 | -52.2748 | 1.642286 | 0.9385797 | 0.9393322 | 0.9477749 | 0.943541 | 0.9385797 | 0 | 9.43541 | 16.42286 | 38.32817
| 5204 | 2015-08-07 11:56 | 11:56 | 0 | 0 | 5559.05 | 4.09448 | -213.205 | 0.49973 | -0.00445533 | 90.3 | 91.2 | 21.4 | 23.2 | 21.8 | 89.8 | 32.5988 | 507.57 | 0.00244141 | 0.14134 | 0.271734 | 38.8031 | 38.8947 | 0.0916 | 0.2477135 | 0.27525218 | 8.758707 | 8.731169 | 8.744938 | -328.95656 | -25.25656 | -52.7921 | -58.49172 | -55.64611 | -52.2748 | 1.642286 | 0.9385797 | 0.9393322 | 0.9477042 | 0.9435058 | 0.9385797 | 0 | 9.435058 | 16.42286 | 38.32817
| 5205 | 2015-08-07 11:56 | 11:56 | 0 | 0 | 5559.05 | 4.09448 | -213.205 | 0.499749 | -0.00445533 | 90.2 | 91.2 | 21.3 | 23.2 | 21.8 | 89.8 | 32.5869 | 507.57 | 0.00244141 | 0.141431 | 0.271552 | 38.8031 | 38.8947 | 0.0916 | 0.24748236 | 0.27571446 | 8.758938 | 8.730706 | 8.744822 | -328.96846 | -25.26846 | -52.74411 | -58.58711 | -55.67002 | -52.2867 | 1.642339 | 0.938597 | 0.9392624 | 0.9478456 | 0.943541 | 0.938597 | 0 | 9.43541 | 16.42339 | 38.32817
| 5206 | 2015-08-07 11:56 | 11:56 | 0 | 0 | 5559.05 | 4.09448 | -213.205 | 0.499749 | -0.00445533 | 90.2 | 90.9 | 21.4 | 23.2 | 21.8 | 89.8 | 32.5869 | 507.57 | 0.00244141 | 0.141431 | 0.271643 | 38.8 | 38.8947 | 0.0947 | 0.24748236 | 0.27548332 | 8.758938 | 8.730938 | 8.744938 | -328.96846 | -25.26846 | -52.74411 | -58.53942 | -55.64611 | -52.2867 | 1.642339 | 0.938597 | 0.9392624 | 0.9477749 | 0.9435058 | 0.938597 | 0 | 9.435058 | 16.42339 | 38.32817
| 5207 | 2015-08-07 11:56 | 11:56 | 0 | 0 | 5559.05 | 4.09448 | -213.205 | 0.499749 | -0.00445533 | 90.3 | 90.8 | 21.4 | 23.1 | 21.8 | 89.7 | 32.5988 | 507.57 | 0.00244141 | 0.141431 | 0.271734 | 38.7955 | 38.8947 | 0.0992 | 0.24748236 | 0.27525218 | 8.758938 | 8.731169 | 8.745054 | -328.95656 | -25.25656 | -52.74411 | -58.49172 | -55.62219 | -52.2748 | 1.642286 | 0.9385797 | 0.9392624 | 0.9477042 | 0.9434707 | 0.9385797 | 0 | 9.434707 | 16.42286 | 38.32817
| 5208 | 2015-08-07 11:57 | 11:57 | 0 | 0 | 5559.05 | 4.09448 | -224.389 | 0.499749 | -0.00445533 | 90.3 | 90.5 | 21.4 | 23.1 | 21.8 | 89.7 | 32.5869 | 507.57 | 0.00244141 | 0.141431 | 0.271734 | 38.7924 | 38.8947 | 0.1023 | 0.24748236 | 0.27525218 | 8.758938 | 8.731169 | 8.745054 | -328.96846 | -25.26846 | -52.74411 | -58.49172 | -55.62219 | -52.2867 | 1.642339 | 0.938597 | 0.9392624 | 0.9477042 | 0.9434707 | 0.938597 | 0 | 9.434707 | 16.42339 | 38.32817
| 5209 | 2015-08-07 11:57 | 11:57 | 0 | 0 | 5559.05 | 4.09448 | -213.205 | 0.499749 | -0.00445533 | 90.3 | 90.2 | 21.5 | 23.2 | 21.8 | 89.8 | 32.5869 | 507.57 | 0.00244141 | 0.14134 | 0.271734 | 38.7848 | 38.8641 | 0.0793 | 0.2477135 | 0.27525218 | 8.758707 | 8.731169 | 8.744938 | -328.96846 | -25.26846 | -52.7921 | -58.49172 | -55.64611 | -52.2867 | 1.642339 | 0.938597 | 0.9393322 | 0.9477042 | 0.9435058 | 0.938597 | 0 | 9.435058 | 16.42339 | 38.32817
| 5210 | 2015-08-07 11:57 | 11:57 | 0 | 0 | 5559.05 | 4.09448 | -213.205 | 0.499749 | -0.00445533 | 90.1 | 90 | 21.5 | 23.2 | 21.8 | 89.8 | 32.5869 | 507.57 | 0.00244141 | 0.14134 | 0.271552 | 38.7817 | 38.8641 | 0.0824 | 0.2477135 | 0.27571446 | 8.758707 | 8.730706 | 8.744707 | -328.96846 | -25.26846 | -52.7921 | -58.58711 | -55.69394 | -52.2867 | 1.642339 | 0.938597 | 0.9393322 | 0.9478456 | 0.9435761 | 0.938597 | 0 | 9.435761 | 16.42339 | 38.32817
| 5211 | 2015-08-07 11:57 | 11:57 | 0 | 0 | 5558.12 | 4.09448 | -213.205 | 0.499749 | -0.00445533 | 90.2 | 89.8 | 21.4 | 23.2 | 21.7 | 89.7 | 32.5869 | 507.57 | 0.00244141 | 0.141249 | 0.271825 | 38.7772 | 38.8641 | 0.0869 | 0.24794464 | 0.27502104 | 8.758476 | 8.7314 | 8.744938 | -328.96846 | -25.26846 | -52.84007 | -58.44402 | -55.64611 | -52.2867 | 1.642339 | 0.938597 | 0.9394021 | 0.9476336 | 0.9435058 | 0.938597 | 0 | 9.435058 | 16.42339 | 38.32175
| 5212 | 2015-08-07 11:57 | 11:57 | 0 | 0 | 5558.12 | 4.09448 | -213.205 | 0.499749 | -0.00445533 | 90.2 | 89.6 | 21.5 | 23.2 | 21.7 | 89.8 | 32.5869 | 507.57 | 0.00244141 | 0.14134 | 0.272038 | 38.7741 | 38.8641 | 0.09 | 0.2477135 | 0.27448002 | 8.758707 | 8.731941 | 8.745324 | -328.96846 | -25.26846 | -52.7921 | -58.33237 | -55.5662 | -52.2867 | 1.642339 | 0.938597 | 0.9393322 | 0.9474681 | 0.9433885 | 0.938597 | 0 | 9.433885 | 16.42339 | 38.32175
| 5213 | 2015-08-07 11:57 | 11:57 | 0 | 0 | 5558.12 | 4.09448 | -213.205 | 0.499749 | -0.00445533 | 90.1 | 89.4 | 21.3 | 23.2 | 21.7 | 89.8 | 32.5869 | 507.57 | 0.00244141 | 0.141249 | 0.272129 | 38.7695 | 38.8641 | 0.0946 | 0.24794464 | 0.27424888 | 8.758476 | 8.732172 | 8.745324 | -328.96846 | -25.26846 | -52.84007 | -58.28466 | -55.5662 | -52.2867 | 1.642339 | 0.938597 | 0.9394021 | 0.9473975 | 0.9433885 | 0.938597 | 0 | 9.433885 | 16.42339 | 38.32175
| 5214 | 2015-08-07 11:58 | 11:58 | 0 | 0 | 5558.12 | 4.09448 | -213.205 | 0.499749 | -0.00445533 | 90.2 | 89.4 | 21.5 | 23.2 | 21.8 | 89.9 | 32.5988 | 507.57 | 0.00244141 | 0.141249 | 0.272038 | 38.7619 | 38.8641 | 0.1022 | 0.24794464 | 0.27448002 | 8.758476 | 8.731941 | 8.745208 | -328.95656 | -25.25656 | -52.84007 | -58.33237 | -55.59012 | -52.2748 | 1.642286 | 0.9385797 | 0.9394021 | 0.9474681 | 0.9434236 | 0.9385797 | 0 | 9.434236 | 16.42286 | 38.32175
| 5215 | 2015-08-07 11:58 | 11:58 | 0 | 0 | 5557.19 | 4.09448 | -213.205 | 0.499749 | -0.00445533 | 90.1 | 90.2 | 21.4 | 23.2 | 21.8 | 89.6 | 32.5869 | 507.57 | 0.00244141 | 0.141068 | 0.271734 | 38.7589 | 38.8184 | 0.0595 | 0.24840438 | 0.27525218 | 8.758016 | 8.731169 | 8.744593 | -328.96846 | -25.26846 | -52.9355 | -58.49172 | -55.7176 | -52.2867 | 1.642339 | 0.938597 | 0.9395411 | 0.9477042 | 0.9436109 | 0.938597 | 0 | 9.436109 | 16.42339 | 38.31534
| 5216 | 2015-08-07 11:58 | 11:58 | 0 | 0 | 5557.19 | 4.09448 | -213.205 | 0.499749 | -0.00445533 | 90.2 | 90.6 | 21.3 | 23.2 | 21.7 | 89.7 | 32.5869 | 507.57 | 0.00244141 | 0.14134 | 0.271734 | 38.7543 | 38.8184 | 0.0641 | 0.2477135 | 0.27525218 | 8.758707 | 8.731169 | 8.744938 | -328.96846 | -25.26846 | -52.7921 | -58.49172 | -55.64611 | -52.2867 | 1.642339 | 0.938597 | 0.9393322 | 0.9477042 | 0.9435058 | 0.938597 | 0 | 9.435058 | 16.42339 | 38.31534
| 5217 | 2015-08-07 11:58 | 11:58 | 0 | 0 | 5556.26 | 4.09448 | -213.205 | 0.499749 | -0.00445533 | 90.2 | 91.4 | 21.4 | 23.2 | 21.7 | 89.8 | 32.5988 | 507.57 | 0.00244141 | 0.141249 | 0.27222 | 38.7512 | 38.8641 | 0.1129 | 0.24794464 | 0.27401774 | 8.758476 | 8.732403 | 8.74544 | -328.95656 | -25.25656 | -52.84007 | -58.23695 | -55.54227 | -52.2748 | 1.642286 | 0.9385797 | 0.9394021 | 0.9473268 | 0.9433533 | 0.9385797 | 0 | 9.433533 | 16.42286 | 38.30893
| 5218 | 2015-08-07 11:58 | 11:58 | 0 | 0 | 5556.26 | 4.09448 | -213.205 | 0.499749 | -0.00445533 | 90.2 | 91.9 | 21.4 | 23.2 | 21.8 | 89.8 | 32.5869 | 507.57 | 0.00244141 | 0.141249 | 0.272129 | 38.7466 | 38.8184 | 0.0718 | 0.24794464 | 0.27424888 | 8.758476 | 8.732172 | 8.745324 | -328.96846 | -25.26846 | -52.84007 | -58.28466 | -55.5662 | -52.2867 | 1.642339 | 0.938597 | 0.9394021 | 0.9473975 | 0.9433885 | 0.938597 | 0 | 9.433885 | 16.42339 | 38.30893
| 5219 | 2015-08-07 11:58 | 11:58 | 0 | 0 | 5556.26 | 4.09448 | -213.205 | 0.499749 | -0.00445533 | 90.1 | 91.9 | 21.4 | 23.3 | 21.7 | 89.6 | 32.5869 | 507.57 | 0.00244141 | 0.141249 | 0.271734 | 38.739 | 38.8184 | 0.0794 | 0.24794464 | 0.27525218 | 8.758476 | 8.731169 | 8.744822 | -328.96846 | -25.26846 | -52.84007 | -58.49172 | -55.67002 | -52.2867 | 1.642339 | 0.938597 | 0.9394021 | 0.9477042 | 0.943541 | 0.938597 | 0 | 9.43541 | 16.42339 | 38.30893
| 5220 | 2015-08-07 11:59 | 11:59 | 0 | 0 | 5556.26 | 4.09448 | -213.205 | 0.49973 | -0.00445533 | 90.2 | 91.8 | 21.5 | 23.2 | 21.8 | 89.7 | 32.5869 | 507.57 | 0.00244141 | 0.141249 | 0.271643 | 38.736 | 38.8184 | 0.0824 | 0.24794464 | 0.27548332 | 8.758476 | 8.730938 | 8.744707 | -328.96846 | -25.26846 | -52.84007 | -58.53942 | -55.69394 | -52.2867 | 1.642339 | 0.938597 | 0.9394021 | 0.9477749 | 0.9435761 | 0.938597 | 0 | 9.435761 | 16.42339 | 38.30893
| 5221 | 2015-08-07 11:59 | 11:59 | 0 | 0 | 5555.33 | 4.09448 | -213.205 | 0.49973 | -0.00445533 | 90.1 | 91.6 | 21.5 | 23.2 | 21.8 | 89.8 | 32.5869 | 507.57 | 0.00244141 | 0.14134 | 0.271825 | 38.7314 | 38.8184 | 0.087 | 0.2477135 | 0.27502104 | 8.758707 | 8.7314 | 8.745054 | -328.96846 | -25.26846 | -52.7921 | -58.44402 | -55.62219 | -52.2867 | 1.642339 | 0.938597 | 0.9393322 | 0.9476336 | 0.9434707 | 0.938597 | 0 | 9.434707 | 16.42339 | 38.30252
| 5222 | 2015-08-07 11:59 | 11:59 | 0 | 0 | 5556.26 | 4.09448 | -213.205 | 0.49973 | -0.00445533 | 90.2 | 91.4 | 21.4 | 23.3 | 21.8 | 89.8 | 32.5869 | 507.57 | 0.00244141 | 0.141431 | 0.272038 | 38.7283 | 38.8184 | 0.0901 | 0.24748236 | 0.27448002 | 8.758938 | 8.731941 | 8.74544 | -328.96846 | -25.26846 | -52.74411 | -58.33237 | -55.54227 | -52.2867 | 1.642339 | 0.938597 | 0.9392624 | 0.9474681 | 0.9433533 | 0.938597 | 0 | 9.433533 | 16.42339 | 38.30893
| 5223 | 2015-08-07 11:59 | 11:59 | 0 | 0 | 5555.33 | 4.09448 | -213.205 | 0.49973 | -0.00445533 | 90.1 | 91.1 | 21.5 | 23.3 | 21.8 | 89.8 | 32.5988 | 507.57 | 0.00244141 | 0.14134 | 0.271916 | 38.7207 | 38.8184 | 0.0977 | 0.2477135 | 0.2747899 | 8.758707 | 8.731631 | 8.745169 | -328.95656 | -25.25656 | -52.7921 | -58.39632 | -55.59827 | -52.2748 | 1.642286 | 0.9385797 | 0.9393322 | 0.9475629 | 0.9434356 | 0.9385797 | 0 | 9.434356 | 16.42286 | 38.30252
| 5224 | 2015-08-07 11:59 | 11:59 | 0 | 0 | 5556.26 | 4.09448 | -213.205 | 0.49973 | -0.00445533 | 90.1 | 90.9 | 21.5 | 23.2 | 21.8 | 89.8 | 32.5988 | 507.57 | 0.00244141 | 0.141249 | 0.272038 | 38.7161 | 38.8184 | 0.1023 | 0.24794464 | 0.27448002 | 8.758476 | 8.731941 | 8.745208 | -328.95656 | -25.25656 | -52.84007 | -58.33237 | -55.59012 | -52.2748 | 1.642286 | 0.9385797 | 0.9394021 | 0.9474681 | 0.9434236 | 0.9385797 | 0 | 9.434236 | 16.42286 | 38.30893
| 5225 | 2015-08-07 11:59 | 11:59 | 0 | 0 | 5556.26 | 4.09448 | -213.205 | 0.49973 | -0.00445533 | 90.2 | 90.8 | 21.5 | 23.2 | 21.8 | 89.8 | 32.5988 | 507.57 | 0.00244141 | 0.14134 | 0.27222 | 38.7131 | 38.8184 | 0.1053 | 0.2477135 | 0.27401774 | 8.758707 | 8.732403 | 8.745555 | -328.95656 | -25.25656 | -52.7921 | -58.23695 | -55.51835 | -52.2748 | 1.642286 | 0.9385797 | 0.9393322 | 0.9473268 | 0.9433182 | 0.9385797 | 0 | 9.433182 | 16.42286 | 38.30893
| 5226 | 2015-08-07 12:00 | 12:00 | 0 | 0 | 5555.33 | 4.09448 | -213.205 | 0.49973 | -0.00445533 | 90.1 | 90.5 | 21.4 | 23.2 | 21.8 | 89.7 | 32.5869 | 507.57 | 0.00244141 | 0.141249 | 0.271916 | 38.7085 | 38.8184 | 0.1099 | 0.24794464 | 0.2747899 | 8.758476 | 8.731631 | 8.745054 | -328.96846 | -25.26846 | -52.84007 | -58.39632 | -55.62219 | -52.2867 | 1.642339 | 0.938597 | 0.9394021 | 0.9475629 | 0.9434707 | 0.938597 | 0 | 9.434707 | 16.42339 | 38.30252
| 5227 | 2015-08-07 12:00 | 12:00 | 0 | 0 | 5555.33 | 4.09448 | -213.205 | 0.49973 | -0.00445533 | 90.1 | 90.2 | 21.5 | 23.2 | 21.8 | 89.8 | 32.5869 | 507.57 | 0.00244141 | 0.141249 | 0.272038 | 38.7054 | 38.8184 | 0.113 | 0.24794464 | 0.27448002 | 8.758476 | 8.731941 | 8.745208 | -328.96846 | -25.26846 | -52.84007 | -58.33237 | -55.59012 | -52.2867 | 1.642339 | 0.938597 | 0.9394021 | 0.9474681 | 0.9434236 | 0.938597 | 0 | 9.434236 | 16.42339 | 38.30252
| 5228 | 2015-08-07 12:00 | 12:00 | 0 | 0 | 5555.33 | 4.09448 | -213.205 | 0.49973 | -0.00445533 | 90.1 | 90 | 21.5 | 23.2 | 21.8 | 89.8 | 32.5869 | 507.57 | 0.00244141 | 0.141249 | 0.272038 | 38.6978 | 38.7878 | 0.09 | 0.24794464 | 0.27448002 | 8.758476 | 8.731941 | 8.745208 | -328.96846 | -25.26846 | -52.84007 | -58.33237 | -55.59012 | -52.2867 | 1.642339 | 0.938597 | 0.9394021 | 0.9474681 | 0.9434236 | 0.938597 | 0 | 9.434236 | 16.42339 | 38.30252
| 5229 | 2015-08-07 12:00 | 12:00 | 0 | 0 | 5555.33 | 4.09448 | -213.205 | 0.49973 | -0.00445533 | 90 | 89.8 | 21.5 | 23.2 | 21.8 | 89.7 | 32.5988 | 507.57 | 0.00244141 | 0.14134 | 0.271916 | 38.6978 | 38.7878 | 0.09 | 0.2477135 | 0.2747899 | 8.758707 | 8.731631 | 8.745169 | -328.95656 | -25.25656 | -52.7921 | -58.39632 | -55.59827 | -52.2748 | 1.642286 | 0.9385797 | 0.9393322 | 0.9475629 | 0.9434356 | 0.9385797 | 0 | 9.434356 | 16.42286 | 38.30252
| 5230 | 2015-08-07 12:00 | 12:00 | 0 | 0 | 5555.33 | 4.09448 | -213.205 | 0.49973 | -0.00445533 | 90 | 89.6 | 21.5 | 23.2 | 21.8 | 89.7 | 32.5869 | 507.57 | 0.00244141 | 0.14134 | 0.271734 | 38.6902 | 38.7878 | 0.0976 | 0.2477135 | 0.27525218 | 8.758707 | 8.731169 | 8.744938 | -328.96846 | -25.26846 | -52.7921 | -58.49172 | -55.64611 | -52.2867 | 1.642339 | 0.938597 | 0.9393322 | 0.9477042 | 0.9435058 | 0.938597 | 0 | 9.435058 | 16.42339 | 38.30252
| 5231 | 2015-08-07 12:00 | 12:00 | 0 | 0 | 5554.4 | 4.09448 | -213.205 | 0.49973 | -0.00445533 | 90 | 89.4 | 21.4 | 23.2 | 21.8 | 89.7 | 32.5869 | 507.57 | 0.00244141 | 0.141431 | 0.272038 | 38.6856 | 38.7878 | 0.1022 | 0.24748236 | 0.27448002 | 8.758938 | 8.731941 | 8.74544 | -328.96846 | -25.26846 | -52.74411 | -58.33237 | -55.54227 | -52.2867 | 1.642339 | 0.938597 | 0.9392624 | 0.9474681 | 0.9433533 | 0.938597 | 0 | 9.433533 | 16.42339 | 38.29611
| 5232 | 2015-08-07 12:01 | 12:01 | 0 | 0 | 5554.4 | 4.09448 | -213.205 | 0.49973 | -0.00445533 | 90 | 89.3 | 21.5 | 23.2 | 21.8 | 89.8 | 32.5869 | 507.57 | 0.00244141 | 0.14134 | 0.272038 | 38.6826 | 38.7878 | 0.1052 | 0.2477135 | 0.27448002 | 8.758707 | 8.731941 | 8.745324 | -328.96846 | -25.26846 | -52.7921 | -58.33237 | -55.5662 | -52.2867 | 1.642339 | 0.938597 | 0.9393322 | 0.9474681 | 0.9433885 | 0.938597 | 0 | 9.433885 | 16.42339 | 38.29611
| 5233 | 2015-08-07 12:01 | 12:01 | 0 | 0 | 5553.47 | 4.09448 | -213.205 | 0.49973 | -0.00445533 | 90 | 90.1 | 21.5 | 23.2 | 21.8 | 89.7 | 32.5869 | 507.57 | 0.00244141 | 0.14134 | 0.271825 | 38.678 | 38.7878 | 0.1098 | 0.2477135 | 0.27502104 | 8.758707 | 8.7314 | 8.745054 | -328.96846 | -25.26846 | -52.7921 | -58.44402 | -55.62219 | -52.2867 | 1.642339 | 0.938597 | 0.9393322 | 0.9476336 | 0.9434707 | 0.938597 | 0 | 9.434707 | 16.42339 | 38.28969
| 5234 | 2015-08-07 12:01 | 12:01 | 0 | 0 | 5553.47 | 4.09448 | -213.205 | 0.49973 | -0.00445533 | 90 | 90.7 | 21.5 | 23.2 | 21.8 | 89.7 | 32.5869 | 507.57 | 0.00244141 | 0.14134 | 0.272038 | 38.6703 | 38.7878 | 0.1175 | 0.2477135 | 0.27448002 | 8.758707 | 8.731941 | 8.745324 | -328.96846 | -25.26846 | -52.7921 | -58.33237 | -55.5662 | -52.2867 | 1.642339 | 0.938597 | 0.9393322 | 0.9474681 | 0.9433885 | 0.938597 | 0 | 9.433885 | 16.42339 | 38.28969
| 5235 | 2015-08-07 12:01 | 12:01 | 0 | 0 | 5552.22 | 4.09448 | -213.205 | 0.49973 | -0.00445533 | 90 | 91.3 | 21.4 | 23.2 | 21.8 | 89.7 | 32.5988 | 507.57 | 0.00244141 | 0.14134 | 0.271916 | 38.6673 | 38.7421 | 0.0748 | 0.2477135 | 0.2747899 | 8.758707 | 8.731631 | 8.745169 | -328.95656 | -25.25656 | -52.7921 | -58.39632 | -55.59827 | -52.2748 | 1.642286 | 0.9385797 | 0.9393322 | 0.9475629 | 0.9434356 | 0.9385797 | 0 | 9.434356 | 16.42286 | 38.28108
| 5236 | 2015-08-07 12:01 | 12:01 | 0 | 0 | 5552.22 | 4.09448 | -213.205 | 0.49973 | -0.00445533 | 90 | 92.2 | 21.5 | 23.2 | 21.8 | 89.8 | 32.5869 | 507.57 | 0.00244141 | 0.141249 | 0.272129 | 38.6627 | 38.7421 | 0.0794 | 0.24794464 | 0.27424888 | 8.758476 | 8.732172 | 8.745324 | -328.96846 | -25.26846 | -52.84007 | -58.28466 | -55.5662 | -52.2867 | 1.642339 | 0.938597 | 0.9394021 | 0.9473975 | 0.9433885 | 0.938597 | 0 | 9.433885 | 16.42339 | 38.28108
| 5237 | 2015-08-07 12:01 | 12:01 | 0 | 0 | 5551.29 | 4.09448 | -213.205 | 0.49973 | -0.00445533 | 90 | 92.4 | 21.5 | 23.3 | 21.8 | 89.8 | 32.5869 | 507.57 | 0.00244141 | 0.14134 | 0.272129 | 38.6597 | 38.7421 | 0.0824 | 0.2477135 | 0.27424888 | 8.758707 | 8.732172 | 8.74544 | -328.96846 | -25.26846 | -52.7921 | -58.28466 | -55.54227 | -52.2867 | 1.642339 | 0.938597 | 0.9393322 | 0.9473975 | 0.9433533 | 0.938597 | 0 | 9.433533 | 16.42339 | 38.27466
| 5238 | 2015-08-07 12:02 | 12:02 | 0 | 0 | 5551.29 | 4.09448 | -213.205 | 0.49973 | -0.00445533 | 90 | 92.3 | 21.5 | 23.2 | 21.8 | 89.6 | 32.5869 | 507.57 | 0.00244141 | 0.14134 | 0.271825 | 38.6551 | 38.7421 | 0.087 | 0.2477135 | 0.27502104 | 8.758707 | 8.7314 | 8.745054 | -328.96846 | -25.26846 | -52.7921 | -58.44402 | -55.62219 | -52.2867 | 1.642339 | 0.938597 | 0.9393322 | 0.9476336 | 0.9434707 | 0.938597 | 0 | 9.434707 | 16.42339 | 38.27466
| 5239 | 2015-08-07 12:02 | 12:02 | 0 | 0 | 5551.29 | 4.09448 | -213.205 | 0.49973 | -0.00445533 | 90 | 92.1 | 21.5 | 23.2 | 21.8 | 89.6 | 32.5869 | 507.57 | 0.00335693 | 0.141249 | 0.271643 | 38.6475 | 38.7421 | 0.0946 | 0.24794464 | 0.27548332 | 8.758476 | 8.730938 | 8.744707 | -328.96846 | -25.26846 | -52.84007 | -58.53942 | -55.69394 | -52.2867 | 1.642339 | 0.938597 | 0.9394021 | 0.9477749 | 0.9435761 | 0.938597 | 0 | 9.435761 | 16.42339 | 38.27466
| 5240 | 2015-08-07 12:02 | 12:02 | 0 | 0 | 5551.29 | 4.09448 | -213.205 | 0.49973 | -0.00445533 | 90 | 92 | 23 | 23.3 | 21.8 | 89.6 | 32.5988 | 507.57 | 0.00244141 | 0.14134 | 0.271552 | 38.6444 | 38.7421 | 0.0977 | 0.2477135 | 0.27571446 | 8.758707 | 8.730706 | 8.744707 | -328.95656 | -25.25656 | -52.7921 | -58.58711 | -55.69394 | -52.2748 | 1.642286 | 0.9385797 | 0.9393322 | 0.9478456 | 0.9435761 | 0.9385797 | 0 | 9.435761 | 16.42286 | 38.27466
| 5241 | 2015-08-07 12:02 | 12:02 | 0 | 0 | 5552.22 | 4.09448 | -213.205 | 0.49973 | -0.00445533 | 90 | 91.7 | 24.3 | 23.2 | 21.8 | 89.6 | 32.5988 | 507.57 | 0.00244141 | 0.141249 | 0.271734 | 38.6398 | 38.7421 | 0.1023 | 0.24794464 | 0.27525218 | 8.758476 | 8.731169 | 8.744822 | -328.95656 | -25.25656 | -52.84007 | -58.49172 | -55.67002 | -52.2748 | 1.642286 | 0.9385797 | 0.9394021 | 0.9477042 | 0.943541 | 0.9385797 | 0 | 9.43541 | 16.42286 | 38.28108
| 5242 | 2015-08-07 12:02 | 12:02 | 0 | 0 | 5551.29 | 4.09448 | -213.205 | 0.49973 | -0.00445533 | 90 | 91.5 | 24.7 | 23.2 | 21.8 | 89.6 | 32.5988 | 507.57 | 0.00244141 | 0.141249 | 0.27146 | 38.6322 | 38.7115 | 0.0793 | 0.24794464 | 0.27594814 | 8.758476 | 8.730473 | 8.744474 | -328.95656 | -25.25656 | -52.84007 | -58.63533 | -55.74204 | -52.2748 | 1.642286 | 0.9385797 | 0.9394021 | 0.9479171 | 0.9436468 | 0.9385797 | 0 | 9.436468 | 16.42286 | 38.27466
| 5243 | 2015-08-07 12:02 | 12:02 | 0 | 0 | 5551.29 | 4.09448 | -213.205 | 0.499749 | -0.00445533 | 90 | 91.2 | 24.9 | 23.2 | 21.8 | 89.8 | 32.5869 | 507.57 | 0.00335693 | 0.14134 | 0.272038 | 38.6292 | 38.7115 | 0.0823 | 0.2477135 | 0.27448002 | 8.758707 | 8.731941 | 8.745324 | -328.96846 | -25.26846 | -52.7921 | -58.33237 | -55.5662 | -52.2867 | 1.642339 | 0.938597 | 0.9393322 | 0.9474681 | 0.9433885 | 0.938597 | 0 | 9.433885 | 16.42339 | 38.27466
| 5244 | 2015-08-07 12:03 | 12:03 | 0 | 0 | 5551.29 | 4.09448 | -213.205 | 0.49973 | -0.00445533 | 90 | 90.9 | 25.2 | 23.2 | 21.8 | 89.6 | 32.5988 | 507.57 | 0.00244141 | 0.14134 | 0.272312 | 38.6246 | 38.7115 | 0.0869 | 0.2477135 | 0.27378406 | 8.758707 | 8.732637 | 8.745672 | -328.95656 | -25.25656 | -52.7921 | -58.18872 | -55.49417 | -52.2748 | 1.642286 | 0.9385797 | 0.9393322 | 0.9472554 | 0.9432827 | 0.9385797 | 0 | 9.432827 | 16.42286 | 38.27466
| 5245 | 2015-08-07 12:03 | 12:03 | 0 | 0 | 5551.29 | 4.09448 | -213.205 | 0.499749 | -0.00463927 | 90 | 90.8 | 25.3 | 23.2 | 21.9 | 89.7 | 32.5988 | 507.57 | 0.00244141 | 0.14134 | 0.272129 | 38.6215 | 38.7115 | 0.09 | 0.2477135 | 0.27424888 | 8.758707 | 8.732172 | 8.74544 | -328.95656 | -25.25656 | -52.7921 | -58.28466 | -55.54227 | -52.2748 | 1.642286 | 0.9385797 | 0.9393322 | 0.9473975 | 0.9433533 | 0.9385797 | 0 | 9.433533 | 16.42286 | 38.27466
| 5246 | 2015-08-07 12:03 | 12:03 | 0 | 0 | 5551.29 | 4.09448 | -213.205 | 0.499749 | -0.00445533 | 90 | 90.5 | 25.2 | 23.2 | 21.9 | 89.6 | 32.5869 | 507.57 | 0.00244141 | 0.141249 | 0.272494 | 38.6139 | 38.7115 | 0.0976 | 0.24794464 | 0.27332178 | 8.758476 | 8.733099 | 8.745788 | -328.96846 | -25.26846 | -52.84007 | -58.09328 | -55.47024 | -52.2867 | 1.642339 | 0.938597 | 0.9394021 | 0.9471141 | 0.9432476 | 0.938597 | 0 | 9.432476 | 16.42339 | 38.27466
| 5247 | 2015-08-07 12:03 | 12:03 | 0 | 0 | 5551.29 | 4.09448 | -213.205 | 0.49973 | -0.00445533 | 90 | 90.2 | 25.3 | 23.2 | 21.9 | 89.6 | 32.5869 | 507.57 | 0.00244141 | 0.141249 | 0.27222 | 38.6093 | 38.7115 | 0.1022 | 0.24794464 | 0.27401774 | 8.758476 | 8.732403 | 8.74544 | -328.96846 | -25.26846 | -52.84007 | -58.23695 | -55.54227 | -52.2867 | 1.642339 | 0.938597 | 0.9394021 | 0.9473268 | 0.9433533 | 0.938597 | 0 | 9.433533 | 16.42339 | 38.27466
| 5248 | 2015-08-07 12:03 | 12:03 | 0 | 0 | 5551.29 | 4.09448 | -213.205 | 0.499749 | -0.00445533 | 90 | 90 | 25.3 | 23.2 | 21.9 | 89.8 | 32.5988 | 507.57 | 0.00244141 | 0.14134 | 0.272129 | 38.6063 | 38.7115 | 0.1052 | 0.2477135 | 0.27424888 | 8.758707 | 8.732172 | 8.74544 | -328.95656 | -25.25656 | -52.7921 | -58.28466 | -55.54227 | -52.2748 | 1.642286 | 0.9385797 | 0.9393322 | 0.9473975 | 0.9433533 | 0.9385797 | 0 | 9.433533 | 16.42286 | 38.27466
| 5249 | 2015-08-07 12:03 | 12:03 | 0 | 0 | 5550.36 | 4.09448 | -224.389 | 0.499749 | -0.00445533 | 89.9 | 89.8 | 25.4 | 23.2 | 21.9 | 89.8 | 32.5988 | 507.57 | 0.00244141 | 0.141249 | 0.27222 | 38.6017 | 38.7115 | 0.1098 | 0.24794464 | 0.27401774 | 8.758476 | 8.732403 | 8.74544 | -328.95656 | -25.25656 | -52.84007 | -58.23695 | -55.54227 | -52.2748 | 1.642286 | 0.9385797 | 0.9394021 | 0.9473268 | 0.9433533 | 0.9385797 | 0 | 9.433533 | 16.42286 | 38.26825
| 5250 | 2015-08-07 12:04 | 12:04 | 0 | 0 | 5551.29 | 4.09448 | -224.389 | 0.49973 | -0.00445533 | 90 | 89.6 | 25.3 | 23.2 | 21.8 | 89.7 | 32.5869 | 507.57 | 0.00244141 | 0.141249 | 0.272129 | 38.5956 | 38.6658 | 0.0702 | 0.24794464 | 0.27424888 | 8.758476 | 8.732172 | 8.745324 | -328.96846 | -25.26846 | -52.84007 | -58.28466 | -55.5662 | -52.2867 | 1.642339 | 0.938597 | 0.9394021 | 0.9473975 | 0.9433885 | 0.938597 | 0 | 9.433885 | 16.42339 | 38.27466
| 5251 | 2015-08-07 12:04 | 12:04 | 0 | 0 | 5550.36 | 4.09448 | -224.389 | 0.499749 | -0.00445533 | 90 | 89.4 | 25.3 | 23.2 | 21.8 | 89.6 | 32.5988 | 507.57 | 0.00244141 | 0.141249 | 0.271278 | 38.591 | 38.6658 | 0.0748 | 0.24794464 | 0.27641042 | 8.758476 | 8.73001 | 8.744243 | -328.95656 | -25.25656 | -52.84007 | -58.73071 | -55.78987 | -52.2748 | 1.642286 | 0.9385797 | 0.9394021 | 0.9480585 | 0.9437171 | 0.9385797 | 0 | 9.437171 | 16.42286 | 38.26825
| 5252 | 2015-08-07 12:04 | 12:04 | 0 | 0 | 5550.36 | 4.09448 | -213.205 | 0.49973 | -0.00445533 | 89.9 | 89.5 | 25.3 | 23.2 | 21.8 | 89.6 | 32.5988 | 507.57 | 0.00244141 | 0.141431 | 0.271156 | 38.588 | 38.6658 | 0.0778 | 0.24748236 | 0.2767203 | 8.758938 | 8.729701 | 8.744319 | -328.95656 | -25.25656 | -52.74411 | -58.79463 | -55.7741 | -52.2748 | 1.642286 | 0.9385797 | 0.9392624 | 0.9481534 | 0.9436939 | 0.9385797 | 0 | 9.436939 | 16.42286 | 38.26825
| 5253 | 2015-08-07 12:04 | 12:04 | 0 | 0 | 5549.43 | 4.09448 | -224.389 | 0.499749 | -0.00463927 | 89.9 | 90.2 | 25.3 | 23.2 | 21.8 | 89.8 | 32.5869 | 507.57 | 0.00244141 | 0.14134 | 0.271643 | 38.5803 | 38.6658 | 0.0855 | 0.2477135 | 0.27548332 | 8.758707 | 8.730938 | 8.744822 | -328.96846 | -25.26846 | -52.7921 | -58.53942 | -55.67002 | -52.2867 | 1.642339 | 0.938597 | 0.9393322 | 0.9477749 | 0.943541 | 0.938597 | 0 | 9.43541 | 16.42339 | 38.26184
| 5254 | 2015-08-07 12:04 | 12:04 | 0 | 0 | 5549.43 | 4.09448 | -213.205 | 0.499749 | -0.00445533 | 89.9 | 90.6 | 25.4 | 23.2 | 21.8 | 89.8 | 32.5988 | 507.57 | 0.00244141 | 0.141249 | 0.272038 | 38.5803 | 38.6658 | 0.0855 | 0.24794464 | 0.27448002 | 8.758476 | 8.731941 | 8.745208 | -328.95656 | -25.25656 | -52.84007 | -58.33237 | -55.59012 | -52.2748 | 1.642286 | 0.9385797 | 0.9394021 | 0.9474681 | 0.9434236 | 0.9385797 | 0 | 9.434236 | 16.42286 | 38.26184
| 5255 | 2015-08-07 12:04 | 12:04 | 0 | 0 | 5548.5 | 4.09448 | -213.205 | 0.49973 | -0.00445533 | 89.9 | 91.3 | 25.3 | 23.2 | 21.8 | 89.7 | 32.5869 | 507.57 | 0.00244141 | 0.141249 | 0.271916 | 38.5727 | 38.6658 | 0.0931 | 0.24794464 | 0.2747899 | 8.758476 | 8.731631 | 8.745054 | -328.96846 | -25.26846 | -52.84007 | -58.39632 | -55.62219 | -52.2867 | 1.642339 | 0.938597 | 0.9394021 | 0.9475629 | 0.9434707 | 0.938597 | 0 | 9.434707 | 16.42339 | 38.25543
| 5256 | 2015-08-07 12:05 | 12:05 | 0 | 0 | 5548.5 | 4.09448 | -213.205 | 0.49973 | -0.00445533 | 89.9 | 91.7 | 25.4 | 23.2 | 21.8 | 89.6 | 32.5988 | 507.57 | 0.00244141 | 0.141249 | 0.271825 | 38.5681 | 38.6353 | 0.0672 | 0.24794464 | 0.27502104 | 8.758476 | 8.7314 | 8.744938 | -328.95656 | -25.25656 | -52.84007 | -58.44402 | -55.64611 | -52.2748 | 1.642286 | 0.9385797 | 0.9394021 | 0.9476336 | 0.9435058 | 0.9385797 | 0 | 9.435058 | 16.42286 | 38.25543
| 5257 | 2015-08-07 12:05 | 12:05 | 0 | 0 | 5548.5 | 4.09448 | -224.389 | 0.49973 | -0.00463927 | 90 | 91.8 | 25.4 | 23.2 | 21.8 | 89.6 | 32.5869 | 507.57 | 0.00244141 | 0.141249 | 0.271643 | 38.5651 | 38.6353 | 0.0702 | 0.24794464 | 0.27548332 | 8.758476 | 8.730938 | 8.744707 | -328.96846 | -25.26846 | -52.84007 | -58.53942 | -55.69394 | -52.2867 | 1.642339 | 0.938597 | 0.9394021 | 0.9477749 | 0.9435761 | 0.938597 | 0 | 9.435761 | 16.42339 | 38.25543
| 5258 | 2015-08-07 12:05 | 12:05 | 0 | 0 | 5547.57 | 4.09448 | -224.389 | 0.499749 | -0.00445533 | 89.9 | 91.6 | 25.4 | 23.2 | 21.8 | 89.6 | 32.5869 | 507.57 | 0.00244141 | 0.141431 | 0.271369 | 38.5605 | 38.6353 | 0.0748 | 0.24748236 | 0.27617928 | 8.758938 | 8.730242 | 8.74459 | -328.96846 | -25.26846 | -52.74411 | -58.68302 | -55.71812 | -52.2867 | 1.642339 | 0.938597 | 0.9392624 | 0.9479878 | 0.9436116 | 0.938597 | 0 | 9.436116 | 16.42339 | 38.24902
| 5259 | 2015-08-07 12:05 | 12:05 | 0 | 0 | 5548.5 | 4.09448 | -224.389 | 0.49973 | -0.00445533 | 89.9 | 91.4 | 25.4 | 23.2 | 21.8 | 89.7 | 32.5869 | 507.57 | 0.00244141 | 0.14134 | 0.271369 | 38.5529 | 38.6353 | 0.0824 | 0.2477135 | 0.27617928 | 8.758707 | 8.730242 | 8.744474 | -328.96846 | -25.26846 | -52.7921 | -58.68302 | -55.74204 | -52.2867 | 1.642339 | 0.938597 | 0.9393322 | 0.9479878 | 0.9436468 | 0.938597 | 0 | 9.436468 | 16.42339 | 38.25543
| 5260 | 2015-08-07 12:05 | 12:05 | 0 | 0 | 5547.57 | 4.09448 | -213.205 | 0.49973 | -0.00445533 | 90 | 91.2 | 25.3 | 23.1 | 21.8 | 89.6 | 32.5988 | 507.57 | 0.00244141 | 0.141249 | 0.271734 | 38.5498 | 38.6353 | 0.0855 | 0.24794464 | 0.27525218 | 8.758476 | 8.731169 | 8.744822 | -328.95656 | -25.25656 | -52.84007 | -58.49172 | -55.67002 | -52.2748 | 1.642286 | 0.9385797 | 0.9394021 | 0.9477042 | 0.943541 | 0.9385797 | 0 | 9.43541 | 16.42286 | 38.24902
| 5261 | 2015-08-07 12:05 | 12:05 | 0 | 0 | 5548.5 | 4.09448 | -224.389 | 0.499749 | -0.00463927 | 89.9 | 91 | 25.5 | 23.2 | 21.8 | 89.6 | 32.5869 | 507.57 | 0.00244141 | 0.141159 | 0.271734 | 38.5452 | 38.6353 | 0.0901 | 0.24817324 | 0.27525218 | 8.758248 | 8.731169 | 8.744708 | -328.96846 | -25.26846 | -52.88752 | -58.49172 | -55.69368 | -52.2867 | 1.642339 | 0.938597 | 0.9394712 | 0.9477042 | 0.9435757 | 0.938597 | 0 | 9.435757 | 16.42339 | 38.25543
| 5262 | 2015-08-07 12:06 | 12:06 | 0 | 0 | 5547.57 | 4.09448 | -224.389 | 0.49973 | -0.00445533 | 89.9 | 90.8 | 25.3 | 23.2 | 21.8 | 89.7 | 32.5869 | 507.57 | 0.00244141 | 0.141249 | 0.271369 | 38.5376 | 38.6353 | 0.0977 | 0.24794464 | 0.27617928 | 8.758476 | 8.730242 | 8.744359 | -328.96846 | -25.26846 | -52.84007 | -58.68302 | -55.76596 | -52.2867 | 1.642339 | 0.938597 | 0.9394021 | 0.9479878 | 0.9436819 | 0.938597 | 0 | 9.436819 | 16.42339 | 38.24902
| 5263 | 2015-08-07 12:06 | 12:06 | 0 | 0 | 5547.57 | 4.09448 | -224.389 | 0.499749 | -0.00445533 | 89.9 | 90.6 | 25.3 | 23.2 | 21.8 | 89.6 | 32.5869 | 507.57 | 0.00244141 | 0.141249 | 0.27146 | 38.5345 | 38.6353 | 0.1008 | 0.24794464 | 0.27594814 | 8.758476 | 8.730473 | 8.744474 | -328.96846 | -25.26846 | -52.84007 | -58.63533 | -55.74204 | -52.2867 | 1.642339 | 0.938597 | 0.9394021 | 0.9479171 | 0.9436468 | 0.938597 | 0 | 9.436468 | 16.42339 | 38.24902
| 5264 | 2015-08-07 12:06 | 12:06 | 0 | 0 | 5547.57 | 4.09448 | -224.389 | 0.49973 | -0.00445533 | 89.8 | 90.3 | 25.3 | 23.2 | 21.8 | 89.6 | 32.5988 | 507.57 | 0.00244141 | 0.141249 | 0.271643 | 38.53 | 38.6353 | 0.1053 | 0.24794464 | 0.27548332 | 8.758476 | 8.730938 | 8.744707 | -328.95656 | -25.25656 | -52.84007 | -58.53942 | -55.69394 | -52.2748 | 1.642286 | 0.9385797 | 0.9394021 | 0.9477749 | 0.9435761 | 0.9385797 | 0 | 9.435761 | 16.42286 | 38.24902
| 5265 | 2015-08-07 12:06 | 12:06 | 0 | 0 | 5551.29 | 4.09448 | -224.389 | 0.499749 | -0.00445533 | 89.8 | 90 | 25.3 | 23.2 | 21.8 | 89.7 | 32.5511 | 507.57 | 0.00244141 | 0.14134 | 0.271552 | 38.5269 | 38.5895 | 0.0626 | 0.2477135 | 0.27571446 | 8.758707 | 8.730706 | 8.744707 | -329.00426 | -25.30426 | -52.7921 | -58.58711 | -55.69394 | -52.3225 | 1.642498 | 0.9386491 | 0.9393322 | 0.9478456 | 0.9435761 | 0.9386491 | 0 | 9.435761 | 16.42498 | 38.27466
| 5266 | 2015-08-07 12:06 | 12:06 | 0 | 0 | 5551.29 | 4.09448 | -224.389 | 0.499749 | -0.00445533 | 89.9 | 89.9 | 25.3 | 23.2 | 21.8 | 89.6 | 32.5511 | 507.57 | 0.00244141 | 0.141249 | 0.271643 | 38.5223 | 38.6353 | 0.113 | 0.24794464 | 0.27548332 | 8.758476 | 8.730938 | 8.744707 | -329.00426 | -25.30426 | -52.84007 | -58.53942 | -55.69394 | -52.3225 | 1.642498 | 0.9386491 | 0.9394021 | 0.9477749 | 0.9435761 | 0.9386491 | 0 | 9.435761 | 16.42498 | 38.27466
| 5267 | 2015-08-07 12:06 | 12:06 | 0 | 0 | 5551.29 | 3.17065 | -224.389 | 0.49973 | -0.00445533 | 89.9 | 89.6 | 25.4 | 23.2 | 21.8 | 89.6 | 32.5511 | 507.57 | 0.00244141 | 0.14134 | 0.271552 | 38.5147 | 38.6353 | 0.1206 | 0.2477135 | 0.27571446 | 8.758707 | 8.730706 | 8.744707 | -329.00426 | -25.30426 | -52.7921 | -58.58711 | -55.69394 | -52.3225 | 1.642498 | 0.9386491 | 0.9393322 | 0.9478456 | 0.9435761 | 0.9386491 | 0 | 9.435761 | 16.42498 | 38.27466
| 5268 | 2015-08-07 12:07 | 12:07 | 0 | 0 | 5550.36 | 4.09448 | -224.389 | 0.499749 | -0.00445533 | 89.8 | 89.4 | 25.4 | 23.2 | 21.8 | 89.7 | 32.5511 | 507.57 | 0.00244141 | 0.141431 | 0.272038 | 38.5117 | 38.5895 | 0.0778 | 0.24748236 | 0.27448002 | 8.758938 | 8.731941 | 8.74544 | -329.00426 | -25.30426 | -52.74411 | -58.33237 | -55.54227 | -52.3225 | 1.642498 | 0.9386491 | 0.9392624 | 0.9474681 | 0.9433533 | 0.9386491 | 0 | 9.433533 | 16.42498 | 38.26825
| 5269 | 2015-08-07 12:07 | 12:07 | 0 | 0 | 5550.36 | 4.09448 | -224.389 | 0.49973 | -0.00445533 | 89.9 | 89.3 | 25.3 | 23.1 | 21.8 | 89.6 | 32.5392 | 507.57 | 0.00244141 | 0.141249 | 0.271916 | 38.5071 | 38.5895 | 0.0824 | 0.24794464 | 0.2747899 | 8.758476 | 8.731631 | 8.745054 | -329.01616 | -25.31616 | -52.84007 | -58.39632 | -55.62219 | -52.3344 | 1.642551 | 0.9386664 | 0.9394021 | 0.9475629 | 0.9434707 | 0.9386664 | 0 | 9.434707 | 16.42551 | 38.26825
| 5270 | 2015-08-07 12:07 | 12:07 | 0 | 0 | 5550.36 | 4.09448 | -224.389 | 0.499749 | -0.00445533 | 89.9 | 89.3 | 25.3 | 23.2 | 21.8 | 89.7 | 32.5511 | 507.57 | 0.00244141 | 0.141249 | 0.271916 | 38.4995 | 38.5895 | 0.09 | 0.24794464 | 0.2747899 | 8.758476 | 8.731631 | 8.745054 | -329.00426 | -25.30426 | -52.84007 | -58.39632 | -55.62219 | -52.3225 | 1.642498 | 0.9386491 | 0.9394021 | 0.9475629 | 0.9434707 | 0.9386491 | 0 | 9.434707 | 16.42498 | 38.26825
| 5271 | 2015-08-07 12:07 | 12:07 | 0 | 0 | 5549.43 | 3.17065 | -224.389 | 0.49973 | -0.00445533 | 89.9 | 90 | 25.3 | 23.2 | 21.7 | 89.6 | 32.5392 | 507.57 | 0.00244141 | 0.141249 | 0.271643 | 38.4964 | 38.5895 | 0.0931 | 0.24794464 | 0.27548332 | 8.758476 | 8.730938 | 8.744707 | -329.01616 | -25.31616 | -52.84007 | -58.53942 | -55.69394 | -52.3344 | 1.642551 | 0.9386664 | 0.9394021 | 0.9477749 | 0.9435761 | 0.9386664 | 0 | 9.435761 | 16.42551 | 38.26184
| 5272 | 2015-08-07 12:07 | 12:07 | 0 | 0 | 5548.5 | 4.09448 | -224.389 | 0.49973 | -0.00463927 | 89.9 | 90.9 | 25.3 | 23.2 | 21.8 | 89.6 | 32.5511 | 507.57 | 0.00244141 | 0.141249 | 0.271552 | 38.4918 | 38.5895 | 0.0977 | 0.24794464 | 0.27571446 | 8.758476 | 8.730706 | 8.744591 | -329.00426 | -25.30426 | -52.84007 | -58.58711 | -55.71786 | -52.3225 | 1.642498 | 0.9386491 | 0.9394021 | 0.9478456 | 0.9436112 | 0.9386491 | 0 | 9.436112 | 16.42498 | 38.25543
| 5273 | 2015-08-07 12:07 | 12:07 | 0 | 0 | 5548.5 | 4.09448 | -224.389 | 0.499749 | -0.00445533 | 89.8 | 91.8 | 25.3 | 23.2 | 21.8 | 89.6 | 32.5511 | 507.57 | 0.00244141 | 0.141249 | 0.271825 | 38.4842 | 38.5895 | 0.1053 | 0.24794464 | 0.27502104 | 8.758476 | 8.7314 | 8.744938 | -329.00426 | -25.30426 | -52.84007 | -58.44402 | -55.64611 | -52.3225 | 1.642498 | 0.9386491 | 0.9394021 | 0.9476336 | 0.9435058 | 0.9386491 | 0 | 9.435058 | 16.42498 | 38.25543
| 5274 | 2015-08-07 12:08 | 12:08 | 0 | 0 | 5547.57 | 4.09448 | -224.389 | 0.499749 | -0.00445533 | 89.8 | 92.2 | 25.3 | 23.2 | 21.8 | 89.6 | 32.5511 | 507.57 | 0.00244141 | 0.141249 | 0.271916 | 38.4811 | 38.5895 | 0.1084 | 0.24794464 | 0.2747899 | 8.758476 | 8.731631 | 8.745054 | -329.00426 | -25.30426 | -52.84007 | -58.39632 | -55.62219 | -52.3225 | 1.642498 | 0.9386491 | 0.9394021 | 0.9475629 | 0.9434707 | 0.9386491 | 0 | 9.434707 | 16.42498 | 38.24902
| 5275 | 2015-08-07 12:08 | 12:08 | 0 | 0 | 5547.57 | 4.09448 | -224.389 | 0.499749 | -0.00445533 | 89.8 | 92.3 | 25.4 | 23.2 | 21.8 | 89.6 | 32.5392 | 507.57 | 0.00244141 | 0.141249 | 0.271916 | 38.4766 | 38.5895 | 0.1129 | 0.24794464 | 0.2747899 | 8.758476 | 8.731631 | 8.745054 | -329.01616 | -25.31616 | -52.84007 | -58.39632 | -55.62219 | -52.3344 | 1.642551 | 0.9386664 | 0.9394021 | 0.9475629 | 0.9434707 | 0.9386664 | 0 | 9.434707 | 16.42551 | 38.24902
| 5276 | 2015-08-07 12:08 | 12:08 | 0 | 0 | 5547.57 | 3.17065 | -224.389 | 0.499749 | -0.00445533 | 89.9 | 92.1 | 25.4 | 23.2 | 21.8 | 89.5 | 32.5511 | 507.57 | 0.00244141 | 0.141249 | 0.272129 | 38.4689 | 38.559 | 0.0901 | 0.24794464 | 0.27424888 | 8.758476 | 8.732172 | 8.745324 | -329.00426 | -25.30426 | -52.84007 | -58.28466 | -55.5662 | -52.3225 | 1.642498 | 0.9386491 | 0.9394021 | 0.9473975 | 0.9433885 | 0.9386491 | 0 | 9.433885 | 16.42498 | 38.24902
| 5277 | 2015-08-07 12:08 | 12:08 | 0 | 0 | 5547.57 | 3.17065 | -224.389 | 0.499749 | -0.00445533 | 89.8 | 92 | 25.4 | 23.2 | 21.8 | 89.6 | 32.5511 | 507.57 | 0.00244141 | 0.141249 | 0.27222 | 38.4659 | 38.559 | 0.0931 | 0.24794464 | 0.27401774 | 8.758476 | 8.732403 | 8.74544 | -329.00426 | -25.30426 | -52.84007 | -58.23695 | -55.54227 | -52.3225 | 1.642498 | 0.9386491 | 0.9394021 | 0.9473268 | 0.9433533 | 0.9386491 | 0 | 9.433533 | 16.42498 | 38.24902
| 5278 | 2015-08-07 12:08 | 12:08 | 0 | 0 | 5547.57 | 3.17065 | -224.389 | 0.499749 | -0.00445533 | 89.8 | 91.7 | 25.3 | 23.2 | 21.8 | 89.7 | 32.5511 | 507.57 | 0.00244141 | 0.141159 | 0.272038 | 38.4613 | 38.559 | 0.0977 | 0.24817324 | 0.27448002 | 8.758248 | 8.731941 | 8.745094 | -329.00426 | -25.30426 | -52.88752 | -58.33237 | -55.61377 | -52.3225 | 1.642498 | 0.9386491 | 0.9394712 | 0.9474681 | 0.9434583 | 0.9386491 | 0 | 9.434583 | 16.42498 | 38.24902
| 5279 | 2015-08-07 12:08 | 12:08 | 0 | 0 | 5549.43 | 3.17065 | -224.389 | 0.499749 | -0.00445533 | 89.8 | 91.5 | 25.4 | 23.2 | 21.8 | 89.6 | 32.5114 | 507.57 | 0.00244141 | 0.141249 | 0.271643 | 38.4583 | 38.559 | 0.1007 | 0.24794464 | 0.27548332 | 8.758476 | 8.730938 | 8.744707 | -329.04396 | -25.34396 | -52.84007 | -58.53942 | -55.69394 | -52.3622 | 1.642675 | 0.9387068 | 0.9394021 | 0.9477749 | 0.9435761 | 0.9387068 | 0 | 9.435761 | 16.42675 | 38.26184
| 5280 | 2015-08-07 12:09 | 12:09 | 0 | 0 | 5549.43 | 4.09448 | -224.389 | 0.499749 | -0.00445533 | 89.8 | 91.3 | 25.3 | 23.2 | 21.8 | 89.6 | 32.4995 | 507.57 | 0.00244141 | 0.141249 | 0.271734 | 38.4537 | 38.559 | 0.1053 | 0.24794464 | 0.27525218 | 8.758476 | 8.731169 | 8.744822 | -329.05586 | -25.35586 | -52.84007 | -58.49172 | -55.67002 | -52.3741 | 1.642728 | 0.9387241 | 0.9394021 | 0.9477042 | 0.943541 | 0.9387241 | 0 | 9.43541 | 16.42728 | 38.26184
| 5281 | 2015-08-07 12:09 | 12:09 | 0 | 0 | 5549.43 | 3.17065 | -224.389 | 0.499749 | -0.00445533 | 89.8 | 91.1 | 25.4 | 23.2 | 21.8 | 89.6 | 32.4995 | 507.57 | 0.00244141 | 0.141249 | 0.272038 | 38.446 | 38.5132 | 0.0672 | 0.24794464 | 0.27448002 | 8.758476 | 8.731941 | 8.745208 | -329.05586 | -25.35586 | -52.84007 | -58.33237 | -55.59012 | -52.3741 | 1.642728 | 0.9387241 | 0.9394021 | 0.9474681 | 0.9434236 | 0.9387241 | 0 | 9.434236 | 16.42728 | 38.26184
| 5282 | 2015-08-07 12:09 | 12:09 | 0 | 0 | 5548.5 | 3.17065 | -224.389 | 0.499749 | -0.00445533 | 89.8 | 90.8 | 25.5 | 23.2 | 21.8 | 89.5 | 32.4995 | 507.57 | 0.00244141 | 0.141249 | 0.271916 | 38.443 | 38.559 | 0.116 | 0.24794464 | 0.2747899 | 8.758476 | 8.731631 | 8.745054 | -329.05586 | -25.35586 | -52.84007 | -58.39632 | -55.62219 | -52.3741 | 1.642728 | 0.9387241 | 0.9394021 | 0.9475629 | 0.9434707 | 0.9387241 | 0 | 9.434707 | 16.42728 | 38.25543
| 5283 | 2015-08-07 12:09 | 12:09 | 0 | 0 | 5549.43 | 4.09448 | -224.389 | 0.499749 | -0.00445533 | 89.8 | 90.5 | 25.4 | 23.2 | 21.8 | 89.6 | 32.4995 | 507.57 | 0.00244141 | 0.141159 | 0.272038 | 38.4384 | 38.559 | 0.1206 | 0.24817324 | 0.27448002 | 8.758248 | 8.731941 | 8.745094 | -329.05586 | -25.35586 | -52.88752 | -58.33237 | -55.61377 | -52.3741 | 1.642728 | 0.9387241 | 0.9394712 | 0.9474681 | 0.9434583 | 0.9387241 | 0 | 9.434583 | 16.42728 | 38.26184
| 5284 | 2015-08-07 12:09 | 12:09 | 0 | 0 | 5549.43 | 3.17065 | -224.389 | 0.499749 | -0.00445533 | 89.8 | 90.3 | 25.4 | 23.2 | 21.8 | 89.5 | 32.4995 | 507.57 | 0.00244141 | 0.141249 | 0.272038 | 38.4354 | 38.5132 | 0.0778 | 0.24794464 | 0.27448002 | 8.758476 | 8.731941 | 8.745208 | -329.05586 | -25.35586 | -52.84007 | -58.33237 | -55.59012 | -52.3741 | 1.642728 | 0.9387241 | 0.9394021 | 0.9474681 | 0.9434236 | 0.9387241 | 0 | 9.434236 | 16.42728 | 38.26184
| 5285 | 2015-08-07 12:09 | 12:09 | 0 | 0 | 5548.5 | 3.17065 | -224.389 | 0.499749 | -0.00445533 | 89.8 | 90 | 25.4 | 23.2 | 21.7 | 89.6 | 32.4995 | 507.57 | 0.00244141 | 0.141159 | 0.272038 | 38.4308 | 38.5132 | 0.0824 | 0.24817324 | 0.27448002 | 8.758248 | 8.731941 | 8.745094 | -329.05586 | -25.35586 | -52.88752 | -58.33237 | -55.61377 | -52.3741 | 1.642728 | 0.9387241 | 0.9394712 | 0.9474681 | 0.9434583 | 0.9387241 | 0 | 9.434583 | 16.42728 | 38.25543
| 5286 | 2015-08-07 12:10 | 12:10 | 0 | 0 | 5548.5 | 3.17065 | -224.389 | 0.499749 | -0.00445533 | 89.8 | 89.9 | 25.3 | 23.2 | 21.8 | 89.5 | 32.4995 | 507.57 | 0.00244141 | 0.141068 | 0.271643 | 38.4232 | 38.5132 | 0.09 | 0.24840438 | 0.27548332 | 8.758016 | 8.730938 | 8.744477 | -329.05586 | -25.35586 | -52.9355 | -58.53942 | -55.74152 | -52.3741 | 1.642728 | 0.9387241 | 0.9395411 | 0.9477749 | 0.943646 | 0.9387241 | 0 | 9.43646 | 16.42728 | 38.25543
| 5287 | 2015-08-07 12:10 | 12:10 | 0 | 0 | 5548.5 | 3.17065 | -224.389 | 0.499749 | -0.00445533 | 89.8 | 89.6 | 25.3 | 23.2 | 21.8 | 89.6 | 32.4995 | 507.57 | 0.00244141 | 0.141249 | 0.271369 | 38.4201 | 38.5132 | 0.0931 | 0.24794464 | 0.27617928 | 8.758476 | 8.730242 | 8.744359 | -329.05586 | -25.35586 | -52.84007 | -58.68302 | -55.76596 | -52.3741 | 1.642728 | 0.9387241 | 0.9394021 | 0.9479878 | 0.9436819 | 0.9387241 | 0 | 9.436819 | 16.42728 | 38.25543
| 5288 | 2015-08-07 12:10 | 12:10 | 0 | 0 | 5548.5 | 3.17065 | -224.389 | 0.499749 | -0.00445533 | 89.9 | 89.6 | 25.3 | 23.2 | 21.8 | 89.6 | 32.4995 | 507.57 | 0.00244141 | 0.141068 | 0.271156 | 38.4155 | 38.5132 | 0.0977 | 0.24840438 | 0.2767203 | 8.758016 | 8.729701 | 8.743858 | -329.05586 | -25.35586 | -52.9355 | -58.79463 | -55.8695 | -52.3741 | 1.642728 | 0.9387241 | 0.9395411 | 0.9481534 | 0.9438341 | 0.9387241 | 0 | 9.438341 | 16.42728 | 38.25543
| 5289 | 2015-08-07 12:10 | 12:10 | 0 | 0 | 5547.57 | 3.17065 | -224.389 | 0.499749 | -0.00445533 | 89.8 | 89.9 | 25.4 | 23.2 | 21.8 | 89.6 | 32.4995 | 507.57 | 0.00244141 | 0.141159 | 0.271065 | 38.4094 | 38.5132 | 0.1038 | 0.24817324 | 0.27695144 | 8.758248 | 8.729469 | 8.743858 | -329.05586 | -25.35586 | -52.88752 | -58.84232 | -55.8695 | -52.3741 | 1.642728 | 0.9387241 | 0.9394712 | 0.9482241 | 0.9438341 | 0.9387241 | 0 | 9.438341 | 16.42728 | 38.24902
| 5290 | 2015-08-07 12:10 | 12:10 | 0 | 0 | 5547.57 | 3.17065 | -224.389 | 0.499749 | -0.00445533 | 89.9 | 90 | 25.5 | 23.3 | 21.8 | 89.6 | 32.428 | 507.57 | 0.00244141 | 0.141068 | 0.271156 | 38.4048 | 38.5132 | 0.1084 | 0.24840438 | 0.2767203 | 8.758016 | 8.729701 | 8.743858 | -329.12736 | -25.42736 | -52.9355 | -58.79463 | -55.8695 | -52.4456 | 1.643046 | 0.938828 | 0.9395411 | 0.9481534 | 0.9438341 | 0.938828 | 0 | 9.438341 | 16.43046 | 38.24902
| 5291 | 2015-08-07 12:10 | 12:10 | 0 | 0 | 5548.5 | 3.17065 | -224.389 | 0.499749 | -0.00445533 | 90.5 | 90.7 | 25.4 | 23.2 | 21.8 | 89.5 | 32.3764 | 507.57 | 0.00244141 | 0.141159 | 0.27146 | 38.4018 | 38.4827 | 0.0809 | 0.24817324 | 0.27594814 | 8.758248 | 8.730473 | 8.74436 | -329.17896 | -25.47896 | -52.88752 | -58.63533 | -55.76569 | -52.4972 | 1.643276 | 0.9389031 | 0.9394712 | 0.9479171 | 0.9436815 | 0.9389031 | 0 | 9.436815 | 16.43276 | 38.25543
| 5292 | 2015-08-07 12:11 | 12:11 | 0 | 0 | 5548.5 | 3.17065 | -224.389 | 0.499749 | -0.00445533 | 91.3 | 91.2 | 25.3 | 23.2 | 21.8 | 89.6 | 32.2652 | 507.57 | 0.00244141 | 0.141159 | 0.271734 | 38.3972 | 38.4827 | 0.0855 | 0.24817324 | 0.27525218 | 8.758248 | 8.731169 | 8.744708 | -329.29016 | -25.59016 | -52.88752 | -58.49172 | -55.69368 | -52.6084 | 1.643772 | 0.9390649 | 0.9394712 | 0.9477042 | 0.9435757 | 0.9390649 | 0 | 9.435757 | 16.43772 | 38.25543
| 5293 | 2015-08-07 12:11 | 12:11 | 0 | 0 | 5549.43 | 3.17065 | -224.389 | 0.499749 | -0.00445533 | 91.9 | 91.6 | 25.3 | 23.2 | 21.8 | 89.6 | 32.2652 | 507.57 | 0.00244141 | 0.141159 | 0.27146 | 38.3896 | 38.4827 | 0.0931 | 0.24817324 | 0.27594814 | 8.758248 | 8.730473 | 8.74436 | -329.29016 | -25.59016 | -52.88752 | -58.63533 | -55.76569 | -52.6084 | 1.643772 | 0.9390649 | 0.9394712 | 0.9479171 | 0.9436815 | 0.9390649 | 0 | 9.436815 | 16.43772 | 38.26184
| 5294 | 2015-08-07 12:11 | 12:11 | 0 | 0 | 5550.36 | 3.17065 | -224.389 | 0.499749 | -0.00445533 | 92.2 | 91.6 | 25.3 | 23.2 | 21.8 | 89.5 | 32.2533 | 507.57 | 0.00244141 | 0.141249 | 0.271369 | 38.3865 | 38.4827 | 0.0962 | 0.24794464 | 0.27617928 | 8.758476 | 8.730242 | 8.744359 | -329.30206 | -25.60206 | -52.84007 | -58.68302 | -55.76596 | -52.6203 | 1.643825 | 0.9390822 | 0.9394021 | 0.9479878 | 0.9436819 | 0.9390822 | 0 | 9.436819 | 16.43825 | 38.26825
| 5295 | 2015-08-07 12:11 | 12:11 | 0 | 0 | 5552.22 | 3.17065 | -224.389 | 0.499749 | -0.00445533 | 92.3 | 91.5 | 25.4 | 23.2 | 21.8 | 89.5 | 32.2652 | 507.57 | 0.00244141 | 0.14134 | 0.271278 | 38.382 | 38.4827 | 0.1007 | 0.2477135 | 0.27641042 | 8.758707 | 8.73001 | 8.744359 | -329.29016 | -25.59016 | -52.7921 | -58.73071 | -55.76596 | -52.6084 | 1.643772 | 0.9390649 | 0.9393322 | 0.9480585 | 0.9436819 | 0.9390649 | 0 | 9.436819 | 16.43772 | 38.28108
| 5296 | 2015-08-07 12:11 | 12:11 | 0 | 0 | 5554.4 | 3.17065 | -224.389 | 0.499749 | -0.00445533 | 92.3 | 91.4 | 25.3 | 23.2 | 21.8 | 89.5 | 32.2533 | 507.57 | 0.00244141 | 0.141249 | 0.271552 | 38.3743 | 38.4827 | 0.1084 | 0.24794464 | 0.27571446 | 8.758476 | 8.730706 | 8.744591 | -329.30206 | -25.60206 | -52.84007 | -58.58711 | -55.71786 | -52.6203 | 1.643825 | 0.9390822 | 0.9394021 | 0.9478456 | 0.9436112 | 0.9390822 | 0 | 9.436112 | 16.43825 | 38.29611
| 5297 | 2015-08-07 12:11 | 12:11 | 0 | 0 | 5556.26 | 3.17065 | -224.389 | 0.499749 | -0.00445533 | 92.2 | 91.2 | 25.3 | 23.2 | 21.8 | 89.5 | 32.2533 | 507.57 | 0.00244141 | 0.141249 | 0.271916 | 38.3713 | 38.4369 | 0.0656 | 0.24794464 | 0.2747899 | 8.758476 | 8.731631 | 8.745054 | -329.30206 | -25.60206 | -52.84007 | -58.39632 | -55.62219 | -52.6203 | 1.643825 | 0.9390822 | 0.9394021 | 0.9475629 | 0.9434707 | 0.9390822 | 0 | 9.434707 | 16.43825 | 38.30893
| 5298 | 2015-08-07 12:12 | 12:12 | 0 | 0 | 5557.19 | 3.17065 | -224.389 | 0.49973 | -0.00445533 | 92.2 | 91 | 25.3 | 23.2 | 21.8 | 89.5 | 32.2652 | 507.57 | 0.00244141 | 0.141068 | 0.272038 | 38.3667 | 38.4369 | 0.0702 | 0.24840438 | 0.27448002 | 8.758016 | 8.731941 | 8.744979 | -329.29016 | -25.59016 | -52.9355 | -58.33237 | -55.63769 | -52.6084 | 1.643772 | 0.9390649 | 0.9395411 | 0.9474681 | 0.9434935 | 0.9390649 | 0 | 9.434935 | 16.43772 | 38.31534
| 5299 | 2015-08-07 12:12 | 12:12 | 0 | 0 | 5559.05 | 3.17065 | -224.389 | 0.499749 | -0.00445533 | 92.2 | 90.7 | 25.3 | 23.2 | 21.8 | 89.6 | 32.2652 | 507.57 | 0.00244141 | 0.141249 | 0.272038 | 38.3636 | 38.4369 | 0.0733 | 0.24794464 | 0.27448002 | 8.758476 | 8.731941 | 8.745208 | -329.29016 | -25.59016 | -52.84007 | -58.33237 | -55.59012 | -52.6084 | 1.643772 | 0.9390649 | 0.9394021 | 0.9474681 | 0.9434236 | 0.9390649 | 0 | 9.434236 | 16.43772 | 38.32817
| 5300 | 2015-08-07 12:12 | 12:12 | 0 | 0 | 5559.98 | 3.17065 | -224.389 | 0.499749 | -0.00445533 | 92.1 | 90.5 | 25.3 | 23.2 | 21.8 | 89.5 | 32.2652 | 507.57 | 0.00244141 | 0.141249 | 0.271825 | 38.356 | 38.4369 | 0.0809 | 0.24794464 | 0.27502104 | 8.758476 | 8.7314 | 8.744938 | -329.29016 | -25.59016 | -52.84007 | -58.44402 | -55.64611 | -52.6084 | 1.643772 | 0.9390649 | 0.9394021 | 0.9476336 | 0.9435058 | 0.9390649 | 0 | 9.435058 | 16.43772 | 38.33458
| 5301 | 2015-08-07 12:12 | 12:12 | 0 | 0 | 5562.16 | 3.17065 | -224.389 | 0.499749 | -0.00445533 | 92.1 | 90.3 | 25.4 | 23.2 | 21.8 | 89.5 | 32.2533 | 507.57 | 0.00244141 | 0.141249 | 0.271825 | 38.3514 | 38.4369 | 0.0855 | 0.24794464 | 0.27502104 | 8.758476 | 8.7314 | 8.744938 | -329.30206 | -25.60206 | -52.84007 | -58.44402 | -55.64611 | -52.6203 | 1.643825 | 0.9390822 | 0.9394021 | 0.9476336 | 0.9435058 | 0.9390822 | 0 | 9.435058 | 16.43825 | 38.34961
| 5302 | 2015-08-07 12:12 | 12:12 | 0 | 0 | 5562.16 | 3.17065 | -224.389 | 0.499749 | -0.00445533 | 92.1 | 90 | 25.4 | 23.2 | 21.8 | 89.5 | 32.2533 | 507.57 | 0.00244141 | 0.141159 | 0.271825 | 38.3484 | 38.4369 | 0.0885 | 0.24817324 | 0.27502104 | 8.758248 | 8.7314 | 8.744824 | -329.30206 | -25.60206 | -52.88752 | -58.44402 | -55.66976 | -52.6203 | 1.643825 | 0.9390822 | 0.9394712 | 0.9476336 | 0.9435406 | 0.9390822 | 0 | 9.435406 | 16.43825 | 38.34961
| 5303 | 2015-08-07 12:12 | 12:12 | 0 | 0 | 5564.02 | 3.17065 | -224.389 | 0.499749 | -0.00463927 | 91.9 | 89.8 | 25.3 | 23.2 | 21.8 | 89.5 | 32.2533 | 507.57 | 0.00244141 | 0.141249 | 0.27146 | 38.3438 | 38.4369 | 0.0931 | 0.24794464 | 0.27594814 | 8.758476 | 8.730473 | 8.744474 | -329.30206 | -25.60206 | -52.84007 | -58.63533 | -55.74204 | -52.6203 | 1.643825 | 0.9390822 | 0.9394021 | 0.9479171 | 0.9436468 | 0.9390822 | 0 | 9.436468 | 16.43825 | 38.36243
| 5304 | 2015-08-07 12:13 | 12:13 | 0 | 0 | 5564.02 | 3.17065 | -224.389 | 0.499749 | -0.00445533 | 91.9 | 89.6 | 25.3 | 23.2 | 21.8 | 89.5 | 32.2533 | 507.57 | 0.00244141 | 0.140978 | 0.271156 | 38.3408 | 38.4369 | 0.0961 | 0.24863298 | 0.2767203 | 8.757788 | 8.729701 | 8.743744 | -329.30206 | -25.60206 | -52.98294 | -58.79463 | -55.89315 | -52.6203 | 1.643825 | 0.9390822 | 0.9396102 | 0.9481534 | 0.9438688 | 0.9390822 | 0 | 9.438688 | 16.43825 | 38.36243
| 5305 | 2015-08-07 12:13 | 12:13 | 0 | 0 | 5564.95 | 3.17065 | -224.389 | 0.499749 | -0.00445533 | 91.8 | 89.5 | 25.4 | 23.2 | 21.8 | 89.5 | 32.2652 | 507.57 | 0.00335693 | 0.141159 | 0.270792 | 38.3331 | 38.4369 | 0.1038 | 0.24817324 | 0.27764486 | 8.758248 | 8.728776 | 8.743512 | -329.29016 | -25.59016 | -52.88752 | -58.98535 | -55.94124 | -52.6084 | 1.643772 | 0.9390649 | 0.9394712 | 0.9484363 | 0.9439395 | 0.9390649 | 0 | 9.439395 | 16.43772 | 38.36885
| 5306 | 2015-08-07 12:13 | 12:13 | 0 | 0 | 5565.88 | 3.17065 | -224.389 | 0.499749 | -0.00445533 | 91.8 | 89.5 | 25.3 | 23.3 | 21.8 | 89.5 | 32.2652 | 507.57 | 0.00244141 | 0.141249 | 0.270792 | 38.3286 | 38.4064 | 0.0778 | 0.24794464 | 0.27764486 | 8.758476 | 8.728776 | 8.743626 | -329.29016 | -25.59016 | -52.84007 | -58.98535 | -55.91759 | -52.6084 | 1.643772 | 0.9390649 | 0.9394021 | 0.9484363 | 0.9439048 | 0.9390649 | 0 | 9.439048 | 16.43772 | 38.37526
| 5307 | 2015-08-07 12:13 | 12:13 | 0 | 0 | 5565.88 | 3.17065 | -224.389 | 0.499749 | -0.00445533 | 91.8 | 90 | 25.3 | 23.2 | 21.8 | 89.5 | 32.2652 | 507.57 | 0.00335693 | 0.141159 | 0.271065 | 38.3255 | 38.4064 | 0.0809 | 0.24817324 | 0.27695144 | 8.758248 | 8.729469 | 8.743858 | -329.29016 | -25.59016 | -52.88752 | -58.84232 | -55.8695 | -52.6084 | 1.643772 | 0.9390649 | 0.9394712 | 0.9482241 | 0.9438341 | 0.9390649 | 0 | 9.438341 | 16.43772 | 38.37526
| 5308 | 2015-08-07 12:13 | 12:13 | 0 | 0 | 5566.81 | 3.17065 | -224.389 | 0.499749 | -0.00445533 | 91.8 | 90.3 | 25.3 | 23.2 | 21.8 | 89.6 | 32.2533 | 507.57 | 0.00244141 | 0.141249 | 0.271156 | 38.3179 | 38.4369 | 0.119 | 0.24794464 | 0.2767203 | 8.758476 | 8.729701 | 8.744088 | -329.30206 | -25.60206 | -52.84007 | -58.79463 | -55.82194 | -52.6203 | 1.643825 | 0.9390822 | 0.9394021 | 0.9481534 | 0.9437642 | 0.9390822 | 0 | 9.437642 | 16.43825 | 38.38167
| 5309 | 2015-08-07 12:13 | 12:13 | 0 | 0 | 5566.81 | 3.17065 | -224.389 | 0.49973 | -0.00445533 | 91.7 | 91.1 | 25.3 | 23.3 | 21.8 | 89.5 | 32.2652 | 507.57 | 0.00244141 | 0.14134 | 0.270974 | 38.3133 | 38.4064 | 0.0931 | 0.2477135 | 0.27718258 | 8.758707 | 8.729238 | 8.743973 | -329.29016 | -25.59016 | -52.7921 | -58.88999 | -55.84585 | -52.6084 | 1.643772 | 0.9390649 | 0.9393322 | 0.9482948 | 0.9437993 | 0.9390649 | 0 | 9.437993 | 16.43772 | 38.38167
| 5310 | 2015-08-07 12:14 | 12:14 | 0 | 0 | 5565.88 | 3.17065 | -224.389 | 0.499749 | -0.00445533 | 91.6 | 91.6 | 25.3 | 23.2 | 21.8 | 89.5 | 32.2533 | 507.57 | 0.00244141 | 0.141249 | 0.271156 | 38.3102 | 38.4064 | 0.0962 | 0.24794464 | 0.2767203 | 8.758476 | 8.729701 | 8.744088 | -329.30206 | -25.60206 | -52.84007 | -58.79463 | -55.82194 | -52.6203 | 1.643825 | 0.9390822 | 0.9394021 | 0.9481534 | 0.9437642 | 0.9390822 | 0 | 9.437642 | 16.43825 | 38.37526
| 5311 | 2015-08-07 12:14 | 12:14 | 0 | 0 | 5565.88 | 4.09448 | -224.389 | 0.499749 | -0.00445533 | 91.6 | 91.9 | 25.3 | 23.2 | 21.8 | 89.5 | 32.2533 | 507.57 | 0.00244141 | 0.141431 | 0.271369 | 38.3057 | 38.4064 | 0.1007 | 0.24748236 | 0.27617928 | 8.758938 | 8.730242 | 8.74459 | -329.30206 | -25.60206 | -52.74411 | -58.68302 | -55.71812 | -52.6203 | 1.643825 | 0.9390822 | 0.9392624 | 0.9479878 | 0.9436116 | 0.9390822 | 0 | 9.436116 | 16.43825 | 38.37526
| 5312 | 2015-08-07 12:14 | 12:14 | 0 | 0 | 5565.88 | 3.17065 | -224.389 | 0.499749 | -0.00445533 | 91.5 | 91.9 | 25.2 | 23.2 | 21.8 | 89.5 | 32.2533 | 507.57 | 0.00244141 | 0.14134 | 0.271156 | 38.298 | 38.4064 | 0.1084 | 0.2477135 | 0.2767203 | 8.758707 | 8.729701 | 8.744204 | -329.30206 | -25.60206 | -52.7921 | -58.79463 | -55.79802 | -52.6203 | 1.643825 | 0.9390822 | 0.9393322 | 0.9481534 | 0.943729 | 0.9390822 | 0 | 9.43729 | 16.43825 | 38.37526
| 5313 | 2015-08-07 12:14 | 12:14 | 0 | 0 | 5565.88 | 3.17065 | -224.389 | 0.499749 | -0.00463927 | 91.5 | 91.8 | 25.4 | 23.2 | 21.8 | 89.6 | 32.3009 | 507.57 | 0.00244141 | 0.141249 | 0.271278 | 38.295 | 38.4064 | 0.1114 | 0.24794464 | 0.27641042 | 8.758476 | 8.73001 | 8.744243 | -329.25446 | -25.55446 | -52.84007 | -58.73071 | -55.78987 | -52.5727 | 1.643613 | 0.9390129 | 0.9394021 | 0.9480585 | 0.9437171 | 0.9390129 | 0 | 9.437171 | 16.43613 | 38.37526
| 5314 | 2015-08-07 12:14 | 12:14 | 0 | 0 | 5566.81 | 3.17065 | -224.389 | 0.499749 | -0.00445533 | 91.5 | 91.6 | 25.3 | 23.2 | 21.8 | 89.5 | 32.3009 | 507.57 | 0.00244141 | 0.141249 | 0.271278 | 38.2904 | 38.4064 | 0.116 | 0.24794464 | 0.27641042 | 8.758476 | 8.73001 | 8.744243 | -329.25446 | -25.55446 | -52.84007 | -58.73071 | -55.78987 | -52.5727 | 1.643613 | 0.9390129 | 0.9394021 | 0.9480585 | 0.9437171 | 0.9390129 | 0 | 9.437171 | 16.43613 | 38.38167
| 5315 | 2015-08-07 12:14 | 12:14 | 0 | 0 | 5566.81 | 3.17065 | -224.389 | 0.499749 | -0.00445533 | 91.4 | 91.5 | 25.3 | 23.2 | 21.8 | 89.6 | 32.3009 | 507.57 | 0.00244141 | 0.141249 | 0.271278 | 38.2874 | 38.3606 | 0.0732 | 0.24794464 | 0.27641042 | 8.758476 | 8.73001 | 8.744243 | -329.25446 | -25.55446 | -52.84007 | -58.73071 | -55.78987 | -52.5727 | 1.643613 | 0.9390129 | 0.9394021 | 0.9480585 | 0.9437171 | 0.9390129 | 0 | 9.437171 | 16.43613 | 38.38167
| 5316 | 2015-08-07 12:15 | 12:15 | 0 | 0 | 5565.88 | 3.17065 | -224.389 | 0.499749 | -0.00445533 | 91.5 | 91.1 | 25.2 | 23.2 | 21.8 | 89.5 | 32.3645 | 507.57 | 0.00244141 | 0.141249 | 0.271278 | 38.2797 | 38.3606 | 0.0809 | 0.24794464 | 0.27641042 | 8.758476 | 8.73001 | 8.744243 | -329.19086 | -25.49086 | -52.84007 | -58.73071 | -55.78987 | -52.5091 | 1.643329 | 0.9389204 | 0.9394021 | 0.9480585 | 0.9437171 | 0.9389204 | 0 | 9.437171 | 16.43329 | 38.37526
| 5317 | 2015-08-07 12:15 | 12:15 | 0 | 0 | 5565.88 | 3.17065 | -224.389 | 0.499749 | -0.00445533 | 91.4 | 90.9 | 25.3 | 23.2 | 21.8 | 89.5 | 32.3645 | 507.57 | 0.00244141 | 0.141249 | 0.271369 | 38.2751 | 38.3606 | 0.0855 | 0.24794464 | 0.27617928 | 8.758476 | 8.730242 | 8.744359 | -329.19086 | -25.49086 | -52.84007 | -58.68302 | -55.76596 | -52.5091 | 1.643329 | 0.9389204 | 0.9394021 | 0.9479878 | 0.9436819 | 0.9389204 | 0 | 9.436819 | 16.43329 | 38.37526
| 5318 | 2015-08-07 12:15 | 12:15 | 0 | 0 | 5566.81 | 4.09448 | -224.389 | 0.499749 | -0.00463927 | 91.5 | 90.7 | 25.3 | 23.2 | 21.8 | 89.5 | 32.3645 | 507.57 | 0.00244141 | 0.141159 | 0.271369 | 38.2675 | 38.3606 | 0.0931 | 0.24817324 | 0.27617928 | 8.758248 | 8.730242 | 8.744245 | -329.19086 | -25.49086 | -52.88752 | -58.68302 | -55.78961 | -52.5091 | 1.643329 | 0.9389204 | 0.9394712 | 0.9479878 | 0.9437167 | 0.9389204 | 0 | 9.437167 | 16.43329 | 38.38167
| 5319 | 2015-08-07 12:15 | 12:15 | 0 | 0 | 5566.81 | 3.17065 | -224.389 | 0.499749 | -0.00445533 | 91.3 | 90.4 | 25.3 | 23.2 | 21.8 | 89.5 | 32.3645 | 507.57 | 0.00244141 | 0.14134 | 0.271552 | 38.2645 | 38.3301 | 0.0656 | 0.2477135 | 0.27571446 | 8.758707 | 8.730706 | 8.744707 | -329.19086 | -25.49086 | -52.7921 | -58.58711 | -55.69394 | -52.5091 | 1.643329 | 0.9389204 | 0.9393322 | 0.9478456 | 0.9435761 | 0.9389204 | 0 | 9.435761 | 16.43329 | 38.38167
| 5320 | 2015-08-07 12:15 | 12:15 | 0 | 0 | 5565.88 | 3.17065 | -224.389 | 0.499749 | -0.00445533 | 91.3 | 90.2 | 25.3 | 23.2 | 21.8 | 89.5 | 32.4002 | 507.57 | 0.00244141 | 0.141068 | 0.271552 | 38.2599 | 38.3606 | 0.1007 | 0.24840438 | 0.27571446 | 8.758016 | 8.730706 | 8.744361 | -329.15516 | -25.45516 | -52.9355 | -58.58711 | -55.76543 | -52.4734 | 1.64317 | 0.9388685 | 0.9395411 | 0.9478456 | 0.9436811 | 0.9388685 | 0 | 9.436811 | 16.4317 | 38.37526
| 5321 | 2015-08-07 12:15 | 12:15 | 0 | 0 | 5565.88 | 4.09448 | -224.389 | 0.499749 | -0.00445533 | 91.3 | 90 | 25.2 | 23.2 | 21.8 | 89.5 | 32.4002 | 507.57 | 0.00244141 | 0.14134 | 0.271369 | 38.2568 | 38.3606 | 0.1038 | 0.2477135 | 0.27617928 | 8.758707 | 8.730242 | 8.744474 | -329.15516 | -25.45516 | -52.7921 | -58.68302 | -55.74204 | -52.4734 | 1.64317 | 0.9388685 | 0.9393322 | 0.9479878 | 0.9436468 | 0.9388685 | 0 | 9.436468 | 16.4317 | 38.37526
| 5322 | 2015-08-07 12:16 | 12:16 | 0 | 0 | 5565.88 | 3.17065 | -224.389 | 0.499749 | -0.00445533 | 91.3 | 89.8 | 25.3 | 23.2 | 21.8 | 89.5 | 32.4002 | 507.57 | 0.00244141 | 0.14134 | 0.271552 | 38.2492 | 38.3606 | 0.1114 | 0.2477135 | 0.27571446 | 8.758707 | 8.730706 | 8.744707 | -329.15516 | -25.45516 | -52.7921 | -58.58711 | -55.69394 | -52.4734 | 1.64317 | 0.9388685 | 0.9393322 | 0.9478456 | 0.9435761 | 0.9388685 | 0 | 9.435761 | 16.4317 | 38.37526
| 5323 | 2015-08-07 12:16 | 12:16 | 0 | 0 | 5566.81 | 3.17065 | -224.389 | 0.499749 | -0.00463927 | 91.3 | 89.6 | 25.3 | 23.2 | 21.8 | 89.5 | 32.4002 | 507.57 | 0.00244141 | 0.141159 | 0.272038 | 38.2446 | 38.3301 | 0.0855 | 0.24817324 | 0.27448002 | 8.758248 | 8.731941 | 8.745094 | -329.15516 | -25.45516 | -52.88752 | -58.33237 | -55.61377 | -52.4734 | 1.64317 | 0.9388685 | 0.9394712 | 0.9474681 | 0.9434583 | 0.9388685 | 0 | 9.434583 | 16.4317 | 38.38167
| 5324 | 2015-08-07 12:16 | 12:16 | 0 | 0 | 5566.81 | 3.17065 | -224.389 | 0.499749 | -0.00445533 | 91.3 | 89.5 | 25.3 | 23.2 | 21.8 | 89.6 | 32.4002 | 507.57 | 0.00244141 | 0.140978 | 0.272129 | 38.2416 | 38.3301 | 0.0885 | 0.24863298 | 0.27424888 | 8.757788 | 8.732172 | 8.74498 | -329.15516 | -25.45516 | -52.98294 | -58.28466 | -55.63743 | -52.4734 | 1.64317 | 0.9388685 | 0.9396102 | 0.9473975 | 0.9434931 | 0.9388685 | 0 | 9.434931 | 16.4317 | 38.38167
| 5325 | 2015-08-07 12:16 | 12:16 | 0 | 0 | 5567.74 | 3.17065 | -235.572 | 0.499749 | -0.00445533 | 91.2 | 89.2 | 25.3 | 23.2 | 21.8 | 89.6 | 32.4002 | 507.57 | 0.00244141 | 0.14134 | 0.271916 | 38.237 | 38.3301 | 0.0931 | 0.2477135 | 0.2747899 | 8.758707 | 8.731631 | 8.745169 | -329.15516 | -25.45516 | -52.7921 | -58.39632 | -55.59827 | -52.4734 | 1.64317 | 0.9388685 | 0.9393322 | 0.9475629 | 0.9434356 | 0.9388685 | 0 | 9.434356 | 16.4317 | 38.38808
| 5326 | 2015-08-07 12:16 | 12:16 | 0 | 0 | 5565.88 | 4.09448 | -235.572 | 0.499749 | -0.00445533 | 91.2 | 89.3 | 25.4 | 23.2 | 21.7 | 89.5 | 32.4518 | 507.57 | 0.00244141 | 0.141159 | 0.271734 | 38.2294 | 38.3301 | 0.1007 | 0.24817324 | 0.27525218 | 8.758248 | 8.731169 | 8.744708 | -329.10356 | -25.40356 | -52.88752 | -58.49172 | -55.69368 | -52.4218 | 1.64294 | 0.9387934 | 0.9394712 | 0.9477042 | 0.9435757 | 0.9387934 | 0 | 9.435757 | 16.4294 | 38.37526
| 5327 | 2015-08-07 12:16 | 12:16 | 0 | 0 | 5564.95 | 3.17065 | -224.389 | 0.499749 | -0.00445533 | 91.2 | 90 | 25.3 | 23.2 | 21.8 | 89.6 | 32.4518 | 507.57 | 0.00244141 | 0.141159 | 0.271825 | 38.2263 | 38.3301 | 0.1038 | 0.24817324 | 0.27502104 | 8.758248 | 8.7314 | 8.744824 | -329.10356 | -25.40356 | -52.88752 | -58.44402 | -55.66976 | -52.4218 | 1.64294 | 0.9387934 | 0.9394712 | 0.9476336 | 0.9435406 | 0.9387934 | 0 | 9.435406 | 16.4294 | 38.36885
| 5328 | 2015-08-07 12:17 | 12:17 | 0 | 0 | 5565.88 | 3.17065 | -224.389 | 0.499749 | -0.00445533 | 91.1 | 90.9 | 25.3 | 23.3 | 21.8 | 89.5 | 32.4518 | 507.57 | 0.00244141 | 0.14134 | 0.271825 | 38.2233 | 38.3301 | 0.1068 | 0.2477135 | 0.27502104 | 8.758707 | 8.7314 | 8.745054 | -329.10356 | -25.40356 | -52.7921 | -58.44402 | -55.62219 | -52.4218 | 1.64294 | 0.9387934 | 0.9393322 | 0.9476336 | 0.9434707 | 0.9387934 | 0 | 9.434707 | 16.4294 | 38.37526
| 5329 | 2015-08-07 12:17 | 12:17 | 0 | 0 | 5564.95 | 3.17065 | -224.389 | 0.499749 | -0.00445533 | 91.1 | 91.9 | 25.4 | 23.2 | 21.8 | 89.6 | 32.4518 | 507.57 | 0.00244141 | 0.141249 | 0.272129 | 38.2187 | 38.3301 | 0.1114 | 0.24794464 | 0.27424888 | 8.758476 | 8.732172 | 8.745324 | -329.10356 | -25.40356 | -52.84007 | -58.28466 | -55.5662 | -52.4218 | 1.64294 | 0.9387934 | 0.9394021 | 0.9473975 | 0.9433885 | 0.9387934 | 0 | 9.433885 | 16.4294 | 38.36885
| 5330 | 2015-08-07 12:17 | 12:17 | 0 | 0 | 5564.95 | 3.17065 | -224.389 | 0.499749 | -0.00445533 | 91.2 | 92.6 | 25.4 | 23.2 | 21.8 | 89.6 | 32.4518 | 507.57 | 0.00244141 | 0.141249 | 0.271916 | 38.2156 | 38.3301 | 0.1145 | 0.24794464 | 0.2747899 | 8.758476 | 8.731631 | 8.745054 | -329.10356 | -25.40356 | -52.84007 | -58.39632 | -55.62219 | -52.4218 | 1.64294 | 0.9387934 | 0.9394021 | 0.9475629 | 0.9434707 | 0.9387934 | 0 | 9.434707 | 16.4294 | 38.36885
| 5331 | 2015-08-07 12:17 | 12:17 | 0 | 0 | 5564.95 | 3.17065 | -224.389 | 0.499749 | -0.00445533 | 91.1 | 92.8 | 25.3 | 23.2 | 21.8 | 89.6 | 32.4518 | 507.57 | 0.00244141 | 0.141431 | 0.271916 | 38.2111 | 38.2843 | 0.0732 | 0.24748236 | 0.2747899 | 8.758938 | 8.731631 | 8.745285 | -329.10356 | -25.40356 | -52.74411 | -58.39632 | -55.57435 | -52.4218 | 1.64294 | 0.9387934 | 0.9392624 | 0.9475629 | 0.9434004 | 0.9387934 | 0 | 9.434004 | 16.4294 | 38.36885
| 5332 | 2015-08-07 12:17 | 12:17 | 0 | 0 | 5565.88 | 3.17065 | -224.389 | 0.499749 | -0.00445533 | 91.1 | 92.8 | 25.4 | 23.2 | 21.8 | 89.6 | 32.4518 | 507.57 | 0.00244141 | 0.14134 | 0.271916 | 38.2034 | 38.2843 | 0.0809 | 0.2477135 | 0.2747899 | 8.758707 | 8.731631 | 8.745169 | -329.10356 | -25.40356 | -52.7921 | -58.39632 | -55.59827 | -52.4218 | 1.64294 | 0.9387934 | 0.9393322 | 0.9475629 | 0.9434356 | 0.9387934 | 0 | 9.434356 | 16.4294 | 38.37526
| 5333 | 2015-08-07 12:17 | 12:17 | 0 | 0 | 5565.88 | 3.17065 | -224.389 | 0.499749 | -0.00445533 | 91.1 | 92.6 | 25.4 | 23.2 | 21.7 | 89.6 | 32.4518 | 507.57 | 0.00244141 | 0.14134 | 0.271916 | 38.2004 | 38.2843 | 0.0839 | 0.2477135 | 0.2747899 | 8.758707 | 8.731631 | 8.745169 | -329.10356 | -25.40356 | -52.7921 | -58.39632 | -55.59827 | -52.4218 | 1.64294 | 0.9387934 | 0.9393322 | 0.9475629 | 0.9434356 | 0.9387934 | 0 | 9.434356 | 16.4294 | 38.37526
| 5334 | 2015-08-07 12:18 | 12:18 | 0 | 0 | 5565.88 | 3.17065 | -224.389 | 0.499749 | -0.00445533 | 91.1 | 92.4 | 25.3 | 23.2 | 21.8 | 89.6 | 32.4518 | 507.57 | 0.00244141 | 0.141159 | 0.272129 | 38.1958 | 38.2843 | 0.0885 | 0.24817324 | 0.27424888 | 8.758248 | 8.732172 | 8.74521 | -329.10356 | -25.40356 | -52.88752 | -58.28466 | -55.58985 | -52.4218 | 1.64294 | 0.9387934 | 0.9394712 | 0.9473975 | 0.9434232 | 0.9387934 | 0 | 9.434232 | 16.4294 | 38.37526
| 5335 | 2015-08-07 12:18 | 12:18 | 0 | 0 | 5566.81 | 3.17065 | -224.389 | 0.49973 | -0.00445533 | 91 | 92.2 | 25.4 | 23.2 | 21.8 | 89.7 | 32.4518 | 507.57 | 0.00244141 | 0.141249 | 0.271916 | 38.1927 | 38.2843 | 0.0916 | 0.24794464 | 0.2747899 | 8.758476 | 8.731631 | 8.745054 | -329.10356 | -25.40356 | -52.84007 | -58.39632 | -55.62219 | -52.4218 | 1.64294 | 0.9387934 | 0.9394021 | 0.9475629 | 0.9434707 | 0.9387934 | 0 | 9.434707 | 16.4294 | 38.38167
| 5336 | 2015-08-07 12:18 | 12:18 | 0 | 0 | 5564.02 | 3.17065 | -224.389 | 0.49973 | -0.00445533 | 91 | 91.9 | 25.4 | 23.2 | 21.7 | 89.6 | 32.5392 | 507.57 | 0.00244141 | 0.141249 | 0.271734 | 38.1851 | 38.2843 | 0.0992 | 0.24794464 | 0.27525218 | 8.758476 | 8.731169 | 8.744822 | -329.01616 | -25.31616 | -52.84007 | -58.49172 | -55.67002 | -52.3344 | 1.642551 | 0.9386664 | 0.9394021 | 0.9477042 | 0.943541 | 0.9386664 | 0 | 9.43541 | 16.42551 | 38.36243
| 5337 | 2015-08-07 12:18 | 12:18 | 0 | 0 | 5564.95 | 3.17065 | -224.389 | 0.49973 | -0.00445533 | 91 | 91.6 | 25.3 | 23.2 | 21.8 | 89.7 | 32.5392 | 507.57 | 0.00244141 | 0.141249 | 0.271825 | 38.1805 | 38.2843 | 0.1038 | 0.24794464 | 0.27502104 | 8.758476 | 8.7314 | 8.744938 | -329.01616 | -25.31616 | -52.84007 | -58.44402 | -55.64611 | -52.3344 | 1.642551 | 0.9386664 | 0.9394021 | 0.9476336 | 0.9435058 | 0.9386664 | 0 | 9.435058 | 16.42551 | 38.36885
| 5338 | 2015-08-07 12:18 | 12:18 | 0 | 0 | 5564.95 | 4.09448 | -224.389 | 0.499749 | -0.00445533 | 91 | 91.3 | 25.3 | 23.2 | 21.8 | 89.6 | 32.5392 | 507.57 | 0.00244141 | 0.141159 | 0.271643 | 38.1775 | 38.2538 | 0.0763 | 0.24817324 | 0.27548332 | 8.758248 | 8.730938 | 8.744593 | -329.01616 | -25.31616 | -52.88752 | -58.53942 | -55.7176 | -52.3344 | 1.642551 | 0.9386664 | 0.9394712 | 0.9477749 | 0.9436109 | 0.9386664 | 0 | 9.436109 | 16.42551 | 38.36885
| 5339 | 2015-08-07 12:18 | 12:18 | 0 | 0 | 5564.95 | 3.17065 | -224.389 | 0.499749 | -0.00445533 | 91 | 91.1 | 25.4 | 23.2 | 21.8 | 89.6 | 32.5392 | 507.57 | 0.00244141 | 0.141068 | 0.271643 | 38.1729 | 38.2538 | 0.0809 | 0.24840438 | 0.27548332 | 8.758016 | 8.730938 | 8.744477 | -329.01616 | -25.31616 | -52.9355 | -58.53942 | -55.74152 | -52.3344 | 1.642551 | 0.9386664 | 0.9395411 | 0.9477749 | 0.943646 | 0.9386664 | 0 | 9.43646 | 16.42551 | 38.36885
| 5340 | 2015-08-07 12:19 | 12:19 | 0 | 0 | 5565.88 | 3.17065 | -224.389 | 0.49973 | -0.00445533 | 91 | 90.9 | 25.3 | 23.2 | 21.8 | 89.6 | 32.5392 | 507.57 | 0.00244141 | 0.141249 | 0.271734 | 38.1653 | 38.2538 | 0.0885 | 0.24794464 | 0.27525218 | 8.758476 | 8.731169 | 8.744822 | -329.01616 | -25.31616 | -52.84007 | -58.49172 | -55.67002 | -52.3344 | 1.642551 | 0.9386664 | 0.9394021 | 0.9477042 | 0.943541 | 0.9386664 | 0 | 9.43541 | 16.42551 | 38.37526
| 5341 | 2015-08-07 12:19 | 12:19 | 0 | 0 | 5565.88 | 3.17065 | -224.389 | 0.499749 | -0.00463927 | 90.9 | 90.6 | 25.3 | 23.2 | 21.8 | 89.7 | 32.5511 | 507.57 | 0.00244141 | 0.141249 | 0.271734 | 38.1622 | 38.2538 | 0.0916 | 0.24794464 | 0.27525218 | 8.758476 | 8.731169 | 8.744822 | -329.00426 | -25.30426 | -52.84007 | -58.49172 | -55.67002 | -52.3225 | 1.642498 | 0.9386491 | 0.9394021 | 0.9477042 | 0.943541 | 0.9386491 | 0 | 9.43541 | 16.42498 | 38.37526
| 5342 | 2015-08-07 12:19 | 12:19 | 0 | 0 | 5565.88 | 3.17065 | -224.389 | 0.499749 | -0.00445533 | 90.9 | 90.4 | 25.5 | 23.1 | 21.8 | 89.6 | 32.5392 | 507.57 | 0.00244141 | 0.141249 | 0.271643 | 38.1546 | 38.2538 | 0.0992 | 0.24794464 | 0.27548332 | 8.758476 | 8.730938 | 8.744707 | -329.01616 | -25.31616 | -52.84007 | -58.53942 | -55.69394 | -52.3344 | 1.642551 | 0.9386664 | 0.9394021 | 0.9477749 | 0.9435761 | 0.9386664 | 0 | 9.435761 | 16.42551 | 38.37526
| 5343 | 2015-08-07 12:19 | 12:19 | 0 | 0 | 5566.81 | 3.17065 | -224.389 | 0.499749 | -0.00463927 | 90.9 | 90.2 | 25.4 | 23.2 | 21.8 | 89.6 | 32.5392 | 507.57 | 0.00244141 | 0.141431 | 0.271643 | 38.1546 | 38.2538 | 0.0992 | 0.24748236 | 0.27548332 | 8.758938 | 8.730938 | 8.744938 | -329.01616 | -25.31616 | -52.74411 | -58.53942 | -55.64611 | -52.3344 | 1.642551 | 0.9386664 | 0.9392624 | 0.9477749 | 0.9435058 | 0.9386664 | 0 | 9.435058 | 16.42551 | 38.38167
| 5344 | 2015-08-07 12:19 | 12:19 | 0 | 0 | 5566.81 | 4.09448 | -224.389 | 0.49973 | -0.00445533 | 90.8 | 89.9 | 25.3 | 23.2 | 21.8 | 89.8 | 32.5511 | 507.57 | 0.00244141 | 0.141159 | 0.271278 | 38.147 | 38.2538 | 0.1068 | 0.24817324 | 0.27641042 | 8.758248 | 8.73001 | 8.744129 | -329.00426 | -25.30426 | -52.88752 | -58.73071 | -55.81353 | -52.3225 | 1.642498 | 0.9386491 | 0.9394712 | 0.9480585 | 0.9437518 | 0.9386491 | 0 | 9.437518 | 16.42498 | 38.38167
| 5345 | 2015-08-07 12:19 | 12:19 | 0 | 0 | 5566.81 | 3.17065 | -224.389 | 0.49973 | -0.00445533 | 90.8 | 89.8 | 25.4 | 23.2 | 21.8 | 89.7 | 32.5511 | 507.57 | 0.00244141 | 0.141159 | 0.271065 | 38.1424 | 38.2538 | 0.1114 | 0.24817324 | 0.27695144 | 8.758248 | 8.729469 | 8.743858 | -329.00426 | -25.30426 | -52.88752 | -58.84232 | -55.8695 | -52.3225 | 1.642498 | 0.9386491 | 0.9394712 | 0.9482241 | 0.9438341 | 0.9386491 | 0 | 9.438341 | 16.42498 | 38.38167
| 5346 | 2015-08-07 12:20 | 12:20 | 0 | 0 | 5566.81 | 4.09448 | -224.389 | 0.499749 | -0.00445533 | 90.9 | 89.6 | 25.3 | 23.2 | 21.7 | 89.7 | 32.5392 | 507.57 | 0.00244141 | 0.141249 | 0.271369 | 38.1393 | 38.208 | 0.0687 | 0.24794464 | 0.27617928 | 8.758476 | 8.730242 | 8.744359 | -329.01616 | -25.31616 | -52.84007 | -58.68302 | -55.76596 | -52.3344 | 1.642551 | 0.9386664 | 0.9394021 | 0.9479878 | 0.9436819 | 0.9386664 | 0 | 9.436819 | 16.42551 | 38.38167
| 5347 | 2015-08-07 12:20 | 12:20 | 0 | 0 | 5566.81 | 4.09448 | -224.389 | 0.499749 | -0.00445533 | 90.9 | 89.4 | 25.4 | 23.2 | 21.8 | 89.7 | 32.5392 | 507.57 | 0.00244141 | 0.141551 | 0.271156 | 38.1317 | 38.208 | 0.0763 | 0.24717756 | 0.2767203 | 8.759243 | 8.729701 | 8.744472 | -329.01616 | -25.31616 | -52.68084 | -58.79463 | -55.74257 | -52.3344 | 1.642551 | 0.9386664 | 0.9391703 | 0.9481534 | 0.9436475 | 0.9386664 | 0 | 9.436475 | 16.42551 | 38.38167
| 5348 | 2015-08-07 12:20 | 12:20 | 0 | 0 | 5566.81 | 4.09448 | -224.389 | 0.499749 | -0.00445533 | 90.8 | 89.5 | 25.3 | 23.2 | 21.7 | 89.8 | 32.5511 | 507.57 | 0.00244141 | 0.141249 | 0.271278 | 38.1271 | 38.208 | 0.0809 | 0.24794464 | 0.27641042 | 8.758476 | 8.73001 | 8.744243 | -329.00426 | -25.30426 | -52.84007 | -58.73071 | -55.78987 | -52.3225 | 1.642498 | 0.9386491 | 0.9394021 | 0.9480585 | 0.9437171 | 0.9386491 | 0 | 9.437171 | 16.42498 | 38.38167
| 5349 | 2015-08-07 12:20 | 12:20 | 0 | 0 | 5566.81 | 4.09448 | -224.389 | 0.49973 | -0.00463927 | 90.8 | 90.2 | 25.3 | 23.2 | 21.7 | 89.8 | 32.5511 | 507.57 | 0.00244141 | 0.141249 | 0.271643 | 38.1241 | 38.208 | 0.0839 | 0.24794464 | 0.27548332 | 8.758476 | 8.730938 | 8.744707 | -329.00426 | -25.30426 | -52.84007 | -58.53942 | -55.69394 | -52.3225 | 1.642498 | 0.9386491 | 0.9394021 | 0.9477749 | 0.9435761 | 0.9386491 | 0 | 9.435761 | 16.42498 | 38.38167
| 5350 | 2015-08-07 12:20 | 12:20 | 0 | 0 | 5565.88 | 4.09448 | -224.389 | 0.499749 | -0.00445533 | 90.8 | 90.6 | 25.4 | 23.2 | 21.7 | 89.8 | 32.5392 | 507.57 | 0.00244141 | 0.141249 | 0.271825 | 38.1195 | 38.208 | 0.0885 | 0.24794464 | 0.27502104 | 8.758476 | 8.7314 | 8.744938 | -329.01616 | -25.31616 | -52.84007 | -58.44402 | -55.64611 | -52.3344 | 1.642551 | 0.9386664 | 0.9394021 | 0.9476336 | 0.9435058 | 0.9386664 | 0 | 9.435058 | 16.42551 | 38.37526
| 5351 | 2015-08-07 12:20 | 12:20 | 0 | 0 | 5565.88 | 4.09448 | -224.389 | 0.499749 | -0.00445533 | 90.8 | 91.4 | 25.4 | 23.2 | 21.7 | 89.8 | 32.5392 | 507.57 | 0.00244141 | 0.14134 | 0.272129 | 38.1119 | 38.208 | 0.0961 | 0.2477135 | 0.27424888 | 8.758707 | 8.732172 | 8.74544 | -329.01616 | -25.31616 | -52.7921 | -58.28466 | -55.54227 | -52.3344 | 1.642551 | 0.9386664 | 0.9393322 | 0.9473975 | 0.9433533 | 0.9386664 | 0 | 9.433533 | 16.42551 | 38.37526
| 5352 | 2015-08-07 12:21 | 12:21 | 0 | 0 | 5565.88 | 4.09448 | -224.389 | 0.499749 | -0.00445533 | 90.8 | 91.8 | 25.5 | 23.2 | 21.7 | 89.8 | 32.5392 | 507.57 | 0.00244141 | 0.141159 | 0.271916 | 38.1088 | 38.1775 | 0.0687 | 0.24817324 | 0.2747899 | 8.758248 | 8.731631 | 8.744939 | -329.01616 | -25.31616 | -52.88752 | -58.39632 | -55.64584 | -52.3344 | 1.642551 | 0.9386664 | 0.9394712 | 0.9475629 | 0.9435054 | 0.9386664 | 0 | 9.435054 | 16.42551 | 38.37526
| 5353 | 2015-08-07 12:21 | 12:21 | 0 | 0 | 5565.88 | 4.09448 | -224.389 | 0.499749 | -0.00445533 | 90.8 | 91.8 | 25.3 | 23.2 | 21.8 | 89.8 | 32.5392 | 507.57 | 0.00244141 | 0.141159 | 0.271825 | 38.1042 | 38.1775 | 0.0733 | 0.24817324 | 0.27502104 | 8.758248 | 8.7314 | 8.744824 | -329.01616 | -25.31616 | -52.88752 | -58.44402 | -55.66976 | -52.3344 | 1.642551 | 0.9386664 | 0.9394712 | 0.9476336 | 0.9435406 | 0.9386664 | 0 | 9.435406 | 16.42551 | 38.37526
| 5354 | 2015-08-07 12:21 | 12:21 | 0 | 0 | 5565.88 | 4.09448 | -224.389 | 0.499749 | -0.00445533 | 90.8 | 91.7 | 25.3 | 23.2 | 21.8 | 89.8 | 32.5392 | 507.57 | 0.00244141 | 0.141249 | 0.271643 | 38.1012 | 38.208 | 0.1068 | 0.24794464 | 0.27548332 | 8.758476 | 8.730938 | 8.744707 | -329.01616 | -25.31616 | -52.84007 | -58.53942 | -55.69394 | -52.3344 | 1.642551 | 0.9386664 | 0.9394021 | 0.9477749 | 0.9435761 | 0.9386664 | 0 | 9.435761 | 16.42551 | 38.37526
| 5355 | 2015-08-07 12:21 | 12:21 | 0 | 0 | 5565.88 | 3.17065 | -224.389 | 0.499749 | -0.00445533 | 90.8 | 91.6 | 25.3 | 23.2 | 21.7 | 89.8 | 32.5392 | 507.57 | 0.00244141 | 0.14134 | 0.271734 | 38.0966 | 38.1775 | 0.0809 | 0.2477135 | 0.27525218 | 8.758707 | 8.731169 | 8.744938 | -329.01616 | -25.31616 | -52.7921 | -58.49172 | -55.64611 | -52.3344 | 1.642551 | 0.9386664 | 0.9393322 | 0.9477042 | 0.9435058 | 0.9386664 | 0 | 9.435058 | 16.42551 | 38.37526
| 5356 | 2015-08-07 12:21 | 12:21 | 0 | 0 | 5565.88 | 4.09448 | -224.389 | 0.499749 | -0.00445533 | 90.7 | 91.3 | 25.3 | 23.2 | 21.7 | 89.8 | 32.5392 | 507.57 | 0.00244141 | 0.141431 | 0.271825 | 38.0936 | 38.208 | 0.1144 | 0.24748236 | 0.27502104 | 8.758938 | 8.7314 | 8.745169 | -329.01616 | -25.31616 | -52.74411 | -58.44402 | -55.59827 | -52.3344 | 1.642551 | 0.9386664 | 0.9392624 | 0.9476336 | 0.9434356 | 0.9386664 | 0 | 9.434356 | 16.42551 | 38.37526
| 5357 | 2015-08-07 12:21 | 12:21 | 0 | 0 | 5566.81 | 3.17065 | -224.389 | 0.499749 | -0.00445533 | 90.8 | 91.1 | 25.3 | 23.2 | 21.7 | 89.7 | 32.5392 | 507.57 | 0.00244141 | 0.14134 | 0.272038 | 38.089 | 38.1775 | 0.0885 | 0.2477135 | 0.27448002 | 8.758707 | 8.731941 | 8.745324 | -329.01616 | -25.31616 | -52.7921 | -58.33237 | -55.5662 | -52.3344 | 1.642551 | 0.9386664 | 0.9393322 | 0.9474681 | 0.9433885 | 0.9386664 | 0 | 9.433885 | 16.42551 | 38.38167
| 5358 | 2015-08-07 12:22 | 12:22 | 0 | 0 | 5562.16 | 4.09448 | -224.389 | 0.49973 | -0.00445533 | 90.8 | 90.9 | 25.2 | 23.2 | 21.8 | 89.8 | 32.6504 | 507.57 | 0.00244141 | 0.141551 | 0.272038 | 38.0814 | 38.1775 | 0.0961 | 0.24717756 | 0.27448002 | 8.759243 | 8.731941 | 8.745592 | -328.90496 | -25.20496 | -52.68084 | -58.33237 | -55.51073 | -52.2232 | 1.642056 | 0.9385047 | 0.9391703 | 0.9474681 | 0.943307 | 0.9385047 | 0 | 9.43307 | 16.42056 | 38.34961
| 5359 | 2015-08-07 12:22 | 12:22 | 0 | 0 | 5563.09 | 3.17065 | -224.389 | 0.499749 | -0.00445533 | 90.8 | 90.7 | 25.2 | 23.2 | 21.7 | 89.8 | 32.6504 | 507.57 | 0.00244141 | 0.141249 | 0.272038 | 38.0783 | 38.1775 | 0.0992 | 0.24794464 | 0.27448002 | 8.758476 | 8.731941 | 8.745208 | -328.90496 | -25.20496 | -52.84007 | -58.33237 | -55.59012 | -52.2232 | 1.642056 | 0.9385047 | 0.9394021 | 0.9474681 | 0.9434236 | 0.9385047 | 0 | 9.434236 | 16.42056 | 38.35602
| 5360 | 2015-08-07 12:22 | 12:22 | 0 | 0 | 5563.09 | 3.17065 | -224.389 | 0.499749 | -0.00445533 | 90.7 | 90.5 | 25.3 | 23.2 | 21.8 | 89.9 | 32.6504 | 507.57 | 0.00244141 | 0.141159 | 0.272129 | 38.0737 | 38.1775 | 0.1038 | 0.24817324 | 0.27424888 | 8.758248 | 8.732172 | 8.74521 | -328.90496 | -25.20496 | -52.88752 | -58.28466 | -55.58985 | -52.2232 | 1.642056 | 0.9385047 | 0.9394712 | 0.9473975 | 0.9434232 | 0.9385047 | 0 | 9.434232 | 16.42056 | 38.35602
| 5361 | 2015-08-07 12:22 | 12:22 | 0 | 0 | 5562.16 | 3.17065 | -224.389 | 0.499749 | -0.00445533 | 90.7 | 90.2 | 25.3 | 23.2 | 21.8 | 89.9 | 32.6504 | 507.57 | 0.00244141 | 0.141159 | 0.272312 | 38.0707 | 38.1775 | 0.1068 | 0.24817324 | 0.27378406 | 8.758248 | 8.732637 | 8.745442 | -328.90496 | -25.20496 | -52.88752 | -58.18872 | -55.54175 | -52.2232 | 1.642056 | 0.9385047 | 0.9394712 | 0.9472554 | 0.9433526 | 0.9385047 | 0 | 9.433526 | 16.42056 | 38.34961
| 5362 | 2015-08-07 12:22 | 12:22 | 0 | 0 | 5562.16 | 3.17065 | -224.389 | 0.499749 | -0.00463927 | 90.7 | 89.9 | 25.3 | 23.2 | 21.8 | 89.8 | 32.6504 | 507.57 | 0.00244141 | 0.141159 | 0.272129 | 38.063 | 38.1317 | 0.0687 | 0.24817324 | 0.27424888 | 8.758248 | 8.732172 | 8.74521 | -328.90496 | -25.20496 | -52.88752 | -58.28466 | -55.58985 | -52.2232 | 1.642056 | 0.9385047 | 0.9394712 | 0.9473975 | 0.9434232 | 0.9385047 | 0 | 9.434232 | 16.42056 | 38.34961
| 5363 | 2015-08-07 12:22 | 12:22 | 0 | 0 | 5563.09 | 4.09448 | -224.389 | 0.499749 | -0.00445533 | 90.6 | 89.8 | 25.4 | 23.2 | 21.7 | 89.8 | 32.6504 | 507.57 | 0.00244141 | 0.141249 | 0.272129 | 38.063 | 38.1317 | 0.0687 | 0.24794464 | 0.27424888 | 8.758476 | 8.732172 | 8.745324 | -328.90496 | -25.20496 | -52.84007 | -58.28466 | -55.5662 | -52.2232 | 1.642056 | 0.9385047 | 0.9394021 | 0.9473975 | 0.9433885 | 0.9385047 | 0 | 9.433885 | 16.42056 | 38.35602
| 5364 | 2015-08-07 12:23 | 12:23 | 0 | 0 | 5563.09 | 3.17065 | -224.389 | 0.499749 | -0.00445533 | 90.6 | 89.6 | 25.4 | 23.2 | 21.7 | 89.8 | 32.6504 | 507.57 | 0.00244141 | 0.14134 | 0.271916 | 38.0554 | 38.1317 | 0.0763 | 0.2477135 | 0.2747899 | 8.758707 | 8.731631 | 8.745169 | -328.90496 | -25.20496 | -52.7921 | -58.39632 | -55.59827 | -52.2232 | 1.642056 | 0.9385047 | 0.9393322 | 0.9475629 | 0.9434356 | 0.9385047 | 0 | 9.434356 | 16.42056 | 38.35602
| 5365 | 2015-08-07 12:23 | 12:23 | 0 | 0 | 5563.09 | 3.17065 | -224.389 | 0.499749 | -0.00445533 | 90.6 | 89.3 | 25.3 | 23.2 | 21.8 | 89.8 | 32.6504 | 507.57 | 0.00244141 | 0.141249 | 0.272038 | 38.0508 | 38.1317 | 0.0809 | 0.24794464 | 0.27448002 | 8.758476 | 8.731941 | 8.745208 | -328.90496 | -25.20496 | -52.84007 | -58.33237 | -55.59012 | -52.2232 | 1.642056 | 0.9385047 | 0.9394021 | 0.9474681 | 0.9434236 | 0.9385047 | 0 | 9.434236 | 16.42056 | 38.35602
| 5366 | 2015-08-07 12:23 | 12:23 | 0 | 0 | 5562.16 | 3.17065 | -224.389 | 0.499749 | -0.00463927 | 90.6 | 89.4 | 25.4 | 23.2 | 21.7 | 89.8 | 32.6504 | 507.57 | 0.00244141 | 0.14134 | 0.27222 | 38.0478 | 38.1317 | 0.0839 | 0.2477135 | 0.27401774 | 8.758707 | 8.732403 | 8.745555 | -328.90496 | -25.20496 | -52.7921 | -58.23695 | -55.51835 | -52.2232 | 1.642056 | 0.9385047 | 0.9393322 | 0.9473268 | 0.9433182 | 0.9385047 | 0 | 9.433182 | 16.42056 | 38.34961
| 5367 | 2015-08-07 12:23 | 12:23 | 0 | 0 | 5563.09 | 3.17065 | -224.389 | 0.499749 | -0.00445533 | 90.6 | 89.4 | 25.4 | 23.2 | 21.7 | 89.8 | 32.6504 | 507.57 | 0.00244141 | 0.141249 | 0.27222 | 38.0478 | 38.1317 | 0.0839 | 0.24794464 | 0.27401774 | 8.758476 | 8.732403 | 8.74544 | -328.90496 | -25.20496 | -52.84007 | -58.23695 | -55.54227 | -52.2232 | 1.642056 | 0.9385047 | 0.9394021 | 0.9473268 | 0.9433533 | 0.9385047 | 0 | 9.433533 | 16.42056 | 38.35602
| 5368 | 2015-08-07 12:23 | 12:23 | 0 | 0 | 5562.16 | 3.17065 | -224.389 | 0.499749 | -0.00445533 | 90.6 | 89.6 | 25.3 | 23.2 | 21.8 | 89.7 | 32.6504 | 507.57 | 0.00244141 | 0.141249 | 0.272129 | 38.0478 | 38.1317 | 0.0839 | 0.24794464 | 0.27424888 | 8.758476 | 8.732172 | 8.745324 | -328.90496 | -25.20496 | -52.84007 | -58.28466 | -55.5662 | -52.2232 | 1.642056 | 0.9385047 | 0.9394021 | 0.9473975 | 0.9433885 | 0.9385047 | 0 | 9.433885 | 16.42056 | 38.34961
| 5369 | 2015-08-07 12:23 | 12:23 | 0 | 0 | 5562.16 | 3.17065 | -224.389 | 0.499749 | -0.00445533 | 90.6 | 89.7 | 25.4 | 23.2 | 21.7 | 89.8 | 32.6504 | 507.57 | 0.00244141 | 0.141249 | 0.272129 | 38.0432 | 38.1317 | 0.0885 | 0.24794464 | 0.27424888 | 8.758476 | 8.732172 | 8.745324 | -328.90496 | -25.20496 | -52.84007 | -58.28466 | -55.5662 | -52.2232 | 1.642056 | 0.9385047 | 0.9394021 | 0.9473975 | 0.9433885 | 0.9385047 | 0 | 9.433885 | 16.42056 | 38.34961
| 5370 | 2015-08-07 12:23 | 12:23 | 0 | 0 | 5562.16 | 3.17065 | -224.389 | 0.499749 | -0.00445533 | 90.6 | 89.9 | 25.3 | 23.2 | 21.8 | 89.8 | 32.6504 | 507.57 | 0.00244141 | 0.14134 | 0.272129 | 38.0432 | 38.1317 | 0.0885 | 0.2477135 | 0.27424888 | 8.758707 | 8.732172 | 8.74544 | -328.90496 | -25.20496 | -52.7921 | -58.28466 | -55.54227 | -52.2232 | 1.642056 | 0.9385047 | 0.9393322 | 0.9473975 | 0.9433533 | 0.9385047 | 0 | 9.433533 | 16.42056 | 38.34961
| 5371 | 2015-08-07 12:23 | 12:23 | 0 | 0 | 5562.16 | 3.17065 | -224.389 | 0.499749 | -0.00445533 | 90.6 | 90 | 25.3 | 23.2 | 21.8 | 89.8 | 32.6504 | 507.57 | 0.00244141 | 0.14134 | 0.272129 | 38.0432 | 38.1317 | 0.0885 | 0.2477135 | 0.27424888 | 8.758707 | 8.732172 | 8.74544 | -328.90496 | -25.20496 | -52.7921 | -58.28466 | -55.54227 | -52.2232 | 1.642056 | 0.9385047 | 0.9393322 | 0.9473975 | 0.9433533 | 0.9385047 | 0 | 9.433533 | 16.42056 | 38.34961
| 5372 | 2015-08-07 12:23 | 12:23 | 0 | 0 | 5562.16 | 3.17065 | -235.572 | 0.499749 | -0.00445533 | 90.6 | 90.1 | 25.3 | 23.2 | 21.7 | 89.8 | 32.6504 | 507.57 | 0.00244141 | 0.141249 | 0.272129 | 38.0432 | 38.1317 | 0.0885 | 0.24794464 | 0.27424888 | 8.758476 | 8.732172 | 8.745324 | -328.90496 | -25.20496 | -52.84007 | -58.28466 | -55.5662 | -52.2232 | 1.642056 | 0.9385047 | 0.9394021 | 0.9473975 | 0.9433885 | 0.9385047 | 0 | 9.433885 | 16.42056 | 38.34961
| 5373 | 2015-08-07 12:23 | 12:23 | 0 | 0 | 5562.16 | 3.17065 | -224.389 | 0.499749 | -0.00463927 | 90.6 | 90.3 | 25.4 | 23.2 | 21.7 | 89.7 | 32.6504 | 507.57 | 0.00244141 | 0.141249 | 0.271916 | 38.0402 | 38.1317 | 0.0915 | 0.24794464 | 0.2747899 | 8.758476 | 8.731631 | 8.745054 | -328.90496 | -25.20496 | -52.84007 | -58.39632 | -55.62219 | -52.2232 | 1.642056 | 0.9385047 | 0.9394021 | 0.9475629 | 0.9434707 | 0.9385047 | 0 | 9.434707 | 16.42056 | 38.34961
| 5374 | 2015-08-07 12:23 | 12:23 | 0 | 0 | 5562.16 | 3.17065 | -235.572 | 0.499749 | -0.00463927 | 90.6 | 90.3 | 25.4 | 23.2 | 21.7 | 89.7 | 32.6504 | 507.57 | 0.00244141 | 0.141249 | 0.271916 | 38.0402 | 38.1317 | 0.0915 | 0.24794464 | 0.2747899 | 8.758476 | 8.731631 | 8.745054 | -328.90496 | -25.20496 | -52.84007 | -58.39632 | -55.62219 | -52.2232 | 1.642056 | 0.9385047 | 0.9394021 | 0.9475629 | 0.9434707 | 0.9385047 | 0 | 9.434707 | 16.42056 | 38.34961
| 5375 | 2015-08-07 12:23 | 12:23 | 0 | 0 | 5560.92 | 3.17065 | -224.389 | 0.499767 | -0.00445533 | 90.6 | 90.3 | 25.3 | 23.2 | 21.7 | 89.8 | 32.6504 | 507.57 | 0.00244141 | 0.14134 | 0.271734 | 38.0402 | 38.1317 | 0.0915 | 0.2477135 | 0.27525218 | 8.758707 | 8.731169 | 8.744938 | -328.90496 | -25.20496 | -52.7921 | -58.49172 | -55.64611 | -52.2232 | 1.642056 | 0.9385047 | 0.9393322 | 0.9477042 | 0.9435058 | 0.9385047 | 0 | 9.435058 | 16.42056 | 38.34106
| 5376 | 2015-08-07 12:23 | 12:23 | 0 | 0 | 5562.16 | 3.17065 | -235.572 | 0.499749 | -0.00445533 | 90.6 | 90.5 | 25.3 | 23.2 | 21.7 | 89.8 | 32.6504 | 507.57 | 0.00244141 | 0.141068 | 0.271734 | 38.0402 | 38.1317 | 0.0915 | 0.24840438 | 0.27525218 | 8.758016 | 8.731169 | 8.744593 | -328.90496 | -25.20496 | -52.9355 | -58.49172 | -55.7176 | -52.2232 | 1.642056 | 0.9385047 | 0.9395411 | 0.9477042 | 0.9436109 | 0.9385047 | 0 | 9.436109 | 16.42056 | 38.34961
| 5377 | 2015-08-07 12:23 | 12:23 | 0 | 0 | 5562.16 | 3.17065 | -235.572 | 0.499749 | -0.00463927 | 90.6 | 90.6 | 25.4 | 23.3 | 21.7 | 89.8 | 32.6504 | 507.57 | 0.00244141 | 0.141159 | 0.271734 | 38.0402 | 38.1012 | 0.061 | 0.24817324 | 0.27525218 | 8.758248 | 8.731169 | 8.744708 | -328.90496 | -25.20496 | -52.88752 | -58.49172 | -55.69368 | -52.2232 | 1.642056 | 0.9385047 | 0.9394712 | 0.9477042 | 0.9435757 | 0.9385047 | 0 | 9.435757 | 16.42056 | 38.34961
| 5378 | 2015-08-07 12:23 | 12:23 | 0 | 0 | 5560.92 | 3.17065 | -224.389 | 0.499749 | -0.00463927 | 90.6 | 90.7 | 25.3 | 23.2 | 21.7 | 89.8 | 32.6504 | 507.57 | 0.00244141 | 0.141159 | 0.271734 | 38.0371 | 38.1317 | 0.0946 | 0.24817324 | 0.27525218 | 8.758248 | 8.731169 | 8.744708 | -328.90496 | -25.20496 | -52.88752 | -58.49172 | -55.69368 | -52.2232 | 1.642056 | 0.9385047 | 0.9394712 | 0.9477042 | 0.9435757 | 0.9385047 | 0 | 9.435757 | 16.42056 | 38.34106
| 5379 | 2015-08-07 12:23 | 12:23 | 0 | 0 | 5560.92 | 3.17065 | -235.572 | 0.499749 | -0.00445533 | 90.6 | 90.8 | 25.4 | 23.3 | 21.7 | 89.8 | 32.6504 | 507.57 | 0.00244141 | 0.141159 | 0.271825 | 38.0371 | 38.1317 | 0.0946 | 0.24817324 | 0.27502104 | 8.758248 | 8.7314 | 8.744824 | -328.90496 | -25.20496 | -52.88752 | -58.44402 | -55.66976 | -52.2232 | 1.642056 | 0.9385047 | 0.9394712 | 0.9476336 | 0.9435406 | 0.9385047 | 0 | 9.435406 | 16.42056 | 38.34106
| 5380 | 2015-08-07 12:23 | 12:23 | 0 | 0 | 5560.92 | 3.17065 | -235.572 | 0.499749 | -0.00445533 | 90.6 | 91 | 25.3 | 23.2 | 21.7 | 89.8 | 32.6504 | 507.57 | 0.00244141 | 0.14134 | 0.271734 | 38.0371 | 38.1012 | 0.0641 | 0.2477135 | 0.27525218 | 8.758707 | 8.731169 | 8.744938 | -328.90496 | -25.20496 | -52.7921 | -58.49172 | -55.64611 | -52.2232 | 1.642056 | 0.9385047 | 0.9393322 | 0.9477042 | 0.9435058 | 0.9385047 | 0 | 9.435058 | 16.42056 | 38.34106
| 5381 | 2015-08-07 12:23 | 12:23 | 0 | 0 | 5549.43 | 3.17065 | -224.389 | 0.499749 | -0.00463927 | 90.6 | 91.2 | 25.3 | 23.2 | 21.8 | 89.8 | 32.7219 | 507.57 | 0.00244141 | 0.141249 | 0.271825 | 38.0371 | 38.1317 | 0.0946 | 0.24794464 | 0.27502104 | 8.758476 | 8.7314 | 8.744938 | -328.83346 | -25.13346 | -52.84007 | -58.44402 | -55.64611 | -52.1517 | 1.641738 | 0.9384008 | 0.9394021 | 0.9476336 | 0.9435058 | 0.9384008 | 0 | 9.435058 | 16.41738 | 38.26184
| 5382 | 2015-08-07 12:23 | 12:23 | 0 | 0 | 5545.71 | 3.17065 | -224.389 | 0.499749 | -0.00463927 | 90.6 | 91.3 | 25.4 | 23.2 | 21.7 | 89.8 | 32.7735 | 507.57 | 0.00244141 | 0.141249 | 0.271734 | 38.0325 | 38.1317 | 0.0992 | 0.24794464 | 0.27525218 | 8.758476 | 8.731169 | 8.744822 | -328.78186 | -25.08186 | -52.84007 | -58.49172 | -55.67002 | -52.1001 | 1.641509 | 0.9383258 | 0.9394021 | 0.9477042 | 0.943541 | 0.9383258 | 0 | 9.43541 | 16.41509 | 38.23619
| 5383 | 2015-08-07 12:23 | 12:23 | 0 | 0 | 5534.84 | 4.09448 | -224.389 | 0.499749 | -0.00463927 | 90.6 | 91.5 | 25.3 | 23.2 | 21.7 | 89.8 | 32.9483 | 507.57 | 0.00244141 | 0.141431 | 0.271643 | 38.0325 | 38.1317 | 0.0992 | 0.24748236 | 0.27548332 | 8.758938 | 8.730938 | 8.744938 | -328.60706 | -24.90706 | -52.74411 | -58.53942 | -55.64611 | -51.9253 | 1.640732 | 0.938072 | 0.9392624 | 0.9477749 | 0.9435058 | 0.938072 | 0 | 9.435058 | 16.40732 | 38.16125
| 5384 | 2015-08-07 12:23 | 12:23 | 0 | 0 | 5530.19 | 3.17065 | -224.389 | 0.499749 | -0.00445533 | 90.6 | 91.5 | 25.3 | 23.2 | 21.7 | 89.8 | 33.0595 | 507.57 | 0.00244141 | 0.141249 | 0.271643 | 38.0325 | 38.1317 | 0.0992 | 0.24794464 | 0.27548332 | 8.758476 | 8.730938 | 8.744707 | -328.49586 | -24.79586 | -52.84007 | -58.53942 | -55.69394 | -51.8141 | 1.640238 | 0.9379105 | 0.9394021 | 0.9477749 | 0.9435761 | 0.9379105 | 0 | 9.435761 | 16.40238 | 38.12918
| 5385 | 2015-08-07 12:24 | 12:24 | 0 | 0 | 5524.29 | 3.17065 | -224.389 | 0.499749 | -0.00445533 | 90.6 | 91.6 | 25.3 | 23.2 | 21.7 | 89.7 | 33.1826 | 507.57 | 0.00244141 | 0.14134 | 0.27146 | 38.0295 | 38.1317 | 0.1022 | 0.2477135 | 0.27594814 | 8.758707 | 8.730473 | 8.74459 | -328.37276 | -24.67276 | -52.7921 | -58.63533 | -55.71812 | -51.691 | 1.639692 | 0.9377319 | 0.9393322 | 0.9479171 | 0.9436116 | 0.9377319 | 0 | 9.436116 | 16.39692 | 38.08851
| 5386 | 2015-08-07 12:24 | 12:24 | 0 | 0 | 5511.87 | 3.17065 | -224.389 | 0.499749 | -0.00445533 | 90.6 | 91.6 | 25.3 | 23.2 | 21.7 | 89.8 | 33.3177 | 507.57 | 0.00244141 | 0.141249 | 0.27146 | 38.0325 | 38.1012 | 0.0687 | 0.24794464 | 0.27594814 | 8.758476 | 8.730473 | 8.744474 | -328.23766 | -24.53766 | -52.84007 | -58.63533 | -55.74204 | -51.5559 | 1.639093 | 0.9375359 | 0.9394021 | 0.9479171 | 0.9436468 | 0.9375359 | 0 | 9.436468 | 16.39093 | 38.00287
| 5387 | 2015-08-07 12:24 | 12:24 | 0 | 0 | 5505.05 | 3.17065 | -224.389 | 0.499749 | -0.00445533 | 90.6 | 91.7 | 25.4 | 23.2 | 21.7 | 89.8 | 33.5917 | 507.57 | 0.00244141 | 0.141249 | 0.27146 | 38.0295 | 38.1317 | 0.1022 | 0.24794464 | 0.27594814 | 8.758476 | 8.730473 | 8.744474 | -327.96366 | -24.26366 | -52.84007 | -58.63533 | -55.74204 | -51.2819 | 1.637879 | 0.9371387 | 0.9394021 | 0.9479171 | 0.9436468 | 0.9371387 | 0 | 9.436468 | 16.37879 | 37.95585
| 5388 | 2015-08-07 12:24 | 12:24 | 0 | 0 | 5493.25 | 3.17065 | -224.389 | 0.499749 | -0.00445533 | 90.6 | 91.7 | 25.4 | 23.2 | 21.7 | 89.7 | 33.7903 | 507.57 | 0.00244141 | 0.141159 | 0.271552 | 38.0295 | 38.1317 | 0.1022 | 0.24817324 | 0.27571446 | 8.758248 | 8.730706 | 8.744477 | -327.76506 | -24.06506 | -52.88752 | -58.58711 | -55.74152 | -51.0833 | 1.637 | 0.936851 | 0.9394712 | 0.9478456 | 0.943646 | 0.936851 | 0 | 9.43646 | 16.37 | 37.87449
| 5389 | 2015-08-07 12:24 | 12:24 | 0 | 0 | 5489.53 | 4.09448 | -224.389 | 0.499749 | -0.00463927 | 90.6 | 91.8 | 25.3 | 23.2 | 21.8 | 89.8 | 33.961 | 507.57 | 0.00244141 | 0.141249 | 0.27146 | 38.0295 | 38.1317 | 0.1022 | 0.24794464 | 0.27594814 | 8.758476 | 8.730473 | 8.744474 | -327.59436 | -23.89436 | -52.84007 | -58.63533 | -55.74204 | -50.9126 | 1.636246 | 0.9366038 | 0.9394021 | 0.9479171 | 0.9436468 | 0.9366038 | 0 | 9.436468 | 16.36246 | 37.84885
| 5390 | 2015-08-07 12:24 | 12:24 | 0 | 0 | 5477.73 | 3.17065 | -224.389 | 0.499749 | -0.00463927 | 90.6 | 91.8 | 25.3 | 23.2 | 21.7 | 89.8 | 34.1477 | 507.57 | 0.00244141 | 0.141249 | 0.27146 | 38.0249 | 38.1012 | 0.0763 | 0.24794464 | 0.27594814 | 8.758476 | 8.730473 | 8.744474 | -327.40766 | -23.70766 | -52.84007 | -58.63533 | -55.74204 | -50.7259 | 1.635422 | 0.9363337 | 0.9394021 | 0.9479171 | 0.9436468 | 0.9363337 | 0 | 9.436468 | 16.35422 | 37.76749
| 5391 | 2015-08-07 12:24 | 12:24 | 0 | 0 | 5467.18 | 3.17065 | -224.389 | 0.499749 | -0.00463927 | 90.6 | 91.7 | 25.4 | 23.3 | 21.8 | 89.8 | 34.4337 | 507.57 | 0.00244141 | 0.141068 | 0.271552 | 38.0249 | 38.1012 | 0.0763 | 0.24840438 | 0.27571446 | 8.758016 | 8.730706 | 8.744361 | -327.12166 | -23.42166 | -52.9355 | -58.58711 | -55.76543 | -50.4399 | 1.63416 | 0.9359201 | 0.9395411 | 0.9478456 | 0.9436811 | 0.9359201 | 0 | 9.436811 | 16.3416 | 37.69475
| 5392 | 2015-08-07 12:24 | 12:24 | 0 | 0 | 5463.45 | 3.17065 | -224.389 | 0.499749 | -0.00445533 | 90.6 | 91.7 | 25.3 | 23.2 | 21.7 | 89.8 | 34.5052 | 507.57 | 0.00244141 | 0.14134 | 0.271552 | 38.0249 | 38.1012 | 0.0763 | 0.2477135 | 0.27571446 | 8.758707 | 8.730706 | 8.744707 | -327.05016 | -23.35016 | -52.7921 | -58.58711 | -55.69394 | -50.3684 | 1.633845 | 0.9358168 | 0.9393322 | 0.9478456 | 0.9435761 | 0.9358168 | 0 | 9.435761 | 16.33845 | 37.66903
| 5393 | 2015-08-07 12:24 | 12:24 | 0 | 0 | 5442.97 | 3.17065 | -224.389 | 0.499749 | -0.00463927 | 90.6 | 91.7 | 25.3 | 23.2 | 21.7 | 89.6 | 34.9659 | 507.57 | 0.00244141 | 0.141249 | 0.271552 | 38.0219 | 38.1012 | 0.0793 | 0.24794464 | 0.27571446 | 8.758476 | 8.730706 | 8.744591 | -326.58946 | -22.88946 | -52.84007 | -58.58711 | -55.71786 | -49.9077 | 1.631819 | 0.9351516 | 0.9394021 | 0.9478456 | 0.9436112 | 0.9351516 | 0 | 9.436112 | 16.31819 | 37.52783
| 5394 | 2015-08-07 12:24 | 12:24 | 0 | 0 | 5437.07 | 3.17065 | -224.389 | 0.499749 | -0.00463927 | 90.6 | 91.6 | 25.3 | 23.2 | 21.7 | 89.7 | 35.0771 | 507.57 | 0.00244141 | 0.141249 | 0.27146 | 38.0219 | 38.1012 | 0.0793 | 0.24794464 | 0.27594814 | 8.758476 | 8.730473 | 8.744474 | -326.47826 | -22.77826 | -52.84007 | -58.63533 | -55.74204 | -49.7965 | 1.63133 | 0.9349911 | 0.9394021 | 0.9479171 | 0.9436468 | 0.9349911 | 0 | 9.436468 | 16.3133 | 37.48715
| 5395 | 2015-08-07 12:24 | 12:24 | 0 | 0 | 5422.79 | 3.17065 | -224.389 | 0.499767 | -0.00445533 | 90.6 | 91.6 | 25.3 | 23.2 | 21.7 | 89.6 | 35.4464 | 507.57 | 0.00244141 | 0.141249 | 0.271552 | 38.0219 | 38.1012 | 0.0793 | 0.24794464 | 0.27571446 | 8.758476 | 8.730706 | 8.744591 | -326.10896 | -22.40896 | -52.84007 | -58.58711 | -55.71786 | -49.4272 | 1.62971 | 0.9344587 | 0.9394021 | 0.9478456 | 0.9436112 | 0.9344587 | 0 | 9.436112 | 16.2971 | 37.38869
| 5396 | 2015-08-07 12:24 | 12:24 | 0 | 0 | 5413.17 | 3.17065 | -224.389 | 0.499749 | -0.00463927 | 90.6 | 91.6 | 25.3 | 23.2 | 21.7 | 89.7 | 35.5576 | 507.57 | 0.00244141 | 0.141159 | 0.271643 | 38.0219 | 38.1012 | 0.0793 | 0.24817324 | 0.27548332 | 8.758248 | 8.730938 | 8.744593 | -325.99776 | -22.29776 | -52.88752 | -58.53942 | -55.7176 | -49.316 | 1.629223 | 0.9342985 | 0.9394712 | 0.9477749 | 0.9436109 | 0.9342985 | 0 | 9.436109 | 16.29223 | 37.32236
| 5397 | 2015-08-07 12:24 | 12:24 | 0 | 0 | 5397.65 | 3.17065 | -224.389 | 0.499749 | -0.00463927 | 90.6 | 91.6 | 25.3 | 23.2 | 21.7 | 89.6 | 35.9548 | 507.57 | 0.00244141 | 0.140978 | 0.27146 | 38.0219 | 38.1012 | 0.0793 | 0.24863298 | 0.27594814 | 8.757788 | 8.730473 | 8.74413 | -325.60056 | -21.90056 | -52.98294 | -58.63533 | -55.81326 | -48.9188 | 1.627485 | 0.9337268 | 0.9396102 | 0.9479171 | 0.9437514 | 0.9337268 | 0 | 9.437514 | 16.27485 | 37.21536
| 5398 | 2015-08-07 12:24 | 12:24 | 0 | 0 | 5388.03 | 3.17065 | -224.389 | 0.499749 | -0.00445533 | 90.5 | 91.5 | 25.3 | 23.2 | 21.7 | 89.7 | 36.205 | 507.57 | 0.00244141 | 0.141159 | 0.271278 | 38.0219 | 38.1012 | 0.0793 | 0.24817324 | 0.27641042 | 8.758248 | 8.73001 | 8.744129 | -325.35036 | -21.65036 | -52.88752 | -58.73071 | -55.81353 | -48.6686 | 1.626392 | 0.933367 | 0.9394712 | 0.9480585 | 0.9437518 | 0.933367 | 0 | 9.437518 | 16.26392 | 37.14903
| 5399 | 2015-08-07 12:24 | 12:24 | 0 | 0 | 5377.17 | 3.17065 | -224.389 | 0.499749 | -0.00445533 | 90.5 | 91.5 | 25.3 | 23.2 | 21.7 | 89.7 | 36.4632 | 507.57 | 0.00244141 | 0.141068 | 0.271278 | 38.0173 | 38.1012 | 0.0839 | 0.24840438 | 0.27641042 | 8.758016 | 8.73001 | 8.744013 | -325.09216 | -21.39216 | -52.9355 | -58.73071 | -55.83744 | -48.4104 | 1.625266 | 0.932996 | 0.9395411 | 0.9480585 | 0.943787 | 0.932996 | 0 | 9.43787 | 16.25266 | 37.07415
| 5400 | 2015-08-07 12:24 | 12:24 | 0 | 0 | 5367.54 | 3.17065 | -224.389 | 0.499749 | -0.00463927 | 90.6 | 91.5 | 25.3 | 23.2 | 21.7 | 89.6 | 36.8246 | 507.57 | 0.00244141 | 0.141249 | 0.271278 | 38.0173 | 38.1012 | 0.0839 | 0.24794464 | 0.27641042 | 8.758476 | 8.73001 | 8.744243 | -324.73076 | -21.03076 | -52.84007 | -58.73071 | -55.78987 | -48.049 | 1.623693 | 0.9324772 | 0.9394021 | 0.9480585 | 0.9437171 | 0.9324772 | 0 | 9.437171 | 16.23693 | 37.00776
| 5401 | 2015-08-07 12:24 | 12:24 | 0 | 0 | 5357.92 | 3.17065 | -224.389 | 0.499749 | -0.00445533 | 90.6 | 91.5 | 25.3 | 23.2 | 21.8 | 89.6 | 36.9596 | 507.57 | 0.00244141 | 0.141068 | 0.271369 | 38.0173 | 38.1012 | 0.0839 | 0.24840438 | 0.27617928 | 8.758016 | 8.730242 | 8.744129 | -324.59576 | -20.89576 | -52.9355 | -58.68302 | -55.81353 | -47.914 | 1.623106 | 0.9322835 | 0.9395411 | 0.9479878 | 0.9437518 | 0.9322835 | 0 | 9.437518 | 16.23106 | 36.94143
| 5402 | 2015-08-07 12:24 | 12:24 | 0 | 0 | 5343.33 | 3.17065 | -224.389 | 0.499749 | -0.00445533 | 90.6 | 91.4 | 25.3 | 23.2 | 21.7 | 89.6 | 37.329 | 507.57 | 0.00244141 | 0.141249 | 0.27146 | 38.0142 | 38.1012 | 0.087 | 0.24794464 | 0.27594814 | 8.758476 | 8.730473 | 8.744474 | -324.22636 | -20.52636 | -52.84007 | -58.63533 | -55.74204 | -47.5446 | 1.621501 | 0.9317541 | 0.9394021 | 0.9479171 | 0.9436468 | 0.9317541 | 0 | 9.436468 | 16.21501 | 36.84084
| 5403 | 2015-08-07 12:24 | 12:24 | 0 | 0 | 5332.78 | 3.17065 | -224.389 | 0.499749 | -0.00463927 | 90.6 | 91.3 | 25.3 | 23.2 | 21.7 | 89.7 | 37.5911 | 507.57 | 0.00244141 | 0.141249 | 0.27146 | 38.0142 | 38.1012 | 0.087 | 0.24794464 | 0.27594814 | 8.758476 | 8.730473 | 8.744474 | -323.96426 | -20.26426 | -52.84007 | -58.63533 | -55.74204 | -47.2825 | 1.620365 | 0.9313788 | 0.9394021 | 0.9479171 | 0.9436468 | 0.9313788 | 0 | 9.436468 | 16.20365 | 36.7681
| 5404 | 2015-08-07 12:24 | 12:24 | 0 | 0 | 5323.16 | 3.17065 | -224.389 | 0.499749 | -0.00445533 | 90.6 | 91.3 | 25.3 | 23.2 | 21.7 | 89.6 | 37.8254 | 507.57 | 0.00244141 | 0.141159 | 0.271369 | 38.0142 | 38.1012 | 0.087 | 0.24817324 | 0.27617928 | 8.758248 | 8.730242 | 8.744245 | -323.72996 | -20.02996 | -52.88752 | -58.68302 | -55.78961 | -47.0482 | 1.619351 | 0.9310435 | 0.9394712 | 0.9479878 | 0.9437167 | 0.9310435 | 0 | 9.437167 | 16.19351 | 36.70177
| 5405 | 2015-08-07 12:24 | 12:24 | 0 | 0 | 5307.64 | 3.17065 | -224.389 | 0.499749 | -0.00445533 | 90.6 | 91.3 | 25.3 | 23.2 | 21.8 | 89.6 | 38.1828 | 507.57 | 0.00244141 | 0.141249 | 0.271552 | 38.0142 | 38.1012 | 0.087 | 0.24794464 | 0.27571446 | 8.758476 | 8.730706 | 8.744591 | -323.37256 | -19.67256 | -52.84007 | -58.58711 | -55.71786 | -46.6908 | 1.617806 | 0.9305326 | 0.9394021 | 0.9478456 | 0.9436112 | 0.9305326 | 0 | 9.436112 | 16.17806 | 36.59476
| 5406 | 2015-08-07 12:24 | 12:24 | 0 | 0 | 5302.67 | 3.17065 | -224.389 | 0.499749 | -0.00445533 | 90.5 | 91.2 | 25.3 | 23.2 | 21.7 | 89.6 | 38.445 | 507.57 | 0.00244141 | 0.141249 | 0.27146 | 38.0142 | 38.1012 | 0.087 | 0.24794464 | 0.27594814 | 8.758476 | 8.730473 | 8.744474 | -323.11036 | -19.41036 | -52.84007 | -58.63533 | -55.74204 | -46.4286 | 1.616674 | 0.9301582 | 0.9394021 | 0.9479171 | 0.9436468 | 0.9301582 | 0 | 9.436468 | 16.16674 | 36.5605
| 5407 | 2015-08-07 12:24 | 12:24 | 0 | 0 | 5288.08 | 3.17065 | -224.389 | 0.499749 | -0.00445533 | 90.6 | 91.2 | 25.3 | 23.2 | 21.7 | 89.5 | 38.7031 | 507.57 | 0.00244141 | 0.141249 | 0.271369 | 38.0096 | 38.1012 | 0.0916 | 0.24794464 | 0.27617928 | 8.758476 | 8.730242 | 8.744359 | -322.85226 | -19.15226 | -52.84007 | -58.68302 | -55.76596 | -46.1705 | 1.615562 | 0.9297898 | 0.9394021 | 0.9479878 | 0.9436819 | 0.9297898 | 0 | 9.436819 | 16.15562 | 36.4599
| 5408 | 2015-08-07 12:24 | 12:24 | 0 | 0 | 5278.46 | 3.17065 | -224.389 | 0.499749 | -0.00445533 | 90.6 | 91.2 | 25.3 | 23.2 | 21.7 | 89.6 | 38.9533 | 507.57 | 0.00244141 | 0.141249 | 0.271369 | 38.0096 | 38.1012 | 0.0916 | 0.24794464 | 0.27617928 | 8.758476 | 8.730242 | 8.744359 | -322.60206 | -18.90206 | -52.84007 | -58.68302 | -55.76596 | -45.9203 | 1.614485 | 0.9294331 | 0.9394021 | 0.9479878 | 0.9436819 | 0.9294331 | 0 | 9.436819 | 16.14485 | 36.39357
| 5409 | 2015-08-07 12:24 | 12:24 | 0 | 0 | 5264.18 | 3.17065 | -224.389 | 0.499749 | -0.00445533 | 90.6 | 91.1 | 25.3 | 23.2 | 21.7 | 89.5 | 39.3505 | 507.57 | 0.00244141 | 0.141249 | 0.271369 | 38.0096 | 38.1012 | 0.0916 | 0.24794464 | 0.27617928 | 8.758476 | 8.730242 | 8.744359 | -322.20486 | -18.50486 | -52.84007 | -58.68302 | -55.76596 | -45.5231 | 1.612779 | 0.9288673 | 0.9394021 | 0.9479878 | 0.9436819 | 0.9288673 | 0 | 9.436819 | 16.12779 | 36.29512
| 5410 | 2015-08-07 12:24 | 12:24 | 0 | 0 | 5254.25 | 3.17065 | -224.389 | 0.499749 | -0.00445533 | 90.5 | 91.1 | 25.3 | 23.2 | 21.7 | 89.6 | 39.5729 | 507.57 | 0.00244141 | 0.141249 | 0.271369 | 38.0066 | 38.1012 | 0.0946 | 0.24794464 | 0.27617928 | 8.758476 | 8.730242 | 8.744359 | -321.98246 | -18.28246 | -52.84007 | -58.68302 | -55.76596 | -45.3007 | 1.611825 | 0.9285508 | 0.9394021 | 0.9479878 | 0.9436819 | 0.9285508 | 0 | 9.436819 | 16.11825 | 36.22665
| 5411 | 2015-08-07 12:24 | 12:24 | 0 | 0 | 5249.6 | 3.17065 | -224.389 | 0.499749 | -0.00445533 | 90.6 | 91.1 | 25.3 | 23.2 | 21.7 | 89.5 | 39.8549 | 507.57 | 0.00244141 | 0.141249 | 0.27146 | 38.0066 | 38.1012 | 0.0946 | 0.24794464 | 0.27594814 | 8.758476 | 8.730473 | 8.744474 | -321.70046 | -18.00046 | -52.84007 | -58.63533 | -55.74204 | -45.0187 | 1.610617 | 0.9281497 | 0.9394021 | 0.9479171 | 0.9436468 | 0.9281497 | 0 | 9.436468 | 16.10617 | 36.19459
| 5412 | 2015-08-07 12:24 | 12:24 | 0 | 0 | 5234.08 | 3.17065 | -224.389 | 0.499749 | -0.00445533 | 90.5 | 90.9 | 25.3 | 23.2 | 21.7 | 89.5 | 40.2282 | 507.57 | 0.00244141 | 0.141249 | 0.27146 | 38.0066 | 38.1012 | 0.0946 | 0.24794464 | 0.27594814 | 8.758476 | 8.730473 | 8.744474 | -321.32716 | -17.62716 | -52.84007 | -58.63533 | -55.74204 | -44.6454 | 1.60902 | 0.9276194 | 0.9394021 | 0.9479171 | 0.9436468 | 0.9276194 | 0 | 9.436468 | 16.0902 | 36.08759
| 5413 | 2015-08-07 12:24 | 12:24 | 0 | 0 | 5225.39 | 3.17065 | -224.389 | 0.499749 | -0.00445533 | 90.6 | 90.9 | 25.3 | 23.1 | 21.7 | 89.5 | 40.3513 | 507.57 | 0.00244141 | 0.141159 | 0.27146 | 38.0066 | 38.1012 | 0.0946 | 0.24817324 | 0.27594814 | 8.758248 | 8.730473 | 8.74436 | -321.20406 | -17.50406 | -52.88752 | -58.63533 | -55.76569 | -44.5223 | 1.608495 | 0.9274447 | 0.9394712 | 0.9479171 | 0.9436815 | 0.9274447 | 0 | 9.436815 | 16.08495 | 36.02767
| 5414 | 2015-08-07 12:24 | 12:24 | 0 | 0 | 5210.8 | 3.17065 | -224.389 | 0.499749 | -0.00445533 | 90.5 | 90.9 | 25.3 | 23.2 | 21.8 | 89.5 | 40.7485 | 507.57 | 0.00244141 | 0.141159 | 0.27146 | 38.002 | 38.1012 | 0.0992 | 0.24817324 | 0.27594814 | 8.758248 | 8.730473 | 8.74436 | -320.80686 | -17.10686 | -52.88752 | -58.63533 | -55.76569 | -44.1251 | 1.606801 | 0.9268813 | 0.9394712 | 0.9479171 | 0.9436815 | 0.9268813 | 0 | 9.436815 | 16.06801 | 35.92708
| 5415 | 2015-08-07 12:24 | 12:24 | 0 | 0 | 5200.24 | 3.17065 | -224.389 | 0.499749 | -0.00445533 | 90.6 | 90.8 | 25.3 | 23.2 | 21.7 | 89.5 | 40.9947 | 507.57 | 0.00244141 | 0.141159 | 0.271369 | 38.002 | 38.1012 | 0.0992 | 0.24817324 | 0.27617928 | 8.758248 | 8.730242 | 8.744245 | -320.56066 | -16.86066 | -52.88752 | -58.68302 | -55.78961 | -43.8789 | 1.605753 | 0.9265324 | 0.9394712 | 0.9479878 | 0.9437167 | 0.9265324 | 0 | 9.437167 | 16.05753 | 35.85427
| 5416 | 2015-08-07 12:25 | 12:25 | 0 | 0 | 5190.62 | 3.17065 | -224.389 | 0.499767 | -0.00445533 | 90.5 | 90.7 | 25.3 | 23.2 | 21.7 | 89.6 | 41.2569 | 507.57 | 0.00244141 | 0.141249 | 0.271278 | 38.002 | 38.1012 | 0.0992 | 0.24794464 | 0.27641042 | 8.758476 | 8.73001 | 8.744243 | -320.29846 | -16.59846 | -52.84007 | -58.73071 | -55.78987 | -43.6167 | 1.604638 | 0.9261612 | 0.9394021 | 0.9480585 | 0.9437171 | 0.9261612 | 0 | 9.437171 | 16.04638 | 35.78794
| 5417 | 2015-08-07 12:25 | 12:25 | 0 | 0 | 5180.69 | 3.17065 | -224.389 | 0.499749 | -0.00463927 | 90.6 | 90.7 | 25.3 | 23.2 | 21.7 | 89.4 | 41.6143 | 507.57 | 0.00244141 | 0.141249 | 0.271156 | 38.002 | 38.1012 | 0.0992 | 0.24794464 | 0.2767203 | 8.758476 | 8.729701 | 8.744088 | -319.94106 | -16.24106 | -52.84007 | -58.79463 | -55.82194 | -43.2593 | 1.603121 | 0.9256556 | 0.9394021 | 0.9481534 | 0.9437642 | 0.9256556 | 0 | 9.437642 | 16.03121 | 35.71948
| 5418 | 2015-08-07 12:25 | 12:25 | 0 | 0 | 5171.07 | 3.17065 | -224.389 | 0.499749 | -0.00445533 | 90.5 | 90.7 | 25.3 | 23.2 | 21.7 | 89.4 | 41.7493 | 507.57 | 0.00244141 | 0.141159 | 0.271278 | 37.999 | 38.1012 | 0.1022 | 0.24817324 | 0.27641042 | 8.758248 | 8.73001 | 8.744129 | -319.80606 | -16.10606 | -52.88752 | -58.73071 | -55.81353 | -43.1243 | 1.602549 | 0.9254648 | 0.9394712 | 0.9480585 | 0.9437518 | 0.9254648 | 0 | 9.437518 | 16.02549 | 35.65315
| 5419 | 2015-08-07 12:25 | 12:25 | 0 | 0 | 5160.51 | 3.17065 | -224.389 | 0.499749 | -0.00445533 | 90.5 | 90.7 | 25.2 | 23.2 | 21.8 | 89.5 | 42.1227 | 507.57 | 0.00244141 | 0.141159 | 0.271278 | 38.002 | 38.1012 | 0.0992 | 0.24817324 | 0.27641042 | 8.758248 | 8.73001 | 8.744129 | -319.43266 | -15.73266 | -52.88752 | -58.73071 | -55.81353 | -42.7509 | 1.600968 | 0.9249374 | 0.9394712 | 0.9480585 | 0.9437518 | 0.9249374 | 0 | 9.437518 | 16.00968 | 35.58034
| 5420 | 2015-08-07 12:25 | 12:25 | 0 | 0 | 5145.93 | 3.17065 | -224.389 | 0.499749 | -0.00463927 | 90.5 | 90.6 | 25.3 | 23.3 | 21.7 | 89.5 | 42.5079 | 507.57 | 0.00244141 | 0.141249 | 0.271369 | 37.999 | 38.1012 | 0.1022 | 0.24794464 | 0.27617928 | 8.758476 | 8.730242 | 8.744359 | -319.04746 | -15.34746 | -52.84007 | -58.68302 | -55.76596 | -42.3657 | 1.599341 | 0.9243939 | 0.9394021 | 0.9479878 | 0.9436819 | 0.9243939 | 0 | 9.436819 | 15.99341 | 35.47981
| 5421 | 2015-08-07 12:25 | 12:25 | 0 | 0 | 5137.23 | 3.17065 | -224.389 | 0.499749 | -0.00445533 | 90.6 | 90.6 | 25.2 | 23.2 | 21.7 | 89.3 | 42.631 | 507.57 | 0.00244141 | 0.141249 | 0.27146 | 37.999 | 38.1012 | 0.1022 | 0.24794464 | 0.27594814 | 8.758476 | 8.730473 | 8.744474 | -318.92436 | -15.22436 | -52.84007 | -58.63533 | -55.74204 | -42.2426 | 1.598821 | 0.9242204 | 0.9394021 | 0.9479171 | 0.9436468 | 0.9242204 | 0 | 9.436468 | 15.98821 | 35.41983
| 5422 | 2015-08-07 12:25 | 12:25 | 0 | 0 | 5127.61 | 3.17065 | -224.389 | 0.499749 | -0.00463927 | 90.5 | 90.6 | 25.3 | 23.2 | 21.8 | 89.5 | 43.0282 | 507.57 | 0.00244141 | 0.141159 | 0.271552 | 37.999 | 38.1012 | 0.1022 | 0.24817324 | 0.27571446 | 8.758248 | 8.730706 | 8.744477 | -318.52716 | -14.82716 | -52.88752 | -58.58711 | -55.74152 | -41.8454 | 1.597148 | 0.9236609 | 0.9394712 | 0.9478456 | 0.943646 | 0.9236609 | 0 | 9.43646 | 15.97148 | 35.3535
| 5423 | 2015-08-07 12:25 | 12:25 | 0 | 0 | 5117.99 | 3.17065 | -224.389 | 0.499749 | -0.00445533 | 90.5 | 90.5 | 25.2 | 23.2 | 21.7 | 89.5 | 43.2863 | 507.57 | 0.00244141 | 0.141068 | 0.271552 | 37.9944 | 38.0554 | 0.061 | 0.24840438 | 0.27571446 | 8.758016 | 8.730706 | 8.744361 | -318.26906 | -14.56906 | -52.9355 | -58.58711 | -55.76543 | -41.5873 | 1.596062 | 0.9232977 | 0.9395411 | 0.9478456 | 0.9436811 | 0.9232977 | 0 | 9.436811 | 15.96062 | 35.28718
| 5424 | 2015-08-07 12:25 | 12:25 | 0 | 0 | 5103.4 | 3.17065 | -224.389 | 0.499749 | -0.00445533 | 90.5 | 90.4 | 25.3 | 23.2 | 21.7 | 89.3 | 43.5326 | 507.57 | 0.00244141 | 0.141159 | 0.27146 | 37.9944 | 38.0554 | 0.061 | 0.24817324 | 0.27594814 | 8.758248 | 8.730473 | 8.74436 | -318.02276 | -14.32276 | -52.88752 | -58.63533 | -55.76569 | -41.341 | 1.595027 | 0.9229514 | 0.9394712 | 0.9479171 | 0.9436815 | 0.9229514 | 0 | 9.436815 | 15.95027 | 35.18658
| 5425 | 2015-08-07 12:25 | 12:25 | 0 | 0 | 5092.85 | 3.17065 | -224.389 | 0.499749 | -0.00445533 | 90.5 | 90.4 | 25.2 | 23.2 | 21.7 | 89.4 | 43.9297 | 507.57 | 0.00244141 | 0.141068 | 0.271552 | 37.9944 | 38.0554 | 0.061 | 0.24840438 | 0.27571446 | 8.758016 | 8.730706 | 8.744361 | -317.62566 | -13.92566 | -52.9355 | -58.58711 | -55.76543 | -40.9439 | 1.593362 | 0.9223936 | 0.9395411 | 0.9478456 | 0.9436811 | 0.9223936 | 0 | 9.436811 | 15.93362 | 35.11384
| 5426 | 2015-08-07 12:25 | 12:25 | 0 | 0 | 5084.16 | 3.17065 | -224.389 | 0.499749 | -0.00463927 | 90.5 | 90.3 | 25.3 | 23.2 | 21.8 | 89.3 | 44.0648 | 507.57 | 0.00244141 | 0.141068 | 0.27146 | 37.9944 | 38.0554 | 0.061 | 0.24840438 | 0.27594814 | 8.758016 | 8.730473 | 8.744245 | -317.49056 | -13.79056 | -52.9355 | -58.63533 | -55.78961 | -40.8088 | 1.592796 | 0.922204 | 0.9395411 | 0.9479171 | 0.9437167 | 0.922204 | 0 | 9.437167 | 15.92796 | 35.05393
| 5427 | 2015-08-07 12:25 | 12:25 | 0 | 0 | 5068.64 | 3.17065 | -224.389 | 0.499749 | -0.00445533 | 90.5 | 90.3 | 25.3 | 23.2 | 21.7 | 89.3 | 44.4381 | 507.57 | 0.00244141 | 0.141068 | 0.271369 | 37.9913 | 38.0554 | 0.0641 | 0.24840438 | 0.27617928 | 8.758016 | 8.730242 | 8.744129 | -317.11726 | -13.41726 | -52.9355 | -58.68302 | -55.81353 | -40.4355 | 1.591235 | 0.9216804 | 0.9395411 | 0.9479878 | 0.9437518 | 0.9216804 | 0 | 9.437518 | 15.91235 | 34.94692
| 5428 | 2015-08-07 12:25 | 12:25 | 0 | 0 | 5059.95 | 3.17065 | -224.389 | 0.499749 | -0.00445533 | 90.5 | 90.2 | 25.3 | 23.2 | 21.8 | 89.3 | 44.7121 | 507.57 | 0.00244141 | 0.141068 | 0.27146 | 37.9913 | 38.0554 | 0.0641 | 0.24840438 | 0.27594814 | 8.758016 | 8.730473 | 8.744245 | -316.84326 | -13.14326 | -52.9355 | -58.63533 | -55.78961 | -40.1615 | 1.590091 | 0.9212965 | 0.9395411 | 0.9479171 | 0.9437167 | 0.9212965 | 0 | 9.437167 | 15.90091 | 34.88701
| 5429 | 2015-08-07 12:25 | 12:25 | 0 | 0 | 5049.4 | 3.17065 | -224.389 | 0.499749 | -0.00445533 | 90.5 | 90.2 | 25.3 | 23.2 | 21.8 | 89.3 | 44.9703 | 507.57 | 0.00244141 | 0.141068 | 0.27146 | 37.9913 | 38.0554 | 0.0641 | 0.24840438 | 0.27594814 | 8.758016 | 8.730473 | 8.744245 | -316.58506 | -12.88506 | -52.9355 | -58.63533 | -55.78961 | -39.9033 | 1.589015 | 0.9209351 | 0.9395411 | 0.9479171 | 0.9437167 | 0.9209351 | 0 | 9.437167 | 15.89015 | 34.81427
| 5430 | 2015-08-07 12:25 | 12:25 | 0 | 0 | 5045.36 | 3.17065 | -224.389 | 0.499749 | -0.00445533 | 90.5 | 90.2 | 25.3 | 23.2 | 21.7 | 89.4 | 45.2046 | 507.57 | 0.00244141 | 0.141068 | 0.271369 | 37.9868 | 38.0554 | 0.0686 | 0.24840438 | 0.27617928 | 8.758016 | 8.730242 | 8.744129 | -316.35076 | -12.65076 | -52.9355 | -58.68302 | -55.81353 | -39.669 | 1.588039 | 0.9206073 | 0.9395411 | 0.9479878 | 0.9437518 | 0.9206073 | 0 | 9.437518 | 15.88039 | 34.78641
| 5431 | 2015-08-07 12:25 | 12:25 | 0 | 0 | 5030.77 | 3.17065 | -224.389 | 0.499749 | -0.00445533 | 90.5 | 90.1 | 25.3 | 23.2 | 21.7 | 89.3 | 45.5779 | 507.57 | 0.00244141 | 0.141068 | 0.271278 | 37.9868 | 38.0554 | 0.0686 | 0.24840438 | 0.27641042 | 8.758016 | 8.73001 | 8.744013 | -315.97746 | -12.27746 | -52.9355 | -58.73071 | -55.83744 | -39.2957 | 1.586488 | 0.9200855 | 0.9395411 | 0.9480585 | 0.943787 | 0.9200855 | 0 | 9.43787 | 15.86488 | 34.68582
| 5432 | 2015-08-07 12:25 | 12:25 | 0 | 0 | 5020.22 | 3.17065 | -224.389 | 0.499749 | -0.00445533 | 90.5 | 90 | 25.3 | 23.2 | 21.8 | 89.3 | 45.8361 | 507.57 | 0.00244141 | 0.140978 | 0.271156 | 37.9868 | 38.0554 | 0.0686 | 0.24863298 | 0.2767203 | 8.757788 | 8.729701 | 8.743744 | -315.71926 | -12.01926 | -52.98294 | -58.79463 | -55.89315 | -39.0375 | 1.585416 | 0.919725 | 0.9396102 | 0.9481534 | 0.9438688 | 0.919725 | 0 | 9.438688 | 15.85416 | 34.61308
| 5433 | 2015-08-07 12:25 | 12:25 | 0 | 0 | 5010.6 | 3.17065 | -224.389 | 0.499749 | -0.00445533 | 90.5 | 90 | 25.3 | 23.2 | 21.7 | 89.3 | 46.0982 | 507.57 | 0.00244141 | 0.141159 | 0.271278 | 37.9837 | 38.0554 | 0.0717 | 0.24817324 | 0.27641042 | 8.758248 | 8.73001 | 8.744129 | -315.45716 | -11.75716 | -52.88752 | -58.73071 | -55.81353 | -38.7754 | 1.58433 | 0.9193593 | 0.9394712 | 0.9480585 | 0.9437518 | 0.9193593 | 0 | 9.437518 | 15.8433 | 34.54675
| 5434 | 2015-08-07 12:25 | 12:25 | 0 | 0 | 4996.94 | 3.17065 | -224.389 | 0.499749 | -0.00445533 | 90.5 | 90 | 25.3 | 23.2 | 21.7 | 89.3 | 46.3325 | 507.57 | 0.00244141 | 0.141159 | 0.271369 | 37.9837 | 38.0554 | 0.0717 | 0.24817324 | 0.27617928 | 8.758248 | 8.730242 | 8.744245 | -315.22286 | -11.52286 | -52.88752 | -58.68302 | -55.78961 | -38.5411 | 1.58336 | 0.9190327 | 0.9394712 | 0.9479878 | 0.9437167 | 0.9190327 | 0 | 9.437167 | 15.8336 | 34.45257
| 5435 | 2015-08-07 12:25 | 12:25 | 0 | 0 | 4981.42 | 3.17065 | -224.389 | 0.499749 | -0.00445533 | 90.5 | 89.9 | 25.3 | 23.2 | 21.7 | 89.2 | 46.7416 | 507.57 | 0.00244141 | 0.141068 | 0.271552 | 37.9837 | 38.0554 | 0.0717 | 0.24840438 | 0.27571446 | 8.758016 | 8.730706 | 8.744361 | -314.81376 | -11.11376 | -52.9355 | -58.58711 | -55.76543 | -38.132 | 1.581669 | 0.9184629 | 0.9395411 | 0.9478456 | 0.9436811 | 0.9184629 | 0 | 9.436811 | 15.81669 | 34.34556
| 5436 | 2015-08-07 12:25 | 12:25 | 0 | 0 | 4977.7 | 3.17065 | -224.389 | 0.499749 | -0.00445533 | 90.5 | 89.9 | 25.3 | 23.2 | 21.8 | 89.3 | 46.9879 | 507.57 | 0.00244141 | 0.141159 | 0.271552 | 37.9837 | 38.0554 | 0.0717 | 0.24817324 | 0.27571446 | 8.758248 | 8.730706 | 8.744477 | -314.56746 | -10.86746 | -52.88752 | -58.58711 | -55.74152 | -37.8857 | 1.580653 | 0.9181202 | 0.9394712 | 0.9478456 | 0.943646 | 0.9181202 | 0 | 9.43646 | 15.80653 | 34.31991
| 5437 | 2015-08-07 12:25 | 12:25 | 0 | 0 | 4963.11 | 3.17065 | -224.389 | 0.499749 | -0.00445533 | 90.5 | 89.9 | 25.4 | 23.2 | 21.8 | 89.2 | 47.3731 | 507.57 | 0.00244141 | 0.141249 | 0.271369 | 37.9791 | 38.0554 | 0.0763 | 0.24794464 | 0.27617928 | 8.758476 | 8.730242 | 8.744359 | -314.18226 | -10.48226 | -52.84007 | -58.68302 | -55.76596 | -37.5005 | 1.579067 | 0.9175848 | 0.9394021 | 0.9479878 | 0.9436819 | 0.9175848 | 0 | 9.436819 | 15.79067 | 34.21932
| 5438 | 2015-08-07 12:25 | 12:25 | 0 | 0 | 4953.48 | 3.17065 | -224.389 | 0.499749 | -0.00445533 | 90.5 | 89.8 | 25.4 | 23.2 | 21.8 | 89.2 | 47.4962 | 507.57 | 0.00244141 | 0.141249 | 0.271369 | 37.9791 | 38.0554 | 0.0763 | 0.24794464 | 0.27617928 | 8.758476 | 8.730242 | 8.744359 | -314.05916 | -10.35916 | -52.84007 | -58.68302 | -55.76596 | -37.3774 | 1.578561 | 0.9174138 | 0.9394021 | 0.9479878 | 0.9436819 | 0.9174138 | 0 | 9.436819 | 15.78561 | 34.15292
| 5439 | 2015-08-07 12:25 | 12:25 | 0 | 0 | 4943.86 | 3.17065 | -224.389 | 0.499749 | -0.00445533 | 90.5 | 89.8 | 25.3 | 23.2 | 21.8 | 89.2 | 47.8696 | 507.57 | 0.00244141 | 0.141249 | 0.271369 | 37.9791 | 38.0554 | 0.0763 | 0.24794464 | 0.27617928 | 8.758476 | 8.730242 | 8.744359 | -313.68576 | -9.98576 | -52.84007 | -58.68302 | -55.76596 | -37.004 | 1.577027 | 0.9168955 | 0.9394021 | 0.9479878 | 0.9436819 | 0.9168955 | 0 | 9.436819 | 15.77027 | 34.0866
| 5440 | 2015-08-07 12:25 | 12:25 | 0 | 0 | 4935.17 | 3.17065 | -224.389 | 0.499749 | -0.00445533 | 90.5 | 89.8 | 25.3 | 23.2 | 21.7 | 89.2 | 48.0046 | 507.57 | 0.00244141 | 0.141249 | 0.271369 | 37.9791 | 38.0554 | 0.0763 | 0.24794464 | 0.27617928 | 8.758476 | 8.730242 | 8.744359 | -313.55076 | -9.85076 | -52.84007 | -58.68302 | -55.76596 | -36.869 | 1.576473 | 0.9167083 | 0.9394021 | 0.9479878 | 0.9436819 | 0.9167083 | 0 | 9.436819 | 15.76473 | 34.02668
| 5441 | 2015-08-07 12:25 | 12:25 | 0 | 0 | 4920.58 | 3.17065 | -224.389 | 0.499749 | -0.00445533 | 90.5 | 89.7 | 25.3 | 23.2 | 21.8 | 89.1 | 48.3739 | 507.57 | 0.00244141 | 0.141249 | 0.271552 | 37.9761 | 38.0554 | 0.0793 | 0.24794464 | 0.27571446 | 8.758476 | 8.730706 | 8.744591 | -313.18146 | -9.48146 | -52.84007 | -58.58711 | -55.71786 | -36.4997 | 1.57496 | 0.9161965 | 0.9394021 | 0.9478456 | 0.9436112 | 0.9161965 | 0 | 9.436112 | 15.7496 | 33.92609
| 5442 | 2015-08-07 12:25 | 12:25 | 0 | 0 | 4910.96 | 3.17065 | -224.389 | 0.499749 | -0.00445533 | 90.5 | 89.7 | 25.3 | 23.3 | 21.7 | 89.2 | 48.648 | 507.57 | 0.00244141 | 0.141249 | 0.271734 | 37.9761 | 38.0554 | 0.0793 | 0.24794464 | 0.27525218 | 8.758476 | 8.731169 | 8.744822 | -312.90736 | -9.20736 | -52.84007 | -58.49172 | -55.67002 | -36.2256 | 1.573839 | 0.915817 | 0.9394021 | 0.9477042 | 0.943541 | 0.915817 | 0 | 9.43541 | 15.73839 | 33.85976
| 5443 | 2015-08-07 12:25 | 12:25 | 0 | 0 | 4901.34 | 3.17065 | -224.389 | 0.499749 | -0.00445533 | 90.5 | 89.6 | 25.3 | 23.3 | 21.8 | 89.1 | 48.8823 | 507.57 | 0.00244141 | 0.141249 | 0.271552 | 37.9761 | 38.0554 | 0.0793 | 0.24794464 | 0.27571446 | 8.758476 | 8.730706 | 8.744591 | -312.67306 | -8.97306 | -52.84007 | -58.58711 | -55.71786 | -35.9913 | 1.572882 | 0.9154929 | 0.9394021 | 0.9478456 | 0.9436112 | 0.9154929 | 0 | 9.436112 | 15.72882 | 33.79343
| 5444 | 2015-08-07 12:25 | 12:25 | 0 | 0 | 4891.41 | 3.17065 | -224.389 | 0.499749 | -0.00445533 | 90.5 | 89.5 | 25.5 | 23.2 | 21.7 | 89.1 | 49.2795 | 507.57 | 0.00244141 | 0.14134 | 0.27146 | 37.9761 | 38.0554 | 0.0793 | 0.2477135 | 0.27594814 | 8.758707 | 8.730473 | 8.74459 | -312.27586 | -8.57586 | -52.7921 | -58.63533 | -55.71812 | -35.5941 | 1.571262 | 0.9149439 | 0.9393322 | 0.9479171 | 0.9436116 | 0.9149439 | 0 | 9.436116 | 15.71262 | 33.72497
| 5445 | 2015-08-07 12:26 | 12:26 | 0 | 0 | 4882.72 | 3.17065 | -224.389 | 0.499749 | -0.00445533 | 90.5 | 89.5 | 25.4 | 23.2 | 21.7 | 89.1 | 49.4026 | 507.57 | 0.00244141 | 0.14134 | 0.271552 | 37.9761 | 38.0554 | 0.0793 | 0.2477135 | 0.27571446 | 8.758707 | 8.730706 | 8.744707 | -312.15276 | -8.45276 | -52.7921 | -58.58711 | -55.69394 | -35.471 | 1.570761 | 0.9147739 | 0.9393322 | 0.9478456 | 0.9435761 | 0.9147739 | 0 | 9.435761 | 15.70761 | 33.66505
| 5446 | 2015-08-07 12:26 | 12:26 | 0 | 0 | 4868.44 | 3.17065 | -224.389 | 0.499749 | -0.00445533 | 90.5 | 89.5 | 25.4 | 23.3 | 21.7 | 89.2 | 49.764 | 507.57 | 0.00244141 | 0.141431 | 0.271552 | 37.9761 | 38.0554 | 0.0793 | 0.24748236 | 0.27571446 | 8.758938 | 8.730706 | 8.744822 | -311.79136 | -8.09136 | -52.74411 | -58.58711 | -55.67002 | -35.1096 | 1.569291 | 0.9142752 | 0.9392624 | 0.9478456 | 0.943541 | 0.9142752 | 0 | 9.43541 | 15.69291 | 33.5666
| 5447 | 2015-08-07 12:26 | 12:26 | 0 | 0 | 4863.47 | 3.17065 | -224.389 | 0.499749 | -0.00445533 | 90.5 | 89.5 | 25.4 | 23.3 | 21.7 | 89.2 | 50.0222 | 507.57 | 0.00335693 | 0.14134 | 0.27146 | 37.9715 | 38.0554 | 0.0839 | 0.2477135 | 0.27594814 | 8.758707 | 8.730473 | 8.74459 | -311.53316 | -7.83316 | -52.7921 | -58.63533 | -55.71812 | -34.8514 | 1.568243 | 0.9139192 | 0.9393322 | 0.9479171 | 0.9436116 | 0.9139192 | 0 | 9.436116 | 15.68243 | 33.53233
| 5448 | 2015-08-07 12:26 | 12:26 | 0 | 0 | 4848.88 | 3.17065 | -224.389 | 0.499749 | -0.00445533 | 90.5 | 89.4 | 25.4 | 23.3 | 21.7 | 89 | 50.3955 | 507.57 | 0.00244141 | 0.14134 | 0.271552 | 37.9715 | 38.0554 | 0.0839 | 0.2477135 | 0.27571446 | 8.758707 | 8.730706 | 8.744707 | -311.15986 | -7.45986 | -52.7921 | -58.58711 | -55.69394 | -34.4781 | 1.566729 | 0.913405 | 0.9393322 | 0.9478456 | 0.9435761 | 0.913405 | 0 | 9.435761 | 15.66729 | 33.43173
| 5449 | 2015-08-07 12:26 | 12:26 | 0 | 0 | 4839.26 | 3.17065 | -224.389 | 0.499749 | -0.00445533 | 90.5 | 89.4 | 25.4 | 23.2 | 21.8 | 89 | 50.6298 | 507.57 | 0.00244141 | 0.14134 | 0.271643 | 37.9715 | 38.0554 | 0.0839 | 0.2477135 | 0.27548332 | 8.758707 | 8.730938 | 8.744822 | -310.92556 | -7.22556 | -52.7921 | -58.53942 | -55.67002 | -34.2438 | 1.565781 | 0.9130825 | 0.9393322 | 0.9477749 | 0.943541 | 0.9130825 | 0 | 9.43541 | 15.65781 | 33.36541
| 5450 | 2015-08-07 12:26 | 12:26 | 0 | 0 | 4829.64 | 3.17065 | -224.389 | 0.499749 | -0.00445533 | 90.5 | 89.3 | 25.4 | 23.3 | 21.7 | 89.1 | 50.888 | 507.57 | 0.00244141 | 0.14134 | 0.271734 | 37.9684 | 38.0554 | 0.087 | 0.2477135 | 0.27525218 | 8.758707 | 8.731169 | 8.744938 | -310.66736 | -6.96736 | -52.7921 | -58.49172 | -55.64611 | -33.9856 | 1.564737 | 0.9127275 | 0.9393322 | 0.9477042 | 0.9435058 | 0.9127275 | 0 | 9.435058 | 15.64737 | 33.29908
| 5451 | 2015-08-07 12:26 | 12:26 | 0 | 0 | 4815.98 | 3.17065 | -224.389 | 0.499749 | -0.00445533 | 90.5 | 89.3 | 25.4 | 23.3 | 21.7 | 89 | 51.162 | 507.57 | 0.00244141 | 0.14134 | 0.271734 | 37.9684 | 38.0554 | 0.087 | 0.2477135 | 0.27525218 | 8.758707 | 8.731169 | 8.744938 | -310.39336 | -6.69336 | -52.7921 | -58.49172 | -55.64611 | -33.7116 | 1.563631 | 0.912351 | 0.9393322 | 0.9477042 | 0.9435058 | 0.912351 | 0 | 9.435058 | 15.63631 | 33.2049
| 5452 | 2015-08-07 12:26 | 12:26 | 0 | 0 | 4806.36 | 4.09448 | -224.389 | 0.499749 | -0.00445533 | 90.5 | 89.2 | 25.4 | 23.2 | 21.7 | 89.1 | 51.3963 | 507.57 | 0.00244141 | 0.141249 | 0.271825 | 37.9684 | 38.0554 | 0.087 | 0.24794464 | 0.27502104 | 8.758476 | 8.7314 | 8.744938 | -310.15906 | -6.45906 | -52.84007 | -58.44402 | -55.64611 | -33.4773 | 1.562686 | 0.9120293 | 0.9394021 | 0.9476336 | 0.9435058 | 0.9120293 | 0 | 9.435058 | 15.62686 | 33.13857
| 5453 | 2015-08-07 12:26 | 12:26 | 0 | 0 | 4796.74 | 3.17065 | -224.389 | 0.499767 | -0.00445533 | 90.5 | 89.2 | 25.3 | 23.2 | 21.7 | 89 | 51.7935 | 507.57 | 0.00244141 | 0.14134 | 0.272038 | 37.9639 | 38.0554 | 0.0915 | 0.2477135 | 0.27448002 | 8.758707 | 8.731941 | 8.745324 | -309.76186 | -6.06186 | -52.7921 | -58.33237 | -55.5662 | -33.0801 | 1.561087 | 0.9114845 | 0.9393322 | 0.9474681 | 0.9433885 | 0.9114845 | 0 | 9.433885 | 15.61087 | 33.07224
| 5454 | 2015-08-07 12:26 | 12:26 | 0 | 0 | 4787.12 | 3.17065 | -224.389 | 0.499749 | -0.00445533 | 90.5 | 89.2 | 25.3 | 23.2 | 21.7 | 89 | 51.9047 | 507.57 | 0.00244141 | 0.14134 | 0.272038 | 37.9684 | 38.0554 | 0.087 | 0.2477135 | 0.27448002 | 8.758707 | 8.731941 | 8.745324 | -309.65066 | -5.95066 | -52.7921 | -58.33237 | -55.5662 | -32.9689 | 1.56064 | 0.9113321 | 0.9393322 | 0.9474681 | 0.9433885 | 0.9113321 | 0 | 9.433885 | 15.6064 | 33.00592
| 5455 | 2015-08-07 12:26 | 12:26 | 0 | 0 | 4777.49 | 3.17065 | -224.389 | 0.499749 | -0.00445533 | 90.4 | 89.3 | 25.4 | 23.2 | 21.8 | 89 | 52.2899 | 507.57 | 0.00244141 | 0.14134 | 0.272038 | 37.9639 | 38.0554 | 0.0915 | 0.2477135 | 0.27448002 | 8.758707 | 8.731941 | 8.745324 | -309.26546 | -5.56546 | -52.7921 | -58.33237 | -55.5662 | -32.5837 | 1.559094 | 0.9108045 | 0.9393322 | 0.9474681 | 0.9433885 | 0.9108045 | 0 | 9.433885 | 15.59094 | 32.93952
| 5456 | 2015-08-07 12:26 | 12:26 | 0 | 0 | 4763.84 | 3.17065 | -224.389 | 0.499749 | -0.00445533 | 90.5 | 89.3 | 25.4 | 23.2 | 21.8 | 89 | 52.6593 | 507.57 | 0.00244141 | 0.141249 | 0.272038 | 37.9639 | 38.0554 | 0.0915 | 0.24794464 | 0.27448002 | 8.758476 | 8.731941 | 8.745208 | -308.89606 | -5.19606 | -52.84007 | -58.33237 | -55.59012 | -32.2143 | 1.557614 | 0.9102992 | 0.9394021 | 0.9474681 | 0.9434236 | 0.9102992 | 0 | 9.434236 | 15.57614 | 32.84541
| 5457 | 2015-08-07 12:26 | 12:26 | 0 | 0 | 4754.22 | 3.17065 | -224.389 | 0.499749 | -0.00445533 | 90.5 | 89.4 | 25.5 | 23.2 | 21.8 | 89 | 52.7824 | 507.57 | 0.00244141 | 0.141249 | 0.272038 | 37.9639 | 38.0554 | 0.0915 | 0.24794464 | 0.27448002 | 8.758476 | 8.731941 | 8.745208 | -308.77296 | -5.07296 | -52.84007 | -58.33237 | -55.59012 | -32.0912 | 1.557121 | 0.9101309 | 0.9394021 | 0.9474681 | 0.9434236 | 0.9101309 | 0 | 9.434236 | 15.57121 | 32.77908
| 5458 | 2015-08-07 12:26 | 12:26 | 0 | 0 | 4740.56 | 3.17065 | -224.389 | 0.499749 | -0.00445533 | 90.4 | 89.6 | 25.5 | 23.2 | 21.8 | 89 | 53.1557 | 507.57 | 0.00244141 | 0.141249 | 0.272038 | 37.9608 | 38.0554 | 0.0946 | 0.24794464 | 0.27448002 | 8.758476 | 8.731941 | 8.745208 | -308.39966 | -4.69966 | -52.84007 | -58.33237 | -55.59012 | -31.7179 | 1.555629 | 0.9096209 | 0.9394021 | 0.9474681 | 0.9434236 | 0.9096209 | 0 | 9.434236 | 15.55629 | 32.6849
| 5459 | 2015-08-07 12:26 | 12:26 | 0 | 0 | 4730.94 | 4.09448 | -224.389 | 0.499749 | -0.00445533 | 90.5 | 89.7 | 25.5 | 23.2 | 21.8 | 89 | 53.402 | 507.57 | 0.00244141 | 0.141431 | 0.272129 | 37.9608 | 38.0554 | 0.0946 | 0.24748236 | 0.27424888 | 8.758938 | 8.732172 | 8.745555 | -308.15336 | -4.45336 | -52.74411 | -58.28466 | -55.51835 | -31.4716 | 1.554646 | 0.9092848 | 0.9392624 | 0.9473975 | 0.9433182 | 0.9092848 | 0 | 9.433182 | 15.54646 | 32.61857
| 5460 | 2015-08-07 12:26 | 12:26 | 0 | 0 | 4721.31 | 3.17065 | -224.389 | 0.499749 | -0.00445533 | 90.5 | 89.8 | 25.5 | 23.2 | 21.8 | 88.9 | 53.6522 | 507.57 | 0.00244141 | 0.14134 | 0.272129 | 37.9608 | 38.0554 | 0.0946 | 0.2477135 | 0.27424888 | 8.758707 | 8.732172 | 8.74544 | -307.90316 | -4.20316 | -52.7921 | -58.28466 | -55.54227 | -31.2214 | 1.553649 | 0.9089436 | 0.9393322 | 0.9473975 | 0.9433533 | 0.9089436 | 0 | 9.433533 | 15.53649 | 32.55217
| 5461 | 2015-08-07 12:26 | 12:26 | 0 | 0 | 4711.69 | 3.17065 | -224.389 | 0.499749 | -0.00445533 | 90.5 | 90 | 25.5 | 23.2 | 21.8 | 88.9 | 54.0335 | 507.57 | 0.00244141 | 0.141249 | 0.272038 | 37.9608 | 38.0554 | 0.0946 | 0.24794464 | 0.27448002 | 8.758476 | 8.731941 | 8.745208 | -307.52186 | -3.82186 | -52.84007 | -58.33237 | -55.59012 | -30.8401 | 1.552132 | 0.9084241 | 0.9394021 | 0.9474681 | 0.9434236 | 0.9084241 | 0 | 9.434236 | 15.52132 | 32.48585
| 5462 | 2015-08-07 12:26 | 12:26 | 0 | 0 | 4701.76 | 3.17065 | -224.389 | 0.499749 | -0.00445533 | 90.4 | 90.2 | 25.5 | 23.2 | 21.8 | 88.9 | 54.1725 | 507.57 | 0.00244141 | 0.141249 | 0.272038 | 37.9562 | 38.0554 | 0.0992 | 0.24794464 | 0.27448002 | 8.758476 | 8.731941 | 8.745208 | -307.38286 | -3.68286 | -52.84007 | -58.33237 | -55.59012 | -30.7011 | 1.551579 | 0.9082349 | 0.9394021 | 0.9474681 | 0.9434236 | 0.9082349 | 0 | 9.434236 | 15.51579 | 32.41738
| 5463 | 2015-08-07 12:26 | 12:26 | 0 | 0 | 4640.92 | 3.17065 | -224.389 | 0.499749 | -0.00445533 | 90.4 | 91.2 | 25.5 | 23.2 | 21.8 | 88.8 | 55.7929 | 507.57 | 0.00244141 | 0.141249 | 0.271916 | 37.9532 | 38.0554 | 0.1022 | 0.24794464 | 0.2747899 | 8.758476 | 8.731631 | 8.745054 | -305.76246 | -2.06246 | -52.84007 | -58.39632 | -55.62219 | -29.0807 | 1.545169 | 0.9060347 | 0.9394021 | 0.9475629 | 0.9434707 | 0.9060347 | 0 | 9.434707 | 15.45169 | 31.99791
| 5464 | 2015-08-07 12:26 | 12:26 | 0 | 0 | 4594.37 | 3.17065 | -224.389 | 0.499749 | -0.00445533 | 90.4 | 91.9 | 25.3 | 23.2 | 21.8 | 88.7 | 57.1551 | 507.57 | 0.00244141 | 0.141249 | 0.271734 | 37.9486 | 38.0249 | 0.0763 | 0.24794464 | 0.27525218 | 8.758476 | 8.731169 | 8.744822 | -304.40026 | -0.70026 | -52.84007 | -58.49172 | -55.67002 | -27.7185 | 1.539821 | 0.9041933 | 0.9394021 | 0.9477042 | 0.943541 | 0.9041933 | 0 | 9.43541 | 15.39821 | 31.67696
| 5465 | 2015-08-07 12:27 | 12:27 | 0 | 0 | 4539.43 | 3.17065 | -224.389 | 0.499749 | -0.00445533 | 90.4 | 92.3 | 25.3 | 23.2 | 21.7 | 88.7 | 58.5293 | 507.57 | 0.00244141 | 0.14134 | 0.271916 | 37.9456 | 38.0249 | 0.0793 | 0.2477135 | 0.2747899 | 8.758707 | 8.731631 | 8.745169 | -303.02606 | 0.67394 | -52.7921 | -58.39632 | -55.59827 | -26.3443 | 1.534464 | 0.9023433 | 0.9393322 | 0.9475629 | 0.9434356 | 0.9023433 | 0 | 9.434356 | 15.34464 | 31.29816
| 5466 | 2015-08-07 12:27 | 12:27 | 0 | 0 | 4489.14 | 4.09448 | -224.389 | 0.499749 | -0.00445533 | 90.3 | 92.4 | 25.3 | 23.2 | 21.7 | 88.7 | 59.9273 | 507.57 | 0.00244141 | 0.141249 | 0.272129 | 37.941 | 38.0249 | 0.0839 | 0.24794464 | 0.27424888 | 8.758476 | 8.732172 | 8.745324 | -301.62806 | 2.07194 | -52.84007 | -58.28466 | -55.5662 | -24.9463 | 1.529052 | 0.900469 | 0.9394021 | 0.9473975 | 0.9433885 | 0.900469 | 0 | 9.433885 | 15.29052 | 30.95142
| 5467 | 2015-08-07 12:27 | 12:27 | 0 | 0 | 4438.86 | 3.17065 | -224.389 | 0.499767 | -0.00445533 | 90.3 | 92.1 | 25.3 | 23.2 | 21.7 | 88.6 | 61.2776 | 507.57 | 0.00244141 | 0.141431 | 0.27222 | 37.9379 | 38.0249 | 0.087 | 0.24748236 | 0.27401774 | 8.758938 | 8.732403 | 8.745671 | -300.27776 | 3.42224 | -52.74411 | -58.23695 | -55.49443 | -23.596 | 1.52386 | 0.8986661 | 0.9392624 | 0.9473268 | 0.9432831 | 0.8986661 | 0 | 9.432831 | 15.2386 | 30.60476
| 5468 | 2015-08-07 12:27 | 12:27 | 0 | 0 | 4388.27 | 3.17065 | -224.389 | 0.499749 | -0.00445533 | 90.3 | 91.9 | 25.4 | 23.2 | 21.7 | 88.6 | 62.7789 | 507.57 | 0.00244141 | 0.141249 | 0.271734 | 37.9333 | 38.0249 | 0.0916 | 0.24794464 | 0.27525218 | 8.758476 | 8.731169 | 8.744822 | -298.77646 | 4.92354 | -52.84007 | -58.49172 | -55.67002 | -22.0947 | 1.518129 | 0.8966699 | 0.9394021 | 0.9477042 | 0.943541 | 0.8966699 | 0 | 9.43541 | 15.18129 | 30.25595
| 5469 | 2015-08-07 12:27 | 12:27 | 0 | 0 | 4339.23 | 3.17065 | -224.389 | 0.499767 | -0.00445533 | 90.3 | 91.8 | 25.4 | 23.2 | 21.7 | 88.6 | 64.03 | 507.57 | 0.00244141 | 0.14134 | 0.272129 | 37.9303 | 38.0249 | 0.0946 | 0.2477135 | 0.27424888 | 8.758707 | 8.732172 | 8.74544 | -297.52536 | 6.17464 | -52.7921 | -58.28466 | -55.54227 | -20.8436 | 1.513387 | 0.8950132 | 0.9393322 | 0.9473975 | 0.9433533 | 0.8950132 | 0 | 9.433533 | 15.13387 | 29.91783
| 5470 | 2015-08-07 12:27 | 12:27 | 0 | 0 | 4289.87 | 3.17065 | -224.389 | 0.499767 | -0.00445533 | 90.3 | 91.5 | 25.3 | 23.2 | 21.7 | 88.6 | 65.4041 | 507.57 | 0.00244141 | 0.14134 | 0.272038 | 37.9227 | 38.0249 | 0.1022 | 0.2477135 | 0.27448002 | 8.758707 | 8.731941 | 8.745324 | -296.15126 | 7.54874 | -52.7921 | -58.33237 | -55.5662 | -19.4695 | 1.508211 | 0.8932007 | 0.9393322 | 0.9474681 | 0.9433885 | 0.8932007 | 0 | 9.433885 | 15.08211 | 29.57751
| 5471 | 2015-08-07 12:28 | 12:28 | 0 | 0 | 4301.36 | 4.09448 | -224.389 | 0.499749 | -0.00445533 | 90.3 | 91.2 | 25.3 | 23.2 | 21.7 | 88.5 | 65.7854 | 507.57 | 0.00244141 | 0.141431 | 0.27222 | 37.9227 | 38.0249 | 0.1022 | 0.24748236 | 0.27401774 | 8.758938 | 8.732403 | 8.745671 | -295.76996 | 7.93004 | -52.74411 | -58.23695 | -55.49443 | -19.0882 | 1.506782 | 0.892699 | 0.9392624 | 0.9473268 | 0.9432831 | 0.892699 | 0 | 9.432831 | 15.06782 | 29.65673
| 5472 | 2015-08-07 12:28 | 12:28 | 0 | 0 | 4303.22 | 3.17065 | -224.389 | 0.499749 | -0.00445533 | 90.3 | 91 | 25.4 | 23.2 | 21.7 | 88.4 | 65.7854 | 507.57 | 0.00244141 | 0.14134 | 0.271825 | 37.915 | 38.0249 | 0.1099 | 0.2477135 | 0.27502104 | 8.758707 | 8.7314 | 8.745054 | -295.76996 | 7.93004 | -52.7921 | -58.44402 | -55.62219 | -19.0882 | 1.506782 | 0.892699 | 0.9393322 | 0.9476336 | 0.9434707 | 0.892699 | 0 | 9.434707 | 15.06782 | 29.66955
| 5473 | 2015-08-07 12:28 | 12:28 | 0 | 0 | 4304.15 | 3.17065 | -224.389 | 0.499749 | -0.00463927 | 90.3 | 90.8 | 25.3 | 23.2 | 21.7 | 88.5 | 65.7854 | 507.57 | 0.00244141 | 0.14134 | 0.272312 | 37.9105 | 37.9944 | 0.0839 | 0.2477135 | 0.27378406 | 8.758707 | 8.732637 | 8.745672 | -295.76996 | 7.93004 | -52.7921 | -58.18872 | -55.49417 | -19.0882 | 1.506782 | 0.892699 | 0.9393322 | 0.9472554 | 0.9432827 | 0.892699 | 0 | 9.432827 | 15.06782 | 29.67597
| 5474 | 2015-08-07 12:28 | 12:28 | 0 | 0 | 4295.46 | 4.09448 | -224.389 | 0.499749 | -0.00445533 | 90.3 | 90.5 | 25.3 | 23.3 | 21.7 | 88.5 | 65.7854 | 507.57 | 0.000915527 | 0.14134 | 0.272494 | 37.9105 | 38.0249 | 0.1144 | 0.2477135 | 0.27332178 | 8.758707 | 8.733099 | 8.745903 | -295.76996 | 7.93004 | -52.7921 | -58.09328 | -55.44632 | -19.0882 | 1.506782 | 0.892699 | 0.9393322 | 0.9471141 | 0.9432125 | 0.892699 | 0 | 9.432125 | 15.06782 | 29.61605
| 5475 | 2015-08-07 12:28 | 12:28 | 0 | 0 | 4308.19 | 3.17065 | -224.389 | 0.499749 | -0.00445533 | 90.3 | 90.3 | 25.4 | 23.2 | 21.6 | 88.6 | 65.7854 | 507.601 | 0.00183105 | 0.14134 | 0.272038 | 37.9074 | 38.0249 | 0.1175 | 0.2477135 | 0.27448002 | 8.758707 | 8.731941 | 8.745324 | -295.76996 | 7.93004 | -52.7921 | -58.33237 | -55.5662 | -19.0882 | 1.506782 | 0.892699 | 0.9393322 | 0.9474681 | 0.9433885 | 0.892699 | 0 | 9.433885 | 15.06782 | 29.70382
| 5476 | 2015-08-07 12:28 | 12:28 | 0 | 0 | 4309.12 | 3.17065 | -235.572 | 0.499767 | -0.00445533 | 90.3 | 90 | 25.4 | 23.3 | 21.6 | 88.5 | 65.7854 | 507.601 | 0.00183105 | 0.141249 | 0.271643 | 37.9028 | 37.9944 | 0.0916 | 0.24794464 | 0.27548332 | 8.758476 | 8.730938 | 8.744707 | -295.76996 | 7.93004 | -52.84007 | -58.53942 | -55.69394 | -19.0882 | 1.506782 | 0.892699 | 0.9394021 | 0.9477749 | 0.9435761 | 0.892699 | 0 | 9.435761 | 15.06782 | 29.71023
| 5477 | 2015-08-07 12:29 | 12:29 | 0 | 0 | 4310.05 | 3.17065 | -224.389 | 0.499749 | -0.00445533 | 90.3 | 89.8 | 25.5 | 23.2 | 21.6 | 88.5 | 65.7854 | 507.601 | 0.00183105 | 0.141249 | 0.271552 | 37.8998 | 37.9944 | 0.0946 | 0.24794464 | 0.27571446 | 8.758476 | 8.730706 | 8.744591 | -295.76996 | 7.93004 | -52.84007 | -58.58711 | -55.71786 | -19.0882 | 1.506782 | 0.892699 | 0.9394021 | 0.9478456 | 0.9436112 | 0.892699 | 0 | 9.436112 | 15.06782 | 29.71665
| 5478 | 2015-08-07 12:29 | 12:29 | 0 | 0 | 4312.84 | 3.17065 | -235.572 | 0.499749 | -0.00445533 | 90.2 | 89.6 | 25.4 | 23.3 | 21.6 | 88.5 | 65.7854 | 507.57 | 0.00244141 | 0.141431 | 0.272129 | 37.8952 | 37.9944 | 0.0992 | 0.24748236 | 0.27424888 | 8.758938 | 8.732172 | 8.745555 | -295.76996 | 7.93004 | -52.74411 | -58.28466 | -55.51835 | -19.0882 | 1.506782 | 0.892699 | 0.9392624 | 0.9473975 | 0.9433182 | 0.892699 | 0 | 9.433182 | 15.06782 | 29.73588
| 5479 | 2015-08-07 12:29 | 12:29 | 0 | 0 | 24.823 | 3.17065 | -235.572 | 0.499749 | -0.00463927 | 90.2 | 89.4 | 25.4 | 23.2 | 21.6 | 88.5 | 65.7735 | 507.601 | 0.00183105 | 0.14134 | 0.272312 | 37.8922 | 37.9944 | 0.1022 | 0.2477135 | 0.27378406 | 8.758707 | 8.732637 | 8.745672 | -295.78186 | 7.91814 | -52.7921 | -58.18872 | -55.49417 | -19.1001 | 1.506826 | 0.8927147 | 0.9393322 | 0.9472554 | 0.9432827 | 0.8927147 | 0 | 9.432827 | 15.06826 | 0.171148
| 5480 | 2015-08-07 12:29 | 12:29 | 0 | 0 | 25.7542 | 3.17065 | -235.572 | 0.499749 | -0.00463927 | 90.2 | 89.3 | 25.3 | 23.3 | 21.6 | 88.5 | 65.7735 | 507.601 | 0.00183105 | 0.141249 | 0.272403 | 37.8876 | 37.9944 | 0.1068 | 0.24794464 | 0.27355292 | 8.758476 | 8.732868 | 8.745672 | -295.78186 | 7.91814 | -52.84007 | -58.141 | -55.49417 | -19.1001 | 1.506826 | 0.8927147 | 0.9394021 | 0.9471848 | 0.9432827 | 0.8927147 | 0 | 9.432827 | 15.06826 | 0.1775683
| 5481 | 2015-08-07 12:29 | 12:29 | 0 | 0 | 23.8918 | 3.17065 | -235.572 | 0.499749 | -0.00463927 | 90.2 | 89.5 | 25.3 | 23.2 | 21.6 | 88.5 | 65.7735 | 507.57 | 0.00244141 | 0.141249 | 0.272403 | 37.8845 | 37.9944 | 0.1099 | 0.24794464 | 0.27355292 | 8.758476 | 8.732868 | 8.745672 | -295.78186 | 7.91814 | -52.84007 | -58.141 | -55.49417 | -19.1001 | 1.506826 | 0.8927147 | 0.9394021 | 0.9471848 | 0.9432827 | 0.8927147 | 0 | 9.432827 | 15.06826 | 0.1647276
| 5482 | 2015-08-07 12:29 | 12:29 | 0 | 0 | 24.823 | 3.17065 | -235.572 | 0.499749 | -0.00463927 | 90.2 | 90.3 | 25.4 | 23.3 | 21.6 | 88.6 | 65.7616 | 507.601 | 0.00244141 | 0.141551 | 0.272038 | 37.8799 | 37.9944 | 0.1145 | 0.24717756 | 0.27448002 | 8.759243 | 8.731941 | 8.745592 | -295.79376 | 7.90624 | -52.68084 | -58.33237 | -55.51073 | -19.112 | 1.506871 | 0.8927303 | 0.9391703 | 0.9474681 | 0.943307 | 0.8927303 | 0 | 9.43307 | 15.06871 | 0.171148
| 5483 | 2015-08-07 12:30 | 12:30 | 0 | 0 | 26.6853 | 2.24683 | -235.572 | 0.499749 | -0.00463927 | 90.2 | 90.9 | 25.5 | 23.2 | 21.6 | 88.6 | 65.6504 | 507.601 | 0.00244141 | 0.141431 | 0.272038 | 37.8769 | 37.9486 | 0.0717 | 0.24748236 | 0.27448002 | 8.758938 | 8.731941 | 8.74544 | -295.90496 | 7.79504 | -52.74411 | -58.33237 | -55.54227 | -19.2232 | 1.507288 | 0.8928766 | 0.9392624 | 0.9474681 | 0.9433533 | 0.8928766 | 0 | 9.433533 | 15.07288 | 0.183988
| 5484 | 2015-08-07 12:30 | 12:30 | 0 | 0 | 27.6165 | 3.17065 | -235.572 | 0.49973 | -0.00463927 | 90.2 | 91.6 | 25.4 | 23.2 | 21.6 | 88.6 | 64.5741 | 507.601 | 0.00244141 | 0.14134 | 0.272403 | 37.8769 | 37.9486 | 0.0717 | 0.2477135 | 0.27355292 | 8.758707 | 8.732868 | 8.745788 | -296.98126 | 6.71874 | -52.7921 | -58.141 | -55.47024 | -20.2995 | 1.511333 | 0.8942946 | 0.9393322 | 0.9471848 | 0.9432476 | 0.8942946 | 0 | 9.432476 | 15.11333 | 0.1904084
| 5485 | 2015-08-07 12:30 | 12:30 | 0 | 0 | 27.6165 | 2.24683 | -235.572 | 0.49973 | -0.00463927 | 90.2 | 92.2 | 25.3 | 23.2 | 21.6 | 88.6 | 62.8623 | 507.601 | 0.00244141 | 0.14134 | 0.272129 | 37.8723 | 37.9486 | 0.0763 | 0.2477135 | 0.27424888 | 8.758707 | 8.732172 | 8.74544 | -298.69306 | 5.00694 | -52.7921 | -58.28466 | -55.54227 | -22.0113 | 1.517812 | 0.8965593 | 0.9393322 | 0.9473975 | 0.9433533 | 0.8965593 | 0 | 9.433533 | 15.17812 | 0.1904084
| 5486 | 2015-08-07 12:30 | 12:30 | 0 | 0 | 27.6165 | 2.24683 | -235.572 | 0.499749 | -0.00463927 | 90.1 | 92.3 | 25.4 | 23.2 | 21.6 | 88.6 | 60.9957 | 507.601 | 0.00183105 | 0.14134 | 0.27222 | 37.8693 | 37.9944 | 0.1251 | 0.2477135 | 0.27401774 | 8.758707 | 8.732403 | 8.745555 | -300.55966 | 3.14034 | -52.7921 | -58.23695 | -55.51835 | -23.8779 | 1.524941 | 0.8990419 | 0.9393322 | 0.9473268 | 0.9433182 | 0.8990419 | 0 | 9.433182 | 15.24941 | 0.1904084
| 5487 | 2015-08-07 12:30 | 12:30 | 0 | 0 | 27.6165 | 2.24683 | -235.572 | 0.499749 | -0.00463927 | 90.2 | 92.2 | 25.4 | 23.2 | 21.6 | 88.7 | 59.2958 | 507.601 | 0.00244141 | 0.141249 | 0.27222 | 37.8647 | 37.9486 | 0.0839 | 0.24794464 | 0.27401774 | 8.758476 | 8.732403 | 8.74544 | -302.25956 | 1.44044 | -52.84007 | -58.23695 | -55.54227 | -25.5778 | 1.531492 | 0.9013147 | 0.9394021 | 0.9473268 | 0.9433533 | 0.9013147 | 0 | 9.433533 | 15.31492 | 0.1904084
| 5488 | 2015-08-07 12:30 | 12:30 | 0 | 0 | 27.6165 | 2.24683 | -235.572 | 0.499749 | -0.00463927 | 90.2 | 92.1 | 25.5 | 23.2 | 21.6 | 88.6 | 57.5523 | 507.601 | 0.00244141 | 0.141249 | 0.27222 | 37.8616 | 37.9486 | 0.087 | 0.24794464 | 0.27401774 | 8.758476 | 8.732403 | 8.74544 | -304.00306 | -0.30306 | -52.84007 | -58.23695 | -55.54227 | -27.3213 | 1.538269 | 0.9036578 | 0.9394021 | 0.9473268 | 0.9433533 | 0.9036578 | 0 | 9.433533 | 15.38269 | 0.1904084
| 5489 | 2015-08-07 12:31 | 12:31 | 0 | 0 | 27.6165 | 3.17065 | -235.572 | 0.499749 | -0.00463927 | 90.2 | 91.9 | 25.4 | 23.2 | 21.6 | 88.7 | 55.8564 | 507.601 | 0.00183105 | 0.141431 | 0.271916 | 37.8571 | 37.9486 | 0.0915 | 0.24748236 | 0.2747899 | 8.758938 | 8.731631 | 8.745285 | -305.69896 | -1.99896 | -52.74411 | -58.39632 | -55.57435 | -29.0172 | 1.544919 | 0.9059487 | 0.9392624 | 0.9475629 | 0.9434004 | 0.9059487 | 0 | 9.434004 | 15.44919 | 0.1904084
| 5490 | 2015-08-07 12:31 | 12:31 | 0 | 0 | 27.6165 | 2.24683 | -235.572 | 0.499749 | -0.00463927 | 90.1 | 91.6 | 25.4 | 23.2 | 21.6 | 88.7 | 54.1089 | 507.57 | 0.00183105 | 0.141431 | 0.272312 | 37.854 | 37.9486 | 0.0946 | 0.24748236 | 0.27378406 | 8.758938 | 8.732637 | 8.745788 | -307.44646 | -3.74646 | -52.74411 | -58.18872 | -55.47024 | -30.7647 | 1.551832 | 0.9083214 | 0.9392624 | 0.9472554 | 0.9432476 | 0.9083214 | 0 | 9.432476 | 15.51832 | 0.1904084
| 5491 | 2015-08-07 12:31 | 12:31 | 0 | 0 | 27.6165 | 2.24683 | -235.572 | 0.49973 | -0.00463927 | 90.1 | 91.3 | 25.3 | 23.2 | 21.6 | 88.6 | 52.4131 | 507.601 | 0.00244141 | 0.141431 | 0.27222 | 37.851 | 37.9181 | 0.0671 | 0.24748236 | 0.27401774 | 8.758938 | 8.732403 | 8.745671 | -309.14226 | -5.44226 | -52.74411 | -58.23695 | -55.49443 | -32.4605 | 1.5586 | 0.9106359 | 0.9392624 | 0.9473268 | 0.9432831 | 0.9106359 | 0 | 9.432831 | 15.586 | 0.1904084
| 5492 | 2015-08-07 12:31 | 12:31 | 0 | 0 | 26.6853 | 2.24683 | -235.572 | 0.49973 | -0.00463927 | 90.1 | 91.1 | 25.4 | 23.2 | 21.6 | 88.7 | 50.5067 | 507.57 | 0.00244141 | 0.14134 | 0.27222 | 37.851 | 37.9486 | 0.0976 | 0.2477135 | 0.27401774 | 8.758707 | 8.732403 | 8.745555 | -311.04866 | -7.34866 | -52.7921 | -58.23695 | -55.51835 | -34.3669 | 1.566279 | 0.9132519 | 0.9393322 | 0.9473268 | 0.9433182 | 0.9132519 | 0 | 9.433182 | 15.66279 | 0.183988
| 5493 | 2015-08-07 12:31 | 12:31 | 0 | 0 | 27.6165 | 2.24683 | -235.572 | 0.49973 | -0.00463927 | 90.1 | 90.9 | 25.4 | 23.2 | 21.6 | 88.7 | 48.9459 | 507.601 | 0.00183105 | 0.14134 | 0.271825 | 37.8433 | 37.9486 | 0.1053 | 0.2477135 | 0.27502104 | 8.758707 | 8.7314 | 8.745054 | -312.60946 | -8.90946 | -52.7921 | -58.44402 | -55.62219 | -35.9277 | 1.572622 | 0.9154049 | 0.9393322 | 0.9476336 | 0.9434707 | 0.9154049 | 0 | 9.434707 | 15.72622 | 0.1904084
| 5494 | 2015-08-07 12:31 | 12:31 | 0 | 0 | 26.6853 | 2.24683 | -235.572 | 0.49973 | -0.00463927 | 90.1 | 90.6 | 25.3 | 23.2 | 21.6 | 88.6 | 47.2103 | 507.601 | 0.00244141 | 0.141431 | 0.272129 | 37.8387 | 37.9486 | 0.1099 | 0.24748236 | 0.27424888 | 8.758938 | 8.732172 | 8.745555 | -314.34506 | -10.64506 | -52.74411 | -58.28466 | -55.51835 | -37.6633 | 1.579737 | 0.917811 | 0.9392624 | 0.9473975 | 0.9433182 | 0.917811 | 0 | 9.433182 | 15.79737 | 0.183988
| 5495 | 2015-08-07 12:32 | 12:32 | 0 | 0 | 26.6853 | 2.24683 | -235.572 | 0.49973 | -0.00463927 | 90 | 90.3 | 25.4 | 23.3 | 21.7 | 88.7 | 45.4667 | 507.601 | 0.00244141 | 0.14134 | 0.271734 | 37.8357 | 37.9181 | 0.0824 | 0.2477135 | 0.27525218 | 8.758707 | 8.731169 | 8.744938 | -316.08866 | -12.38866 | -52.7921 | -58.49172 | -55.64611 | -39.4069 | 1.586949 | 0.9202409 | 0.9393322 | 0.9477042 | 0.9435058 | 0.9202409 | 0 | 9.435058 | 15.86949 | 0.183988
| 5496 | 2015-08-07 12:32 | 12:32 | 0 | 0 | 26.6853 | 3.17065 | -235.572 | 0.49973 | -0.00463927 | 90.1 | 90.2 | 25.3 | 23.2 | 21.7 | 88.8 | 43.5485 | 507.601 | 0.00244141 | 0.141431 | 0.272038 | 37.8311 | 37.9181 | 0.087 | 0.24748236 | 0.27448002 | 8.758938 | 8.731941 | 8.74544 | -318.00686 | -14.30686 | -52.74411 | -58.33237 | -55.54227 | -41.3251 | 1.594961 | 0.9229291 | 0.9392624 | 0.9474681 | 0.9433533 | 0.9229291 | 0 | 9.433533 | 15.94961 | 0.183988
| 5497 | 2015-08-07 12:32 | 12:32 | 0 | 0 | 26.6853 | 2.24683 | -235.572 | 0.49973 | -0.00463927 | 90 | 89.9 | 25.3 | 23.2 | 21.7 | 88.7 | 41.5786 | 507.601 | 0.00183105 | 0.141249 | 0.27222 | 37.8281 | 37.9181 | 0.09 | 0.24794464 | 0.27401774 | 8.758476 | 8.732403 | 8.74544 | -319.97676 | -16.27676 | -52.84007 | -58.23695 | -55.54227 | -43.295 | 1.603272 | 0.9257061 | 0.9394021 | 0.9473268 | 0.9433533 | 0.9257061 | 0 | 9.433533 | 16.03272 | 0.183988
| 5498 | 2015-08-07 12:32 | 12:32 | 0 | 0 | 26.6853 | 2.24683 | -235.572 | 0.49973 | -0.00463927 | 90 | 89.7 | 25.3 | 23.2 | 21.7 | 88.7 | 39.6563 | 507.601 | 0.00244141 | 0.141249 | 0.272494 | 37.8235 | 37.9181 | 0.0946 | 0.24794464 | 0.27332178 | 8.758476 | 8.733099 | 8.745788 | -321.89906 | -18.19906 | -52.84007 | -58.09328 | -55.47024 | -45.2173 | 1.611467 | 0.9284321 | 0.9394021 | 0.9471141 | 0.9432476 | 0.9284321 | 0 | 9.432476 | 16.11467 | 0.183988
| 5499 | 2015-08-07 12:32 | 12:32 | 0 | 0 | 26.6853 | 2.24683 | -235.572 | 0.49973 | -0.00463927 | 90 | 89.6 | 25.4 | 23.2 | 21.7 | 88.7 | 37.5792 | 507.57 | 0.00244141 | 0.14134 | 0.272312 | 37.8235 | 37.9181 | 0.0946 | 0.2477135 | 0.27378406 | 8.758707 | 8.732637 | 8.745672 | -323.97616 | -20.27616 | -52.7921 | -58.18872 | -55.49417 | -47.2944 | 1.620417 | 0.9313958 | 0.9393322 | 0.9472554 | 0.9432827 | 0.9313958 | 0 | 9.432827 | 16.20417 | 0.183988
| 5500 | 2015-08-07 12:32 | 12:32 | 0 | 0 | 26.6853 | 2.24683 | -235.572 | 0.49973 | -0.00463927 | 90 | 89.3 | 25.3 | 23.2 | 21.7 | 88.9 | 35.4861 | 507.57 | 0.00244141 | 0.14134 | 0.272312 | 37.8159 | 37.9181 | 0.1022 | 0.2477135 | 0.27378406 | 8.758707 | 8.732637 | 8.745672 | -326.06926 | -22.36926 | -52.7921 | -58.18872 | -55.49417 | -49.3875 | 1.629536 | 0.9344015 | 0.9393322 | 0.9472554 | 0.9432827 | 0.9344015 | 0 | 9.432827 | 16.29536 | 0.183988
| 5501 | 2015-08-07 12:33 | 12:33 | 0 | 0 | 26.6853 | 3.17065 | -235.572 | 0.49973 | -0.00463927 | 90 | 89.6 | 25.3 | 23.2 | 21.7 | 88.9 | 33.27 | 507.601 | 0.00183105 | 0.14134 | 0.271916 | 37.8128 | 37.9181 | 0.1053 | 0.2477135 | 0.2747899 | 8.758707 | 8.731631 | 8.745169 | -328.28536 | -24.58536 | -52.7921 | -58.39632 | -55.59827 | -51.6036 | 1.639304 | 0.9376051 | 0.9393322 | 0.9475629 | 0.9434356 | 0.9376051 | 0 | 9.434356 | 16.39304 | 0.183988
| 5502 | 2015-08-07 12:33 | 12:33 | 0 | 0 | 26.6853 | 2.24683 | -235.572 | 0.49973 | -0.00463927 | 90 | 90.3 | 25.3 | 23.2 | 21.7 | 88.9 | 31.2008 | 507.601 | 0.00183105 | 0.14134 | 0.272129 | 37.8128 | 37.9181 | 0.1053 | 0.2477135 | 0.27424888 | 8.758707 | 8.732172 | 8.74544 | -330.35456 | -26.65456 | -52.7921 | -58.28466 | -55.54227 | -53.6728 | 1.648531 | 0.9406162 | 0.9393322 | 0.9473975 | 0.9433533 | 0.9406162 | 0 | 9.433533 | 16.48531 | 0.183988
| 5503 | 2015-08-07 12:33 | 12:33 | 0 | 0 | 26.6853 | 3.17065 | -235.572 | 0.49973 | -0.00463927 | 90 | 90.9 | 25.3 | 23.3 | 21.7 | 88.8 | 29.1435 | 507.601 | 0.00183105 | 0.141249 | 0.27222 | 37.8082 | 37.9181 | 0.1099 | 0.24794464 | 0.27401774 | 8.758476 | 8.732403 | 8.74544 | -332.41186 | -28.71186 | -52.84007 | -58.23695 | -55.54227 | -55.7301 | 1.657808 | 0.9436292 | 0.9394021 | 0.9473268 | 0.9433533 | 0.9436292 | 0 | 9.433533 | 16.57808 | 0.183988
| 5504 | 2015-08-07 12:33 | 12:33 | 0 | 0 | 26.6853 | 3.17065 | -235.572 | 0.49973 | -0.00482309 | 90 | 91.6 | 25.3 | 23.3 | 21.7 | 88.9 | 27.0783 | 507.57 | 0.00244141 | 0.14134 | 0.272312 | 37.8052 | 37.9181 | 0.1129 | 0.2477135 | 0.27378406 | 8.758707 | 8.732637 | 8.745672 | -334.47706 | -30.77706 | -52.7921 | -58.18872 | -55.49417 | -57.7953 | 1.667227 | 0.9466733 | 0.9393322 | 0.9472554 | 0.9432827 | 0.9466733 | 0 | 9.432827 | 16.67227 | 0.183988
| 5505 | 2015-08-07 12:33 | 12:33 | 0 | 0 | 26.6853 | 2.24683 | -235.572 | 0.49973 | -0.00463927 | 90 | 91.8 | 25.3 | 23.3 | 21.8 | 88.9 | 24.9972 | 507.601 | 0.00244141 | 0.14134 | 0.272676 | 37.8006 | 37.9181 | 0.1175 | 0.2477135 | 0.2728595 | 8.758707 | 8.733561 | 8.746134 | -336.55816 | -32.85816 | -52.7921 | -57.99785 | -55.39847 | -59.8764 | 1.676827 | 0.9497607 | 0.9393322 | 0.9469729 | 0.9431422 | 0.9497607 | 0 | 9.431422 | 16.76827 | 0.183988
| 5506 | 2015-08-07 12:33 | 12:33 | 0 | 0 | 26.6853 | 2.24683 | -235.572 | 0.49973 | -0.00463927 | 89.9 | 91.8 | 25.4 | 23.2 | 21.7 | 88.9 | 22.9399 | 507.601 | 0.00244141 | 0.141431 | 0.272312 | 37.7975 | 37.9181 | 0.1206 | 0.24748236 | 0.27378406 | 8.758938 | 8.732637 | 8.745788 | -338.61546 | -34.91546 | -52.74411 | -58.18872 | -55.47024 | -61.9337 | 1.686426 | 0.9528327 | 0.9392624 | 0.9472554 | 0.9432476 | 0.9528327 | 0 | 9.432476 | 16.86426 | 0.183988
| 5507 | 2015-08-07 12:34 | 12:34 | 0 | 0 | 25.7542 | 2.24683 | -235.572 | 0.499712 | -0.00482309 | 89.9 | 91.7 | 25.3 | 23.2 | 21.8 | 88.8 | 20.8469 | 507.601 | 0.00183105 | 0.141431 | 0.272129 | 37.793 | 37.8723 | 0.0793 | 0.24748236 | 0.27424888 | 8.758938 | 8.732172 | 8.745555 | -340.70846 | -37.00846 | -52.74411 | -58.28466 | -55.51835 | -64.0267 | 1.696305 | 0.9559785 | 0.9392624 | 0.9473975 | 0.9433182 | 0.9559785 | 0 | 9.433182 | 16.96305 | 0.1775683
| 5508 | 2015-08-07 12:34 | 12:34 | 0 | 0 | 26.6853 | 2.24683 | -235.572 | 0.49973 | -0.00463927 | 90 | 91.5 | 25.3 | 23.2 | 21.8 | 88.8 | 18.7578 | 507.601 | 0.00183105 | 0.141249 | 0.272312 | 37.7899 | 37.8723 | 0.0824 | 0.24794464 | 0.27378406 | 8.758476 | 8.732637 | 8.745556 | -342.79756 | -39.09756 | -52.84007 | -58.18872 | -55.51809 | -66.1158 | 1.706283 | 0.9591391 | 0.9394021 | 0.9472554 | 0.9433178 | 0.9591391 | 0 | 9.433178 | 17.06283 | 0.183988
| 5509 | 2015-08-07 12:34 | 12:34 | 0 | 0 | 26.6853 | 2.24683 | -235.572 | 0.499712 | -0.00463927 | 89.9 | 91.3 | 25.3 | 23.2 | 21.7 | 88.9 | 16.4781 | 507.57 | 0.00244141 | 0.14134 | 0.272312 | 37.7853 | 37.8723 | 0.087 | 0.2477135 | 0.27378406 | 8.758707 | 8.732637 | 8.745672 | -345.07726 | -41.37726 | -52.7921 | -58.18872 | -55.49417 | -68.3955 | 1.717305 | 0.9626121 | 0.9393322 | 0.9472554 | 0.9432827 | 0.9626121 | 0 | 9.432827 | 17.17305 | 0.183988
| 5510 | 2015-08-07 12:34 | 12:34 | 0 | 0 | 25.7542 | 3.17065 | -235.572 | 0.499712 | -0.00463927 | 90 | 91.1 | 25.4 | 23.2 | 21.8 | 88.9 | 14.5837 | 507.601 | 0.00183105 | 0.141249 | 0.27222 | 37.7823 | 37.8723 | 0.09 | 0.24794464 | 0.27401774 | 8.758476 | 8.732403 | 8.74544 | -346.97166 | -43.27166 | -52.84007 | -58.23695 | -55.54227 | -70.2899 | 1.726573 | 0.9655173 | 0.9394021 | 0.9473268 | 0.9433533 | 0.9655173 | 0 | 9.433533 | 17.26573 | 0.1775683
| 5511 | 2015-08-07 12:34 | 12:34 | 0 | 0 | 25.7542 | 2.24683 | -235.572 | 0.499712 | -0.00463927 | 89.9 | 90.8 | 25.3 | 23.2 | 21.7 | 88.8 | 12.4668 | 507.601 | 0.00183105 | 0.141431 | 0.272312 | 37.7777 | 37.8723 | 0.0946 | 0.24748236 | 0.27378406 | 8.758938 | 8.732637 | 8.745788 | -349.08856 | -45.38856 | -52.74411 | -58.18872 | -55.47024 | -72.4068 | 1.737049 | 0.9687845 | 0.9392624 | 0.9472554 | 0.9432476 | 0.9687845 | 0 | 9.432476 | 17.37049 | 0.1775683
| 5512 | 2015-08-07 12:34 | 12:34 | 0 | 0 | 25.7542 | 2.24683 | -235.572 | 0.499712 | -0.00463927 | 89.9 | 90.6 | 25.3 | 23.2 | 21.7 | 88.9 | 10.3738 | 507.601 | 0.00183105 | 0.141249 | 0.272676 | 37.7747 | 37.8723 | 0.0976 | 0.24794464 | 0.2728595 | 8.758476 | 8.733561 | 8.746019 | -351.18156 | -47.48156 | -52.84007 | -57.99785 | -55.4224 | -74.4998 | 1.747532 | 0.9720367 | 0.9394021 | 0.9469729 | 0.9431773 | 0.9720367 | 0 | 9.431773 | 17.47532 | 0.1775683
| 5513 | 2015-08-07 12:35 | 12:35 | 0 | 0 | 22.9607 | 2.24683 | -246.756 | 0.499712 | -0.00463927 | 89.9 | 90.3 | 25.3 | 23.2 | 21.8 | 88.9 | 9.07111 | 507.57 | 0.00244141 | 0.141249 | 0.272585 | 37.7701 | 37.8723 | 0.1022 | 0.24794464 | 0.27309064 | 8.758476 | 8.73333 | 8.745903 | -352.48425 | -48.78425 | -52.84007 | -58.04557 | -55.44632 | -75.80249 | 1.754121 | 0.9740719 | 0.9394021 | 0.9470435 | 0.9432125 | 0.9740719 | 0 | 9.432125 | 17.54121 | 0.1583079
| 5514 | 2015-08-07 12:35 | 12:35 | 0 | 0 | 22.0295 | 3.17065 | -246.756 | 0.49973 | -0.00463927 | 89.9 | 90 | 25.4 | 23.2 | 21.8 | 88.9 | 9.08302 | 507.601 | 0.00244141 | 0.141249 | 0.272403 | 37.767 | 37.8723 | 0.1053 | 0.24794464 | 0.27355292 | 8.758476 | 8.732868 | 8.745672 | -352.47234 | -48.77234 | -52.84007 | -58.141 | -55.49417 | -75.79058 | 1.754061 | 0.9740532 | 0.9394021 | 0.9471848 | 0.9432827 | 0.9740532 | 0 | 9.432827 | 17.54061 | 0.1518875
| 5515 | 2015-08-07 12:35 | 12:35 | 0 | 0 | 24.823 | 2.24683 | -246.756 | 0.49973 | -0.00463927 | 89.9 | 89.9 | 25.4 | 23.2 | 21.7 | 88.9 | 9.07111 | 507.601 | 0.00183105 | 0.14134 | 0.272585 | 37.7625 | 37.8723 | 0.1098 | 0.2477135 | 0.27309064 | 8.758707 | 8.73333 | 8.746019 | -352.48425 | -48.78425 | -52.7921 | -58.04557 | -55.4224 | -75.80249 | 1.754121 | 0.9740719 | 0.9393322 | 0.9470435 | 0.9431773 | 0.9740719 | 0 | 9.431773 | 17.54121 | 0.171148
| 5516 | 2015-08-07 12:35 | 12:35 | 0 | 0 | 25.7542 | 2.24683 | -235.572 | 0.499712 | -0.00463927 | 89.9 | 89.7 | 25.4 | 23.2 | 21.7 | 88.9 | 9.07111 | 507.57 | 0.00244141 | 0.14134 | 0.272403 | 37.7594 | 37.8723 | 0.1129 | 0.2477135 | 0.27355292 | 8.758707 | 8.732868 | 8.745788 | -352.48425 | -48.78425 | -52.7921 | -58.141 | -55.47024 | -75.80249 | 1.754121 | 0.9740719 | 0.9393322 | 0.9471848 | 0.9432476 | 0.9740719 | 0 | 9.432476 | 17.54121 | 0.1775683
| 5517 | 2015-08-07 12:35 | 12:35 | 0 | 0 | 26.6853 | 2.24683 | -235.572 | 0.49973 | -0.00463927 | 89.9 | 89.6 | 25.4 | 23.2 | 21.7 | 88.9 | 9.08302 | 507.601 | 0.00183105 | 0.141249 | 0.271916 | 37.7548 | 37.8418 | 0.087 | 0.24794464 | 0.2747899 | 8.758476 | 8.731631 | 8.745054 | -352.47234 | -48.77234 | -52.84007 | -58.39632 | -55.62219 | -75.79058 | 1.754061 | 0.9740532 | 0.9394021 | 0.9475629 | 0.9434707 | 0.9740532 | 0 | 9.434707 | 17.54061 | 0.183988
| 5518 | 2015-08-07 12:35 | 12:35 | 0 | 0 | 27.6165 | 3.17065 | -246.756 | 0.49973 | -0.00463927 | 89.9 | 89.3 | 25.3 | 23.2 | 21.7 | 88.9 | 9.07111 | 507.57 | 0.00183105 | 0.141551 | 0.272038 | 37.7518 | 37.8418 | 0.09 | 0.24717756 | 0.27448002 | 8.759243 | 8.731941 | 8.745592 | -352.48425 | -48.78425 | -52.68084 | -58.33237 | -55.51073 | -75.80249 | 1.754121 | 0.9740719 | 0.9391703 | 0.9474681 | 0.943307 | 0.9740719 | 0 | 9.43307 | 17.54121 | 0.1904084
| 5519 | 2015-08-07 12:36 | 12:36 | 0 | 0 | 27.6165 | 3.17065 | -235.572 | 0.499712 | -0.00463927 | 89.9 | 89.6 | 25.4 | 23.2 | 21.7 | 88.9 | 9.08302 | 507.601 | 0.00183105 | 0.141431 | 0.272038 | 37.7472 | 37.8418 | 0.0946 | 0.24748236 | 0.27448002 | 8.758938 | 8.731941 | 8.74544 | -352.47234 | -48.77234 | -52.74411 | -58.33237 | -55.54227 | -75.79058 | 1.754061 | 0.9740532 | 0.9392624 | 0.9474681 | 0.9433533 | 0.9740532 | 0 | 9.433533 | 17.54061 | 0.1904084
| 5520 | 2015-08-07 12:36 | 12:36 | 0 | 0 | 378.977 | 2.24683 | -235.572 | 0.49973 | -0.00463927 | 89.9 | 90.3 | 25.4 | 23.2 | 21.7 | 88.9 | 8.78913 | 507.601 | 0.00244141 | 0.141431 | 0.271916 | 37.7441 | 37.8418 | 0.0977 | 0.24748236 | 0.2747899 | 8.758938 | 8.731631 | 8.745285 | -352.76623 | -49.06623 | -52.74411 | -58.39632 | -55.57435 | -76.08447 | 1.755554 | 0.9745135 | 0.9392624 | 0.9475629 | 0.9434004 | 0.9745135 | 0 | 9.434004 | 17.55554 | 2.612945
| 5521 | 2015-08-07 12:36 | 12:36 | 0 | 0 | 1920.37 | 3.17065 | -235.572 | 0.49973 | -0.00463927 | 89.9 | 90.8 | 25.4 | 23.3 | 21.8 | 88.9 | 8.08218 | 507.57 | 0.00183105 | 0.14134 | 0.272129 | 37.7396 | 37.8418 | 0.1022 | 0.2477135 | 0.27424888 | 8.758707 | 8.732172 | 8.74544 | -353.47318 | -49.77318 | -52.7921 | -58.28466 | -55.54227 | -76.79142 | 1.759156 | 0.9756226 | 0.9393322 | 0.9473975 | 0.9433533 | 0.9756226 | 0 | 9.433533 | 17.59156 | 13.24044
| 5522 | 2015-08-07 12:36 | 12:36 | 0 | 0 | 3349.4 | 3.17065 | -235.572 | 0.49973 | -0.00463927 | 89.9 | 91.5 | 25.4 | 23.2 | 21.8 | 88.9 | 7.49836 | 507.601 | 0.00244141 | 0.14134 | 0.272403 | 37.7396 | 37.8418 | 0.1022 | 0.2477135 | 0.27355292 | 8.758707 | 8.732868 | 8.745788 | -354.057 | -50.357 | -52.7921 | -58.141 | -55.47024 | -77.37524 | 1.762142 | 0.9765404 | 0.9393322 | 0.9471848 | 0.9432476 | 0.9765404 | 0 | 9.432476 | 17.62142 | 23.09322
| 5523 | 2015-08-07 12:36 | 12:36 | 0 | 0 | 4527.63 | 2.24683 | -235.572 | 0.49973 | -0.00445533 | 89.9 | 92.1 | 25.3 | 23.2 | 21.7 | 89 | 7.04162 | 507.57 | 0.00183105 | 0.141732 | 0.272129 | 37.7319 | 37.8418 | 0.1099 | 0.24671782 | 0.27424888 | 8.759703 | 8.732172 | 8.745937 | -354.51374 | -50.81374 | -52.58539 | -58.28466 | -55.43922 | -77.83198 | 1.764486 | 0.9772596 | 0.9390314 | 0.9473975 | 0.943202 | 0.9772596 | 0 | 9.43202 | 17.64486 | 31.2168
| 5524 | 2015-08-07 12:36 | 12:36 | 0 | 0 | 4432.03 | 3.17065 | -235.572 | 0.49973 | -0.00463927 | 89.9 | 92.2 | 25.4 | 23.2 | 21.8 | 89 | 7.04162 | 507.601 | 0.00183105 | 0.141642 | 0.272038 | 37.7289 | 37.8418 | 0.1129 | 0.24694642 | 0.27448002 | 8.759474 | 8.731941 | 8.745708 | -354.51374 | -50.81374 | -52.63285 | -58.33237 | -55.48681 | -77.83198 | 1.764486 | 0.9772596 | 0.9391005 | 0.9474681 | 0.9432719 | 0.9772596 | 0 | 9.432719 | 17.64486 | 30.55766
| 5525 | 2015-08-07 12:37 | 12:37 | 0 | 0 | 4335.19 | 3.17065 | -235.572 | 0.49973 | -0.00463927 | 89.9 | 92.2 | 25.3 | 23.2 | 21.8 | 89 | 7.04162 | 507.601 | 0.00183105 | 0.141431 | 0.272038 | 37.7243 | 37.796 | 0.0717 | 0.24748236 | 0.27448002 | 8.758938 | 8.731941 | 8.74544 | -354.51374 | -50.81374 | -52.74411 | -58.33237 | -55.54227 | -77.83198 | 1.764486 | 0.9772596 | 0.9392624 | 0.9474681 | 0.9433533 | 0.9772596 | 0 | 9.433533 | 17.64486 | 29.88998
| 5526 | 2015-08-07 12:37 | 12:37 | 0 | 0 | 4253.87 | 3.17065 | -235.572 | 0.49973 | -0.00463927 | 89.9 | 92.1 | 25.3 | 23.2 | 21.8 | 89 | 7.04162 | 507.57 | 0.00244141 | 0.141431 | 0.272312 | 37.7213 | 37.796 | 0.0747 | 0.24748236 | 0.27378406 | 8.758938 | 8.732637 | 8.745788 | -354.51374 | -50.81374 | -52.74411 | -58.18872 | -55.47024 | -77.83198 | 1.764486 | 0.9772596 | 0.9392624 | 0.9472554 | 0.9432476 | 0.9772596 | 0 | 9.432476 | 17.64486 | 29.3293
| 5527 | 2015-08-07 12:37 | 12:37 | 0 | 0 | 4178.44 | 3.17065 | -235.572 | 0.49973 | -0.00463927 | 89.9 | 91.8 | 25.3 | 23.2 | 21.8 | 89 | 7.04162 | 507.601 | 0.00183105 | 0.141551 | 0.27222 | 37.7167 | 37.796 | 0.0793 | 0.24717756 | 0.27401774 | 8.759243 | 8.732403 | 8.745823 | -354.51374 | -50.81374 | -52.68084 | -58.23695 | -55.46288 | -77.83198 | 1.764486 | 0.9772596 | 0.9391703 | 0.9473268 | 0.9432368 | 0.9772596 | 0 | 9.432368 | 17.64486 | 28.80923
| 5528 | 2015-08-07 12:37 | 12:37 | 0 | 0 | 4107.99 | 2.24683 | -235.572 | 0.49973 | -0.00463927 | 89.9 | 91.6 | 25.5 | 23.2 | 21.8 | 89 | 7.04162 | 507.601 | 0.00244141 | 0.14134 | 0.272312 | 37.7136 | 37.796 | 0.0824 | 0.2477135 | 0.27378406 | 8.758707 | 8.732637 | 8.745672 | -354.51374 | -50.81374 | -52.7921 | -58.18872 | -55.49417 | -77.83198 | 1.764486 | 0.9772596 | 0.9393322 | 0.9472554 | 0.9432827 | 0.9772596 | 0 | 9.432827 | 17.64486 | 28.3235
| 5529 | 2015-08-07 12:37 | 12:37 | 0 | 0 | 4094.33 | 3.17065 | -224.389 | 0.49973 | -0.00463927 | 89.9 | 91.3 | 25.5 | 23.2 | 21.7 | 89 | 7.04162 | 507.601 | 0.00244141 | 0.14134 | 0.272038 | 37.7136 | 37.796 | 0.0824 | 0.2477135 | 0.27448002 | 8.758707 | 8.731941 | 8.745324 | -354.51374 | -50.81374 | -52.7921 | -58.33237 | -55.5662 | -77.83198 | 1.764486 | 0.9772596 | 0.9393322 | 0.9474681 | 0.9433885 | 0.9772596 | 0 | 9.433885 | 17.64486 | 28.22931
| 5530 | 2015-08-07 12:37 | 12:37 | 0 | 0 | 4306.32 | 3.17065 | -235.572 | 0.49973 | -0.00463927 | 89.8 | 91.1 | 25.5 | 23.2 | 21.8 | 89 | 6.93042 | 507.601 | 0.00183105 | 0.141431 | 0.271825 | 37.706 | 37.796 | 0.09 | 0.24748236 | 0.27502104 | 8.758938 | 8.7314 | 8.745169 | -354.62494 | -50.92494 | -52.74411 | -58.44402 | -55.59827 | -77.94318 | 1.765057 | 0.9774348 | 0.9392624 | 0.9476336 | 0.9434356 | 0.9774348 | 0 | 9.434356 | 17.65057 | 29.69093
| 5531 | 2015-08-07 12:38 | 12:38 | 0 | 0 | 4276.22 | 3.17065 | -235.572 | 0.49973 | -0.00463927 | 89.8 | 90.8 | 25.4 | 23.2 | 21.7 | 89 | 6.90659 | 507.601 | 0.00183105 | 0.141431 | 0.271825 | 37.7014 | 37.796 | 0.0946 | 0.24748236 | 0.27502104 | 8.758938 | 8.7314 | 8.745169 | -354.64877 | -50.94877 | -52.74411 | -58.44402 | -55.59827 | -77.96701 | 1.76518 | 0.9774724 | 0.9392624 | 0.9476336 | 0.9434356 | 0.9774724 | 0 | 9.434356 | 17.6518 | 29.4834
| 5532 | 2015-08-07 12:38 | 12:38 | 0 | 0 | 4329.29 | 3.17065 | -224.389 | 0.499749 | -0.00463927 | 89.9 | 90.6 | 25.3 | 23.2 | 21.8 | 89 | 6.89468 | 507.601 | 0.00244141 | 0.141431 | 0.271825 | 37.7014 | 37.796 | 0.0946 | 0.24748236 | 0.27502104 | 8.758938 | 8.7314 | 8.745169 | -354.66068 | -50.96068 | -52.74411 | -58.44402 | -55.59827 | -77.97892 | 1.765241 | 0.9774912 | 0.9392624 | 0.9476336 | 0.9434356 | 0.9774912 | 0 | 9.434356 | 17.65241 | 29.8493
| 5533 | 2015-08-07 12:38 | 12:38 | 0 | 0 | 4347.92 | 3.17065 | -235.572 | 0.49973 | -0.00463927 | 89.8 | 90.3 | 25.3 | 23.2 | 21.7 | 89 | 6.83113 | 507.601 | 0.00183105 | 0.141642 | 0.272129 | 37.6984 | 37.796 | 0.0976 | 0.24694642 | 0.27424888 | 8.759474 | 8.732172 | 8.745823 | -354.72423 | -51.02423 | -52.63285 | -58.28466 | -55.46288 | -78.04247 | 1.765568 | 0.9775914 | 0.9391005 | 0.9473975 | 0.9432368 | 0.9775914 | 0 | 9.432368 | 17.65568 | 29.97775
| 5534 | 2015-08-07 12:38 | 12:38 | 0 | 0 | 4285.84 | 3.17065 | -235.572 | 0.49973 | -0.00463927 | 89.8 | 90 | 25.4 | 23.2 | 21.7 | 89 | 6.84304 | 507.601 | 0.00244141 | 0.14134 | 0.271734 | 37.6938 | 37.796 | 0.1022 | 0.2477135 | 0.27525218 | 8.758707 | 8.731169 | 8.744938 | -354.71232 | -51.01232 | -52.7921 | -58.49172 | -55.64611 | -78.03056 | 1.765506 | 0.9775726 | 0.9393322 | 0.9477042 | 0.9435058 | 0.9775726 | 0 | 9.435058 | 17.65506 | 29.54972
| 5535 | 2015-08-07 12:38 | 12:38 | 0 | 0 | 4334.26 | 3.17065 | -235.572 | 0.49973 | -0.00463927 | 89.8 | 89.9 | 25.5 | 23.2 | 21.7 | 89 | 6.83113 | 507.601 | 0.00244141 | 0.14134 | 0.272038 | 37.6907 | 37.7655 | 0.0748 | 0.2477135 | 0.27448002 | 8.758707 | 8.731941 | 8.745324 | -354.72423 | -51.02423 | -52.7921 | -58.33237 | -55.5662 | -78.04247 | 1.765568 | 0.9775914 | 0.9393322 | 0.9474681 | 0.9433885 | 0.9775914 | 0 | 9.433885 | 17.65568 | 29.88357
| 5536 | 2015-08-07 12:38 | 12:38 | 0 | 0 | 4333.33 | 3.17065 | -235.572 | 0.499749 | -0.00463927 | 89.8 | 89.7 | 25.3 | 23.2 | 21.7 | 89 | 6.84304 | 507.601 | 0.00183105 | 0.14134 | 0.272038 | 37.6831 | 37.7655 | 0.0824 | 0.2477135 | 0.27448002 | 8.758707 | 8.731941 | 8.745324 | -354.71232 | -51.01232 | -52.7921 | -58.33237 | -55.5662 | -78.03056 | 1.765506 | 0.9775726 | 0.9393322 | 0.9474681 | 0.9433885 | 0.9775726 | 0 | 9.433885 | 17.65506 | 29.87715
| 5537 | 2015-08-07 12:39 | 12:39 | 0 | 0 | 4333.33 | 3.17065 | -235.572 | 0.49973 | -0.00463927 | 89.8 | 89.5 | 25.3 | 23.2 | 21.7 | 89 | 6.84304 | 507.57 | 0.00244141 | 0.14134 | 0.272403 | 37.6785 | 37.7655 | 0.087 | 0.2477135 | 0.27355292 | 8.758707 | 8.732868 | 8.745788 | -354.71232 | -51.01232 | -52.7921 | -58.141 | -55.47024 | -78.03056 | 1.765506 | 0.9775726 | 0.9393322 | 0.9471848 | 0.9432476 | 0.9775726 | 0 | 9.432476 | 17.65506 | 29.87715
| 5538 | 2015-08-07 12:39 | 12:39 | 0 | 0 | 4332.4 | 3.17065 | -235.572 | 0.49973 | -0.00463927 | 89.8 | 89.3 | 25.3 | 23.2 | 21.7 | 88.9 | 6.83113 | 507.601 | 0.00244141 | 0.14134 | 0.272494 | 37.6785 | 37.7655 | 0.087 | 0.2477135 | 0.27332178 | 8.758707 | 8.733099 | 8.745903 | -354.72423 | -51.02423 | -52.7921 | -58.09328 | -55.44632 | -78.04247 | 1.765568 | 0.9775914 | 0.9393322 | 0.9471141 | 0.9432125 | 0.9775914 | 0 | 9.432125 | 17.65568 | 29.87074
| 5539 | 2015-08-07 12:39 | 12:39 | 0 | 0 | 4331.47 | 3.17065 | -235.572 | 0.49973 | -0.00463927 | 89.8 | 89.6 | 25.3 | 23.2 | 21.7 | 89 | 6.84304 | 507.601 | 0.00183105 | 0.141431 | 0.27222 | 37.6755 | 37.7655 | 0.09 | 0.24748236 | 0.27401774 | 8.758938 | 8.732403 | 8.745671 | -354.71232 | -51.01232 | -52.74411 | -58.23695 | -55.49443 | -78.03056 | 1.765506 | 0.9775726 | 0.9392624 | 0.9473268 | 0.9432831 | 0.9775726 | 0 | 9.432831 | 17.65506 | 29.86433
| 5540 | 2015-08-07 12:39 | 12:39 | 0 | 0 | 4330.22 | 3.17065 | -235.572 | 0.49973 | -0.00463927 | 89.8 | 90.3 | 25.3 | 23.3 | 21.7 | 89 | 6.84304 | 507.601 | 0.00183105 | 0.14134 | 0.272038 | 37.6709 | 37.7655 | 0.0946 | 0.2477135 | 0.27448002 | 8.758707 | 8.731941 | 8.745324 | -354.71232 | -51.01232 | -52.7921 | -58.33237 | -55.5662 | -78.03056 | 1.765506 | 0.9775726 | 0.9393322 | 0.9474681 | 0.9433885 | 0.9775726 | 0 | 9.433885 | 17.65506 | 29.85571
| 5541 | 2015-08-07 12:39 | 12:39 | 0 | 0 | 4329.29 | 3.17065 | -235.572 | 0.499749 | -0.00463927 | 89.8 | 90.7 | 25.3 | 23.2 | 21.7 | 89 | 6.84304 | 507.601 | 0.00183105 | 0.141431 | 0.271734 | 37.6678 | 37.7655 | 0.0977 | 0.24748236 | 0.27525218 | 8.758938 | 8.731169 | 8.745054 | -354.71232 | -51.01232 | -52.74411 | -58.49172 | -55.62219 | -78.03056 | 1.765506 | 0.9775726 | 0.9392624 | 0.9477042 | 0.9434707 | 0.9775726 | 0 | 9.434707 | 17.65506 | 29.8493
| 5542 | 2015-08-07 12:39 | 12:39 | 0 | 0 | 4328.36 | 3.17065 | -235.572 | 0.49973 | -0.00463927 | 89.8 | 91.6 | 25.4 | 23.2 | 21.7 | 89 | 6.84304 | 507.57 | 0.00244141 | 0.141249 | 0.271734 | 37.6602 | 37.7655 | 0.1053 | 0.24794464 | 0.27525218 | 8.758476 | 8.731169 | 8.744822 | -354.71232 | -51.01232 | -52.84007 | -58.49172 | -55.67002 | -78.03056 | 1.765506 | 0.9775726 | 0.9394021 | 0.9477042 | 0.943541 | 0.9775726 | 0 | 9.43541 | 17.65506 | 29.84289
| 5543 | 2015-08-07 12:40 | 12:40 | 0 | 0 | 4328.36 | 3.17065 | -235.572 | 0.49973 | -0.00463927 | 89.8 | 91.8 | 25.3 | 23.2 | 21.7 | 89 | 6.84304 | 507.57 | 0.00183105 | 0.141431 | 0.271734 | 37.6602 | 37.7655 | 0.1053 | 0.24748236 | 0.27525218 | 8.758938 | 8.731169 | 8.745054 | -354.71232 | -51.01232 | -52.74411 | -58.49172 | -55.62219 | -78.03056 | 1.765506 | 0.9775726 | 0.9392624 | 0.9477042 | 0.9434707 | 0.9775726 | 0 | 9.434707 | 17.65506 | 29.84289
| 5544 | 2015-08-07 12:40 | 12:40 | 0 | 0 | 4327.43 | 3.17065 | -235.572 | 0.49973 | -0.00463927 | 89.8 | 91.7 | 25.4 | 23.2 | 21.8 | 89 | 6.84304 | 507.601 | 0.00183105 | 0.141431 | 0.271734 | 37.6526 | 37.7197 | 0.0671 | 0.24748236 | 0.27525218 | 8.758938 | 8.731169 | 8.745054 | -354.71232 | -51.01232 | -52.74411 | -58.49172 | -55.62219 | -78.03056 | 1.765506 | 0.9775726 | 0.9392624 | 0.9477042 | 0.9434707 | 0.9775726 | 0 | 9.434707 | 17.65506 | 29.83648
| 5545 | 2015-08-07 12:40 | 12:40 | 0 | 0 | 4327.43 | 2.24683 | -224.389 | 0.49973 | -0.00463927 | 89.8 | 91.6 | 25.3 | 23.2 | 21.8 | 89.1 | 6.84304 | 507.601 | 0.00244141 | 0.14134 | 0.271734 | 37.6526 | 37.7655 | 0.1129 | 0.2477135 | 0.27525218 | 8.758707 | 8.731169 | 8.744938 | -354.71232 | -51.01232 | -52.7921 | -58.49172 | -55.64611 | -78.03056 | 1.765506 | 0.9775726 | 0.9393322 | 0.9477042 | 0.9435058 | 0.9775726 | 0 | 9.435058 | 17.65506 | 29.83648
| 5546 | 2015-08-07 12:40 | 12:40 | 0 | 0 | 4327.43 | 3.17065 | -224.389 | 0.499749 | -0.00463927 | 89.8 | 91.3 | 25.4 | 23.2 | 21.8 | 89 | 6.83113 | 507.57 | 0.00183105 | 0.14134 | 0.271916 | 37.6495 | 37.7197 | 0.0702 | 0.2477135 | 0.2747899 | 8.758707 | 8.731631 | 8.745169 | -354.72423 | -51.02423 | -52.7921 | -58.39632 | -55.59827 | -78.04247 | 1.765568 | 0.9775914 | 0.9393322 | 0.9475629 | 0.9434356 | 0.9775914 | 0 | 9.434356 | 17.65568 | 29.83648
| 5547 | 2015-08-07 12:40 | 12:40 | 0 | 0 | 4323.71 | 3.17065 | -224.389 | 0.49973 | -0.00463927 | 89.9 | 91.2 | 25.4 | 23.2 | 21.8 | 89 | 6.84304 | 507.601 | 0.00244141 | 0.14134 | 0.271825 | 37.645 | 37.7655 | 0.1205 | 0.2477135 | 0.27502104 | 8.758707 | 8.7314 | 8.745054 | -354.71232 | -51.01232 | -52.7921 | -58.44402 | -55.62219 | -78.03056 | 1.765506 | 0.9775726 | 0.9393322 | 0.9476336 | 0.9434707 | 0.9775726 | 0 | 9.434707 | 17.65506 | 29.81083
| 5548 | 2015-08-07 12:40 | 12:40 | 0 | 0 | 4322.77 | 3.17065 | -224.389 | 0.49973 | -0.00463927 | 90.5 | 90.9 | 25.4 | 23.3 | 21.8 | 89 | 6.84304 | 507.601 | 0.00183105 | 0.14134 | 0.271552 | 37.6373 | 37.7655 | 0.1282 | 0.2477135 | 0.27571446 | 8.758707 | 8.730706 | 8.744707 | -354.71232 | -51.01232 | -52.7921 | -58.58711 | -55.69394 | -78.03056 | 1.765506 | 0.9775726 | 0.9393322 | 0.9478456 | 0.9435761 | 0.9775726 | 0 | 9.435761 | 17.65506 | 29.80435
| 5549 | 2015-08-07 12:41 | 12:41 | 0 | 0 | 4320.6 | 3.17065 | -235.572 | 0.49973 | -0.00463927 | 91.1 | 90.7 | 25.4 | 23.3 | 21.8 | 89 | 6.84304 | 507.57 | 0.00183105 | 0.14134 | 0.271825 | 37.6343 | 37.7197 | 0.0854 | 0.2477135 | 0.27502104 | 8.758707 | 8.7314 | 8.745054 | -354.71232 | -51.01232 | -52.7921 | -58.44402 | -55.62219 | -78.03056 | 1.765506 | 0.9775726 | 0.9393322 | 0.9476336 | 0.9434707 | 0.9775726 | 0 | 9.434707 | 17.65506 | 29.78938
| 5550 | 2015-08-07 12:41 | 12:41 | 0 | 0 | 4321.53 | 2.24683 | -235.572 | 0.49973 | -0.00463927 | 91.5 | 90.5 | 25.4 | 23.2 | 21.8 | 89 | 6.84304 | 507.57 | 0.00183105 | 0.141249 | 0.271916 | 37.6343 | 37.7197 | 0.0854 | 0.24794464 | 0.2747899 | 8.758476 | 8.731631 | 8.745054 | -354.71232 | -51.01232 | -52.84007 | -58.39632 | -55.62219 | -78.03056 | 1.765506 | 0.9775726 | 0.9394021 | 0.9475629 | 0.9434707 | 0.9775726 | 0 | 9.434707 | 17.65506 | 29.7958
| 5551 | 2015-08-07 12:41 | 12:41 | 0 | 0 | 4322.77 | 3.17065 | -224.389 | 0.49973 | -0.00463927 | 91.8 | 90.2 | 25.3 | 23.2 | 21.8 | 89.1 | 6.84304 | 507.601 | 0.00244141 | 0.141249 | 0.271825 | 37.6297 | 37.7197 | 0.09 | 0.24794464 | 0.27502104 | 8.758476 | 8.7314 | 8.744938 | -354.71232 | -51.01232 | -52.84007 | -58.44402 | -55.64611 | -78.03056 | 1.765506 | 0.9775726 | 0.9394021 | 0.9476336 | 0.9435058 | 0.9775726 | 0 | 9.435058 | 17.65506 | 29.80435
| 5552 | 2015-08-07 12:41 | 12:41 | 0 | 0 | 4323.71 | 3.17065 | -224.389 | 0.49973 | -0.00463927 | 91.9 | 90 | 25.5 | 23.2 | 21.8 | 89 | 6.84304 | 507.57 | 0.00183105 | 0.141249 | 0.271643 | 37.6266 | 37.7197 | 0.0931 | 0.24794464 | 0.27548332 | 8.758476 | 8.730938 | 8.744707 | -354.71232 | -51.01232 | -52.84007 | -58.53942 | -55.69394 | -78.03056 | 1.765506 | 0.9775726 | 0.9394021 | 0.9477749 | 0.9435761 | 0.9775726 | 0 | 9.435761 | 17.65506 | 29.81083
| 5553 | 2015-08-07 12:41 | 12:41 | 0 | 0 | 4325.57 | 2.24683 | -224.389 | 0.49973 | -0.00463927 | 91.9 | 89.8 | 25.3 | 23.3 | 21.8 | 89.1 | 6.84304 | 507.601 | 0.00183105 | 0.14134 | 0.271825 | 37.619 | 37.7197 | 0.1007 | 0.2477135 | 0.27502104 | 8.758707 | 8.7314 | 8.745054 | -354.71232 | -51.01232 | -52.7921 | -58.44402 | -55.62219 | -78.03056 | 1.765506 | 0.9775726 | 0.9393322 | 0.9476336 | 0.9434707 | 0.9775726 | 0 | 9.434707 | 17.65506 | 29.82365
| 5554 | 2015-08-07 12:41 | 12:41 | 0 | 0 | 4325.57 | 3.17065 | -224.389 | 0.49973 | -0.00463927 | 91.8 | 89.7 | 25.4 | 23.2 | 21.8 | 89.1 | 6.84304 | 507.601 | 0.00244141 | 0.141431 | 0.272129 | 37.6144 | 37.7197 | 0.1053 | 0.24748236 | 0.27424888 | 8.758938 | 8.732172 | 8.745555 | -354.71232 | -51.01232 | -52.74411 | -58.28466 | -55.51835 | -78.03056 | 1.765506 | 0.9775726 | 0.9392624 | 0.9473975 | 0.9433182 | 0.9775726 | 0 | 9.433182 | 17.65506 | 29.82365
| 5555 | 2015-08-07 12:42 | 12:42 | 0 | 0 | 4326.5 | 3.17065 | -224.389 | 0.49973 | -0.00463927 | 91.8 | 89.4 | 25.3 | 23.2 | 21.8 | 89 | 6.84304 | 507.601 | 0.00183105 | 0.141431 | 0.272129 | 37.6114 | 37.7197 | 0.1083 | 0.24748236 | 0.27424888 | 8.758938 | 8.732172 | 8.745555 | -354.71232 | -51.01232 | -52.74411 | -58.28466 | -55.51835 | -78.03056 | 1.765506 | 0.9775726 | 0.9392624 | 0.9473975 | 0.9433182 | 0.9775726 | 0 | 9.433182 | 17.65506 | 29.83006
| 5556 | 2015-08-07 12:42 | 12:42 | 0 | 0 | 4325.57 | 3.17065 | -235.572 | 0.49973 | -0.00463927 | 91.8 | 89.2 | 25.4 | 23.2 | 21.8 | 89 | 6.84304 | 507.601 | 0.00244141 | 0.14134 | 0.272129 | 37.6068 | 37.6892 | 0.0824 | 0.2477135 | 0.27424888 | 8.758707 | 8.732172 | 8.74544 | -354.71232 | -51.01232 | -52.7921 | -58.28466 | -55.54227 | -78.03056 | 1.765506 | 0.9775726 | 0.9393322 | 0.9473975 | 0.9433533 | 0.9775726 | 0 | 9.433533 | 17.65506 | 29.82365
| 5557 | 2015-08-07 12:42 | 12:42 | 0 | 0 | 4326.5 | 3.17065 | -235.572 | 0.49973 | -0.00463927 | 91.7 | 89.5 | 25.4 | 23.2 | 21.8 | 89 | 6.84304 | 507.57 | 0.00183105 | 0.14134 | 0.272312 | 37.6068 | 37.6892 | 0.0824 | 0.2477135 | 0.27378406 | 8.758707 | 8.732637 | 8.745672 | -354.71232 | -51.01232 | -52.7921 | -58.18872 | -55.49417 | -78.03056 | 1.765506 | 0.9775726 | 0.9393322 | 0.9472554 | 0.9432827 | 0.9775726 | 0 | 9.432827 | 17.65506 | 29.83006
| 5558 | 2015-08-07 12:42 | 12:42 | 0 | 0 | 4312.84 | 2.24683 | -235.572 | 0.49973 | -0.00463927 | 91.6 | 90.3 | 25.5 | 23.2 | 21.8 | 89 | 6.96617 | 507.601 | 0.00244141 | 0.14134 | 0.272129 | 37.6038 | 37.6892 | 0.0854 | 0.2477135 | 0.27424888 | 8.758707 | 8.732172 | 8.74544 | -354.58919 | -50.88919 | -52.7921 | -58.28466 | -55.54227 | -77.90743 | 1.764873 | 0.9773785 | 0.9393322 | 0.9473975 | 0.9433533 | 0.9773785 | 0 | 9.433533 | 17.64873 | 29.73588
| 5559 | 2015-08-07 12:42 | 12:42 | 0 | 0 | 4260.7 | 3.17065 | -235.572 | 0.49973 | -0.00463927 | 91.6 | 91.3 | 25.4 | 23.2 | 21.8 | 89 | 8.04644 | 507.57 | 0.00244141 | 0.141249 | 0.272676 | 37.5992 | 37.6892 | 0.09 | 0.24794464 | 0.2728595 | 8.758476 | 8.733561 | 8.746019 | -353.50892 | -49.80892 | -52.84007 | -57.99785 | -55.4224 | -76.82716 | 1.759339 | 0.9756787 | 0.9394021 | 0.9469729 | 0.9431773 | 0.9756787 | 0 | 9.431773 | 17.59339 | 29.37639
| 5560 | 2015-08-07 12:42 | 12:42 | 0 | 0 | 4192.1 | 3.17065 | -235.572 | 0.499749 | -0.00463927 | 91.6 | 92.1 | 25.3 | 23.2 | 21.8 | 89 | 9.57947 | 507.601 | 0.00183105 | 0.141249 | 0.272403 | 37.5961 | 37.6892 | 0.0931 | 0.24794464 | 0.27355292 | 8.758476 | 8.732868 | 8.745672 | -351.97589 | -48.27589 | -52.84007 | -58.141 | -55.49417 | -75.29413 | 1.751544 | 0.9732766 | 0.9394021 | 0.9471848 | 0.9432827 | 0.9732766 | 0 | 9.432827 | 17.51544 | 28.90341
| 5561 | 2015-08-07 12:43 | 12:43 | 0 | 0 | 4129.09 | 3.17065 | -235.572 | 0.49973 | -0.00463927 | 91.5 | 92.5 | 25.3 | 23.2 | 21.8 | 88.9 | 11.3151 | 507.601 | 0.00183105 | 0.14134 | 0.272403 | 37.5885 | 37.6892 | 0.1007 | 0.2477135 | 0.27355292 | 8.758707 | 8.732868 | 8.745788 | -350.24026 | -46.54026 | -52.7921 | -58.141 | -55.47024 | -73.5585 | 1.742802 | 0.9705714 | 0.9393322 | 0.9471848 | 0.9432476 | 0.9705714 | 0 | 9.432476 | 17.42802 | 28.46897
| 5562 | 2015-08-07 12:43 | 12:43 | 0 | 0 | 4066.08 | 3.17065 | -235.572 | 0.49973 | -0.00463927 | 91.5 | 92.8 | 25.3 | 23.2 | 21.8 | 89 | 13.2095 | 507.57 | 0.00183105 | 0.14134 | 0.27222 | 37.5839 | 37.6892 | 0.1053 | 0.2477135 | 0.27401774 | 8.758707 | 8.732403 | 8.745555 | -348.34586 | -44.64586 | -52.7921 | -58.23695 | -55.51835 | -71.6641 | 1.733359 | 0.9676357 | 0.9393322 | 0.9473268 | 0.9433182 | 0.9676357 | 0 | 9.433182 | 17.33359 | 28.03454
| 5563 | 2015-08-07 12:43 | 12:43 | 0 | 0 | 4004.32 | 3.17065 | -224.389 | 0.499749 | -0.00463927 | 91.4 | 92.7 | 25.3 | 23.2 | 21.8 | 88.8 | 14.9411 | 507.57 | 0.00244141 | 0.141431 | 0.272129 | 37.5839 | 37.6892 | 0.1053 | 0.24748236 | 0.27424888 | 8.758938 | 8.732172 | 8.745555 | -346.61426 | -42.91426 | -52.74411 | -58.28466 | -55.51835 | -69.9325 | 1.724817 | 0.9649679 | 0.9392624 | 0.9473975 | 0.9433182 | 0.9649679 | 0 | 9.433182 | 17.24817 | 27.60872
| 5564 | 2015-08-07 12:43 | 12:43 | 0 | 0 | 3936.65 | 3.17065 | -224.389 | 0.49973 | -0.00463927 | 91.5 | 92.6 | 25.3 | 23.3 | 21.8 | 88.7 | 16.7124 | 507.601 | 0.00244141 | 0.14134 | 0.271916 | 37.5809 | 37.6892 | 0.1083 | 0.2477135 | 0.2747899 | 8.758707 | 8.731631 | 8.745169 | -344.84296 | -41.14296 | -52.7921 | -58.39632 | -55.59827 | -68.1612 | 1.716165 | 0.962254 | 0.9393322 | 0.9475629 | 0.9434356 | 0.962254 | 0 | 9.434356 | 17.16165 | 27.14215
| 5565 | 2015-08-07 12:43 | 12:43 | 0 | 0 | 3875.5 | 3.17065 | -224.389 | 0.499749 | -0.00463927 | 91.3 | 92.3 | 25.2 | 23.2 | 21.8 | 88.6 | 18.6307 | 507.601 | 0.00183105 | 0.14134 | 0.272038 | 37.5763 | 37.6892 | 0.1129 | 0.2477135 | 0.27448002 | 8.758707 | 8.731941 | 8.745324 | -342.92466 | -39.22466 | -52.7921 | -58.33237 | -55.5662 | -66.2429 | 1.706893 | 0.9593321 | 0.9393322 | 0.9474681 | 0.9433885 | 0.9593321 | 0 | 9.433885 | 17.06893 | 26.72054
| 5566 | 2015-08-07 12:43 | 12:43 | 0 | 0 | 3820.57 | 3.17065 | -224.389 | 0.499749 | -0.00463927 | 91.3 | 92 | 25.2 | 23.2 | 21.8 | 88.6 | 20.2154 | 507.57 | 0.00183105 | 0.14134 | 0.272403 | 37.5732 | 37.6892 | 0.116 | 0.2477135 | 0.27355292 | 8.758707 | 8.732868 | 8.745788 | -341.33996 | -37.63996 | -52.7921 | -58.141 | -55.47024 | -64.6582 | 1.699309 | 0.9569317 | 0.9393322 | 0.9471848 | 0.9432476 | 0.9569317 | 0 | 9.432476 | 16.99309 | 26.34181
| 5567 | 2015-08-07 12:44 | 12:44 | 0 | 0 | 3754.76 | 3.17065 | -224.389 | 0.49973 | -0.00463927 | 91.3 | 91.8 | 25.3 | 23.2 | 21.8 | 88.6 | 21.951 | 507.601 | 0.00244141 | 0.141431 | 0.272585 | 37.5656 | 37.6434 | 0.0778 | 0.24748236 | 0.27309064 | 8.758938 | 8.73333 | 8.746134 | -339.60436 | -35.90436 | -52.74411 | -58.04557 | -55.39847 | -62.9226 | 1.691079 | 0.9543164 | 0.9392624 | 0.9470435 | 0.9431422 | 0.9543164 | 0 | 9.431422 | 16.91079 | 25.88807
| 5568 | 2015-08-07 12:44 | 12:44 | 0 | 0 | 3694.55 | 3.17065 | -224.389 | 0.499749 | -0.00463927 | 91.3 | 91.6 | 25.3 | 23.2 | 21.8 | 88.5 | 23.6707 | 507.601 | 0.00183105 | 0.141431 | 0.272129 | 37.561 | 37.6434 | 0.0824 | 0.24748236 | 0.27424888 | 8.758938 | 8.732172 | 8.745555 | -337.88466 | -34.18466 | -52.74411 | -58.28466 | -55.51835 | -61.2029 | 1.683004 | 0.9517392 | 0.9392624 | 0.9473975 | 0.9433182 | 0.9517392 | 0 | 9.433182 | 16.83004 | 25.47294
| 5569 | 2015-08-07 12:44 | 12:44 | 0 | 0 | 3635.57 | 3.17065 | -235.572 | 0.49973 | -0.00463927 | 91.2 | 91.3 | 25.3 | 23.2 | 21.8 | 88.4 | 25.4301 | 507.601 | 0.00183105 | 0.141431 | 0.272312 | 37.561 | 37.6434 | 0.0824 | 0.24748236 | 0.27378406 | 8.758938 | 8.732637 | 8.745788 | -336.12526 | -32.42526 | -52.74411 | -58.18872 | -55.47024 | -59.4435 | 1.674821 | 0.9491168 | 0.9392624 | 0.9472554 | 0.9432476 | 0.9491168 | 0 | 9.432476 | 16.74821 | 25.06629
| 5570 | 2015-08-07 12:44 | 12:44 | 0 | 0 | 3575.67 | 3.17065 | -235.572 | 0.49973 | -0.00445533 | 91.2 | 91.1 | 25.3 | 23.2 | 21.8 | 88.4 | 27.2888 | 507.57 | 0.00183105 | 0.141551 | 0.27222 | 37.558 | 37.6434 | 0.0854 | 0.24717756 | 0.27401774 | 8.759243 | 8.732403 | 8.745823 | -334.26656 | -30.56656 | -52.68084 | -58.23695 | -55.46288 | -57.5848 | 1.666262 | 0.9463621 | 0.9391703 | 0.9473268 | 0.9432368 | 0.9463621 | 0 | 9.432368 | 16.66262 | 24.65329
| 5571 | 2015-08-07 12:44 | 12:44 | 0 | 0 | 3516.7 | 3.17065 | -224.389 | 0.499749 | -0.00445533 | 91.2 | 90.8 | 25.3 | 23.2 | 21.8 | 88.3 | 29.0204 | 507.601 | 0.00183105 | 0.141551 | 0.272312 | 37.5534 | 37.6434 | 0.09 | 0.24717756 | 0.27378406 | 8.759243 | 8.732637 | 8.74594 | -332.53496 | -28.83496 | -52.68084 | -58.18872 | -55.4387 | -55.8532 | 1.658367 | 0.9438101 | 0.9391703 | 0.9472554 | 0.9432013 | 0.9438101 | 0 | 9.432013 | 16.58367 | 24.24671
| 5572 | 2015-08-07 12:44 | 12:44 | 0 | 0 | 3463.31 | 3.17065 | -235.572 | 0.499749 | -0.00463927 | 91.1 | 90.6 | 25.3 | 23.2 | 21.8 | 88.2 | 30.5812 | 507.601 | 0.00244141 | 0.141551 | 0.272403 | 37.5504 | 37.6434 | 0.093 | 0.24717756 | 0.27355292 | 8.759243 | 8.732868 | 8.746056 | -330.97416 | -27.27416 | -52.68084 | -58.141 | -55.41477 | -54.2924 | 1.651314 | 0.9415216 | 0.9391703 | 0.9471848 | 0.9431662 | 0.9415216 | 0 | 9.431662 | 16.51314 | 23.8786
| 5573 | 2015-08-07 12:45 | 12:45 | 0 | 0 | 3400.61 | 3.17065 | -224.389 | 0.49973 | -0.00463927 | 91.1 | 90.3 | 25.4 | 23.2 | 21.8 | 88.2 | 32.4518 | 507.601 | 0.00183105 | 0.141551 | 0.272676 | 37.5458 | 37.6434 | 0.0976 | 0.24717756 | 0.2728595 | 8.759243 | 8.733561 | 8.746402 | -329.10356 | -25.40356 | -52.68084 | -57.99785 | -55.34299 | -52.4218 | 1.64294 | 0.9387934 | 0.9391703 | 0.9469729 | 0.9430608 | 0.9387934 | 0 | 9.430608 | 16.4294 | 23.4463
| 5574 | 2015-08-07 12:45 | 12:45 | 0 | 0 | 3342.57 | 2.24683 | -224.389 | 0.49973 | -0.00463927 | 91.1 | 90.1 | 25.4 | 23.2 | 21.8 | 88 | 34.0127 | 507.601 | 0.00244141 | 0.141551 | 0.272585 | 37.5427 | 37.6434 | 0.1007 | 0.24717756 | 0.27309064 | 8.759243 | 8.73333 | 8.746287 | -327.54266 | -23.84266 | -52.68084 | -58.04557 | -55.36692 | -50.8609 | 1.636018 | 0.936529 | 0.9391703 | 0.9470435 | 0.9430959 | 0.936529 | 0 | 9.430959 | 16.36018 | 23.04613
| 5575 | 2015-08-07 12:45 | 12:45 | 0 | 0 | 3284.52 | 3.17065 | -224.389 | 0.49973 | -0.00445533 | 91.1 | 89.9 | 25.4 | 23.2 | 21.8 | 88.1 | 35.8674 | 507.601 | 0.00183105 | 0.141551 | 0.272494 | 37.5381 | 37.6434 | 0.1053 | 0.24717756 | 0.27332178 | 8.759243 | 8.733099 | 8.746171 | -325.68796 | -21.98796 | -52.68084 | -58.09328 | -55.39085 | -49.0062 | 1.627867 | 0.9338525 | 0.9391703 | 0.9471141 | 0.943131 | 0.9338525 | 0 | 9.43131 | 16.27867 | 22.64589
| 5576 | 2015-08-07 12:45 | 12:45 | 0 | 0 | 3227.41 | 3.17065 | -224.389 | 0.499749 | -0.00463927 | 91.1 | 89.7 | 25.3 | 23.2 | 21.8 | 88 | 37.603 | 507.57 | 0.00183105 | 0.141551 | 0.272585 | 37.5351 | 37.6434 | 0.1083 | 0.24717756 | 0.27309064 | 8.759243 | 8.73333 | 8.746287 | -323.95236 | -20.25236 | -52.68084 | -58.04557 | -55.36692 | -47.2706 | 1.620314 | 0.9313617 | 0.9391703 | 0.9470435 | 0.9430959 | 0.9313617 | 0 | 9.430959 | 16.20314 | 22.25213
| 5577 | 2015-08-07 12:45 | 12:45 | 0 | 0 | 3175.27 | 3.17065 | -224.389 | 0.499749 | -0.00445533 | 91.1 | 89.6 | 25.3 | 23.2 | 21.8 | 88 | 39.001 | 507.601 | 0.00244141 | 0.141732 | 0.272767 | 37.5351 | 37.6434 | 0.1083 | 0.24671782 | 0.27262836 | 8.759703 | 8.733792 | 8.746748 | -322.55436 | -18.85436 | -52.58539 | -57.95012 | -55.27147 | -45.8726 | 1.61428 | 0.9293651 | 0.9390314 | 0.9469023 | 0.9429559 | 0.9293651 | 0 | 9.429559 | 16.1428 | 21.89264
| 5578 | 2015-08-07 12:45 | 12:45 | 0 | 0 | 3108.22 | 3.17065 | -224.389 | 0.49973 | -0.00463927 | 91 | 89.3 | 25.4 | 23.3 | 21.8 | 87.9 | 41.1059 | 507.601 | 0.00244141 | 0.141732 | 0.272676 | 37.5305 | 37.6129 | 0.0824 | 0.24671782 | 0.2728595 | 8.759703 | 8.733561 | 8.746632 | -320.44946 | -16.74946 | -52.58539 | -57.99785 | -55.2954 | -43.7677 | 1.60528 | 0.9263749 | 0.9390314 | 0.9469729 | 0.942991 | 0.9263749 | 0 | 9.42991 | 16.0528 | 21.43035
| 5579 | 2015-08-07 12:46 | 12:46 | 0 | 0 | 3052.35 | 2.24683 | -224.389 | 0.499749 | -0.00463927 | 90.9 | 89.7 | 25.4 | 23.2 | 21.7 | 87.8 | 42.8296 | 507.601 | 0.00244141 | 0.141823 | 0.272676 | 37.5229 | 37.6129 | 0.09 | 0.24648668 | 0.2728595 | 8.759934 | 8.733561 | 8.746748 | -318.72576 | -15.02576 | -52.5374 | -57.99785 | -55.27147 | -42.044 | 1.597984 | 0.9239406 | 0.9389616 | 0.9469729 | 0.9429559 | 0.9239406 | 0 | 9.429559 | 15.97984 | 21.04514
| 5580 | 2015-08-07 12:46 | 12:46 | 0 | 0 | 3000.83 | 3.17065 | -224.389 | 0.499749 | -0.00445533 | 90.9 | 90.3 | 25.4 | 23.2 | 21.8 | 87.9 | 44.6129 | 507.601 | 0.00183105 | 0.141732 | 0.27298 | 37.5198 | 37.6129 | 0.0931 | 0.24671782 | 0.27208734 | 8.759703 | 8.734333 | 8.747018 | -316.94246 | -13.24246 | -52.58539 | -57.83841 | -55.21546 | -40.2607 | 1.590505 | 0.9214355 | 0.9390314 | 0.946737 | 0.9428737 | 0.9214355 | 0 | 9.428737 | 15.90505 | 20.68992
| 5581 | 2015-08-07 12:46 | 12:46 | 0 | 0 | 2944.96 | 3.17065 | -224.389 | 0.499749 | -0.00463927 | 90.9 | 90.8 | 25.4 | 23.2 | 21.7 | 87.9 | 46.3445 | 507.57 | 0.00183105 | 0.141732 | 0.273527 | 37.5153 | 37.6129 | 0.0976 | 0.24671782 | 0.27069796 | 8.759703 | 8.735723 | 8.747713 | -315.21086 | -11.51086 | -52.58539 | -57.55146 | -55.07161 | -38.5291 | 1.58331 | 0.919016 | 0.9390314 | 0.9463129 | 0.9426627 | 0.919016 | 0 | 9.426627 | 15.8331 | 20.30471
| 5582 | 2015-08-07 12:46 | 12:46 | 0 | 0 | 2908.95 | 2.24683 | -235.572 | 0.499749 | -0.00445533 | 90.9 | 91.6 | 25.3 | 23.2 | 21.7 | 87.7 | 47.6591 | 507.601 | 0.00244141 | 0.141732 | 0.273345 | 37.5122 | 37.6129 | 0.1007 | 0.24671782 | 0.27116024 | 8.759703 | 8.735261 | 8.747482 | -313.89626 | -10.19626 | -52.58539 | -57.64694 | -55.11948 | -37.2145 | 1.577891 | 0.9171876 | 0.9390314 | 0.946454 | 0.9427329 | 0.9171876 | 0 | 9.427329 | 15.77891 | 20.05643
| 5583 | 2015-08-07 12:46 | 12:46 | 0 | 0 | 2922.61 | 3.17065 | -235.572 | 0.49973 | -0.00445533 | 90.9 | 91.8 | 25.4 | 23.2 | 21.7 | 87.9 | 47.806 | 507.601 | 0.00244141 | 0.141823 | 0.273163 | 37.5122 | 37.6129 | 0.1007 | 0.24648668 | 0.27162252 | 8.759934 | 8.734798 | 8.747366 | -313.74936 | -10.04936 | -52.5374 | -57.74242 | -55.14341 | -37.0676 | 1.577288 | 0.9169837 | 0.9389616 | 0.9465951 | 0.942768 | 0.9169837 | 0 | 9.42768 | 15.77288 | 20.15062
| 5584 | 2015-08-07 12:46 | 12:46 | 0 | 0 | 2909.89 | 3.17065 | -224.389 | 0.49973 | -0.00445533 | 90.9 | 91.7 | 25.3 | 23.2 | 21.7 | 87.7 | 48.2508 | 507.57 | 0.00244141 | 0.141823 | 0.27298 | 37.5076 | 37.6129 | 0.1053 | 0.24648668 | 0.27208734 | 8.759934 | 8.734333 | 8.747134 | -313.30456 | -9.60456 | -52.5374 | -57.83841 | -55.19153 | -36.6228 | 1.575464 | 0.916367 | 0.9389616 | 0.946737 | 0.9428386 | 0.916367 | 0 | 9.428386 | 15.75464 | 20.06292
| 5585 | 2015-08-07 12:47 | 12:47 | 0 | 0 | 2905.23 | 3.17065 | -224.389 | 0.49973 | -0.00445533 | 90.8 | 91.6 | 25.3 | 23.2 | 21.7 | 87.8 | 48.4732 | 507.601 | 0.00183105 | 0.141914 | 0.273071 | 37.5046 | 37.6129 | 0.1083 | 0.24625554 | 0.2718562 | 8.760165 | 8.734565 | 8.747365 | -313.08216 | -9.38216 | -52.48941 | -57.79068 | -55.14367 | -36.4004 | 1.574554 | 0.916059 | 0.9388918 | 0.9466665 | 0.9427684 | 0.916059 | 0 | 9.427684 | 15.74554 | 20.03079
| 5586 | 2015-08-07 12:47 | 12:47 | 0 | 0 | 2907.09 | 3.17065 | -224.389 | 0.49973 | -0.00445533 | 90.8 | 91.5 | 25.4 | 23.2 | 21.7 | 87.9 | 48.4732 | 507.601 | 0.00183105 | 0.141914 | 0.273071 | 37.5 | 37.6129 | 0.1129 | 0.24625554 | 0.2718562 | 8.760165 | 8.734565 | 8.747365 | -313.08216 | -9.38216 | -52.48941 | -57.79068 | -55.14367 | -36.4004 | 1.574554 | 0.916059 | 0.9388918 | 0.9466665 | 0.9427684 | 0.916059 | 0 | 9.427684 | 15.74554 | 20.04361
| 5587 | 2015-08-07 12:47 | 12:47 | 0 | 0 | 2909.89 | 3.17065 | -224.389 | 0.499712 | -0.00445533 | 90.8 | 91.2 | 25.4 | 23.2 | 21.7 | 87.9 | 48.4732 | 507.601 | 0.00244141 | 0.141914 | 0.272889 | 37.4969 | 37.6129 | 0.116 | 0.24625554 | 0.27231848 | 8.760165 | 8.734102 | 8.747134 | -313.08216 | -9.38216 | -52.48941 | -57.88614 | -55.19153 | -36.4004 | 1.574554 | 0.916059 | 0.9388918 | 0.9468076 | 0.9428386 | 0.916059 | 0 | 9.428386 | 15.74554 | 20.06292
| 5588 | 2015-08-07 12:47 | 12:47 | 0 | 0 | 2908.02 | 3.17065 | -224.389 | 0.49973 | -0.00445533 | 90.8 | 91 | 25.4 | 23.2 | 21.7 | 87.9 | 48.5725 | 507.57 | 0.00183105 | 0.141823 | 0.272889 | 37.4924 | 37.5671 | 0.0747 | 0.24648668 | 0.27231848 | 8.759934 | 8.734102 | 8.747018 | -312.98286 | -9.28286 | -52.5374 | -57.88614 | -55.21546 | -36.3011 | 1.574148 | 0.9159215 | 0.9389616 | 0.9468076 | 0.9428737 | 0.9159215 | 0 | 9.428737 | 15.74148 | 20.05002
| 5589 | 2015-08-07 12:47 | 12:47 | 0 | 0 | 2909.89 | 3.17065 | -224.389 | 0.49973 | -0.00445533 | 90.8 | 90.8 | 25.5 | 23.2 | 21.7 | 87.8 | 48.5725 | 507.601 | 0.00244141 | 0.141914 | 0.273163 | 37.4924 | 37.5671 | 0.0747 | 0.24625554 | 0.27162252 | 8.760165 | 8.734798 | 8.747482 | -312.98286 | -9.28286 | -52.48941 | -57.74242 | -55.11948 | -36.3011 | 1.574148 | 0.9159215 | 0.9388918 | 0.9465951 | 0.9427329 | 0.9159215 | 0 | 9.427329 | 15.74148 | 20.06292
| 5590 | 2015-08-07 12:47 | 12:47 | 0 | 0 | 2908.02 | 3.17065 | -224.389 | 0.49973 | -0.00445533 | 90.7 | 90.5 | 25.4 | 23.2 | 21.7 | 87.9 | 48.7115 | 507.601 | 0.00183105 | 0.141823 | 0.273254 | 37.4893 | 37.5671 | 0.0778 | 0.24648668 | 0.27139138 | 8.759934 | 8.735029 | 8.747482 | -312.84386 | -9.14386 | -52.5374 | -57.69468 | -55.11948 | -36.1621 | 1.573579 | 0.9157291 | 0.9389616 | 0.9465245 | 0.9427329 | 0.9157291 | 0 | 9.427329 | 15.73579 | 20.05002
| 5591 | 2015-08-07 12:48 | 12:48 | 0 | 0 | 2909.89 | 3.17065 | -224.389 | 0.49973 | -0.00445533 | 90.7 | 90.3 | 25.4 | 23.2 | 21.7 | 87.9 | 48.7115 | 507.57 | 0.00183105 | 0.141823 | 0.273163 | 37.4847 | 37.5671 | 0.0824 | 0.24648668 | 0.27162252 | 8.759934 | 8.734798 | 8.747366 | -312.84386 | -9.14386 | -52.5374 | -57.74242 | -55.14341 | -36.1621 | 1.573579 | 0.9157291 | 0.9389616 | 0.9465951 | 0.942768 | 0.9157291 | 0 | 9.42768 | 15.73579 | 20.06292
| 5592 | 2015-08-07 12:48 | 12:48 | 0 | 0 | 2908.02 | 3.17065 | -224.389 | 0.49973 | -0.00445533 | 90.7 | 90.1 | 25.4 | 23.2 | 21.8 | 88 | 48.7989 | 507.601 | 0.00183105 | 0.142004 | 0.273163 | 37.4817 | 37.5671 | 0.0854 | 0.24602694 | 0.27162252 | 8.760394 | 8.734798 | 8.747596 | -312.75646 | -9.05646 | -52.44194 | -57.74242 | -55.09581 | -36.0747 | 1.573222 | 0.9156082 | 0.9388227 | 0.9465951 | 0.9426982 | 0.9156082 | 0 | 9.426982 | 15.73222 | 20.05002
| 5593 | 2015-08-07 12:48 | 12:48 | 0 | 0 | 2909.89 | 3.17065 | -224.389 | 0.49973 | -0.00445533 | 90.6 | 89.9 | 25.3 | 23.3 | 21.7 | 88 | 48.7989 | 507.57 | 0.00183105 | 0.141914 | 0.27298 | 37.4786 | 37.5671 | 0.0885 | 0.24625554 | 0.27208734 | 8.760165 | 8.734333 | 8.747249 | -312.75646 | -9.05646 | -52.48941 | -57.83841 | -55.1676 | -36.0747 | 1.573222 | 0.9156082 | 0.9388918 | 0.946737 | 0.9428035 | 0.9156082 | 0 | 9.428035 | 15.73222 | 20.06292
| 5594 | 2015-08-07 12:48 | 12:48 | 0 | 0 | 2906.16 | 3.17065 | -224.389 | 0.49973 | -0.00445533 | 90.7 | 89.6 | 25.4 | 23.2 | 21.7 | 88 | 48.9816 | 507.601 | 0.00183105 | 0.142004 | 0.272676 | 37.4741 | 37.5671 | 0.093 | 0.24602694 | 0.2728595 | 8.760394 | 8.733561 | 8.746978 | -312.57376 | -8.87376 | -52.44194 | -57.99785 | -55.22388 | -35.892 | 1.572477 | 0.9153556 | 0.9388227 | 0.9469729 | 0.942886 | 0.9153556 | 0 | 9.42886 | 15.72477 | 20.0372
| 5595 | 2015-08-07 12:48 | 12:48 | 0 | 0 | 2908.02 | 4.09448 | -213.205 | 0.49973 | -0.00445533 | 90.6 | 89.5 | 25.4 | 23.2 | 21.7 | 88 | 48.9816 | 507.57 | 0.00244141 | 0.141914 | 0.272585 | 37.471 | 37.5671 | 0.0961 | 0.24625554 | 0.27309064 | 8.760165 | 8.73333 | 8.746748 | -312.57376 | -8.87376 | -52.48941 | -58.04557 | -55.27147 | -35.892 | 1.572477 | 0.9153556 | 0.9388918 | 0.9470435 | 0.9429559 | 0.9153556 | 0 | 9.429559 | 15.72477 | 20.05002
| 5596 | 2015-08-07 12:48 | 12:48 | 0 | 0 | 2908.02 | 4.09448 | -224.389 | 0.49973 | -0.00445533 | 90.6 | 89.3 | 25.4 | 23.2 | 21.7 | 88.1 | 48.9816 | 507.57 | 0.00244141 | 0.141914 | 0.27298 | 37.4664 | 37.5671 | 0.1007 | 0.24625554 | 0.27208734 | 8.760165 | 8.734333 | 8.747249 | -312.57376 | -8.87376 | -52.48941 | -57.83841 | -55.1676 | -35.892 | 1.572477 | 0.9153556 | 0.9388918 | 0.946737 | 0.9428035 | 0.9153556 | 0 | 9.428035 | 15.72477 | 20.05002
| 5597 | 2015-08-07 12:49 | 12:49 | 0 | 0 | 2909.89 | 3.17065 | -213.205 | 0.49973 | -0.00445533 | 90.6 | 89.6 | 25.4 | 23.2 | 21.7 | 88 | 48.9816 | 507.57 | 0.00244141 | 0.141823 | 0.272767 | 37.4634 | 37.5671 | 0.1037 | 0.24648668 | 0.27262836 | 8.759934 | 8.733792 | 8.746863 | -312.57376 | -8.87376 | -52.5374 | -57.95012 | -55.24754 | -35.892 | 1.572477 | 0.9153556 | 0.9389616 | 0.9469023 | 0.9429208 | 0.9153556 | 0 | 9.429208 | 15.72477 | 20.06292
| 5598 | 2015-08-07 12:49 | 12:49 | 0 | 0 | 2907.09 | 4.09448 | -213.205 | 0.49973 | -0.00445533 | 90.6 | 90.4 | 25.5 | 23.2 | 21.7 | 88 | 49.1325 | 507.601 | 0.00244141 | 0.141914 | 0.272889 | 37.4588 | 37.5671 | 0.1083 | 0.24625554 | 0.27231848 | 8.760165 | 8.734102 | 8.747134 | -312.42286 | -8.72286 | -52.48941 | -57.88614 | -55.19153 | -35.7411 | 1.571861 | 0.915147 | 0.9388918 | 0.9468076 | 0.9428386 | 0.915147 | 0 | 9.428386 | 15.71861 | 20.04361
| 5599 | 2015-08-07 12:49 | 12:49 | 0 | 0 | 2908.02 | 4.09448 | -213.205 | 0.49973 | -0.00445533 | 90.6 | 90.9 | 25.4 | 23.2 | 21.7 | 88.1 | 49.1206 | 507.601 | 0.00183105 | 0.142004 | 0.272767 | 37.4557 | 37.5366 | 0.0809 | 0.24602694 | 0.27262836 | 8.760394 | 8.733792 | 8.747093 | -312.43476 | -8.73476 | -52.44194 | -57.95012 | -55.19995 | -35.753 | 1.57191 | 0.9151634 | 0.9388227 | 0.9469023 | 0.9428509 | 0.9151634 | 0 | 9.428509 | 15.7191 | 20.05002
| 5600 | 2015-08-07 12:49 | 12:49 | 0 | 0 | 2908.95 | 4.09448 | -213.205 | 0.49973 | -0.00445533 | 90.5 | 91.7 | 25.4 | 23.2 | 21.7 | 88.1 | 49.1325 | 507.601 | 0.00183105 | 0.141914 | 0.272889 | 37.4557 | 37.5671 | 0.1114 | 0.24625554 | 0.27231848 | 8.760165 | 8.734102 | 8.747134 | -312.42286 | -8.72286 | -52.48941 | -57.88614 | -55.19153 | -35.7411 | 1.571861 | 0.915147 | 0.9388918 | 0.9468076 | 0.9428386 | 0.915147 | 0 | 9.428386 | 15.71861 | 20.05643
| 5601 | 2015-08-07 12:49 | 12:49 | 0 | 0 | 2909.89 | 4.09448 | -213.205 | 0.49973 | -0.00445533 | 90.6 | 91.9 | 25.3 | 23.2 | 21.7 | 88.2 | 49.1325 | 507.601 | 0.00183105 | 0.141823 | 0.272889 | 37.4512 | 37.5671 | 0.1159 | 0.24648668 | 0.27231848 | 8.759934 | 8.734102 | 8.747018 | -312.42286 | -8.72286 | -52.5374 | -57.88614 | -55.21546 | -35.7411 | 1.571861 | 0.915147 | 0.9389616 | 0.9468076 | 0.9428737 | 0.915147 | 0 | 9.428737 | 15.71861 | 20.06292
| 5602 | 2015-08-07 12:49 | 12:49 | 0 | 0 | 2907.09 | 4.09448 | -213.205 | 0.49973 | -0.00445533 | 90.5 | 91.9 | 25.3 | 23.2 | 21.7 | 88 | 49.2437 | 507.601 | 0.00183105 | 0.141914 | 0.272767 | 37.4481 | 37.5671 | 0.119 | 0.24625554 | 0.27262836 | 8.760165 | 8.733792 | 8.746979 | -312.31166 | -8.61166 | -52.48941 | -57.95012 | -55.22361 | -35.6299 | 1.571408 | 0.9149933 | 0.9388918 | 0.9469023 | 0.9428857 | 0.9149933 | 0 | 9.428857 | 15.71408 | 20.04361
| 5603 | 2015-08-07 12:50 | 12:50 | 0 | 0 | 2908.95 | 3.17065 | -213.205 | 0.49973 | -0.00445533 | 90.5 | 91.8 | 25.2 | 23.2 | 21.7 | 88.2 | 49.2437 | 507.601 | 0.00244141 | 0.142004 | 0.272889 | 37.4435 | 37.5366 | 0.0931 | 0.24602694 | 0.27231848 | 8.760394 | 8.734102 | 8.747248 | -312.31166 | -8.61166 | -52.44194 | -57.88614 | -55.16786 | -35.6299 | 1.571408 | 0.9149933 | 0.9388227 | 0.9468076 | 0.9428039 | 0.9149933 | 0 | 9.428039 | 15.71408 | 20.05643
| 5604 | 2015-08-07 12:50 | 12:50 | 0 | 0 | 2909.89 | 4.09448 | -213.205 | 0.49973 | -0.00445533 | 90.5 | 91.6 | 25.3 | 23.3 | 21.7 | 88.2 | 49.2437 | 507.57 | 0.00244141 | 0.141914 | 0.27298 | 37.4405 | 37.5366 | 0.0961 | 0.24625554 | 0.27208734 | 8.760165 | 8.734333 | 8.747249 | -312.31166 | -8.61166 | -52.48941 | -57.83841 | -55.1676 | -35.6299 | 1.571408 | 0.9149933 | 0.9388918 | 0.946737 | 0.9428035 | 0.9149933 | 0 | 9.428035 | 15.71408 | 20.06292
| 5605 | 2015-08-07 12:50 | 12:50 | 0 | 0 | 2908.02 | 4.09448 | -213.205 | 0.49973 | -0.00445533 | 90.5 | 91.3 | 25.3 | 23.2 | 21.7 | 88.2 | 49.343 | 507.57 | 0.00244141 | 0.141914 | 0.272676 | 37.4359 | 37.5366 | 0.1007 | 0.24625554 | 0.2728595 | 8.760165 | 8.733561 | 8.746863 | -312.21236 | -8.51236 | -52.48941 | -57.99785 | -55.24754 | -35.5306 | 1.571004 | 0.9148562 | 0.9388918 | 0.9469729 | 0.9429208 | 0.9148562 | 0 | 9.429208 | 15.71004 | 20.05002
| 5606 | 2015-08-07 12:50 | 12:50 | 0 | 0 | 2908.95 | 3.17065 | -213.205 | 0.49973 | -0.00445533 | 90.5 | 91.1 | 25.3 | 23.2 | 21.7 | 88.3 | 49.343 | 507.601 | 0.00183105 | 0.141823 | 0.272889 | 37.4329 | 37.5366 | 0.1037 | 0.24648668 | 0.27231848 | 8.759934 | 8.734102 | 8.747018 | -312.21236 | -8.51236 | -52.5374 | -57.88614 | -55.21546 | -35.5306 | 1.571004 | 0.9148562 | 0.9389616 | 0.9468076 | 0.9428737 | 0.9148562 | 0 | 9.428737 | 15.71004 | 20.05643
| 5607 | 2015-08-07 12:50 | 12:50 | 0 | 0 | 2893.44 | 4.09448 | -213.205 | 0.49973 | -0.00445533 | 90.5 | 90.9 | 25.2 | 23.2 | 21.7 | 88.3 | 49.343 | 507.601 | 0.00244141 | 0.141914 | 0.27298 | 37.4283 | 37.4908 | 0.0625 | 0.24625554 | 0.27208734 | 8.760165 | 8.734333 | 8.747249 | -312.21236 | -8.51236 | -52.48941 | -57.83841 | -55.1676 | -35.5306 | 1.571004 | 0.9148562 | 0.9388918 | 0.946737 | 0.9428035 | 0.9148562 | 0 | 9.428035 | 15.71004 | 19.9495
| 5608 | 2015-08-07 12:50 | 12:50 | 0 | 0 | 2906.16 | 3.17065 | -213.205 | 0.499749 | -0.00445533 | 90.4 | 90.6 | 25.3 | 23.3 | 21.7 | 88.3 | 49.5257 | 507.57 | 0.00244141 | 0.142004 | 0.272585 | 37.4283 | 37.5366 | 0.1083 | 0.24602694 | 0.27309064 | 8.760394 | 8.73333 | 8.746862 | -312.02966 | -8.32966 | -52.44194 | -58.04557 | -55.24781 | -35.3479 | 1.57026 | 0.9146039 | 0.9388227 | 0.9470435 | 0.9429211 | 0.9146039 | 0 | 9.429211 | 15.7026 | 20.0372
| 5609 | 2015-08-07 12:51 | 12:51 | 0 | 0 | 2907.09 | 4.09448 | -213.205 | 0.49973 | -0.00445533 | 90.5 | 90.4 | 25.4 | 23.3 | 21.7 | 88.3 | 49.5257 | 507.601 | 0.00183105 | 0.142004 | 0.272585 | 37.4252 | 37.4908 | 0.0656 | 0.24602694 | 0.27309064 | 8.760394 | 8.73333 | 8.746862 | -312.02966 | -8.32966 | -52.44194 | -58.04557 | -55.24781 | -35.3479 | 1.57026 | 0.9146039 | 0.9388227 | 0.9470435 | 0.9429211 | 0.9146039 | 0 | 9.429211 | 15.7026 | 20.04361
| 5610 | 2015-08-07 12:51 | 12:51 | 0 | 0 | 2908.02 | 3.17065 | -213.205 | 0.49973 | -0.00445533 | 90.4 | 90.2 | 25.4 | 23.2 | 21.7 | 88.3 | 49.5257 | 507.601 | 0.00183105 | 0.142004 | 0.272767 | 37.4207 | 37.4908 | 0.0701 | 0.24602694 | 0.27262836 | 8.760394 | 8.733792 | 8.747093 | -312.02966 | -8.32966 | -52.44194 | -57.95012 | -55.19995 | -35.3479 | 1.57026 | 0.9146039 | 0.9388227 | 0.9469023 | 0.9428509 | 0.9146039 | 0 | 9.428509 | 15.7026 | 20.05002
| 5611 | 2015-08-07 12:51 | 12:51 | 0 | 0 | 2908.95 | 3.17065 | -213.205 | 0.49973 | -0.00445533 | 90.3 | 90 | 25.4 | 23.3 | 21.7 | 88.4 | 49.5257 | 507.57 | 0.00183105 | 0.142004 | 0.272585 | 37.4176 | 37.4908 | 0.0732 | 0.24602694 | 0.27309064 | 8.760394 | 8.73333 | 8.746862 | -312.02966 | -8.32966 | -52.44194 | -58.04557 | -55.24781 | -35.3479 | 1.57026 | 0.9146039 | 0.9388227 | 0.9470435 | 0.9429211 | 0.9146039 | 0 | 9.429211 | 15.7026 | 20.05643
| 5612 | 2015-08-07 12:51 | 12:51 | 0 | 0 | 2909.89 | 3.17065 | -213.205 | 0.49973 | -0.00445533 | 90.3 | 89.8 | 25.3 | 23.3 | 21.7 | 88.4 | 49.5257 | 507.601 | 0.00183105 | 0.141914 | 0.272494 | 37.413 | 37.4908 | 0.0778 | 0.24625554 | 0.27332178 | 8.760165 | 8.733099 | 8.746632 | -312.02966 | -8.32966 | -52.48941 | -58.09328 | -55.2954 | -35.3479 | 1.57026 | 0.9146039 | 0.9388918 | 0.9471141 | 0.942991 | 0.9146039 | 0 | 9.42991 | 15.7026 | 20.06292
| 5613 | 2015-08-07 12:51 | 12:51 | 0 | 0 | 2907.09 | 4.09448 | -213.205 | 0.49973 | -0.00445533 | 90.3 | 89.6 | 25.3 | 23.2 | 21.7 | 88.4 | 49.6131 | 507.601 | 0.00244141 | 0.141823 | 0.27298 | 37.41 | 37.4908 | 0.0808 | 0.24648668 | 0.27208734 | 8.759934 | 8.734333 | 8.747134 | -311.94226 | -8.24226 | -52.5374 | -57.83841 | -55.19153 | -35.2605 | 1.569904 | 0.9144833 | 0.9389616 | 0.946737 | 0.9428386 | 0.9144833 | 0 | 9.428386 | 15.69904 | 20.04361
| 5614 | 2015-08-07 12:51 | 12:51 | 0 | 0 | 2908.02 | 4.09448 | -213.205 | 0.49973 | -0.00445533 | 90.3 | 89.3 | 25.3 | 23.2 | 21.8 | 88.4 | 49.6131 | 507.601 | 0.00244141 | 0.142004 | 0.27298 | 37.4054 | 37.4908 | 0.0854 | 0.24602694 | 0.27208734 | 8.760394 | 8.734333 | 8.747364 | -311.94226 | -8.24226 | -52.44194 | -57.83841 | -55.14393 | -35.2605 | 1.569904 | 0.9144833 | 0.9388227 | 0.946737 | 0.9427688 | 0.9144833 | 0 | 9.427688 | 15.69904 | 20.05002
| 5615 | 2015-08-07 12:52 | 12:52 | 0 | 0 | 2908.95 | 4.09448 | -213.205 | 0.49973 | -0.00445533 | 90.4 | 89.6 | 25.4 | 23.3 | 21.7 | 88.4 | 49.6131 | 507.57 | 0.00244141 | 0.141914 | 0.272889 | 37.4023 | 37.4908 | 0.0885 | 0.24625554 | 0.27231848 | 8.760165 | 8.734102 | 8.747134 | -311.94226 | -8.24226 | -52.48941 | -57.88614 | -55.19153 | -35.2605 | 1.569904 | 0.9144833 | 0.9388918 | 0.9468076 | 0.9428386 | 0.9144833 | 0 | 9.428386 | 15.69904 | 20.05643
| 5616 | 2015-08-07 12:52 | 12:52 | 0 | 0 | 2909.89 | 3.17065 | -213.205 | 0.49973 | -0.00445533 | 90.3 | 90.5 | 25.3 | 23.3 | 21.7 | 88.4 | 49.6131 | 507.57 | 0.00244141 | 0.141823 | 0.272585 | 37.3978 | 37.4908 | 0.093 | 0.24648668 | 0.27309064 | 8.759934 | 8.73333 | 8.746632 | -311.94226 | -8.24226 | -52.5374 | -58.04557 | -55.2954 | -35.2605 | 1.569904 | 0.9144833 | 0.9389616 | 0.9470435 | 0.942991 | 0.9144833 | 0 | 9.42991 | 15.69904 | 20.06292
| 5617 | 2015-08-07 12:52 | 12:52 | 0 | 0 | 2909.89 | 4.09448 | -213.205 | 0.499749 | -0.00445533 | 90.3 | 91 | 25.3 | 23.3 | 21.7 | 88.5 | 49.6131 | 507.601 | 0.00244141 | 0.141732 | 0.272585 | 37.3947 | 37.4908 | 0.0961 | 0.24671782 | 0.27309064 | 8.759703 | 8.73333 | 8.746517 | -311.94226 | -8.24226 | -52.58539 | -58.04557 | -55.31933 | -35.2605 | 1.569904 | 0.9144833 | 0.9390314 | 0.9470435 | 0.9430261 | 0.9144833 | 0 | 9.430261 | 15.69904 | 20.06292
| 5618 | 2015-08-07 12:52 | 12:52 | 0 | 0 | 2905.23 | 3.17065 | -224.389 | 0.49973 | -0.00445533 | 90.3 | 91.8 | 25.3 | 23.3 | 21.7 | 88.5 | 49.7878 | 507.601 | 0.00183105 | 0.141914 | 0.27298 | 37.3901 | 37.4908 | 0.1007 | 0.24625554 | 0.27208734 | 8.760165 | 8.734333 | 8.747249 | -311.76756 | -8.06756 | -52.48941 | -57.83841 | -55.1676 | -35.0858 | 1.569194 | 0.9142423 | 0.9388918 | 0.946737 | 0.9428035 | 0.9142423 | 0 | 9.428035 | 15.69194 | 20.03079
| 5619 | 2015-08-07 12:52 | 12:52 | 0 | 0 | 2906.16 | 4.09448 | -213.205 | 0.49973 | -0.00445533 | 90.2 | 91.9 | 25.3 | 23.3 | 21.7 | 88.5 | 49.7878 | 507.57 | 0.00244141 | 0.141823 | 0.27298 | 37.3871 | 37.4908 | 0.1037 | 0.24648668 | 0.27208734 | 8.759934 | 8.734333 | 8.747134 | -311.76756 | -8.06756 | -52.5374 | -57.83841 | -55.19153 | -35.0858 | 1.569194 | 0.9142423 | 0.9389616 | 0.946737 | 0.9428386 | 0.9142423 | 0 | 9.428386 | 15.69194 | 20.0372
| 5620 | 2015-08-07 12:52 | 12:52 | 0 | 0 | 2907.09 | 4.09448 | -213.205 | 0.49973 | -0.00445533 | 90.3 | 91.9 | 25.4 | 23.3 | 21.7 | 88.6 | 49.7878 | 507.601 | 0.00244141 | 0.141823 | 0.27298 | 37.3871 | 37.4908 | 0.1037 | 0.24648668 | 0.27208734 | 8.759934 | 8.734333 | 8.747134 | -311.76756 | -8.06756 | -52.5374 | -57.83841 | -55.19153 | -35.0858 | 1.569194 | 0.9142423 | 0.9389616 | 0.946737 | 0.9428386 | 0.9142423 | 0 | 9.428386 | 15.69194 | 20.04361
| 5621 | 2015-08-07 12:53 | 12:53 | 0 | 0 | 2908.02 | 4.09448 | -213.205 | 0.49973 | -0.00445533 | 90.3 | 91.8 | 25.4 | 23.2 | 21.7 | 88.6 | 49.7878 | 507.57 | 0.00244141 | 0.141914 | 0.273071 | 37.3825 | 37.4908 | 0.1083 | 0.24625554 | 0.2718562 | 8.760165 | 8.734565 | 8.747365 | -311.76756 | -8.06756 | -52.48941 | -57.79068 | -55.14367 | -35.0858 | 1.569194 | 0.9142423 | 0.9388918 | 0.9466665 | 0.9427684 | 0.9142423 | 0 | 9.427684 | 15.69194 | 20.05002
| 5622 | 2015-08-07 12:53 | 12:53 | 0 | 0 | 2908.02 | 4.09448 | -213.205 | 0.49973 | -0.00463927 | 90.2 | 91.6 | 25.3 | 23.2 | 21.7 | 88.5 | 49.7759 | 507.601 | 0.00183105 | 0.141914 | 0.273254 | 37.3795 | 37.4908 | 0.1113 | 0.24625554 | 0.27139138 | 8.760165 | 8.735029 | 8.747597 | -311.77946 | -8.07946 | -52.48941 | -57.69468 | -55.09554 | -35.0977 | 1.569243 | 0.9142587 | 0.9388918 | 0.9465245 | 0.9426978 | 0.9142587 | 0 | 9.426978 | 15.69243 | 20.05002
| 5623 | 2015-08-07 12:53 | 12:53 | 0 | 0 | 2908.95 | 4.09448 | -213.205 | 0.49973 | -0.00445533 | 90.3 | 91.3 | 25.3 | 23.2 | 21.7 | 88.6 | 49.7878 | 507.601 | 0.00244141 | 0.142004 | 0.27298 | 37.3749 | 37.4908 | 0.1159 | 0.24602694 | 0.27208734 | 8.760394 | 8.734333 | 8.747364 | -311.76756 | -8.06756 | -52.44194 | -57.83841 | -55.14393 | -35.0858 | 1.569194 | 0.9142423 | 0.9388227 | 0.946737 | 0.9427688 | 0.9142423 | 0 | 9.427688 | 15.69194 | 20.05643
| 5624 | 2015-08-07 12:53 | 12:53 | 0 | 0 | 2909.89 | 4.09448 | -213.205 | 0.49973 | -0.00445533 | 90.2 | 91.1 | 25.3 | 23.2 | 21.7 | 88.6 | 49.7878 | 507.601 | 0.00183105 | 0.142004 | 0.27298 | 37.3718 | 37.4603 | 0.0885 | 0.24602694 | 0.27208734 | 8.760394 | 8.734333 | 8.747364 | -311.76756 | -8.06756 | -52.44194 | -57.83841 | -55.14393 | -35.0858 | 1.569194 | 0.9142423 | 0.9388227 | 0.946737 | 0.9427688 | 0.9142423 | 0 | 9.427688 | 15.69194 | 20.06292
| 5625 | 2015-08-07 12:53 | 12:53 | 0 | 0 | 2908.95 | 4.09448 | -213.205 | 0.49973 | -0.00445533 | 90.2 | 90.9 | 25.4 | 23.3 | 21.7 | 88.5 | 49.8355 | 507.601 | 0.00244141 | 0.141914 | 0.272889 | 37.3672 | 37.4603 | 0.0931 | 0.24625554 | 0.27231848 | 8.760165 | 8.734102 | 8.747134 | -311.71986 | -8.01986 | -52.48941 | -57.88614 | -55.19153 | -35.0381 | 1.569001 | 0.9141765 | 0.9388918 | 0.9468076 | 0.9428386 | 0.9141765 | 0 | 9.428386 | 15.69001 | 20.05643
| 5626 | 2015-08-07 12:53 | 12:53 | 0 | 0 | 2908.95 | 4.09448 | -213.205 | 0.49973 | -0.00445533 | 90.2 | 90.6 | 25.5 | 23.2 | 21.7 | 88.5 | 49.8236 | 507.57 | 0.00183105 | 0.141914 | 0.27298 | 37.3642 | 37.4603 | 0.0961 | 0.24625554 | 0.27208734 | 8.760165 | 8.734333 | 8.747249 | -311.73176 | -8.03176 | -52.48941 | -57.83841 | -55.1676 | -35.05 | 1.569049 | 0.914193 | 0.9388918 | 0.946737 | 0.9428035 | 0.914193 | 0 | 9.428035 | 15.69049 | 20.05643
| 5627 | 2015-08-07 12:54 | 12:54 | 0 | 0 | 2909.89 | 4.09448 | -213.205 | 0.49973 | -0.00445533 | 90.2 | 90.5 | 25.5 | 23.2 | 21.7 | 88.6 | 49.8236 | 507.601 | 0.00244141 | 0.142004 | 0.27298 | 37.3596 | 37.4603 | 0.1007 | 0.24602694 | 0.27208734 | 8.760394 | 8.734333 | 8.747364 | -311.73176 | -8.03176 | -52.44194 | -57.83841 | -55.14393 | -35.05 | 1.569049 | 0.914193 | 0.9388227 | 0.946737 | 0.9427688 | 0.914193 | 0 | 9.427688 | 15.69049 | 20.06292
| 5628 | 2015-08-07 12:54 | 12:54 | 0 | 0 | 2907.09 | 4.09448 | -213.205 | 0.49973 | -0.00445533 | 90.2 | 90.1 | 25.5 | 23.2 | 21.7 | 88.7 | 49.9626 | 507.57 | 0.00244141 | 0.142004 | 0.273071 | 37.3596 | 37.4146 | 0.055 | 0.24602694 | 0.2718562 | 8.760394 | 8.734565 | 8.747479 | -311.59276 | -7.89276 | -52.44194 | -57.79068 | -55.12 | -34.911 | 1.568484 | 0.9140013 | 0.9388227 | 0.9466665 | 0.9427337 | 0.9140013 | 0 | 9.427337 | 15.68484 | 20.04361
| 5629 | 2015-08-07 12:54 | 12:54 | 0 | 0 | 2908.02 | 4.09448 | -213.205 | 0.49973 | -0.00445533 | 90.2 | 89.9 | 25.3 | 23.2 | 21.7 | 88.6 | 49.9626 | 507.57 | 0.00183105 | 0.142004 | 0.273345 | 37.3566 | 37.4146 | 0.058 | 0.24602694 | 0.27116024 | 8.760394 | 8.735261 | 8.747827 | -311.59276 | -7.89276 | -52.44194 | -57.64694 | -55.04794 | -34.911 | 1.568484 | 0.9140013 | 0.9388227 | 0.946454 | 0.942628 | 0.9140013 | 0 | 9.42628 | 15.68484 | 20.05002
| 5630 | 2015-08-07 12:54 | 12:54 | 0 | 0 | 2908.95 | 4.09448 | -213.205 | 0.49973 | -0.00445533 | 90.2 | 89.8 | 25.4 | 23.2 | 21.7 | 88.7 | 49.9626 | 507.601 | 0.00244141 | 0.142004 | 0.273527 | 37.352 | 37.4603 | 0.1083 | 0.24602694 | 0.27069796 | 8.760394 | 8.735723 | 8.748058 | -311.59276 | -7.89276 | -52.44194 | -57.55146 | -55.00007 | -34.911 | 1.568484 | 0.9140013 | 0.9388227 | 0.9463129 | 0.9425578 | 0.9140013 | 0 | 9.425578 | 15.68484 | 20.05643
| 5631 | 2015-08-07 12:54 | 12:54 | 0 | 0 | 2908.95 | 4.09448 | -213.205 | 0.49973 | -0.00445533 | 90.1 | 89.5 | 25.3 | 23.2 | 21.6 | 88.7 | 49.9626 | 507.601 | 0.00244141 | 0.141914 | 0.273254 | 37.3489 | 37.4603 | 0.1114 | 0.24625554 | 0.27139138 | 8.760165 | 8.735029 | 8.747597 | -311.59276 | -7.89276 | -52.48941 | -57.69468 | -55.09554 | -34.911 | 1.568484 | 0.9140013 | 0.9388918 | 0.9465245 | 0.9426978 | 0.9140013 | 0 | 9.426978 | 15.68484 | 20.05643
| 5632 | 2015-08-07 12:54 | 12:54 | 0 | 0 | 2909.89 | 4.09448 | -213.205 | 0.49973 | -0.00445533 | 90.2 | 89.3 | 25.3 | 23.2 | 21.6 | 88.6 | 49.9626 | 507.601 | 0.00183105 | 0.141823 | 0.273254 | 37.3444 | 37.4603 | 0.1159 | 0.24648668 | 0.27139138 | 8.759934 | 8.735029 | 8.747482 | -311.59276 | -7.89276 | -52.5374 | -57.69468 | -55.11948 | -34.911 | 1.568484 | 0.9140013 | 0.9389616 | 0.9465245 | 0.9427329 | 0.9140013 | 0 | 9.427329 | 15.68484 | 20.06292
| 5633 | 2015-08-07 12:55 | 12:55 | 0 | 0 | 2909.89 | 4.09448 | -213.205 | 0.49973 | -0.00445533 | 90.1 | 89.7 | 25.3 | 23.2 | 21.6 | 88.7 | 49.9626 | 507.57 | 0.00183105 | 0.141914 | 0.273649 | 37.3413 | 37.4146 | 0.0733 | 0.24625554 | 0.27038808 | 8.760165 | 8.736033 | 8.748099 | -311.59276 | -7.89276 | -52.48941 | -57.48745 | -54.99165 | -34.911 | 1.568484 | 0.9140013 | 0.9388918 | 0.9462183 | 0.9425455 | 0.9140013 | 0 | 9.425455 | 15.68484 | 20.06292
| 5634 | 2015-08-07 12:55 | 12:55 | 0 | 0 | 2905.23 | 4.09448 | -213.205 | 0.49973 | -0.00445533 | 90.1 | 90.2 | 25.5 | 23.2 | 21.6 | 88.7 | 50.046 | 507.57 | 0.00244141 | 0.141823 | 0.273163 | 37.3367 | 37.4146 | 0.0779 | 0.24648668 | 0.27162252 | 8.759934 | 8.734798 | 8.747366 | -311.50936 | -7.80936 | -52.5374 | -57.74242 | -55.14341 | -34.8276 | 1.568146 | 0.9138864 | 0.9389616 | 0.9465951 | 0.942768 | 0.9138864 | 0 | 9.42768 | 15.68146 | 20.03079
| 5635 | 2015-08-07 12:55 | 12:55 | 0 | 0 | 2906.16 | 4.09448 | -213.205 | 0.49973 | -0.00445533 | 90.2 | 90.6 | 25.5 | 23.2 | 21.6 | 88.7 | 50.0619 | 507.57 | 0.00244141 | 0.141914 | 0.273071 | 37.3337 | 37.4146 | 0.0809 | 0.24625554 | 0.2718562 | 8.760165 | 8.734565 | 8.747365 | -311.49346 | -7.79346 | -52.48941 | -57.79068 | -55.14367 | -34.8117 | 1.568081 | 0.9138645 | 0.9388918 | 0.9466665 | 0.9427684 | 0.9138645 | 0 | 9.427684 | 15.68081 | 20.0372
| 5636 | 2015-08-07 12:55 | 12:55 | 0 | 0 | 2907.09 | 4.09448 | -213.205 | 0.49973 | -0.00445533 | 90.2 | 91.4 | 25.4 | 23.2 | 21.6 | 88.7 | 50.0619 | 507.601 | 0.00183105 | 0.141914 | 0.273071 | 37.3337 | 37.4146 | 0.0809 | 0.24625554 | 0.2718562 | 8.760165 | 8.734565 | 8.747365 | -311.49346 | -7.79346 | -52.48941 | -57.79068 | -55.14367 | -34.8117 | 1.568081 | 0.9138645 | 0.9388918 | 0.9466665 | 0.9427684 | 0.9138645 | 0 | 9.427684 | 15.68081 | 20.04361
| 5637 | 2015-08-07 12:55 | 12:55 | 0 | 0 | 2908.02 | 4.09448 | -213.205 | 0.49973 | -0.00445533 | 90.1 | 91.6 | 25.4 | 23.2 | 21.6 | 88.7 | 50.046 | 507.601 | 0.00183105 | 0.141823 | 0.272676 | 37.3291 | 37.4146 | 0.0855 | 0.24648668 | 0.2728595 | 8.759934 | 8.733561 | 8.746748 | -311.50936 | -7.80936 | -52.5374 | -57.99785 | -55.27147 | -34.8276 | 1.568146 | 0.9138864 | 0.9389616 | 0.9469729 | 0.9429559 | 0.9138864 | 0 | 9.429559 | 15.68146 | 20.05002
| 5638 | 2015-08-07 12:55 | 12:55 | 0 | 0 | 2908.02 | 4.09448 | -213.205 | 0.49973 | -0.00445533 | 90.2 | 91.5 | 25.3 | 23.2 | 21.6 | 88.7 | 50.046 | 507.57 | 0.00244141 | 0.142004 | 0.272889 | 37.326 | 37.4146 | 0.0886 | 0.24602694 | 0.27231848 | 8.760394 | 8.734102 | 8.747248 | -311.50936 | -7.80936 | -52.44194 | -57.88614 | -55.16786 | -34.8276 | 1.568146 | 0.9138864 | 0.9388227 | 0.9468076 | 0.9428039 | 0.9138864 | 0 | 9.428039 | 15.68146 | 20.05002
| 5639 | 2015-08-07 12:56 | 12:56 | 0 | 0 | 2908.95 | 4.09448 | -213.205 | 0.49973 | -0.00445533 | 90 | 91.5 | 25.3 | 23.2 | 21.6 | 88.6 | 50.0619 | 507.57 | 0.00183105 | 0.141914 | 0.27298 | 37.3215 | 37.4146 | 0.0931 | 0.24625554 | 0.27208734 | 8.760165 | 8.734333 | 8.747249 | -311.49346 | -7.79346 | -52.48941 | -57.83841 | -55.1676 | -34.8117 | 1.568081 | 0.9138645 | 0.9388918 | 0.946737 | 0.9428035 | 0.9138645 | 0 | 9.428035 | 15.68081 | 20.05643
| 5640 | 2015-08-07 12:56 | 12:56 | 0 | 0 | 2908.95 | 4.09448 | -213.205 | 0.49973 | -0.00445533 | 90.1 | 91.2 | 25.3 | 23.2 | 21.6 | 88.7 | 50.0619 | 507.601 | 0.00183105 | 0.141914 | 0.272767 | 37.3184 | 37.4146 | 0.0962 | 0.24625554 | 0.27262836 | 8.760165 | 8.733792 | 8.746979 | -311.49346 | -7.79346 | -52.48941 | -57.95012 | -55.22361 | -34.8117 | 1.568081 | 0.9138645 | 0.9388918 | 0.9469023 | 0.9428857 | 0.9138645 | 0 | 9.428857 | 15.68081 | 20.05643
| 5641 | 2015-08-07 12:56 | 12:56 | 0 | 0 | 2908.95 | 4.09448 | -213.205 | 0.49973 | -0.00445533 | 90.1 | 91 | 25.3 | 23.3 | 21.6 | 88.7 | 50.0619 | 507.57 | 0.00183105 | 0.141914 | 0.273071 | 37.3138 | 37.4146 | 0.1008 | 0.24625554 | 0.2718562 | 8.760165 | 8.734565 | 8.747365 | -311.49346 | -7.79346 | -52.48941 | -57.79068 | -55.14367 | -34.8117 | 1.568081 | 0.9138645 | 0.9388918 | 0.9466665 | 0.9427684 | 0.9138645 | 0 | 9.427684 | 15.68081 | 20.05643
| 5642 | 2015-08-07 12:56 | 12:56 | 0 | 0 | 2909.89 | 4.09448 | -213.205 | 0.49973 | -0.00445533 | 90.1 | 90.8 | 25.4 | 23.3 | 21.6 | 88.8 | 50.0619 | 507.601 | 0.00183105 | 0.141914 | 0.273436 | 37.3138 | 37.384 | 0.0702 | 0.24625554 | 0.2709291 | 8.760165 | 8.735492 | 8.747829 | -311.49346 | -7.79346 | -52.48941 | -57.5992 | -55.04768 | -34.8117 | 1.568081 | 0.9138645 | 0.9388918 | 0.9463834 | 0.9426276 | 0.9138645 | 0 | 9.426276 | 15.68081 | 20.06292
| 5643 | 2015-08-07 12:56 | 12:56 | 0 | 0 | 2907.09 | 4.09448 | -213.205 | 0.49973 | -0.00445533 | 90 | 90.6 | 25.3 | 23.2 | 21.6 | 88.9 | 50.185 | 507.601 | 0.00183105 | 0.142004 | 0.273436 | 37.3108 | 37.384 | 0.0732 | 0.24602694 | 0.2709291 | 8.760394 | 8.735492 | 8.747943 | -311.37036 | -7.67036 | -52.44194 | -57.5992 | -55.024 | -34.6886 | 1.567582 | 0.9136949 | 0.9388227 | 0.9463834 | 0.9425929 | 0.9136949 | 0 | 9.425929 | 15.67582 | 20.04361
| 5644 | 2015-08-07 12:56 | 12:56 | 0 | 0 | 2907.09 | 4.09448 | -213.205 | 0.49973 | -0.00445533 | 90 | 90.4 | 25.3 | 23.2 | 21.6 | 88.7 | 50.185 | 507.57 | 0.00244141 | 0.142004 | 0.273345 | 37.3062 | 37.384 | 0.0778 | 0.24602694 | 0.27116024 | 8.760394 | 8.735261 | 8.747827 | -311.37036 | -7.67036 | -52.44194 | -57.64694 | -55.04794 | -34.6886 | 1.567582 | 0.9136949 | 0.9388227 | 0.946454 | 0.942628 | 0.9136949 | 0 | 9.42628 | 15.67582 | 20.04361
| 5645 | 2015-08-07 12:57 | 12:57 | 0 | 0 | 2908.02 | 4.09448 | -213.205 | 0.49973 | -0.00445533 | 90.1 | 90 | 25.3 | 23.2 | 21.6 | 88.8 | 50.185 | 507.601 | 0.00244141 | 0.142004 | 0.273163 | 37.3032 | 37.384 | 0.0808 | 0.24602694 | 0.27162252 | 8.760394 | 8.734798 | 8.747596 | -311.37036 | -7.67036 | -52.44194 | -57.74242 | -55.09581 | -34.6886 | 1.567582 | 0.9136949 | 0.9388227 | 0.9465951 | 0.9426982 | 0.9136949 | 0 | 9.426982 | 15.67582 | 20.05002
| 5646 | 2015-08-07 12:57 | 12:57 | 0 | 0 | 2908.02 | 4.09448 | -213.205 | 0.49973 | -0.00445533 | 90 | 89.9 | 25.3 | 23.2 | 21.6 | 88.9 | 50.185 | 507.601 | 0.00244141 | 0.141914 | 0.273254 | 37.3001 | 37.384 | 0.0839 | 0.24625554 | 0.27139138 | 8.760165 | 8.735029 | 8.747597 | -311.37036 | -7.67036 | -52.48941 | -57.69468 | -55.09554 | -34.6886 | 1.567582 | 0.9136949 | 0.9388918 | 0.9465245 | 0.9426978 | 0.9136949 | 0 | 9.426978 | 15.67582 | 20.05002
| 5647 | 2015-08-07 12:57 | 12:57 | 0 | 0 | 2908.02 | 4.09448 | -213.205 | 0.49973 | -0.00445533 | 90 | 89.7 | 25.4 | 23.2 | 21.6 | 88.8 | 50.185 | 507.601 | 0.00244141 | 0.142004 | 0.273071 | 37.2955 | 37.384 | 0.0885 | 0.24602694 | 0.2718562 | 8.760394 | 8.734565 | 8.747479 | -311.37036 | -7.67036 | -52.44194 | -57.79068 | -55.12 | -34.6886 | 1.567582 | 0.9136949 | 0.9388227 | 0.9466665 | 0.9427337 | 0.9136949 | 0 | 9.427337 | 15.67582 | 20.05002
| 5648 | 2015-08-07 12:57 | 12:57 | 0 | 0 | 2908.95 | 4.09448 | -213.205 | 0.49973 | -0.00445533 | 90 | 89.5 | 25.4 | 23.2 | 21.6 | 89 | 50.185 | 507.601 | 0.00244141 | 0.142004 | 0.273163 | 37.2925 | 37.384 | 0.0915 | 0.24602694 | 0.27162252 | 8.760394 | 8.734798 | 8.747596 | -311.37036 | -7.67036 | -52.44194 | -57.74242 | -55.09581 | -34.6886 | 1.567582 | 0.9136949 | 0.9388227 | 0.9465951 | 0.9426982 | 0.9136949 | 0 | 9.426982 | 15.67582 | 20.05643
| 5649 | 2015-08-07 12:57 | 12:57 | 0 | 0 | 2908.95 | 4.09448 | -213.205 | 0.49973 | -0.00445533 | 90 | 89.8 | 25.3 | 23.2 | 21.6 | 88.7 | 50.185 | 507.57 | 0.00244141 | 0.142095 | 0.273254 | 37.2925 | 37.384 | 0.0915 | 0.2457958 | 0.27139138 | 8.760625 | 8.735029 | 8.747827 | -311.37036 | -7.67036 | -52.39394 | -57.69468 | -55.04794 | -34.6886 | 1.567582 | 0.9136949 | 0.9387529 | 0.9465245 | 0.942628 | 0.9136949 | 0 | 9.42628 | 15.67582 | 20.05643
| 5650 | 2015-08-07 12:57 | 12:57 | 0 | 0 | 2908.95 | 4.09448 | -213.205 | 0.49973 | -0.00445533 | 90 | 89.8 | 25.3 | 23.2 | 21.6 | 88.9 | 50.185 | 507.601 | 0.00183105 | 0.142004 | 0.273163 | 37.2879 | 37.384 | 0.0961 | 0.24602694 | 0.27162252 | 8.760394 | 8.734798 | 8.747596 | -311.37036 | -7.67036 | -52.44194 | -57.74242 | -55.09581 | -34.6886 | 1.567582 | 0.9136949 | 0.9388227 | 0.9465951 | 0.9426982 | 0.9136949 | 0 | 9.426982 | 15.67582 | 20.05643
| 5651 | 2015-08-07 12:58 | 12:58 | 0 | 0 | 2908.95 | 4.09448 | -213.205 | 0.49973 | -0.00445533 | 89.9 | 90.2 | 25.3 | 23.3 | 21.6 | 88.8 | 50.185 | 507.57 | 0.00183105 | 0.141914 | 0.273163 | 37.2849 | 37.384 | 0.0991 | 0.24625554 | 0.27162252 | 8.760165 | 8.734798 | 8.747482 | -311.37036 | -7.67036 | -52.48941 | -57.74242 | -55.11948 | -34.6886 | 1.567582 | 0.9136949 | 0.9388918 | 0.9465951 | 0.9427329 | 0.9136949 | 0 | 9.427329 | 15.67582 | 20.05643
| 5652 | 2015-08-07 12:58 | 12:58 | 0 | 0 | 2908.95 | 4.09448 | -213.205 | 0.49973 | -0.00445533 | 89.9 | 90.9 | 25.3 | 23.2 | 21.6 | 89 | 50.185 | 507.601 | 0.00244141 | 0.141914 | 0.273071 | 37.2803 | 37.384 | 0.1037 | 0.24625554 | 0.2718562 | 8.760165 | 8.734565 | 8.747365 | -311.37036 | -7.67036 | -52.48941 | -57.79068 | -55.14367 | -34.6886 | 1.567582 | 0.9136949 | 0.9388918 | 0.9466665 | 0.9427684 | 0.9136949 | 0 | 9.427684 | 15.67582 | 20.05643
| 5653 | 2015-08-07 12:58 | 12:58 | 0 | 0 | 2908.95 | 4.09448 | -213.205 | 0.49973 | -0.00445533 | 89.9 | 91.4 | 25.3 | 23.2 | 21.6 | 88.9 | 50.185 | 507.601 | 0.00183105 | 0.141823 | 0.27298 | 37.2772 | 37.3383 | 0.0611 | 0.24648668 | 0.27208734 | 8.759934 | 8.734333 | 8.747134 | -311.37036 | -7.67036 | -52.5374 | -57.83841 | -55.19153 | -34.6886 | 1.567582 | 0.9136949 | 0.9389616 | 0.946737 | 0.9428386 | 0.9136949 | 0 | 9.428386 | 15.67582 | 20.05643
| 5654 | 2015-08-07 12:58 | 12:58 | 0 | 0 | 2909.89 | 4.09448 | -213.205 | 0.49973 | -0.00445533 | 90 | 91.6 | 25.4 | 23.2 | 21.6 | 88.9 | 50.185 | 507.601 | 0.00183105 | 0.141914 | 0.273071 | 37.2726 | 37.3383 | 0.0657 | 0.24625554 | 0.2718562 | 8.760165 | 8.734565 | 8.747365 | -311.37036 | -7.67036 | -52.48941 | -57.79068 | -55.14367 | -34.6886 | 1.567582 | 0.9136949 | 0.9388918 | 0.9466665 | 0.9427684 | 0.9136949 | 0 | 9.427684 | 15.67582 | 20.06292
| 5655 | 2015-08-07 12:58 | 12:58 | 0 | 0 | 2909.89 | 4.09448 | -213.205 | 0.49973 | -0.00445533 | 89.9 | 91.6 | 25.3 | 23.2 | 21.6 | 88.9 | 50.185 | 507.601 | 0.00244141 | 0.142004 | 0.272889 | 37.2696 | 37.3383 | 0.0687 | 0.24602694 | 0.27231848 | 8.760394 | 8.734102 | 8.747248 | -311.37036 | -7.67036 | -52.44194 | -57.88614 | -55.16786 | -34.6886 | 1.567582 | 0.9136949 | 0.9388227 | 0.9468076 | 0.9428039 | 0.9136949 | 0 | 9.428039 | 15.67582 | 20.06292
| 5656 | 2015-08-07 12:58 | 12:58 | 0 | 0 | 2909.89 | 3.17065 | -213.205 | 0.49973 | -0.00445533 | 90 | 91.5 | 25.4 | 23.2 | 21.6 | 88.8 | 50.185 | 507.601 | 0.00244141 | 0.142004 | 0.273163 | 37.265 | 37.3383 | 0.0733 | 0.24602694 | 0.27162252 | 8.760394 | 8.734798 | 8.747596 | -311.37036 | -7.67036 | -52.44194 | -57.74242 | -55.09581 | -34.6886 | 1.567582 | 0.9136949 | 0.9388227 | 0.9465951 | 0.9426982 | 0.9136949 | 0 | 9.426982 | 15.67582 | 20.06292
| 5657 | 2015-08-07 12:59 | 12:59 | 0 | 0 | 2907.09 | 3.17065 | -213.205 | 0.49973 | -0.00445533 | 90 | 91.3 | 25.4 | 23.2 | 21.6 | 89 | 50.2724 | 507.601 | 0.00244141 | 0.142095 | 0.272767 | 37.262 | 37.3383 | 0.0763 | 0.2457958 | 0.27262836 | 8.760625 | 8.733792 | 8.747209 | -311.28296 | -7.58296 | -52.39394 | -57.95012 | -55.17602 | -34.6012 | 1.567228 | 0.9135745 | 0.9387529 | 0.9469023 | 0.9428158 | 0.9135745 | 0 | 9.428158 | 15.67228 | 20.04361
| 5658 | 2015-08-07 12:59 | 12:59 | 0 | 0 | 2907.09 | 4.09448 | -213.205 | 0.49973 | -0.00445533 | 89.9 | 91.1 | 25.3 | 23.2 | 21.6 | 89 | 50.2843 | 507.601 | 0.00183105 | 0.142095 | 0.272889 | 37.2574 | 37.3383 | 0.0809 | 0.2457958 | 0.27231848 | 8.760625 | 8.734102 | 8.747364 | -311.27106 | -7.57106 | -52.39394 | -57.88614 | -55.14393 | -34.5893 | 1.56718 | 0.9135581 | 0.9387529 | 0.9468076 | 0.9427688 | 0.9135581 | 0 | 9.427688 | 15.6718 | 20.04361
| 5659 | 2015-08-07 12:59 | 12:59 | 0 | 0 | 2908.02 | 4.09448 | -213.205 | 0.49973 | -0.00445533 | 89.9 | 90.8 | 25.5 | 23.2 | 21.6 | 88.9 | 50.2724 | 507.601 | 0.00183105 | 0.142095 | 0.273163 | 37.2543 | 37.3383 | 0.084 | 0.2457958 | 0.27162252 | 8.760625 | 8.734798 | 8.747712 | -311.28296 | -7.58296 | -52.39394 | -57.74242 | -55.07187 | -34.6012 | 1.567228 | 0.9135745 | 0.9387529 | 0.9465951 | 0.9426631 | 0.9135745 | 0 | 9.426631 | 15.67228 | 20.05002
| 5660 | 2015-08-07 12:59 | 12:59 | 0 | 0 | 2908.02 | 4.09448 | -213.205 | 0.49973 | -0.00445533 | 89.9 | 90.6 | 25.4 | 23.2 | 21.6 | 88.9 | 50.2724 | 507.601 | 0.00183105 | 0.141914 | 0.273071 | 37.2498 | 37.3383 | 0.0885 | 0.24625554 | 0.2718562 | 8.760165 | 8.734565 | 8.747365 | -311.28296 | -7.58296 | -52.48941 | -57.79068 | -55.14367 | -34.6012 | 1.567228 | 0.9135745 | 0.9388918 | 0.9466665 | 0.9427684 | 0.9135745 | 0 | 9.427684 | 15.67228 | 20.05002
| 5661 | 2015-08-07 12:59 | 12:59 | 0 | 0 | 2908.95 | 4.09448 | -213.205 | 0.49973 | -0.00445533 | 89.9 | 90.3 | 25.4 | 23.2 | 21.6 | 88.9 | 50.2843 | 507.601 | 0.00183105 | 0.141914 | 0.273163 | 37.2498 | 37.3383 | 0.0885 | 0.24625554 | 0.27162252 | 8.760165 | 8.734798 | 8.747482 | -311.27106 | -7.57106 | -52.48941 | -57.74242 | -55.11948 | -34.5893 | 1.56718 | 0.9135581 | 0.9388918 | 0.9465951 | 0.9427329 | 0.9135581 | 0 | 9.427329 | 15.6718 | 20.05643
| 5662 | 2015-08-07 12:59 | 12:59 | 0 | 0 | 2908.95 | 4.09448 | -213.205 | 0.49973 | -0.00445533 | 89.9 | 90.2 | 25.4 | 23.2 | 21.6 | 88.9 | 50.2843 | 507.601 | 0.00183105 | 0.142004 | 0.272585 | 37.2467 | 37.384 | 0.1373 | 0.24602694 | 0.27309064 | 8.760394 | 8.73333 | 8.746862 | -311.27106 | -7.57106 | -52.44194 | -58.04557 | -55.24781 | -34.5893 | 1.56718 | 0.9135581 | 0.9388227 | 0.9470435 | 0.9429211 | 0.9135581 | 0 | 9.429211 | 15.6718 | 20.05643
| 5663 | 2015-08-07 13:00 | 13:00 | 0 | 0 | 2908.95 | 4.09448 | -213.205 | 0.49973 | -0.00445533 | 89.9 | 89.9 | 25.4 | 23.2 | 21.6 | 88.9 | 50.2724 | 507.57 | 0.00244141 | 0.142004 | 0.272676 | 37.2421 | 37.3383 | 0.0962 | 0.24602694 | 0.2728595 | 8.760394 | 8.733561 | 8.746978 | -311.28296 | -7.58296 | -52.44194 | -57.99785 | -55.22388 | -34.6012 | 1.567228 | 0.9135745 | 0.9388227 | 0.9469729 | 0.942886 | 0.9135745 | 0 | 9.42886 | 15.67228 | 20.05643
| 5664 | 2015-08-07 13:00 | 13:00 | 0 | 0 | 2908.95 | 4.09448 | -213.205 | 0.499749 | -0.00445533 | 89.9 | 89.6 | 25.3 | 23.2 | 21.6 | 89 | 50.2724 | 507.57 | 0.00244141 | 0.141914 | 0.272585 | 37.2391 | 37.3383 | 0.0992 | 0.24625554 | 0.27309064 | 8.760165 | 8.73333 | 8.746748 | -311.28296 | -7.58296 | -52.48941 | -58.04557 | -55.27147 | -34.6012 | 1.567228 | 0.9135745 | 0.9388918 | 0.9470435 | 0.9429559 | 0.9135745 | 0 | 9.429559 | 15.67228 | 20.05643
| 5665 | 2015-08-07 13:00 | 13:00 | 0 | 0 | 2908.95 | 4.09448 | -213.205 | 0.49973 | -0.00445533 | 89.9 | 89.5 | 25.3 | 23.2 | 21.6 | 89 | 50.2843 | 507.601 | 0.00183105 | 0.141914 | 0.273071 | 37.2345 | 37.3383 | 0.1038 | 0.24625554 | 0.2718562 | 8.760165 | 8.734565 | 8.747365 | -311.27106 | -7.57106 | -52.48941 | -57.79068 | -55.14367 | -34.5893 | 1.56718 | 0.9135581 | 0.9388918 | 0.9466665 | 0.9427684 | 0.9135581 | 0 | 9.427684 | 15.6718 | 20.05643
| 5666 | 2015-08-07 13:00 | 13:00 | 0 | 0 | 2908.95 | 4.09448 | -213.205 | 0.49973 | -0.00445533 | 89.9 | 89.3 | 25.3 | 23.2 | 21.6 | 88.9 | 50.2843 | 507.601 | 0.00183105 | 0.141914 | 0.27298 | 37.2314 | 37.3383 | 0.1069 | 0.24625554 | 0.27208734 | 8.760165 | 8.734333 | 8.747249 | -311.27106 | -7.57106 | -52.48941 | -57.83841 | -55.1676 | -34.5893 | 1.56718 | 0.9135581 | 0.9388918 | 0.946737 | 0.9428035 | 0.9135581 | 0 | 9.428035 | 15.6718 | 20.05643
| 5667 | 2015-08-07 13:00 | 13:00 | 0 | 0 | 2909.89 | 3.17065 | -213.205 | 0.49973 | -0.00445533 | 89.9 | 89.6 | 25.4 | 23.2 | 21.6 | 88.9 | 50.2724 | 507.57 | 0.00244141 | 0.142004 | 0.27298 | 37.2269 | 37.3383 | 0.1114 | 0.24602694 | 0.27208734 | 8.760394 | 8.734333 | 8.747364 | -311.28296 | -7.58296 | -52.44194 | -57.83841 | -55.14393 | -34.6012 | 1.567228 | 0.9135745 | 0.9388227 | 0.946737 | 0.9427688 | 0.9135745 | 0 | 9.427688 | 15.67228 | 20.06292
| 5668 | 2015-08-07 13:00 | 13:00 | 0 | 0 | 2909.89 | 4.09448 | -213.205 | 0.49973 | -0.00445533 | 89.9 | 90.3 | 25.3 | 23.2 | 21.6 | 89 | 50.2724 | 507.57 | 0.00183105 | 0.141914 | 0.27298 | 37.2269 | 37.3383 | 0.1114 | 0.24625554 | 0.27208734 | 8.760165 | 8.734333 | 8.747249 | -311.28296 | -7.58296 | -52.48941 | -57.83841 | -55.1676 | -34.6012 | 1.567228 | 0.9135745 | 0.9388918 | 0.946737 | 0.9428035 | 0.9135745 | 0 | 9.428035 | 15.67228 | 20.06292
| 5669 | 2015-08-07 13:01 | 13:01 | 0 | 0 | 2909.89 | 3.17065 | -213.205 | 0.49973 | -0.00463927 | 89.9 | 90.8 | 25.4 | 23.2 | 21.6 | 89.1 | 50.2843 | 507.57 | 0.00183105 | 0.142004 | 0.273071 | 37.2238 | 37.3077 | 0.0839 | 0.24602694 | 0.2718562 | 8.760394 | 8.734565 | 8.747479 | -311.27106 | -7.57106 | -52.44194 | -57.79068 | -55.12 | -34.5893 | 1.56718 | 0.9135581 | 0.9388227 | 0.9466665 | 0.9427337 | 0.9135581 | 0 | 9.427337 | 15.6718 | 20.06292
| 5670 | 2015-08-07 13:01 | 13:01 | 0 | 0 | 2908.95 | 4.09448 | -213.205 | 0.49973 | -0.00445533 | 89.9 | 91.5 | 25.4 | 23.2 | 21.6 | 89 | 50.2843 | 507.601 | 0.00183105 | 0.141914 | 0.273071 | 37.2192 | 37.3077 | 0.0885 | 0.24625554 | 0.2718562 | 8.760165 | 8.734565 | 8.747365 | -311.27106 | -7.57106 | -52.48941 | -57.79068 | -55.14367 | -34.5893 | 1.56718 | 0.9135581 | 0.9388918 | 0.9466665 | 0.9427684 | 0.9135581 | 0 | 9.427684 | 15.6718 | 20.05643
| 5671 | 2015-08-07 13:01 | 13:01 | 0 | 0 | 2909.89 | 4.09448 | -213.205 | 0.49973 | -0.00445533 | 89.9 | 91.8 | 25.5 | 23.2 | 21.6 | 89 | 50.2724 | 507.57 | 0.00183105 | 0.141914 | 0.27298 | 37.2162 | 37.3077 | 0.0915 | 0.24625554 | 0.27208734 | 8.760165 | 8.734333 | 8.747249 | -311.28296 | -7.58296 | -52.48941 | -57.83841 | -55.1676 | -34.6012 | 1.567228 | 0.9135745 | 0.9388918 | 0.946737 | 0.9428035 | 0.9135745 | 0 | 9.428035 | 15.67228 | 20.06292
| 5672 | 2015-08-07 13:01 | 13:01 | 0 | 0 | 2909.89 | 4.09448 | -213.205 | 0.49973 | -0.00445533 | 89.8 | 91.6 | 25.5 | 23.2 | 21.6 | 88.9 | 50.2843 | 507.601 | 0.00244141 | 0.141914 | 0.272767 | 37.2116 | 37.3383 | 0.1267 | 0.24625554 | 0.27262836 | 8.760165 | 8.733792 | 8.746979 | -311.27106 | -7.57106 | -52.48941 | -57.95012 | -55.22361 | -34.5893 | 1.56718 | 0.9135581 | 0.9388918 | 0.9469023 | 0.9428857 | 0.9135581 | 0 | 9.428857 | 15.6718 | 20.06292
| 5673 | 2015-08-07 13:01 | 13:01 | 0 | 0 | 2909.89 | 4.09448 | -213.205 | 0.49973 | -0.00445533 | 89.8 | 91.5 | 25.3 | 23.2 | 21.6 | 89 | 50.2843 | 507.57 | 0.00244141 | 0.141914 | 0.27298 | 37.2086 | 37.3077 | 0.0991 | 0.24625554 | 0.27208734 | 8.760165 | 8.734333 | 8.747249 | -311.27106 | -7.57106 | -52.48941 | -57.83841 | -55.1676 | -34.5893 | 1.56718 | 0.9135581 | 0.9388918 | 0.946737 | 0.9428035 | 0.9135581 | 0 | 9.428035 | 15.6718 | 20.06292
| 5674 | 2015-08-07 13:01 | 13:01 | 0 | 0 | 2909.89 | 4.09448 | -213.205 | 0.49973 | -0.00445533 | 89.9 | 91.3 | 25.4 | 23.3 | 21.6 | 89 | 50.2843 | 507.601 | 0.00183105 | 0.141823 | 0.27298 | 37.204 | 37.3077 | 0.1037 | 0.24648668 | 0.27208734 | 8.759934 | 8.734333 | 8.747134 | -311.27106 | -7.57106 | -52.5374 | -57.83841 | -55.19153 | -34.5893 | 1.56718 | 0.9135581 | 0.9389616 | 0.946737 | 0.9428386 | 0.9135581 | 0 | 9.428386 | 15.6718 | 20.06292
| 5675 | 2015-08-07 13:02 | 13:02 | 0 | 0 | 2906.16 | 4.09448 | -213.205 | 0.49973 | -0.00445533 | 89.8 | 91.1 | 25.3 | 23.2 | 21.6 | 89 | 50.3955 | 507.57 | 0.00183105 | 0.141823 | 0.272889 | 37.2009 | 37.3077 | 0.1068 | 0.24648668 | 0.27231848 | 8.759934 | 8.734102 | 8.747018 | -311.15986 | -7.45986 | -52.5374 | -57.88614 | -55.21546 | -34.4781 | 1.566729 | 0.913405 | 0.9389616 | 0.9468076 | 0.9428737 | 0.913405 | 0 | 9.428737 | 15.66729 | 20.0372
| 5676 | 2015-08-07 13:02 | 13:02 | 0 | 0 | 2906.16 | 4.09448 | -213.205 | 0.49973 | -0.00445533 | 89.8 | 90.9 | 25.3 | 23.2 | 21.6 | 89 | 50.3955 | 507.601 | 0.00244141 | 0.141914 | 0.273071 | 37.1964 | 37.3077 | 0.1113 | 0.24625554 | 0.2718562 | 8.760165 | 8.734565 | 8.747365 | -311.15986 | -7.45986 | -52.48941 | -57.79068 | -55.14367 | -34.4781 | 1.566729 | 0.913405 | 0.9388918 | 0.9466665 | 0.9427684 | 0.913405 | 0 | 9.427684 | 15.66729 | 20.0372
| 5677 | 2015-08-07 13:02 | 13:02 | 0 | 0 | 2907.09 | 3.17065 | -213.205 | 0.49973 | -0.00445533 | 89.8 | 90.6 | 25.4 | 23.2 | 21.6 | 89 | 50.3955 | 507.57 | 0.00183105 | 0.142004 | 0.272767 | 37.1964 | 37.262 | 0.0656 | 0.24602694 | 0.27262836 | 8.760394 | 8.733792 | 8.747093 | -311.15986 | -7.45986 | -52.44194 | -57.95012 | -55.19995 | -34.4781 | 1.566729 | 0.913405 | 0.9388227 | 0.9469023 | 0.9428509 | 0.913405 | 0 | 9.428509 | 15.66729 | 20.04361
| 5678 | 2015-08-07 13:02 | 13:02 | 0 | 0 | 2907.09 | 4.09448 | -213.205 | 0.49973 | -0.00445533 | 89.9 | 90.5 | 25.5 | 23.2 | 21.6 | 89.1 | 50.3955 | 507.601 | 0.00244141 | 0.141914 | 0.272403 | 37.1933 | 37.262 | 0.0687 | 0.24625554 | 0.27355292 | 8.760165 | 8.732868 | 8.746517 | -311.15986 | -7.45986 | -52.48941 | -58.141 | -55.31933 | -34.4781 | 1.566729 | 0.913405 | 0.9388918 | 0.9471848 | 0.9430261 | 0.913405 | 0 | 9.430261 | 15.66729 | 20.04361
| 5679 | 2015-08-07 13:02 | 13:02 | 0 | 0 | 2907.09 | 4.09448 | -213.205 | 0.49973 | -0.00445533 | 89.8 | 90.2 | 25.5 | 23.2 | 21.6 | 89 | 50.3955 | 507.601 | 0.00183105 | 0.141914 | 0.272767 | 37.1887 | 37.262 | 0.0733 | 0.24625554 | 0.27262836 | 8.760165 | 8.733792 | 8.746979 | -311.15986 | -7.45986 | -52.48941 | -57.95012 | -55.22361 | -34.4781 | 1.566729 | 0.913405 | 0.9388918 | 0.9469023 | 0.9428857 | 0.913405 | 0 | 9.428857 | 15.66729 | 20.04361
| 5680 | 2015-08-07 13:02 | 13:02 | 0 | 0 | 2907.09 | 4.09448 | -213.205 | 0.49973 | -0.00463927 | 89.8 | 89.9 | 25.3 | 23.2 | 21.6 | 89 | 50.3955 | 507.57 | 0.00183105 | 0.141914 | 0.272676 | 37.1857 | 37.262 | 0.0763 | 0.24625554 | 0.2728595 | 8.760165 | 8.733561 | 8.746863 | -311.15986 | -7.45986 | -52.48941 | -57.99785 | -55.24754 | -34.4781 | 1.566729 | 0.913405 | 0.9388918 | 0.9469729 | 0.9429208 | 0.913405 | 0 | 9.429208 | 15.66729 | 20.04361
| 5681 | 2015-08-07 13:03 | 13:03 | 0 | 0 | 2907.09 | 4.09448 | -213.205 | 0.49973 | -0.00445533 | 89.8 | 89.8 | 25.3 | 23.2 | 21.6 | 89 | 50.3955 | 507.601 | 0.00183105 | 0.141914 | 0.272889 | 37.1811 | 37.262 | 0.0809 | 0.24625554 | 0.27231848 | 8.760165 | 8.734102 | 8.747134 | -311.15986 | -7.45986 | -52.48941 | -57.88614 | -55.19153 | -34.4781 | 1.566729 | 0.913405 | 0.9388918 | 0.9468076 | 0.9428386 | 0.913405 | 0 | 9.428386 | 15.66729 | 20.04361
| 5682 | 2015-08-07 13:03 | 13:03 | 0 | 0 | 2907.09 | 4.09448 | -213.205 | 0.49973 | -0.00445533 | 89.8 | 89.5 | 25.4 | 23.3 | 21.6 | 89 | 50.3955 | 507.601 | 0.00244141 | 0.142004 | 0.272767 | 37.178 | 37.262 | 0.084 | 0.24602694 | 0.27262836 | 8.760394 | 8.733792 | 8.747093 | -311.15986 | -7.45986 | -52.44194 | -57.95012 | -55.19995 | -34.4781 | 1.566729 | 0.913405 | 0.9388227 | 0.9469023 | 0.9428509 | 0.913405 | 0 | 9.428509 | 15.66729 | 20.04361
| 5683 | 2015-08-07 13:03 | 13:03 | 0 | 0 | 2907.09 | 4.09448 | -213.205 | 0.499749 | -0.00445533 | 89.8 | 89.9 | 25.3 | 23.2 | 21.5 | 89 | 50.3955 | 507.57 | 0.00183105 | 0.141823 | 0.27298 | 37.1735 | 37.262 | 0.0885 | 0.24648668 | 0.27208734 | 8.759934 | 8.734333 | 8.747134 | -311.15986 | -7.45986 | -52.5374 | -57.83841 | -55.19153 | -34.4781 | 1.566729 | 0.913405 | 0.9389616 | 0.946737 | 0.9428386 | 0.913405 | 0 | 9.428386 | 15.66729 | 20.04361
| 5684 | 2015-08-07 13:03 | 13:03 | 0 | 0 | 2907.09 | 4.09448 | -213.205 | 0.49973 | -0.00445533 | 89.8 | 89.9 | 25.3 | 23.2 | 21.6 | 89 | 50.3955 | 507.601 | 0.00183105 | 0.142095 | 0.273071 | 37.1704 | 37.262 | 0.0916 | 0.2457958 | 0.2718562 | 8.760625 | 8.734565 | 8.747595 | -311.15986 | -7.45986 | -52.39394 | -57.79068 | -55.09607 | -34.4781 | 1.566729 | 0.913405 | 0.9387529 | 0.9466665 | 0.9426986 | 0.913405 | 0 | 9.426986 | 15.66729 | 20.04361
| 5685 | 2015-08-07 13:03 | 13:03 | 0 | 0 | 2907.09 | 4.09448 | -213.205 | 0.499749 | -0.00463927 | 89.8 | 90.3 | 25.4 | 23.2 | 21.6 | 89 | 50.3955 | 507.601 | 0.00183105 | 0.142004 | 0.272494 | 37.1704 | 37.262 | 0.0916 | 0.24602694 | 0.27332178 | 8.760394 | 8.733099 | 8.746746 | -311.15986 | -7.45986 | -52.44194 | -58.09328 | -55.27174 | -34.4781 | 1.566729 | 0.913405 | 0.9388227 | 0.9471141 | 0.9429563 | 0.913405 | 0 | 9.429563 | 15.66729 | 20.04361
| 5686 | 2015-08-07 13:03 | 13:03 | 0 | 0 | 2907.09 | 4.09448 | -213.205 | 0.49973 | -0.00445533 | 89.8 | 91 | 25.3 | 23.2 | 21.6 | 89 | 50.4074 | 507.601 | 0.00183105 | 0.141914 | 0.272494 | 37.1658 | 37.262 | 0.0962 | 0.24625554 | 0.27332178 | 8.760165 | 8.733099 | 8.746632 | -311.14796 | -7.44796 | -52.48941 | -58.09328 | -55.2954 | -34.4662 | 1.566681 | 0.9133886 | 0.9388918 | 0.9471141 | 0.942991 | 0.9133886 | 0 | 9.42991 | 15.66681 | 20.04361
| 5687 | 2015-08-07 13:04 | 13:04 | 0 | 0 | 2907.09 | 4.09448 | -213.205 | 0.49973 | -0.00445533 | 89.8 | 91.5 | 25.4 | 23.2 | 21.6 | 89 | 50.3955 | 507.601 | 0.00183105 | 0.141914 | 0.272676 | 37.1628 | 37.262 | 0.0992 | 0.24625554 | 0.2728595 | 8.760165 | 8.733561 | 8.746863 | -311.15986 | -7.45986 | -52.48941 | -57.99785 | -55.24754 | -34.4781 | 1.566729 | 0.913405 | 0.9388918 | 0.9469729 | 0.9429208 | 0.913405 | 0 | 9.429208 | 15.66729 | 20.04361
| 5688 | 2015-08-07 13:04 | 13:04 | 0 | 0 | 2907.09 | 4.09448 | -213.205 | 0.49973 | -0.00445533 | 89.8 | 91.8 | 25.3 | 23.2 | 21.7 | 89 | 50.3955 | 507.601 | 0.00244141 | 0.141823 | 0.272585 | 37.1582 | 37.262 | 0.1038 | 0.24648668 | 0.27309064 | 8.759934 | 8.73333 | 8.746632 | -311.15986 | -7.45986 | -52.5374 | -58.04557 | -55.2954 | -34.4781 | 1.566729 | 0.913405 | 0.9389616 | 0.9470435 | 0.942991 | 0.913405 | 0 | 9.42991 | 15.66729 | 20.04361
| 5689 | 2015-08-07 13:04 | 13:04 | 0 | 0 | 2907.09 | 4.09448 | -213.205 | 0.49973 | -0.00445533 | 89.8 | 91.7 | 25.5 | 23.2 | 21.7 | 89 | 50.3955 | 507.601 | 0.00244141 | 0.142004 | 0.272585 | 37.1552 | 37.2314 | 0.0762 | 0.24602694 | 0.27309064 | 8.760394 | 8.73333 | 8.746862 | -311.15986 | -7.45986 | -52.44194 | -58.04557 | -55.24781 | -34.4781 | 1.566729 | 0.913405 | 0.9388227 | 0.9470435 | 0.9429211 | 0.913405 | 0 | 9.429211 | 15.66729 | 20.04361
| 5690 | 2015-08-07 13:04 | 13:04 | 0 | 0 | 2907.09 | 4.09448 | -213.205 | 0.49973 | -0.00445533 | 89.8 | 91.5 | 25.5 | 23.3 | 21.7 | 89 | 50.3955 | 507.601 | 0.00183105 | 0.142004 | 0.272676 | 37.1506 | 37.2314 | 0.0808 | 0.24602694 | 0.2728595 | 8.760394 | 8.733561 | 8.746978 | -311.15986 | -7.45986 | -52.44194 | -57.99785 | -55.22388 | -34.4781 | 1.566729 | 0.913405 | 0.9388227 | 0.9469729 | 0.942886 | 0.913405 | 0 | 9.42886 | 15.66729 | 20.04361
| 5691 | 2015-08-07 13:04 | 13:04 | 0 | 0 | 2905.23 | 4.09448 | -213.205 | 0.49973 | -0.00445533 | 90 | 91.3 | 25.4 | 23.2 | 21.7 | 89 | 50.3955 | 507.601 | 0.00183105 | 0.141914 | 0.272889 | 37.1475 | 37.2314 | 0.0839 | 0.24625554 | 0.27231848 | 8.760165 | 8.734102 | 8.747134 | -311.15986 | -7.45986 | -52.48941 | -57.88614 | -55.19153 | -34.4781 | 1.566729 | 0.913405 | 0.9388918 | 0.9468076 | 0.9428386 | 0.913405 | 0 | 9.428386 | 15.66729 | 20.03079
| 5692 | 2015-08-07 13:04 | 13:04 | 0 | 0 | 2905.23 | 4.09448 | -213.205 | 0.49973 | -0.00445533 | 90.6 | 91.2 | 25.3 | 23.2 | 21.7 | 89 | 50.3955 | 507.57 | 0.00244141 | 0.142004 | 0.272676 | 37.1429 | 37.2314 | 0.0885 | 0.24602694 | 0.2728595 | 8.760394 | 8.733561 | 8.746978 | -311.15986 | -7.45986 | -52.44194 | -57.99785 | -55.22388 | -34.4781 | 1.566729 | 0.913405 | 0.9388227 | 0.9469729 | 0.942886 | 0.913405 | 0 | 9.42886 | 15.66729 | 20.03079
| 5693 | 2015-08-07 13:05 | 13:05 | 0 | 0 | 2903.37 | 4.09448 | -213.205 | 0.49973 | -0.00445533 | 91.1 | 90.9 | 25.3 | 23.2 | 21.7 | 89 | 50.3955 | 507.601 | 0.00183105 | 0.141914 | 0.27222 | 37.1399 | 37.2314 | 0.0915 | 0.24625554 | 0.27401774 | 8.760165 | 8.732403 | 8.746284 | -311.15986 | -7.45986 | -52.48941 | -58.23695 | -55.36745 | -34.4781 | 1.566729 | 0.913405 | 0.9388918 | 0.9473268 | 0.9430967 | 0.913405 | 0 | 9.430967 | 15.66729 | 20.01796
| 5694 | 2015-08-07 13:05 | 13:05 | 0 | 0 | 2904.3 | 4.09448 | -213.205 | 0.49973 | -0.00445533 | 91.7 | 90.7 | 25.3 | 23.2 | 21.6 | 89 | 50.3955 | 507.57 | 0.00183105 | 0.142004 | 0.272676 | 37.1353 | 37.2314 | 0.0961 | 0.24602694 | 0.2728595 | 8.760394 | 8.733561 | 8.746978 | -311.15986 | -7.45986 | -52.44194 | -57.99785 | -55.22388 | -34.4781 | 1.566729 | 0.913405 | 0.9388227 | 0.9469729 | 0.942886 | 0.913405 | 0 | 9.42886 | 15.66729 | 20.02437
| 5695 | 2015-08-07 13:05 | 13:05 | 0 | 0 | 2906.16 | 4.09448 | -213.205 | 0.49973 | -0.00445533 | 92 | 90.4 | 25.3 | 23.2 | 21.7 | 89 | 50.3955 | 507.601 | 0.00244141 | 0.142095 | 0.27298 | 37.1353 | 37.2314 | 0.0961 | 0.2457958 | 0.27208734 | 8.760625 | 8.734333 | 8.747479 | -311.15986 | -7.45986 | -52.39394 | -57.83841 | -55.12 | -34.4781 | 1.566729 | 0.913405 | 0.9387529 | 0.946737 | 0.9427337 | 0.913405 | 0 | 9.427337 | 15.66729 | 20.0372
| 5696 | 2015-08-07 13:05 | 13:05 | 0 | 0 | 2908.02 | 4.09448 | -213.205 | 0.49973 | -0.00445533 | 92.1 | 90.2 | 25.3 | 23.2 | 21.7 | 89 | 50.3955 | 507.57 | 0.00244141 | 0.142004 | 0.272767 | 37.1277 | 37.2314 | 0.1037 | 0.24602694 | 0.27262836 | 8.760394 | 8.733792 | 8.747093 | -311.15986 | -7.45986 | -52.44194 | -57.95012 | -55.19995 | -34.4781 | 1.566729 | 0.913405 | 0.9388227 | 0.9469023 | 0.9428509 | 0.913405 | 0 | 9.428509 | 15.66729 | 20.05002
| 5697 | 2015-08-07 13:05 | 13:05 | 0 | 0 | 2909.89 | 4.09448 | -213.205 | 0.49973 | -0.00445533 | 92.1 | 89.9 | 25.3 | 23.2 | 21.7 | 89 | 50.3955 | 507.57 | 0.00244141 | 0.142095 | 0.27298 | 37.1277 | 37.2314 | 0.1037 | 0.2457958 | 0.27208734 | 8.760625 | 8.734333 | 8.747479 | -311.15986 | -7.45986 | -52.39394 | -57.83841 | -55.12 | -34.4781 | 1.566729 | 0.913405 | 0.9387529 | 0.946737 | 0.9427337 | 0.913405 | 0 | 9.427337 | 15.66729 | 20.06292
| 5698 | 2015-08-07 13:05 | 13:05 | 0 | 0 | 2907.09 | 4.09448 | -213.205 | 0.49973 | -0.00445533 | 92.1 | 89.8 | 25.4 | 23.2 | 21.7 | 89.2 | 50.5067 | 507.601 | 0.00244141 | 0.142095 | 0.272767 | 37.1246 | 37.1857 | 0.0611 | 0.2457958 | 0.27262836 | 8.760625 | 8.733792 | 8.747209 | -311.04866 | -7.34866 | -52.39394 | -57.95012 | -55.17602 | -34.3669 | 1.566279 | 0.9132519 | 0.9387529 | 0.9469023 | 0.9428158 | 0.9132519 | 0 | 9.428158 | 15.66279 | 20.04361
| 5699 | 2015-08-07 13:06 | 13:06 | 0 | 0 | 2908.95 | 4.09448 | -213.205 | 0.49973 | -0.00445533 | 92 | 89.6 | 25.3 | 23.3 | 21.7 | 89.1 | 50.5067 | 507.601 | 0.00183105 | 0.141914 | 0.272676 | 37.1201 | 37.2314 | 0.1113 | 0.24625554 | 0.2728595 | 8.760165 | 8.733561 | 8.746863 | -311.04866 | -7.34866 | -52.48941 | -57.99785 | -55.24754 | -34.3669 | 1.566279 | 0.9132519 | 0.9388918 | 0.9469729 | 0.9429208 | 0.9132519 | 0 | 9.429208 | 15.66279 | 20.05643
| 5700 | 2015-08-07 13:06 | 13:06 | 0 | 0 | 2909.89 | 4.09448 | -213.205 | 0.49973 | -0.00445533 | 91.9 | 89.4 | 25.3 | 23.2 | 21.7 | 89.2 | 50.5067 | 507.57 | 0.00244141 | 0.142004 | 0.272889 | 37.117 | 37.1857 | 0.0687 | 0.24602694 | 0.27231848 | 8.760394 | 8.734102 | 8.747248 | -311.04866 | -7.34866 | -52.44194 | -57.88614 | -55.16786 | -34.3669 | 1.566279 | 0.9132519 | 0.9388227 | 0.9468076 | 0.9428039 | 0.9132519 | 0 | 9.428039 | 15.66279 | 20.06292
| 5701 | 2015-08-07 13:06 | 13:06 | 0 | 0 | 2909.89 | 4.09448 | -213.205 | 0.499749 | -0.00445533 | 91.9 | 89.7 | 25.4 | 23.2 | 21.7 | 89 | 50.5424 | 507.601 | 0.00244141 | 0.141823 | 0.272889 | 37.114 | 37.1857 | 0.0717 | 0.24648668 | 0.27231848 | 8.759934 | 8.734102 | 8.747018 | -311.01296 | -7.31296 | -52.5374 | -57.88614 | -55.21546 | -34.3312 | 1.566134 | 0.9132028 | 0.9389616 | 0.9468076 | 0.9428737 | 0.9132028 | 0 | 9.428737 | 15.66134 | 20.06292
| 5702 | 2015-08-07 13:06 | 13:06 | 0 | 0 | 2907.09 | 4.09448 | -213.205 | 0.49973 | -0.00445533 | 91.8 | 89.9 | 25.4 | 23.2 | 21.7 | 89.1 | 50.6656 | 507.601 | 0.00183105 | 0.142095 | 0.27298 | 37.1094 | 37.1857 | 0.0763 | 0.2457958 | 0.27208734 | 8.760625 | 8.734333 | 8.747479 | -310.88976 | -7.18976 | -52.39394 | -57.83841 | -55.12 | -34.208 | 1.565636 | 0.9130333 | 0.9387529 | 0.946737 | 0.9427337 | 0.9130333 | 0 | 9.427337 | 15.65636 | 20.04361
| 5703 | 2015-08-07 13:06 | 13:06 | 0 | 0 | 2907.09 | 4.09448 | -213.205 | 0.49973 | -0.00445533 | 91.8 | 90.4 | 25.3 | 23.2 | 21.7 | 89 | 50.6656 | 507.57 | 0.00244141 | 0.142095 | 0.273436 | 37.1063 | 37.1857 | 0.0794 | 0.2457958 | 0.2709291 | 8.760625 | 8.735492 | 8.748058 | -310.88976 | -7.18976 | -52.39394 | -57.5992 | -55.00007 | -34.208 | 1.565636 | 0.9130333 | 0.9387529 | 0.9463834 | 0.9425578 | 0.9130333 | 0 | 9.425578 | 15.65636 | 20.04361
| 5704 | 2015-08-07 13:06 | 13:06 | 0 | 0 | 2908.95 | 4.09448 | -213.205 | 0.49973 | -0.00445533 | 91.7 | 91.1 | 25.3 | 23.2 | 21.7 | 89 | 50.6775 | 507.601 | 0.00183105 | 0.141914 | 0.273163 | 37.1063 | 37.1857 | 0.0794 | 0.24625554 | 0.27162252 | 8.760165 | 8.734798 | 8.747482 | -310.87786 | -7.17786 | -52.48941 | -57.74242 | -55.11948 | -34.1961 | 1.565588 | 0.9130169 | 0.9388918 | 0.9465951 | 0.9427329 | 0.9130169 | 0 | 9.427329 | 15.65588 | 20.05643
| 5705 | 2015-08-07 13:07 | 13:07 | 0 | 0 | 2909.89 | 4.09448 | -213.205 | 0.49973 | -0.00445533 | 91.6 | 91.6 | 25.4 | 23.2 | 21.7 | 89.1 | 50.6775 | 507.601 | 0.00183105 | 0.141914 | 0.273163 | 37.1017 | 37.1857 | 0.084 | 0.24625554 | 0.27162252 | 8.760165 | 8.734798 | 8.747482 | -310.87786 | -7.17786 | -52.48941 | -57.74242 | -55.11948 | -34.1961 | 1.565588 | 0.9130169 | 0.9388918 | 0.9465951 | 0.9427329 | 0.9130169 | 0 | 9.427329 | 15.65588 | 20.06292
| 5706 | 2015-08-07 13:07 | 13:07 | 0 | 0 | 2909.89 | 4.09448 | -213.205 | 0.49973 | -0.00445533 | 91.6 | 91.8 | 25.4 | 23.2 | 21.7 | 89.1 | 50.6775 | 507.601 | 0.00244141 | 0.141914 | 0.27298 | 37.0987 | 37.1857 | 0.087 | 0.24625554 | 0.27208734 | 8.760165 | 8.734333 | 8.747249 | -310.87786 | -7.17786 | -52.48941 | -57.83841 | -55.1676 | -34.1961 | 1.565588 | 0.9130169 | 0.9388918 | 0.946737 | 0.9428035 | 0.9130169 | 0 | 9.428035 | 15.65588 | 20.06292
| 5707 | 2015-08-07 13:07 | 13:07 | 0 | 0 | 2908.95 | 4.09448 | -213.205 | 0.49973 | -0.00445533 | 91.6 | 91.7 | 25.5 | 23.2 | 21.7 | 89.1 | 50.7291 | 507.601 | 0.00183105 | 0.141914 | 0.273071 | 37.0941 | 37.1857 | 0.0916 | 0.24625554 | 0.2718562 | 8.760165 | 8.734565 | 8.747365 | -310.82626 | -7.12626 | -52.48941 | -57.79068 | -55.14367 | -34.1445 | 1.565379 | 0.912946 | 0.9388918 | 0.9466665 | 0.9427684 | 0.912946 | 0 | 9.427684 | 15.65379 | 20.05643
| 5708 | 2015-08-07 13:07 | 13:07 | 0 | 0 | 2909.89 | 4.09448 | -213.205 | 0.49973 | -0.00445533 | 91.5 | 91.6 | 25.4 | 23.3 | 21.6 | 89 | 50.7291 | 507.601 | 0.00244141 | 0.141914 | 0.273163 | 37.0911 | 37.1857 | 0.0946 | 0.24625554 | 0.27162252 | 8.760165 | 8.734798 | 8.747482 | -310.82626 | -7.12626 | -52.48941 | -57.74242 | -55.11948 | -34.1445 | 1.565379 | 0.912946 | 0.9388918 | 0.9465951 | 0.9427329 | 0.912946 | 0 | 9.427329 | 15.65379 | 20.06292
| 5709 | 2015-08-07 13:07 | 13:07 | 0 | 0 | 2911.13 | 4.09448 | -213.205 | 0.49973 | -0.00445533 | 91.5 | 91.3 | 25.5 | 23.2 | 21.6 | 89.1 | 50.7291 | 507.601 | 0.00183105 | 0.141914 | 0.273071 | 37.0865 | 37.1857 | 0.0992 | 0.24625554 | 0.2718562 | 8.760165 | 8.734565 | 8.747365 | -310.82626 | -7.12626 | -52.48941 | -57.79068 | -55.14367 | -34.1445 | 1.565379 | 0.912946 | 0.9388918 | 0.9466665 | 0.9427684 | 0.912946 | 0 | 9.427684 | 15.65379 | 20.07146
| 5710 | 2015-08-07 13:07 | 13:07 | 0 | 0 | 2908.02 | 4.09448 | -213.205 | 0.49973 | -0.00445533 | 91.5 | 91.1 | 25.5 | 23.2 | 21.7 | 89 | 50.8403 | 507.601 | 0.00244141 | 0.141914 | 0.272767 | 37.0834 | 37.1857 | 0.1023 | 0.24625554 | 0.27262836 | 8.760165 | 8.733792 | 8.746979 | -310.71506 | -7.01506 | -52.48941 | -57.95012 | -55.22361 | -34.0333 | 1.56493 | 0.9127931 | 0.9388918 | 0.9469023 | 0.9428857 | 0.9127931 | 0 | 9.428857 | 15.6493 | 20.05002
| 5711 | 2015-08-07 13:08 | 13:08 | 0 | 0 | 2908.95 | 3.17065 | -213.205 | 0.49973 | -0.00445533 | 91.4 | 90.9 | 25.3 | 23.2 | 21.7 | 89.2 | 50.8403 | 507.57 | 0.00244141 | 0.141914 | 0.272585 | 37.0789 | 37.1857 | 0.1068 | 0.24625554 | 0.27309064 | 8.760165 | 8.73333 | 8.746748 | -310.71506 | -7.01506 | -52.48941 | -58.04557 | -55.27147 | -34.0333 | 1.56493 | 0.9127931 | 0.9388918 | 0.9470435 | 0.9429559 | 0.9127931 | 0 | 9.429559 | 15.6493 | 20.05643
| 5712 | 2015-08-07 13:08 | 13:08 | 0 | 0 | 2909.89 | 3.17065 | -213.205 | 0.49973 | -0.00445533 | 91.4 | 90.7 | 25.4 | 23.2 | 21.7 | 89.2 | 50.8403 | 507.601 | 0.00244141 | 0.141914 | 0.272676 | 37.0758 | 37.1552 | 0.0794 | 0.24625554 | 0.2728595 | 8.760165 | 8.733561 | 8.746863 | -310.71506 | -7.01506 | -52.48941 | -57.99785 | -55.24754 | -34.0333 | 1.56493 | 0.9127931 | 0.9388918 | 0.9469729 | 0.9429208 | 0.9127931 | 0 | 9.429208 | 15.6493 | 20.06292
| 5713 | 2015-08-07 13:08 | 13:08 | 0 | 0 | 2907.09 | 4.09448 | -213.205 | 0.49973 | -0.00445533 | 91.3 | 90.5 | 25.4 | 23.2 | 21.7 | 89.1 | 50.9515 | 507.601 | 0.00183105 | 0.141914 | 0.272767 | 37.0712 | 37.1552 | 0.084 | 0.24625554 | 0.27262836 | 8.760165 | 8.733792 | 8.746979 | -310.60386 | -6.90386 | -52.48941 | -57.95012 | -55.22361 | -33.9221 | 1.56448 | 0.9126402 | 0.9388918 | 0.9469023 | 0.9428857 | 0.9126402 | 0 | 9.428857 | 15.6448 | 20.04361
| 5714 | 2015-08-07 13:08 | 13:08 | 0 | 0 | 2907.09 | 4.09448 | -213.205 | 0.49973 | -0.00445533 | 91.3 | 90.2 | 25.5 | 23.2 | 21.7 | 89.2 | 50.9515 | 507.601 | 0.00244141 | 0.141823 | 0.273071 | 37.0682 | 37.1552 | 0.087 | 0.24648668 | 0.2718562 | 8.759934 | 8.734565 | 8.747249 | -310.60386 | -6.90386 | -52.5374 | -57.79068 | -55.1676 | -33.9221 | 1.56448 | 0.9126402 | 0.9389616 | 0.9466665 | 0.9428035 | 0.9126402 | 0 | 9.428035 | 15.6448 | 20.04361
| 5715 | 2015-08-07 13:08 | 13:08 | 0 | 0 | 2908.02 | 4.09448 | -213.205 | 0.49973 | -0.00445533 | 91.3 | 89.9 | 25.4 | 23.2 | 21.6 | 89.2 | 50.9515 | 507.57 | 0.00183105 | 0.141914 | 0.273163 | 37.0636 | 37.1552 | 0.0916 | 0.24625554 | 0.27162252 | 8.760165 | 8.734798 | 8.747482 | -310.60386 | -6.90386 | -52.48941 | -57.74242 | -55.11948 | -33.9221 | 1.56448 | 0.9126402 | 0.9388918 | 0.9465951 | 0.9427329 | 0.9126402 | 0 | 9.427329 | 15.6448 | 20.05002
| 5716 | 2015-08-07 13:08 | 13:08 | 0 | 0 | 2908.95 | 4.09448 | -213.205 | 0.49973 | -0.00445533 | 91.3 | 89.8 | 25.3 | 23.2 | 21.7 | 89.2 | 50.9515 | 507.57 | 0.00183105 | 0.141914 | 0.272767 | 37.0605 | 37.1552 | 0.0947 | 0.24625554 | 0.27262836 | 8.760165 | 8.733792 | 8.746979 | -310.60386 | -6.90386 | -52.48941 | -57.95012 | -55.22361 | -33.9221 | 1.56448 | 0.9126402 | 0.9388918 | 0.9469023 | 0.9428857 | 0.9126402 | 0 | 9.428857 | 15.6448 | 20.05643
| 5717 | 2015-08-07 13:09 | 13:09 | 0 | 0 | 2909.89 | 4.09448 | -213.205 | 0.49973 | -0.00445533 | 91.2 | 89.6 | 25.4 | 23.2 | 21.6 | 89.2 | 50.9515 | 507.601 | 0.00244141 | 0.141914 | 0.272676 | 37.056 | 37.1552 | 0.0992 | 0.24625554 | 0.2728595 | 8.760165 | 8.733561 | 8.746863 | -310.60386 | -6.90386 | -52.48941 | -57.99785 | -55.24754 | -33.9221 | 1.56448 | 0.9126402 | 0.9388918 | 0.9469729 | 0.9429208 | 0.9126402 | 0 | 9.429208 | 15.6448 | 20.06292
| 5718 | 2015-08-07 13:09 | 13:09 | 0 | 0 | 2909.89 | 4.09448 | -213.205 | 0.49973 | -0.00445533 | 91.2 | 89.3 | 25.3 | 23.2 | 21.6 | 89.2 | 50.9515 | 507.57 | 0.00183105 | 0.142004 | 0.272767 | 37.0529 | 37.1552 | 0.1023 | 0.24602694 | 0.27262836 | 8.760394 | 8.733792 | 8.747093 | -310.60386 | -6.90386 | -52.44194 | -57.95012 | -55.19995 | -33.9221 | 1.56448 | 0.9126402 | 0.9388227 | 0.9469023 | 0.9428509 | 0.9126402 | 0 | 9.428509 | 15.6448 | 20.06292
| 5719 | 2015-08-07 13:09 | 13:09 | 0 | 0 | 2908.02 | 4.09448 | -213.205 | 0.49973 | -0.00445533 | 91.2 | 89.7 | 25.3 | 23.2 | 21.6 | 89.3 | 51.0508 | 507.57 | 0.00244141 | 0.142004 | 0.273071 | 37.0483 | 37.1094 | 0.0611 | 0.24602694 | 0.2718562 | 8.760394 | 8.734565 | 8.747479 | -310.50456 | -6.80456 | -52.44194 | -57.79068 | -55.12 | -33.8228 | 1.564079 | 0.9125038 | 0.9388227 | 0.9466665 | 0.9427337 | 0.9125038 | 0 | 9.427337 | 15.64079 | 20.05002
| 5720 | 2015-08-07 13:09 | 13:09 | 0 | 0 | 2908.02 | 4.09448 | -213.205 | 0.49973 | -0.00445533 | 91.2 | 90.1 | 25.4 | 23.2 | 21.6 | 89.2 | 51.0508 | 507.601 | 0.00244141 | 0.141914 | 0.273071 | 37.0453 | 37.1094 | 0.0641 | 0.24625554 | 0.2718562 | 8.760165 | 8.734565 | 8.747365 | -310.50456 | -6.80456 | -52.48941 | -57.79068 | -55.14367 | -33.8228 | 1.564079 | 0.9125038 | 0.9388918 | 0.9466665 | 0.9427684 | 0.9125038 | 0 | 9.427684 | 15.64079 | 20.05002
| 5721 | 2015-08-07 13:09 | 13:09 | 0 | 0 | 2908.02 | 4.09448 | -213.205 | 0.49973 | -0.00445533 | 91.2 | 90.6 | 25.3 | 23.2 | 21.6 | 89.3 | 51.0508 | 507.57 | 0.00183105 | 0.142004 | 0.27298 | 37.0453 | 37.1094 | 0.0641 | 0.24602694 | 0.27208734 | 8.760394 | 8.734333 | 8.747364 | -310.50456 | -6.80456 | -52.44194 | -57.83841 | -55.14393 | -33.8228 | 1.564079 | 0.9125038 | 0.9388227 | 0.946737 | 0.9427688 | 0.9125038 | 0 | 9.427688 | 15.64079 | 20.05002
| 5722 | 2015-08-07 13:09 | 13:09 | 0 | 0 | 2908.02 | 4.09448 | -213.205 | 0.49973 | -0.00445533 | 91.2 | 91.3 | 25.3 | 23.2 | 21.5 | 89.3 | 51.0508 | 507.57 | 0.00244141 | 0.141914 | 0.272889 | 37.0377 | 37.1094 | 0.0717 | 0.24625554 | 0.27231848 | 8.760165 | 8.734102 | 8.747134 | -310.50456 | -6.80456 | -52.48941 | -57.88614 | -55.19153 | -33.8228 | 1.564079 | 0.9125038 | 0.9388918 | 0.9468076 | 0.9428386 | 0.9125038 | 0 | 9.428386 | 15.64079 | 20.05002
| 5723 | 2015-08-07 13:10 | 13:10 | 0 | 0 | 2909.89 | 4.09448 | -213.205 | 0.49973 | -0.00445533 | 91.2 | 91.5 | 25.4 | 23.2 | 21.6 | 89.3 | 51.0389 | 507.601 | 0.00244141 | 0.141914 | 0.272585 | 37.0377 | 37.1094 | 0.0717 | 0.24625554 | 0.27309064 | 8.760165 | 8.73333 | 8.746748 | -310.51646 | -6.81646 | -52.48941 | -58.04557 | -55.27147 | -33.8347 | 1.564128 | 0.9125201 | 0.9388918 | 0.9470435 | 0.9429559 | 0.9125201 | 0 | 9.429559 | 15.64128 | 20.06292
| 5724 | 2015-08-07 13:10 | 13:10 | 0 | 0 | 2909.89 | 4.09448 | -213.205 | 0.49973 | -0.00445533 | 91.1 | 91.4 | 25.3 | 23.2 | 21.6 | 89.3 | 51.0508 | 507.601 | 0.00244141 | 0.141823 | 0.272585 | 37.0331 | 37.1094 | 0.0763 | 0.24648668 | 0.27309064 | 8.759934 | 8.73333 | 8.746632 | -310.50456 | -6.80456 | -52.5374 | -58.04557 | -55.2954 | -33.8228 | 1.564079 | 0.9125038 | 0.9389616 | 0.9470435 | 0.942991 | 0.9125038 | 0 | 9.42991 | 15.64079 | 20.06292
| 5725 | 2015-08-07 13:10 | 13:10 | 0 | 0 | 2907.09 | 4.09448 | -213.205 | 0.49973 | -0.00445533 | 91.1 | 91.2 | 25.4 | 23.2 | 21.6 | 89.2 | 51.162 | 507.57 | 0.00244141 | 0.141823 | 0.272767 | 37.03 | 37.1094 | 0.0794 | 0.24648668 | 0.27262836 | 8.759934 | 8.733792 | 8.746863 | -310.39336 | -6.69336 | -52.5374 | -57.95012 | -55.24754 | -33.7116 | 1.563631 | 0.912351 | 0.9389616 | 0.9469023 | 0.9429208 | 0.912351 | 0 | 9.429208 | 15.63631 | 20.04361
| 5726 | 2015-08-07 13:10 | 13:10 | 0 | 0 | 2908.02 | 4.09448 | -213.205 | 0.49973 | -0.00445533 | 91.1 | 91.1 | 25.3 | 23.3 | 21.6 | 89.3 | 51.162 | 507.601 | 0.00183105 | 0.142004 | 0.27298 | 37.0255 | 37.1094 | 0.0839 | 0.24602694 | 0.27208734 | 8.760394 | 8.734333 | 8.747364 | -310.39336 | -6.69336 | -52.44194 | -57.83841 | -55.14393 | -33.7116 | 1.563631 | 0.912351 | 0.9388227 | 0.946737 | 0.9427688 | 0.912351 | 0 | 9.427688 | 15.63631 | 20.05002
| 5727 | 2015-08-07 13:10 | 13:10 | 0 | 0 | 2908.02 | 4.09448 | -213.205 | 0.49973 | -0.00445533 | 91.1 | 90.8 | 25.4 | 23.2 | 21.6 | 89.4 | 51.162 | 507.57 | 0.00244141 | 0.141914 | 0.273345 | 37.0224 | 37.1094 | 0.087 | 0.24625554 | 0.27116024 | 8.760165 | 8.735261 | 8.747713 | -310.39336 | -6.69336 | -52.48941 | -57.64694 | -55.07161 | -33.7116 | 1.563631 | 0.912351 | 0.9388918 | 0.946454 | 0.9426627 | 0.912351 | 0 | 9.426627 | 15.63631 | 20.05002
| 5728 | 2015-08-07 13:10 | 13:10 | 0 | 0 | 2908.02 | 4.09448 | -213.205 | 0.49973 | -0.00445533 | 91 | 90.6 | 25.4 | 23.2 | 21.5 | 89.3 | 51.162 | 507.601 | 0.00183105 | 0.141914 | 0.273254 | 37.0178 | 37.1094 | 0.0916 | 0.24625554 | 0.27139138 | 8.760165 | 8.735029 | 8.747597 | -310.39336 | -6.69336 | -52.48941 | -57.69468 | -55.09554 | -33.7116 | 1.563631 | 0.912351 | 0.9388918 | 0.9465245 | 0.9426978 | 0.912351 | 0 | 9.426978 | 15.63631 | 20.05002
| 5729 | 2015-08-07 13:11 | 13:11 | 0 | 0 | 2908.95 | 4.09448 | -213.205 | 0.49973 | -0.00445533 | 91 | 90.4 | 25.4 | 23.2 | 21.6 | 89.3 | 51.162 | 507.601 | 0.00183105 | 0.142004 | 0.273345 | 37.0148 | 37.1094 | 0.0946 | 0.24602694 | 0.27116024 | 8.760394 | 8.735261 | 8.747827 | -310.39336 | -6.69336 | -52.44194 | -57.64694 | -55.04794 | -33.7116 | 1.563631 | 0.912351 | 0.9388227 | 0.946454 | 0.942628 | 0.912351 | 0 | 9.42628 | 15.63631 | 20.05643
| 5730 | 2015-08-07 13:11 | 13:11 | 0 | 0 | 2908.95 | 4.09448 | -213.205 | 0.49973 | -0.00445533 | 91 | 90.2 | 25.3 | 23.2 | 21.5 | 89.3 | 51.162 | 507.601 | 0.00244141 | 0.142004 | 0.273163 | 37.0102 | 37.1094 | 0.0992 | 0.24602694 | 0.27162252 | 8.760394 | 8.734798 | 8.747596 | -310.39336 | -6.69336 | -52.44194 | -57.74242 | -55.09581 | -33.7116 | 1.563631 | 0.912351 | 0.9388227 | 0.9465951 | 0.9426982 | 0.912351 | 0 | 9.426982 | 15.63631 | 20.05643
| 5731 | 2015-08-07 13:11 | 13:11 | 0 | 0 | 2909.89 | 4.09448 | -213.205 | 0.49973 | -0.00445533 | 91 | 90 | 25.4 | 23.2 | 21.5 | 89.3 | 51.162 | 507.601 | 0.00244141 | 0.141823 | 0.272889 | 37.0071 | 37.1094 | 0.1023 | 0.24648668 | 0.27231848 | 8.759934 | 8.734102 | 8.747018 | -310.39336 | -6.69336 | -52.5374 | -57.88614 | -55.21546 | -33.7116 | 1.563631 | 0.912351 | 0.9389616 | 0.9468076 | 0.9428737 | 0.912351 | 0 | 9.428737 | 15.63631 | 20.06292
| 5732 | 2015-08-07 13:11 | 13:11 | 0 | 0 | 2909.89 | 4.09448 | -213.205 | 0.49973 | -0.00445533 | 91 | 89.8 | 25.4 | 23.2 | 21.5 | 89.4 | 51.162 | 507.601 | 0.00244141 | 0.141914 | 0.272889 | 37.0071 | 37.0789 | 0.0718 | 0.24625554 | 0.27231848 | 8.760165 | 8.734102 | 8.747134 | -310.39336 | -6.69336 | -52.48941 | -57.88614 | -55.19153 | -33.7116 | 1.563631 | 0.912351 | 0.9388918 | 0.9468076 | 0.9428386 | 0.912351 | 0 | 9.428386 | 15.63631 | 20.06292
| 5733 | 2015-08-07 13:11 | 13:11 | 0 | 0 | 2907.09 | 4.09448 | -213.205 | 0.49973 | -0.00445533 | 90.9 | 89.5 | 25.4 | 23.2 | 21.5 | 89.3 | 51.2732 | 507.601 | 0.00183105 | 0.141914 | 0.273163 | 37.0026 | 37.0789 | 0.0763 | 0.24625554 | 0.27162252 | 8.760165 | 8.734798 | 8.747482 | -310.28216 | -6.58216 | -52.48941 | -57.74242 | -55.11948 | -33.6004 | 1.563182 | 0.9121983 | 0.9388918 | 0.9465951 | 0.9427329 | 0.9121983 | 0 | 9.427329 | 15.63182 | 20.04361
| 5734 | 2015-08-07 13:11 | 13:11 | 0 | 0 | 2907.09 | 4.09448 | -213.205 | 0.49973 | -0.00445533 | 90.9 | 89.4 | 25.4 | 23.2 | 21.5 | 89.5 | 51.2732 | 507.601 | 0.00183105 | 0.142004 | 0.273345 | 36.9995 | 37.0789 | 0.0794 | 0.24602694 | 0.27116024 | 8.760394 | 8.735261 | 8.747827 | -310.28216 | -6.58216 | -52.44194 | -57.64694 | -55.04794 | -33.6004 | 1.563182 | 0.9121983 | 0.9388227 | 0.946454 | 0.942628 | 0.9121983 | 0 | 9.42628 | 15.63182 | 20.04361
| 5735 | 2015-08-07 13:12 | 13:12 | 0 | 0 | 2908.02 | 4.09448 | -213.205 | 0.49973 | -0.00445533 | 90.9 | 89.8 | 25.4 | 23.2 | 21.5 | 89.4 | 51.2732 | 507.601 | 0.00183105 | 0.142004 | 0.273436 | 36.9949 | 37.0789 | 0.084 | 0.24602694 | 0.2709291 | 8.760394 | 8.735492 | 8.747943 | -310.28216 | -6.58216 | -52.44194 | -57.5992 | -55.024 | -33.6004 | 1.563182 | 0.9121983 | 0.9388227 | 0.9463834 | 0.9425929 | 0.9121983 | 0 | 9.425929 | 15.63182 | 20.05002
| 5736 | 2015-08-07 13:12 | 13:12 | 0 | 0 | 2908.02 | 4.09448 | -213.205 | 0.49973 | -0.00445533 | 90.9 | 90.2 | 25.4 | 23.2 | 21.7 | 89.4 | 51.2732 | 507.57 | 0.00183105 | 0.142004 | 0.273345 | 36.9949 | 37.0789 | 0.084 | 0.24602694 | 0.27116024 | 8.760394 | 8.735261 | 8.747827 | -310.28216 | -6.58216 | -52.44194 | -57.64694 | -55.04794 | -33.6004 | 1.563182 | 0.9121983 | 0.9388227 | 0.946454 | 0.942628 | 0.9121983 | 0 | 9.42628 | 15.63182 | 20.05002
| 5737 | 2015-08-07 13:12 | 13:12 | 0 | 0 | 2908.02 | 4.09448 | -213.205 | 0.49973 | -0.00445533 | 90.9 | 90.7 | 25.5 | 23.2 | 21.5 | 89.4 | 51.2732 | 507.601 | 0.00183105 | 0.141914 | 0.273071 | 36.9919 | 37.0789 | 0.087 | 0.24625554 | 0.2718562 | 8.760165 | 8.734565 | 8.747365 | -310.28216 | -6.58216 | -52.48941 | -57.79068 | -55.14367 | -33.6004 | 1.563182 | 0.9121983 | 0.9388918 | 0.9466665 | 0.9427684 | 0.9121983 | 0 | 9.427684 | 15.63182 | 20.05002
| 5738 | 2015-08-07 13:12 | 13:12 | 0 | 0 | 2908.02 | 4.09448 | -213.205 | 0.49973 | -0.00445533 | 90.9 | 91.3 | 25.5 | 23.2 | 21.6 | 89.5 | 51.2732 | 507.601 | 0.00244141 | 0.141823 | 0.27298 | 36.9873 | 37.0789 | 0.0916 | 0.24648668 | 0.27208734 | 8.759934 | 8.734333 | 8.747134 | -310.28216 | -6.58216 | -52.5374 | -57.83841 | -55.19153 | -33.6004 | 1.563182 | 0.9121983 | 0.9389616 | 0.946737 | 0.9428386 | 0.9121983 | 0 | 9.428386 | 15.63182 | 20.05002
| 5739 | 2015-08-07 13:12 | 13:12 | 0 | 0 | 2908.02 | 3.17065 | -213.205 | 0.49973 | -0.00445533 | 90.8 | 91.6 | 25.5 | 23.2 | 21.6 | 89.4 | 51.2732 | 507.601 | 0.00183105 | 0.141914 | 0.273254 | 36.9873 | 37.0789 | 0.0916 | 0.24625554 | 0.27139138 | 8.760165 | 8.735029 | 8.747597 | -310.28216 | -6.58216 | -52.48941 | -57.69468 | -55.09554 | -33.6004 | 1.563182 | 0.9121983 | 0.9388918 | 0.9465245 | 0.9426978 | 0.9121983 | 0 | 9.426978 | 15.63182 | 20.05002
| 5740 | 2015-08-07 13:12 | 13:12 | 0 | 0 | 2908.02 | 4.09448 | -213.205 | 0.49973 | -0.00445533 | 90.8 | 91.5 | 25.5 | 23.2 | 21.6 | 89.5 | 51.2732 | 507.57 | 0.00183105 | 0.141914 | 0.273436 | 36.9843 | 37.0331 | 0.0488 | 0.24625554 | 0.2709291 | 8.760165 | 8.735492 | 8.747829 | -310.28216 | -6.58216 | -52.48941 | -57.5992 | -55.04768 | -33.6004 | 1.563182 | 0.9121983 | 0.9388918 | 0.9463834 | 0.9426276 | 0.9121983 | 0 | 9.426276 | 15.63182 | 20.05002
| 5741 | 2015-08-07 13:13 | 13:13 | 0 | 0 | 2908.95 | 4.09448 | -213.205 | 0.49973 | -0.00445533 | 90.8 | 91.4 | 25.5 | 23.2 | 21.6 | 89.4 | 51.2732 | 507.57 | 0.00244141 | 0.142004 | 0.27374 | 36.9797 | 37.0331 | 0.0534 | 0.24602694 | 0.27015694 | 8.760394 | 8.736264 | 8.748329 | -310.28216 | -6.58216 | -52.44194 | -57.4397 | -54.94404 | -33.6004 | 1.563182 | 0.9121983 | 0.9388227 | 0.9461477 | 0.9424757 | 0.9121983 | 0 | 9.424757 | 15.63182 | 20.05643
| 5742 | 2015-08-07 13:13 | 13:13 | 0 | 0 | 2908.95 | 4.09448 | -213.205 | 0.49973 | -0.00445533 | 90.8 | 91.2 | 25.5 | 23.2 | 21.5 | 89.5 | 51.2732 | 507.601 | 0.00244141 | 0.142004 | 0.273436 | 36.9766 | 37.0789 | 0.1023 | 0.24602694 | 0.2709291 | 8.760394 | 8.735492 | 8.747943 | -310.28216 | -6.58216 | -52.44194 | -57.5992 | -55.024 | -33.6004 | 1.563182 | 0.9121983 | 0.9388227 | 0.9463834 | 0.9425929 | 0.9121983 | 0 | 9.425929 | 15.63182 | 20.05643
| 5743 | 2015-08-07 13:13 | 13:13 | 0 | 0 | 2909.89 | 4.09448 | -213.205 | 0.49973 | -0.00445533 | 90.8 | 90.9 | 25.5 | 23.2 | 21.5 | 89.5 | 51.2732 | 507.601 | 0.00183105 | 0.142004 | 0.273071 | 36.9766 | 37.0331 | 0.0565 | 0.24602694 | 0.2718562 | 8.760394 | 8.734565 | 8.747479 | -310.28216 | -6.58216 | -52.44194 | -57.79068 | -55.12 | -33.6004 | 1.563182 | 0.9121983 | 0.9388227 | 0.9466665 | 0.9427337 | 0.9121983 | 0 | 9.427337 | 15.63182 | 20.06292
| 5744 | 2015-08-07 13:13 | 13:13 | 0 | 0 | 2909.89 | 4.09448 | -213.205 | 0.49973 | -0.00445533 | 90.8 | 90.7 | 25.5 | 23.2 | 21.6 | 89.5 | 51.2732 | 507.601 | 0.00183105 | 0.142004 | 0.273071 | 36.972 | 37.0789 | 0.1069 | 0.24602694 | 0.2718562 | 8.760394 | 8.734565 | 8.747479 | -310.28216 | -6.58216 | -52.44194 | -57.79068 | -55.12 | -33.6004 | 1.563182 | 0.9121983 | 0.9388227 | 0.9466665 | 0.9427337 | 0.9121983 | 0 | 9.427337 | 15.63182 | 20.06292
| 5745 | 2015-08-07 13:13 | 13:13 | 0 | 0 | 2909.89 | 4.09448 | -213.205 | 0.49973 | -0.00445533 | 90.8 | 90.5 | 25.4 | 23.2 | 21.6 | 89.5 | 51.2732 | 507.601 | 0.00183105 | 0.141823 | 0.27298 | 36.969 | 37.0331 | 0.0641 | 0.24648668 | 0.27208734 | 8.759934 | 8.734333 | 8.747134 | -310.28216 | -6.58216 | -52.5374 | -57.83841 | -55.19153 | -33.6004 | 1.563182 | 0.9121983 | 0.9389616 | 0.946737 | 0.9428386 | 0.9121983 | 0 | 9.428386 | 15.63182 | 20.06292
| 5746 | 2015-08-07 13:13 | 13:13 | 0 | 0 | 2909.89 | 4.09448 | -213.205 | 0.49973 | -0.00445533 | 90.7 | 90.2 | 25.3 | 23.2 | 21.6 | 89.6 | 51.2732 | 507.601 | 0.00183105 | 0.141914 | 0.272676 | 36.9644 | 37.0331 | 0.0687 | 0.24625554 | 0.2728595 | 8.760165 | 8.733561 | 8.746863 | -310.28216 | -6.58216 | -52.48941 | -57.99785 | -55.24754 | -33.6004 | 1.563182 | 0.9121983 | 0.9388918 | 0.9469729 | 0.9429208 | 0.9121983 | 0 | 9.429208 | 15.63182 | 20.06292
| 5747 | 2015-08-07 13:14 | 13:14 | 0 | 0 | 2905.23 | 4.09448 | -213.205 | 0.49973 | -0.00445533 | 90.7 | 90 | 25.3 | 23.2 | 21.6 | 89.6 | 51.436 | 507.601 | 0.00244141 | 0.141914 | 0.272676 | 36.9614 | 37.0331 | 0.0717 | 0.24625554 | 0.2728595 | 8.760165 | 8.733561 | 8.746863 | -310.11936 | -6.41936 | -52.48941 | -57.99785 | -55.24754 | -33.4376 | 1.562526 | 0.9119748 | 0.9388918 | 0.9469729 | 0.9429208 | 0.9119748 | 0 | 9.429208 | 15.62526 | 20.03079
| 5748 | 2015-08-07 13:14 | 13:14 | 0 | 0 | 2905.23 | 4.09448 | -213.205 | 0.499749 | -0.00445533 | 90.7 | 89.8 | 25.2 | 23.3 | 21.6 | 89.5 | 51.436 | 507.601 | 0.00244141 | 0.141914 | 0.273071 | 36.9568 | 37.0331 | 0.0763 | 0.24625554 | 0.2718562 | 8.760165 | 8.734565 | 8.747365 | -310.11936 | -6.41936 | -52.48941 | -57.79068 | -55.14367 | -33.4376 | 1.562526 | 0.9119748 | 0.9388918 | 0.9466665 | 0.9427684 | 0.9119748 | 0 | 9.427684 | 15.62526 | 20.03079
| 5749 | 2015-08-07 13:14 | 13:14 | 0 | 0 | 2905.23 | 4.09448 | -213.205 | 0.499749 | -0.00445533 | 90.6 | 89.6 | 25.3 | 23.2 | 21.6 | 89.5 | 51.436 | 507.57 | 0.00244141 | 0.142095 | 0.272767 | 36.9568 | 37.0331 | 0.0763 | 0.2457958 | 0.27262836 | 8.760625 | 8.733792 | 8.747209 | -310.11936 | -6.41936 | -52.39394 | -57.95012 | -55.17602 | -33.4376 | 1.562526 | 0.9119748 | 0.9387529 | 0.9469023 | 0.9428158 | 0.9119748 | 0 | 9.428158 | 15.62526 | 20.03079
| 5750 | 2015-08-07 13:14 | 13:14 | 0 | 0 | 2905.23 | 4.09448 | -213.205 | 0.49973 | -0.00445533 | 90.6 | 89.4 | 25.3 | 23.3 | 21.6 | 89.5 | 51.436 | 507.601 | 0.00244141 | 0.142004 | 0.272403 | 36.9537 | 37.0331 | 0.0794 | 0.24602694 | 0.27355292 | 8.760394 | 8.732868 | 8.746631 | -310.11936 | -6.41936 | -52.44194 | -58.141 | -55.29566 | -33.4376 | 1.562526 | 0.9119748 | 0.9388227 | 0.9471848 | 0.9429914 | 0.9119748 | 0 | 9.429914 | 15.62526 | 20.03079
| 5751 | 2015-08-07 13:14 | 13:14 | 0 | 0 | 2906.16 | 4.09448 | -213.205 | 0.49973 | -0.00445533 | 90.7 | 89.8 | 25.3 | 23.1 | 21.6 | 89.4 | 51.436 | 507.601 | 0.00183105 | 0.142004 | 0.272494 | 36.9461 | 37.0331 | 0.087 | 0.24602694 | 0.27332178 | 8.760394 | 8.733099 | 8.746746 | -310.11936 | -6.41936 | -52.44194 | -58.09328 | -55.27174 | -33.4376 | 1.562526 | 0.9119748 | 0.9388227 | 0.9471141 | 0.9429563 | 0.9119748 | 0 | 9.429563 | 15.62526 | 20.0372
| 5752 | 2015-08-07 13:14 | 13:14 | 0 | 0 | 2906.16 | 4.09448 | -213.205 | 0.499749 | -0.00445533 | 90.6 | 90.2 | 25.5 | 23.2 | 21.6 | 89.5 | 51.436 | 507.601 | 0.00244141 | 0.142004 | 0.272585 | 36.9461 | 37.0331 | 0.087 | 0.24602694 | 0.27309064 | 8.760394 | 8.73333 | 8.746862 | -310.11936 | -6.41936 | -52.44194 | -58.04557 | -55.24781 | -33.4376 | 1.562526 | 0.9119748 | 0.9388227 | 0.9470435 | 0.9429211 | 0.9119748 | 0 | 9.429211 | 15.62526 | 20.0372
| 5753 | 2015-08-07 13:15 | 13:15 | 0 | 0 | 2905.23 | 4.09448 | -213.205 | 0.49973 | -0.00445533 | 90.6 | 90.8 | 25.3 | 23.2 | 21.6 | 89.5 | 51.436 | 507.601 | 0.00244141 | 0.142004 | 0.272767 | 36.9415 | 37.0331 | 0.0916 | 0.24602694 | 0.27262836 | 8.760394 | 8.733792 | 8.747093 | -310.11936 | -6.41936 | -52.44194 | -57.95012 | -55.19995 | -33.4376 | 1.562526 | 0.9119748 | 0.9388227 | 0.9469023 | 0.9428509 | 0.9119748 | 0 | 9.428509 | 15.62526 | 20.03079
| 5754 | 2015-08-07 13:15 | 13:15 | 0 | 0 | 2906.16 | 4.09448 | -213.205 | 0.49973 | -0.00445533 | 90.6 | 91.3 | 25.3 | 23.2 | 21.6 | 89.5 | 51.436 | 507.601 | 0.00244141 | 0.142004 | 0.272676 | 36.9385 | 37.0331 | 0.0946 | 0.24602694 | 0.2728595 | 8.760394 | 8.733561 | 8.746978 | -310.11936 | -6.41936 | -52.44194 | -57.99785 | -55.22388 | -33.4376 | 1.562526 | 0.9119748 | 0.9388227 | 0.9469729 | 0.942886 | 0.9119748 | 0 | 9.42886 | 15.62526 | 20.0372
| 5755 | 2015-08-07 13:15 | 13:15 | 0 | 0 | 2905.23 | 4.09448 | -213.205 | 0.49973 | -0.00445533 | 90.6 | 91.5 | 25.3 | 23.2 | 21.6 | 89.6 | 51.436 | 507.601 | 0.00183105 | 0.141823 | 0.272676 | 36.9339 | 37.0026 | 0.0687 | 0.24648668 | 0.2728595 | 8.759934 | 8.733561 | 8.746748 | -310.11936 | -6.41936 | -52.5374 | -57.99785 | -55.27147 | -33.4376 | 1.562526 | 0.9119748 | 0.9389616 | 0.9469729 | 0.9429559 | 0.9119748 | 0 | 9.429559 | 15.62526 | 20.03079
| 5756 | 2015-08-07 13:15 | 13:15 | 0 | 0 | 2906.16 | 4.09448 | -213.205 | 0.49973 | -0.00445533 | 90.6 | 91.4 | 25.3 | 23.2 | 21.6 | 89.5 | 51.436 | 507.601 | 0.00183105 | 0.142004 | 0.272676 | 36.9308 | 37.0026 | 0.0718 | 0.24602694 | 0.2728595 | 8.760394 | 8.733561 | 8.746978 | -310.11936 | -6.41936 | -52.44194 | -57.99785 | -55.22388 | -33.4376 | 1.562526 | 0.9119748 | 0.9388227 | 0.9469729 | 0.942886 | 0.9119748 | 0 | 9.42886 | 15.62526 | 20.0372
| 5757 | 2015-08-07 13:15 | 13:15 | 0 | 0 | 2906.16 | 4.09448 | -213.205 | 0.49973 | -0.00445533 | 90.5 | 91.3 | 25.3 | 23.3 | 21.6 | 89.5 | 51.436 | 507.601 | 0.00244141 | 0.141914 | 0.272767 | 36.9278 | 37.0026 | 0.0748 | 0.24625554 | 0.27262836 | 8.760165 | 8.733792 | 8.746979 | -310.11936 | -6.41936 | -52.48941 | -57.95012 | -55.22361 | -33.4376 | 1.562526 | 0.9119748 | 0.9388918 | 0.9469023 | 0.9428857 | 0.9119748 | 0 | 9.428857 | 15.62526 | 20.0372
| 5758 | 2015-08-07 13:15 | 13:15 | 0 | 0 | 2906.16 | 4.09448 | -213.205 | 0.49973 | -0.00463927 | 90.6 | 91.1 | 25.4 | 23.2 | 21.7 | 89.5 | 51.436 | 507.601 | 0.00244141 | 0.141914 | 0.272585 | 36.9278 | 37.0026 | 0.0748 | 0.24625554 | 0.27309064 | 8.760165 | 8.73333 | 8.746748 | -310.11936 | -6.41936 | -52.48941 | -58.04557 | -55.27147 | -33.4376 | 1.562526 | 0.9119748 | 0.9388918 | 0.9470435 | 0.9429559 | 0.9119748 | 0 | 9.429559 | 15.62526 | 20.0372
| 5759 | 2015-08-07 13:16 | 13:16 | 0 | 0 | 2906.16 | 4.09448 | -213.205 | 0.49973 | -0.00445533 | 90.6 | 90.9 | 25.5 | 23.2 | 21.6 | 89.5 | 51.436 | 507.57 | 0.00183105 | 0.141914 | 0.272403 | 36.9232 | 37.0026 | 0.0794 | 0.24625554 | 0.27355292 | 8.760165 | 8.732868 | 8.746517 | -310.11936 | -6.41936 | -52.48941 | -58.141 | -55.31933 | -33.4376 | 1.562526 | 0.9119748 | 0.9388918 | 0.9471848 | 0.9430261 | 0.9119748 | 0 | 9.430261 | 15.62526 | 20.0372
| 5760 | 2015-08-07 13:16 | 13:16 | 0 | 0 | 2906.16 | 4.09448 | -213.205 | 0.49973 | -0.00445533 | 90.6 | 90.6 | 25.3 | 23.3 | 21.6 | 89.5 | 51.436 | 507.57 | 0.00244141 | 0.141823 | 0.27222 | 36.9202 | 37.0026 | 0.0824 | 0.24648668 | 0.27401774 | 8.759934 | 8.732403 | 8.746169 | -310.11936 | -6.41936 | -52.5374 | -58.23695 | -55.39137 | -33.4376 | 1.562526 | 0.9119748 | 0.9389616 | 0.9473268 | 0.9431318 | 0.9119748 | 0 | 9.431318 | 15.62526 | 20.0372
| 5761 | 2015-08-07 13:16 | 13:16 | 0 | 0 | 2907.09 | 4.09448 | -213.205 | 0.499749 | -0.00445533 | 90.5 | 90.4 | 25.3 | 23.2 | 21.6 | 89.5 | 51.436 | 507.601 | 0.00183105 | 0.141914 | 0.272494 | 36.9156 | 37.0026 | 0.087 | 0.24625554 | 0.27332178 | 8.760165 | 8.733099 | 8.746632 | -310.11936 | -6.41936 | -52.48941 | -58.09328 | -55.2954 | -33.4376 | 1.562526 | 0.9119748 | 0.9388918 | 0.9471141 | 0.942991 | 0.9119748 | 0 | 9.42991 | 15.62526 | 20.04361
| 5762 | 2015-08-07 13:16 | 13:16 | 0 | 0 | 2907.09 | 4.09448 | -213.205 | 0.49973 | -0.00445533 | 90.5 | 90.2 | 25.4 | 23.2 | 21.6 | 89.6 | 51.436 | 507.601 | 0.00244141 | 0.142004 | 0.272889 | 36.9125 | 37.0026 | 0.0901 | 0.24602694 | 0.27231848 | 8.760394 | 8.734102 | 8.747248 | -310.11936 | -6.41936 | -52.44194 | -57.88614 | -55.16786 | -33.4376 | 1.562526 | 0.9119748 | 0.9388227 | 0.9468076 | 0.9428039 | 0.9119748 | 0 | 9.428039 | 15.62526 | 20.04361
| 5763 | 2015-08-07 13:16 | 13:16 | 0 | 0 | 2907.09 | 4.09448 | -213.205 | 0.49973 | -0.00445533 | 90.5 | 90 | 25.4 | 23.2 | 21.6 | 89.6 | 51.436 | 507.601 | 0.00183105 | 0.142004 | 0.273071 | 36.908 | 37.0026 | 0.0946 | 0.24602694 | 0.2718562 | 8.760394 | 8.734565 | 8.747479 | -310.11936 | -6.41936 | -52.44194 | -57.79068 | -55.12 | -33.4376 | 1.562526 | 0.9119748 | 0.9388227 | 0.9466665 | 0.9427337 | 0.9119748 | 0 | 9.427337 | 15.62526 | 20.04361
| 5764 | 2015-08-07 13:16 | 13:16 | 0 | 0 | 2907.09 | 4.09448 | -213.205 | 0.49973 | -0.00445533 | 90.5 | 89.7 | 25.4 | 23.2 | 21.6 | 89.6 | 51.436 | 507.601 | 0.00183105 | 0.142004 | 0.27298 | 36.9049 | 37.0026 | 0.0977 | 0.24602694 | 0.27208734 | 8.760394 | 8.734333 | 8.747364 | -310.11936 | -6.41936 | -52.44194 | -57.83841 | -55.14393 | -33.4376 | 1.562526 | 0.9119748 | 0.9388227 | 0.946737 | 0.9427688 | 0.9119748 | 0 | 9.427688 | 15.62526 | 20.04361
| 5765 | 2015-08-07 13:17 | 13:17 | 0 | 0 | 2907.09 | 4.09448 | -213.205 | 0.49973 | -0.00463927 | 90.5 | 89.6 | 25.3 | 23.2 | 21.6 | 89.5 | 51.436 | 507.601 | 0.00244141 | 0.142004 | 0.27298 | 36.9003 | 37.0026 | 0.1023 | 0.24602694 | 0.27208734 | 8.760394 | 8.734333 | 8.747364 | -310.11936 | -6.41936 | -52.44194 | -57.83841 | -55.14393 | -33.4376 | 1.562526 | 0.9119748 | 0.9388227 | 0.946737 | 0.9427688 | 0.9119748 | 0 | 9.427688 | 15.62526 | 20.04361
| 5766 | 2015-08-07 13:17 | 13:17 | 0 | 0 | 2907.09 | 4.09448 | -213.205 | 0.49973 | -0.00463927 | 90.5 | 89.3 | 25.4 | 23.2 | 21.6 | 89.6 | 51.436 | 507.57 | 0.00244141 | 0.141914 | 0.27298 | 36.9003 | 37.0026 | 0.1023 | 0.24625554 | 0.27208734 | 8.760165 | 8.734333 | 8.747249 | -310.11936 | -6.41936 | -52.48941 | -57.83841 | -55.1676 | -33.4376 | 1.562526 | 0.9119748 | 0.9388918 | 0.946737 | 0.9428035 | 0.9119748 | 0 | 9.428035 | 15.62526 | 20.04361
| 5767 | 2015-08-07 13:17 | 13:17 | 0 | 0 | 2907.09 | 4.09448 | -213.205 | 0.49973 | -0.00445533 | 90.5 | 89.8 | 25.4 | 23.2 | 21.6 | 89.6 | 51.436 | 507.601 | 0.00183105 | 0.141914 | 0.272767 | 36.8973 | 37.0026 | 0.1053 | 0.24625554 | 0.27262836 | 8.760165 | 8.733792 | 8.746979 | -310.11936 | -6.41936 | -52.48941 | -57.95012 | -55.22361 | -33.4376 | 1.562526 | 0.9119748 | 0.9388918 | 0.9469023 | 0.9428857 | 0.9119748 | 0 | 9.428857 | 15.62526 | 20.04361
| 5768 | 2015-08-07 13:17 | 13:17 | 0 | 0 | 2907.09 | 4.09448 | -213.205 | 0.49973 | -0.00445533 | 90.5 | 90.2 | 25.3 | 23.2 | 21.6 | 89.6 | 51.436 | 507.601 | 0.00183105 | 0.141914 | 0.27298 | 36.8927 | 36.9568 | 0.0641 | 0.24625554 | 0.27208734 | 8.760165 | 8.734333 | 8.747249 | -310.11936 | -6.41936 | -52.48941 | -57.83841 | -55.1676 | -33.4376 | 1.562526 | 0.9119748 | 0.9388918 | 0.946737 | 0.9428035 | 0.9119748 | 0 | 9.428035 | 15.62526 | 20.04361
| 5769 | 2015-08-07 13:17 | 13:17 | 0 | 0 | 2906.16 | 4.09448 | -213.205 | 0.499749 | -0.00445533 | 90.5 | 90.6 | 25.4 | 23.3 | 21.6 | 89.6 | 51.436 | 507.57 | 0.00183105 | 0.142004 | 0.272767 | 36.8896 | 36.9568 | 0.0672 | 0.24602694 | 0.27262836 | 8.760394 | 8.733792 | 8.747093 | -310.11936 | -6.41936 | -52.44194 | -57.95012 | -55.19995 | -33.4376 | 1.562526 | 0.9119748 | 0.9388227 | 0.9469023 | 0.9428509 | 0.9119748 | 0 | 9.428509 | 15.62526 | 20.0372
| 5770 | 2015-08-07 13:17 | 13:17 | 0 | 0 | 2907.09 | 4.09448 | -213.205 | 0.49973 | -0.00445533 | 90.4 | 91.4 | 25.3 | 23.2 | 21.6 | 89.6 | 51.436 | 507.601 | 0.00244141 | 0.142004 | 0.27298 | 36.8851 | 36.9568 | 0.0717 | 0.24602694 | 0.27208734 | 8.760394 | 8.734333 | 8.747364 | -310.11936 | -6.41936 | -52.44194 | -57.83841 | -55.14393 | -33.4376 | 1.562526 | 0.9119748 | 0.9388227 | 0.946737 | 0.9427688 | 0.9119748 | 0 | 9.427688 | 15.62526 | 20.04361
| 5771 | 2015-08-07 13:18 | 13:18 | 0 | 0 | 2906.16 | 4.09448 | -213.205 | 0.49973 | -0.00445533 | 90.4 | 91.5 | 25.3 | 23.2 | 21.6 | 89.6 | 51.436 | 507.601 | 0.00183105 | 0.141914 | 0.272889 | 36.882 | 36.9568 | 0.0748 | 0.24625554 | 0.27231848 | 8.760165 | 8.734102 | 8.747134 | -310.11936 | -6.41936 | -52.48941 | -57.88614 | -55.19153 | -33.4376 | 1.562526 | 0.9119748 | 0.9388918 | 0.9468076 | 0.9428386 | 0.9119748 | 0 | 9.428386 | 15.62526 | 20.0372
| 5772 | 2015-08-07 13:18 | 13:18 | 0 | 0 | 2906.16 | 4.09448 | -213.205 | 0.49973 | -0.00445533 | 90.4 | 91.4 | 25.3 | 23.3 | 21.6 | 89.6 | 51.436 | 507.601 | 0.00183105 | 0.141914 | 0.272767 | 36.882 | 36.9568 | 0.0748 | 0.24625554 | 0.27262836 | 8.760165 | 8.733792 | 8.746979 | -310.11936 | -6.41936 | -52.48941 | -57.95012 | -55.22361 | -33.4376 | 1.562526 | 0.9119748 | 0.9388918 | 0.9469023 | 0.9428857 | 0.9119748 | 0 | 9.428857 | 15.62526 | 20.0372
| 5773 | 2015-08-07 13:18 | 13:18 | 0 | 0 | 2906.16 | 4.09448 | -213.205 | 0.49973 | -0.00445533 | 90.4 | 91.3 | 25.4 | 23.2 | 21.6 | 89.5 | 51.436 | 507.57 | 0.00244141 | 0.141914 | 0.273071 | 36.8774 | 36.9568 | 0.0794 | 0.24625554 | 0.2718562 | 8.760165 | 8.734565 | 8.747365 | -310.11936 | -6.41936 | -52.48941 | -57.79068 | -55.14367 | -33.4376 | 1.562526 | 0.9119748 | 0.9388918 | 0.9466665 | 0.9427684 | 0.9119748 | 0 | 9.427684 | 15.62526 | 20.0372
| 5774 | 2015-08-07 13:18 | 13:18 | 0 | 0 | 2907.09 | 4.09448 | -213.205 | 0.49973 | -0.00445533 | 90.4 | 91.1 | 25.4 | 23.3 | 21.6 | 89.6 | 51.436 | 507.57 | 0.00183105 | 0.141914 | 0.27298 | 36.8744 | 36.9568 | 0.0824 | 0.24625554 | 0.27208734 | 8.760165 | 8.734333 | 8.747249 | -310.11936 | -6.41936 | -52.48941 | -57.83841 | -55.1676 | -33.4376 | 1.562526 | 0.9119748 | 0.9388918 | 0.946737 | 0.9428035 | 0.9119748 | 0 | 9.428035 | 15.62526 | 20.04361
| 5775 | 2015-08-07 13:18 | 13:18 | 0 | 0 | 2906.16 | 4.09448 | -213.205 | 0.49973 | -0.00445533 | 90.3 | 90.9 | 25.3 | 23.2 | 21.6 | 89.6 | 51.436 | 507.57 | 0.00244141 | 0.141914 | 0.272889 | 36.8698 | 36.9568 | 0.087 | 0.24625554 | 0.27231848 | 8.760165 | 8.734102 | 8.747134 | -310.11936 | -6.41936 | -52.48941 | -57.88614 | -55.19153 | -33.4376 | 1.562526 | 0.9119748 | 0.9388918 | 0.9468076 | 0.9428386 | 0.9119748 | 0 | 9.428386 | 15.62526 | 20.0372
| 5776 | 2015-08-07 13:18 | 13:18 | 0 | 0 | 2907.09 | 4.09448 | -213.205 | 0.49973 | -0.00463927 | 90.3 | 90.6 | 25.4 | 23.2 | 21.6 | 89.6 | 51.436 | 507.57 | 0.00183105 | 0.141914 | 0.272889 | 36.8668 | 36.9568 | 0.09 | 0.24625554 | 0.27231848 | 8.760165 | 8.734102 | 8.747134 | -310.11936 | -6.41936 | -52.48941 | -57.88614 | -55.19153 | -33.4376 | 1.562526 | 0.9119748 | 0.9388918 | 0.9468076 | 0.9428386 | 0.9119748 | 0 | 9.428386 | 15.62526 | 20.04361
| 5777 | 2015-08-07 13:19 | 13:19 | 0 | 0 | 2907.09 | 4.09448 | -213.205 | 0.49973 | -0.00445533 | 90.3 | 90.4 | 25.4 | 23.2 | 21.6 | 89.6 | 51.436 | 507.601 | 0.00183105 | 0.141823 | 0.27298 | 36.8622 | 36.9568 | 0.0946 | 0.24648668 | 0.27208734 | 8.759934 | 8.734333 | 8.747134 | -310.11936 | -6.41936 | -52.5374 | -57.83841 | -55.19153 | -33.4376 | 1.562526 | 0.9119748 | 0.9389616 | 0.946737 | 0.9428386 | 0.9119748 | 0 | 9.428386 | 15.62526 | 20.04361
| 5778 | 2015-08-07 13:19 | 13:19 | 0 | 0 | 2907.09 | 4.09448 | -213.205 | 0.49973 | -0.00445533 | 90.3 | 90.2 | 25.3 | 23.2 | 21.8 | 89.6 | 51.436 | 507.601 | 0.00183105 | 0.141914 | 0.272889 | 36.8591 | 36.9263 | 0.0672 | 0.24625554 | 0.27231848 | 8.760165 | 8.734102 | 8.747134 | -310.11936 | -6.41936 | -52.48941 | -57.88614 | -55.19153 | -33.4376 | 1.562526 | 0.9119748 | 0.9388918 | 0.9468076 | 0.9428386 | 0.9119748 | 0 | 9.428386 | 15.62526 | 20.04361
| 5779 | 2015-08-07 13:19 | 13:19 | 0 | 0 | 2907.09 | 4.09448 | -213.205 | 0.49973 | -0.00445533 | 90.3 | 89.9 | 25.3 | 23.2 | 21.6 | 89.6 | 51.436 | 507.601 | 0.00183105 | 0.141823 | 0.272767 | 36.8591 | 36.9263 | 0.0672 | 0.24648668 | 0.27262836 | 8.759934 | 8.733792 | 8.746863 | -310.11936 | -6.41936 | -52.5374 | -57.95012 | -55.24754 | -33.4376 | 1.562526 | 0.9119748 | 0.9389616 | 0.9469023 | 0.9429208 | 0.9119748 | 0 | 9.429208 | 15.62526 | 20.04361
| 5780 | 2015-08-07 13:19 | 13:19 | 0 | 0 | 2907.09 | 4.09448 | -213.205 | 0.49973 | -0.00445533 | 90.3 | 89.7 | 25.3 | 23.2 | 21.6 | 89.6 | 51.436 | 507.601 | 0.00244141 | 0.142004 | 0.272767 | 36.8546 | 36.9263 | 0.0717 | 0.24602694 | 0.27262836 | 8.760394 | 8.733792 | 8.747093 | -310.11936 | -6.41936 | -52.44194 | -57.95012 | -55.19995 | -33.4376 | 1.562526 | 0.9119748 | 0.9388227 | 0.9469023 | 0.9428509 | 0.9119748 | 0 | 9.428509 | 15.62526 | 20.04361
| 5781 | 2015-08-07 13:19 | 13:19 | 0 | 0 | 2907.09 | 4.09448 | -213.205 | 0.49973 | -0.00463927 | 90.3 | 89.5 | 25.4 | 23.2 | 21.6 | 89.6 | 51.436 | 507.601 | 0.00183105 | 0.142004 | 0.27298 | 36.8515 | 36.9263 | 0.0748 | 0.24602694 | 0.27208734 | 8.760394 | 8.734333 | 8.747364 | -310.11936 | -6.41936 | -52.44194 | -57.83841 | -55.14393 | -33.4376 | 1.562526 | 0.9119748 | 0.9388227 | 0.946737 | 0.9427688 | 0.9119748 | 0 | 9.427688 | 15.62526 | 20.04361
| 5782 | 2015-08-07 13:19 | 13:19 | 0 | 0 | 2907.09 | 4.09448 | -213.205 | 0.49973 | -0.00463927 | 90.4 | 89.3 | 25.4 | 23.3 | 21.6 | 89.6 | 51.436 | 507.57 | 0.00244141 | 0.142004 | 0.272889 | 36.8469 | 36.9263 | 0.0794 | 0.24602694 | 0.27231848 | 8.760394 | 8.734102 | 8.747248 | -310.11936 | -6.41936 | -52.44194 | -57.88614 | -55.16786 | -33.4376 | 1.562526 | 0.9119748 | 0.9388227 | 0.9468076 | 0.9428039 | 0.9119748 | 0 | 9.428039 | 15.62526 | 20.04361
| 5783 | 2015-08-07 13:20 | 13:20 | 0 | 0 | 2907.09 | 4.09448 | -213.205 | 0.49973 | -0.00463927 | 90.3 | 89.8 | 25.5 | 23.2 | 21.8 | 89.5 | 51.436 | 507.601 | 0.00183105 | 0.141914 | 0.272889 | 36.8439 | 36.9263 | 0.0824 | 0.24625554 | 0.27231848 | 8.760165 | 8.734102 | 8.747134 | -310.11936 | -6.41936 | -52.48941 | -57.88614 | -55.19153 | -33.4376 | 1.562526 | 0.9119748 | 0.9388918 | 0.9468076 | 0.9428386 | 0.9119748 | 0 | 9.428386 | 15.62526 | 20.04361
| 5784 | 2015-08-07 13:20 | 13:20 | 0 | 0 | 2906.16 | 4.09448 | -213.205 | 0.49973 | -0.00463927 | 90.3 | 90.4 | 25.5 | 23.2 | 21.6 | 89.5 | 51.436 | 507.57 | 0.00183105 | 0.141914 | 0.27298 | 36.8439 | 36.9263 | 0.0824 | 0.24625554 | 0.27208734 | 8.760165 | 8.734333 | 8.747249 | -310.11936 | -6.41936 | -52.48941 | -57.83841 | -55.1676 | -33.4376 | 1.562526 | 0.9119748 | 0.9388918 | 0.946737 | 0.9428035 | 0.9119748 | 0 | 9.428035 | 15.62526 | 20.0372
| 5785 | 2015-08-07 13:20 | 13:20 | 0 | 0 | 2906.16 | 4.09448 | -213.205 | 0.49973 | -0.00463927 | 90.3 | 90.8 | 25.5 | 23.2 | 21.6 | 89.6 | 51.436 | 507.601 | 0.00244141 | 0.142004 | 0.272494 | 36.8393 | 36.9263 | 0.087 | 0.24602694 | 0.27332178 | 8.760394 | 8.733099 | 8.746746 | -310.11936 | -6.41936 | -52.44194 | -58.09328 | -55.27174 | -33.4376 | 1.562526 | 0.9119748 | 0.9388227 | 0.9471141 | 0.9429563 | 0.9119748 | 0 | 9.429563 | 15.62526 | 20.0372
| 5786 | 2015-08-07 13:20 | 13:20 | 0 | 0 | 2906.16 | 4.09448 | -213.205 | 0.49973 | -0.00463927 | 90.3 | 91.5 | 25.5 | 23.2 | 21.8 | 89.6 | 51.436 | 507.57 | 0.00183105 | 0.142095 | 0.272889 | 36.8362 | 36.9263 | 0.0901 | 0.2457958 | 0.27231848 | 8.760625 | 8.734102 | 8.747364 | -310.11936 | -6.41936 | -52.39394 | -57.88614 | -55.14393 | -33.4376 | 1.562526 | 0.9119748 | 0.9387529 | 0.9468076 | 0.9427688 | 0.9119748 | 0 | 9.427688 | 15.62526 | 20.0372
| 5787 | 2015-08-07 13:20 | 13:20 | 0 | 0 | 2905.23 | 4.09448 | -213.205 | 0.49973 | -0.00463927 | 90.3 | 91.7 | 25.5 | 23.2 | 21.8 | 89.6 | 51.436 | 507.601 | 0.00244141 | 0.141823 | 0.273163 | 36.8317 | 36.9263 | 0.0946 | 0.24648668 | 0.27162252 | 8.759934 | 8.734798 | 8.747366 | -310.11936 | -6.41936 | -52.5374 | -57.74242 | -55.14341 | -33.4376 | 1.562526 | 0.9119748 | 0.9389616 | 0.9465951 | 0.942768 | 0.9119748 | 0 | 9.42768 | 15.62526 | 20.03079
| 5788 | 2015-08-07 13:20 | 13:20 | 0 | 0 | 2906.16 | 4.09448 | -213.205 | 0.49973 | -0.00445533 | 90.2 | 91.6 | 25.5 | 23.3 | 21.6 | 89.6 | 51.436 | 507.601 | 0.00183105 | 0.142095 | 0.273254 | 36.8286 | 36.9263 | 0.0977 | 0.2457958 | 0.27139138 | 8.760625 | 8.735029 | 8.747827 | -310.11936 | -6.41936 | -52.39394 | -57.69468 | -55.04794 | -33.4376 | 1.562526 | 0.9119748 | 0.9387529 | 0.9465245 | 0.942628 | 0.9119748 | 0 | 9.42628 | 15.62526 | 20.0372
| 5789 | 2015-08-07 13:21 | 13:21 | 0 | 0 | 2906.16 | 4.09448 | -213.205 | 0.49973 | -0.00445533 | 90.2 | 91.4 | 25.5 | 23.2 | 21.6 | 89.6 | 51.436 | 507.601 | 0.00183105 | 0.142004 | 0.273163 | 36.8286 | 36.9263 | 0.0977 | 0.24602694 | 0.27162252 | 8.760394 | 8.734798 | 8.747596 | -310.11936 | -6.41936 | -52.44194 | -57.74242 | -55.09581 | -33.4376 | 1.562526 | 0.9119748 | 0.9388227 | 0.9465951 | 0.9426982 | 0.9119748 | 0 | 9.426982 | 15.62526 | 20.0372
| 5790 | 2015-08-07 13:21 | 13:21 | 0 | 0 | 2906.16 | 4.09448 | -213.205 | 0.49973 | -0.00445533 | 90.2 | 91.3 | 25.5 | 23.3 | 21.8 | 89.6 | 51.436 | 507.601 | 0.00244141 | 0.142004 | 0.272676 | 36.824 | 36.9263 | 0.1023 | 0.24602694 | 0.2728595 | 8.760394 | 8.733561 | 8.746978 | -310.11936 | -6.41936 | -52.44194 | -57.99785 | -55.22388 | -33.4376 | 1.562526 | 0.9119748 | 0.9388227 | 0.9469729 | 0.942886 | 0.9119748 | 0 | 9.42886 | 15.62526 | 20.0372
| 5791 | 2015-08-07 13:21 | 13:21 | 0 | 0 | 2906.16 | 4.09448 | -213.205 | 0.49973 | -0.00445533 | 90.2 | 91 | 25.5 | 23.2 | 21.6 | 89.5 | 51.436 | 507.57 | 0.00244141 | 0.141914 | 0.27298 | 36.821 | 36.8805 | 0.0595 | 0.24625554 | 0.27208734 | 8.760165 | 8.734333 | 8.747249 | -310.11936 | -6.41936 | -52.48941 | -57.83841 | -55.1676 | -33.4376 | 1.562526 | 0.9119748 | 0.9388918 | 0.946737 | 0.9428035 | 0.9119748 | 0 | 9.428035 | 15.62526 | 20.0372
| 5792 | 2015-08-07 13:21 | 13:21 | 0 | 0 | 2906.16 | 4.09448 | -213.205 | 0.49973 | -0.00445533 | 90.3 | 90.8 | 25.4 | 23.2 | 21.6 | 89.6 | 51.436 | 507.601 | 0.00244141 | 0.142004 | 0.272767 | 36.8164 | 36.8805 | 0.0641 | 0.24602694 | 0.27262836 | 8.760394 | 8.733792 | 8.747093 | -310.11936 | -6.41936 | -52.44194 | -57.95012 | -55.19995 | -33.4376 | 1.562526 | 0.9119748 | 0.9388227 | 0.9469023 | 0.9428509 | 0.9119748 | 0 | 9.428509 | 15.62526 | 20.0372
| 5793 | 2015-08-07 13:21 | 13:21 | 0 | 0 | 2906.16 | 4.09448 | -213.205 | 0.49973 | -0.00463927 | 90.2 | 90.6 | 25.4 | 23.3 | 21.6 | 89.6 | 51.436 | 507.601 | 0.00183105 | 0.142004 | 0.273071 | 36.8134 | 36.8805 | 0.0671 | 0.24602694 | 0.2718562 | 8.760394 | 8.734565 | 8.747479 | -310.11936 | -6.41936 | -52.44194 | -57.79068 | -55.12 | -33.4376 | 1.562526 | 0.9119748 | 0.9388227 | 0.9466665 | 0.9427337 | 0.9119748 | 0 | 9.427337 | 15.62526 | 20.0372
| 5794 | 2015-08-07 13:21 | 13:21 | 0 | 0 | 2906.16 | 4.09448 | -213.205 | 0.49973 | -0.00445533 | 90.2 | 90.3 | 25.4 | 23.2 | 21.6 | 89.6 | 51.436 | 507.57 | 0.00183105 | 0.142004 | 0.27298 | 36.8088 | 36.8805 | 0.0717 | 0.24602694 | 0.27208734 | 8.760394 | 8.734333 | 8.747364 | -310.11936 | -6.41936 | -52.44194 | -57.83841 | -55.14393 | -33.4376 | 1.562526 | 0.9119748 | 0.9388227 | 0.946737 | 0.9427688 | 0.9119748 | 0 | 9.427688 | 15.62526 | 20.0372
| 5795 | 2015-08-07 13:22 | 13:22 | 0 | 0 | 2906.16 | 4.09448 | -213.205 | 0.49973 | -0.00445533 | 90.2 | 90.1 | 25.4 | 23.2 | 21.6 | 89.5 | 51.436 | 507.601 | 0.00244141 | 0.142095 | 0.272889 | 36.8057 | 36.8805 | 0.0748 | 0.2457958 | 0.27231848 | 8.760625 | 8.734102 | 8.747364 | -310.11936 | -6.41936 | -52.39394 | -57.88614 | -55.14393 | -33.4376 | 1.562526 | 0.9119748 | 0.9387529 | 0.9468076 | 0.9427688 | 0.9119748 | 0 | 9.427688 | 15.62526 | 20.0372
| 5796 | 2015-08-07 13:22 | 13:22 | 0 | 0 | 2906.16 | 4.09448 | -213.205 | 0.49973 | -0.00463927 | 90.2 | 89.9 | 25.3 | 23.2 | 21.6 | 89.6 | 51.436 | 507.601 | 0.00244141 | 0.142095 | 0.272767 | 36.8057 | 36.8805 | 0.0748 | 0.2457958 | 0.27262836 | 8.760625 | 8.733792 | 8.747209 | -310.11936 | -6.41936 | -52.39394 | -57.95012 | -55.17602 | -33.4376 | 1.562526 | 0.9119748 | 0.9387529 | 0.9469023 | 0.9428158 | 0.9119748 | 0 | 9.428158 | 15.62526 | 20.0372
| 5797 | 2015-08-07 13:22 | 13:22 | 0 | 0 | 2906.16 | 4.09448 | -213.205 | 0.49973 | -0.00463927 | 90.2 | 89.6 | 25.3 | 23.2 | 21.8 | 89.6 | 51.436 | 507.601 | 0.00183105 | 0.142004 | 0.272889 | 36.8011 | 36.8805 | 0.0794 | 0.24602694 | 0.27231848 | 8.760394 | 8.734102 | 8.747248 | -310.11936 | -6.41936 | -52.44194 | -57.88614 | -55.16786 | -33.4376 | 1.562526 | 0.9119748 | 0.9388227 | 0.9468076 | 0.9428039 | 0.9119748 | 0 | 9.428039 | 15.62526 | 20.0372
| 5798 | 2015-08-07 13:22 | 13:22 | 0 | 0 | 2906.16 | 4.09448 | -213.205 | 0.49973 | -0.00445533 | 90.2 | 89.5 | 25.4 | 23.2 | 21.6 | 89.6 | 51.436 | 507.601 | 0.00183105 | 0.142004 | 0.273071 | 36.7981 | 36.8805 | 0.0824 | 0.24602694 | 0.2718562 | 8.760394 | 8.734565 | 8.747479 | -310.11936 | -6.41936 | -52.44194 | -57.79068 | -55.12 | -33.4376 | 1.562526 | 0.9119748 | 0.9388227 | 0.9466665 | 0.9427337 | 0.9119748 | 0 | 9.427337 | 15.62526 | 20.0372
| 5799 | 2015-08-07 13:22 | 13:22 | 0 | 0 | 2906.16 | 4.09448 | -213.205 | 0.49973 | -0.00445533 | 90.2 | 89.3 | 25.5 | 23.2 | 21.6 | 89.6 | 51.436 | 507.57 | 0.00183105 | 0.142004 | 0.273163 | 36.7981 | 36.8805 | 0.0824 | 0.24602694 | 0.27162252 | 8.760394 | 8.734798 | 8.747596 | -310.11936 | -6.41936 | -52.44194 | -57.74242 | -55.09581 | -33.4376 | 1.562526 | 0.9119748 | 0.9388227 | 0.9465951 | 0.9426982 | 0.9119748 | 0 | 9.426982 | 15.62526 | 20.0372
| 5800 | 2015-08-07 13:22 | 13:22 | 0 | 0 | 2905.23 | 4.09448 | -213.205 | 0.49973 | -0.00445533 | 90.2 | 89.1 | 25.5 | 23.2 | 21.6 | 89.6 | 51.436 | 507.601 | 0.00244141 | 0.141914 | 0.27298 | 36.7935 | 36.8805 | 0.087 | 0.24625554 | 0.27208734 | 8.760165 | 8.734333 | 8.747249 | -310.11936 | -6.41936 | -52.48941 | -57.83841 | -55.1676 | -33.4376 | 1.562526 | 0.9119748 | 0.9388918 | 0.946737 | 0.9428035 | 0.9119748 | 0 | 9.428035 | 15.62526 | 20.03079
| 5801 | 2015-08-07 13:23 | 13:23 | 0 | 0 | 2905.23 | 4.09448 | -213.205 | 0.49973 | -0.00445533 | 90.2 | 89.5 | 25.5 | 23.2 | 21.6 | 89.6 | 51.436 | 507.601 | 0.00183105 | 0.142004 | 0.272889 | 36.7905 | 36.8805 | 0.09 | 0.24602694 | 0.27231848 | 8.760394 | 8.734102 | 8.747248 | -310.11936 | -6.41936 | -52.44194 | -57.88614 | -55.16786 | -33.4376 | 1.562526 | 0.9119748 | 0.9388227 | 0.9468076 | 0.9428039 | 0.9119748 | 0 | 9.428039 | 15.62526 | 20.03079
| 5802 | 2015-08-07 13:23 | 13:23 | 0 | 0 | 2905.23 | 4.09448 | -213.205 | 0.49973 | -0.00445533 | 90.2 | 90.4 | 25.5 | 23.2 | 21.6 | 89.6 | 51.436 | 507.601 | 0.00183105 | 0.142004 | 0.272585 | 36.7859 | 36.8805 | 0.0946 | 0.24602694 | 0.27309064 | 8.760394 | 8.73333 | 8.746862 | -310.11936 | -6.41936 | -52.44194 | -58.04557 | -55.24781 | -33.4376 | 1.562526 | 0.9119748 | 0.9388227 | 0.9470435 | 0.9429211 | 0.9119748 | 0 | 9.429211 | 15.62526 | 20.03079
| 5803 | 2015-08-07 13:23 | 13:23 | 0 | 0 | 2904.3 | 4.09448 | -213.205 | 0.49973 | -0.00445533 | 90.2 | 91.3 | 25.5 | 23.2 | 21.6 | 89.6 | 51.436 | 507.601 | 0.00183105 | 0.141914 | 0.272676 | 36.7828 | 36.8805 | 0.0977 | 0.24625554 | 0.2728595 | 8.760165 | 8.733561 | 8.746863 | -310.11936 | -6.41936 | -52.48941 | -57.99785 | -55.24754 | -33.4376 | 1.562526 | 0.9119748 | 0.9388918 | 0.9469729 | 0.9429208 | 0.9119748 | 0 | 9.429208 | 15.62526 | 20.02437
| 5804 | 2015-08-07 13:23 | 13:23 | 0 | 0 | 2904.3 | 4.09448 | -213.205 | 0.49973 | -0.00445533 | 90 | 92.1 | 25.5 | 23.2 | 21.6 | 89.6 | 51.436 | 507.601 | 0.00183105 | 0.141914 | 0.27298 | 36.7783 | 36.85 | 0.0717 | 0.24625554 | 0.27208734 | 8.760165 | 8.734333 | 8.747249 | -310.11936 | -6.41936 | -52.48941 | -57.83841 | -55.1676 | -33.4376 | 1.562526 | 0.9119748 | 0.9388918 | 0.946737 | 0.9428035 | 0.9119748 | 0 | 9.428035 | 15.62526 | 20.02437
| 5805 | 2015-08-07 13:23 | 13:23 | 0 | 0 | 2904.3 | 4.09448 | -213.205 | 0.49973 | -0.00445533 | 90.1 | 92.6 | 25.5 | 23.2 | 21.6 | 89.6 | 51.436 | 507.601 | 0.00244141 | 0.142004 | 0.272889 | 36.7752 | 36.85 | 0.0748 | 0.24602694 | 0.27231848 | 8.760394 | 8.734102 | 8.747248 | -310.11936 | -6.41936 | -52.44194 | -57.88614 | -55.16786 | -33.4376 | 1.562526 | 0.9119748 | 0.9388227 | 0.9468076 | 0.9428039 | 0.9119748 | 0 | 9.428039 | 15.62526 | 20.02437
| 5806 | 2015-08-07 13:23 | 13:23 | 0 | 0 | 2904.3 | 4.09448 | -213.205 | 0.49973 | -0.00445533 | 90.1 | 92.6 | 25.4 | 23.2 | 21.8 | 89.6 | 51.436 | 507.601 | 0.00244141 | 0.141914 | 0.272889 | 36.7706 | 36.85 | 0.0794 | 0.24625554 | 0.27231848 | 8.760165 | 8.734102 | 8.747134 | -310.11936 | -6.41936 | -52.48941 | -57.88614 | -55.19153 | -33.4376 | 1.562526 | 0.9119748 | 0.9388918 | 0.9468076 | 0.9428386 | 0.9119748 | 0 | 9.428386 | 15.62526 | 20.02437
| 5807 | 2015-08-07 13:24 | 13:24 | 0 | 0 | 2904.3 | 4.09448 | -213.205 | 0.49973 | -0.00445533 | 90.1 | 92.5 | 25.4 | 23.3 | 21.6 | 89.7 | 51.436 | 507.601 | 0.00244141 | 0.142004 | 0.27298 | 36.7676 | 36.85 | 0.0824 | 0.24602694 | 0.27208734 | 8.760394 | 8.734333 | 8.747364 | -310.11936 | -6.41936 | -52.44194 | -57.83841 | -55.14393 | -33.4376 | 1.562526 | 0.9119748 | 0.9388227 | 0.946737 | 0.9427688 | 0.9119748 | 0 | 9.427688 | 15.62526 | 20.02437
| 5808 | 2015-08-07 13:24 | 13:24 | 0 | 0 | 2904.3 | 4.09448 | -213.205 | 0.49973 | -0.00445533 | 90.1 | 92.3 | 25.4 | 23.2 | 21.8 | 89.6 | 51.436 | 507.601 | 0.00183105 | 0.142095 | 0.273071 | 36.7676 | 36.85 | 0.0824 | 0.2457958 | 0.2718562 | 8.760625 | 8.734565 | 8.747595 | -310.11936 | -6.41936 | -52.39394 | -57.79068 | -55.09607 | -33.4376 | 1.562526 | 0.9119748 | 0.9387529 | 0.9466665 | 0.9426986 | 0.9119748 | 0 | 9.426986 | 15.62526 | 20.02437
| 5809 | 2015-08-07 13:24 | 13:24 | 0 | 0 | 2904.3 | 4.09448 | -213.205 | 0.49973 | -0.00445533 | 90 | 92.1 | 25.3 | 23.2 | 21.6 | 89.6 | 51.436 | 507.601 | 0.00183105 | 0.141914 | 0.272889 | 36.763 | 36.85 | 0.087 | 0.24625554 | 0.27231848 | 8.760165 | 8.734102 | 8.747134 | -310.11936 | -6.41936 | -52.48941 | -57.88614 | -55.19153 | -33.4376 | 1.562526 | 0.9119748 | 0.9388918 | 0.9468076 | 0.9428386 | 0.9119748 | 0 | 9.428386 | 15.62526 | 20.02437
| 5810 | 2015-08-07 13:24 | 13:24 | 0 | 0 | 2904.3 | 4.09448 | -213.205 | 0.49973 | -0.00445533 | 90.1 | 91.9 | 25.4 | 23.3 | 21.6 | 89.5 | 51.436 | 507.601 | 0.00183105 | 0.142004 | 0.273071 | 36.763 | 36.85 | 0.087 | 0.24602694 | 0.2718562 | 8.760394 | 8.734565 | 8.747479 | -310.11936 | -6.41936 | -52.44194 | -57.79068 | -55.12 | -33.4376 | 1.562526 | 0.9119748 | 0.9388227 | 0.9466665 | 0.9427337 | 0.9119748 | 0 | 9.427337 | 15.62526 | 20.02437
| 5811 | 2015-08-07 13:24 | 13:24 | 0 | 0 | 2904.3 | 4.09448 | -213.205 | 0.49973 | -0.00445533 | 90.1 | 91.6 | 25.4 | 23.2 | 21.8 | 89.6 | 51.436 | 507.601 | 0.00183105 | 0.141914 | 0.273345 | 36.7599 | 36.85 | 0.0901 | 0.24625554 | 0.27116024 | 8.760165 | 8.735261 | 8.747713 | -310.11936 | -6.41936 | -52.48941 | -57.64694 | -55.07161 | -33.4376 | 1.562526 | 0.9119748 | 0.9388918 | 0.946454 | 0.9426627 | 0.9119748 | 0 | 9.426627 | 15.62526 | 20.02437
| 5812 | 2015-08-07 13:24 | 13:24 | 0 | 0 | 2904.3 | 4.09448 | -213.205 | 0.49973 | -0.00445533 | 90 | 91.3 | 25.4 | 23.2 | 21.8 | 89.6 | 51.436 | 507.601 | 0.00183105 | 0.142004 | 0.273345 | 36.7554 | 36.85 | 0.0946 | 0.24602694 | 0.27116024 | 8.760394 | 8.735261 | 8.747827 | -310.11936 | -6.41936 | -52.44194 | -57.64694 | -55.04794 | -33.4376 | 1.562526 | 0.9119748 | 0.9388227 | 0.946454 | 0.942628 | 0.9119748 | 0 | 9.42628 | 15.62526 | 20.02437
| 5813 | 2015-08-07 13:25 | 13:25 | 0 | 0 | 2905.23 | 4.09448 | -213.205 | 0.49973 | -0.00445533 | 90 | 91.1 | 25.4 | 23.2 | 21.6 | 89.6 | 51.436 | 507.601 | 0.00244141 | 0.141914 | 0.273345 | 36.7523 | 36.85 | 0.0977 | 0.24625554 | 0.27116024 | 8.760165 | 8.735261 | 8.747713 | -310.11936 | -6.41936 | -52.48941 | -57.64694 | -55.07161 | -33.4376 | 1.562526 | 0.9119748 | 0.9388918 | 0.946454 | 0.9426627 | 0.9119748 | 0 | 9.426627 | 15.62526 | 20.03079
| 5814 | 2015-08-07 13:25 | 13:25 | 0 | 0 | 2905.23 | 4.09448 | -213.205 | 0.49973 | -0.00445533 | 90 | 90.8 | 25.3 | 23.2 | 21.6 | 89.6 | 51.436 | 507.601 | 0.00183105 | 0.142004 | 0.273345 | 36.7477 | 36.85 | 0.1023 | 0.24602694 | 0.27116024 | 8.760394 | 8.735261 | 8.747827 | -310.11936 | -6.41936 | -52.44194 | -57.64694 | -55.04794 | -33.4376 | 1.562526 | 0.9119748 | 0.9388227 | 0.946454 | 0.942628 | 0.9119748 | 0 | 9.42628 | 15.62526 | 20.03079
| 5815 | 2015-08-07 13:25 | 13:25 | 0 | 0 | 2904.3 | 4.09448 | -213.205 | 0.49973 | -0.00445533 | 90 | 90.6 | 25.3 | 23.3 | 21.6 | 89.5 | 51.436 | 507.601 | 0.00244141 | 0.141914 | 0.27298 | 36.7477 | 36.85 | 0.1023 | 0.24625554 | 0.27208734 | 8.760165 | 8.734333 | 8.747249 | -310.11936 | -6.41936 | -52.48941 | -57.83841 | -55.1676 | -33.4376 | 1.562526 | 0.9119748 | 0.9388918 | 0.946737 | 0.9428035 | 0.9119748 | 0 | 9.428035 | 15.62526 | 20.02437
| 5816 | 2015-08-07 13:25 | 13:25 | 0 | 0 | 2905.23 | 4.09448 | -213.205 | 0.49973 | -0.00445533 | 90 | 90.3 | 25.4 | 23.2 | 21.6 | 89.6 | 51.436 | 507.601 | 0.00183105 | 0.141914 | 0.272767 | 36.7447 | 36.85 | 0.1053 | 0.24625554 | 0.27262836 | 8.760165 | 8.733792 | 8.746979 | -310.11936 | -6.41936 | -52.48941 | -57.95012 | -55.22361 | -33.4376 | 1.562526 | 0.9119748 | 0.9388918 | 0.9469023 | 0.9428857 | 0.9119748 | 0 | 9.428857 | 15.62526 | 20.03079
| 5817 | 2015-08-07 13:25 | 13:25 | 0 | 0 | 2904.3 | 4.09448 | -213.205 | 0.49973 | -0.00445533 | 90 | 90 | 25.3 | 23.2 | 21.6 | 89.6 | 51.436 | 507.601 | 0.00183105 | 0.141914 | 0.272676 | 36.7416 | 36.85 | 0.1084 | 0.24625554 | 0.2728595 | 8.760165 | 8.733561 | 8.746863 | -310.11936 | -6.41936 | -52.48941 | -57.99785 | -55.24754 | -33.4376 | 1.562526 | 0.9119748 | 0.9388918 | 0.9469729 | 0.9429208 | 0.9119748 | 0 | 9.429208 | 15.62526 | 20.02437
| 5818 | 2015-08-07 13:25 | 13:25 | 0 | 0 | 2904.3 | 4.09448 | -213.205 | 0.49973 | -0.00463927 | 90 | 89.9 | 25.4 | 23.2 | 21.7 | 89.5 | 51.436 | 507.601 | 0.00183105 | 0.141914 | 0.27298 | 36.7371 | 36.85 | 0.1129 | 0.24625554 | 0.27208734 | 8.760165 | 8.734333 | 8.747249 | -310.11936 | -6.41936 | -52.48941 | -57.83841 | -55.1676 | -33.4376 | 1.562526 | 0.9119748 | 0.9388918 | 0.946737 | 0.9428035 | 0.9119748 | 0 | 9.428035 | 15.62526 | 20.02437
| 5819 | 2015-08-07 13:26 | 13:26 | 0 | 0 | 2904.3 | 4.09448 | -213.205 | 0.49973 | -0.00463927 | 90 | 89.6 | 25.5 | 23.2 | 21.7 | 89.5 | 51.436 | 507.601 | 0.00183105 | 0.141914 | 0.273071 | 36.7371 | 36.8042 | 0.0671 | 0.24625554 | 0.2718562 | 8.760165 | 8.734565 | 8.747365 | -310.11936 | -6.41936 | -52.48941 | -57.79068 | -55.14367 | -33.4376 | 1.562526 | 0.9119748 | 0.9388918 | 0.9466665 | 0.9427684 | 0.9119748 | 0 | 9.427684 | 15.62526 | 20.02437
| 5820 | 2015-08-07 13:26 | 13:26 | 0 | 0 | 2904.3 | 4.09448 | -213.205 | 0.49973 | -0.00445533 | 90 | 89.5 | 25.4 | 23.3 | 21.6 | 89.5 | 51.436 | 507.57 | 0.00183105 | 0.141914 | 0.272676 | 36.734 | 36.8042 | 0.0702 | 0.24625554 | 0.2728595 | 8.760165 | 8.733561 | 8.746863 | -310.11936 | -6.41936 | -52.48941 | -57.99785 | -55.24754 | -33.4376 | 1.562526 | 0.9119748 | 0.9388918 | 0.9469729 | 0.9429208 | 0.9119748 | 0 | 9.429208 | 15.62526 | 20.02437
| 5821 | 2015-08-07 13:26 | 13:26 | 0 | 0 | 2904.3 | 4.09448 | -213.205 | 0.49973 | -0.00463927 | 90 | 89.8 | 25.5 | 23.3 | 21.8 | 89.6 | 51.436 | 507.601 | 0.00244141 | 0.141914 | 0.272767 | 36.7294 | 36.8042 | 0.0748 | 0.24625554 | 0.27262836 | 8.760165 | 8.733792 | 8.746979 | -310.11936 | -6.41936 | -52.48941 | -57.95012 | -55.22361 | -33.4376 | 1.562526 | 0.9119748 | 0.9388918 | 0.9469023 | 0.9428857 | 0.9119748 | 0 | 9.428857 | 15.62526 | 20.02437
| 5822 | 2015-08-07 13:26 | 13:26 | 0 | 0 | 2904.3 | 4.09448 | -213.205 | 0.49973 | -0.00445533 | 90 | 90 | 25.4 | 23.2 | 21.6 | 89.5 | 51.436 | 507.601 | 0.00183105 | 0.142004 | 0.272767 | 36.7294 | 36.8042 | 0.0748 | 0.24602694 | 0.27262836 | 8.760394 | 8.733792 | 8.747093 | -310.11936 | -6.41936 | -52.44194 | -57.95012 | -55.19995 | -33.4376 | 1.562526 | 0.9119748 | 0.9388227 | 0.9469023 | 0.9428509 | 0.9119748 | 0 | 9.428509 | 15.62526 | 20.02437
| 5823 | 2015-08-07 13:26 | 13:26 | 0 | 0 | 2903.37 | 4.09448 | -213.205 | 0.49973 | -0.00463927 | 90 | 90.5 | 25.3 | 23.2 | 21.8 | 89.5 | 51.448 | 507.601 | 0.00244141 | 0.141914 | 0.272676 | 36.7264 | 36.8042 | 0.0778 | 0.24625554 | 0.2728595 | 8.760165 | 8.733561 | 8.746863 | -310.10736 | -6.40736 | -52.48941 | -57.99785 | -55.24754 | -33.4256 | 1.562478 | 0.9119584 | 0.9388918 | 0.9469729 | 0.9429208 | 0.9119584 | 0 | 9.429208 | 15.62478 | 20.01796
| 5824 | 2015-08-07 13:26 | 13:26 | 0 | 0 | 2903.37 | 4.09448 | -213.205 | 0.49973 | -0.00445533 | 90 | 91.1 | 25.4 | 23.2 | 21.8 | 89.6 | 51.436 | 507.601 | 0.00244141 | 0.142004 | 0.273254 | 36.7218 | 36.8042 | 0.0824 | 0.24602694 | 0.27139138 | 8.760394 | 8.735029 | 8.747712 | -310.11936 | -6.41936 | -52.44194 | -57.69468 | -55.07187 | -33.4376 | 1.562526 | 0.9119748 | 0.9388227 | 0.9465245 | 0.9426631 | 0.9119748 | 0 | 9.426631 | 15.62526 | 20.01796
| 5825 | 2015-08-07 13:27 | 13:27 | 0 | 0 | 2903.37 | 4.09448 | -213.205 | 0.49973 | -0.00445533 | 90 | 91.6 | 25.5 | 23.2 | 21.8 | 89.5 | 51.436 | 507.601 | 0.00183105 | 0.141914 | 0.273254 | 36.7218 | 36.8042 | 0.0824 | 0.24625554 | 0.27139138 | 8.760165 | 8.735029 | 8.747597 | -310.11936 | -6.41936 | -52.48941 | -57.69468 | -55.09554 | -33.4376 | 1.562526 | 0.9119748 | 0.9388918 | 0.9465245 | 0.9426978 | 0.9119748 | 0 | 9.426978 | 15.62526 | 20.01796
| 5826 | 2015-08-07 13:27 | 13:27 | 0 | 0 | 2903.37 | 4.09448 | -213.205 | 0.49973 | -0.00445533 | 90 | 91.7 | 25.4 | 23.2 | 21.7 | 89.5 | 51.436 | 507.601 | 0.00183105 | 0.141914 | 0.27298 | 36.7188 | 36.7737 | 0.0549 | 0.24625554 | 0.27208734 | 8.760165 | 8.734333 | 8.747249 | -310.11936 | -6.41936 | -52.48941 | -57.83841 | -55.1676 | -33.4376 | 1.562526 | 0.9119748 | 0.9388918 | 0.946737 | 0.9428035 | 0.9119748 | 0 | 9.428035 | 15.62526 | 20.01796
| 5827 | 2015-08-07 13:27 | 13:27 | 0 | 0 | 2903.37 | 4.09448 | -213.205 | 0.49973 | -0.00463927 | 89.9 | 91.6 | 25.4 | 23.2 | 21.8 | 89.5 | 51.436 | 507.601 | 0.00244141 | 0.141914 | 0.273163 | 36.7142 | 36.8042 | 0.09 | 0.24625554 | 0.27162252 | 8.760165 | 8.734798 | 8.747482 | -310.11936 | -6.41936 | -52.48941 | -57.74242 | -55.11948 | -33.4376 | 1.562526 | 0.9119748 | 0.9388918 | 0.9465951 | 0.9427329 | 0.9119748 | 0 | 9.427329 | 15.62526 | 20.01796
| 5828 | 2015-08-07 13:27 | 13:27 | 0 | 0 | 2902.44 | 4.09448 | -213.205 | 0.49973 | -0.00445533 | 89.9 | 91.5 | 25.5 | 23.2 | 21.7 | 89.6 | 51.436 | 507.601 | 0.00244141 | 0.141914 | 0.273163 | 36.7111 | 36.8042 | 0.0931 | 0.24625554 | 0.27162252 | 8.760165 | 8.734798 | 8.747482 | -310.11936 | -6.41936 | -52.48941 | -57.74242 | -55.11948 | -33.4376 | 1.562526 | 0.9119748 | 0.9388918 | 0.9465951 | 0.9427329 | 0.9119748 | 0 | 9.427329 | 15.62526 | 20.01155
| 5829 | 2015-08-07 13:27 | 13:27 | 0 | 0 | 2903.37 | 4.09448 | -213.205 | 0.49973 | -0.00445533 | 90 | 91.2 | 25.4 | 23.2 | 21.8 | 89.6 | 51.436 | 507.601 | 0.00244141 | 0.142004 | 0.273071 | 36.7065 | 36.7737 | 0.0672 | 0.24602694 | 0.2718562 | 8.760394 | 8.734565 | 8.747479 | -310.11936 | -6.41936 | -52.44194 | -57.79068 | -55.12 | -33.4376 | 1.562526 | 0.9119748 | 0.9388227 | 0.9466665 | 0.9427337 | 0.9119748 | 0 | 9.427337 | 15.62526 | 20.01796
| 5830 | 2015-08-07 13:27 | 13:27 | 0 | 0 | 2902.44 | 4.09448 | -213.205 | 0.49973 | -0.00445533 | 89.9 | 91.1 | 25.5 | 23.2 | 21.7 | 89.5 | 51.436 | 507.601 | 0.00183105 | 0.141823 | 0.272767 | 36.7035 | 36.7737 | 0.0702 | 0.24648668 | 0.27262836 | 8.759934 | 8.733792 | 8.746863 | -310.11936 | -6.41936 | -52.5374 | -57.95012 | -55.24754 | -33.4376 | 1.562526 | 0.9119748 | 0.9389616 | 0.9469023 | 0.9429208 | 0.9119748 | 0 | 9.429208 | 15.62526 | 20.01155
| 5831 | 2015-08-07 13:28 | 13:28 | 0 | 0 | 2902.44 | 4.09448 | -213.205 | 0.49973 | -0.00445533 | 89.9 | 90.8 | 25.5 | 23.3 | 21.8 | 89.5 | 51.436 | 507.601 | 0.00183105 | 0.141914 | 0.273163 | 36.6989 | 36.8042 | 0.1053 | 0.24625554 | 0.27162252 | 8.760165 | 8.734798 | 8.747482 | -310.11936 | -6.41936 | -52.48941 | -57.74242 | -55.11948 | -33.4376 | 1.562526 | 0.9119748 | 0.9388918 | 0.9465951 | 0.9427329 | 0.9119748 | 0 | 9.427329 | 15.62526 | 20.01155
| 5832 | 2015-08-07 13:28 | 13:28 | 0 | 0 | 2903.37 | 4.09448 | -213.205 | 0.49973 | -0.00445533 | 89.9 | 90.5 | 25.5 | 23.2 | 21.7 | 89.5 | 51.436 | 507.601 | 0.00183105 | 0.141914 | 0.273163 | 36.6989 | 36.8042 | 0.1053 | 0.24625554 | 0.27162252 | 8.760165 | 8.734798 | 8.747482 | -310.11936 | -6.41936 | -52.48941 | -57.74242 | -55.11948 | -33.4376 | 1.562526 | 0.9119748 | 0.9388918 | 0.9465951 | 0.9427329 | 0.9119748 | 0 | 9.427329 | 15.62526 | 20.01796
| 5833 | 2015-08-07 13:28 | 13:28 | 0 | 0 | 2902.44 | 4.09448 | -213.205 | 0.49973 | -0.00445533 | 89.9 | 90.3 | 25.5 | 23.2 | 21.8 | 89.5 | 51.436 | 507.57 | 0.00244141 | 0.141914 | 0.273163 | 36.6959 | 36.8042 | 0.1083 | 0.24625554 | 0.27162252 | 8.760165 | 8.734798 | 8.747482 | -310.11936 | -6.41936 | -52.48941 | -57.74242 | -55.11948 | -33.4376 | 1.562526 | 0.9119748 | 0.9388918 | 0.9465951 | 0.9427329 | 0.9119748 | 0 | 9.427329 | 15.62526 | 20.01155
| 5834 | 2015-08-07 13:28 | 13:28 | 0 | 0 | 2902.44 | 4.09448 | -213.205 | 0.49973 | -0.00445533 | 89.9 | 90.2 | 25.5 | 23.2 | 21.8 | 89.5 | 51.448 | 507.601 | 0.00183105 | 0.141914 | 0.273254 | 36.6959 | 36.7737 | 0.0778 | 0.24625554 | 0.27139138 | 8.760165 | 8.735029 | 8.747597 | -310.10736 | -6.40736 | -52.48941 | -57.69468 | -55.09554 | -33.4256 | 1.562478 | 0.9119584 | 0.9388918 | 0.9465245 | 0.9426978 | 0.9119584 | 0 | 9.426978 | 15.62478 | 20.01155
| 5835 | 2015-08-07 13:28 | 13:28 | 0 | 0 | 2902.44 | 4.09448 | -213.205 | 0.49973 | -0.00445533 | 89.9 | 89.9 | 25.5 | 23.3 | 21.8 | 89.5 | 51.436 | 507.57 | 0.00244141 | 0.142095 | 0.273163 | 36.6913 | 36.7737 | 0.0824 | 0.2457958 | 0.27162252 | 8.760625 | 8.734798 | 8.747712 | -310.11936 | -6.41936 | -52.39394 | -57.74242 | -55.07187 | -33.4376 | 1.562526 | 0.9119748 | 0.9387529 | 0.9465951 | 0.9426631 | 0.9119748 | 0 | 9.426631 | 15.62526 | 20.01155
| 5836 | 2015-08-07 13:28 | 13:28 | 0 | 0 | 2902.44 | 4.09448 | -213.205 | 0.49973 | -0.00445533 | 89.9 | 89.6 | 25.4 | 23.3 | 21.8 | 89.5 | 51.436 | 507.601 | 0.00183105 | 0.142004 | 0.27298 | 36.6882 | 36.7737 | 0.0855 | 0.24602694 | 0.27208734 | 8.760394 | 8.734333 | 8.747364 | -310.11936 | -6.41936 | -52.44194 | -57.83841 | -55.14393 | -33.4376 | 1.562526 | 0.9119748 | 0.9388227 | 0.946737 | 0.9427688 | 0.9119748 | 0 | 9.427688 | 15.62526 | 20.01155
| 5837 | 2015-08-07 13:29 | 13:29 | 0 | 0 | 2902.44 | 4.09448 | -213.205 | 0.499749 | -0.00445533 | 89.9 | 89.5 | 25.4 | 23.2 | 21.8 | 89.6 | 51.436 | 507.601 | 0.00183105 | 0.141914 | 0.272676 | 36.6837 | 36.7737 | 0.09 | 0.24625554 | 0.2728595 | 8.760165 | 8.733561 | 8.746863 | -310.11936 | -6.41936 | -52.48941 | -57.99785 | -55.24754 | -33.4376 | 1.562526 | 0.9119748 | 0.9388918 | 0.9469729 | 0.9429208 | 0.9119748 | 0 | 9.429208 | 15.62526 | 20.01155
| 5838 | 2015-08-07 13:29 | 13:29 | 0 | 0 | 2902.44 | 4.09448 | -213.205 | 0.49973 | -0.00445533 | 89.9 | 89.3 | 25.3 | 23.3 | 21.8 | 89.5 | 51.436 | 507.601 | 0.00183105 | 0.141823 | 0.27298 | 36.6837 | 36.7737 | 0.09 | 0.24648668 | 0.27208734 | 8.759934 | 8.734333 | 8.747134 | -310.11936 | -6.41936 | -52.5374 | -57.83841 | -55.19153 | -33.4376 | 1.562526 | 0.9119748 | 0.9389616 | 0.946737 | 0.9428386 | 0.9119748 | 0 | 9.428386 | 15.62526 | 20.01155
| 5839 | 2015-08-07 13:29 | 13:29 | 0 | 0 | 2901.19 | 4.09448 | -213.205 | 0.49973 | -0.00445533 | 89.9 | 89.8 | 25.5 | 23.2 | 21.8 | 89.6 | 51.436 | 507.601 | 0.00183105 | 0.141914 | 0.273071 | 36.6806 | 36.7737 | 0.0931 | 0.24625554 | 0.2718562 | 8.760165 | 8.734565 | 8.747365 | -310.11936 | -6.41936 | -52.48941 | -57.79068 | -55.14367 | -33.4376 | 1.562526 | 0.9119748 | 0.9388918 | 0.9466665 | 0.9427684 | 0.9119748 | 0 | 9.427684 | 15.62526 | 20.00293
| 5840 | 2015-08-07 13:29 | 13:29 | 0 | 0 | 2901.19 | 4.09448 | -213.205 | 0.49973 | -0.00445533 | 89.9 | 90.2 | 25.3 | 23.3 | 21.8 | 89.5 | 51.436 | 507.601 | 0.00244141 | 0.141914 | 0.272767 | 36.676 | 36.7737 | 0.0977 | 0.24625554 | 0.27262836 | 8.760165 | 8.733792 | 8.746979 | -310.11936 | -6.41936 | -52.48941 | -57.95012 | -55.22361 | -33.4376 | 1.562526 | 0.9119748 | 0.9388918 | 0.9469023 | 0.9428857 | 0.9119748 | 0 | 9.428857 | 15.62526 | 20.00293
| 5841 | 2015-08-07 13:29 | 13:29 | 0 | 0 | 2901.19 | 4.09448 | -213.205 | 0.49973 | -0.00445533 | 89.9 | 90.7 | 25.3 | 23.2 | 21.8 | 89.5 | 51.436 | 507.601 | 0.00244141 | 0.141823 | 0.272676 | 36.673 | 36.7737 | 0.1007 | 0.24648668 | 0.2728595 | 8.759934 | 8.733561 | 8.746748 | -310.11936 | -6.41936 | -52.5374 | -57.99785 | -55.27147 | -33.4376 | 1.562526 | 0.9119748 | 0.9389616 | 0.9469729 | 0.9429559 | 0.9119748 | 0 | 9.429559 | 15.62526 | 20.00293
| 5842 | 2015-08-07 13:29 | 13:29 | 0 | 0 | 2901.19 | 4.09448 | -213.205 | 0.49973 | -0.00445533 | 89.9 | 91.5 | 25.4 | 23.2 | 21.8 | 89.5 | 51.436 | 507.57 | 0.00244141 | 0.142004 | 0.273071 | 36.6684 | 36.7737 | 0.1053 | 0.24602694 | 0.2718562 | 8.760394 | 8.734565 | 8.747479 | -310.11936 | -6.41936 | -52.44194 | -57.79068 | -55.12 | -33.4376 | 1.562526 | 0.9119748 | 0.9388227 | 0.9466665 | 0.9427337 | 0.9119748 | 0 | 9.427337 | 15.62526 | 20.00293
| 5843 | 2015-08-07 13:30 | 13:30 | 0 | 0 | 2900.26 | 4.09448 | -213.205 | 0.49973 | -0.00445533 | 89.9 | 91.6 | 25.5 | 23.2 | 21.9 | 89.5 | 51.436 | 507.601 | 0.00183105 | 0.141914 | 0.272889 | 36.6653 | 36.7737 | 0.1084 | 0.24625554 | 0.27231848 | 8.760165 | 8.734102 | 8.747134 | -310.11936 | -6.41936 | -52.48941 | -57.88614 | -55.19153 | -33.4376 | 1.562526 | 0.9119748 | 0.9388918 | 0.9468076 | 0.9428386 | 0.9119748 | 0 | 9.428386 | 15.62526 | 19.99652
| 5844 | 2015-08-07 13:30 | 13:30 | 0 | 0 | 2900.26 | 4.09448 | -213.205 | 0.499749 | -0.00445533 | 89.9 | 91.6 | 25.5 | 23.3 | 21.9 | 89.5 | 51.448 | 507.57 | 0.00183105 | 0.141823 | 0.272676 | 36.6653 | 36.7737 | 0.1084 | 0.24648668 | 0.2728595 | 8.759934 | 8.733561 | 8.746748 | -310.10736 | -6.40736 | -52.5374 | -57.99785 | -55.27147 | -33.4256 | 1.562478 | 0.9119584 | 0.9389616 | 0.9469729 | 0.9429559 | 0.9119584 | 0 | 9.429559 | 15.62478 | 19.99652
| 5845 | 2015-08-07 13:30 | 13:30 | 0 | 0 | 2900.26 | 4.09448 | -213.205 | 0.499749 | -0.00463927 | 89.9 | 91.3 | 25.5 | 23.2 | 21.9 | 89.6 | 51.436 | 507.601 | 0.00183105 | 0.141914 | 0.272585 | 36.6608 | 36.7737 | 0.1129 | 0.24625554 | 0.27309064 | 8.760165 | 8.73333 | 8.746748 | -310.11936 | -6.41936 | -52.48941 | -58.04557 | -55.27147 | -33.4376 | 1.562526 | 0.9119748 | 0.9388918 | 0.9470435 | 0.9429559 | 0.9119748 | 0 | 9.429559 | 15.62526 | 19.99652
| 5846 | 2015-08-07 13:30 | 13:30 | 0 | 0 | 2900.26 | 4.09448 | -213.205 | 0.49973 | -0.00463927 | 89.9 | 91.2 | 25.4 | 23.3 | 21.9 | 89.5 | 51.436 | 507.601 | 0.00183105 | 0.141914 | 0.272676 | 36.6577 | 36.7737 | 0.116 | 0.24625554 | 0.2728595 | 8.760165 | 8.733561 | 8.746863 | -310.11936 | -6.41936 | -52.48941 | -57.99785 | -55.24754 | -33.4376 | 1.562526 | 0.9119748 | 0.9388918 | 0.9469729 | 0.9429208 | 0.9119748 | 0 | 9.429208 | 15.62526 | 19.99652
| 5847 | 2015-08-07 13:30 | 13:30 | 0 | 0 | 2900.26 | 4.09448 | -213.205 | 0.49973 | -0.00445533 | 89.9 | 91 | 25.3 | 23.3 | 21.9 | 89.6 | 51.436 | 507.601 | 0.00244141 | 0.141914 | 0.272676 | 36.6531 | 36.7737 | 0.1206 | 0.24625554 | 0.2728595 | 8.760165 | 8.733561 | 8.746863 | -310.11936 | -6.41936 | -52.48941 | -57.99785 | -55.24754 | -33.4376 | 1.562526 | 0.9119748 | 0.9388918 | 0.9469729 | 0.9429208 | 0.9119748 | 0 | 9.429208 | 15.62526 | 19.99652
| 5848 | 2015-08-07 13:30 | 13:30 | 0 | 0 | 2900.26 | 4.09448 | -213.205 | 0.49973 | -0.00445533 | 89.9 | 90.7 | 25.3 | 23.3 | 21.9 | 89.4 | 51.436 | 507.57 | 0.00183105 | 0.141914 | 0.27298 | 36.6501 | 36.7279 | 0.0778 | 0.24625554 | 0.27208734 | 8.760165 | 8.734333 | 8.747249 | -310.11936 | -6.41936 | -52.48941 | -57.83841 | -55.1676 | -33.4376 | 1.562526 | 0.9119748 | 0.9388918 | 0.946737 | 0.9428035 | 0.9119748 | 0 | 9.428035 | 15.62526 | 19.99652
| 5849 | 2015-08-07 13:31 | 13:31 | 0 | 0 | 2900.26 | 4.09448 | -213.205 | 0.49973 | -0.00445533 | 89.9 | 90.5 | 25.3 | 23.2 | 21.9 | 89.5 | 51.436 | 507.601 | 0.00183105 | 0.141914 | 0.272585 | 36.6455 | 36.7279 | 0.0824 | 0.24625554 | 0.27309064 | 8.760165 | 8.73333 | 8.746748 | -310.11936 | -6.41936 | -52.48941 | -58.04557 | -55.27147 | -33.4376 | 1.562526 | 0.9119748 | 0.9388918 | 0.9470435 | 0.9429559 | 0.9119748 | 0 | 9.429559 | 15.62526 | 19.99652
| 5850 | 2015-08-07 13:31 | 13:31 | 0 | 0 | 2900.26 | 4.09448 | -213.205 | 0.49973 | -0.00445533 | 89.9 | 90.2 | 25.4 | 23.2 | 21.9 | 89.5 | 51.436 | 507.601 | 0.00244141 | 0.142004 | 0.27298 | 36.6425 | 36.7279 | 0.0854 | 0.24602694 | 0.27208734 | 8.760394 | 8.734333 | 8.747364 | -310.11936 | -6.41936 | -52.44194 | -57.83841 | -55.14393 | -33.4376 | 1.562526 | 0.9119748 | 0.9388227 | 0.946737 | 0.9427688 | 0.9119748 | 0 | 9.427688 | 15.62526 | 19.99652
| 5851 | 2015-08-07 13:31 | 13:31 | 0 | 0 | 2900.26 | 4.09448 | -213.205 | 0.49973 | -0.00445533 | 89.9 | 90 | 25.4 | 23.2 | 21.8 | 89.5 | 51.436 | 507.601 | 0.00183105 | 0.142095 | 0.273163 | 36.6425 | 36.7279 | 0.0854 | 0.2457958 | 0.27162252 | 8.760625 | 8.734798 | 8.747712 | -310.11936 | -6.41936 | -52.39394 | -57.74242 | -55.07187 | -33.4376 | 1.562526 | 0.9119748 | 0.9387529 | 0.9465951 | 0.9426631 | 0.9119748 | 0 | 9.426631 | 15.62526 | 19.99652
| 5852 | 2015-08-07 13:31 | 13:31 | 0 | 0 | 2900.26 | 4.09448 | -213.205 | 0.49973 | -0.00445533 | 89.9 | 89.8 | 25.3 | 23.2 | 21.8 | 89.5 | 51.436 | 507.57 | 0.00183105 | 0.141914 | 0.273163 | 36.6379 | 36.7279 | 0.09 | 0.24625554 | 0.27162252 | 8.760165 | 8.734798 | 8.747482 | -310.11936 | -6.41936 | -52.48941 | -57.74242 | -55.11948 | -33.4376 | 1.562526 | 0.9119748 | 0.9388918 | 0.9465951 | 0.9427329 | 0.9119748 | 0 | 9.427329 | 15.62526 | 19.99652
| 5853 | 2015-08-07 13:31 | 13:31 | 0 | 0 | 2900.26 | 4.09448 | -213.205 | 0.49973 | -0.00445533 | 89.8 | 89.6 | 25.5 | 23.2 | 21.8 | 89.5 | 51.436 | 507.57 | 0.00183105 | 0.142004 | 0.273163 | 36.6348 | 36.7279 | 0.0931 | 0.24602694 | 0.27162252 | 8.760394 | 8.734798 | 8.747596 | -310.11936 | -6.41936 | -52.44194 | -57.74242 | -55.09581 | -33.4376 | 1.562526 | 0.9119748 | 0.9388227 | 0.9465951 | 0.9426982 | 0.9119748 | 0 | 9.426982 | 15.62526 | 19.99652
| 5854 | 2015-08-07 13:31 | 13:31 | 0 | 0 | 2899.33 | 4.09448 | -213.205 | 0.499749 | -0.00445533 | 89.8 | 89.4 | 25.3 | 23.2 | 21.7 | 89.6 | 51.436 | 507.601 | 0.00183105 | 0.142004 | 0.273163 | 36.6348 | 36.7279 | 0.0931 | 0.24602694 | 0.27162252 | 8.760394 | 8.734798 | 8.747596 | -310.11936 | -6.41936 | -52.44194 | -57.74242 | -55.09581 | -33.4376 | 1.562526 | 0.9119748 | 0.9388227 | 0.9465951 | 0.9426982 | 0.9119748 | 0 | 9.426982 | 15.62526 | 19.99011
| 5855 | 2015-08-07 13:32 | 13:32 | 0 | 0 | 2899.33 | 4.09448 | -213.205 | 0.49973 | -0.00463927 | 89.8 | 89.8 | 25.4 | 23.3 | 21.8 | 89.5 | 51.436 | 507.601 | 0.00244141 | 0.141914 | 0.27298 | 36.6302 | 36.7279 | 0.0977 | 0.24625554 | 0.27208734 | 8.760165 | 8.734333 | 8.747249 | -310.11936 | -6.41936 | -52.48941 | -57.83841 | -55.1676 | -33.4376 | 1.562526 | 0.9119748 | 0.9388918 | 0.946737 | 0.9428035 | 0.9119748 | 0 | 9.428035 | 15.62526 | 19.99011
| 5856 | 2015-08-07 13:32 | 13:32 | 0 | 0 | 2899.33 | 4.09448 | -213.205 | 0.49973 | -0.00445533 | 89.8 | 90.2 | 25.3 | 23.2 | 21.8 | 89.5 | 51.436 | 507.601 | 0.00183105 | 0.142004 | 0.273071 | 36.6272 | 36.7279 | 0.1007 | 0.24602694 | 0.2718562 | 8.760394 | 8.734565 | 8.747479 | -310.11936 | -6.41936 | -52.44194 | -57.79068 | -55.12 | -33.4376 | 1.562526 | 0.9119748 | 0.9388227 | 0.9466665 | 0.9427337 | 0.9119748 | 0 | 9.427337 | 15.62526 | 19.99011
| 5857 | 2015-08-07 13:32 | 13:32 | 0 | 0 | 2898.4 | 4.09448 | -213.205 | 0.49973 | -0.00463927 | 89.8 | 90.6 | 25.4 | 23.2 | 21.8 | 89.5 | 51.436 | 507.601 | 0.00183105 | 0.141914 | 0.272767 | 36.6226 | 36.6974 | 0.0748 | 0.24625554 | 0.27262836 | 8.760165 | 8.733792 | 8.746979 | -310.11936 | -6.41936 | -52.48941 | -57.95012 | -55.22361 | -33.4376 | 1.562526 | 0.9119748 | 0.9388918 | 0.9469023 | 0.9428857 | 0.9119748 | 0 | 9.428857 | 15.62526 | 19.98369
| 5858 | 2015-08-07 13:32 | 13:32 | 0 | 0 | 2898.4 | 4.09448 | -213.205 | 0.49973 | -0.00463927 | 89.8 | 91.2 | 25.3 | 23.2 | 21.8 | 89.4 | 51.436 | 507.57 | 0.00183105 | 0.141914 | 0.272585 | 36.6196 | 36.7279 | 0.1083 | 0.24625554 | 0.27309064 | 8.760165 | 8.73333 | 8.746748 | -310.11936 | -6.41936 | -52.48941 | -58.04557 | -55.27147 | -33.4376 | 1.562526 | 0.9119748 | 0.9388918 | 0.9470435 | 0.9429559 | 0.9119748 | 0 | 9.429559 | 15.62526 | 19.98369
| 5859 | 2015-08-07 13:32 | 13:32 | 0 | 0 | 2898.4 | 4.09448 | -213.205 | 0.49973 | -0.00463927 | 89.8 | 91.5 | 25.3 | 23.3 | 21.8 | 89.5 | 51.436 | 507.601 | 0.00183105 | 0.141914 | 0.272585 | 36.615 | 36.6974 | 0.0824 | 0.24625554 | 0.27309064 | 8.760165 | 8.73333 | 8.746748 | -310.11936 | -6.41936 | -52.48941 | -58.04557 | -55.27147 | -33.4376 | 1.562526 | 0.9119748 | 0.9388918 | 0.9470435 | 0.9429559 | 0.9119748 | 0 | 9.429559 | 15.62526 | 19.98369
| 5860 | 2015-08-07 13:32 | 13:32 | 0 | 0 | 2898.4 | 4.09448 | -213.205 | 0.49973 | -0.00463927 | 89.8 | 91.2 | 25.3 | 23.2 | 21.8 | 89.5 | 51.436 | 507.57 | 0.00183105 | 0.141914 | 0.272494 | 36.6119 | 36.6974 | 0.0855 | 0.24625554 | 0.27332178 | 8.760165 | 8.733099 | 8.746632 | -310.11936 | -6.41936 | -52.48941 | -58.09328 | -55.2954 | -33.4376 | 1.562526 | 0.9119748 | 0.9388918 | 0.9471141 | 0.942991 | 0.9119748 | 0 | 9.42991 | 15.62526 | 19.98369
| 5861 | 2015-08-07 13:33 | 13:33 | 0 | 0 | 2898.4 | 4.09448 | -213.205 | 0.49973 | -0.00463927 | 89.8 | 91.1 | 25.3 | 23.3 | 21.8 | 89.5 | 51.436 | 507.601 | 0.00244141 | 0.141914 | 0.272889 | 36.6119 | 36.6974 | 0.0855 | 0.24625554 | 0.27231848 | 8.760165 | 8.734102 | 8.747134 | -310.11936 | -6.41936 | -52.48941 | -57.88614 | -55.19153 | -33.4376 | 1.562526 | 0.9119748 | 0.9388918 | 0.9468076 | 0.9428386 | 0.9119748 | 0 | 9.428386 | 15.62526 | 19.98369
| 5862 | 2015-08-07 13:33 | 13:33 | 0 | 0 | 2898.4 | 4.09448 | -213.205 | 0.49973 | -0.00445533 | 89.8 | 90.9 | 25.3 | 23.3 | 21.8 | 89.5 | 51.436 | 507.601 | 0.00244141 | 0.141914 | 0.272889 | 36.6074 | 36.6974 | 0.09 | 0.24625554 | 0.27231848 | 8.760165 | 8.734102 | 8.747134 | -310.11936 | -6.41936 | -52.48941 | -57.88614 | -55.19153 | -33.4376 | 1.562526 | 0.9119748 | 0.9388918 | 0.9468076 | 0.9428386 | 0.9119748 | 0 | 9.428386 | 15.62526 | 19.98369
| 5863 | 2015-08-07 13:33 | 13:33 | 0 | 0 | 2898.4 | 4.09448 | -213.205 | 0.49973 | -0.00463927 | 89.8 | 90.8 | 25.4 | 23.2 | 21.8 | 89.4 | 51.436 | 507.601 | 0.00244141 | 0.141914 | 0.273345 | 36.6043 | 36.6974 | 0.0931 | 0.24625554 | 0.27116024 | 8.760165 | 8.735261 | 8.747713 | -310.11936 | -6.41936 | -52.48941 | -57.64694 | -55.07161 | -33.4376 | 1.562526 | 0.9119748 | 0.9388918 | 0.946454 | 0.9426627 | 0.9119748 | 0 | 9.426627 | 15.62526 | 19.98369
| 5864 | 2015-08-07 13:33 | 13:33 | 0 | 0 | 2897.47 | 4.09448 | -213.205 | 0.49973 | -0.00445533 | 89.8 | 90.5 | 25.3 | 23.2 | 21.8 | 89.4 | 51.436 | 507.601 | 0.00183105 | 0.141914 | 0.273254 | 36.5997 | 36.6974 | 0.0977 | 0.24625554 | 0.27139138 | 8.760165 | 8.735029 | 8.747597 | -310.11936 | -6.41936 | -52.48941 | -57.69468 | -55.09554 | -33.4376 | 1.562526 | 0.9119748 | 0.9388918 | 0.9465245 | 0.9426978 | 0.9119748 | 0 | 9.426978 | 15.62526 | 19.97728
| 5865 | 2015-08-07 13:33 | 13:33 | 0 | 0 | 2897.47 | 4.09448 | -213.205 | 0.49973 | -0.00445533 | 89.8 | 90.3 | 25.4 | 23.2 | 21.9 | 89.4 | 51.436 | 507.601 | 0.00244141 | 0.141914 | 0.273163 | 36.5967 | 36.6974 | 0.1007 | 0.24625554 | 0.27162252 | 8.760165 | 8.734798 | 8.747482 | -310.11936 | -6.41936 | -52.48941 | -57.74242 | -55.11948 | -33.4376 | 1.562526 | 0.9119748 | 0.9388918 | 0.9465951 | 0.9427329 | 0.9119748 | 0 | 9.427329 | 15.62526 | 19.97728
| 5866 | 2015-08-07 13:34 | 13:34 | 0 | 0 | 2897.47 | 4.09448 | -213.205 | 0.49973 | -0.00445533 | 89.8 | 90 | 25.5 | 23.2 | 21.8 | 89.5 | 51.436 | 507.601 | 0.00244141 | 0.142095 | 0.272889 | 36.5967 | 36.6516 | 0.0549 | 0.2457958 | 0.27231848 | 8.760625 | 8.734102 | 8.747364 | -310.11936 | -6.41936 | -52.39394 | -57.88614 | -55.14393 | -33.4376 | 1.562526 | 0.9119748 | 0.9387529 | 0.9468076 | 0.9427688 | 0.9119748 | 0 | 9.427688 | 15.62526 | 19.97728
| 5867 | 2015-08-07 13:34 | 13:34 | 0 | 0 | 2895.61 | 4.09448 | -213.205 | 0.49973 | -0.00445533 | 90 | 89.8 | 25.4 | 23.2 | 21.8 | 89.6 | 51.436 | 507.601 | 0.00244141 | 0.142095 | 0.27298 | 36.5921 | 36.6516 | 0.0595 | 0.2457958 | 0.27208734 | 8.760625 | 8.734333 | 8.747479 | -310.11936 | -6.41936 | -52.39394 | -57.83841 | -55.12 | -33.4376 | 1.562526 | 0.9119748 | 0.9387529 | 0.946737 | 0.9427337 | 0.9119748 | 0 | 9.427337 | 15.62526 | 19.96446
| 5868 | 2015-08-07 13:34 | 13:34 | 0 | 0 | 2894.68 | 4.09448 | -213.205 | 0.49973 | -0.00445533 | 90.5 | 89.6 | 25.4 | 23.2 | 21.8 | 89.5 | 51.436 | 507.601 | 0.00244141 | 0.141914 | 0.272889 | 36.5891 | 36.6516 | 0.0625 | 0.24625554 | 0.27231848 | 8.760165 | 8.734102 | 8.747134 | -310.11936 | -6.41936 | -52.48941 | -57.88614 | -55.19153 | -33.4376 | 1.562526 | 0.9119748 | 0.9388918 | 0.9468076 | 0.9428386 | 0.9119748 | 0 | 9.428386 | 15.62526 | 19.95805
| 5869 | 2015-08-07 13:34 | 13:34 | 0 | 0 | 2893.44 | 4.09448 | -213.205 | 0.49973 | -0.00445533 | 90.9 | 89.4 | 25.5 | 23.3 | 21.8 | 89.3 | 51.436 | 507.601 | 0.00183105 | 0.141914 | 0.272767 | 36.5845 | 36.6516 | 0.0671 | 0.24625554 | 0.27262836 | 8.760165 | 8.733792 | 8.746979 | -310.11936 | -6.41936 | -52.48941 | -57.95012 | -55.22361 | -33.4376 | 1.562526 | 0.9119748 | 0.9388918 | 0.9469023 | 0.9428857 | 0.9119748 | 0 | 9.428857 | 15.62526 | 19.9495
| 5870 | 2015-08-07 13:34 | 13:34 | 0 | 0 | 2893.44 | 4.09448 | -213.205 | 0.49973 | -0.00445533 | 91.4 | 89.2 | 25.4 | 23.3 | 21.9 | 89.5 | 51.436 | 507.601 | 0.00244141 | 0.142004 | 0.272889 | 36.5845 | 36.6516 | 0.0671 | 0.24602694 | 0.27231848 | 8.760394 | 8.734102 | 8.747248 | -310.11936 | -6.41936 | -52.44194 | -57.88614 | -55.16786 | -33.4376 | 1.562526 | 0.9119748 | 0.9388227 | 0.9468076 | 0.9428039 | 0.9119748 | 0 | 9.428039 | 15.62526 | 19.9495
| 5871 | 2015-08-07 13:34 | 13:34 | 0 | 0 | 2894.68 | 4.09448 | -213.205 | 0.49973 | -0.00445533 | 91.6 | 89.6 | 25.5 | 23.3 | 21.8 | 89.5 | 51.436 | 507.57 | 0.00244141 | 0.141914 | 0.272889 | 36.5814 | 36.6516 | 0.0702 | 0.24625554 | 0.27231848 | 8.760165 | 8.734102 | 8.747134 | -310.11936 | -6.41936 | -52.48941 | -57.88614 | -55.19153 | -33.4376 | 1.562526 | 0.9119748 | 0.9388918 | 0.9468076 | 0.9428386 | 0.9119748 | 0 | 9.428386 | 15.62526 | 19.95805
| 5872 | 2015-08-07 13:34 | 13:34 | 0 | 0 | 2895.61 | 4.09448 | -213.205 | 0.49973 | -0.00445533 | 91.6 | 90.3 | 25.3 | 23.2 | 21.8 | 89.5 | 51.436 | 507.601 | 0.00183105 | 0.142004 | 0.273163 | 36.5768 | 36.6516 | 0.0748 | 0.24602694 | 0.27162252 | 8.760394 | 8.734798 | 8.747596 | -310.11936 | -6.41936 | -52.44194 | -57.74242 | -55.09581 | -33.4376 | 1.562526 | 0.9119748 | 0.9388227 | 0.9465951 | 0.9426982 | 0.9119748 | 0 | 9.426982 | 15.62526 | 19.96446
| 5873 | 2015-08-07 13:35 | 13:35 | 0 | 0 | 2896.54 | 4.09448 | -213.205 | 0.49973 | -0.00445533 | 91.7 | 90.8 | 25.4 | 23.2 | 21.8 | 89.5 | 51.436 | 507.57 | 0.00244141 | 0.142004 | 0.273071 | 36.5738 | 36.6516 | 0.0778 | 0.24602694 | 0.2718562 | 8.760394 | 8.734565 | 8.747479 | -310.11936 | -6.41936 | -52.44194 | -57.79068 | -55.12 | -33.4376 | 1.562526 | 0.9119748 | 0.9388227 | 0.9466665 | 0.9427337 | 0.9119748 | 0 | 9.427337 | 15.62526 | 19.97087
| 5874 | 2015-08-07 13:35 | 13:35 | 0 | 0 | 2897.47 | 4.09448 | -213.205 | 0.49973 | -0.00445533 | 91.6 | 91.7 | 25.5 | 23.3 | 21.8 | 89.5 | 51.436 | 507.601 | 0.00183105 | 0.141914 | 0.273071 | 36.5738 | 36.6516 | 0.0778 | 0.24625554 | 0.2718562 | 8.760165 | 8.734565 | 8.747365 | -310.11936 | -6.41936 | -52.48941 | -57.79068 | -55.14367 | -33.4376 | 1.562526 | 0.9119748 | 0.9388918 | 0.9466665 | 0.9427684 | 0.9119748 | 0 | 9.427684 | 15.62526 | 19.97728
| 5875 | 2015-08-07 13:35 | 13:35 | 0 | 0 | 2898.4 | 4.09448 | -213.205 | 0.49973 | -0.00445533 | 91.6 | 92.1 | 25.4 | 23.3 | 21.8 | 89.5 | 51.436 | 507.57 | 0.00183105 | 0.141823 | 0.27298 | 36.5692 | 36.6516 | 0.0824 | 0.24648668 | 0.27208734 | 8.759934 | 8.734333 | 8.747134 | -310.11936 | -6.41936 | -52.5374 | -57.83841 | -55.19153 | -33.4376 | 1.562526 | 0.9119748 | 0.9389616 | 0.946737 | 0.9428386 | 0.9119748 | 0 | 9.428386 | 15.62526 | 19.98369
| 5876 | 2015-08-07 13:35 | 13:35 | 0 | 0 | 2899.33 | 4.09448 | -213.205 | 0.49973 | -0.00445533 | 91.5 | 92.1 | 25.4 | 23.2 | 21.8 | 89.3 | 51.436 | 507.601 | 0.00244141 | 0.142004 | 0.27298 | 36.5662 | 36.6516 | 0.0854 | 0.24602694 | 0.27208734 | 8.760394 | 8.734333 | 8.747364 | -310.11936 | -6.41936 | -52.44194 | -57.83841 | -55.14393 | -33.4376 | 1.562526 | 0.9119748 | 0.9388227 | 0.946737 | 0.9427688 | 0.9119748 | 0 | 9.427688 | 15.62526 | 19.99011
| 5877 | 2015-08-07 13:35 | 13:35 | 0 | 0 | 2900.26 | 4.09448 | -213.205 | 0.49973 | -0.00445533 | 91.5 | 92 | 25.3 | 23.2 | 21.8 | 89.4 | 51.436 | 507.601 | 0.00244141 | 0.142004 | 0.273163 | 36.5662 | 36.6516 | 0.0854 | 0.24602694 | 0.27162252 | 8.760394 | 8.734798 | 8.747596 | -310.11936 | -6.41936 | -52.44194 | -57.74242 | -55.09581 | -33.4376 | 1.562526 | 0.9119748 | 0.9388227 | 0.9465951 | 0.9426982 | 0.9119748 | 0 | 9.426982 | 15.62526 | 19.99652
| 5878 | 2015-08-07 13:35 | 13:35 | 0 | 0 | 2901.19 | 4.09448 | -213.205 | 0.49973 | -0.00445533 | 91.5 | 91.8 | 25.3 | 23.2 | 21.8 | 89.4 | 51.436 | 507.601 | 0.00183105 | 0.142004 | 0.273163 | 36.5616 | 36.6516 | 0.09 | 0.24602694 | 0.27162252 | 8.760394 | 8.734798 | 8.747596 | -310.11936 | -6.41936 | -52.44194 | -57.74242 | -55.09581 | -33.4376 | 1.562526 | 0.9119748 | 0.9388227 | 0.9465951 | 0.9426982 | 0.9119748 | 0 | 9.426982 | 15.62526 | 20.00293
| 5879 | 2015-08-07 13:36 | 13:36 | 0 | 0 | 2901.19 | 4.09448 | -213.205 | 0.49973 | -0.00445533 | 91.4 | 91.6 | 25.3 | 23.2 | 21.8 | 89.5 | 51.448 | 507.57 | 0.00183105 | 0.142004 | 0.273436 | 36.5585 | 36.6211 | 0.0626 | 0.24602694 | 0.2709291 | 8.760394 | 8.735492 | 8.747943 | -310.10736 | -6.40736 | -52.44194 | -57.5992 | -55.024 | -33.4256 | 1.562478 | 0.9119584 | 0.9388227 | 0.9463834 | 0.9425929 | 0.9119584 | 0 | 9.425929 | 15.62478 | 20.00293
| 5880 | 2015-08-07 13:36 | 13:36 | 0 | 0 | 2902.44 | 4.09448 | -213.205 | 0.49973 | -0.00445533 | 91.3 | 91.4 | 25.4 | 23.2 | 21.8 | 89.4 | 51.436 | 507.601 | 0.00183105 | 0.142004 | 0.273163 | 36.5555 | 36.6211 | 0.0656 | 0.24602694 | 0.27162252 | 8.760394 | 8.734798 | 8.747596 | -310.11936 | -6.41936 | -52.44194 | -57.74242 | -55.09581 | -33.4376 | 1.562526 | 0.9119748 | 0.9388227 | 0.9465951 | 0.9426982 | 0.9119748 | 0 | 9.426982 | 15.62526 | 20.01155
| 5881 | 2015-08-07 13:36 | 13:36 | 0 | 0 | 2904.3 | 4.09448 | -213.205 | 0.49973 | -0.00445533 | 91.3 | 91.1 | 25.5 | 23.2 | 21.8 | 89.5 | 51.436 | 507.601 | 0.00244141 | 0.142004 | 0.273254 | 36.5555 | 36.6516 | 0.0961 | 0.24602694 | 0.27139138 | 8.760394 | 8.735029 | 8.747712 | -310.11936 | -6.41936 | -52.44194 | -57.69468 | -55.07187 | -33.4376 | 1.562526 | 0.9119748 | 0.9388227 | 0.9465245 | 0.9426631 | 0.9119748 | 0 | 9.426631 | 15.62526 | 20.02437
| 5882 | 2015-08-07 13:36 | 13:36 | 0 | 0 | 2904.3 | 4.09448 | -213.205 | 0.49973 | -0.00445533 | 91.3 | 90.9 | 25.5 | 23.3 | 21.9 | 89.5 | 51.436 | 507.601 | 0.00183105 | 0.142004 | 0.273163 | 36.5509 | 36.6516 | 0.1007 | 0.24602694 | 0.27162252 | 8.760394 | 8.734798 | 8.747596 | -310.11936 | -6.41936 | -52.44194 | -57.74242 | -55.09581 | -33.4376 | 1.562526 | 0.9119748 | 0.9388227 | 0.9465951 | 0.9426982 | 0.9119748 | 0 | 9.426982 | 15.62526 | 20.02437
| 5883 | 2015-08-07 13:36 | 13:36 | 0 | 0 | 2905.23 | 4.09448 | -213.205 | 0.49973 | -0.00445533 | 91.2 | 90.6 | 25.5 | 23.3 | 21.9 | 89.5 | 51.436 | 507.601 | 0.00183105 | 0.142004 | 0.27298 | 36.5479 | 36.6211 | 0.0732 | 0.24602694 | 0.27208734 | 8.760394 | 8.734333 | 8.747364 | -310.11936 | -6.41936 | -52.44194 | -57.83841 | -55.14393 | -33.4376 | 1.562526 | 0.9119748 | 0.9388227 | 0.946737 | 0.9427688 | 0.9119748 | 0 | 9.427688 | 15.62526 | 20.03079
| 5884 | 2015-08-07 13:36 | 13:36 | 0 | 0 | 2905.23 | 4.09448 | -213.205 | 0.49973 | -0.00445533 | 91.2 | 90.3 | 25.5 | 23.3 | 21.9 | 89.5 | 51.436 | 507.601 | 0.00183105 | 0.142004 | 0.272889 | 36.5433 | 36.6516 | 0.1083 | 0.24602694 | 0.27231848 | 8.760394 | 8.734102 | 8.747248 | -310.11936 | -6.41936 | -52.44194 | -57.88614 | -55.16786 | -33.4376 | 1.562526 | 0.9119748 | 0.9388227 | 0.9468076 | 0.9428039 | 0.9119748 | 0 | 9.428039 | 15.62526 | 20.03079
| 5885 | 2015-08-07 13:37 | 13:37 | 0 | 0 | 2906.16 | 4.09448 | -213.205 | 0.499749 | -0.00445533 | 91.2 | 90.2 | 25.5 | 23.2 | 21.9 | 89.5 | 51.448 | 507.57 | 0.00244141 | 0.142004 | 0.272585 | 36.5433 | 36.6211 | 0.0778 | 0.24602694 | 0.27309064 | 8.760394 | 8.73333 | 8.746862 | -310.10736 | -6.40736 | -52.44194 | -58.04557 | -55.24781 | -33.4256 | 1.562478 | 0.9119584 | 0.9388227 | 0.9470435 | 0.9429211 | 0.9119584 | 0 | 9.429211 | 15.62478 | 20.0372
| 5886 | 2015-08-07 13:37 | 13:37 | 0 | 0 | 2906.16 | 4.09448 | -213.205 | 0.49973 | -0.00445533 | 91.2 | 90.2 | 25.5 | 23.3 | 21.9 | 89.4 | 51.436 | 507.601 | 0.00244141 | 0.142004 | 0.272585 | 36.5433 | 36.6211 | 0.0778 | 0.24602694 | 0.27309064 | 8.760394 | 8.73333 | 8.746862 | -310.11936 | -6.41936 | -52.44194 | -58.04557 | -55.24781 | -33.4376 | 1.562526 | 0.9119748 | 0.9388227 | 0.9470435 | 0.9429211 | 0.9119748 | 0 | 9.429211 | 15.62526 | 20.0372
| 5887 | 2015-08-07 13:37 | 13:37 | 0 | 0 | 2906.16 | 4.09448 | -213.205 | 0.49973 | -0.00445533 | 91.2 | 90.2 | 25.5 | 23.3 | 21.9 | 89.4 | 51.436 | 507.601 | 0.00183105 | 0.142004 | 0.272585 | 36.5433 | 36.6211 | 0.0778 | 0.24602694 | 0.27309064 | 8.760394 | 8.73333 | 8.746862 | -310.11936 | -6.41936 | -52.44194 | -58.04557 | -55.24781 | -33.4376 | 1.562526 | 0.9119748 | 0.9388227 | 0.9470435 | 0.9429211 | 0.9119748 | 0 | 9.429211 | 15.62526 | 20.0372
| 5888 | 2015-08-07 13:37 | 13:37 | 0 | 0 | 2906.16 | 4.09448 | -213.205 | 0.49973 | -0.00445533 | 91.2 | 90.1 | 25.5 | 23.2 | 21.9 | 89.5 | 51.436 | 507.601 | 0.00244141 | 0.142004 | 0.272676 | 36.5402 | 36.6211 | 0.0809 | 0.24602694 | 0.2728595 | 8.760394 | 8.733561 | 8.746978 | -310.11936 | -6.41936 | -52.44194 | -57.99785 | -55.22388 | -33.4376 | 1.562526 | 0.9119748 | 0.9388227 | 0.9469729 | 0.942886 | 0.9119748 | 0 | 9.42886 | 15.62526 | 20.0372
| 5889 | 2015-08-07 13:37 | 13:37 | 0 | 0 | 2906.16 | 4.09448 | -213.205 | 0.49973 | -0.00445533 | 91.1 | 90.1 | 25.5 | 23.2 | 21.9 | 89.5 | 51.436 | 507.57 | 0.00244141 | 0.142004 | 0.272889 | 36.5402 | 36.6211 | 0.0809 | 0.24602694 | 0.27231848 | 8.760394 | 8.734102 | 8.747248 | -310.11936 | -6.41936 | -52.44194 | -57.88614 | -55.16786 | -33.4376 | 1.562526 | 0.9119748 | 0.9388227 | 0.9468076 | 0.9428039 | 0.9119748 | 0 | 9.428039 | 15.62526 | 20.0372
| 5890 | 2015-08-07 13:37 | 13:37 | 0 | 0 | 2907.09 | 4.09448 | -213.205 | 0.49973 | -0.00445533 | 91.2 | 90 | 25.5 | 23.3 | 21.9 | 89.5 | 51.436 | 507.601 | 0.00244141 | 0.141914 | 0.272767 | 36.5402 | 36.6211 | 0.0809 | 0.24625554 | 0.27262836 | 8.760165 | 8.733792 | 8.746979 | -310.11936 | -6.41936 | -52.48941 | -57.95012 | -55.22361 | -33.4376 | 1.562526 | 0.9119748 | 0.9388918 | 0.9469023 | 0.9428857 | 0.9119748 | 0 | 9.428857 | 15.62526 | 20.04361
| 5891 | 2015-08-07 13:37 | 13:37 | 0 | 0 | 2906.16 | 4.09448 | -213.205 | 0.49973 | -0.00445533 | 91.1 | 90 | 25.5 | 23.2 | 21.9 | 89.5 | 51.436 | 507.601 | 0.00183105 | 0.141914 | 0.272767 | 36.5402 | 36.6211 | 0.0809 | 0.24625554 | 0.27262836 | 8.760165 | 8.733792 | 8.746979 | -310.11936 | -6.41936 | -52.48941 | -57.95012 | -55.22361 | -33.4376 | 1.562526 | 0.9119748 | 0.9388918 | 0.9469023 | 0.9428857 | 0.9119748 | 0 | 9.428857 | 15.62526 | 20.0372
| 5892 | 2015-08-07 13:37 | 13:37 | 0 | 0 | 2906.16 | 4.09448 | -213.205 | 0.49973 | -0.00445533 | 91.1 | 89.9 | 25.5 | 23.2 | 21.9 | 89.5 | 51.436 | 507.57 | 0.00183105 | 0.141914 | 0.272494 | 36.5402 | 36.6211 | 0.0809 | 0.24625554 | 0.27332178 | 8.760165 | 8.733099 | 8.746632 | -310.11936 | -6.41936 | -52.48941 | -58.09328 | -55.2954 | -33.4376 | 1.562526 | 0.9119748 | 0.9388918 | 0.9471141 | 0.942991 | 0.9119748 | 0 | 9.42991 | 15.62526 | 20.0372
| 5893 | 2015-08-07 13:37 | 13:37 | 0 | 0 | 2907.09 | 4.09448 | -213.205 | 0.49973 | -0.00445533 | 91.1 | 89.9 | 25.5 | 23.3 | 21.9 | 89.5 | 51.436 | 507.601 | 0.00244141 | 0.141914 | 0.272403 | 36.5356 | 36.6211 | 0.0855 | 0.24625554 | 0.27355292 | 8.760165 | 8.732868 | 8.746517 | -310.11936 | -6.41936 | -52.48941 | -58.141 | -55.31933 | -33.4376 | 1.562526 | 0.9119748 | 0.9388918 | 0.9471848 | 0.9430261 | 0.9119748 | 0 | 9.430261 | 15.62526 | 20.04361
| 5894 | 2015-08-07 13:37 | 13:37 | 0 | 0 | 2907.09 | 4.09448 | -213.205 | 0.49973 | -0.00445533 | 91.1 | 89.9 | 25.5 | 23.2 | 21.9 | 89.3 | 51.436 | 507.57 | 0.00244141 | 0.141823 | 0.272312 | 36.5402 | 36.6211 | 0.0809 | 0.24648668 | 0.27378406 | 8.759934 | 8.732637 | 8.746285 | -310.11936 | -6.41936 | -52.5374 | -58.18872 | -55.36718 | -33.4376 | 1.562526 | 0.9119748 | 0.9389616 | 0.9472554 | 0.9430963 | 0.9119748 | 0 | 9.430963 | 15.62526 | 20.04361
| 5895 | 2015-08-07 13:37 | 13:37 | 0 | 0 | 2907.09 | 4.09448 | -213.205 | 0.49973 | -0.00445533 | 91.1 | 89.8 | 25.4 | 23.2 | 21.9 | 89.5 | 51.436 | 507.601 | 0.00183105 | 0.141823 | 0.272312 | 36.5356 | 36.6211 | 0.0855 | 0.24648668 | 0.27378406 | 8.759934 | 8.732637 | 8.746285 | -310.11936 | -6.41936 | -52.5374 | -58.18872 | -55.36718 | -33.4376 | 1.562526 | 0.9119748 | 0.9389616 | 0.9472554 | 0.9430963 | 0.9119748 | 0 | 9.430963 | 15.62526 | 20.04361
| 5896 | 2015-08-07 13:37 | 13:37 | 0 | 0 | 2907.09 | 4.09448 | -213.205 | 0.49973 | -0.00445533 | 91.1 | 89.8 | 25.5 | 23.3 | 21.9 | 89.5 | 51.436 | 507.601 | 0.00183105 | 0.141732 | 0.27222 | 36.5356 | 36.6211 | 0.0855 | 0.24671782 | 0.27401774 | 8.759703 | 8.732403 | 8.746053 | -310.11936 | -6.41936 | -52.58539 | -58.23695 | -55.4153 | -33.4376 | 1.562526 | 0.9119748 | 0.9390314 | 0.9473268 | 0.9431669 | 0.9119748 | 0 | 9.431669 | 15.62526 | 20.04361
| 5897 | 2015-08-07 13:37 | 13:37 | 0 | 0 | 2907.09 | 4.09448 | -213.205 | 0.49973 | -0.00445533 | 91.1 | 89.8 | 25.5 | 23.3 | 21.9 | 89.5 | 51.436 | 507.57 | 0.00183105 | 0.141823 | 0.272312 | 36.5356 | 36.6211 | 0.0855 | 0.24648668 | 0.27378406 | 8.759934 | 8.732637 | 8.746285 | -310.11936 | -6.41936 | -52.5374 | -58.18872 | -55.36718 | -33.4376 | 1.562526 | 0.9119748 | 0.9389616 | 0.9472554 | 0.9430963 | 0.9119748 | 0 | 9.430963 | 15.62526 | 20.04361
| 5898 | 2015-08-07 13:37 | 13:37 | 0 | 0 | 2907.09 | 4.09448 | -213.205 | 0.49973 | -0.00445533 | 91.1 | 89.7 | 25.4 | 23.2 | 21.9 | 89.5 | 51.448 | 507.601 | 0.00183105 | 0.141823 | 0.272585 | 36.5356 | 36.6211 | 0.0855 | 0.24648668 | 0.27309064 | 8.759934 | 8.73333 | 8.746632 | -310.10736 | -6.40736 | -52.5374 | -58.04557 | -55.2954 | -33.4256 | 1.562478 | 0.9119584 | 0.9389616 | 0.9470435 | 0.942991 | 0.9119584 | 0 | 9.42991 | 15.62478 | 20.04361
| 5899 | 2015-08-07 13:37 | 13:37 | 0 | 0 | 2907.09 | 4.09448 | -213.205 | 0.49973 | -0.00445533 | 91.1 | 89.7 | 25.4 | 23.2 | 21.9 | 89.5 | 51.436 | 507.601 | 0.00183105 | 0.141823 | 0.272676 | 36.5356 | 36.6211 | 0.0855 | 0.24648668 | 0.2728595 | 8.759934 | 8.733561 | 8.746748 | -310.11936 | -6.41936 | -52.5374 | -57.99785 | -55.27147 | -33.4376 | 1.562526 | 0.9119748 | 0.9389616 | 0.9469729 | 0.9429559 | 0.9119748 | 0 | 9.429559 | 15.62526 | 20.04361
| 5900 | 2015-08-07 13:37 | 13:37 | 0 | 0 | 2906.16 | 4.09448 | -213.205 | 0.49973 | -0.00445533 | 91.1 | 89.6 | 25.5 | 23.2 | 21.9 | 89.4 | 51.436 | 507.57 | 0.00244141 | 0.141914 | 0.272767 | 36.5356 | 36.6211 | 0.0855 | 0.24625554 | 0.27262836 | 8.760165 | 8.733792 | 8.746979 | -310.11936 | -6.41936 | -52.48941 | -57.95012 | -55.22361 | -33.4376 | 1.562526 | 0.9119748 | 0.9388918 | 0.9469023 | 0.9428857 | 0.9119748 | 0 | 9.428857 | 15.62526 | 20.0372
| 5901 | 2015-08-07 13:37 | 13:37 | 0 | 0 | 2907.09 | 4.09448 | -213.205 | 0.49973 | -0.00445533 | 91.1 | 89.6 | 25.5 | 23.3 | 21.9 | 89.5 | 51.436 | 507.601 | 0.00183105 | 0.141823 | 0.27298 | 36.5326 | 36.6211 | 0.0885 | 0.24648668 | 0.27208734 | 8.759934 | 8.734333 | 8.747134 | -310.11936 | -6.41936 | -52.5374 | -57.83841 | -55.19153 | -33.4376 | 1.562526 | 0.9119748 | 0.9389616 | 0.946737 | 0.9428386 | 0.9119748 | 0 | 9.428386 | 15.62526 | 20.04361
| 5902 | 2015-08-07 13:37 | 13:37 | 0 | 0 | 2901.19 | 4.09448 | -213.205 | 0.49973 | -0.00445533 | 91.1 | 89.6 | 25.5 | 23.2 | 21.9 | 89.5 | 51.436 | 507.601 | 0.00244141 | 0.141914 | 0.273163 | 36.5326 | 36.6211 | 0.0885 | 0.24625554 | 0.27162252 | 8.760165 | 8.734798 | 8.747482 | -310.11936 | -6.41936 | -52.48941 | -57.74242 | -55.11948 | -33.4376 | 1.562526 | 0.9119748 | 0.9388918 | 0.9465951 | 0.9427329 | 0.9119748 | 0 | 9.427329 | 15.62526 | 20.00293
| 5903 | 2015-08-07 13:37 | 13:37 | 0 | 0 | 2908.02 | 4.09448 | -213.205 | 0.49973 | -0.00445533 | 91.1 | 89.5 | 25.5 | 23.3 | 21.9 | 89.5 | 51.436 | 507.601 | 0.00244141 | 0.141823 | 0.27298 | 36.5326 | 36.6211 | 0.0885 | 0.24648668 | 0.27208734 | 8.759934 | 8.734333 | 8.747134 | -310.11936 | -6.41936 | -52.5374 | -57.83841 | -55.19153 | -33.4376 | 1.562526 | 0.9119748 | 0.9389616 | 0.946737 | 0.9428386 | 0.9119748 | 0 | 9.428386 | 15.62526 | 20.05002
| 5904 | 2015-08-07 13:37 | 13:37 | 0 | 0 | 2908.02 | 3.17065 | -213.205 | 0.49973 | -0.00445533 | 91 | 89.6 | 25.5 | 23.3 | 21.9 | 89.4 | 51.436 | 507.601 | 0.00244141 | 0.141823 | 0.272889 | 36.5326 | 36.6211 | 0.0885 | 0.24648668 | 0.27231848 | 8.759934 | 8.734102 | 8.747018 | -310.11936 | -6.41936 | -52.5374 | -57.88614 | -55.21546 | -33.4376 | 1.562526 | 0.9119748 | 0.9389616 | 0.9468076 | 0.9428737 | 0.9119748 | 0 | 9.428737 | 15.62526 | 20.05002
| 5905 | 2015-08-07 13:37 | 13:37 | 0 | 0 | 2908.02 | 4.09448 | -213.205 | 0.49973 | -0.00445533 | 91.1 | 89.8 | 25.5 | 23.3 | 21.9 | 89.4 | 51.448 | 507.57 | 0.00183105 | 0.141914 | 0.27298 | 36.5326 | 36.6211 | 0.0885 | 0.24625554 | 0.27208734 | 8.760165 | 8.734333 | 8.747249 | -310.10736 | -6.40736 | -52.48941 | -57.83841 | -55.1676 | -33.4256 | 1.562478 | 0.9119584 | 0.9388918 | 0.946737 | 0.9428035 | 0.9119584 | 0 | 9.428035 | 15.62478 | 20.05002
| 5906 | 2015-08-07 13:37 | 13:37 | 0 | 0 | 2908.02 | 4.09448 | -213.205 | 0.49973 | -0.00445533 | 91.1 | 89.9 | 25.5 | 23.3 | 21.9 | 89.4 | 51.436 | 507.601 | 0.00183105 | 0.141823 | 0.272889 | 36.5326 | 36.6211 | 0.0885 | 0.24648668 | 0.27231848 | 8.759934 | 8.734102 | 8.747018 | -310.11936 | -6.41936 | -52.5374 | -57.88614 | -55.21546 | -33.4376 | 1.562526 | 0.9119748 | 0.9389616 | 0.9468076 | 0.9428737 | 0.9119748 | 0 | 9.428737 | 15.62526 | 20.05002
| 5907 | 2015-08-07 13:37 | 13:37 | 0 | 0 | 2908.02 | 4.09448 | -213.205 | 0.49973 | -0.00445533 | 91.1 | 89.9 | 25.5 | 23.3 | 21.9 | 89.5 | 51.436 | 507.57 | 0.00244141 | 0.141823 | 0.27298 | 36.528 | 36.6211 | 0.0931 | 0.24648668 | 0.27208734 | 8.759934 | 8.734333 | 8.747134 | -310.11936 | -6.41936 | -52.5374 | -57.83841 | -55.19153 | -33.4376 | 1.562526 | 0.9119748 | 0.9389616 | 0.946737 | 0.9428386 | 0.9119748 | 0 | 9.428386 | 15.62526 | 20.05002
| 5908 | 2015-08-07 13:37 | 13:37 | 0 | 0 | 2908.02 | 4.09448 | -213.205 | 0.49973 | -0.00445533 | 91.1 | 89.9 | 25.5 | 23.2 | 21.9 | 89.5 | 51.436 | 507.57 | 0.00244141 | 0.141823 | 0.273071 | 36.528 | 36.6211 | 0.0931 | 0.24648668 | 0.2718562 | 8.759934 | 8.734565 | 8.747249 | -310.11936 | -6.41936 | -52.5374 | -57.79068 | -55.1676 | -33.4376 | 1.562526 | 0.9119748 | 0.9389616 | 0.9466665 | 0.9428035 | 0.9119748 | 0 | 9.428035 | 15.62526 | 20.05002
| 5909 | 2015-08-07 13:37 | 13:37 | 0 | 0 | 2908.02 | 4.09448 | -213.205 | 0.49973 | -0.00445533 | 91.1 | 90 | 25.5 | 23.3 | 21.9 | 89.5 | 51.436 | 507.601 | 0.00183105 | 0.141823 | 0.272889 | 36.528 | 36.6211 | 0.0931 | 0.24648668 | 0.27231848 | 8.759934 | 8.734102 | 8.747018 | -310.11936 | -6.41936 | -52.5374 | -57.88614 | -55.21546 | -33.4376 | 1.562526 | 0.9119748 | 0.9389616 | 0.9468076 | 0.9428737 | 0.9119748 | 0 | 9.428737 | 15.62526 | 20.05002
| 5910 | 2015-08-07 13:37 | 13:37 | 0 | 0 | 2908.02 | 4.09448 | -213.205 | 0.49973 | -0.00445533 | 91 | 89.9 | 25.5 | 23.3 | 21.9 | 89.5 | 51.436 | 507.57 | 0.00183105 | 0.141914 | 0.272767 | 36.528 | 36.6211 | 0.0931 | 0.24625554 | 0.27262836 | 8.760165 | 8.733792 | 8.746979 | -310.11936 | -6.41936 | -52.48941 | -57.95012 | -55.22361 | -33.4376 | 1.562526 | 0.9119748 | 0.9388918 | 0.9469023 | 0.9428857 | 0.9119748 | 0 | 9.428857 | 15.62526 | 20.05002
| 5911 | 2015-08-07 13:37 | 13:37 | 0 | 0 | 2908.02 | 4.09448 | -213.205 | 0.49973 | -0.00445533 | 91 | 89.9 | 25.5 | 23.2 | 21.9 | 89.5 | 51.436 | 507.601 | 0.00183105 | 0.141914 | 0.272676 | 36.528 | 36.6211 | 0.0931 | 0.24625554 | 0.2728595 | 8.760165 | 8.733561 | 8.746863 | -310.11936 | -6.41936 | -52.48941 | -57.99785 | -55.24754 | -33.4376 | 1.562526 | 0.9119748 | 0.9388918 | 0.9469729 | 0.9429208 | 0.9119748 | 0 | 9.429208 | 15.62526 | 20.05002
| 5912 | 2015-08-07 13:37 | 13:37 | 0 | 0 | 2908.02 | 4.09448 | -213.205 | 0.49973 | -0.00445533 | 91.1 | 90 | 25.5 | 23.2 | 21.9 | 89.5 | 51.436 | 507.601 | 0.00244141 | 0.141823 | 0.272676 | 36.525 | 36.6211 | 0.0961 | 0.24648668 | 0.2728595 | 8.759934 | 8.733561 | 8.746748 | -310.11936 | -6.41936 | -52.5374 | -57.99785 | -55.27147 | -33.4376 | 1.562526 | 0.9119748 | 0.9389616 | 0.9469729 | 0.9429559 | 0.9119748 | 0 | 9.429559 | 15.62526 | 20.05002
| 5913 | 2015-08-07 13:38 | 13:38 | 0 | 0 | 2908.02 | 4.09448 | -213.205 | 0.49973 | -0.00463927 | 91.1 | 89.9 | 25.5 | 23.2 | 21.9 | 89.5 | 51.436 | 507.57 | 0.00244141 | 0.141914 | 0.272767 | 36.525 | 36.6211 | 0.0961 | 0.24625554 | 0.27262836 | 8.760165 | 8.733792 | 8.746979 | -310.11936 | -6.41936 | -52.48941 | -57.95012 | -55.22361 | -33.4376 | 1.562526 | 0.9119748 | 0.9388918 | 0.9469023 | 0.9428857 | 0.9119748 | 0 | 9.428857 | 15.62526 | 20.05002
| 5914 | 2015-08-07 13:38 | 13:38 | 0 | 0 | 2908.02 | 4.09448 | -213.205 | 0.49973 | -0.00445533 | 91 | 90 | 25.4 | 23.2 | 21.9 | 89.4 | 51.448 | 507.601 | 0.00183105 | 0.141914 | 0.272676 | 36.525 | 36.6211 | 0.0961 | 0.24625554 | 0.2728595 | 8.760165 | 8.733561 | 8.746863 | -310.10736 | -6.40736 | -52.48941 | -57.99785 | -55.24754 | -33.4256 | 1.562478 | 0.9119584 | 0.9388918 | 0.9469729 | 0.9429208 | 0.9119584 | 0 | 9.429208 | 15.62478 | 20.05002
| 5915 | 2015-08-07 13:38 | 13:38 | 0 | 0 | 2908.02 | 4.09448 | -213.205 | 0.49973 | -0.00463927 | 91 | 90.2 | 25.3 | 23.3 | 21.9 | 89.5 | 51.436 | 507.57 | 0.00183105 | 0.141914 | 0.272585 | 36.525 | 36.6211 | 0.0961 | 0.24625554 | 0.27309064 | 8.760165 | 8.73333 | 8.746748 | -310.11936 | -6.41936 | -52.48941 | -58.04557 | -55.27147 | -33.4376 | 1.562526 | 0.9119748 | 0.9388918 | 0.9470435 | 0.9429559 | 0.9119748 | 0 | 9.429559 | 15.62526 | 20.05002
| 5916 | 2015-08-07 13:38 | 13:38 | 0 | 0 | 2908.95 | 4.09448 | -224.389 | 0.49973 | -0.00445533 | 91.1 | 90.2 | 25.4 | 23.3 | 21.9 | 89.3 | 51.436 | 507.601 | 0.00183105 | 0.141914 | 0.272494 | 36.525 | 36.6211 | 0.0961 | 0.24625554 | 0.27332178 | 8.760165 | 8.733099 | 8.746632 | -310.11936 | -6.41936 | -52.48941 | -58.09328 | -55.2954 | -33.4376 | 1.562526 | 0.9119748 | 0.9388918 | 0.9471141 | 0.942991 | 0.9119748 | 0 | 9.42991 | 15.62526 | 20.05643
| 5917 | 2015-08-07 13:38 | 13:38 | 0 | 0 | 2908.02 | 4.09448 | -213.205 | 0.49973 | -0.00445533 | 91 | 90.4 | 25.4 | 23.3 | 21.9 | 89.5 | 51.436 | 507.601 | 0.00244141 | 0.141914 | 0.272494 | 36.525 | 36.6211 | 0.0961 | 0.24625554 | 0.27332178 | 8.760165 | 8.733099 | 8.746632 | -310.11936 | -6.41936 | -52.48941 | -58.09328 | -55.2954 | -33.4376 | 1.562526 | 0.9119748 | 0.9388918 | 0.9471141 | 0.942991 | 0.9119748 | 0 | 9.42991 | 15.62526 | 20.05002
| 5918 | 2015-08-07 13:38 | 13:38 | 0 | 0 | 2908.95 | 4.09448 | -213.205 | 0.49973 | -0.00445533 | 91 | 90.5 | 25.3 | 23.3 | 21.9 | 89.5 | 51.436 | 507.601 | 0.00244141 | 0.141914 | 0.272494 | 36.525 | 36.6211 | 0.0961 | 0.24625554 | 0.27332178 | 8.760165 | 8.733099 | 8.746632 | -310.11936 | -6.41936 | -52.48941 | -58.09328 | -55.2954 | -33.4376 | 1.562526 | 0.9119748 | 0.9388918 | 0.9471141 | 0.942991 | 0.9119748 | 0 | 9.42991 | 15.62526 | 20.05643
| 5919 | 2015-08-07 13:38 | 13:38 | 0 | 0 | 2908.02 | 4.09448 | -224.389 | 0.49973 | -0.00445533 | 91 | 90.8 | 25.4 | 23.2 | 21.9 | 89.3 | 51.436 | 507.601 | 0.00244141 | 0.141914 | 0.272585 | 36.5204 | 36.6211 | 0.1007 | 0.24625554 | 0.27309064 | 8.760165 | 8.73333 | 8.746748 | -310.11936 | -6.41936 | -52.48941 | -58.04557 | -55.27147 | -33.4376 | 1.562526 | 0.9119748 | 0.9388918 | 0.9470435 | 0.9429559 | 0.9119748 | 0 | 9.429559 | 15.62526 | 20.05002
| 5920 | 2015-08-07 13:38 | 13:38 | 0 | 0 | 2908.02 | 4.09448 | -224.389 | 0.49973 | -0.00463927 | 91.1 | 90.8 | 25.5 | 23.3 | 21.9 | 89.4 | 51.436 | 507.601 | 0.00244141 | 0.141914 | 0.272585 | 36.5204 | 36.6211 | 0.1007 | 0.24625554 | 0.27309064 | 8.760165 | 8.73333 | 8.746748 | -310.11936 | -6.41936 | -52.48941 | -58.04557 | -55.27147 | -33.4376 | 1.562526 | 0.9119748 | 0.9388918 | 0.9470435 | 0.9429559 | 0.9119748 | 0 | 9.429559 | 15.62526 | 20.05002
| 5921 | 2015-08-07 13:38 | 13:38 | 0 | 0 | 2908.95 | 4.09448 | -224.389 | 0.49973 | -0.00445533 | 91 | 91 | 25.5 | 23.2 | 21.9 | 89.4 | 51.436 | 507.601 | 0.00183105 | 0.142004 | 0.272889 | 36.5204 | 36.6211 | 0.1007 | 0.24602694 | 0.27231848 | 8.760394 | 8.734102 | 8.747248 | -310.11936 | -6.41936 | -52.44194 | -57.88614 | -55.16786 | -33.4376 | 1.562526 | 0.9119748 | 0.9388227 | 0.9468076 | 0.9428039 | 0.9119748 | 0 | 9.428039 | 15.62526 | 20.05643
| 5922 | 2015-08-07 13:38 | 13:38 | 0 | 0 | 2908.02 | 4.09448 | -224.389 | 0.49973 | -0.00445533 | 90.9 | 91.1 | 25.4 | 23.3 | 21.9 | 89.4 | 51.436 | 507.57 | 0.00183105 | 0.142004 | 0.273071 | 36.5204 | 36.6211 | 0.1007 | 0.24602694 | 0.2718562 | 8.760394 | 8.734565 | 8.747479 | -310.11936 | -6.41936 | -52.44194 | -57.79068 | -55.12 | -33.4376 | 1.562526 | 0.9119748 | 0.9388227 | 0.9466665 | 0.9427337 | 0.9119748 | 0 | 9.427337 | 15.62526 | 20.05002
| 5923 | 2015-08-07 13:38 | 13:38 | 0 | 0 | 2908.95 | 4.09448 | -224.389 | 0.49973 | -0.00445533 | 91 | 91.2 | 25.5 | 23.2 | 21.9 | 89.5 | 51.436 | 507.601 | 0.00244141 | 0.142004 | 0.273254 | 36.5173 | 36.6211 | 0.1038 | 0.24602694 | 0.27139138 | 8.760394 | 8.735029 | 8.747712 | -310.11936 | -6.41936 | -52.44194 | -57.69468 | -55.07187 | -33.4376 | 1.562526 | 0.9119748 | 0.9388227 | 0.9465245 | 0.9426631 | 0.9119748 | 0 | 9.426631 | 15.62526 | 20.05643
| 5924 | 2015-08-07 13:38 | 13:38 | 0 | 0 | 2908.02 | 4.09448 | -224.389 | 0.49973 | -0.00445533 | 91 | 91.2 | 25.4 | 23.2 | 21.9 | 89.5 | 51.448 | 507.601 | 0.00183105 | 0.141914 | 0.273345 | 36.5204 | 36.6211 | 0.1007 | 0.24625554 | 0.27116024 | 8.760165 | 8.735261 | 8.747713 | -310.10736 | -6.40736 | -52.48941 | -57.64694 | -55.07161 | -33.4256 | 1.562478 | 0.9119584 | 0.9388918 | 0.946454 | 0.9426627 | 0.9119584 | 0 | 9.426627 | 15.62478 | 20.05002
| 5925 | 2015-08-07 13:38 | 13:38 | 0 | 0 | 2908.02 | 4.09448 | -224.389 | 0.49973 | -0.00445533 | 90.9 | 91.3 | 25.4 | 23.2 | 21.9 | 89.4 | 51.436 | 507.601 | 0.00244141 | 0.142004 | 0.273436 | 36.5204 | 36.6211 | 0.1007 | 0.24602694 | 0.2709291 | 8.760394 | 8.735492 | 8.747943 | -310.11936 | -6.41936 | -52.44194 | -57.5992 | -55.024 | -33.4376 | 1.562526 | 0.9119748 | 0.9388227 | 0.9463834 | 0.9425929 | 0.9119748 | 0 | 9.425929 | 15.62526 | 20.05002
| 5926 | 2015-08-07 13:38 | 13:38 | 0 | 0 | 2223 | 4.09448 | -224.389 | 0.49973 | -0.00463927 | 90.9 | 91.5 | 25.5 | 23.2 | 21.9 | 89.4 | 51.436 | 507.601 | 0.00183105 | 0.142004 | 0.27374 | 36.5173 | 36.5753 | 0.058 | 0.24602694 | 0.27015694 | 8.760394 | 8.736264 | 8.748329 | -310.11936 | -6.41936 | -52.44194 | -57.4397 | -54.94404 | -33.4376 | 1.562526 | 0.9119748 | 0.9388227 | 0.9461477 | 0.9424757 | 0.9119748 | 0 | 9.424757 | 15.62526 | 15.32699
| 5927 | 2015-08-07 13:38 | 13:38 | 0 | 0 | 1866.05 | 4.09448 | -224.389 | 0.49973 | -0.00445533 | 90.9 | 91.6 | 25.5 | 23.2 | 21.9 | 88.8 | 51.436 | 507.601 | 0.00183105 | 0.142095 | 0.274105 | 36.5173 | 36.6211 | 0.1038 | 0.2457958 | 0.26922984 | 8.760625 | 8.737191 | 8.748908 | -310.11936 | -6.41936 | -52.39394 | -57.24816 | -54.82409 | -33.4376 | 1.562526 | 0.9119748 | 0.9387529 | 0.9458649 | 0.9422999 | 0.9119748 | 0 | 9.422999 | 15.62526 | 12.86592
| 5928 | 2015-08-07 13:38 | 13:38 | 0 | 0 | 582.281 | 4.09448 | -224.389 | 0.49973 | -0.00463927 | 91 | 91.7 | 25.5 | 23.2 | 21.9 | 88.3 | 51.436 | 507.57 | 0.00183105 | 0.142487 | 0.274865 | 36.5173 | 36.5753 | 0.058 | 0.24480012 | 0.26729944 | 8.761621 | 8.739121 | 8.750371 | -310.11936 | -6.41936 | -52.18715 | -56.84921 | -54.52098 | -33.4376 | 1.562526 | 0.9119748 | 0.9384523 | 0.9452763 | 0.9418561 | 0.9119748 | 0 | 9.418561 | 15.62526 | 4.014672
| 5929 | 2015-08-07 13:38 | 13:38 | 0 | 0 | 49.9644 | 4.09448 | -224.389 | 0.49973 | -0.00463927 | 91 | 91.8 | 25.4 | 23.2 | 21.9 | 87.7 | 51.4202 | 507.601 | 0.00244141 | 0.143332 | 0.275047 | 36.4944 | 36.5753 | 0.0809 | 0.24265382 | 0.26683716 | 8.763767 | 8.739584 | 8.751675 | -310.13516 | -6.43516 | -51.74125 | -56.75364 | -54.25069 | -33.4534 | 1.56259 | 0.9119965 | 0.9378048 | 0.9451355 | 0.9414606 | 0.9119965 | 0 | 9.414606 | 15.6259 | 0.3444912
| 5930 | 2015-08-07 13:38 | 13:38 | 0 | 0 | 28.8579 | 3.17065 | -224.389 | 0.49973 | -0.00463927 | 91 | 91.8 | 25.4 | 23.2 | 21.9 | 86.9 | 51.4202 | 507.601 | 0.00244141 | 0.145113 | 0.28292 | 35.9695 | 35.9344 | -0.0351 | 0.23813008 | 0.24683974 | 8.768291 | 8.759581 | 8.763936 | -310.13516 | -6.43516 | -50.80075 | -52.61071 | -51.70615 | -33.4534 | 1.56259 | 0.9119965 | 0.936442 | 0.9390682 | 0.9377539 | 0.9119965 | 0 | 9.377539 | 15.6259 | 0.1989675
| 5931 | 2015-08-07 13:38 | 13:38 | 0 | 0 | 30.7205 | 4.09448 | -224.389 | 0.49973 | -0.00463927 | 91 | 91.8 | 25.4 | 23.2 | 21.9 | 86.7 | 51.4202 | 507.57 | 0.00244141 | 0.152659 | 0.286446 | 35.0388 | 34.9426 | -0.0962 | 0.21896324 | 0.2378837 | 8.787458 | 8.768537 | 8.777997 | -310.13516 | -6.43516 | -46.80583 | -50.7495 | -48.77966 | -33.4534 | 1.56259 | 0.9119965 | 0.930697 | 0.9363678 | 0.9335267 | 0.9119965 | 0 | 9.335267 | 15.6259 | 0.2118097
| 5932 | 2015-08-07 13:38 | 13:38 | 0 | 0 | 29.7893 | 4.09448 | -224.389 | 0.49973 | -0.00463927 | 91 | 91.8 | 25.5 | 23.2 | 21.9 | 86.6 | 51.4202 | 507.57 | 0.00244141 | 0.195279 | 0.304746 | 32.3181 | 32.2571 | -0.061 | 0.11070844 | 0.1914017 | 8.895712 | 8.815019 | 8.855366 | -310.13516 | -6.43516 | -23.93474 | -41.03257 | -32.52011 | -33.4534 | 1.56259 | 0.9119965 | 0.8991177 | 0.9225181 | 0.9107175 | 0.9119965 | 0 | 9.107175 | 15.6259 | 0.2053893
| 5933 | 2015-08-07 13:38 | 13:38 | 0 | 0 | 27.6165 | 4.09448 | -224.389 | 0.49973 | -0.00463927 | 91 | 91.8 | 25.5 | 23.2 | 21.9 | 86.4 | 51.4202 | 507.601 | 0.00244141 | 0.219396 | 0.318212 | 31.4835 | 31.4484 | -0.0351 | 0.04945126 | 0.15719806 | 8.95697 | 8.849223 | 8.903096 | -310.13516 | -6.43516 | -10.75971 | -33.82088 | -22.35562 | -33.4534 | 1.56259 | 0.9119965 | 0.8818804 | 0.9125011 | 0.8970162 | 0.9119965 | 0 | 8.970162 | 15.6259 | 0.1904084
| 5934 | 2015-08-07 13:38 | 13:38 | 0 | 0 | 26.6853 | 4.09448 | -224.389 | 0.49973 | -0.00445533 | 91 | 91.7 | 25.5 | 23.2 | 21.9 | 86.3 | 51.4202 | 507.601 | 0.00244141 | 0.227214 | 0.32341 | 30.928 | 31.189 | 0.261 | 0.02959354 | 0.14399514 | 8.976827 | 8.862426 | 8.919626 | -310.13516 | -6.43516 | -6.45236 | -31.0231 | -18.8115 | -33.4534 | 1.56259 | 0.9119965 | 0.8763874 | 0.9086734 | 0.8923353 | 0.9119965 | 0 | 8.923353 | 15.6259 | 0.183988
| 5935 | 2015-08-07 13:38 | 13:38 | 0 | 0 | 25.7542 | 4.09448 | -224.389 | 0.49973 | -0.00463927 | 91 | 91.8 | 25.5 | 23.2 | 21.9 | 86.1 | 51.4202 | 507.57 | 0.00183105 | 0.232466 | 0.327118 | 30.5374 | 30.6244 | 0.087 | 0.01625346 | 0.13457682 | 8.990167 | 8.871844 | 8.931006 | -310.13516 | -6.43516 | -3.548712 | -29.02252 | -16.36463 | -33.4534 | 1.56259 | 0.9119965 | 0.872723 | 0.9059559 | 0.8891321 | 0.9119965 | 0 | 8.891321 | 15.6259 | 0.1775683
| 5936 | 2015-08-07 13:38 | 13:38 | 0 | 0 | 25.7542 | 4.09448 | -224.389 | 0.49973 | -0.00463927 | 90.9 | 91.7 | 25.4 | 23.2 | 21.9 | 86.3 | 51.4202 | 507.601 | 0.00183105 | 0.235967 | 0.329489 | 30.2414 | 30.3192 | 0.0778 | 0.00736092 | 0.12855448 | 8.99906 | 8.877866 | 8.938463 | -310.13516 | -6.43516 | -1.60864 | -27.74122 | -14.75788 | -33.4534 | 1.56259 | 0.9119965 | 0.8702916 | 0.904224 | 0.8870411 | 0.9119965 | 0 | 8.870411 | 15.6259 | 0.1775683
| 5937 | 2015-08-07 13:38 | 13:38 | 0 | 0 | 25.7542 | 3.17065 | -224.389 | 0.49973 | -0.00463927 | 90.9 | 91.6 | 25.4 | 23.3 | 21.9 | 86.2 | 51.4202 | 507.601 | 0.00244141 | 0.238774 | 0.331374 | 30.0049 | 30.1208 | 0.1159 | 0.00023114 | 0.12376658 | 9.00619 | 8.882654 | 8.944422 | -310.13516 | -6.43516 | -0.05055034 | -26.72138 | -13.47221 | -33.4534 | 1.56259 | 0.9119965 | 0.8683488 | 0.9028502 | 0.885375 | 0.9119965 | 0 | 8.85375 | 15.6259 | 0.1775683
| 5938 | 2015-08-07 13:38 | 13:38 | 0 | 0 | 25.7542 | 4.09448 | -224.389 | 0.49973 | -0.00463927 | 90.9 | 91.7 | 25.5 | 23.3 | 21.9 | 86 | 51.4202 | 507.57 | 0.00183105 | 0.240857 | 0.332894 | 29.808 | 29.9377 | 0.1297 | -0.00505968 | 0.11990578 | 9.011481 | 8.886515 | 8.948998 | -310.13516 | -6.43516 | 1.107162 | -25.89827 | -12.48385 | -33.4534 | 1.56259 | 0.9119965 | 0.8669108 | 0.9017445 | 0.8840985 | 0.9119965 | 0 | 8.840985 | 15.6259 | 0.1775683
| 5939 | 2015-08-07 13:38 | 13:38 | 0 | 0 | 25.7542 | 3.17065 | -224.389 | 0.49973 | -0.00445533 | 90.9 | 91.6 | 25.5 | 23.3 | 21.9 | 86 | 51.4202 | 507.601 | 0.00244141 | 0.243483 | 0.334596 | 29.5563 | 29.6631 | 0.1068 | -0.01172972 | 0.1155827 | 9.018151 | 8.890838 | 8.954494 | -310.13516 | -6.43516 | 2.568484 | -24.97582 | -11.29536 | -33.4534 | 1.56259 | 0.9119965 | 0.8651024 | 0.9005085 | 0.8825683 | 0.9119965 | 0 | 8.825683 | 15.6259 | 0.1775683
| 5940 | 2015-08-07 13:38 | 13:38 | 0 | 0 | 24.823 | 4.09448 | -224.389 | 0.49973 | -0.00445533 | 90.9 | 91.6 | 25.5 | 23.3 | 21.9 | 86 | 51.4202 | 507.601 | 0.00244141 | 0.244902 | 0.335447 | 29.4128 | 29.5105 | 0.0977 | -0.01533398 | 0.11342116 | 9.021755 | 8.893 | 8.957377 | -310.13516 | -6.43516 | 3.358976 | -24.51427 | -10.67146 | -33.4534 | 1.56259 | 0.9119965 | 0.8641274 | 0.8998914 | 0.8817672 | 0.9119965 | 0 | 8.817672 | 15.6259 | 0.171148
| 5941 | 2015-08-07 13:38 | 13:38 | 0 | 0 | 24.823 | 4.09448 | -224.389 | 0.49973 | -0.00463927 | 91 | 91.6 | 25.5 | 23.3 | 21.9 | 85.9 | 51.4202 | 507.601 | 0.00183105 | 0.24623 | 0.336298 | 29.2801 | 29.4037 | 0.1236 | -0.0187071 | 0.11125962 | 9.025128 | 8.895161 | 8.960145 | -310.13516 | -6.43516 | 4.09931 | -24.05252 | -10.07222 | -33.4534 | 1.56259 | 0.9119965 | 0.8632162 | 0.8992748 | 0.8809991 | 0.9119965 | 0 | 8.809991 | 15.6259 | 0.171148
| 5942 | 2015-08-07 13:38 | 13:38 | 0 | 0 | 24.823 | 4.09448 | -224.389 | 0.49973 | -0.00463927 | 90.9 | 91.6 | 25.5 | 23.2 | 21.9 | 85.9 | 51.4202 | 507.57 | 0.00244141 | 0.247829 | 0.336876 | 29.0894 | 29.1748 | 0.0854 | -0.02276856 | 0.1097915 | 9.029189 | 8.896629 | 8.962909 | -310.13516 | -6.43516 | 4.99141 | -23.73877 | -9.473181 | -33.4534 | 1.56259 | 0.9119965 | 0.8621207 | 0.8988564 | 0.8802326 | 0.9119965 | 0 | 8.802326 | 15.6259 | 0.171148
| 5943 | 2015-08-07 13:39 | 13:39 | 0 | 0 | 24.823 | 4.09448 | -224.389 | 0.49973 | -0.00463927 | 90.9 | 91.5 | 25.5 | 23.2 | 21.9 | 85.9 | 51.4202 | 507.57 | 0.00244141 | 0.248765 | 0.337909 | 28.9719 | 29.1443 | 0.1724 | -0.025146 | 0.10716768 | 9.031567 | 8.899253 | 8.96541 | -310.13516 | -6.43516 | 5.513964 | -23.17781 | -8.931078 | -33.4534 | 1.56259 | 0.9119965 | 0.8614803 | 0.8981091 | 0.8795401 | 0.9119965 | 0 | 8.795401 | 15.6259 | 0.171148
| 5944 | 2015-08-07 13:39 | 13:39 | 0 | 0 | 24.823 | 4.09448 | -224.389 | 0.49973 | -0.00463927 | 90.9 | 91.4 | 25.5 | 23.2 | 21.9 | 85.8 | 51.436 | 507.57 | 0.00244141 | 0.24952 | 0.338396 | 28.862 | 28.9917 | 0.1297 | -0.0270637 | 0.1059307 | 9.033485 | 8.90049 | 8.966987 | -310.11936 | -6.41936 | 5.935656 | -22.91324 | -8.588986 | -33.4376 | 1.562526 | 0.9119748 | 0.8609643 | 0.8977572 | 0.8791036 | 0.9119748 | 0 | 8.791036 | 15.62526 | 0.171148
| 5945 | 2015-08-07 13:39 | 13:39 | 0 | 0 | 24.823 | 4.09448 | -224.389 | 0.49973 | -0.00463927 | 90.9 | 91.5 | 25.5 | 23.3 | 21.9 | 85.9 | 51.4202 | 507.601 | 0.00244141 | 0.250637 | 0.339155 | 28.7018 | 28.8391 | 0.1373 | -0.02990088 | 0.10400284 | 9.036322 | 8.902418 | 8.96937 | -310.13516 | -6.43516 | 6.559845 | -22.50076 | -8.072054 | -33.4534 | 1.56259 | 0.9119965 | 0.8602015 | 0.897209 | 0.8784449 | 0.9119965 | 0 | 8.784449 | 15.6259 | 0.171148
| 5946 | 2015-08-07 13:39 | 13:39 | 0 | 0 | 24.823 | 4.09448 | -224.389 | 0.49973 | -0.00463927 | 90.9 | 91.3 | 25.5 | 23.3 | 21.9 | 85.9 | 51.4202 | 507.57 | 0.00244141 | 0.250938 | 0.339338 | 28.653 | 28.7933 | 0.1403 | -0.03066542 | 0.10353802 | 9.037086 | 8.902883 | 8.969985 | -310.13516 | -6.43516 | 6.72811 | -22.40129 | -7.938646 | -33.4534 | 1.56259 | 0.9119965 | 0.8599961 | 0.8970769 | 0.8782751 | 0.9119965 | 0 | 8.782751 | 15.6259 | 0.171148
| 5947 | 2015-08-07 13:39 | 13:39 | 0 | 0 | 23.8918 | 4.09448 | -224.389 | 0.49973 | -0.00463927 | 90.9 | 91.3 | 25.6 | 23.2 | 21.9 | 85.9 | 51.4202 | 507.57 | 0.00244141 | 0.251784 | 0.340007 | 28.4973 | 28.6102 | 0.1129 | -0.03281426 | 0.10183876 | 9.039235 | 8.904582 | 8.971909 | -310.13516 | -6.43516 | 7.201181 | -22.03755 | -7.520946 | -33.4534 | 1.56259 | 0.9119965 | 0.8594192 | 0.8965941 | 0.8777438 | 0.9119965 | 0 | 8.777438 | 15.6259 | 0.1647276
| 5948 | 2015-08-07 13:39 | 13:39 | 0 | 0 | 24.823 | 3.17065 | -224.389 | 0.49973 | -0.00445533 | 90.9 | 91.3 | 25.6 | 23.3 | 21.9 | 85.8 | 51.4202 | 507.601 | 0.00244141 | 0.252055 | 0.340189 | 28.4515 | 28.5339 | 0.0824 | -0.0335026 | 0.10137648 | 9.039923 | 8.905044 | 8.972484 | -310.13516 | -6.43516 | 7.352765 | -21.93857 | -7.396017 | -33.4534 | 1.56259 | 0.9119965 | 0.8592345 | 0.8964629 | 0.877585 | 0.9119965 | 0 | 8.77585 | 15.6259 | 0.171148
| 5949 | 2015-08-07 13:39 | 13:39 | 0 | 0 | 24.823 | 4.09448 | -224.389 | 0.49973 | -0.00463927 | 90.9 | 91.2 | 25.5 | 23.2 | 21.9 | 85.8 | 51.4202 | 507.601 | 0.00244141 | 0.252991 | 0.340584 | 28.3066 | 28.4119 | 0.1053 | -0.03588004 | 0.10037318 | 9.042301 | 8.906048 | 8.974174 | -310.13516 | -6.43516 | 7.876484 | -21.72372 | -7.028865 | -33.4534 | 1.56259 | 0.9119965 | 0.858597 | 0.8961781 | 0.8771187 | 0.9119965 | 0 | 8.771187 | 15.6259 | 0.171148
| 5950 | 2015-08-07 13:39 | 13:39 | 0 | 0 | 24.823 | 4.09448 | -224.389 | 0.49973 | -0.00463927 | 90.8 | 91.2 | 25.6 | 23.3 | 21.9 | 85.8 | 51.4202 | 507.601 | 0.00244141 | 0.253564 | 0.340949 | 28.1662 | 28.2593 | 0.0931 | -0.03733546 | 0.09944608 | 9.043756 | 8.906975 | 8.975366 | -310.13516 | -6.43516 | 8.197221 | -21.52516 | -6.770043 | -33.4534 | 1.56259 | 0.9119965 | 0.858207 | 0.895915 | 0.8767902 | 0.9119965 | 0 | 8.767902 | 15.6259 | 0.171148
| 5951 | 2015-08-07 13:39 | 13:39 | 0 | 0 | 24.823 | 4.09448 | -224.389 | 0.49973 | -0.00463927 | 90.9 | 91.2 | 25.5 | 23.3 | 21.9 | 85.8 | 51.4202 | 507.57 | 0.00244141 | 0.254229 | 0.341435 | 28.0792 | 28.2288 | 0.1496 | -0.03902456 | 0.09821164 | 9.045445 | 8.908209 | 8.976827 | -310.13516 | -6.43516 | 8.569577 | -21.2607 | -6.45236 | -33.4534 | 1.56259 | 0.9119965 | 0.8577547 | 0.8955649 | 0.8763874 | 0.9119965 | 0 | 8.763874 | 15.6259 | 0.171148
| 5952 | 2015-08-07 13:39 | 13:39 | 0 | 0 | 24.823 | 4.09448 | -224.389 | 0.49973 | -0.00463927 | 90.8 | 91.1 | 25.5 | 23.3 | 21.9 | 85.7 | 51.4202 | 507.601 | 0.00183105 | 0.254681 | 0.341709 | 27.9877 | 28.1067 | 0.119 | -0.04017264 | 0.09751568 | 9.046593 | 8.908905 | 8.977749 | -310.13516 | -6.43516 | 8.822741 | -21.11157 | -6.25193 | -33.4534 | 1.56259 | 0.9119965 | 0.8574475 | 0.8953676 | 0.8761335 | 0.9119965 | 0 | 8.761335 | 15.6259 | 0.171148
| 5953 | 2015-08-07 13:39 | 13:39 | 0 | 0 | 24.823 | 4.09448 | -224.389 | 0.49973 | -0.00463927 | 90.8 | 91.1 | 25.5 | 23.3 | 21.9 | 85.7 | 51.4202 | 507.601 | 0.00183105 | 0.255164 | 0.341891 | 27.9007 | 28.0304 | 0.1297 | -0.04139946 | 0.0970534 | 9.04782 | 8.909367 | 8.978594 | -310.13516 | -6.43516 | 9.093335 | -21.01251 | -6.068306 | -33.4534 | 1.56259 | 0.9119965 | 0.8571194 | 0.8952365 | 0.875901 | 0.9119965 | 0 | 8.75901 | 15.6259 | 0.171148
| 5954 | 2015-08-07 13:39 | 13:39 | 0 | 0 | 24.823 | 4.09448 | -224.389 | 0.49973 | -0.00463927 | 90.9 | 91 | 25.5 | 23.3 | 21.9 | 85.7 | 51.4202 | 507.601 | 0.00244141 | 0.255436 | 0.342104 | 27.8168 | 27.9236 | 0.1068 | -0.04209034 | 0.09651238 | 9.048511 | 8.909908 | 8.97921 | -310.13516 | -6.43516 | 9.245749 | -20.89655 | -5.934365 | -33.4534 | 1.56259 | 0.9119965 | 0.8569346 | 0.8950832 | 0.8757315 | 0.9119965 | 0 | 8.757315 | 15.6259 | 0.171148
| 5955 | 2015-08-07 13:39 | 13:39 | 0 | 0 | 24.823 | 4.09448 | -224.389 | 0.49973 | -0.00463927 | 90.8 | 91 | 25.5 | 23.3 | 21.9 | 85.7 | 51.4202 | 507.57 | 0.00183105 | 0.255738 | 0.342286 | 27.7405 | 27.8778 | 0.1373 | -0.04285742 | 0.0960501 | 9.049278 | 8.910371 | 8.979824 | -310.13516 | -6.43516 | 9.414999 | -20.79747 | -5.800683 | -33.4534 | 1.56259 | 0.9119965 | 0.8567296 | 0.8949523 | 0.8755623 | 0.9119965 | 0 | 8.755623 | 15.6259 | 0.171148
| 5956 | 2015-08-07 13:39 | 13:39 | 0 | 0 | 17.9944 | 4.09448 | -224.389 | 0.49973 | -0.00463927 | 90.8 | 91 | 25.6 | 23.3 | 21.9 | 85.7 | 51.4202 | 507.601 | 0.00244141 | 0.253383 | 0.33952 | 6.96716 | 4.15039 | -2.81677 | -0.03687572 | 0.10307574 | 9.043297 | 8.903345 | 8.973321 | -310.13516 | -6.43516 | 8.095896 | -22.30234 | -7.214251 | -33.4534 | 1.56259 | 0.9119965 | 0.8583302 | 0.8969455 | 0.8773541 | 0.9119965 | 0 | 8.773541 | 15.6259 | 0.1240666
| 5957 | 2015-08-07 13:39 | 13:39 | 0 | 0 | 18.9255 | 4.09448 | -224.389 | 0.49973 | -0.00445533 | 90.8 | 90.9 | 25.5 | 23.2 | 21.9 | 85.8 | 51.4202 | 507.601 | 0.00183105 | 0.253081 | 0.339338 | 0.578308 | 0.427246 | -0.151062 | -0.03610864 | 0.10353802 | 9.042529 | 8.902883 | 8.972706 | -310.13516 | -6.43516 | 7.926855 | -22.40129 | -7.347752 | -33.4534 | 1.56259 | 0.9119965 | 0.8585357 | 0.8970769 | 0.8775237 | 0.9119965 | 0 | 8.775237 | 15.6259 | 0.1304863
| 5958 | 2015-08-07 13:39 | 13:39 | 0 | 0 | 18.9255 | 4.09448 | -224.389 | 0.49973 | -0.00463927 | 90.8 | 90.8 | 25.5 | 23.2 | 21.9 | 85.7 | 51.4202 | 507.601 | 0.00183105 | 0.2529 | 0.339247 | 0.117493 | 0.274658 | 0.157165 | -0.0356489 | 0.10376916 | 9.04207 | 8.902652 | 8.972361 | -310.13516 | -6.43516 | 7.825555 | -22.45075 | -7.422769 | -33.4534 | 1.56259 | 0.9119965 | 0.8586589 | 0.8971425 | 0.877619 | 0.9119965 | 0 | 8.77619 | 15.6259 | 0.1304863
| 5959 | 2015-08-07 13:39 | 13:39 | 0 | 0 | 20.1672 | 4.09448 | -224.389 | 0.49973 | -0.00463927 | 90.8 | 90.8 | 25.5 | 23.3 | 21.9 | 85.8 | 51.4202 | 507.601 | 0.00244141 | 0.252629 | 0.338973 | 0.0457764 | 0.228882 | 0.1831056 | -0.03496056 | 0.10446512 | 9.041381 | 8.901956 | 8.971669 | -310.13516 | -6.43516 | 7.673904 | -22.59968 | -7.573065 | -33.4534 | 1.56259 | 0.9119965 | 0.8588435 | 0.8973404 | 0.87781 | 0.9119965 | 0 | 8.7781 | 15.6259 | 0.1390475
| 5960 | 2015-08-07 13:39 | 13:39 | 0 | 0 | 20.1672 | 4.09448 | -224.389 | 0.49973 | -0.00463927 | 90.8 | 90.6 | 25.5 | 23.3 | 21.9 | 85.8 | 51.4202 | 507.601 | 0.00183105 | 0.252538 | 0.338973 | 0.038147 | 0.228882 | 0.190735 | -0.03472942 | 0.10446512 | 9.04115 | 8.901956 | 8.971553 | -310.13516 | -6.43516 | 7.622985 | -22.59968 | -7.598158 | -33.4534 | 1.56259 | 0.9119965 | 0.8589054 | 0.8973404 | 0.8778419 | 0.9119965 | 0 | 8.778419 | 15.6259 | 0.1390475
| 5961 | 2015-08-07 13:39 | 13:39 | 0 | 0 | 20.1672 | 4.09448 | -224.389 | 0.49973 | -0.00463927 | 90.8 | 90.6 | 25.5 | 23.3 | 21.9 | 85.7 | 51.4202 | 507.57 | 0.00183105 | 0.252448 | 0.33876 | 0.0274658 | 0.198364 | 0.1708982 | -0.03450082 | 0.10500614 | 9.040922 | 8.901415 | 8.971168 | -310.13516 | -6.43516 | 7.572628 | -22.71544 | -7.681705 | -33.4534 | 1.56259 | 0.9119965 | 0.8589667 | 0.8974942 | 0.8779482 | 0.9119965 | 0 | 8.779482 | 15.6259 | 0.1390475
| 5962 | 2015-08-07 13:39 | 13:39 | 0 | 0 | 20.1672 | 4.09448 | -224.389 | 0.49973 | -0.00463927 | 90.8 | 90.6 | 25.5 | 23.2 | 21.9 | 85.8 | 51.4202 | 507.57 | 0.00183105 | 0.252448 | 0.338882 | 0.0228882 | 0.152588 | 0.1296998 | -0.03450082 | 0.10469626 | 9.040922 | 8.901725 | 8.971323 | -310.13516 | -6.43516 | 7.572628 | -22.64914 | -7.648066 | -33.4534 | 1.56259 | 0.9119965 | 0.8589667 | 0.8974061 | 0.8779054 | 0.9119965 | 0 | 8.779054 | 15.6259 | 0.1390475
| 5963 | 2015-08-07 13:39 | 13:39 | 0 | 0 | 20.1672 | 4.09448 | -224.389 | 0.49973 | -0.00463927 | 90.8 | 90.6 | 25.6 | 23.2 | 21.9 | 85.8 | 51.4202 | 507.57 | 0.00244141 | 0.252448 | 0.338669 | 0.0152588 | 0.152588 | 0.1373292 | -0.03450082 | 0.10523728 | 9.040922 | 8.901184 | 8.971053 | -310.13516 | -6.43516 | 7.572628 | -22.7649 | -7.706795 | -33.4534 | 1.56259 | 0.9119965 | 0.8589667 | 0.8975599 | 0.8779801 | 0.9119965 | 0 | 8.779801 | 15.6259 | 0.1390475
| 5964 | 2015-08-07 13:39 | 13:39 | 0 | 0 | 21.0984 | 3.17065 | -224.389 | 0.49973 | -0.00445533 | 90.8 | 90.6 | 25.5 | 23.3 | 21.9 | 85.8 | 51.4202 | 507.601 | 0.00244141 | 0.252146 | 0.338304 | 0.012207 | 0.152588 | 0.140381 | -0.03373374 | 0.10616438 | 9.040155 | 8.900256 | 8.970206 | -310.13516 | -6.43516 | 7.403671 | -22.96322 | -7.890681 | -33.4534 | 1.56259 | 0.9119965 | 0.8591725 | 0.8978236 | 0.878214 | 0.9119965 | 0 | 8.78214 | 15.6259 | 0.1454678
| 5965 | 2015-08-07 13:39 | 13:39 | 0 | 0 | 21.0984 | 4.09448 | -224.389 | 0.49973 | -0.00445533 | 90.8 | 90.5 | 25.6 | 23.2 | 21.9 | 85.6 | 51.4202 | 507.601 | 0.00183105 | 0.252055 | 0.338213 | 0.012207 | 0.152588 | 0.140381 | -0.0335026 | 0.10639552 | 9.039923 | 8.900025 | 8.969974 | -310.13516 | -6.43516 | 7.352765 | -23.01266 | -7.940851 | -33.4534 | 1.56259 | 0.9119965 | 0.8592345 | 0.8978894 | 0.8782779 | 0.9119965 | 0 | 8.782779 | 15.6259 | 0.1454678
| 5966 | 2015-08-07 13:39 | 13:39 | 0 | 0 | 21.0984 | 3.17065 | -224.389 | 0.49973 | -0.00445533 | 90.7 | 90.5 | 25.6 | 23.3 | 21.9 | 85.7 | 51.4202 | 507.601 | 0.00183105 | 0.252055 | 0.338213 | 0.012207 | 0.152588 | 0.140381 | -0.0335026 | 0.10639552 | 9.039923 | 8.900025 | 8.969974 | -310.13516 | -6.43516 | 7.352765 | -23.01266 | -7.940851 | -33.4534 | 1.56259 | 0.9119965 | 0.8592345 | 0.8978894 | 0.8782779 | 0.9119965 | 0 | 8.782779 | 15.6259 | 0.1454678
| 5967 | 2015-08-07 13:39 | 13:39 | 0 | 0 | 21.0984 | 4.09448 | -224.389 | 0.49973 | -0.00463927 | 90.7 | 90.4 | 25.6 | 23.3 | 21.9 | 85.7 | 51.4202 | 507.601 | 0.00183105 | 0.251965 | 0.338213 | 0.00762939 | 0.12207 | 0.11444061 | -0.033274 | 0.10639552 | 9.039695 | 8.900025 | 8.96986 | -310.13516 | -6.43516 | 7.302421 | -23.01266 | -7.96566 | -33.4534 | 1.56259 | 0.9119965 | 0.8592958 | 0.8978894 | 0.8783095 | 0.9119965 | 0 | 8.783095 | 15.6259 | 0.1454678
| 5968 | 2015-08-07 13:39 | 13:39 | 0 | 0 | 21.0984 | 4.09448 | -224.389 | 0.49973 | -0.00445533 | 90.7 | 90.3 | 25.5 | 23.2 | 21.9 | 85.7 | 51.4202 | 507.601 | 0.00244141 | 0.251965 | 0.338213 | 0.00762939 | 0.12207 | 0.11444061 | -0.033274 | 0.10639552 | 9.039695 | 8.900025 | 8.96986 | -310.13516 | -6.43516 | 7.302421 | -23.01266 | -7.96566 | -33.4534 | 1.56259 | 0.9119965 | 0.8592958 | 0.8978894 | 0.8783095 | 0.9119965 | 0 | 8.783095 | 15.6259 | 0.1454678
| 5969 | 2015-08-07 13:39 | 13:39 | 0 | 0 | 21.0984 | 4.09448 | -224.389 | 0.49973 | -0.00463927 | 90.7 | 90.3 | 25.5 | 23.2 | 21.9 | 85.7 | 51.4202 | 507.601 | 0.00244141 | 0.251874 | 0.338213 | 0.00457764 | 0.12207 | 0.11749236 | -0.03304286 | 0.10639552 | 9.039464 | 8.900025 | 8.969744 | -310.13516 | -6.43516 | 7.25152 | -23.01266 | -7.990744 | -33.4534 | 1.56259 | 0.9119965 | 0.8593578 | 0.8978894 | 0.8783414 | 0.9119965 | 0 | 8.783414 | 15.6259 | 0.1454678
| 5970 | 2015-08-07 13:39 | 13:39 | 0 | 0 | 21.0984 | 4.09448 | -224.389 | 0.49973 | -0.00445533 | 90.8 | 90.2 | 25.5 | 23.3 | 21.9 | 85.9 | 51.4202 | 507.57 | 0.00244141 | 0.251784 | 0.338213 | 0.00457764 | 0.12207 | 0.11749236 | -0.03281426 | 0.10639552 | 9.039235 | 8.900025 | 8.96963 | -310.13516 | -6.43516 | 7.201181 | -23.01266 | -8.015551 | -33.4534 | 1.56259 | 0.9119965 | 0.8594192 | 0.8978894 | 0.878373 | 0.9119965 | 0 | 8.78373 | 15.6259 | 0.1454678
| 5971 | 2015-08-07 13:39 | 13:39 | 0 | 0 | 22.0295 | 4.09448 | -224.389 | 0.49973 | -0.00445533 | 90.7 | 90.2 | 25.5 | 23.3 | 21.9 | 85.7 | 51.4202 | 507.57 | 0.00183105 | 0.251784 | 0.338213 | 0.00457764 | 0.12207 | 0.11749236 | -0.03281426 | 0.10639552 | 9.039235 | 8.900025 | 8.96963 | -310.13516 | -6.43516 | 7.201181 | -23.01266 | -8.015551 | -33.4534 | 1.56259 | 0.9119965 | 0.8594192 | 0.8978894 | 0.878373 | 0.9119965 | 0 | 8.78373 | 15.6259 | 0.1518875
| 5972 | 2015-08-07 13:40 | 13:40 | 0 | 0 | 21.0984 | 4.09448 | -224.389 | 0.49973 | -0.00463927 | 90.7 | 90.2 | 25.6 | 23.2 | 21.9 | 85.8 | 51.4202 | 507.601 | 0.00244141 | 0.251693 | 0.337909 | 0.00457764 | 0.12207 | 0.11749236 | -0.03258312 | 0.10716768 | 9.039004 | 8.899253 | 8.969129 | -310.13516 | -6.43516 | 7.150285 | -23.17781 | -8.124421 | -33.4534 | 1.56259 | 0.9119965 | 0.8594812 | 0.8981091 | 0.8785116 | 0.9119965 | 0 | 8.785116 | 15.6259 | 0.1454678
| 5973 | 2015-08-07 13:40 | 13:40 | 0 | 0 | 21.0984 | 4.09448 | -224.389 | 0.49973 | -0.00463927 | 90.7 | 90.1 | 25.6 | 23.2 | 21.9 | 85.7 | 51.4202 | 507.601 | 0.00244141 | 0.251603 | 0.337818 | 0 | 0.12207 | 0.12207 | -0.03235452 | 0.10739882 | 9.038775 | 8.899022 | 8.968899 | -310.13516 | -6.43516 | 7.099951 | -23.22724 | -8.174304 | -33.4534 | 1.56259 | 0.9119965 | 0.8595426 | 0.8981749 | 0.8785751 | 0.9119965 | 0 | 8.785751 | 15.6259 | 0.1454678
| 5974 | 2015-08-07 13:40 | 13:40 | 0 | 0 | 21.0984 | 4.09448 | -224.389 | 0.49973 | -0.00445533 | 90.7 | 90.1 | 25.6 | 23.3 | 21.9 | 85.9 | 51.4202 | 507.601 | 0.00183105 | 0.251482 | 0.337727 | 0 | 0.12207 | 0.12207 | -0.03204718 | 0.10762996 | 9.038468 | 8.898791 | 8.968629 | -310.13516 | -6.43516 | 7.032283 | -23.27666 | -8.232728 | -33.4534 | 1.56259 | 0.9119965 | 0.8596251 | 0.8982407 | 0.8786495 | 0.9119965 | 0 | 8.786495 | 15.6259 | 0.1454678
| 5975 | 2015-08-07 13:40 | 13:40 | 0 | 0 | 22.0295 | 4.09448 | -224.389 | 0.49973 | -0.00445533 | 90.7 | 90 | 25.6 | 23.2 | 21.9 | 85.7 | 51.4202 | 507.57 | 0.00183105 | 0.251391 | 0.337636 | 0 | 0.12207 | 0.12207 | -0.03181604 | 0.1078611 | 9.038237 | 8.89856 | 8.968398 | -310.13516 | -6.43516 | 6.981395 | -23.32609 | -8.282881 | -33.4534 | 1.56259 | 0.9119965 | 0.8596871 | 0.8983065 | 0.8787134 | 0.9119965 | 0 | 8.787134 | 15.6259 | 0.1518875
| 5976 | 2015-08-07 13:40 | 13:40 | 0 | 0 | 22.0295 | 4.09448 | -224.389 | 0.49973 | -0.00445533 | 90.7 | 90 | 25.6 | 23.3 | 21.9 | 85.7 | 51.4202 | 507.601 | 0.00183105 | 0.251391 | 0.337636 | 0 | 0.12207 | 0.12207 | -0.03181604 | 0.1078611 | 9.038237 | 8.89856 | 8.968398 | -310.13516 | -6.43516 | 6.981395 | -23.32609 | -8.282881 | -33.4534 | 1.56259 | 0.9119965 | 0.8596871 | 0.8983065 | 0.8787134 | 0.9119965 | 0 | 8.787134 | 15.6259 | 0.1518875
| 5977 | 2015-08-07 13:40 | 13:40 | 0 | 0 | 22.0295 | 4.09448 | -224.389 | 0.49973 | -0.00445533 | 90.6 | 89.9 | 25.6 | 23.2 | 21.9 | 85.7 | 51.4202 | 507.57 | 0.00244141 | 0.251391 | 0.337453 | 0 | 0.12207 | 0.12207 | -0.03181604 | 0.10832592 | 9.038237 | 8.898095 | 8.968166 | -310.13516 | -6.43516 | 6.981395 | -23.42547 | -8.333308 | -33.4534 | 1.56259 | 0.9119965 | 0.8596871 | 0.8984389 | 0.8787777 | 0.9119965 | 0 | 8.787777 | 15.6259 | 0.1518875
| 5978 | 2015-08-07 13:40 | 13:40 | 0 | 0 | 22.0295 | 4.09448 | -224.389 | 0.49973 | -0.00445533 | 90.6 | 89.9 | 25.6 | 23.2 | 21.9 | 85.8 | 51.4202 | 507.601 | 0.00244141 | 0.25121 | 0.337544 | 0 | 0.12207 | 0.12207 | -0.0313563 | 0.10809478 | 9.037777 | 8.898326 | 8.968052 | -310.13516 | -6.43516 | 6.880185 | -23.37605 | -8.358107 | -33.4534 | 1.56259 | 0.9119965 | 0.8598106 | 0.8983731 | 0.8788093 | 0.9119965 | 0 | 8.788093 | 15.6259 | 0.1518875
| 5979 | 2015-08-07 13:40 | 13:40 | 0 | 0 | 22.0295 | 4.09448 | -224.389 | 0.49973 | -0.00445533 | 90.6 | 89.9 | 25.6 | 23.2 | 21.9 | 85.7 | 51.4202 | 507.601 | 0.00244141 | 0.25121 | 0.337544 | 0 | 0.12207 | 0.12207 | -0.0313563 | 0.10809478 | 9.037777 | 8.898326 | 8.968052 | -310.13516 | -6.43516 | 6.880185 | -23.37605 | -8.358107 | -33.4534 | 1.56259 | 0.9119965 | 0.8598106 | 0.8983731 | 0.8788093 | 0.9119965 | 0 | 8.788093 | 15.6259 | 0.1518875
| 5980 | 2015-08-07 13:40 | 13:40 | 0 | 0 | 22.0295 | 4.09448 | -224.389 | 0.49973 | -0.00445533 | 90.7 | 89.8 | 25.6 | 23.2 | 21.9 | 85.7 | 51.4202 | 507.601 | 0.00183105 | 0.25121 | 0.337453 | 0 | 0.12207 | 0.12207 | -0.0313563 | 0.10832592 | 9.037777 | 8.898095 | 8.967936 | -310.13516 | -6.43516 | 6.880185 | -23.42547 | -8.383181 | -33.4534 | 1.56259 | 0.9119965 | 0.8598106 | 0.8984389 | 0.8788412 | 0.9119965 | 0 | 8.788412 | 15.6259 | 0.1518875
| 5981 | 2015-08-07 13:40 | 13:40 | 0 | 0 | 22.0295 | 4.09448 | -224.389 | 0.49973 | -0.00445533 | 90.6 | 89.8 | 25.6 | 23.2 | 21.9 | 85.8 | 51.4202 | 507.601 | 0.00183105 | 0.25112 | 0.337453 | 0 | 0.12207 | 0.12207 | -0.0311277 | 0.10832592 | 9.037549 | 8.898095 | 8.967822 | -310.13516 | -6.43516 | 6.829864 | -23.42547 | -8.407979 | -33.4534 | 1.56259 | 0.9119965 | 0.8598719 | 0.8984389 | 0.8788729 | 0.9119965 | 0 | 8.788729 | 15.6259 | 0.1518875
| 5982 | 2015-08-07 13:40 | 13:40 | 0 | 0 | 22.0295 | 4.09448 | -224.389 | 0.49973 | -0.00463927 | 90.6 | 89.8 | 25.6 | 23.2 | 21.9 | 85.8 | 51.4202 | 507.601 | 0.00244141 | 0.25112 | 0.337453 | 0 | 0.12207 | 0.12207 | -0.0311277 | 0.10832592 | 9.037549 | 8.898095 | 8.967822 | -310.13516 | -6.43516 | 6.829864 | -23.42547 | -8.407979 | -33.4534 | 1.56259 | 0.9119965 | 0.8598719 | 0.8984389 | 0.8788729 | 0.9119965 | 0 | 8.788729 | 15.6259 | 0.1518875
| 5983 | 2015-08-07 13:40 | 13:40 | 0 | 0 | 22.0295 | 4.09448 | -224.389 | 0.49973 | -0.00463927 | 90.6 | 89.7 | 25.5 | 23.2 | 21.9 | 85.8 | 51.4202 | 507.601 | 0.00183105 | 0.251029 | 0.337271 | -0.00305176 | 0.0762939 | 0.07934566 | -0.03089656 | 0.1087882 | 9.037317 | 8.897633 | 8.967475 | -310.13516 | -6.43516 | 6.778985 | -23.52431 | -8.483196 | -33.4534 | 1.56259 | 0.9119965 | 0.859934 | 0.8985705 | 0.8789687 | 0.9119965 | 0 | 8.789687 | 15.6259 | 0.1518875
| 5984 | 2015-08-07 13:40 | 13:40 | 0 | 0 | 22.0295 | 3.17065 | -224.389 | 0.49973 | -0.00463927 | 90.6 | 89.6 | 25.5 | 23.2 | 21.9 | 85.9 | 51.4202 | 507.601 | 0.00183105 | 0.250938 | 0.337058 | 0 | 0.12207 | 0.12207 | -0.03066542 | 0.10932922 | 9.037086 | 8.897092 | 8.967089 | -310.13516 | -6.43516 | 6.72811 | -23.63996 | -8.566948 | -33.4534 | 1.56259 | 0.9119965 | 0.8599961 | 0.8987247 | 0.8790755 | 0.9119965 | 0 | 8.790755 | 15.6259 | 0.1518875
| 5985 | 2015-08-07 13:40 | 13:40 | 0 | 0 | 22.9607 | 4.09448 | -224.389 | 0.49973 | -0.00445533 | 90.6 | 89.6 | 25.6 | 23.3 | 21.9 | 85.9 | 51.4202 | 507.601 | 0.00183105 | 0.250848 | 0.336967 | -0.00305176 | 0.0762939 | 0.07934566 | -0.03043682 | 0.10956036 | 9.036858 | 8.89686 | 8.966859 | -310.13516 | -6.43516 | 6.677795 | -23.68937 | -8.61681 | -33.4534 | 1.56259 | 0.9119965 | 0.8600575 | 0.8987905 | 0.8791391 | 0.9119965 | 0 | 8.791391 | 15.6259 | 0.1583079
| 5986 | 2015-08-07 13:40 | 13:40 | 0 | 0 | 22.0295 | 4.09448 | -224.389 | 0.49973 | -0.00463927 | 90.6 | 89.6 | 25.6 | 23.2 | 21.9 | 85.9 | 51.4202 | 507.57 | 0.00244141 | 0.250848 | 0.336967 | 0 | 0.12207 | 0.12207 | -0.03043682 | 0.10956036 | 9.036858 | 8.89686 | 8.966859 | -310.13516 | -6.43516 | 6.677795 | -23.68937 | -8.61681 | -33.4534 | 1.56259 | 0.9119965 | 0.8600575 | 0.8987905 | 0.8791391 | 0.9119965 | 0 | 8.791391 | 15.6259 | 0.1518875
| 5987 | 2015-08-07 13:40 | 13:40 | 0 | 0 | 22.9607 | 4.09448 | -224.389 | 0.49973 | -0.00463927 | 90.6 | 89.6 | 25.5 | 23.2 | 21.9 | 85.8 | 51.4202 | 507.601 | 0.00244141 | 0.250727 | 0.337058 | -0.00305176 | 0.12207 | 0.12512176 | -0.03012948 | 0.10932922 | 9.03655 | 8.897092 | 8.966821 | -310.13516 | -6.43516 | 6.610154 | -23.63996 | -8.625074 | -33.4534 | 1.56259 | 0.9119965 | 0.8601401 | 0.8987247 | 0.8791496 | 0.9119965 | 0 | 8.791496 | 15.6259 | 0.1583079
| 5988 | 2015-08-07 13:40 | 13:40 | 0 | 0 | 22.9607 | 3.17065 | -224.389 | 0.49973 | -0.00463927 | 90.6 | 89.5 | 25.6 | 23.3 | 21.9 | 85.9 | 51.4202 | 507.601 | 0.00183105 | 0.250637 | 0.337058 | 0 | 0.12207 | 0.12207 | -0.02990088 | 0.10932922 | 9.036322 | 8.897092 | 8.966707 | -310.13516 | -6.43516 | 6.559845 | -23.63996 | -8.649866 | -33.4534 | 1.56259 | 0.9119965 | 0.8602015 | 0.8987247 | 0.8791812 | 0.9119965 | 0 | 8.791812 | 15.6259 | 0.1583079
| 5989 | 2015-08-07 13:40 | 13:40 | 0 | 0 | 22.9607 | 3.17065 | -224.389 | 0.49973 | -0.00445533 | 90.6 | 89.5 | 25.6 | 23.3 | 21.9 | 85.9 | 51.4202 | 507.601 | 0.00183105 | 0.250637 | 0.337058 | -0.00305176 | 0.12207 | 0.12512176 | -0.02990088 | 0.10932922 | 9.036322 | 8.897092 | 8.966707 | -310.13516 | -6.43516 | 6.559845 | -23.63996 | -8.649866 | -33.4534 | 1.56259 | 0.9119965 | 0.8602015 | 0.8987247 | 0.8791812 | 0.9119965 | 0 | 8.791812 | 15.6259 | 0.1583079
| 5990 | 2015-08-07 13:40 | 13:40 | 0 | 0 | 22.9607 | 4.09448 | -224.389 | 0.49973 | -0.00445533 | 90.6 | 89.5 | 25.6 | 23.2 | 21.9 | 85.9 | 51.4202 | 507.601 | 0.00183105 | 0.250637 | 0.336602 | -0.00305176 | 0.0762939 | 0.07934566 | -0.02990088 | 0.11048746 | 9.036322 | 8.895933 | 8.966128 | -310.13516 | -6.43516 | 6.559845 | -23.88751 | -8.775471 | -33.4534 | 1.56259 | 0.9119965 | 0.8602015 | 0.8990547 | 0.8793415 | 0.9119965 | 0 | 8.793415 | 15.6259 | 0.1583079
| 5991 | 2015-08-07 13:40 | 13:40 | 0 | 0 | 22.9607 | 4.09448 | -224.389 | 0.49973 | -0.00463927 | 90.6 | 89.3 | 25.6 | 23.3 | 21.9 | 85.9 | 51.4202 | 507.601 | 0.00183105 | 0.250546 | 0.336693 | -0.00305176 | 0.12207 | 0.12512176 | -0.02966974 | 0.11025632 | 9.036091 | 8.896165 | 8.966128 | -310.13516 | -6.43516 | 6.50898 | -23.83812 | -8.775471 | -33.4534 | 1.56259 | 0.9119965 | 0.8602636 | 0.8989888 | 0.8793415 | 0.9119965 | 0 | 8.793415 | 15.6259 | 0.1583079
| 5992 | 2015-08-07 13:40 | 13:40 | 0 | 0 | 22.9607 | 4.09448 | -224.389 | 0.49973 | -0.00463927 | 90.6 | 89.4 | 25.5 | 23.2 | 21.9 | 85.9 | 51.4202 | 507.601 | 0.00244141 | 0.250546 | 0.336602 | -0.00305176 | 0.12207 | 0.12512176 | -0.02966974 | 0.11048746 | 9.036091 | 8.895933 | 8.966012 | -310.13516 | -6.43516 | 6.50898 | -23.88751 | -8.800535 | -33.4534 | 1.56259 | 0.9119965 | 0.8602636 | 0.8990547 | 0.8793735 | 0.9119965 | 0 | 8.793735 | 15.6259 | 0.1583079
| 5993 | 2015-08-07 13:40 | 13:40 | 0 | 0 | 22.9607 | 4.09448 | -224.389 | 0.49973 | -0.00463927 | 90.6 | 89.3 | 25.5 | 23.3 | 21.9 | 85.9 | 51.4202 | 507.57 | 0.00244141 | 0.250455 | 0.336298 | -0.00305176 | 0.0762939 | 0.07934566 | -0.0294386 | 0.11125962 | 9.035859 | 8.895161 | 8.96551 | -310.13516 | -6.43516 | 6.458117 | -24.05252 | -8.909322 | -33.4534 | 1.56259 | 0.9119965 | 0.8603257 | 0.8992748 | 0.8795123 | 0.9119965 | 0 | 8.795123 | 15.6259 | 0.1583079
| 5994 | 2015-08-07 13:40 | 13:40 | 0 | 0 | 22.9607 | 4.09448 | -224.389 | 0.49973 | -0.00463927 | 90.5 | 89.2 | 25.5 | 23.2 | 21.9 | 86 | 51.4202 | 507.601 | 0.00183105 | 0.250365 | 0.336207 | -0.00305176 | 0.12207 | 0.12512176 | -0.02921 | 0.11149076 | 9.035631 | 8.89493 | 8.96528 | -310.13516 | -6.43516 | 6.407816 | -24.1019 | -8.959168 | -33.4534 | 1.56259 | 0.9119965 | 0.8603872 | 0.8993407 | 0.8795759 | 0.9119965 | 0 | 8.795759 | 15.6259 | 0.1583079
| 5995 | 2015-08-07 13:40 | 13:40 | 0 | 0 | 22.9607 | 4.09448 | -224.389 | 0.49973 | -0.00463927 | 90.6 | 89.2 | 25.5 | 23.3 | 21.9 | 85.9 | 51.4202 | 507.601 | 0.00244141 | 0.250274 | 0.336207 | -0.00305176 | 0.12207 | 0.12512176 | -0.02897886 | 0.11149076 | 9.0354 | 8.89493 | 8.965165 | -310.13516 | -6.43516 | 6.356958 | -24.1019 | -8.984227 | -33.4534 | 1.56259 | 0.9119965 | 0.8604493 | 0.8993407 | 0.8796079 | 0.9119965 | 0 | 8.796079 | 15.6259 | 0.1583079
| 5996 | 2015-08-07 13:40 | 13:40 | 0 | 0 | 22.9607 | 4.09448 | -224.389 | 0.49973 | -0.00463927 | 90.6 | 89.2 | 25.5 | 23.3 | 21.9 | 85.8 | 51.4202 | 507.601 | 0.00244141 | 0.250274 | 0.336116 | -0.00305176 | 0.0762939 | 0.07934566 | -0.02897886 | 0.1117219 | 9.0354 | 8.894699 | 8.965049 | -310.13516 | -6.43516 | 6.356958 | -24.15129 | -9.009286 | -33.4534 | 1.56259 | 0.9119965 | 0.8604493 | 0.8994066 | 0.8796399 | 0.9119965 | 0 | 8.796399 | 15.6259 | 0.1583079
| 5997 | 2015-08-07 13:40 | 13:40 | 0 | 0 | 22.9607 | 4.09448 | -224.389 | 0.49973 | -0.00445533 | 90.6 | 89.2 | 25.5 | 23.3 | 21.9 | 86 | 51.4202 | 507.57 | 0.00244141 | 0.250184 | 0.336025 | -0.00305176 | 0.12207 | 0.12512176 | -0.02875026 | 0.11195304 | 9.035171 | 8.894468 | 8.964819 | -310.13516 | -6.43516 | 6.306661 | -24.20067 | -9.059127 | -33.4534 | 1.56259 | 0.9119965 | 0.8605107 | 0.8994726 | 0.8797035 | 0.9119965 | 0 | 8.797035 | 15.6259 | 0.1583079
| 5998 | 2015-08-07 13:40 | 13:40 | 0 | 0 | 22.9607 | 4.09448 | -224.389 | 0.49973 | -0.00463927 | 90.6 | 89.2 | 25.5 | 23.3 | 21.9 | 85.9 | 51.4202 | 507.57 | 0.00244141 | 0.250093 | 0.335842 | -0.00305176 | 0.0762939 | 0.07934566 | -0.02851912 | 0.11241786 | 9.03494 | 8.894003 | 8.964471 | -310.13516 | -6.43516 | 6.255808 | -24.29997 | -9.134572 | -33.4534 | 1.56259 | 0.9119965 | 0.8605729 | 0.8996051 | 0.8797999 | 0.9119965 | 0 | 8.797999 | 15.6259 | 0.1583079
| 5999 | 2015-08-07 13:40 | 13:40 | 0 | 0 | 22.9607 | 4.09448 | -224.389 | 0.49973 | -0.00445533 | 90.6 | 89.1 | 25.5 | 23.2 | 21.9 | 85.9 | 51.4202 | 507.57 | 0.00244141 | 0.250003 | 0.335751 | -0.00305176 | 0.0762939 | 0.07934566 | -0.02829052 | 0.112649 | 9.034711 | 8.893772 | 8.964242 | -310.13516 | -6.43516 | 6.205516 | -24.34934 | -9.184407 | -33.4534 | 1.56259 | 0.9119965 | 0.8606343 | 0.8996711 | 0.8798635 | 0.9119965 | 0 | 8.798635 | 15.6259 | 0.1583079
| 6000 | 2015-08-07 13:40 | 13:40 | 0 | 0 | 17.9944 | 4.09448 | -224.389 | 0.49973 | -0.00463927 | 90.5 | 89 | 25.5 | 23.3 | 21.9 | 85.9 | 51.4202 | 507.492 | 0.000915527 | 0.250274 | 0.336602 | -0.00305176 | 0.12207 | 0.12512176 | -0.02897886 | 0.11048746 | 9.0354 | 8.895933 | 8.965667 | -310.13516 | -6.43516 | 6.356958 | -23.88751 | -8.875448 | -33.4534 | 1.56259 | 0.9119965 | 0.8604493 | 0.8990547 | 0.879469 | 0.9119965 | 0 | 8.79469 | 15.6259 | 0.1240666
| 6001 | 2015-08-07 13:40 | 13:40 | 0 | 0 | 16.1321 | 4.09448 | -224.389 | 0.49973 | -0.00463927 | 90.6 | 89 | 25.5 | 23.3 | 21.9 | 86 | 51.4202 | 507.523 | 0.00183105 | 0.250184 | 0.336784 | -0.00305176 | 0.0762939 | 0.07934566 | -0.02875026 | 0.11002518 | 9.035171 | 8.896396 | 8.965783 | -310.13516 | -6.43516 | 6.306661 | -23.78872 | -8.85011 | -33.4534 | 1.56259 | 0.9119965 | 0.8605107 | 0.898923 | 0.8794367 | 0.9119965 | 0 | 8.794367 | 15.6259 | 0.1112265
| 6002 | 2015-08-07 13:40 | 13:40 | 0 | 0 | 16.1321 | 4.09448 | -224.389 | 0.49973 | -0.00463927 | 90.6 | 89 | 25.5 | 23.3 | 21.9 | 85.9 | 51.4202 | 507.601 | 0.00183105 | 0.250184 | 0.336967 | -0.00305176 | 0.0762939 | 0.07934566 | -0.02875026 | 0.10956036 | 9.035171 | 8.89686 | 8.966016 | -310.13516 | -6.43516 | 6.306661 | -23.68937 | -8.799708 | -33.4534 | 1.56259 | 0.9119965 | 0.8605107 | 0.8987905 | 0.8793724 | 0.9119965 | 0 | 8.793724 | 15.6259 | 0.1112265
| 6003 | 2015-08-07 13:41 | 13:41 | 0 | 0 | 16.1321 | 4.09448 | -224.389 | 0.49973 | -0.00463927 | 90.6 | 89 | 25.5 | 23.3 | 21.9 | 85.9 | 51.4202 | 507.57 | 0.00244141 | 0.250184 | 0.336967 | -0.00305176 | 0.12207 | 0.12512176 | -0.02875026 | 0.10956036 | 9.035171 | 8.89686 | 8.966016 | -310.13516 | -6.43516 | 6.306661 | -23.68937 | -8.799708 | -33.4534 | 1.56259 | 0.9119965 | 0.8605107 | 0.8987905 | 0.8793724 | 0.9119965 | 0 | 8.793724 | 15.6259 | 0.1112265
| 6004 | 2015-08-07 13:41 | 13:41 | 0 | 0 | 15.2009 | 4.09448 | -224.389 | 0.49973 | -0.00463927 | 90.5 | 88.9 | 25.5 | 23.3 | 21.9 | 86 | 51.4202 | 507.601 | 0.00244141 | 0.250184 | 0.337058 | -0.00305176 | 0.0762939 | 0.07934566 | -0.02875026 | 0.10932922 | 9.035171 | 8.897092 | 8.966131 | -310.13516 | -6.43516 | 6.306661 | -23.63996 | -8.774644 | -33.4534 | 1.56259 | 0.9119965 | 0.8605107 | 0.8987247 | 0.8793404 | 0.9119965 | 0 | 8.793404 | 15.6259 | 0.1048062
| 6005 | 2015-08-07 13:41 | 13:41 | 0 | 0 | 15.2009 | 4.09448 | -224.389 | 0.49973 | -0.00463927 | 90.5 | 88.9 | 25.5 | 23.3 | 21.9 | 86 | 51.4202 | 507.601 | 0.00183105 | 0.250093 | 0.337271 | -0.00305176 | 0.0762939 | 0.07934566 | -0.02851912 | 0.1087882 | 9.03494 | 8.897633 | 8.966286 | -310.13516 | -6.43516 | 6.255808 | -23.52431 | -8.741041 | -33.4534 | 1.56259 | 0.9119965 | 0.8605729 | 0.8985705 | 0.8792975 | 0.9119965 | 0 | 8.792975 | 15.6259 | 0.1048062
| 6006 | 2015-08-07 13:41 | 13:41 | 0 | 0 | 15.2009 | 4.09448 | -224.389 | 0.49973 | -0.00463927 | 90.5 | 88.8 | 25.4 | 23.3 | 21.9 | 86 | 51.4202 | 507.601 | 0.00183105 | 0.250093 | 0.337058 | -0.00305176 | 0.0762939 | 0.07934566 | -0.02851912 | 0.10932922 | 9.03494 | 8.897092 | 8.966016 | -310.13516 | -6.43516 | 6.255808 | -23.63996 | -8.799708 | -33.4534 | 1.56259 | 0.9119965 | 0.8605729 | 0.8987247 | 0.8793724 | 0.9119965 | 0 | 8.793724 | 15.6259 | 0.1048062
| 6007 | 2015-08-07 13:41 | 13:41 | 0 | 0 | 15.2009 | 4.09448 | -224.389 | 0.49973 | -0.00463927 | 90.6 | 88.8 | 25.5 | 23.3 | 21.9 | 86 | 51.4202 | 507.57 | 0.00244141 | 0.250093 | 0.337058 | -0.00305176 | 0.0762939 | 0.07934566 | -0.02851912 | 0.10932922 | 9.03494 | 8.897092 | 8.966016 | -310.13516 | -6.43516 | 6.255808 | -23.63996 | -8.799708 | -33.4534 | 1.56259 | 0.9119965 | 0.8605729 | 0.8987247 | 0.8793724 | 0.9119965 | 0 | 8.793724 | 15.6259 | 0.1048062
| 6008 | 2015-08-07 13:41 | 13:41 | 0 | 0 | 15.2009 | 4.09448 | -224.389 | 0.49973 | -0.00463927 | 90.5 | 88.8 | 25.5 | 23.3 | 21.9 | 86.1 | 51.4202 | 507.601 | 0.00244141 | 0.250093 | 0.337058 | -0.00305176 | 0.12207 | 0.12512176 | -0.02851912 | 0.10932922 | 9.03494 | 8.897092 | 8.966016 | -310.13516 | -6.43516 | 6.255808 | -23.63996 | -8.799708 | -33.4534 | 1.56259 | 0.9119965 | 0.8605729 | 0.8987247 | 0.8793724 | 0.9119965 | 0 | 8.793724 | 15.6259 | 0.1048062
| 6009 | 2015-08-07 13:41 | 13:41 | 0 | 0 | 15.2009 | 4.09448 | -224.389 | 0.49973 | -0.00463927 | 90.5 | 88.7 | 25.4 | 23.3 | 21.9 | 86 | 51.4202 | 507.601 | 0.00244141 | 0.250093 | 0.337058 | -0.00305176 | 0.0762939 | 0.07934566 | -0.02851912 | 0.10932922 | 9.03494 | 8.897092 | 8.966016 | -310.13516 | -6.43516 | 6.255808 | -23.63996 | -8.799708 | -33.4534 | 1.56259 | 0.9119965 | 0.8605729 | 0.8987247 | 0.8793724 | 0.9119965 | 0 | 8.793724 | 15.6259 | 0.1048062
| 6010 | 2015-08-07 13:41 | 13:41 | 0 | 0 | 15.2009 | 4.09448 | -224.389 | 0.49973 | -0.00463927 | 90.5 | 88.7 | 25.5 | 23.3 | 21.9 | 86 | 51.4202 | 507.601 | 0.00183105 | 0.250093 | 0.337058 | -0.00305176 | 0.0762939 | 0.07934566 | -0.02851912 | 0.10932922 | 9.03494 | 8.897092 | 8.966016 | -310.13516 | -6.43516 | 6.255808 | -23.63996 | -8.799708 | -33.4534 | 1.56259 | 0.9119965 | 0.8605729 | 0.8987247 | 0.8793724 | 0.9119965 | 0 | 8.793724 | 15.6259 | 0.1048062
| 6011 | 2015-08-07 13:41 | 13:41 | 0 | 0 | 15.2009 | 4.09448 | -224.389 | 0.49973 | -0.00463927 | 90.5 | 88.7 | 25.4 | 23.3 | 21.9 | 86.1 | 51.4202 | 507.57 | 0.00244141 | 0.250093 | 0.337058 | -0.00305176 | 0.12207 | 0.12512176 | -0.02851912 | 0.10932922 | 9.03494 | 8.897092 | 8.966016 | -310.13516 | -6.43516 | 6.255808 | -23.63996 | -8.799708 | -33.4534 | 1.56259 | 0.9119965 | 0.8605729 | 0.8987247 | 0.8793724 | 0.9119965 | 0 | 8.793724 | 15.6259 | 0.1048062
| 6012 | 2015-08-07 13:41 | 13:41 | 0 | 0 | 15.2009 | 4.09448 | -224.389 | 0.49973 | -0.00463927 | 90.5 | 88.7 | 25.5 | 23.3 | 21.9 | 86 | 51.4202 | 507.601 | 0.00244141 | 0.250093 | 0.337149 | -0.00305176 | 0.0762939 | 0.07934566 | -0.02851912 | 0.10909808 | 9.03494 | 8.897323 | 8.966131 | -310.13516 | -6.43516 | 6.255808 | -23.59055 | -8.774644 | -33.4534 | 1.56259 | 0.9119965 | 0.8605729 | 0.8986588 | 0.8793404 | 0.9119965 | 0 | 8.793404 | 15.6259 | 0.1048062
| 6013 | 2015-08-07 13:41 | 13:41 | 0 | 0 | 15.2009 | 4.09448 | -224.389 | 0.49973 | -0.00463927 | 90.5 | 88.6 | 25.4 | 23.3 | 21.9 | 86.1 | 51.4202 | 507.57 | 0.00244141 | 0.250184 | 0.337271 | -0.00305176 | 0.12207 | 0.12512176 | -0.02875026 | 0.1087882 | 9.035171 | 8.897633 | 8.966402 | -310.13516 | -6.43516 | 6.306661 | -23.52431 | -8.715976 | -33.4534 | 1.56259 | 0.9119965 | 0.8605107 | 0.8985705 | 0.8792656 | 0.9119965 | 0 | 8.792656 | 15.6259 | 0.1048062
| 6014 | 2015-08-07 13:41 | 13:41 | 0 | 0 | 15.2009 | 4.09448 | -224.389 | 0.49973 | -0.00463927 | 90.5 | 88.6 | 25.5 | 23.3 | 21.9 | 86.2 | 51.4202 | 507.601 | 0.00183105 | 0.250184 | 0.337149 | -0.00305176 | 0.0762939 | 0.07934566 | -0.02875026 | 0.10909808 | 9.035171 | 8.897323 | 8.966247 | -310.13516 | -6.43516 | 6.306661 | -23.59055 | -8.74958 | -33.4534 | 1.56259 | 0.9119965 | 0.8605107 | 0.8986588 | 0.8793084 | 0.9119965 | 0 | 8.793084 | 15.6259 | 0.1048062
| 6015 | 2015-08-07 13:41 | 13:41 | 0 | 0 | 15.2009 | 4.09448 | -224.389 | 0.49973 | -0.00463927 | 90.5 | 88.6 | 25.5 | 23.2 | 21.9 | 86.2 | 51.4202 | 507.601 | 0.00183105 | 0.250184 | 0.337149 | -0.00305176 | 0.0762939 | 0.07934566 | -0.02875026 | 0.10909808 | 9.035171 | 8.897323 | 8.966247 | -310.13516 | -6.43516 | 6.306661 | -23.59055 | -8.74958 | -33.4534 | 1.56259 | 0.9119965 | 0.8605107 | 0.8986588 | 0.8793084 | 0.9119965 | 0 | 8.793084 | 15.6259 | 0.1048062
| 6016 | 2015-08-07 13:41 | 13:41 | 0 | 0 | 15.2009 | 4.09448 | -224.389 | 0.49973 | -0.00463927 | 90.5 | 88.5 | 25.5 | 23.2 | 21.9 | 86.1 | 51.4202 | 507.601 | 0.00183105 | 0.250184 | 0.337271 | -0.00305176 | 0.12207 | 0.12512176 | -0.02875026 | 0.1087882 | 9.035171 | 8.897633 | 8.966402 | -310.13516 | -6.43516 | 6.306661 | -23.52431 | -8.715976 | -33.4534 | 1.56259 | 0.9119965 | 0.8605107 | 0.8985705 | 0.8792656 | 0.9119965 | 0 | 8.792656 | 15.6259 | 0.1048062
| 6017 | 2015-08-07 13:41 | 13:41 | 0 | 0 | 15.2009 | 4.09448 | -224.389 | 0.49973 | -0.00463927 | 90.5 | 88.5 | 25.5 | 23.3 | 21.9 | 86 | 51.4202 | 507.601 | 0.00183105 | 0.250184 | 0.337149 | -0.00305176 | 0.0762939 | 0.07934566 | -0.02875026 | 0.10909808 | 9.035171 | 8.897323 | 8.966247 | -310.13516 | -6.43516 | 6.306661 | -23.59055 | -8.74958 | -33.4534 | 1.56259 | 0.9119965 | 0.8605107 | 0.8986588 | 0.8793084 | 0.9119965 | 0 | 8.793084 | 15.6259 | 0.1048062
| 6018 | 2015-08-07 13:41 | 13:41 | 0 | 0 | 15.2009 | 4.09448 | -224.389 | 0.49973 | -0.00463927 | 90.5 | 88.5 | 25.5 | 23.2 | 21.9 | 86 | 51.4202 | 507.601 | 0.00244141 | 0.250184 | 0.337271 | -0.00305176 | 0.0762939 | 0.07934566 | -0.02875026 | 0.1087882 | 9.035171 | 8.897633 | 8.966402 | -310.13516 | -6.43516 | 6.306661 | -23.52431 | -8.715976 | -33.4534 | 1.56259 | 0.9119965 | 0.8605107 | 0.8985705 | 0.8792656 | 0.9119965 | 0 | 8.792656 | 15.6259 | 0.1048062
| 6019 | 2015-08-07 13:41 | 13:41 | 0 | 0 | 14.2698 | 4.09448 | -224.389 | 0.49973 | -0.00463927 | 90.4 | 88.5 | 25.5 | 23.3 | 21.9 | 86.1 | 51.4202 | 507.601 | 0.00244141 | 0.250184 | 0.337271 | -0.00305176 | 0.12207 | 0.12512176 | -0.02875026 | 0.1087882 | 9.035171 | 8.897633 | 8.966402 | -310.13516 | -6.43516 | 6.306661 | -23.52431 | -8.715976 | -33.4534 | 1.56259 | 0.9119965 | 0.8605107 | 0.8985705 | 0.8792656 | 0.9119965 | 0 | 8.792656 | 15.6259 | 0.09838646
| 6020 | 2015-08-07 13:41 | 13:41 | 0 | 0 | 15.2009 | 4.09448 | -224.389 | 0.49973 | -0.00463927 | 90.5 | 88.5 | 25.4 | 23.2 | 21.9 | 86 | 51.4202 | 507.57 | 0.00244141 | 0.250184 | 0.337362 | -0.00305176 | 0.0762939 | 0.07934566 | -0.02875026 | 0.10855706 | 9.035171 | 8.897864 | 8.966517 | -310.13516 | -6.43516 | 6.306661 | -23.47489 | -8.69091 | -33.4534 | 1.56259 | 0.9119965 | 0.8605107 | 0.8985047 | 0.8792336 | 0.9119965 | 0 | 8.792336 | 15.6259 | 0.1048062
| 6021 | 2015-08-07 13:41 | 13:41 | 0 | 0 | 15.2009 | 4.09448 | -224.389 | 0.49973 | -0.00463927 | 90.5 | 88.4 | 25.5 | 23.3 | 21.9 | 86 | 51.4202 | 507.601 | 0.00244141 | 0.250184 | 0.337271 | -0.00305176 | 0.0762939 | 0.07934566 | -0.02875026 | 0.1087882 | 9.035171 | 8.897633 | 8.966402 | -310.13516 | -6.43516 | 6.306661 | -23.52431 | -8.715976 | -33.4534 | 1.56259 | 0.9119965 | 0.8605107 | 0.8985705 | 0.8792656 | 0.9119965 | 0 | 8.792656 | 15.6259 | 0.1048062
| 6022 | 2015-08-07 13:41 | 13:41 | 0 | 0 | 15.2009 | 4.09448 | -224.389 | 0.49973 | -0.00463927 | 90.5 | 88.4 | 25.5 | 23.2 | 21.9 | 86.2 | 51.4202 | 507.601 | 0.00183105 | 0.250184 | 0.337271 | -0.00305176 | 0.0762939 | 0.07934566 | -0.02875026 | 0.1087882 | 9.035171 | 8.897633 | 8.966402 | -310.13516 | -6.43516 | 6.306661 | -23.52431 | -8.715976 | -33.4534 | 1.56259 | 0.9119965 | 0.8605107 | 0.8985705 | 0.8792656 | 0.9119965 | 0 | 8.792656 | 15.6259 | 0.1048062
| 6023 | 2015-08-07 13:41 | 13:41 | 0 | 0 | 15.2009 | 4.09448 | -224.389 | 0.49973 | -0.00463927 | 90.4 | 88.3 | 25.5 | 23.3 | 21.9 | 86.1 | 51.4202 | 507.601 | 0.00183105 | 0.250184 | 0.337271 | -0.00305176 | 0.12207 | 0.12512176 | -0.02875026 | 0.1087882 | 9.035171 | 8.897633 | 8.966402 | -310.13516 | -6.43516 | 6.306661 | -23.52431 | -8.715976 | -33.4534 | 1.56259 | 0.9119965 | 0.8605107 | 0.8985705 | 0.8792656 | 0.9119965 | 0 | 8.792656 | 15.6259 | 0.1048062
| 6024 | 2015-08-07 13:41 | 13:41 | 0 | 0 | 15.2009 | 4.09448 | -224.389 | 0.49973 | -0.00463927 | 90.5 | 88.4 | 25.5 | 23.2 | 21.9 | 86.2 | 51.4202 | 507.57 | 0.00183105 | 0.250184 | 0.337271 | -0.00305176 | 0.12207 | 0.12512176 | -0.02875026 | 0.1087882 | 9.035171 | 8.897633 | 8.966402 | -310.13516 | -6.43516 | 6.306661 | -23.52431 | -8.715976 | -33.4534 | 1.56259 | 0.9119965 | 0.8605107 | 0.8985705 | 0.8792656 | 0.9119965 | 0 | 8.792656 | 15.6259 | 0.1048062
| 6025 | 2015-08-07 13:41 | 13:41 | 0 | 0 | 16.1321 | 4.09448 | -224.389 | 0.49973 | -0.00463927 | 90.5 | 88.3 | 25.5 | 23.3 | 21.9 | 86.2 | 51.4202 | 507.601 | 0.00244141 | 0.250184 | 0.337149 | -0.00305176 | 0.0762939 | 0.07934566 | -0.02875026 | 0.10909808 | 9.035171 | 8.897323 | 8.966247 | -310.13516 | -6.43516 | 6.306661 | -23.59055 | -8.74958 | -33.4534 | 1.56259 | 0.9119965 | 0.8605107 | 0.8986588 | 0.8793084 | 0.9119965 | 0 | 8.793084 | 15.6259 | 0.1112265
| 6026 | 2015-08-07 13:41 | 13:41 | 0 | 0 | 81.0034 | 4.09448 | -224.389 | 0.49973 | -0.00463927 | 90.4 | 88.3 | 25.5 | 23.3 | 21.9 | 86.2 | 51.4202 | 507.601 | 0.00183105 | 0.24623 | 0.307664 | -0.00305176 | 0.12207 | 0.12512176 | -0.0187071 | 0.18398998 | 9.025128 | 8.822431 | 8.923779 | -310.13516 | -6.43516 | 4.09931 | -39.47428 | -17.91918 | -33.4534 | 1.56259 | 0.9119965 | 0.8632162 | 0.9203351 | 0.8911645 | 0.9119965 | 0 | 8.911645 | 15.6259 | 0.5584968
| 6027 | 2015-08-07 13:41 | 13:41 | 0 | 0 | 93.4189 | 4.09448 | -224.389 | 0.49973 | -0.00463927 | 90.3 | 88.2 | 25.5 | 23.2 | 21.9 | 86.2 | 51.4202 | 507.601 | 0.00183105 | 0.13805 | 0.274105 | 0 | 0.12207 | 0.12207 | 0.2560701 | 0.26922984 | 8.750351 | 8.737191 | 8.743771 | -310.13516 | -6.43516 | -54.52519 | -57.24816 | -55.88763 | -33.4534 | 1.56259 | 0.9119965 | 0.9418622 | 0.9458649 | 0.9438607 | 0.9119965 | 0 | 9.438607 | 15.6259 | 0.6440984
| 6028 | 2015-08-07 13:41 | 13:41 | 0 | 0 | 93.4189 | 4.09448 | -224.389 | 0.49973 | -0.00463927 | 90.4 | 88.2 | 25.6 | 23.3 | 21.9 | 86.2 | 51.4202 | 507.57 | 0.00244141 | 0.137959 | 0.274014 | -0.00305176 | 0.0762939 | 0.07934566 | 0.25630124 | 0.26946098 | 8.75012 | 8.73696 | 8.74354 | -310.13516 | -6.43516 | -54.57309 | -57.29592 | -55.93546 | -33.4534 | 1.56259 | 0.9119965 | 0.9419323 | 0.9459354 | 0.943931 | 0.9119965 | 0 | 9.43931 | 15.6259 | 0.6440984
| 6029 | 2015-08-07 13:41 | 13:41 | 0 | 0 | 93.4189 | 4.09448 | -224.389 | 0.49973 | -0.00463927 | 90.4 | 88.2 | 25.6 | 23.2 | 21.9 | 86.3 | 51.4202 | 507.57 | 0.00244141 | 0.137869 | 0.273831 | -0.00305176 | 0.0762939 | 0.07934566 | 0.25652984 | 0.2699258 | 8.749891 | 8.736495 | 8.743193 | -310.13516 | -6.43516 | -54.62045 | -57.39195 | -56.00719 | -33.4534 | 1.56259 | 0.9119965 | 0.9420017 | 0.9460772 | 0.9440365 | 0.9119965 | 0 | 9.440365 | 15.6259 | 0.6440984
| 6030 | 2015-08-07 13:41 | 13:41 | 0 | 0 | 93.4189 | 3.17065 | -224.389 | 0.49973 | -0.00463927 | 90.3 | 88.2 | 25.6 | 23.3 | 21.9 | 86.3 | 51.4202 | 507.57 | 0.00183105 | 0.137778 | 0.273831 | -0.00305176 | 0.12207 | 0.12512176 | 0.25676098 | 0.2699258 | 8.74966 | 8.736495 | 8.743077 | -310.13516 | -6.43516 | -54.66834 | -57.39195 | -56.0311 | -33.4534 | 1.56259 | 0.9119965 | 0.9420718 | 0.9460772 | 0.9440717 | 0.9119965 | 0 | 9.440717 | 15.6259 | 0.6440984
| 6031 | 2015-08-07 13:41 | 13:41 | 0 | 0 | 93.4189 | 4.09448 | -224.389 | 0.49973 | -0.00463927 | 90.4 | 88.2 | 25.6 | 23.2 | 21.9 | 86.4 | 51.4202 | 507.601 | 0.00183105 | 0.137688 | 0.273831 | -0.00305176 | 0.12207 | 0.12512176 | 0.25698958 | 0.2699258 | 8.749431 | 8.736495 | 8.742963 | -310.13516 | -6.43516 | -54.7157 | -57.39195 | -56.05475 | -33.4534 | 1.56259 | 0.9119965 | 0.9421412 | 0.9460772 | 0.9441065 | 0.9119965 | 0 | 9.441065 | 15.6259 | 0.6440984
| 6032 | 2015-08-07 13:41 | 13:42 | 0 | 0 | 93.4189 | 4.09448 | -224.389 | 0.49973 | -0.00463927 | 90.3 | 88.2 | 25.5 | 23.2 | 21.9 | 86.3 | 51.4202 | 507.601 | 0.00244141 | 0.137688 | 0.274105 | -0.00305176 | 0.12207 | 0.12512176 | 0.25698958 | 0.26922984 | 8.749431 | 8.737191 | 8.743311 | -310.13516 | -6.43516 | -54.7157 | -57.24816 | -55.98276 | -33.4534 | 1.56259 | 0.9119965 | 0.9421412 | 0.9458649 | 0.9440006 | 0.9119965 | 0 | 9.440006 | 15.6259 | 0.6440984
| 6033 | 2015-08-07 13:42 | 13:42 | 0 | 0 | 93.4189 | 3.17065 | -224.389 | 0.49973 | -0.00463927 | 90.3 | 88.2 | 25.5 | 23.2 | 21.9 | 86.3 | 51.4202 | 507.601 | 0.00244141 | 0.137597 | 0.274105 | -0.00305176 | 0.12207 | 0.12512176 | 0.25722072 | 0.26922984 | 8.7492 | 8.737191 | 8.743196 | -310.13516 | -6.43516 | -54.76358 | -57.24816 | -56.00667 | -33.4534 | 1.56259 | 0.9119965 | 0.9422113 | 0.9458649 | 0.9440357 | 0.9119965 | 0 | 9.440357 | 15.6259 | 0.6440984
| 6034 | 2015-08-07 13:42 | 13:42 | 0 | 0 | 93.4189 | 4.09448 | -224.389 | 0.49973 | -0.00463927 | 90.3 | 88 | 25.6 | 23.2 | 21.9 | 86.3 | 51.4202 | 507.601 | 0.00244141 | 0.137597 | 0.274105 | -0.00305176 | 0.0762939 | 0.07934566 | 0.25722072 | 0.26922984 | 8.7492 | 8.737191 | 8.743196 | -310.13516 | -6.43516 | -54.76358 | -57.24816 | -56.00667 | -33.4534 | 1.56259 | 0.9119965 | 0.9422113 | 0.9458649 | 0.9440357 | 0.9119965 | 0 | 9.440357 | 15.6259 | 0.6440984
| 6035 | 2015-08-07 13:42 | 13:42 | 0 | 0 | 93.4189 | 4.09448 | -224.389 | 0.49973 | -0.00463927 | 90.4 | 88 | 25.6 | 23.2 | 21.9 | 86.4 | 51.4202 | 507.601 | 0.00244141 | 0.137476 | 0.273923 | -0.00305176 | 0.0762939 | 0.07934566 | 0.25752806 | 0.26969212 | 8.748893 | 8.736729 | 8.742811 | -310.13516 | -6.43516 | -54.82725 | -57.34367 | -56.08628 | -33.4534 | 1.56259 | 0.9119965 | 0.9423046 | 0.9460059 | 0.9441528 | 0.9119965 | 0 | 9.441528 | 15.6259 | 0.6440984
| 6036 | 2015-08-07 13:42 | 13:42 | 0 | 0 | 93.4189 | 3.17065 | -224.389 | 0.49973 | -0.00463927 | 90.3 | 88 | 25.6 | 23.2 | 21.9 | 86.5 | 51.4202 | 507.601 | 0.00244141 | 0.137597 | 0.273831 | -0.00305176 | 0.0762939 | 0.07934566 | 0.25722072 | 0.2699258 | 8.7492 | 8.736495 | 8.742848 | -310.13516 | -6.43516 | -54.76358 | -57.39195 | -56.07866 | -33.4534 | 1.56259 | 0.9119965 | 0.9422113 | 0.9460772 | 0.9441416 | 0.9119965 | 0 | 9.441416 | 15.6259 | 0.6440984
| 6037 | 2015-08-07 13:42 | 13:42 | 0 | 0 | 93.4189 | 4.09448 | -224.389 | 0.49973 | -0.00463927 | 90.3 | 88 | 25.5 | 23.2 | 21.9 | 86.5 | 51.4202 | 507.57 | 0.00244141 | 0.137476 | 0.273831 | -0.00305176 | 0.0762939 | 0.07934566 | 0.25752806 | 0.2699258 | 8.748893 | 8.736495 | 8.742694 | -310.13516 | -6.43516 | -54.82725 | -57.39195 | -56.11045 | -33.4534 | 1.56259 | 0.9119965 | 0.9423046 | 0.9460772 | 0.9441884 | 0.9119965 | 0 | 9.441884 | 15.6259 | 0.6440984
| 6038 | 2015-08-07 13:42 | 13:42 | 0 | 0 | 92.4878 | 4.09448 | -224.389 | 0.49973 | -0.00463927 | 90.3 | 88 | 25.6 | 23.2 | 21.9 | 86.5 | 51.4202 | 507.601 | 0.00183105 | 0.137386 | 0.27374 | -0.00305176 | 0.12207 | 0.12512176 | 0.25775666 | 0.27015694 | 8.748664 | 8.736264 | 8.742464 | -310.13516 | -6.43516 | -54.8746 | -57.4397 | -56.158 | -33.4534 | 1.56259 | 0.9119965 | 0.942374 | 0.9461477 | 0.9442583 | 0.9119965 | 0 | 9.442583 | 15.6259 | 0.6376787
| 6039 | 2015-08-07 13:42 | 13:42 | 0 | 0 | 93.4189 | 4.09448 | -224.389 | 0.49973 | -0.00463927 | 90.4 | 88 | 25.6 | 23.2 | 21.9 | 86.6 | 51.4202 | 507.57 | 0.00183105 | 0.137386 | 0.273436 | -0.00305176 | 0.0762939 | 0.07934566 | 0.25775666 | 0.2709291 | 8.748664 | 8.735492 | 8.742078 | -310.13516 | -6.43516 | -54.8746 | -57.5992 | -56.23786 | -33.4534 | 1.56259 | 0.9119965 | 0.942374 | 0.9463834 | 0.9443758 | 0.9119965 | 0 | 9.443758 | 15.6259 | 0.6440984
| 6040 | 2015-08-07 13:42 | 13:42 | 0 | 0 | 92.4878 | 4.09448 | -224.389 | 0.49973 | -0.00463927 | 90.3 | 87.9 | 25.6 | 23.3 | 21.9 | 86.7 | 51.4202 | 507.601 | 0.00183105 | 0.137386 | 0.273527 | -0.00305176 | 0.12207 | 0.12512176 | 0.25775666 | 0.27069796 | 8.748664 | 8.735723 | 8.742194 | -310.13516 | -6.43516 | -54.8746 | -57.55146 | -56.21396 | -33.4534 | 1.56259 | 0.9119965 | 0.942374 | 0.9463129 | 0.9443407 | 0.9119965 | 0 | 9.443407 | 15.6259 | 0.6376787
| 6041 | 2015-08-07 13:42 | 13:42 | 0 | 0 | 93.4189 | 4.09448 | -224.389 | 0.49973 | -0.00463927 | 90.3 | 87.9 | 25.7 | 23.3 | 21.9 | 86.6 | 51.4202 | 507.601 | 0.00244141 | 0.137386 | 0.273527 | -0.00305176 | 0.0762939 | 0.07934566 | 0.25775666 | 0.27069796 | 8.748664 | 8.735723 | 8.742194 | -310.13516 | -6.43516 | -54.8746 | -57.55146 | -56.21396 | -33.4534 | 1.56259 | 0.9119965 | 0.942374 | 0.9463129 | 0.9443407 | 0.9119965 | 0 | 9.443407 | 15.6259 | 0.6440984
| 6042 | 2015-08-07 13:42 | 13:42 | 0 | 0 | 93.4189 | 3.17065 | -224.389 | 0.49973 | -0.00463927 | 90.3 | 87.9 | 25.6 | 23.2 | 21.9 | 86.7 | 51.4202 | 507.601 | 0.00244141 | 0.137295 | 0.273649 | -0.00305176 | 0.0762939 | 0.07934566 | 0.2579878 | 0.27038808 | 8.748433 | 8.736033 | 8.742233 | -310.13516 | -6.43516 | -54.92247 | -57.48745 | -56.20581 | -33.4534 | 1.56259 | 0.9119965 | 0.9424441 | 0.9462183 | 0.9443287 | 0.9119965 | 0 | 9.443287 | 15.6259 | 0.6440984
| 6043 | 2015-08-07 13:42 | 13:42 | 0 | 0 | 93.4189 | 3.17065 | -224.389 | 0.49973 | -0.00463927 | 90.3 | 87.9 | 25.6 | 23.3 | 21.9 | 86.8 | 51.4202 | 507.601 | 0.00183105 | 0.137386 | 0.273527 | -0.00305176 | 0.12207 | 0.12512176 | 0.25775666 | 0.27069796 | 8.748664 | 8.735723 | 8.742194 | -310.13516 | -6.43516 | -54.8746 | -57.55146 | -56.21396 | -33.4534 | 1.56259 | 0.9119965 | 0.942374 | 0.9463129 | 0.9443407 | 0.9119965 | 0 | 9.443407 | 15.6259 | 0.6440984
| 6044 | 2015-08-07 13:42 | 13:42 | 0 | 0 | 93.4189 | 3.17065 | -224.389 | 0.49973 | -0.00463927 | 90.3 | 87.8 | 25.6 | 23.2 | 21.9 | 86.8 | 51.4202 | 507.57 | 0.00183105 | 0.137597 | 0.273527 | -0.00305176 | 0.0762939 | 0.07934566 | 0.25722072 | 0.27069796 | 8.7492 | 8.735723 | 8.742461 | -310.13516 | -6.43516 | -54.76358 | -57.55146 | -56.15853 | -33.4534 | 1.56259 | 0.9119965 | 0.9422113 | 0.9463129 | 0.9442591 | 0.9119965 | 0 | 9.442591 | 15.6259 | 0.6440984
| 6045 | 2015-08-07 13:42 | 13:42 | 0 | 0 | 92.4878 | 4.09448 | -224.389 | 0.49973 | -0.00463927 | 90.3 | 87.8 | 25.6 | 23.3 | 21.9 | 86.9 | 51.4202 | 507.601 | 0.00183105 | 0.144268 | 0.273436 | -0.00305176 | 0.0762939 | 0.07934566 | 0.24027638 | 0.2709291 | 8.766144 | 8.735492 | 8.750818 | -310.13516 | -6.43516 | -51.24709 | -57.5992 | -54.42835 | -33.4534 | 1.56259 | 0.9119965 | 0.9370882 | 0.9463834 | 0.9417205 | 0.9119965 | 0 | 9.417205 | 15.6259 | 0.6376787
| 6046 | 2015-08-07 13:42 | 13:42 | 0 | 0 | 92.4878 | 3.17065 | -224.389 | 0.49973 | -0.00463927 | 90.3 | 87.8 | 25.6 | 23.3 | 21.9 | 86.9 | 51.4202 | 507.601 | 0.00183105 | 0.145294 | 0.273254 | -0.00305176 | 0.0762939 | 0.07934566 | 0.23767034 | 0.27139138 | 8.76875 | 8.735029 | 8.75189 | -310.13516 | -6.43516 | -50.70512 | -57.69468 | -54.2062 | -33.4534 | 1.56259 | 0.9119965 | 0.9363036 | 0.9465245 | 0.9413955 | 0.9119965 | 0 | 9.413955 | 15.6259 | 0.6376787
| 6047 | 2015-08-07 13:42 | 13:42 | 0 | 0 | 93.4189 | 3.17065 | -224.389 | 0.49973 | -0.00463927 | 90.3 | 87.8 | 25.6 | 23.3 | 21.9 | 87 | 51.4202 | 507.601 | 0.00244141 | 0.143996 | 0.273254 | -0.00305176 | 0.0762939 | 0.07934566 | 0.24096726 | 0.27139138 | 8.765454 | 8.735029 | 8.750242 | -310.13516 | -6.43516 | -51.39072 | -57.69468 | -54.54782 | -33.4534 | 1.56259 | 0.9119965 | 0.9372964 | 0.9465245 | 0.9418954 | 0.9119965 | 0 | 9.418954 | 15.6259 | 0.6440984
| 6048 | 2015-08-07 13:42 | 13:42 | 0 | 0 | 93.4189 | 4.09448 | -224.389 | 0.49973 | -0.00463927 | 90.3 | 87.8 | 25.6 | 23.3 | 21.9 | 87 | 51.4202 | 507.601 | 0.00244141 | 0.143785 | 0.273254 | -0.00305176 | 0.12207 | 0.12512176 | 0.2415032 | 0.27139138 | 8.764918 | 8.735029 | 8.749974 | -310.13516 | -6.43516 | -51.50212 | -57.69468 | -54.60335 | -33.4534 | 1.56259 | 0.9119965 | 0.9374579 | 0.9465245 | 0.9419766 | 0.9119965 | 0 | 9.419766 | 15.6259 | 0.6440984
| 6049 | 2015-08-07 13:42 | 13:42 | 0 | 0 | 92.4878 | 4.09448 | -224.389 | 0.49973 | -0.00463927 | 90.3 | 87.7 | 25.6 | 23.3 | 21.9 | 87.2 | 51.4202 | 507.57 | 0.00183105 | 0.143906 | 0.273163 | -0.00305176 | 0.12207 | 0.12512176 | 0.24119586 | 0.27162252 | 8.765225 | 8.734798 | 8.750012 | -310.13516 | -6.43516 | -51.43824 | -57.74242 | -54.59545 | -33.4534 | 1.56259 | 0.9119965 | 0.9373653 | 0.9465951 | 0.9419651 | 0.9119965 | 0 | 9.419651 | 15.6259 | 0.6376787
| 6050 | 2015-08-07 13:42 | 13:42 | 0 | 0 | 92.4878 | 4.09448 | -224.389 | 0.49973 | -0.00463927 | 90.3 | 87.7 | 25.7 | 23.2 | 21.9 | 87.2 | 51.4202 | 507.57 | 0.00183105 | 0.143906 | 0.27298 | -0.00305176 | 0.0762939 | 0.07934566 | 0.24119586 | 0.27208734 | 8.765225 | 8.734333 | 8.749779 | -310.13516 | -6.43516 | -51.43824 | -57.83841 | -54.64361 | -33.4534 | 1.56259 | 0.9119965 | 0.9373653 | 0.946737 | 0.9420356 | 0.9119965 | 0 | 9.420356 | 15.6259 | 0.6376787
| 6051 | 2015-08-07 13:42 | 13:42 | 0 | 0 | 92.4878 | 4.09448 | -224.389 | 0.49973 | -0.00463927 | 90.3 | 87.6 | 25.8 | 23.3 | 21.9 | 87.4 | 51.4202 | 507.601 | 0.00244141 | 0.144087 | 0.273254 | -0.00305176 | 0.0762939 | 0.07934566 | 0.24073612 | 0.27139138 | 8.765685 | 8.735029 | 8.750357 | -310.13516 | -6.43516 | -51.34267 | -57.69468 | -54.52388 | -33.4534 | 1.56259 | 0.9119965 | 0.9372268 | 0.9465245 | 0.9418603 | 0.9119965 | 0 | 9.418603 | 15.6259 | 0.6376787
| 6052 | 2015-08-07 13:42 | 13:42 | 0 | 0 | 91.5566 | 4.09448 | -224.389 | 0.49973 | -0.00463927 | 90.3 | 87.5 | 25.8 | 23.4 | 21.9 | 87.6 | 51.4202 | 507.601 | 0.00244141 | 0.144087 | 0.272585 | -0.00305176 | 0.0762939 | 0.07934566 | 0.24073612 | 0.27309064 | 8.765685 | 8.73333 | 8.749507 | -310.13516 | -6.43516 | -51.34267 | -58.04557 | -54.69991 | -33.4534 | 1.56259 | 0.9119965 | 0.9372268 | 0.9470435 | 0.942118 | 0.9119965 | 0 | 9.42118 | 15.6259 | 0.6312583
| 6053 | 2015-08-07 13:43 | 13:43 | 0 | 0 | 91.5566 | 4.09448 | -224.389 | 0.49973 | -0.00463927 | 90.2 | 87.4 | 25.9 | 23.3 | 21.9 | 87.9 | 51.4202 | 507.601 | 0.00183105 | 0.144087 | 0.272767 | -0.00305176 | 0.0762939 | 0.07934566 | 0.24073612 | 0.27262836 | 8.765685 | 8.733792 | 8.749739 | -310.13516 | -6.43516 | -51.34267 | -57.95012 | -54.65203 | -33.4534 | 1.56259 | 0.9119965 | 0.9372268 | 0.9469023 | 0.9420479 | 0.9119965 | 0 | 9.420479 | 15.6259 | 0.6312583
| 6054 | 2015-08-07 13:43 | 13:43 | 0 | 0 | 92.4878 | 3.17065 | -224.389 | 0.49973 | -0.00463927 | 90.2 | 87.3 | 25.8 | 23.3 | 21.9 | 88.1 | 51.4202 | 507.601 | 0.00244141 | 0.144177 | 0.272494 | -0.00305176 | 0.0762939 | 0.07934566 | 0.24050752 | 0.27332178 | 8.765913 | 8.733099 | 8.749506 | -310.13516 | -6.43516 | -51.29514 | -58.09328 | -54.70017 | -33.4534 | 1.56259 | 0.9119965 | 0.9371579 | 0.9471141 | 0.9421184 | 0.9119965 | 0 | 9.421184 | 15.6259 | 0.6376787
| 6055 | 2015-08-07 13:43 | 13:43 | 0 | 0 | 92.4878 | 4.09448 | -224.389 | 0.49973 | -0.00463927 | 90.3 | 87.2 | 25.9 | 23.3 | 21.9 | 88.3 | 51.4202 | 507.601 | 0.00183105 | 0.144087 | 0.272676 | -0.00305176 | 0.0762939 | 0.07934566 | 0.24073612 | 0.2728595 | 8.765685 | 8.733561 | 8.749623 | -310.13516 | -6.43516 | -51.34267 | -57.99785 | -54.67597 | -33.4534 | 1.56259 | 0.9119965 | 0.9372268 | 0.9469729 | 0.942083 | 0.9119965 | 0 | 9.42083 | 15.6259 | 0.6376787
| 6056 | 2015-08-07 13:43 | 13:43 | 0 | 0 | 82.8657 | 4.09448 | -224.389 | 0.49973 | -0.00463927 | 90.2 | 87.1 | 25.9 | 23.3 | 21.9 | 88.6 | 51.4202 | 507.57 | 0.00244141 | 0.143785 | 0.272889 | -0.00305176 | 0.0762939 | 0.07934566 | 0.2415032 | 0.27231848 | 8.764918 | 8.734102 | 8.74951 | -310.13516 | -6.43516 | -51.50212 | -57.88614 | -54.69939 | -33.4534 | 1.56259 | 0.9119965 | 0.9374579 | 0.9468076 | 0.9421173 | 0.9119965 | 0 | 9.421173 | 15.6259 | 0.5713369
| 6057 | 2015-08-07 13:43 | 13:43 | 0 | 0 | 92.4878 | 4.09448 | -224.389 | 0.49973 | -0.00463927 | 90.2 | 87 | 25.9 | 23.3 | 21.9 | 88.9 | 51.4202 | 507.601 | 0.00183105 | 0.143785 | 0.27298 | -0.00305176 | 0.0762939 | 0.07934566 | 0.2415032 | 0.27208734 | 8.764918 | 8.734333 | 8.749626 | -310.13516 | -6.43516 | -51.50212 | -57.83841 | -54.67544 | -33.4534 | 1.56259 | 0.9119965 | 0.9374579 | 0.946737 | 0.9420822 | 0.9119965 | 0 | 9.420822 | 15.6259 | 0.6376787
| 6058 | 2015-08-07 13:43 | 13:43 | 0 | 0 | 93.4189 | 4.09448 | -224.389 | 0.49973 | -0.00463927 | 90.1 | 86.9 | 25.9 | 23.4 | 21.9 | 89.2 | 51.4202 | 507.57 | 0.00183105 | 0.143785 | 0.272889 | -0.00305176 | 0.0762939 | 0.07934566 | 0.2415032 | 0.27231848 | 8.764918 | 8.734102 | 8.74951 | -310.13516 | -6.43516 | -51.50212 | -57.88614 | -54.69939 | -33.4534 | 1.56259 | 0.9119965 | 0.9374579 | 0.9468076 | 0.9421173 | 0.9119965 | 0 | 9.421173 | 15.6259 | 0.6440984
| 6059 | 2015-08-07 13:44 | 13:44 | 0 | 0 | 95.5916 | 3.17065 | -224.389 | 0.49973 | -0.00463927 | 90.1 | 86.9 | 25.9 | 23.4 | 21.9 | 89 | 51.4202 | 507.57 | 0.00244141 | 0.143694 | 0.272494 | -0.00305176 | 0.12207 | 0.12512176 | 0.24173434 | 0.27332178 | 8.764686 | 8.733099 | 8.748893 | -310.13516 | -6.43516 | -51.55016 | -58.09328 | -54.82725 | -33.4534 | 1.56259 | 0.9119965 | 0.9375276 | 0.9471141 | 0.9423046 | 0.9119965 | 0 | 9.423046 | 15.6259 | 0.6590786
| 6060 | 2015-08-07 13:44 | 13:44 | 0 | 0 | 96.5227 | 4.09448 | -224.389 | 0.49973 | -0.00463927 | 90.1 | 86.7 | 26 | 23.3 | 21.9 | 88.7 | 51.4202 | 507.601 | 0.00244141 | 0.143785 | 0.272312 | -0.00305176 | 0.0762939 | 0.07934566 | 0.2415032 | 0.27378406 | 8.764918 | 8.732637 | 8.748777 | -310.13516 | -6.43516 | -51.50212 | -58.18872 | -54.85119 | -33.4534 | 1.56259 | 0.9119965 | 0.9374579 | 0.9472554 | 0.9423396 | 0.9119965 | 0 | 9.423396 | 15.6259 | 0.6654983
| 6061 | 2015-08-07 13:44 | 13:44 | 0 | 0 | 96.5227 | 4.09448 | -224.389 | 0.49973 | -0.00463927 | 90.1 | 86.6 | 25.9 | 23.4 | 21.9 | 88.6 | 51.4202 | 507.601 | 0.00183105 | 0.143785 | 0.272494 | -0.00305176 | 0.0762939 | 0.07934566 | 0.2415032 | 0.27332178 | 8.764918 | 8.733099 | 8.749008 | -310.13516 | -6.43516 | -51.50212 | -58.09328 | -54.80331 | -33.4534 | 1.56259 | 0.9119965 | 0.9374579 | 0.9471141 | 0.9422695 | 0.9119965 | 0 | 9.422695 | 15.6259 | 0.6654983
| 6062 | 2015-08-07 13:44 | 13:44 | 0 | 0 | 97.4539 | 4.09448 | -224.389 | 0.49973 | -0.00463927 | 90.1 | 86.6 | 25.9 | 23.4 | 21.9 | 88.6 | 51.4202 | 507.57 | 0.00244141 | 0.143694 | 0.272494 | -0.00305176 | 0.0762939 | 0.07934566 | 0.24173434 | 0.27332178 | 8.764686 | 8.733099 | 8.748893 | -310.13516 | -6.43516 | -51.55016 | -58.09328 | -54.82725 | -33.4534 | 1.56259 | 0.9119965 | 0.9375276 | 0.9471141 | 0.9423046 | 0.9119965 | 0 | 9.423046 | 15.6259 | 0.6719186
| 6063 | 2015-08-07 13:44 | 13:44 | 0 | 0 | 97.4539 | 4.09448 | -224.389 | 0.49973 | -0.00463927 | 90.1 | 86.5 | 26.1 | 23.3 | 22 | 88.6 | 51.4202 | 507.601 | 0.00244141 | 0.143604 | 0.272767 | -0.00305176 | 0.0762939 | 0.07934566 | 0.24196294 | 0.27262836 | 8.764458 | 8.733792 | 8.749125 | -310.13516 | -6.43516 | -51.59767 | -57.95012 | -54.7791 | -33.4534 | 1.56259 | 0.9119965 | 0.9375965 | 0.9469023 | 0.942234 | 0.9119965 | 0 | 9.42234 | 15.6259 | 0.6719186
| 6064 | 2015-08-07 13:44 | 13:44 | 0 | 0 | 90.6255 | 4.09448 | -224.389 | 0.49973 | -0.00463927 | 90 | 86.4 | 26 | 23.3 | 21.9 | 87.6 | 51.4202 | 507.601 | 0.00244141 | 0.144177 | 0.272676 | -0.00305176 | 0.0762939 | 0.07934566 | 0.24050752 | 0.2728595 | 8.765913 | 8.733561 | 8.749737 | -310.13516 | -6.43516 | -51.29514 | -57.99785 | -54.65229 | -33.4534 | 1.56259 | 0.9119965 | 0.9371579 | 0.9469729 | 0.9420483 | 0.9119965 | 0 | 9.420483 | 15.6259 | 0.6248386
| 6065 | 2015-08-07 13:45 | 13:45 | 0 | 0 | 84.728 | 4.09448 | -224.389 | 0.49973 | -0.00463927 | 90 | 86.3 | 26.1 | 23.3 | 22 | 86.6 | 51.4202 | 507.57 | 0.00183105 | 0.144841 | 0.272585 | -0.00305176 | 0.12207 | 0.12512176 | 0.23882096 | 0.27309064 | 8.7676 | 8.73333 | 8.750465 | -310.13516 | -6.43516 | -50.94445 | -58.04557 | -54.50151 | -33.4534 | 1.56259 | 0.9119965 | 0.9366499 | 0.9470435 | 0.9418276 | 0.9119965 | 0 | 9.418276 | 15.6259 | 0.584177
| 6066 | 2015-08-07 13:45 | 13:45 | 0 | 0 | 56.793 | 4.09448 | -224.389 | 0.49973 | -0.00463927 | 89.9 | 86.2 | 26.2 | 23.5 | 21.9 | 84.2 | 51.4202 | 507.57 | 0.00244141 | 0.144087 | 0.273345 | -0.00305176 | 0.0762939 | 0.07934566 | 0.24073612 | 0.27116024 | 8.765685 | 8.735261 | 8.750473 | -310.13516 | -6.43516 | -51.34267 | -57.64694 | -54.49993 | -33.4534 | 1.56259 | 0.9119965 | 0.9372268 | 0.946454 | 0.9418253 | 0.9119965 | 0 | 9.418253 | 15.6259 | 0.3915726
| 6067 | 2015-08-07 13:45 | 13:45 | 0 | 0 | 58.6553 | 4.09448 | -224.389 | 0.49973 | -0.00463927 | 89.9 | 86.2 | 26.1 | 23.3 | 22 | 82.9 | 51.4202 | 507.57 | 0.00244141 | 0.143996 | 0.27374 | -0.00305176 | 0.12207 | 0.12512176 | 0.24096726 | 0.27015694 | 8.765454 | 8.736264 | 8.750859 | -310.13516 | -6.43516 | -51.39072 | -57.4397 | -54.41993 | -33.4534 | 1.56259 | 0.9119965 | 0.9372964 | 0.9461477 | 0.9417082 | 0.9119965 | 0 | 9.417082 | 15.6259 | 0.4044126
| 6068 | 2015-08-07 13:45 | 13:45 | 0 | 0 | 58.6553 | 4.09448 | -224.389 | 0.49973 | -0.00463927 | 89.9 | 86 | 25.9 | 23.3 | 22 | 83.9 | 51.4202 | 507.57 | 0.00244141 | 0.143996 | 0.273527 | -0.00305176 | 0.12207 | 0.12512176 | 0.24096726 | 0.27069796 | 8.765454 | 8.735723 | 8.750588 | -310.13516 | -6.43516 | -51.39072 | -57.55146 | -54.47598 | -33.4534 | 1.56259 | 0.9119965 | 0.9372964 | 0.9463129 | 0.9417902 | 0.9119965 | 0 | 9.417902 | 15.6259 | 0.4044126
| 6069 | 2015-08-07 13:45 | 13:45 | 0 | 0 | 58.6553 | 4.09448 | -224.389 | 0.49973 | -0.00463927 | 89.9 | 85.9 | 25.9 | 23.4 | 22 | 84.7 | 51.4202 | 507.57 | 0.00183105 | 0.143996 | 0.273923 | -0.00305176 | 0.0762939 | 0.07934566 | 0.24096726 | 0.26969212 | 8.765454 | 8.736729 | 8.751091 | -310.13516 | -6.43516 | -51.39072 | -57.34367 | -54.37176 | -33.4534 | 1.56259 | 0.9119965 | 0.9372964 | 0.9460059 | 0.9416377 | 0.9119965 | 0 | 9.416377 | 15.6259 | 0.4044126
| 6070 | 2015-08-07 13:45 | 13:45 | 0 | 0 | 58.6553 | 4.09448 | -224.389 | 0.49973 | -0.00463927 | 89.9 | 86 | 25.7 | 23.3 | 22 | 85.6 | 51.4202 | 507.601 | 0.00244141 | 0.143906 | 0.273649 | -0.00762939 | 0.0762939 | 0.08392329 | 0.24119586 | 0.27038808 | 8.765225 | 8.736033 | 8.750629 | -310.13516 | -6.43516 | -51.43824 | -57.48745 | -54.46756 | -33.4534 | 1.56259 | 0.9119965 | 0.9373653 | 0.9462183 | 0.9417779 | 0.9119965 | 0 | 9.417779 | 15.6259 | 0.4044126
| 6071 | 2015-08-07 13:46 | 13:46 | 0 | 0 | 58.6553 | 4.09448 | -224.389 | 0.49973 | -0.00482309 | 89.9 | 85.9 | 25.6 | 23.3 | 22 | 86.2 | 51.4202 | 507.57 | 0.00183105 | 0.143906 | 0.274014 | -0.00762939 | 0.0762939 | 0.08392329 | 0.24119586 | 0.26946098 | 8.765225 | 8.73696 | 8.751092 | -310.13516 | -6.43516 | -51.43824 | -57.29592 | -54.3715 | -33.4534 | 1.56259 | 0.9119965 | 0.9373653 | 0.9459354 | 0.9416373 | 0.9119965 | 0 | 9.416373 | 15.6259 | 0.4044126
| 6072 | 2015-08-07 13:46 | 13:46 | 0 | 0 | 57.7241 | 3.17065 | -224.389 | 0.49973 | -0.00463927 | 89.9 | 85.7 | 25.8 | 23.3 | 22 | 86.6 | 51.4202 | 507.57 | 0.00244141 | 0.143906 | 0.273649 | -0.00762939 | 0.0762939 | 0.08392329 | 0.24119586 | 0.27038808 | 8.765225 | 8.736033 | 8.750629 | -310.13516 | -6.43516 | -51.43824 | -57.48745 | -54.46756 | -33.4534 | 1.56259 | 0.9119965 | 0.9373653 | 0.9462183 | 0.9417779 | 0.9119965 | 0 | 9.417779 | 15.6259 | 0.3979923
| 6073 | 2015-08-07 13:46 | 13:46 | 0 | 0 | 39.4111 | 3.17065 | -224.389 | 0.49973 | -0.00445533 | 89.9 | 85.7 | 25.6 | 23.3 | 21.9 | 84.6 | 51.4202 | 507.601 | 0.00244141 | 0.144087 | 0.273345 | -0.00305176 | 0.0762939 | 0.07934566 | 0.24073612 | 0.27116024 | 8.765685 | 8.735261 | 8.750473 | -310.13516 | -6.43516 | -51.34267 | -57.64694 | -54.49993 | -33.4534 | 1.56259 | 0.9119965 | 0.9372268 | 0.946454 | 0.9418253 | 0.9119965 | 0 | 9.418253 | 15.6259 | 0.271729
| 6074 | 2015-08-07 13:46 | 13:46 | 0 | 0 | 69.2085 | 3.17065 | -224.389 | 0.49973 | -0.00463927 | 89.8 | 85.6 | 25.5 | 23.3 | 21.9 | 87.6 | 51.4202 | 507.57 | 0.00244141 | 0.132224 | 0.272129 | -0.00305176 | 0.0762939 | 0.07934566 | 0.27086814 | 0.27424888 | 8.735553 | 8.732172 | 8.733862 | -310.13516 | -6.43516 | -57.58661 | -58.28466 | -57.9357 | -33.4534 | 1.56259 | 0.9119965 | 0.9463648 | 0.9473975 | 0.946881 | 0.9119965 | 0 | 9.46881 | 15.6259 | 0.4771741
| 6075 | 2015-08-07 13:46 | 13:46 | 0 | 0 | 81.9346 | 4.09448 | -224.389 | 0.49973 | -0.00463927 | 89.8 | 85.7 | 25.5 | 23.3 | 21.9 | 87.8 | 51.4202 | 507.601 | 0.00244141 | 0.13156 | 0.271734 | -0.00762939 | 0.0762939 | 0.08392329 | 0.2725547 | 0.27525218 | 8.733866 | 8.731169 | 8.732517 | -310.13516 | -6.43516 | -57.93491 | -58.49172 | -58.21336 | -33.4534 | 1.56259 | 0.9119965 | 0.9468798 | 0.9477042 | 0.9472919 | 0.9119965 | 0 | 9.472919 | 15.6259 | 0.5649172
| 6076 | 2015-08-07 13:46 | 13:46 | 0 | 0 | 64.5527 | 4.09448 | -224.389 | 0.49973 | -0.00463927 | 89.8 | 85.4 | 25.5 | 23.3 | 21.9 | 86.6 | 51.4202 | 507.601 | 0.00244141 | 0.132224 | 0.272129 | -0.00305176 | 0.0762939 | 0.07934566 | 0.27086814 | 0.27424888 | 8.735553 | 8.732172 | 8.733862 | -310.13516 | -6.43516 | -57.58661 | -58.28466 | -57.9357 | -33.4534 | 1.56259 | 0.9119965 | 0.9463648 | 0.9473975 | 0.946881 | 0.9119965 | 0 | 9.46881 | 15.6259 | 0.4450736
| 6077 | 2015-08-07 13:47 | 13:47 | 0 | 0 | 22.0295 | 4.09448 | -224.389 | 0.49973 | -0.00445533 | 89.6 | 85.4 | 25.5 | 23.3 | 21.9 | 77.7 | 51.4202 | 507.601 | 0.00244141 | 0.132979 | 0.272312 | -0.00305176 | 0.0762939 | 0.07934566 | 0.26895044 | 0.27378406 | 8.73747 | 8.732637 | 8.735054 | -310.13516 | -6.43516 | -57.19043 | -58.18872 | -57.6897 | -33.4534 | 1.56259 | 0.9119965 | 0.9457797 | 0.9472554 | 0.9465172 | 0.9119965 | 0 | 9.465172 | 15.6259 | 0.1518875
| 6078 | 2015-08-07 13:47 | 13:47 | 0 | 0 | 14.2698 | 4.09448 | -224.389 | 0.49973 | -0.00463927 | 89.7 | 85.3 | 25.6 | 23.3 | 21.9 | 76.2 | 51.4202 | 507.57 | 0.00244141 | 0.132496 | 0.27374 | -0.00305176 | 0.0762939 | 0.07934566 | 0.27017726 | 0.27015694 | 8.736244 | 8.736264 | 8.736254 | -310.13516 | -6.43516 | -57.4439 | -57.4397 | -57.4418 | -33.4534 | 1.56259 | 0.9119965 | 0.9461539 | 0.9461477 | 0.9461508 | 0.9119965 | 0 | 9.461508 | 15.6259 | 0.09838646
| 6079 | 2015-08-07 13:47 | 13:47 | 0 | 0 | 13.3386 | 4.09448 | -224.389 | 0.49973 | -0.00463927 | 89.6 | 85.2 | 25.6 | 23.3 | 21.9 | 77.4 | 51.4202 | 507.601 | 0.00183105 | 0.132496 | 0.274287 | -0.00305176 | 0.12207 | 0.12512176 | 0.27017726 | 0.26876756 | 8.736244 | 8.737653 | 8.736948 | -310.13516 | -6.43516 | -57.4439 | -57.15263 | -57.29828 | -33.4534 | 1.56259 | 0.9119965 | 0.9461539 | 0.9457239 | 0.9459389 | 0.9119965 | 0 | 9.459389 | 15.6259 | 0.09196609
| 6080 | 2015-08-07 13:47 | 13:47 | 0 | 0 | 13.3386 | 3.17065 | -224.389 | 0.49973 | -0.00463927 | 89.6 | 85.2 | 25.6 | 23.2 | 21.9 | 79.3 | 51.4202 | 507.601 | 0.00244141 | 0.132496 | 0.274379 | -0.00762939 | 0.0762939 | 0.08392329 | 0.27017726 | 0.26853388 | 8.736244 | 8.737887 | 8.737065 | -310.13516 | -6.43516 | -57.4439 | -57.10434 | -57.27414 | -33.4534 | 1.56259 | 0.9119965 | 0.9461539 | 0.9456527 | 0.9459033 | 0.9119965 | 0 | 9.459033 | 15.6259 | 0.09196609
| 6081 | 2015-08-07 14:30 | 14:30 | 0 | 0 | 14.2698 | 6.25 | -202.021 | 0.499749 | -0.00427139 | 74.7 | 69.4 | 21.8 | 23.3 | 21.8 | 25.9 | 51.436 | 507.601 | 0.00244141 | 0.9628 | -0.264751 | -0.00762939 | -0.0305176 | -0.02288821 | -1.8387949 | 1.63792408 | 10.84522 | 7.368497 | 9.106856 | -310.11936 | -6.41936 | 483.9659 | -300.6348 | 22.19606 | -33.4376 | 1.562526 | 0.9119748 | 0.5127545 | 1.52523 | 0.8415252 | 0.9119748 | 0 | 8.415252 | 15.62526 | 0.09838646
| 6082 | 2015-08-07 14:31 | 14:31 | 0 | 0 | 14.2698 | 5.01831 | -202.021 | 0.499749 | -0.00427139 | 73.9 | 68.8 | 22 | 23.3 | 21.8 | 23.9 | 51.448 | 507.57 | 0.00244141 | 0.9628 | -0.264751 | -0.00762939 | -0.0305176 | -0.02288821 | -1.8387949 | 1.63792408 | 10.84522 | 7.368497 | 9.106856 | -310.10736 | -6.40736 | 483.9659 | -300.6348 | 22.19606 | -33.4256 | 1.562478 | 0.9119584 | 0.5127545 | 1.52523 | 0.8415252 | 0.9119584 | 0 | 8.415252 | 15.62478 | 0.09838646
| 6083 | 2015-08-07 14:33 | 14:33 | 0 | 0 | 14.2698 | 5.01831 | -202.021 | 0.499749 | -0.00427139 | 73.2 | 68.2 | 22.1 | 23.3 | 21.7 | 29.5 | 51.448 | 507.601 | 0.00244141 | 0.9628 | -0.264751 | -0.00762939 | -0.0305176 | -0.02288821 | -1.8387949 | 1.63792408 | 10.84522 | 7.368497 | 9.106856 | -310.10736 | -6.40736 | 483.9659 | -300.6348 | 22.19606 | -33.4256 | 1.562478 | 0.9119584 | 0.5127545 | 1.52523 | 0.8415252 | 0.9119584 | 0 | 8.415252 | 15.62478 | 0.09838646
| 6084 | 2015-08-07 14:35 | 14:35 | 0 | 0 | 14.2698 | 6.25 | -202.021 | 0.499767 | -0.00427139 | 72.6 | 67.6 | 22.2 | 23.5 | 21.7 | 27.2 | 51.436 | 507.601 | 0.00183105 | 0.9628 | -0.264751 | -0.00762939 | -0.0305176 | -0.02288821 | -1.8387949 | 1.63792408 | 10.84522 | 7.368497 | 9.106856 | -310.11936 | -6.41936 | 483.9659 | -300.6348 | 22.19606 | -33.4376 | 1.562526 | 0.9119748 | 0.5127545 | 1.52523 | 0.8415252 | 0.9119748 | 0 | 8.415252 | 15.62526 | 0.09838646
| 6085 | 2015-08-07 14:36 | 14:36 | 0 | 0 | 14.2698 | 5.01831 | -213.205 | 0.499767 | -0.00427139 | 71.9 | 67.1 | 22.2 | 23.4 | 21.8 | 24 | 51.436 | 507.57 | 0.00183105 | 0.9628 | -0.264751 | -0.00762939 | -0.0305176 | -0.02288821 | -1.8387949 | 1.63792408 | 10.84522 | 7.368497 | 9.106856 | -310.11936 | -6.41936 | 483.9659 | -300.6348 | 22.19606 | -33.4376 | 1.562526 | 0.9119748 | 0.5127545 | 1.52523 | 0.8415252 | 0.9119748 | 0 | 8.415252 | 15.62526 | 0.09838646
| 6086 | 2015-08-07 14:38 | 14:38 | 0 | 0 | 14.2698 | 5.01831 | -213.205 | 0.499767 | -0.00427139 | 71.3 | 66.6 | 22.3 | 23.5 | 21.8 | 25.1 | 51.436 | 507.601 | 0.00244141 | 0.9628 | -0.264751 | -0.00762939 | -0.0305176 | -0.02288821 | -1.8387949 | 1.63792408 | 10.84522 | 7.368497 | 9.106856 | -310.11936 | -6.41936 | 483.9659 | -300.6348 | 22.19606 | -33.4376 | 1.562526 | 0.9119748 | 0.5127545 | 1.52523 | 0.8415252 | 0.9119748 | 0 | 8.415252 | 15.62526 | 0.09838646
| 6087 | 2015-08-07 14:40 | 14:40 | 0 | 0 | 14.2698 | 5.01831 | -202.021 | 0.499767 | -0.00427139 | 70.6 | 66 | 22.4 | 23.5 | 21.8 | 25.9 | 51.448 | 507.601 | 0.00183105 | 0.9628 | -0.264751 | -0.00762939 | -0.0305176 | -0.02288821 | -1.8387949 | 1.63792408 | 10.84522 | 7.368497 | 9.106856 | -310.10736 | -6.40736 | 483.9659 | -300.6348 | 22.19606 | -33.4256 | 1.562478 | 0.9119584 | 0.5127545 | 1.52523 | 0.8415252 | 0.9119584 | 0 | 8.415252 | 15.62478 | 0.09838646
| 6088 | 2015-08-07 14:41 | 14:41 | 0 | 0 | 14.2698 | 6.25 | -213.205 | 0.499767 | -0.00427139 | 69.9 | 65.5 | 22.5 | 23.4 | 21.8 | 29.8 | 51.448 | 507.601 | 0.00244141 | 0.9628 | -0.264751 | -0.00762939 | -0.0305176 | -0.02288821 | -1.8387949 | 1.63792408 | 10.84522 | 7.368497 | 9.106856 | -310.10736 | -6.40736 | 483.9659 | -300.6348 | 22.19606 | -33.4256 | 1.562478 | 0.9119584 | 0.5127545 | 1.52523 | 0.8415252 | 0.9119584 | 0 | 8.415252 | 15.62478 | 0.09838646
| 6089 | 2015-08-07 14:43 | 14:43 | 0 | 0 | 14.2698 | 5.01831 | -202.021 | 0.499749 | -0.00427139 | 69.3 | 65 | 22.2 | 23.5 | 21.7 | 57.8 | 51.436 | 507.601 | 0.00244141 | 0.9628 | -0.264751 | -0.00762939 | -0.0305176 | -0.02288821 | -1.8387949 | 1.63792408 | 10.84522 | 7.368497 | 9.106856 | -310.11936 | -6.41936 | 483.9659 | -300.6348 | 22.19606 | -33.4376 | 1.562526 | 0.9119748 | 0.5127545 | 1.52523 | 0.8415252 | 0.9119748 | 0 | 8.415252 | 15.62526 | 0.09838646
| 6090 | 2015-08-07 14:45 | 14:45 | 0 | 0 | 14.2698 | 5.01831 | -202.021 | 0.499749 | -0.00427139 | 68.7 | 64.4 | 21.9 | 23.3 | 21.7 | 63.2 | 51.448 | 507.57 | 0.00244141 | 0.9628 | -0.264751 | -0.00762939 | -0.0305176 | -0.02288821 | -1.8387949 | 1.63792408 | 10.84522 | 7.368497 | 9.106856 | -310.10736 | -6.40736 | 483.9659 | -300.6348 | 22.19606 | -33.4256 | 1.562478 | 0.9119584 | 0.5127545 | 1.52523 | 0.8415252 | 0.9119584 | 0 | 8.415252 | 15.62478 | 0.09838646
| 6091 | 2015-08-07 14:46 | 14:46 | 0 | 0 | 15.2009 | 5.01831 | -213.205 | 0.499749 | -0.00427139 | 68.1 | 63.9 | 21.9 | 23.3 | 21.7 | 35.4 | 51.448 | 507.57 | 0.00244141 | 0.9628 | -0.264751 | -0.00762939 | -0.0305176 | -0.02288821 | -1.8387949 | 1.63792408 | 10.84522 | 7.368497 | 9.106856 | -310.10736 | -6.40736 | 483.9659 | -300.6348 | 22.19606 | -33.4256 | 1.562478 | 0.9119584 | 0.5127545 | 1.52523 | 0.8415252 | 0.9119584 | 0 | 8.415252 | 15.62478 | 0.1048062
| 6092 | 2015-08-07 14:48 | 14:48 | 0 | 0 | 15.2009 | 5.01831 | -202.021 | 0.499767 | -0.00427139 | 66.4 | 63.4 | 21.6 | 23.3 | 21.7 | 36.4 | 51.448 | 507.57 | 0.00244141 | 0.9628 | -0.264751 | -0.00762939 | -0.0305176 | -0.02288821 | -1.8387949 | 1.63792408 | 10.84522 | 7.368497 | 9.106856 | -310.10736 | -6.40736 | 483.9659 | -300.6348 | 22.19606 | -33.4256 | 1.562478 | 0.9119584 | 0.5127545 | 1.52523 | 0.8415252 | 0.9119584 | 0 | 8.415252 | 15.62478 | 0.1048062
| 6093 | 2015-08-07 14:50 | 14:50 | 0 | 0 | 91.5566 | 5.01831 | -202.021 | 0.499767 | -0.00427139 | 64.6 | 62.9 | 21.9 | 23.3 | 21.8 | 37.7 | 46.3206 | 507.57 | 0.00244141 | 0.9628 | -0.264751 | -0.00762939 | -0.0305176 | -0.02288821 | -1.8387949 | 1.63792408 | 10.84522 | 7.368497 | 9.106856 | -315.23476 | -11.53476 | 483.9659 | -300.6348 | 22.19606 | -38.553 | 1.583409 | 0.9190493 | 0.5127545 | 1.52523 | 0.8415252 | 0.9190493 | 0 | 8.415252 | 15.83409 | 0.6312583
| 6094 | 2015-08-07 14:51 | 14:51 | 0 | 0 | 855.113 | 5.01831 | -213.205 | 0.499767 | -0.00427139 | 63.4 | 62.4 | 21.9 | 23.3 | 21.6 | 43.7 | 25.3665 | 507.57 | 0.00244141 | 0.9628 | -0.264751 | -0.00762939 | -0.0305176 | -0.02288821 | -1.8387949 | 1.63792408 | 10.84522 | 7.368497 | 9.106856 | -336.18886 | -32.48886 | 483.9659 | -300.6348 | 22.19606 | -59.5071 | 1.675115 | 0.9492114 | 0.5127545 | 1.52523 | 0.8415252 | 0.9492114 | 0 | 8.415252 | 16.75115 | 5.895776
| 6095 | 2015-08-07 14:53 | 14:53 | 0 | 0 | 1544.8 | 5.01831 | -213.205 | 0.499749 | -0.00427139 | 62.6 | 61.9 | 22 | 23.3 | 21.6 | 48.2 | 9.19423 | 507.57 | 0.00244141 | 0.9628 | -0.264751 | -0.00762939 | -0.0762939 | -0.06866451 | -1.8387949 | 1.63792408 | 10.84522 | 7.368497 | 9.106856 | -352.36113 | -48.66113 | 483.9659 | -300.6348 | 22.19606 | -75.67937 | 1.753496 | 0.9738792 | 0.5127545 | 1.52523 | 0.8415252 | 0.9738792 | 0 | 8.415252 | 17.53496 | 10.65098
| 6096 | 2015-08-07 14:55 | 14:55 | 0 | 0 | 95.5916 | 5.01831 | -202.021 | 0.499749 | -0.00427139 | 62 | 61.4 | 22 | 23.3 | 21.6 | 50.8 | 20.267 | 507.601 | 0.00244141 | 0.9628 | -0.264751 | -0.00762939 | -0.0305176 | -0.02288821 | -1.8387949 | 1.63792408 | 10.84522 | 7.368497 | 9.106856 | -341.28836 | -37.58836 | 483.9659 | -300.6348 | 22.19606 | -64.6066 | 1.699063 | 0.9568537 | 0.5127545 | 1.52523 | 0.8415252 | 0.9568537 | 0 | 8.415252 | 16.99063 | 0.6590786
| 6097 | 2015-08-07 14:56 | 14:56 | 0 | 0 | 92.4878 | 5.01831 | -202.021 | 0.499767 | -0.00427139 | 61.4 | 60.9 | 21.9 | 23.3 | 21.7 | 52.8 | 37.6904 | 507.601 | 0.00244141 | 0.9628 | -0.264751 | -0.00762939 | -0.0305176 | -0.02288821 | -1.8387949 | 1.63792408 | 10.84522 | 7.368497 | 9.106856 | -323.86496 | -20.16496 | 483.9659 | -300.6348 | 22.19606 | -47.1832 | 1.619935 | 0.9312367 | 0.5127545 | 1.52523 | 0.8415252 | 0.9312367 | 0 | 8.415252 | 16.19935 | 0.6376787
| 6098 | 2015-08-07 14:58 | 14:58 | 0 | 0 | 90.6255 | 5.01831 | -202.021 | 0.499767 | -0.00427139 | 61 | 60.4 | 21.9 | 23.3 | 21.6 | 54.3 | 55.1018 | 507.57 | 0.00183105 | 0.9628 | -0.264751 | -0.00762939 | -0.0305176 | -0.02288821 | -1.8387949 | 1.63792408 | 10.84522 | 7.368497 | 9.106856 | -306.45356 | -2.75356 | 483.9659 | -300.6348 | 22.19606 | -29.7718 | 1.547897 | 0.9069718 | 0.5127545 | 1.52523 | 0.8415252 | 0.9069718 | 0 | 8.415252 | 15.47897 | 0.6248386
| 6099 | 2015-08-07 15:00 | 15:00 | 0 | 0 | 95.5916 | 5.01831 | -202.021 | 0.499767 | -0.00427139 | 60.6 | 59.9 | 21.8 | 23.3 | 21.6 | 55.4 | 69.0421 | 507.57 | 0.00183105 | 0.9628 | -0.264751 | -0.00762939 | -0.0762939 | -0.06866451 | -1.8387949 | 1.63792408 | 10.84522 | 7.368497 | 9.106856 | -292.51326 | 11.18674 | 483.9659 | -300.6348 | 22.19606 | -15.8315 | 1.494679 | 0.8884372 | 0.5127545 | 1.52523 | 0.8415252 | 0.8884372 | 0 | 8.415252 | 14.94679 | 0.6590786
| 6100 | 2015-08-07 15:01 | 15:01 | 0 | 0 | 1967.55 | 6.25 | -187.109 | 0.499767 | -0.00427139 | 60.2 | 59.4 | 21.9 | 23.3 | 21.6 | 56.3 | 64.856 | 507.57 | 0.00244141 | 0.9628 | -0.26466 | -0.00762939 | -0.0305176 | -0.02288821 | -1.8387949 | 1.63769294 | 10.84522 | 7.368728 | 9.106972 | -296.69936 | 7.00064 | 483.9659 | -300.6 | 22.22187 | -20.0176 | 1.510271 | 0.8939228 | 0.5127545 | 1.525096 | 0.8414951 | 0.8939228 | 0 | 8.414951 | 15.10271 | 13.56573
| 6101 | 2015-08-07 15:03 | 15:03 | 0 | 0 | 2417.61 | 6.25 | -202.021 | 0.499767 | -0.00427139 | 59.9 | 59 | 21.9 | 23.3 | 21.6 | 57.4 | 52.2264 | 507.601 | 0.00244141 | 0.9628 | -0.264751 | -0.00762939 | -0.0305176 | -0.02288821 | -1.8387949 | 1.63792408 | 10.84522 | 7.368497 | 9.106856 | -309.32896 | -5.62896 | 483.9659 | -300.6348 | 22.19606 | -32.6472 | 1.559348 | 0.9108914 | 0.5127545 | 1.52523 | 0.8415252 | 0.9108914 | 0 | 8.415252 | 15.59348 | 16.66878
| 6102 | 2015-08-07 15:05 | 15:05 | 0 | 0 | 2904.3 | 6.25 | -202.021 | 0.499767 | -0.00427139 | 59.7 | 58.6 | 21.8 | 23.3 | 21.6 | 58.3 | 38.2464 | 507.57 | 0.00244141 | 0.9628 | -0.264751 | -0.00762939 | -0.0305176 | -0.02288821 | -1.8387949 | 1.63792408 | 10.84522 | 7.368497 | 9.106856 | -323.30896 | -19.60896 | 483.9659 | -300.6348 | 22.19606 | -46.6272 | 1.617531 | 0.9304418 | 0.5127545 | 1.52523 | 0.8415252 | 0.9304418 | 0 | 8.415252 | 16.17531 | 20.02437
| 6103 | 2015-08-07 15:06 | 15:06 | 0 | 0 | 1724.82 | 6.25 | -213.205 | 0.499749 | -0.00427139 | 59.4 | 58.2 | 21.8 | 23.2 | 21.6 | 57.6 | 35.8555 | 507.601 | 0.00244141 | 0.9628 | -0.264751 | -0.00762939 | -0.0305176 | -0.02288821 | -1.8387949 | 1.63792408 | 10.84522 | 7.368497 | 9.106856 | -325.69986 | -21.99986 | 483.9659 | -300.6348 | 22.19606 | -49.0181 | 1.627919 | 0.9338697 | 0.5127545 | 1.52523 | 0.8415252 | 0.9338697 | 0 | 8.415252 | 16.27919 | 11.89217
| 6104 | 2015-08-07 15:08 | 15:08 | 0 | 0 | 92.4878 | 5.01831 | -213.205 | 0.499749 | -0.00427139 | 59.1 | 57.7 | 21.8 | 23.3 | 21.6 | 55.7 | 35.7959 | 507.601 | 0.00244141 | 0.9628 | -0.264751 | -0.00762939 | -0.0305176 | -0.02288821 | -1.8387949 | 1.63792408 | 10.84522 | 7.368497 | 9.106856 | -325.75946 | -22.05946 | 483.9659 | -300.6348 | 22.19606 | -49.0777 | 1.62818 | 0.9339554 | 0.5127545 | 1.52523 | 0.8415252 | 0.9339554 | 0 | 8.415252 | 16.2818 | 0.6376787
| 6105 | 2015-08-07 15:10 | 15:10 | 0 | 0 | 90.6255 | 5.01831 | -213.205 | 0.499749 | -0.00427139 | 58.7 | 57.3 | 21.8 | 23.3 | 21.6 | 57.8 | 35.7959 | 507.601 | 0.00183105 | 0.9628 | -0.264751 | -0.00762939 | -0.0305176 | -0.02288821 | -1.8387949 | 1.63792408 | 10.84522 | 7.368497 | 9.106856 | -325.75946 | -22.05946 | 483.9659 | -300.6348 | 22.19606 | -49.0777 | 1.62818 | 0.9339554 | 0.5127545 | 1.52523 | 0.8415252 | 0.9339554 | 0 | 8.415252 | 16.2818 | 0.6248386
| 6106 | 2015-08-07 15:11 | 15:11 | 0 | 0 | 94.6604 | 5.01831 | -213.205 | 0.499749 | -0.00427139 | 58.4 | 56.9 | 21.9 | 23.3 | 21.6 | 57.3 | 35.7959 | 507.57 | 0.00244141 | 0.9628 | -0.264751 | -0.00762939 | -0.0305176 | -0.02288821 | -1.8387949 | 1.63792408 | 10.84522 | 7.368497 | 9.106856 | -325.75946 | -22.05946 | 483.9659 | -300.6348 | 22.19606 | -49.0777 | 1.62818 | 0.9339554 | 0.5127545 | 1.52523 | 0.8415252 | 0.9339554 | 0 | 8.415252 | 16.2818 | 0.6526582
| 6107 | 2015-08-07 15:13 | 15:13 | 0 | 0 | 14.2698 | 5.01831 | -213.205 | 0.499749 | -0.00427139 | 58.1 | 56.4 | 22 | 23.3 | 21.6 | 52 | 35.7959 | 507.601 | 0.00244141 | 0.9628 | -0.264751 | -0.00762939 | -0.0305176 | -0.02288821 | -1.8387949 | 1.63792408 | 10.84522 | 7.368497 | 9.106856 | -325.75946 | -22.05946 | 483.9659 | -300.6348 | 22.19606 | -49.0777 | 1.62818 | 0.9339554 | 0.5127545 | 1.52523 | 0.8415252 | 0.9339554 | 0 | 8.415252 | 16.2818 | 0.09838646
| 6108 | 2015-08-07 15:15 | 15:15 | 0 | 0 | 14.2698 | 5.01831 | -213.205 | 0.499749 | -0.00445533 | 57.7 | 56 | 22.3 | 23.3 | 21.7 | 51.9 | 35.7959 | 507.601 | 0.00183105 | 0.9628 | -0.264751 | -0.00762939 | -0.0305176 | -0.02288821 | -1.8387949 | 1.63792408 | 10.84522 | 7.368497 | 9.106856 | -325.75946 | -22.05946 | 483.9659 | -300.6348 | 22.19606 | -49.0777 | 1.62818 | 0.9339554 | 0.5127545 | 1.52523 | 0.8415252 | 0.9339554 | 0 | 8.415252 | 16.2818 | 0.09838646
| 6109 | 2015-08-07 15:16 | 15:16 | 0 | 0 | 13.3386 | 5.01831 | -213.205 | 0.499767 | -0.00427139 | 57.4 | 55.6 | 21.9 | 23.3 | 21.8 | 25.1 | 35.784 | 507.601 | 0.00183105 | 0.9628 | -0.264751 | -0.00762939 | -0.0305176 | -0.02288821 | -1.8387949 | 1.63792408 | 10.84522 | 7.368497 | 9.106856 | -325.77136 | -22.07136 | 483.9659 | -300.6348 | 22.19606 | -49.0896 | 1.628232 | 0.9339726 | 0.5127545 | 1.52523 | 0.8415252 | 0.9339726 | 0 | 8.415252 | 16.28232 | 0.09196609
| 6110 | 2015-08-07 15:18 | 15:18 | 0 | 0 | 14.2698 | 5.01831 | -213.205 | 0.499767 | -0.00427139 | 57.1 | 55.1 | 21.9 | 23.3 | 21.7 | 23.9 | 35.7959 | 507.601 | 0.00183105 | 0.9628 | -0.264751 | -0.00762939 | -0.0305176 | -0.02288821 | -1.8387949 | 1.63792408 | 10.84522 | 7.368497 | 9.106856 | -325.75946 | -22.05946 | 483.9659 | -300.6348 | 22.19606 | -49.0777 | 1.62818 | 0.9339554 | 0.5127545 | 1.52523 | 0.8415252 | 0.9339554 | 0 | 8.415252 | 16.2818 | 0.09838646
| 6111 | 2015-08-07 15:20 | 15:20 | 0 | 0 | 14.2698 | 5.01831 | -213.205 | 0.499749 | -0.00427139 | 56.7 | 54.7 | 21.9 | 23.3 | 21.7 | 25.4 | 35.7959 | 507.601 | 0.00183105 | 0.9628 | -0.264751 | -0.00762939 | -0.0305176 | -0.02288821 | -1.8387949 | 1.63792408 | 10.84522 | 7.368497 | 9.106856 | -325.75946 | -22.05946 | 483.9659 | -300.6348 | 22.19606 | -49.0777 | 1.62818 | 0.9339554 | 0.5127545 | 1.52523 | 0.8415252 | 0.9339554 | 0 | 8.415252 | 16.2818 | 0.09838646
| 6112 | 2015-08-07 15:21 | 15:21 | 0 | 0 | 12.4075 | 3.17065 | -224.389 | 0.49973 | -0.00463927 | 56.4 | 54.3 | 21.9 | 23.3 | 21.7 | 22.9 | 35.7681 | 507.601 | 0.00183105 | 0.188971 | 0.259332 | -0.00762939 | -0.0305176 | -0.02288821 | 0.12673076 | 0.30675326 | 8.87969 | 8.699668 | 8.789679 | -325.78726 | -22.08726 | -27.35288 | -64.97034 | -46.34181 | -49.1055 | 1.628302 | 0.9339954 | 0.9037004 | 0.9574035 | 0.9300343 | 0.9339954 | 0 | 9.300343 | 16.28302 | 0.0855464
| 6113 | 2015-08-07 15:23 | 15:23 | 0 | 0 | 12.4075 | 3.17065 | -235.572 | 0.499712 | -0.00463927 | 56 | 54 | 21.9 | 23.3 | 21.7 | 23.4 | 35.7681 | 507.601 | 0.00183105 | 0.194826 | 0.250304 | -0.00762939 | -0.0305176 | -0.02288821 | 0.11185906 | 0.32968438 | 8.894562 | 8.676736 | 8.785649 | -325.78726 | -22.08726 | -24.18059 | -69.65892 | -47.18347 | -49.1055 | 1.628302 | 0.9339954 | 0.8994457 | 0.9645477 | 0.9312371 | 0.9339954 | 0 | 9.312371 | 16.28302 | 0.0855464
| 6114 | 2015-08-07 15:25 | 15:25 | 0 | 0 | 12.4075 | 3.17065 | -235.572 | 0.499712 | -0.00463927 | 55.7 | 53.6 | 21.9 | 23.3 | 21.8 | 23.1 | 35.7681 | 507.601 | 0.00244141 | 0.1922 | 0.250304 | -0.00762939 | -0.0305176 | -0.02288821 | 0.1185291 | 0.32968438 | 8.887892 | 8.676736 | 8.782314 | -325.78726 | -22.08726 | -25.60461 | -69.65892 | -47.87949 | -49.1055 | 1.628302 | 0.9339954 | 0.9013507 | 0.9645477 | 0.9322341 | 0.9339954 | 0 | 9.322341 | 16.28302 | 0.0855464
| 6115 | 2015-08-07 15:25 | 15:25 | 0 | 0 | 12.4075 | 3.17065 | -235.572 | 0.49973 | -0.00463927 | 55.7 | 53.5 | 21.9 | 23.3 | 21.8 | 23.1 | 35.7681 | 507.601 | 0.00183105 | 0.192079 | 0.250395 | -0.00762939 | -0.0762939 | -0.06866451 | 0.11883644 | 0.32945324 | 8.887584 | 8.676968 | 8.782276 | -325.78726 | -22.08726 | -25.67018 | -69.61178 | -47.88744 | -49.1055 | 1.628302 | 0.9339954 | 0.9014386 | 0.9644753 | 0.9322455 | 0.9339954 | 0 | 9.322455 | 16.28302 | 0.0855464
| 6116 | 2015-08-07 15:25 | 15:25 | 0 | 0 | 12.4075 | 3.17065 | -235.572 | 0.49973 | -0.00463927 | 55.6 | 53.5 | 21.9 | 23.3 | 21.8 | 23.3 | 35.7681 | 507.601 | 0.00183105 | 0.1922 | 0.250304 | -0.00762939 | -0.0305176 | -0.02288821 | 0.1185291 | 0.32968438 | 8.887892 | 8.676736 | 8.782314 | -325.78726 | -22.08726 | -25.60461 | -69.65892 | -47.87949 | -49.1055 | 1.628302 | 0.9339954 | 0.9013507 | 0.9645477 | 0.9322341 | 0.9339954 | 0 | 9.322341 | 16.28302 | 0.0855464
| 6117 | 2015-08-07 15:25 | 15:25 | 0 | 0 | 12.4075 | 3.17065 | -235.572 | 0.499712 | -0.00463927 | 55.6 | 53.4 | 21.8 | 23.3 | 21.8 | 23.1 | 35.7681 | 507.601 | 0.00183105 | 0.1922 | 0.250304 | -0.00762939 | -0.0305176 | -0.02288821 | 0.1185291 | 0.32968438 | 8.887892 | 8.676736 | 8.782314 | -325.78726 | -22.08726 | -25.60461 | -69.65892 | -47.87949 | -49.1055 | 1.628302 | 0.9339954 | 0.9013507 | 0.9645477 | 0.9322341 | 0.9339954 | 0 | 9.322341 | 16.28302 | 0.0855464
| 6118 | 2015-08-07 15:25 | 15:25 | 0 | 0 | 12.4075 | 3.17065 | -235.572 | 0.499712 | -0.00463927 | 55.6 | 53.4 | 21.8 | 23.3 | 21.8 | 23 | 35.7681 | 507.601 | 0.00183105 | 0.192291 | 0.250486 | -0.00762939 | -0.0305176 | -0.02288821 | 0.11829796 | 0.3292221 | 8.888123 | 8.677199 | 8.782661 | -325.78726 | -22.08726 | -25.5553 | -69.56463 | -47.80715 | -49.1055 | 1.628302 | 0.9339954 | 0.9012846 | 0.964403 | 0.9321303 | 0.9339954 | 0 | 9.321303 | 16.28302 | 0.0855464
| 6119 | 2015-08-07 15:25 | 15:25 | 0 | 0 | 12.4075 | 3.17065 | -235.572 | 0.499712 | -0.00463927 | 55.6 | 53.4 | 21.9 | 23.3 | 21.8 | 23 | 35.7681 | 507.601 | 0.00183105 | 0.192291 | 0.250395 | -0.00762939 | -0.0762939 | -0.06866451 | 0.11829796 | 0.32945324 | 8.888123 | 8.676968 | 8.782545 | -325.78726 | -22.08726 | -25.5553 | -69.61178 | -47.83127 | -49.1055 | 1.628302 | 0.9339954 | 0.9012846 | 0.9644753 | 0.9321649 | 0.9339954 | 0 | 9.321649 | 16.28302 | 0.0855464
| 6120 | 2015-08-07 15:26 | 15:26 | 0 | 0 | 12.4075 | 3.17065 | -235.572 | 0.49973 | -0.00463927 | 55.5 | 53.4 | 21.9 | 23.2 | 21.7 | 22.9 | 35.7681 | 507.601 | 0.00183105 | 0.192291 | 0.250395 | -0.00762939 | -0.0305176 | -0.02288821 | 0.11829796 | 0.32945324 | 8.888123 | 8.676968 | 8.782545 | -325.78726 | -22.08726 | -25.5553 | -69.61178 | -47.83127 | -49.1055 | 1.628302 | 0.9339954 | 0.9012846 | 0.9644753 | 0.9321649 | 0.9339954 | 0 | 9.321649 | 16.28302 | 0.0855464
| #N/A | #N/A | #N/A | #N/A | #N/A | #N/A | #N/A | #N/A | #N/A | #N/A | #N/A | #N/A | #N/A | #N/A | #N/A | #N/A | #N/A | #N/A | #N/A | #N/A | #N/A | #N/A | #N/A | #N/A | #N/A | #N/A | #N/A | #N/A | #N/A | #N/A | #N/A | #N/A | #N/A | #N/A | #N/A | #N/A | #N/A | #N/A | #N/A | #N/A | #N/A | #N/A | #N/A | #N/A | #N/A
| #N/A | #N/A | #N/A | #N/A | #N/A | #N/A | #N/A | #N/A | #N/A | #N/A | #N/A | #N/A | #N/A | #N/A | #N/A | #N/A | #N/A | #N/A | #N/A | #N/A | #N/A | #N/A | #N/A | #N/A | #N/A | #N/A | #N/A | #N/A | #N/A | #N/A | #N/A | #N/A | #N/A | #N/A | #N/A | #N/A | #N/A | #N/A | #N/A | #N/A | #N/A | #N/A | #N/A | #N/A | #N/A
| #N/A | #N/A | #N/A | #N/A | #N/A | #N/A | #N/A | #N/A | #N/A | #N/A | #N/A | #N/A | #N/A | #N/A | #N/A | #N/A | #N/A | #N/A | #N/A | #N/A | #N/A | #N/A | #N/A | #N/A | #N/A | #N/A | #N/A | #N/A | #N/A | #N/A | #N/A | #N/A | #N/A | #N/A | #N/A | #N/A | #N/A | #N/A | #N/A | #N/A | #N/A | #N/A | #N/A | #N/A | #N/A
| #N/A | #N/A | #N/A | #N/A | #N/A | #N/A | #N/A | #N/A | #N/A | #N/A | #N/A | #N/A | #N/A | #N/A | #N/A | #N/A | #N/A | #N/A | #N/A | #N/A | #N/A | #N/A | #N/A | #N/A | #N/A | #N/A | #N/A | #N/A | #N/A | #N/A | #N/A | #N/A | #N/A | #N/A | #N/A | #N/A | #N/A | #N/A | #N/A | #N/A | #N/A | #N/A | #N/A | #N/A | #N/A
| #N/A | #N/A | #N/A | #N/A | #N/A | #N/A | #N/A | #N/A | #N/A | #N/A | #N/A | #N/A | #N/A | #N/A | #N/A | #N/A | #N/A | #N/A | #N/A | #N/A | #N/A | #N/A | #N/A | #N/A | #N/A | #N/A | #N/A | #N/A | #N/A | #N/A | #N/A | #N/A | #N/A | #N/A | #N/A | #N/A | #N/A | #N/A | #N/A | #N/A | #N/A | #N/A | #N/A | #N/A | #N/A
| #N/A | #N/A | #N/A | #N/A | #N/A | #N/A | #N/A | #N/A | #N/A | #N/A | #N/A | #N/A | #N/A | #N/A | #N/A | #N/A | #N/A | #N/A | #N/A | #N/A | #N/A | #N/A | #N/A | #N/A | #N/A | #N/A | #N/A | #N/A | #N/A | #N/A | #N/A | #N/A | #N/A | #N/A | #N/A | #N/A | #N/A | #N/A | #N/A | #N/A | #N/A | #N/A | #N/A | #N/A | #N/A
| #N/A | #N/A | #N/A | #N/A | #N/A | #N/A | #N/A | #N/A | #N/A | #N/A | #N/A | #N/A | #N/A | #N/A | #N/A | #N/A | #N/A | #N/A | #N/A | #N/A | #N/A | #N/A | #N/A | #N/A | #N/A | #N/A | #N/A | #N/A | #N/A | #N/A | #N/A | #N/A | #N/A | #N/A | #N/A | #N/A | #N/A | #N/A | #N/A | #N/A | #N/A | #N/A | #N/A | #N/A | #N/A
| #N/A | #N/A | #N/A | #N/A | #N/A | #N/A | #N/A | #N/A | #N/A | #N/A | #N/A | #N/A | #N/A | #N/A | #N/A | #N/A | #N/A | #N/A | #N/A | #N/A | #N/A | #N/A | #N/A | #N/A | #N/A | #N/A | #N/A | #N/A | #N/A | #N/A | #N/A | #N/A | #N/A | #N/A | #N/A | #N/A | #N/A | #N/A | #N/A | #N/A | #N/A | #N/A | #N/A | #N/A | #N/A
| #N/A | #N/A | #N/A | #N/A | #N/A | #N/A | #N/A | #N/A | #N/A | #N/A | #N/A | #N/A | #N/A | #N/A | #N/A | #N/A | #N/A | #N/A | #N/A | #N/A | #N/A | #N/A | #N/A | #N/A | #N/A | #N/A | #N/A | #N/A | #N/A | #N/A | #N/A | #N/A | #N/A | #N/A | #N/A | #N/A | #N/A | #N/A | #N/A | #N/A | #N/A | #N/A | #N/A | #N/A | #N/A
| #N/A | #N/A | #N/A | #N/A | #N/A | #N/A | #N/A | #N/A | #N/A | #N/A | #N/A | #N/A | #N/A | #N/A | #N/A | #N/A | #N/A | #N/A | #N/A | #N/A | #N/A | #N/A | #N/A | #N/A | #N/A | #N/A | #N/A | #N/A | #N/A | #N/A | #N/A | #N/A | #N/A | #N/A | #N/A | #N/A | #N/A | #N/A | #N/A | #N/A | #N/A | #N/A | #N/A | #N/A | #N/A
| #N/A | #N/A | #N/A | #N/A | #N/A | #N/A | #N/A | #N/A | #N/A | #N/A | #N/A | #N/A | #N/A | #N/A | #N/A | #N/A | #N/A | #N/A | #N/A | #N/A | #N/A | #N/A | #N/A | #N/A | #N/A | #N/A | #N/A | #N/A | #N/A | #N/A | #N/A | #N/A | #N/A | #N/A | #N/A | #N/A | #N/A | #N/A | #N/A | #N/A | #N/A | #N/A | #N/A | #N/A | #N/A
| #N/A | #N/A | #N/A | #N/A | #N/A | #N/A | #N/A | #N/A | #N/A | #N/A | #N/A | #N/A | #N/A | #N/A | #N/A | #N/A | #N/A | #N/A | #N/A | #N/A | #N/A | #N/A | #N/A | #N/A | #N/A | #N/A | #N/A | #N/A | #N/A | #N/A | #N/A | #N/A | #N/A | #N/A | #N/A | #N/A | #N/A | #N/A | #N/A | #N/A | #N/A | #N/A | #N/A | #N/A | #N/A
| #N/A | #N/A | #N/A | #N/A | #N/A | #N/A | #N/A | #N/A | #N/A | #N/A | #N/A | #N/A | #N/A | #N/A | #N/A | #N/A | #N/A | #N/A | #N/A | #N/A | #N/A | #N/A | #N/A | #N/A | #N/A | #N/A | #N/A | #N/A | #N/A | #N/A | #N/A | #N/A | #N/A | #N/A | #N/A | #N/A | #N/A | #N/A | #N/A | #N/A | #N/A | #N/A | #N/A | #N/A | #N/A
| #N/A | #N/A | #N/A | #N/A | #N/A | #N/A | #N/A | #N/A | #N/A | #N/A | #N/A | #N/A | #N/A | #N/A | #N/A | #N/A | #N/A | #N/A | #N/A | #N/A | #N/A | #N/A | #N/A | #N/A | #N/A | #N/A | #N/A | #N/A | #N/A | #N/A | #N/A | #N/A | #N/A | #N/A | #N/A | #N/A | #N/A | #N/A | #N/A | #N/A | #N/A | #N/A | #N/A | #N/A | #N/A
| #N/A | #N/A | #N/A | #N/A | #N/A | #N/A | #N/A | #N/A | #N/A | #N/A | #N/A | #N/A | #N/A | #N/A | #N/A | #N/A | #N/A | #N/A | #N/A | #N/A | #N/A | #N/A | #N/A | #N/A | #N/A | #N/A | #N/A | #N/A | #N/A | #N/A | #N/A | #N/A | #N/A | #N/A | #N/A | #N/A | #N/A | #N/A | #N/A | #N/A | #N/A | #N/A | #N/A | #N/A | #N/A
| #N/A | #N/A | #N/A | #N/A | #N/A | #N/A | #N/A | #N/A | #N/A | #N/A | #N/A | #N/A | #N/A | #N/A | #N/A | #N/A | #N/A | #N/A | #N/A | #N/A | #N/A | #N/A | #N/A | #N/A | #N/A | #N/A | #N/A | #N/A | #N/A | #N/A | #N/A | #N/A | #N/A | #N/A | #N/A | #N/A | #N/A | #N/A | #N/A | #N/A | #N/A | #N/A | #N/A | #N/A | #N/A
| #N/A | #N/A | #N/A | #N/A | #N/A | #N/A | #N/A | #N/A | #N/A | #N/A | #N/A | #N/A | #N/A | #N/A | #N/A | #N/A | #N/A | #N/A | #N/A | #N/A | #N/A | #N/A | #N/A | #N/A | #N/A | #N/A | #N/A | #N/A | #N/A | #N/A | #N/A | #N/A | #N/A | #N/A | #N/A | #N/A | #N/A | #N/A | #N/A | #N/A | #N/A | #N/A | #N/A | #N/A | #N/A
| #N/A | #N/A | #N/A | #N/A | #N/A | #N/A | #N/A | #N/A | #N/A | #N/A | #N/A | #N/A | #N/A | #N/A | #N/A | #N/A | #N/A | #N/A | #N/A | #N/A | #N/A | #N/A | #N/A | #N/A | #N/A | #N/A | #N/A | #N/A | #N/A | #N/A | #N/A | #N/A | #N/A | #N/A | #N/A | #N/A | #N/A | #N/A | #N/A | #N/A | #N/A | #N/A | #N/A | #N/A | #N/A
| #N/A | #N/A | #N/A | #N/A | #N/A | #N/A | #N/A | #N/A | #N/A | #N/A | #N/A | #N/A | #N/A | #N/A | #N/A | #N/A | #N/A | #N/A | #N/A | #N/A | #N/A | #N/A | #N/A | #N/A | #N/A | #N/A | #N/A | #N/A | #N/A | #N/A | #N/A | #N/A | #N/A | #N/A | #N/A | #N/A | #N/A | #N/A | #N/A | #N/A | #N/A | #N/A | #N/A | #N/A | #N/A
| #N/A | #N/A | #N/A | #N/A | #N/A | #N/A | #N/A | #N/A | #N/A | #N/A | #N/A | #N/A | #N/A | #N/A | #N/A | #N/A | #N/A | #N/A | #N/A | #N/A | #N/A | #N/A | #N/A | #N/A | #N/A | #N/A | #N/A | #N/A | #N/A | #N/A | #N/A | #N/A | #N/A | #N/A | #N/A | #N/A | #N/A | #N/A | #N/A | #N/A | #N/A | #N/A | #N/A | #N/A | #N/A
| #N/A | #N/A | #N/A | #N/A | #N/A | #N/A | #N/A | #N/A | #N/A | #N/A | #N/A | #N/A | #N/A | #N/A | #N/A | #N/A | #N/A | #N/A | #N/A | #N/A | #N/A | #N/A | #N/A | #N/A | #N/A | #N/A | #N/A | #N/A | #N/A | #N/A | #N/A | #N/A | #N/A | #N/A | #N/A | #N/A | #N/A | #N/A | #N/A | #N/A | #N/A | #N/A | #N/A | #N/A | #N/A
| #N/A | #N/A | #N/A | #N/A | #N/A | #N/A | #N/A | #N/A | #N/A | #N/A | #N/A | #N/A | #N/A | #N/A | #N/A | #N/A | #N/A | #N/A | #N/A | #N/A | #N/A | #N/A | #N/A | #N/A | #N/A | #N/A | #N/A | #N/A | #N/A | #N/A | #N/A | #N/A | #N/A | #N/A | #N/A | #N/A | #N/A | #N/A | #N/A | #N/A | #N/A | #N/A | #N/A | #N/A | #N/A
| #N/A | #N/A | #N/A | #N/A | #N/A | #N/A | #N/A | #N/A | #N/A | #N/A | #N/A | #N/A | #N/A | #N/A | #N/A | #N/A | #N/A | #N/A | #N/A | #N/A | #N/A | #N/A | #N/A | #N/A | #N/A | #N/A | #N/A | #N/A | #N/A | #N/A | #N/A | #N/A | #N/A | #N/A | #N/A | #N/A | #N/A | #N/A | #N/A | #N/A | #N/A | #N/A | #N/A | #N/A | #N/A
| #N/A | #N/A | #N/A | #N/A | #N/A | #N/A | #N/A | #N/A | #N/A | #N/A | #N/A | #N/A | #N/A | #N/A | #N/A | #N/A | #N/A | #N/A | #N/A | #N/A | #N/A | #N/A | #N/A | #N/A | #N/A | #N/A | #N/A | #N/A | #N/A | #N/A | #N/A | #N/A | #N/A | #N/A | #N/A | #N/A | #N/A | #N/A | #N/A | #N/A | #N/A | #N/A | #N/A | #N/A | #N/A
| #N/A | #N/A | #N/A | #N/A | #N/A | #N/A | #N/A | #N/A | #N/A | #N/A | #N/A | #N/A | #N/A | #N/A | #N/A | #N/A | #N/A | #N/A | #N/A | #N/A | #N/A | #N/A | #N/A | #N/A | #N/A | #N/A | #N/A | #N/A | #N/A | #N/A | #N/A | #N/A | #N/A | #N/A | #N/A | #N/A | #N/A | #N/A | #N/A | #N/A | #N/A | #N/A | #N/A | #N/A | #N/A
| #N/A | #N/A | #N/A | #N/A | #N/A | #N/A | #N/A | #N/A | #N/A | #N/A | #N/A | #N/A | #N/A | #N/A | #N/A | #N/A | #N/A | #N/A | #N/A | #N/A | #N/A | #N/A | #N/A | #N/A | #N/A | #N/A | #N/A | #N/A | #N/A | #N/A | #N/A | #N/A | #N/A | #N/A | #N/A | #N/A | #N/A | #N/A | #N/A | #N/A | #N/A | #N/A | #N/A | #N/A | #N/A
| #N/A | #N/A | #N/A | #N/A | #N/A | #N/A | #N/A | #N/A | #N/A | #N/A | #N/A | #N/A | #N/A | #N/A | #N/A | #N/A | #N/A | #N/A | #N/A | #N/A | #N/A | #N/A | #N/A | #N/A | #N/A | #N/A | #N/A | #N/A | #N/A | #N/A | #N/A | #N/A | #N/A | #N/A | #N/A | #N/A | #N/A | #N/A | #N/A | #N/A | #N/A | #N/A | #N/A | #N/A | #N/A
| #N/A | #N/A | #N/A | #N/A | #N/A | #N/A | #N/A | #N/A | #N/A | #N/A | #N/A | #N/A | #N/A | #N/A | #N/A | #N/A | #N/A | #N/A | #N/A | #N/A | #N/A | #N/A | #N/A | #N/A | #N/A | #N/A | #N/A | #N/A | #N/A | #N/A | #N/A | #N/A | #N/A | #N/A | #N/A | #N/A | #N/A | #N/A | #N/A | #N/A | #N/A | #N/A | #N/A | #N/A | #N/A
| #N/A | #N/A | #N/A | #N/A | #N/A | #N/A | #N/A | #N/A | #N/A | #N/A | #N/A | #N/A | #N/A | #N/A | #N/A | #N/A | #N/A | #N/A | #N/A | #N/A | #N/A | #N/A | #N/A | #N/A | #N/A | #N/A | #N/A | #N/A | #N/A | #N/A | #N/A | #N/A | #N/A | #N/A | #N/A | #N/A | #N/A | #N/A | #N/A | #N/A | #N/A | #N/A | #N/A | #N/A | #N/A
| #N/A | #N/A | #N/A | #N/A | #N/A | #N/A | #N/A | #N/A | #N/A | #N/A | #N/A | #N/A | #N/A | #N/A | #N/A | #N/A | #N/A | #N/A | #N/A | #N/A | #N/A | #N/A | #N/A | #N/A | #N/A | #N/A | #N/A | #N/A | #N/A | #N/A | #N/A | #N/A | #N/A | #N/A | #N/A | #N/A | #N/A | #N/A | #N/A | #N/A | #N/A | #N/A | #N/A | #N/A | #N/A
| #N/A | #N/A | #N/A | #N/A | #N/A | #N/A | #N/A | #N/A | #N/A | #N/A | #N/A | #N/A | #N/A | #N/A | #N/A | #N/A | #N/A | #N/A | #N/A | #N/A | #N/A | #N/A | #N/A | #N/A | #N/A | #N/A | #N/A | #N/A | #N/A | #N/A | #N/A | #N/A | #N/A | #N/A | #N/A | #N/A | #N/A | #N/A | #N/A | #N/A | #N/A | #N/A | #N/A | #N/A | #N/A
| #N/A | #N/A | #N/A | #N/A | #N/A | #N/A | #N/A | #N/A | #N/A | #N/A | #N/A | #N/A | #N/A | #N/A | #N/A | #N/A | #N/A | #N/A | #N/A | #N/A | #N/A | #N/A | #N/A | #N/A | #N/A | #N/A | #N/A | #N/A | #N/A | #N/A | #N/A | #N/A | #N/A | #N/A | #N/A | #N/A | #N/A | #N/A | #N/A | #N/A | #N/A | #N/A | #N/A | #N/A | #N/A
| #N/A | #N/A | #N/A | #N/A | #N/A | #N/A | #N/A | #N/A | #N/A | #N/A | #N/A | #N/A | #N/A | #N/A | #N/A | #N/A | #N/A | #N/A | #N/A | #N/A | #N/A | #N/A | #N/A | #N/A | #N/A | #N/A | #N/A | #N/A | #N/A | #N/A | #N/A | #N/A | #N/A | #N/A | #N/A | #N/A | #N/A | #N/A | #N/A | #N/A | #N/A | #N/A | #N/A | #N/A | #N/A
| #N/A | #N/A | #N/A | #N/A | #N/A | #N/A | #N/A | #N/A | #N/A | #N/A | #N/A | #N/A | #N/A | #N/A | #N/A | #N/A | #N/A | #N/A | #N/A | #N/A | #N/A | #N/A | #N/A | #N/A | #N/A | #N/A | #N/A | #N/A | #N/A | #N/A | #N/A | #N/A | #N/A | #N/A | #N/A | #N/A | #N/A | #N/A | #N/A | #N/A | #N/A | #N/A | #N/A | #N/A | #N/A
| #N/A | #N/A | #N/A | #N/A | #N/A | #N/A | #N/A | #N/A | #N/A | #N/A | #N/A | #N/A | #N/A | #N/A | #N/A | #N/A | #N/A | #N/A | #N/A | #N/A | #N/A | #N/A | #N/A | #N/A | #N/A | #N/A | #N/A | #N/A | #N/A | #N/A | #N/A | #N/A | #N/A | #N/A | #N/A | #N/A | #N/A | #N/A | #N/A | #N/A | #N/A | #N/A | #N/A | #N/A | #N/A
| #N/A | #N/A | #N/A | #N/A | #N/A | #N/A | #N/A | #N/A | #N/A | #N/A | #N/A | #N/A | #N/A | #N/A | #N/A | #N/A | #N/A | #N/A | #N/A | #N/A | #N/A | #N/A | #N/A | #N/A | #N/A | #N/A | #N/A | #N/A | #N/A | #N/A | #N/A | #N/A | #N/A | #N/A | #N/A | #N/A | #N/A | #N/A | #N/A | #N/A | #N/A | #N/A | #N/A | #N/A | #N/A
| #N/A | #N/A | #N/A | #N/A | #N/A | #N/A | #N/A | #N/A | #N/A | #N/A | #N/A | #N/A | #N/A | #N/A | #N/A | #N/A | #N/A | #N/A | #N/A | #N/A | #N/A | #N/A | #N/A | #N/A | #N/A | #N/A | #N/A | #N/A | #N/A | #N/A | #N/A | #N/A | #N/A | #N/A | #N/A | #N/A | #N/A | #N/A | #N/A | #N/A | #N/A | #N/A | #N/A | #N/A | #N/A
| #N/A | #N/A | #N/A | #N/A | #N/A | #N/A | #N/A | #N/A | #N/A | #N/A | #N/A | #N/A | #N/A | #N/A | #N/A | #N/A | #N/A | #N/A | #N/A | #N/A | #N/A | #N/A | #N/A | #N/A | #N/A | #N/A | #N/A | #N/A | #N/A | #N/A | #N/A | #N/A | #N/A | #N/A | #N/A | #N/A | #N/A | #N/A | #N/A | #N/A | #N/A | #N/A | #N/A | #N/A | #N/A
| #N/A | #N/A | #N/A | #N/A | #N/A | #N/A | #N/A | #N/A | #N/A | #N/A | #N/A | #N/A | #N/A | #N/A | #N/A | #N/A | #N/A | #N/A | #N/A | #N/A | #N/A | #N/A | #N/A | #N/A | #N/A | #N/A | #N/A | #N/A | #N/A | #N/A | #N/A | #N/A | #N/A | #N/A | #N/A | #N/A | #N/A | #N/A | #N/A | #N/A | #N/A | #N/A | #N/A | #N/A | #N/A
| #N/A | #N/A | #N/A | #N/A | #N/A | #N/A | #N/A | #N/A | #N/A | #N/A | #N/A | #N/A | #N/A | #N/A | #N/A | #N/A | #N/A | #N/A | #N/A | #N/A | #N/A | #N/A | #N/A | #N/A | #N/A | #N/A | #N/A | #N/A | #N/A | #N/A | #N/A | #N/A | #N/A | #N/A | #N/A | #N/A | #N/A | #N/A | #N/A | #N/A | #N/A | #N/A | #N/A | #N/A | #N/A
| #N/A | #N/A | #N/A | #N/A | #N/A | #N/A | #N/A | #N/A | #N/A | #N/A | #N/A | #N/A | #N/A | #N/A | #N/A | #N/A | #N/A | #N/A | #N/A | #N/A | #N/A | #N/A | #N/A | #N/A | #N/A | #N/A | #N/A | #N/A | #N/A | #N/A | #N/A | #N/A | #N/A | #N/A | #N/A | #N/A | #N/A | #N/A | #N/A | #N/A | #N/A | #N/A | #N/A | #N/A | #N/A
| #N/A | #N/A | #N/A | #N/A | #N/A | #N/A | #N/A | #N/A | #N/A | #N/A | #N/A | #N/A | #N/A | #N/A | #N/A | #N/A | #N/A | #N/A | #N/A | #N/A | #N/A | #N/A | #N/A | #N/A | #N/A | #N/A | #N/A | #N/A | #N/A | #N/A | #N/A | #N/A | #N/A | #N/A | #N/A | #N/A | #N/A | #N/A | #N/A | #N/A | #N/A | #N/A | #N/A | #N/A | #N/A
| #N/A | #N/A | #N/A | #N/A | #N/A | #N/A | #N/A | #N/A | #N/A | #N/A | #N/A | #N/A | #N/A | #N/A | #N/A | #N/A | #N/A | #N/A | #N/A | #N/A | #N/A | #N/A | #N/A | #N/A | #N/A | #N/A | #N/A | #N/A | #N/A | #N/A | #N/A | #N/A | #N/A | #N/A | #N/A | #N/A | #N/A | #N/A | #N/A | #N/A | #N/A | #N/A | #N/A | #N/A | #N/A
| #N/A | #N/A | #N/A | #N/A | #N/A | #N/A | #N/A | #N/A | #N/A | #N/A | #N/A | #N/A | #N/A | #N/A | #N/A | #N/A | #N/A | #N/A | #N/A | #N/A | #N/A | #N/A | #N/A | #N/A | #N/A | #N/A | #N/A | #N/A | #N/A | #N/A | #N/A | #N/A | #N/A | #N/A | #N/A | #N/A | #N/A | #N/A | #N/A | #N/A | #N/A | #N/A | #N/A | #N/A | #N/A
| #N/A | #N/A | #N/A | #N/A | #N/A | #N/A | #N/A | #N/A | #N/A | #N/A | #N/A | #N/A | #N/A | #N/A | #N/A | #N/A | #N/A | #N/A | #N/A | #N/A | #N/A | #N/A | #N/A | #N/A | #N/A | #N/A | #N/A | #N/A | #N/A | #N/A | #N/A | #N/A | #N/A | #N/A | #N/A | #N/A | #N/A | #N/A | #N/A | #N/A | #N/A | #N/A | #N/A | #N/A | #N/A
| #N/A | #N/A | #N/A | #N/A | #N/A | #N/A | #N/A | #N/A | #N/A | #N/A | #N/A | #N/A | #N/A | #N/A | #N/A | #N/A | #N/A | #N/A | #N/A | #N/A | #N/A | #N/A | #N/A | #N/A | #N/A | #N/A | #N/A | #N/A | #N/A | #N/A | #N/A | #N/A | #N/A | #N/A | #N/A | #N/A | #N/A | #N/A | #N/A | #N/A | #N/A | #N/A | #N/A | #N/A | #N/A
| #N/A | #N/A | #N/A | #N/A | #N/A | #N/A | #N/A | #N/A | #N/A | #N/A | #N/A | #N/A | #N/A | #N/A | #N/A | #N/A | #N/A | #N/A | #N/A | #N/A | #N/A | #N/A | #N/A | #N/A | #N/A | #N/A | #N/A | #N/A | #N/A | #N/A | #N/A | #N/A | #N/A | #N/A | #N/A | #N/A | #N/A | #N/A | #N/A | #N/A | #N/A | #N/A | #N/A | #N/A | #N/A
| #N/A | #N/A | #N/A | #N/A | #N/A | #N/A | #N/A | #N/A | #N/A | #N/A | #N/A | #N/A | #N/A | #N/A | #N/A | #N/A | #N/A | #N/A | #N/A | #N/A | #N/A | #N/A | #N/A | #N/A | #N/A | #N/A | #N/A | #N/A | #N/A | #N/A | #N/A | #N/A | #N/A | #N/A | #N/A | #N/A | #N/A | #N/A | #N/A | #N/A | #N/A | #N/A | #N/A | #N/A | #N/A
| #N/A | #N/A | #N/A | #N/A | #N/A | #N/A | #N/A | #N/A | #N/A | #N/A | #N/A | #N/A | #N/A | #N/A | #N/A | #N/A | #N/A | #N/A | #N/A | #N/A | #N/A | #N/A | #N/A | #N/A | #N/A | #N/A | #N/A | #N/A | #N/A | #N/A | #N/A | #N/A | #N/A | #N/A | #N/A | #N/A | #N/A | #N/A | #N/A | #N/A | #N/A | #N/A | #N/A | #N/A | #N/A
| #N/A | #N/A | #N/A | #N/A | #N/A | #N/A | #N/A | #N/A | #N/A | #N/A | #N/A | #N/A | #N/A | #N/A | #N/A | #N/A | #N/A | #N/A | #N/A | #N/A | #N/A | #N/A | #N/A | #N/A | #N/A | #N/A | #N/A | #N/A | #N/A | #N/A | #N/A | #N/A | #N/A | #N/A | #N/A | #N/A | #N/A | #N/A | #N/A | #N/A | #N/A | #N/A | #N/A | #N/A | #N/A
| #N/A | #N/A | #N/A | #N/A | #N/A | #N/A | #N/A | #N/A | #N/A | #N/A | #N/A | #N/A | #N/A | #N/A | #N/A | #N/A | #N/A | #N/A | #N/A | #N/A | #N/A | #N/A | #N/A | #N/A | #N/A | #N/A | #N/A | #N/A | #N/A | #N/A | #N/A | #N/A | #N/A | #N/A | #N/A | #N/A | #N/A | #N/A | #N/A | #N/A | #N/A | #N/A | #N/A | #N/A | #N/A
| #N/A | #N/A | #N/A | #N/A | #N/A | #N/A | #N/A | #N/A | #N/A | #N/A | #N/A | #N/A | #N/A | #N/A | #N/A | #N/A | #N/A | #N/A | #N/A | #N/A | #N/A | #N/A | #N/A | #N/A | #N/A | #N/A | #N/A | #N/A | #N/A | #N/A | #N/A | #N/A | #N/A | #N/A | #N/A | #N/A | #N/A | #N/A | #N/A | #N/A | #N/A | #N/A | #N/A | #N/A | #N/A
| #N/A | #N/A | #N/A | #N/A | #N/A | #N/A | #N/A | #N/A | #N/A | #N/A | #N/A | #N/A | #N/A | #N/A | #N/A | #N/A | #N/A | #N/A | #N/A | #N/A | #N/A | #N/A | #N/A | #N/A | #N/A | #N/A | #N/A | #N/A | #N/A | #N/A | #N/A | #N/A | #N/A | #N/A | #N/A | #N/A | #N/A | #N/A | #N/A | #N/A | #N/A | #N/A | #N/A | #N/A | #N/A
| #N/A | #N/A | #N/A | #N/A | #N/A | #N/A | #N/A | #N/A | #N/A | #N/A | #N/A | #N/A | #N/A | #N/A | #N/A | #N/A | #N/A | #N/A | #N/A | #N/A | #N/A | #N/A | #N/A | #N/A | #N/A | #N/A | #N/A | #N/A | #N/A | #N/A | #N/A | #N/A | #N/A | #N/A | #N/A | #N/A | #N/A | #N/A | #N/A | #N/A | #N/A | #N/A | #N/A | #N/A | #N/A
| #N/A | #N/A | #N/A | #N/A | #N/A | #N/A | #N/A | #N/A | #N/A | #N/A | #N/A | #N/A | #N/A | #N/A | #N/A | #N/A | #N/A | #N/A | #N/A | #N/A | #N/A | #N/A | #N/A | #N/A | #N/A | #N/A | #N/A | #N/A | #N/A | #N/A | #N/A | #N/A | #N/A | #N/A | #N/A | #N/A | #N/A | #N/A | #N/A | #N/A | #N/A | #N/A | #N/A | #N/A | #N/A
| #N/A | #N/A | #N/A | #N/A | #N/A | #N/A | #N/A | #N/A | #N/A | #N/A | #N/A | #N/A | #N/A | #N/A | #N/A | #N/A | #N/A | #N/A | #N/A | #N/A | #N/A | #N/A | #N/A | #N/A | #N/A | #N/A | #N/A | #N/A | #N/A | #N/A | #N/A | #N/A | #N/A | #N/A | #N/A | #N/A | #N/A | #N/A | #N/A | #N/A | #N/A | #N/A | #N/A | #N/A | #N/A
| #N/A | #N/A | #N/A | #N/A | #N/A | #N/A | #N/A | #N/A | #N/A | #N/A | #N/A | #N/A | #N/A | #N/A | #N/A | #N/A | #N/A | #N/A | #N/A | #N/A | #N/A | #N/A | #N/A | #N/A | #N/A | #N/A | #N/A | #N/A | #N/A | #N/A | #N/A | #N/A | #N/A | #N/A | #N/A | #N/A | #N/A | #N/A | #N/A | #N/A | #N/A | #N/A | #N/A | #N/A | #N/A
| #N/A | #N/A | #N/A | #N/A | #N/A | #N/A | #N/A | #N/A | #N/A | #N/A | #N/A | #N/A | #N/A | #N/A | #N/A | #N/A | #N/A | #N/A | #N/A | #N/A | #N/A | #N/A | #N/A | #N/A | #N/A | #N/A | #N/A | #N/A | #N/A | #N/A | #N/A | #N/A | #N/A | #N/A | #N/A | #N/A | #N/A | #N/A | #N/A | #N/A | #N/A | #N/A | #N/A | #N/A | #N/A
| #N/A | #N/A | #N/A | #N/A | #N/A | #N/A | #N/A | #N/A | #N/A | #N/A | #N/A | #N/A | #N/A | #N/A | #N/A | #N/A | #N/A | #N/A | #N/A | #N/A | #N/A | #N/A | #N/A | #N/A | #N/A | #N/A | #N/A | #N/A | #N/A | #N/A | #N/A | #N/A | #N/A | #N/A | #N/A | #N/A | #N/A | #N/A | #N/A | #N/A | #N/A | #N/A | #N/A | #N/A | #N/A
| #N/A | #N/A | #N/A | #N/A | #N/A | #N/A | #N/A | #N/A | #N/A | #N/A | #N/A | #N/A | #N/A | #N/A | #N/A | #N/A | #N/A | #N/A | #N/A | #N/A | #N/A | #N/A | #N/A | #N/A | #N/A | #N/A | #N/A | #N/A | #N/A | #N/A | #N/A | #N/A | #N/A | #N/A | #N/A | #N/A | #N/A | #N/A | #N/A | #N/A | #N/A | #N/A | #N/A | #N/A | #N/A
| #N/A | #N/A | #N/A | #N/A | #N/A | #N/A | #N/A | #N/A | #N/A | #N/A | #N/A | #N/A | #N/A | #N/A | #N/A | #N/A | #N/A | #N/A | #N/A | #N/A | #N/A | #N/A | #N/A | #N/A | #N/A | #N/A | #N/A | #N/A | #N/A | #N/A | #N/A | #N/A | #N/A | #N/A | #N/A | #N/A | #N/A | #N/A | #N/A | #N/A | #N/A | #N/A | #N/A | #N/A | #N/A
| #N/A | #N/A | #N/A | #N/A | #N/A | #N/A | #N/A | #N/A | #N/A | #N/A | #N/A | #N/A | #N/A | #N/A | #N/A | #N/A | #N/A | #N/A | #N/A | #N/A | #N/A | #N/A | #N/A | #N/A | #N/A | #N/A | #N/A | #N/A | #N/A | #N/A | #N/A | #N/A | #N/A | #N/A | #N/A | #N/A | #N/A | #N/A | #N/A | #N/A | #N/A | #N/A | #N/A | #N/A | #N/A
| #N/A | #N/A | #N/A | #N/A | #N/A | #N/A | #N/A | #N/A | #N/A | #N/A | #N/A | #N/A | #N/A | #N/A | #N/A | #N/A | #N/A | #N/A | #N/A | #N/A | #N/A | #N/A | #N/A | #N/A | #N/A | #N/A | #N/A | #N/A | #N/A | #N/A | #N/A | #N/A | #N/A | #N/A | #N/A | #N/A | #N/A | #N/A | #N/A | #N/A | #N/A | #N/A | #N/A | #N/A | #N/A
| #N/A | #N/A | #N/A | #N/A | #N/A | #N/A | #N/A | #N/A | #N/A | #N/A | #N/A | #N/A | #N/A | #N/A | #N/A | #N/A | #N/A | #N/A | #N/A | #N/A | #N/A | #N/A | #N/A | #N/A | #N/A | #N/A | #N/A | #N/A | #N/A | #N/A | #N/A | #N/A | #N/A | #N/A | #N/A | #N/A | #N/A | #N/A | #N/A | #N/A | #N/A | #N/A | #N/A | #N/A | #N/A
| #N/A | #N/A | #N/A | #N/A | #N/A | #N/A | #N/A | #N/A | #N/A | #N/A | #N/A | #N/A | #N/A | #N/A | #N/A | #N/A | #N/A | #N/A | #N/A | #N/A | #N/A | #N/A | #N/A | #N/A | #N/A | #N/A | #N/A | #N/A | #N/A | #N/A | #N/A | #N/A | #N/A | #N/A | #N/A | #N/A | #N/A | #N/A | #N/A | #N/A | #N/A | #N/A | #N/A | #N/A | #N/A
| #N/A | #N/A | #N/A | #N/A | #N/A | #N/A | #N/A | #N/A | #N/A | #N/A | #N/A | #N/A | #N/A | #N/A | #N/A | #N/A | #N/A | #N/A | #N/A | #N/A | #N/A | #N/A | #N/A | #N/A | #N/A | #N/A | #N/A | #N/A | #N/A | #N/A | #N/A | #N/A | #N/A | #N/A | #N/A | #N/A | #N/A | #N/A | #N/A | #N/A | #N/A | #N/A | #N/A | #N/A | #N/A
| #N/A | #N/A | #N/A | #N/A | #N/A | #N/A | #N/A | #N/A | #N/A | #N/A | #N/A | #N/A | #N/A | #N/A | #N/A | #N/A | #N/A | #N/A | #N/A | #N/A | #N/A | #N/A | #N/A | #N/A | #N/A | #N/A | #N/A | #N/A | #N/A | #N/A | #N/A | #N/A | #N/A | #N/A | #N/A | #N/A | #N/A | #N/A | #N/A | #N/A | #N/A | #N/A | #N/A | #N/A | #N/A
| #N/A | #N/A | #N/A | #N/A | #N/A | #N/A | #N/A | #N/A | #N/A | #N/A | #N/A | #N/A | #N/A | #N/A | #N/A | #N/A | #N/A | #N/A | #N/A | #N/A | #N/A | #N/A | #N/A | #N/A | #N/A | #N/A | #N/A | #N/A | #N/A | #N/A | #N/A | #N/A | #N/A | #N/A | #N/A | #N/A | #N/A | #N/A | #N/A | #N/A | #N/A | #N/A | #N/A | #N/A | #N/A
| #N/A | #N/A | #N/A | #N/A | #N/A | #N/A | #N/A | #N/A | #N/A | #N/A | #N/A | #N/A | #N/A | #N/A | #N/A | #N/A | #N/A | #N/A | #N/A | #N/A | #N/A | #N/A | #N/A | #N/A | #N/A | #N/A | #N/A | #N/A | #N/A | #N/A | #N/A | #N/A | #N/A | #N/A | #N/A | #N/A | #N/A | #N/A | #N/A | #N/A | #N/A | #N/A | #N/A | #N/A | #N/A
| #N/A | #N/A | #N/A | #N/A | #N/A | #N/A | #N/A | #N/A | #N/A | #N/A | #N/A | #N/A | #N/A | #N/A | #N/A | #N/A | #N/A | #N/A | #N/A | #N/A | #N/A | #N/A | #N/A | #N/A | #N/A | #N/A | #N/A | #N/A | #N/A | #N/A | #N/A | #N/A | #N/A | #N/A | #N/A | #N/A | #N/A | #N/A | #N/A | #N/A | #N/A | #N/A | #N/A | #N/A | #N/A
| #N/A | #N/A | #N/A | #N/A | #N/A | #N/A | #N/A | #N/A | #N/A | #N/A | #N/A | #N/A | #N/A | #N/A | #N/A | #N/A | #N/A | #N/A | #N/A | #N/A | #N/A | #N/A | #N/A | #N/A | #N/A | #N/A | #N/A | #N/A | #N/A | #N/A | #N/A | #N/A | #N/A | #N/A | #N/A | #N/A | #N/A | #N/A | #N/A | #N/A | #N/A | #N/A | #N/A | #N/A | #N/A
| #N/A | #N/A | #N/A | #N/A | #N/A | #N/A | #N/A | #N/A | #N/A | #N/A | #N/A | #N/A | #N/A | #N/A | #N/A | #N/A | #N/A | #N/A | #N/A | #N/A | #N/A | #N/A | #N/A | #N/A | #N/A | #N/A | #N/A | #N/A | #N/A | #N/A | #N/A | #N/A | #N/A | #N/A | #N/A | #N/A | #N/A | #N/A | #N/A | #N/A | #N/A | #N/A | #N/A | #N/A | #N/A
| #N/A | #N/A | #N/A | #N/A | #N/A | #N/A | #N/A | #N/A | #N/A | #N/A | #N/A | #N/A | #N/A | #N/A | #N/A | #N/A | #N/A | #N/A | #N/A | #N/A | #N/A | #N/A | #N/A | #N/A | #N/A | #N/A | #N/A | #N/A | #N/A | #N/A | #N/A | #N/A | #N/A | #N/A | #N/A | #N/A | #N/A | #N/A | #N/A | #N/A | #N/A | #N/A | #N/A | #N/A | #N/A
| #N/A | #N/A | #N/A | #N/A | #N/A | #N/A | #N/A | #N/A | #N/A | #N/A | #N/A | #N/A | #N/A | #N/A | #N/A | #N/A | #N/A | #N/A | #N/A | #N/A | #N/A | #N/A | #N/A | #N/A | #N/A | #N/A | #N/A | #N/A | #N/A | #N/A | #N/A | #N/A | #N/A | #N/A | #N/A | #N/A | #N/A | #N/A | #N/A | #N/A | #N/A | #N/A | #N/A | #N/A | #N/A
| #N/A | #N/A | #N/A | #N/A | #N/A | #N/A | #N/A | #N/A | #N/A | #N/A | #N/A | #N/A | #N/A | #N/A | #N/A | #N/A | #N/A | #N/A | #N/A | #N/A | #N/A | #N/A | #N/A | #N/A | #N/A | #N/A | #N/A | #N/A | #N/A | #N/A | #N/A | #N/A | #N/A | #N/A | #N/A | #N/A | #N/A | #N/A | #N/A | #N/A | #N/A | #N/A | #N/A | #N/A | #N/A
| #N/A | #N/A | #N/A | #N/A | #N/A | #N/A | #N/A | #N/A | #N/A | #N/A | #N/A | #N/A | #N/A | #N/A | #N/A | #N/A | #N/A | #N/A | #N/A | #N/A | #N/A | #N/A | #N/A | #N/A | #N/A | #N/A | #N/A | #N/A | #N/A | #N/A | #N/A | #N/A | #N/A | #N/A | #N/A | #N/A | #N/A | #N/A | #N/A | #N/A | #N/A | #N/A | #N/A | #N/A | #N/A
| #N/A | #N/A | #N/A | #N/A | #N/A | #N/A | #N/A | #N/A | #N/A | #N/A | #N/A | #N/A | #N/A | #N/A | #N/A | #N/A | #N/A | #N/A | #N/A | #N/A | #N/A | #N/A | #N/A | #N/A | #N/A | #N/A | #N/A | #N/A | #N/A | #N/A | #N/A | #N/A | #N/A | #N/A | #N/A | #N/A | #N/A | #N/A | #N/A | #N/A | #N/A | #N/A | #N/A | #N/A | #N/A
| #N/A | #N/A | #N/A | #N/A | #N/A | #N/A | #N/A | #N/A | #N/A | #N/A | #N/A | #N/A | #N/A | #N/A | #N/A | #N/A | #N/A | #N/A | #N/A | #N/A | #N/A | #N/A | #N/A | #N/A | #N/A | #N/A | #N/A | #N/A | #N/A | #N/A | #N/A | #N/A | #N/A | #N/A | #N/A | #N/A | #N/A | #N/A | #N/A | #N/A | #N/A | #N/A | #N/A | #N/A | #N/A
| #N/A | #N/A | #N/A | #N/A | #N/A | #N/A | #N/A | #N/A | #N/A | #N/A | #N/A | #N/A | #N/A | #N/A | #N/A | #N/A | #N/A | #N/A | #N/A | #N/A | #N/A | #N/A | #N/A | #N/A | #N/A | #N/A | #N/A | #N/A | #N/A | #N/A | #N/A | #N/A | #N/A | #N/A | #N/A | #N/A | #N/A | #N/A | #N/A | #N/A | #N/A | #N/A | #N/A | #N/A | #N/A
| #N/A | #N/A | #N/A | #N/A | #N/A | #N/A | #N/A | #N/A | #N/A | #N/A | #N/A | #N/A | #N/A | #N/A | #N/A | #N/A | #N/A | #N/A | #N/A | #N/A | #N/A | #N/A | #N/A | #N/A | #N/A | #N/A | #N/A | #N/A | #N/A | #N/A | #N/A | #N/A | #N/A | #N/A | #N/A | #N/A | #N/A | #N/A | #N/A | #N/A | #N/A | #N/A | #N/A | #N/A | #N/A
| #N/A | #N/A | #N/A | #N/A | #N/A | #N/A | #N/A | #N/A | #N/A | #N/A | #N/A | #N/A | #N/A | #N/A | #N/A | #N/A | #N/A | #N/A | #N/A | #N/A | #N/A | #N/A | #N/A | #N/A | #N/A | #N/A | #N/A | #N/A | #N/A | #N/A | #N/A | #N/A | #N/A | #N/A | #N/A | #N/A | #N/A | #N/A | #N/A | #N/A | #N/A | #N/A | #N/A | #N/A | #N/A
| #N/A | #N/A | #N/A | #N/A | #N/A | #N/A | #N/A | #N/A | #N/A | #N/A | #N/A | #N/A | #N/A | #N/A | #N/A | #N/A | #N/A | #N/A | #N/A | #N/A | #N/A | #N/A | #N/A | #N/A | #N/A | #N/A | #N/A | #N/A | #N/A | #N/A | #N/A | #N/A | #N/A | #N/A | #N/A | #N/A | #N/A | #N/A | #N/A | #N/A | #N/A | #N/A | #N/A | #N/A | #N/A
| #N/A | #N/A | #N/A | #N/A | #N/A | #N/A | #N/A | #N/A | #N/A | #N/A | #N/A | #N/A | #N/A | #N/A | #N/A | #N/A | #N/A | #N/A | #N/A | #N/A | #N/A | #N/A | #N/A | #N/A | #N/A | #N/A | #N/A | #N/A | #N/A | #N/A | #N/A | #N/A | #N/A | #N/A | #N/A | #N/A | #N/A | #N/A | #N/A | #N/A | #N/A | #N/A | #N/A | #N/A | #N/A
| #N/A | #N/A | #N/A | #N/A | #N/A | #N/A | #N/A | #N/A | #N/A | #N/A | #N/A | #N/A | #N/A | #N/A | #N/A | #N/A | #N/A | #N/A | #N/A | #N/A | #N/A | #N/A | #N/A | #N/A | #N/A | #N/A | #N/A | #N/A | #N/A | #N/A | #N/A | #N/A | #N/A | #N/A | #N/A | #N/A | #N/A | #N/A | #N/A | #N/A | #N/A | #N/A | #N/A | #N/A | #N/A
| #N/A | #N/A | #N/A | #N/A | #N/A | #N/A | #N/A | #N/A | #N/A | #N/A | #N/A | #N/A | #N/A | #N/A | #N/A | #N/A | #N/A | #N/A | #N/A | #N/A | #N/A | #N/A | #N/A | #N/A | #N/A | #N/A | #N/A | #N/A | #N/A | #N/A | #N/A | #N/A | #N/A | #N/A | #N/A | #N/A | #N/A | #N/A | #N/A | #N/A | #N/A | #N/A | #N/A | #N/A | #N/A
| #N/A | #N/A | #N/A | #N/A | #N/A | #N/A | #N/A | #N/A | #N/A | #N/A | #N/A | #N/A | #N/A | #N/A | #N/A | #N/A | #N/A | #N/A | #N/A | #N/A | #N/A | #N/A | #N/A | #N/A | #N/A | #N/A | #N/A | #N/A | #N/A | #N/A | #N/A | #N/A | #N/A | #N/A | #N/A | #N/A | #N/A | #N/A | #N/A | #N/A | #N/A | #N/A | #N/A | #N/A | #N/A
| #N/A | #N/A | #N/A | #N/A | #N/A | #N/A | #N/A | #N/A | #N/A | #N/A | #N/A | #N/A | #N/A | #N/A | #N/A | #N/A | #N/A | #N/A | #N/A | #N/A | #N/A | #N/A | #N/A | #N/A | #N/A | #N/A | #N/A | #N/A | #N/A | #N/A | #N/A | #N/A | #N/A | #N/A | #N/A | #N/A | #N/A | #N/A | #N/A | #N/A | #N/A | #N/A | #N/A | #N/A | #N/A
| #N/A | #N/A | #N/A | #N/A | #N/A | #N/A | #N/A | #N/A | #N/A | #N/A | #N/A | #N/A | #N/A | #N/A | #N/A | #N/A | #N/A | #N/A | #N/A | #N/A | #N/A | #N/A | #N/A | #N/A | #N/A | #N/A | #N/A | #N/A | #N/A | #N/A | #N/A | #N/A | #N/A | #N/A | #N/A | #N/A | #N/A | #N/A | #N/A | #N/A | #N/A | #N/A | #N/A | #N/A | #N/A
| #N/A | #N/A | #N/A | #N/A | #N/A | #N/A | #N/A | #N/A | #N/A | #N/A | #N/A | #N/A | #N/A | #N/A | #N/A | #N/A | #N/A | #N/A | #N/A | #N/A | #N/A | #N/A | #N/A | #N/A | #N/A | #N/A | #N/A | #N/A | #N/A | #N/A | #N/A | #N/A | #N/A | #N/A | #N/A | #N/A | #N/A | #N/A | #N/A | #N/A | #N/A | #N/A | #N/A | #N/A | #N/A
| #N/A | #N/A | #N/A | #N/A | #N/A | #N/A | #N/A | #N/A | #N/A | #N/A | #N/A | #N/A | #N/A | #N/A | #N/A | #N/A | #N/A | #N/A | #N/A | #N/A | #N/A | #N/A | #N/A | #N/A | #N/A | #N/A | #N/A | #N/A | #N/A | #N/A | #N/A | #N/A | #N/A | #N/A | #N/A | #N/A | #N/A | #N/A | #N/A | #N/A | #N/A | #N/A | #N/A | #N/A | #N/A
| #N/A | #N/A | #N/A | #N/A | #N/A | #N/A | #N/A | #N/A | #N/A | #N/A | #N/A | #N/A | #N/A | #N/A | #N/A | #N/A | #N/A | #N/A | #N/A | #N/A | #N/A | #N/A | #N/A | #N/A | #N/A | #N/A | #N/A | #N/A | #N/A | #N/A | #N/A | #N/A | #N/A | #N/A | #N/A | #N/A | #N/A | #N/A | #N/A | #N/A | #N/A | #N/A | #N/A | #N/A | #N/A
| #N/A | #N/A | #N/A | #N/A | #N/A | #N/A | #N/A | #N/A | #N/A | #N/A | #N/A | #N/A | #N/A | #N/A | #N/A | #N/A | #N/A | #N/A | #N/A | #N/A | #N/A | #N/A | #N/A | #N/A | #N/A | #N/A | #N/A | #N/A | #N/A | #N/A | #N/A | #N/A | #N/A | #N/A | #N/A | #N/A | #N/A | #N/A | #N/A | #N/A | #N/A | #N/A | #N/A | #N/A | #N/A
| #N/A | #N/A | #N/A | #N/A | #N/A | #N/A | #N/A | #N/A | #N/A | #N/A | #N/A | #N/A | #N/A | #N/A | #N/A | #N/A | #N/A | #N/A | #N/A | #N/A | #N/A | #N/A | #N/A | #N/A | #N/A | #N/A | #N/A | #N/A | #N/A | #N/A | #N/A | #N/A | #N/A | #N/A | #N/A | #N/A | #N/A | #N/A | #N/A | #N/A | #N/A | #N/A | #N/A | #N/A | #N/A
| #N/A | #N/A | #N/A | #N/A | #N/A | #N/A | #N/A | #N/A | #N/A | #N/A | #N/A | #N/A | #N/A | #N/A | #N/A | #N/A | #N/A | #N/A | #N/A | #N/A | #N/A | #N/A | #N/A | #N/A | #N/A | #N/A | #N/A | #N/A | #N/A | #N/A | #N/A | #N/A | #N/A | #N/A | #N/A | #N/A | #N/A | #N/A | #N/A | #N/A | #N/A | #N/A | #N/A | #N/A | #N/A
| #N/A | #N/A | #N/A | #N/A | #N/A | #N/A | #N/A | #N/A | #N/A | #N/A | #N/A | #N/A | #N/A | #N/A | #N/A | #N/A | #N/A | #N/A | #N/A | #N/A | #N/A | #N/A | #N/A | #N/A | #N/A | #N/A | #N/A | #N/A | #N/A | #N/A | #N/A | #N/A | #N/A | #N/A | #N/A | #N/A | #N/A | #N/A | #N/A | #N/A | #N/A | #N/A | #N/A | #N/A | #N/A
| #N/A | #N/A | #N/A | #N/A | #N/A | #N/A | #N/A | #N/A | #N/A | #N/A | #N/A | #N/A | #N/A | #N/A | #N/A | #N/A | #N/A | #N/A | #N/A | #N/A | #N/A | #N/A | #N/A | #N/A | #N/A | #N/A | #N/A | #N/A | #N/A | #N/A | #N/A | #N/A | #N/A | #N/A | #N/A | #N/A | #N/A | #N/A | #N/A | #N/A | #N/A | #N/A | #N/A | #N/A | #N/A
| #N/A | #N/A | #N/A | #N/A | #N/A | #N/A | #N/A | #N/A | #N/A | #N/A | #N/A | #N/A | #N/A | #N/A | #N/A | #N/A | #N/A | #N/A | #N/A | #N/A | #N/A | #N/A | #N/A | #N/A | #N/A | #N/A | #N/A | #N/A | #N/A | #N/A | #N/A | #N/A | #N/A | #N/A | #N/A | #N/A | #N/A | #N/A | #N/A | #N/A | #N/A | #N/A | #N/A | #N/A | #N/A
| #N/A | #N/A | #N/A | #N/A | #N/A | #N/A | #N/A | #N/A | #N/A | #N/A | #N/A | #N/A | #N/A | #N/A | #N/A | #N/A | #N/A | #N/A | #N/A | #N/A | #N/A | #N/A | #N/A | #N/A | #N/A | #N/A | #N/A | #N/A | #N/A | #N/A | #N/A | #N/A | #N/A | #N/A | #N/A | #N/A | #N/A | #N/A | #N/A | #N/A | #N/A | #N/A | #N/A | #N/A | #N/A
| #N/A | #N/A | #N/A | #N/A | #N/A | #N/A | #N/A | #N/A | #N/A | #N/A | #N/A | #N/A | #N/A | #N/A | #N/A | #N/A | #N/A | #N/A | #N/A | #N/A | #N/A | #N/A | #N/A | #N/A | #N/A | #N/A | #N/A | #N/A | #N/A | #N/A | #N/A | #N/A | #N/A | #N/A | #N/A | #N/A | #N/A | #N/A | #N/A | #N/A | #N/A | #N/A | #N/A | #N/A | #N/A
| #N/A | #N/A | #N/A | #N/A | #N/A | #N/A | #N/A | #N/A | #N/A | #N/A | #N/A | #N/A | #N/A | #N/A | #N/A | #N/A | #N/A | #N/A | #N/A | #N/A | #N/A | #N/A | #N/A | #N/A | #N/A | #N/A | #N/A | #N/A | #N/A | #N/A | #N/A | #N/A | #N/A | #N/A | #N/A | #N/A | #N/A | #N/A | #N/A | #N/A | #N/A | #N/A | #N/A | #N/A | #N/A
| #N/A | #N/A | #N/A | #N/A | #N/A | #N/A | #N/A | #N/A | #N/A | #N/A | #N/A | #N/A | #N/A | #N/A | #N/A | #N/A | #N/A | #N/A | #N/A | #N/A | #N/A | #N/A | #N/A | #N/A | #N/A | #N/A | #N/A | #N/A | #N/A | #N/A | #N/A | #N/A | #N/A | #N/A | #N/A | #N/A | #N/A | #N/A | #N/A | #N/A | #N/A | #N/A | #N/A | #N/A | #N/A
| #N/A | #N/A | #N/A | #N/A | #N/A | #N/A | #N/A | #N/A | #N/A | #N/A | #N/A | #N/A | #N/A | #N/A | #N/A | #N/A | #N/A | #N/A | #N/A | #N/A | #N/A | #N/A | #N/A | #N/A | #N/A | #N/A | #N/A | #N/A | #N/A | #N/A | #N/A | #N/A | #N/A | #N/A | #N/A | #N/A | #N/A | #N/A | #N/A | #N/A | #N/A | #N/A | #N/A | #N/A | #N/A
| #N/A | #N/A | #N/A | #N/A | #N/A | #N/A | #N/A | #N/A | #N/A | #N/A | #N/A | #N/A | #N/A | #N/A | #N/A | #N/A | #N/A | #N/A | #N/A | #N/A | #N/A | #N/A | #N/A | #N/A | #N/A | #N/A | #N/A | #N/A | #N/A | #N/A | #N/A | #N/A | #N/A | #N/A | #N/A | #N/A | #N/A | #N/A | #N/A | #N/A | #N/A | #N/A | #N/A | #N/A | #N/A
| #N/A | #N/A | #N/A | #N/A | #N/A | #N/A | #N/A | #N/A | #N/A | #N/A | #N/A | #N/A | #N/A | #N/A | #N/A | #N/A | #N/A | #N/A | #N/A | #N/A | #N/A | #N/A | #N/A | #N/A | #N/A | #N/A | #N/A | #N/A | #N/A | #N/A | #N/A | #N/A | #N/A | #N/A | #N/A | #N/A | #N/A | #N/A | #N/A | #N/A | #N/A | #N/A | #N/A | #N/A | #N/A
| #N/A | #N/A | #N/A | #N/A | #N/A | #N/A | #N/A | #N/A | #N/A | #N/A | #N/A | #N/A | #N/A | #N/A | #N/A | #N/A | #N/A | #N/A | #N/A | #N/A | #N/A | #N/A | #N/A | #N/A | #N/A | #N/A | #N/A | #N/A | #N/A | #N/A | #N/A | #N/A | #N/A | #N/A | #N/A | #N/A | #N/A | #N/A | #N/A | #N/A | #N/A | #N/A | #N/A | #N/A | #N/A
| #N/A | #N/A | #N/A | #N/A | #N/A | #N/A | #N/A | #N/A | #N/A | #N/A | #N/A | #N/A | #N/A | #N/A | #N/A | #N/A | #N/A | #N/A | #N/A | #N/A | #N/A | #N/A | #N/A | #N/A | #N/A | #N/A | #N/A | #N/A | #N/A | #N/A | #N/A | #N/A | #N/A | #N/A | #N/A | #N/A | #N/A | #N/A | #N/A | #N/A | #N/A | #N/A | #N/A | #N/A | #N/A
| #N/A | #N/A | #N/A | #N/A | #N/A | #N/A | #N/A | #N/A | #N/A | #N/A | #N/A | #N/A | #N/A | #N/A | #N/A | #N/A | #N/A | #N/A | #N/A | #N/A | #N/A | #N/A | #N/A | #N/A | #N/A | #N/A | #N/A | #N/A | #N/A | #N/A | #N/A | #N/A | #N/A | #N/A | #N/A | #N/A | #N/A | #N/A | #N/A | #N/A | #N/A | #N/A | #N/A | #N/A | #N/A
| #N/A | #N/A | #N/A | #N/A | #N/A | #N/A | #N/A | #N/A | #N/A | #N/A | #N/A | #N/A | #N/A | #N/A | #N/A | #N/A | #N/A | #N/A | #N/A | #N/A | #N/A | #N/A | #N/A | #N/A | #N/A | #N/A | #N/A | #N/A | #N/A | #N/A | #N/A | #N/A | #N/A | #N/A | #N/A | #N/A | #N/A | #N/A | #N/A | #N/A | #N/A | #N/A | #N/A | #N/A | #N/A
| #N/A | #N/A | #N/A | #N/A | #N/A | #N/A | #N/A | #N/A | #N/A | #N/A | #N/A | #N/A | #N/A | #N/A | #N/A | #N/A | #N/A | #N/A | #N/A | #N/A | #N/A | #N/A | #N/A | #N/A | #N/A | #N/A | #N/A | #N/A | #N/A | #N/A | #N/A | #N/A | #N/A | #N/A | #N/A | #N/A | #N/A | #N/A | #N/A | #N/A | #N/A | #N/A | #N/A | #N/A | #N/A
| #N/A | #N/A | #N/A | #N/A | #N/A | #N/A | #N/A | #N/A | #N/A | #N/A | #N/A | #N/A | #N/A | #N/A | #N/A | #N/A | #N/A | #N/A | #N/A | #N/A | #N/A | #N/A | #N/A | #N/A | #N/A | #N/A | #N/A | #N/A | #N/A | #N/A | #N/A | #N/A | #N/A | #N/A | #N/A | #N/A | #N/A | #N/A | #N/A | #N/A | #N/A | #N/A | #N/A | #N/A | #N/A
| #N/A | #N/A | #N/A | #N/A | #N/A | #N/A | #N/A | #N/A | #N/A | #N/A | #N/A | #N/A | #N/A | #N/A | #N/A | #N/A | #N/A | #N/A | #N/A | #N/A | #N/A | #N/A | #N/A | #N/A | #N/A | #N/A | #N/A | #N/A | #N/A | #N/A | #N/A | #N/A | #N/A | #N/A | #N/A | #N/A | #N/A | #N/A | #N/A | #N/A | #N/A | #N/A | #N/A | #N/A | #N/A
| #N/A | #N/A | #N/A | #N/A | #N/A | #N/A | #N/A | #N/A | #N/A | #N/A | #N/A | #N/A | #N/A | #N/A | #N/A | #N/A | #N/A | #N/A | #N/A | #N/A | #N/A | #N/A | #N/A | #N/A | #N/A | #N/A | #N/A | #N/A | #N/A | #N/A | #N/A | #N/A | #N/A | #N/A | #N/A | #N/A | #N/A | #N/A | #N/A | #N/A | #N/A | #N/A | #N/A | #N/A | #N/A
| #N/A | #N/A | #N/A | #N/A | #N/A | #N/A | #N/A | #N/A | #N/A | #N/A | #N/A | #N/A | #N/A | #N/A | #N/A | #N/A | #N/A | #N/A | #N/A | #N/A | #N/A | #N/A | #N/A | #N/A | #N/A | #N/A | #N/A | #N/A | #N/A | #N/A | #N/A | #N/A | #N/A | #N/A | #N/A | #N/A | #N/A | #N/A | #N/A | #N/A | #N/A | #N/A | #N/A | #N/A | #N/A
| #N/A | #N/A | #N/A | #N/A | #N/A | #N/A | #N/A | #N/A | #N/A | #N/A | #N/A | #N/A | #N/A | #N/A | #N/A | #N/A | #N/A | #N/A | #N/A | #N/A | #N/A | #N/A | #N/A | #N/A | #N/A | #N/A | #N/A | #N/A | #N/A | #N/A | #N/A | #N/A | #N/A | #N/A | #N/A | #N/A | #N/A | #N/A | #N/A | #N/A | #N/A | #N/A | #N/A | #N/A | #N/A
| #N/A | #N/A | #N/A | #N/A | #N/A | #N/A | #N/A | #N/A | #N/A | #N/A | #N/A | #N/A | #N/A | #N/A | #N/A | #N/A | #N/A | #N/A | #N/A | #N/A | #N/A | #N/A | #N/A | #N/A | #N/A | #N/A | #N/A | #N/A | #N/A | #N/A | #N/A | #N/A | #N/A | #N/A | #N/A | #N/A | #N/A | #N/A | #N/A | #N/A | #N/A | #N/A | #N/A | #N/A | #N/A
| #N/A | #N/A | #N/A | #N/A | #N/A | #N/A | #N/A | #N/A | #N/A | #N/A | #N/A | #N/A | #N/A | #N/A | #N/A | #N/A | #N/A | #N/A | #N/A | #N/A | #N/A | #N/A | #N/A | #N/A | #N/A | #N/A | #N/A | #N/A | #N/A | #N/A | #N/A | #N/A | #N/A | #N/A | #N/A | #N/A | #N/A | #N/A | #N/A | #N/A | #N/A | #N/A | #N/A | #N/A | #N/A
| #N/A | #N/A | #N/A | #N/A | #N/A | #N/A | #N/A | #N/A | #N/A | #N/A | #N/A | #N/A | #N/A | #N/A | #N/A | #N/A | #N/A | #N/A | #N/A | #N/A | #N/A | #N/A | #N/A | #N/A | #N/A | #N/A | #N/A | #N/A | #N/A | #N/A | #N/A | #N/A | #N/A | #N/A | #N/A | #N/A | #N/A | #N/A | #N/A | #N/A | #N/A | #N/A | #N/A | #N/A | #N/A
| #N/A | #N/A | #N/A | #N/A | #N/A | #N/A | #N/A | #N/A | #N/A | #N/A | #N/A | #N/A | #N/A | #N/A | #N/A | #N/A | #N/A | #N/A | #N/A | #N/A | #N/A | #N/A | #N/A | #N/A | #N/A | #N/A | #N/A | #N/A | #N/A | #N/A | #N/A | #N/A | #N/A | #N/A | #N/A | #N/A | #N/A | #N/A | #N/A | #N/A | #N/A | #N/A | #N/A | #N/A | #N/A
| #N/A | #N/A | #N/A | #N/A | #N/A | #N/A | #N/A | #N/A | #N/A | #N/A | #N/A | #N/A | #N/A | #N/A | #N/A | #N/A | #N/A | #N/A | #N/A | #N/A | #N/A | #N/A | #N/A | #N/A | #N/A | #N/A | #N/A | #N/A | #N/A | #N/A | #N/A | #N/A | #N/A | #N/A | #N/A | #N/A | #N/A | #N/A | #N/A | #N/A | #N/A | #N/A | #N/A | #N/A | #N/A
| #N/A | #N/A | #N/A | #N/A | #N/A | #N/A | #N/A | #N/A | #N/A | #N/A | #N/A | #N/A | #N/A | #N/A | #N/A | #N/A | #N/A | #N/A | #N/A | #N/A | #N/A | #N/A | #N/A | #N/A | #N/A | #N/A | #N/A | #N/A | #N/A | #N/A | #N/A | #N/A | #N/A | #N/A | #N/A | #N/A | #N/A | #N/A | #N/A | #N/A | #N/A | #N/A | #N/A | #N/A | #N/A
| #N/A | #N/A | #N/A | #N/A | #N/A | #N/A | #N/A | #N/A | #N/A | #N/A | #N/A | #N/A | #N/A | #N/A | #N/A | #N/A | #N/A | #N/A | #N/A | #N/A | #N/A | #N/A | #N/A | #N/A | #N/A | #N/A | #N/A | #N/A | #N/A | #N/A | #N/A | #N/A | #N/A | #N/A | #N/A | #N/A | #N/A | #N/A | #N/A | #N/A | #N/A | #N/A | #N/A | #N/A | #N/A
| #N/A | #N/A | #N/A | #N/A | #N/A | #N/A | #N/A | #N/A | #N/A | #N/A | #N/A | #N/A | #N/A | #N/A | #N/A | #N/A | #N/A | #N/A | #N/A | #N/A | #N/A | #N/A | #N/A | #N/A | #N/A | #N/A | #N/A | #N/A | #N/A | #N/A | #N/A | #N/A | #N/A | #N/A | #N/A | #N/A | #N/A | #N/A | #N/A | #N/A | #N/A | #N/A | #N/A | #N/A | #N/A
| #N/A | #N/A | #N/A | #N/A | #N/A | #N/A | #N/A | #N/A | #N/A | #N/A | #N/A | #N/A | #N/A | #N/A | #N/A | #N/A | #N/A | #N/A | #N/A | #N/A | #N/A | #N/A | #N/A | #N/A | #N/A | #N/A | #N/A | #N/A | #N/A | #N/A | #N/A | #N/A | #N/A | #N/A | #N/A | #N/A | #N/A | #N/A | #N/A | #N/A | #N/A | #N/A | #N/A | #N/A | #N/A
| #N/A | #N/A | #N/A | #N/A | #N/A | #N/A | #N/A | #N/A | #N/A | #N/A | #N/A | #N/A | #N/A | #N/A | #N/A | #N/A | #N/A | #N/A | #N/A | #N/A | #N/A | #N/A | #N/A | #N/A | #N/A | #N/A | #N/A | #N/A | #N/A | #N/A | #N/A | #N/A | #N/A | #N/A | #N/A | #N/A | #N/A | #N/A | #N/A | #N/A | #N/A | #N/A | #N/A | #N/A | #N/A
| #N/A | #N/A | #N/A | #N/A | #N/A | #N/A | #N/A | #N/A | #N/A | #N/A | #N/A | #N/A | #N/A | #N/A | #N/A | #N/A | #N/A | #N/A | #N/A | #N/A | #N/A | #N/A | #N/A | #N/A | #N/A | #N/A | #N/A | #N/A | #N/A | #N/A | #N/A | #N/A | #N/A | #N/A | #N/A | #N/A | #N/A | #N/A | #N/A | #N/A | #N/A | #N/A | #N/A | #N/A | #N/A
| #N/A | #N/A | #N/A | #N/A | #N/A | #N/A | #N/A | #N/A | #N/A | #N/A | #N/A | #N/A | #N/A | #N/A | #N/A | #N/A | #N/A | #N/A | #N/A | #N/A | #N/A | #N/A | #N/A | #N/A | #N/A | #N/A | #N/A | #N/A | #N/A | #N/A | #N/A | #N/A | #N/A | #N/A | #N/A | #N/A | #N/A | #N/A | #N/A | #N/A | #N/A | #N/A | #N/A | #N/A | #N/A
| #N/A | #N/A | #N/A | #N/A | #N/A | #N/A | #N/A | #N/A | #N/A | #N/A | #N/A | #N/A | #N/A | #N/A | #N/A | #N/A | #N/A | #N/A | #N/A | #N/A | #N/A | #N/A | #N/A | #N/A | #N/A | #N/A | #N/A | #N/A | #N/A | #N/A | #N/A | #N/A | #N/A | #N/A | #N/A | #N/A | #N/A | #N/A | #N/A | #N/A | #N/A | #N/A | #N/A | #N/A | #N/A
| #N/A | #N/A | #N/A | #N/A | #N/A | #N/A | #N/A | #N/A | #N/A | #N/A | #N/A | #N/A | #N/A | #N/A | #N/A | #N/A | #N/A | #N/A | #N/A | #N/A | #N/A | #N/A | #N/A | #N/A | #N/A | #N/A | #N/A | #N/A | #N/A | #N/A | #N/A | #N/A | #N/A | #N/A | #N/A | #N/A | #N/A | #N/A | #N/A | #N/A | #N/A | #N/A | #N/A | #N/A | #N/A
| #N/A | #N/A | #N/A | #N/A | #N/A | #N/A | #N/A | #N/A | #N/A | #N/A | #N/A | #N/A | #N/A | #N/A | #N/A | #N/A | #N/A | #N/A | #N/A | #N/A | #N/A | #N/A | #N/A | #N/A | #N/A | #N/A | #N/A | #N/A | #N/A | #N/A | #N/A | #N/A | #N/A | #N/A | #N/A | #N/A | #N/A | #N/A | #N/A | #N/A | #N/A | #N/A | #N/A | #N/A | #N/A
| #N/A | #N/A | #N/A | #N/A | #N/A | #N/A | #N/A | #N/A | #N/A | #N/A | #N/A | #N/A | #N/A | #N/A | #N/A | #N/A | #N/A | #N/A | #N/A | #N/A | #N/A | #N/A | #N/A | #N/A | #N/A | #N/A | #N/A | #N/A | #N/A | #N/A | #N/A | #N/A | #N/A | #N/A | #N/A | #N/A | #N/A | #N/A | #N/A | #N/A | #N/A | #N/A | #N/A | #N/A | #N/A
| #N/A | #N/A | #N/A | #N/A | #N/A | #N/A | #N/A | #N/A | #N/A | #N/A | #N/A | #N/A | #N/A | #N/A | #N/A | #N/A | #N/A | #N/A | #N/A | #N/A | #N/A | #N/A | #N/A | #N/A | #N/A | #N/A | #N/A | #N/A | #N/A | #N/A | #N/A | #N/A | #N/A | #N/A | #N/A | #N/A | #N/A | #N/A | #N/A | #N/A | #N/A | #N/A | #N/A | #N/A | #N/A
| #N/A | #N/A | #N/A | #N/A | #N/A | #N/A | #N/A | #N/A | #N/A | #N/A | #N/A | #N/A | #N/A | #N/A | #N/A | #N/A | #N/A | #N/A | #N/A | #N/A | #N/A | #N/A | #N/A | #N/A | #N/A | #N/A | #N/A | #N/A | #N/A | #N/A | #N/A | #N/A | #N/A | #N/A | #N/A | #N/A | #N/A | #N/A | #N/A | #N/A | #N/A | #N/A | #N/A | #N/A | #N/A
| #N/A | #N/A | #N/A | #N/A | #N/A | #N/A | #N/A | #N/A | #N/A | #N/A | #N/A | #N/A | #N/A | #N/A | #N/A | #N/A | #N/A | #N/A | #N/A | #N/A | #N/A | #N/A | #N/A | #N/A | #N/A | #N/A | #N/A | #N/A | #N/A | #N/A | #N/A | #N/A | #N/A | #N/A | #N/A | #N/A | #N/A | #N/A | #N/A | #N/A | #N/A | #N/A | #N/A | #N/A | #N/A
| #N/A | #N/A | #N/A | #N/A | #N/A | #N/A | #N/A | #N/A | #N/A | #N/A | #N/A | #N/A | #N/A | #N/A | #N/A | #N/A | #N/A | #N/A | #N/A | #N/A | #N/A | #N/A | #N/A | #N/A | #N/A | #N/A | #N/A | #N/A | #N/A | #N/A | #N/A | #N/A | #N/A | #N/A | #N/A | #N/A | #N/A | #N/A | #N/A | #N/A | #N/A | #N/A | #N/A | #N/A | #N/A
| #N/A | #N/A | #N/A | #N/A | #N/A | #N/A | #N/A | #N/A | #N/A | #N/A | #N/A | #N/A | #N/A | #N/A | #N/A | #N/A | #N/A | #N/A | #N/A | #N/A | #N/A | #N/A | #N/A | #N/A | #N/A | #N/A | #N/A | #N/A | #N/A | #N/A | #N/A | #N/A | #N/A | #N/A | #N/A | #N/A | #N/A | #N/A | #N/A | #N/A | #N/A | #N/A | #N/A | #N/A | #N/A
| #N/A | #N/A | #N/A | #N/A | #N/A | #N/A | #N/A | #N/A | #N/A | #N/A | #N/A | #N/A | #N/A | #N/A | #N/A | #N/A | #N/A | #N/A | #N/A | #N/A | #N/A | #N/A | #N/A | #N/A | #N/A | #N/A | #N/A | #N/A | #N/A | #N/A | #N/A | #N/A | #N/A | #N/A | #N/A | #N/A | #N/A | #N/A | #N/A | #N/A | #N/A | #N/A | #N/A | #N/A | #N/A
| #N/A | #N/A | #N/A | #N/A | #N/A | #N/A | #N/A | #N/A | #N/A | #N/A | #N/A | #N/A | #N/A | #N/A | #N/A | #N/A | #N/A | #N/A | #N/A | #N/A | #N/A | #N/A | #N/A | #N/A | #N/A | #N/A | #N/A | #N/A | #N/A | #N/A | #N/A | #N/A | #N/A | #N/A | #N/A | #N/A | #N/A | #N/A | #N/A | #N/A | #N/A | #N/A | #N/A | #N/A | #N/A
| #N/A | #N/A | #N/A | #N/A | #N/A | #N/A | #N/A | #N/A | #N/A | #N/A | #N/A | #N/A | #N/A | #N/A | #N/A | #N/A | #N/A | #N/A | #N/A | #N/A | #N/A | #N/A | #N/A | #N/A | #N/A | #N/A | #N/A | #N/A | #N/A | #N/A | #N/A | #N/A | #N/A | #N/A | #N/A | #N/A | #N/A | #N/A | #N/A | #N/A | #N/A | #N/A | #N/A | #N/A | #N/A
| #N/A | #N/A | #N/A | #N/A | #N/A | #N/A | #N/A | #N/A | #N/A | #N/A | #N/A | #N/A | #N/A | #N/A | #N/A | #N/A | #N/A | #N/A | #N/A | #N/A | #N/A | #N/A | #N/A | #N/A | #N/A | #N/A | #N/A | #N/A | #N/A | #N/A | #N/A | #N/A | #N/A | #N/A | #N/A | #N/A | #N/A | #N/A | #N/A | #N/A | #N/A | #N/A | #N/A | #N/A | #N/A
| #N/A | #N/A | #N/A | #N/A | #N/A | #N/A | #N/A | #N/A | #N/A | #N/A | #N/A | #N/A | #N/A | #N/A | #N/A | #N/A | #N/A | #N/A | #N/A | #N/A | #N/A | #N/A | #N/A | #N/A | #N/A | #N/A | #N/A | #N/A | #N/A | #N/A | #N/A | #N/A | #N/A | #N/A | #N/A | #N/A | #N/A | #N/A | #N/A | #N/A | #N/A | #N/A | #N/A | #N/A | #N/A
| #N/A | #N/A | #N/A | #N/A | #N/A | #N/A | #N/A | #N/A | #N/A | #N/A | #N/A | #N/A | #N/A | #N/A | #N/A | #N/A | #N/A | #N/A | #N/A | #N/A | #N/A | #N/A | #N/A | #N/A | #N/A | #N/A | #N/A | #N/A | #N/A | #N/A | #N/A | #N/A | #N/A | #N/A | #N/A | #N/A | #N/A | #N/A | #N/A | #N/A | #N/A | #N/A | #N/A | #N/A | #N/A
| #N/A | #N/A | #N/A | #N/A | #N/A | #N/A | #N/A | #N/A | #N/A | #N/A | #N/A | #N/A | #N/A | #N/A | #N/A | #N/A | #N/A | #N/A | #N/A | #N/A | #N/A | #N/A | #N/A | #N/A | #N/A | #N/A | #N/A | #N/A | #N/A | #N/A | #N/A | #N/A | #N/A | #N/A | #N/A | #N/A | #N/A | #N/A | #N/A | #N/A | #N/A | #N/A | #N/A | #N/A | #N/A
| #N/A | #N/A | #N/A | #N/A | #N/A | #N/A | #N/A | #N/A | #N/A | #N/A | #N/A | #N/A | #N/A | #N/A | #N/A | #N/A | #N/A | #N/A | #N/A | #N/A | #N/A | #N/A | #N/A | #N/A | #N/A | #N/A | #N/A | #N/A | #N/A | #N/A | #N/A | #N/A | #N/A | #N/A | #N/A | #N/A | #N/A | #N/A | #N/A | #N/A | #N/A | #N/A | #N/A | #N/A | #N/A
| #N/A | #N/A | #N/A | #N/A | #N/A | #N/A | #N/A | #N/A | #N/A | #N/A | #N/A | #N/A | #N/A | #N/A | #N/A | #N/A | #N/A | #N/A | #N/A | #N/A | #N/A | #N/A | #N/A | #N/A | #N/A | #N/A | #N/A | #N/A | #N/A | #N/A | #N/A | #N/A | #N/A | #N/A | #N/A | #N/A | #N/A | #N/A | #N/A | #N/A | #N/A | #N/A | #N/A | #N/A | #N/A
| #N/A | #N/A | #N/A | #N/A | #N/A | #N/A | #N/A | #N/A | #N/A | #N/A | #N/A | #N/A | #N/A | #N/A | #N/A | #N/A | #N/A | #N/A | #N/A | #N/A | #N/A | #N/A | #N/A | #N/A | #N/A | #N/A | #N/A | #N/A | #N/A | #N/A | #N/A | #N/A | #N/A | #N/A | #N/A | #N/A | #N/A | #N/A | #N/A | #N/A | #N/A | #N/A | #N/A | #N/A | #N/A
| #N/A | #N/A | #N/A | #N/A | #N/A | #N/A | #N/A | #N/A | #N/A | #N/A | #N/A | #N/A | #N/A | #N/A | #N/A | #N/A | #N/A | #N/A | #N/A | #N/A | #N/A | #N/A | #N/A | #N/A | #N/A | #N/A | #N/A | #N/A | #N/A | #N/A | #N/A | #N/A | #N/A | #N/A | #N/A | #N/A | #N/A | #N/A | #N/A | #N/A | #N/A | #N/A | #N/A | #N/A | #N/A
| #N/A | #N/A | #N/A | #N/A | #N/A | #N/A | #N/A | #N/A | #N/A | #N/A | #N/A | #N/A | #N/A | #N/A | #N/A | #N/A | #N/A | #N/A | #N/A | #N/A | #N/A | #N/A | #N/A | #N/A | #N/A | #N/A | #N/A | #N/A | #N/A | #N/A | #N/A | #N/A | #N/A | #N/A | #N/A | #N/A | #N/A | #N/A | #N/A | #N/A | #N/A | #N/A | #N/A | #N/A | #N/A
| #N/A | #N/A | #N/A | #N/A | #N/A | #N/A | #N/A | #N/A | #N/A | #N/A | #N/A | #N/A | #N/A | #N/A | #N/A | #N/A | #N/A | #N/A | #N/A | #N/A | #N/A | #N/A | #N/A | #N/A | #N/A | #N/A | #N/A | #N/A | #N/A | #N/A | #N/A | #N/A | #N/A | #N/A | #N/A | #N/A | #N/A | #N/A | #N/A | #N/A | #N/A | #N/A | #N/A | #N/A | #N/A
| #N/A | #N/A | #N/A | #N/A | #N/A | #N/A | #N/A | #N/A | #N/A | #N/A | #N/A | #N/A | #N/A | #N/A | #N/A | #N/A | #N/A | #N/A | #N/A | #N/A | #N/A | #N/A | #N/A | #N/A | #N/A | #N/A | #N/A | #N/A | #N/A | #N/A | #N/A | #N/A | #N/A | #N/A | #N/A | #N/A | #N/A | #N/A | #N/A | #N/A | #N/A | #N/A | #N/A | #N/A | #N/A
| #N/A | #N/A | #N/A | #N/A | #N/A | #N/A | #N/A | #N/A | #N/A | #N/A | #N/A | #N/A | #N/A | #N/A | #N/A | #N/A | #N/A | #N/A | #N/A | #N/A | #N/A | #N/A | #N/A | #N/A | #N/A | #N/A | #N/A | #N/A | #N/A | #N/A | #N/A | #N/A | #N/A | #N/A | #N/A | #N/A | #N/A | #N/A | #N/A | #N/A | #N/A | #N/A | #N/A | #N/A | #N/A
| #N/A | #N/A | #N/A | #N/A | #N/A | #N/A | #N/A | #N/A | #N/A | #N/A | #N/A | #N/A | #N/A | #N/A | #N/A | #N/A | #N/A | #N/A | #N/A | #N/A | #N/A | #N/A | #N/A | #N/A | #N/A | #N/A | #N/A | #N/A | #N/A | #N/A | #N/A | #N/A | #N/A | #N/A | #N/A | #N/A | #N/A | #N/A | #N/A | #N/A | #N/A | #N/A | #N/A | #N/A | #N/A
| #N/A | #N/A | #N/A | #N/A | #N/A | #N/A | #N/A | #N/A | #N/A | #N/A | #N/A | #N/A | #N/A | #N/A | #N/A | #N/A | #N/A | #N/A | #N/A | #N/A | #N/A | #N/A | #N/A | #N/A | #N/A | #N/A | #N/A | #N/A | #N/A | #N/A | #N/A | #N/A | #N/A | #N/A | #N/A | #N/A | #N/A | #N/A | #N/A | #N/A | #N/A | #N/A | #N/A | #N/A | #N/A
| #N/A | #N/A | #N/A | #N/A | #N/A | #N/A | #N/A | #N/A | #N/A | #N/A | #N/A | #N/A | #N/A | #N/A | #N/A | #N/A | #N/A | #N/A | #N/A | #N/A | #N/A | #N/A | #N/A | #N/A | #N/A | #N/A | #N/A | #N/A | #N/A | #N/A | #N/A | #N/A | #N/A | #N/A | #N/A | #N/A | #N/A | #N/A | #N/A | #N/A | #N/A | #N/A | #N/A | #N/A | #N/A
| #N/A | #N/A | #N/A | #N/A | #N/A | #N/A | #N/A | #N/A | #N/A | #N/A | #N/A | #N/A | #N/A | #N/A | #N/A | #N/A | #N/A | #N/A | #N/A | #N/A | #N/A | #N/A | #N/A | #N/A | #N/A | #N/A | #N/A | #N/A | #N/A | #N/A | #N/A | #N/A | #N/A | #N/A | #N/A | #N/A | #N/A | #N/A | #N/A | #N/A | #N/A | #N/A | #N/A | #N/A | #N/A
| #N/A | #N/A | #N/A | #N/A | #N/A | #N/A | #N/A | #N/A | #N/A | #N/A | #N/A | #N/A | #N/A | #N/A | #N/A | #N/A | #N/A | #N/A | #N/A | #N/A | #N/A | #N/A | #N/A | #N/A | #N/A | #N/A | #N/A | #N/A | #N/A | #N/A | #N/A | #N/A | #N/A | #N/A | #N/A | #N/A | #N/A | #N/A | #N/A | #N/A | #N/A | #N/A | #N/A | #N/A | #N/A
| #N/A | #N/A | #N/A | #N/A | #N/A | #N/A | #N/A | #N/A | #N/A | #N/A | #N/A | #N/A | #N/A | #N/A | #N/A | #N/A | #N/A | #N/A | #N/A | #N/A | #N/A | #N/A | #N/A | #N/A | #N/A | #N/A | #N/A | #N/A | #N/A | #N/A | #N/A | #N/A | #N/A | #N/A | #N/A | #N/A | #N/A | #N/A | #N/A | #N/A | #N/A | #N/A | #N/A | #N/A | #N/A
| #N/A | #N/A | #N/A | #N/A | #N/A | #N/A | #N/A | #N/A | #N/A | #N/A | #N/A | #N/A | #N/A | #N/A | #N/A | #N/A | #N/A | #N/A | #N/A | #N/A | #N/A | #N/A | #N/A | #N/A | #N/A | #N/A | #N/A | #N/A | #N/A | #N/A | #N/A | #N/A | #N/A | #N/A | #N/A | #N/A | #N/A | #N/A | #N/A | #N/A | #N/A | #N/A | #N/A | #N/A | #N/A
| #N/A | #N/A | #N/A | #N/A | #N/A | #N/A | #N/A | #N/A | #N/A | #N/A | #N/A | #N/A | #N/A | #N/A | #N/A | #N/A | #N/A | #N/A | #N/A | #N/A | #N/A | #N/A | #N/A | #N/A | #N/A | #N/A | #N/A | #N/A | #N/A | #N/A | #N/A | #N/A | #N/A | #N/A | #N/A | #N/A | #N/A | #N/A | #N/A | #N/A | #N/A | #N/A | #N/A | #N/A | #N/A
| #N/A | #N/A | #N/A | #N/A | #N/A | #N/A | #N/A | #N/A | #N/A | #N/A | #N/A | #N/A | #N/A | #N/A | #N/A | #N/A | #N/A | #N/A | #N/A | #N/A | #N/A | #N/A | #N/A | #N/A | #N/A | #N/A | #N/A | #N/A | #N/A | #N/A | #N/A | #N/A | #N/A | #N/A | #N/A | #N/A | #N/A | #N/A | #N/A | #N/A | #N/A | #N/A | #N/A | #N/A | #N/A
| #N/A | #N/A | #N/A | #N/A | #N/A | #N/A | #N/A | #N/A | #N/A | #N/A | #N/A | #N/A | #N/A | #N/A | #N/A | #N/A | #N/A | #N/A | #N/A | #N/A | #N/A | #N/A | #N/A | #N/A | #N/A | #N/A | #N/A | #N/A | #N/A | #N/A | #N/A | #N/A | #N/A | #N/A | #N/A | #N/A | #N/A | #N/A | #N/A | #N/A | #N/A | #N/A | #N/A | #N/A | #N/A
| #N/A | #N/A | #N/A | #N/A | #N/A | #N/A | #N/A | #N/A | #N/A | #N/A | #N/A | #N/A | #N/A | #N/A | #N/A | #N/A | #N/A | #N/A | #N/A | #N/A | #N/A | #N/A | #N/A | #N/A | #N/A | #N/A | #N/A | #N/A | #N/A | #N/A | #N/A | #N/A | #N/A | #N/A | #N/A | #N/A | #N/A | #N/A | #N/A | #N/A | #N/A | #N/A | #N/A | #N/A | #N/A
| #N/A | #N/A | #N/A | #N/A | #N/A | #N/A | #N/A | #N/A | #N/A | #N/A | #N/A | #N/A | #N/A | #N/A | #N/A | #N/A | #N/A | #N/A | #N/A | #N/A | #N/A | #N/A | #N/A | #N/A | #N/A | #N/A | #N/A | #N/A | #N/A | #N/A | #N/A | #N/A | #N/A | #N/A | #N/A | #N/A | #N/A | #N/A | #N/A | #N/A | #N/A | #N/A | #N/A | #N/A | #N/A
| #N/A | #N/A | #N/A | #N/A | #N/A | #N/A | #N/A | #N/A | #N/A | #N/A | #N/A | #N/A | #N/A | #N/A | #N/A | #N/A | #N/A | #N/A | #N/A | #N/A | #N/A | #N/A | #N/A | #N/A | #N/A | #N/A | #N/A | #N/A | #N/A | #N/A | #N/A | #N/A | #N/A | #N/A | #N/A | #N/A | #N/A | #N/A | #N/A | #N/A | #N/A | #N/A | #N/A | #N/A | #N/A
| #N/A | #N/A | #N/A | #N/A | #N/A | #N/A | #N/A | #N/A | #N/A | #N/A | #N/A | #N/A | #N/A | #N/A | #N/A | #N/A | #N/A | #N/A | #N/A | #N/A | #N/A | #N/A | #N/A | #N/A | #N/A | #N/A | #N/A | #N/A | #N/A | #N/A | #N/A | #N/A | #N/A | #N/A | #N/A | #N/A | #N/A | #N/A | #N/A | #N/A | #N/A | #N/A | #N/A | #N/A | #N/A
| #N/A | #N/A | #N/A | #N/A | #N/A | #N/A | #N/A | #N/A | #N/A | #N/A | #N/A | #N/A | #N/A | #N/A | #N/A | #N/A | #N/A | #N/A | #N/A | #N/A | #N/A | #N/A | #N/A | #N/A | #N/A | #N/A | #N/A | #N/A | #N/A | #N/A | #N/A | #N/A | #N/A | #N/A | #N/A | #N/A | #N/A | #N/A | #N/A | #N/A | #N/A | #N/A | #N/A | #N/A | #N/A
| #N/A | #N/A | #N/A | #N/A | #N/A | #N/A | #N/A | #N/A | #N/A | #N/A | #N/A | #N/A | #N/A | #N/A | #N/A | #N/A | #N/A | #N/A | #N/A | #N/A | #N/A | #N/A | #N/A | #N/A | #N/A | #N/A | #N/A | #N/A | #N/A | #N/A | #N/A | #N/A | #N/A | #N/A | #N/A | #N/A | #N/A | #N/A | #N/A | #N/A | #N/A | #N/A | #N/A | #N/A | #N/A
| #N/A | #N/A | #N/A | #N/A | #N/A | #N/A | #N/A | #N/A | #N/A | #N/A | #N/A | #N/A | #N/A | #N/A | #N/A | #N/A | #N/A | #N/A | #N/A | #N/A | #N/A | #N/A | #N/A | #N/A | #N/A | #N/A | #N/A | #N/A | #N/A | #N/A | #N/A | #N/A | #N/A | #N/A | #N/A | #N/A | #N/A | #N/A | #N/A | #N/A | #N/A | #N/A | #N/A | #N/A | #N/A
| #N/A | #N/A | #N/A | #N/A | #N/A | #N/A | #N/A | #N/A | #N/A | #N/A | #N/A | #N/A | #N/A | #N/A | #N/A | #N/A | #N/A | #N/A | #N/A | #N/A | #N/A | #N/A | #N/A | #N/A | #N/A | #N/A | #N/A | #N/A | #N/A | #N/A | #N/A | #N/A | #N/A | #N/A | #N/A | #N/A | #N/A | #N/A | #N/A | #N/A | #N/A | #N/A | #N/A | #N/A | #N/A
| #N/A | #N/A | #N/A | #N/A | #N/A | #N/A | #N/A | #N/A | #N/A | #N/A | #N/A | #N/A | #N/A | #N/A | #N/A | #N/A | #N/A | #N/A | #N/A | #N/A | #N/A | #N/A | #N/A | #N/A | #N/A | #N/A | #N/A | #N/A | #N/A | #N/A | #N/A | #N/A | #N/A | #N/A | #N/A | #N/A | #N/A | #N/A | #N/A | #N/A | #N/A | #N/A | #N/A | #N/A | #N/A
| #N/A | #N/A | #N/A | #N/A | #N/A | #N/A | #N/A | #N/A | #N/A | #N/A | #N/A | #N/A | #N/A | #N/A | #N/A | #N/A | #N/A | #N/A | #N/A | #N/A | #N/A | #N/A | #N/A | #N/A | #N/A | #N/A | #N/A | #N/A | #N/A | #N/A | #N/A | #N/A | #N/A | #N/A | #N/A | #N/A | #N/A | #N/A | #N/A | #N/A | #N/A | #N/A | #N/A | #N/A | #N/A
| #N/A | #N/A | #N/A | #N/A | #N/A | #N/A | #N/A | #N/A | #N/A | #N/A | #N/A | #N/A | #N/A | #N/A | #N/A | #N/A | #N/A | #N/A | #N/A | #N/A | #N/A | #N/A | #N/A | #N/A | #N/A | #N/A | #N/A | #N/A | #N/A | #N/A | #N/A | #N/A | #N/A | #N/A | #N/A | #N/A | #N/A | #N/A | #N/A | #N/A | #N/A | #N/A | #N/A | #N/A | #N/A
| #N/A | #N/A | #N/A | #N/A | #N/A | #N/A | #N/A | #N/A | #N/A | #N/A | #N/A | #N/A | #N/A | #N/A | #N/A | #N/A | #N/A | #N/A | #N/A | #N/A | #N/A | #N/A | #N/A | #N/A | #N/A | #N/A | #N/A | #N/A | #N/A | #N/A | #N/A | #N/A | #N/A | #N/A | #N/A | #N/A | #N/A | #N/A | #N/A | #N/A | #N/A | #N/A | #N/A | #N/A | #N/A
| #N/A | #N/A | #N/A | #N/A | #N/A | #N/A | #N/A | #N/A | #N/A | #N/A | #N/A | #N/A | #N/A | #N/A | #N/A | #N/A | #N/A | #N/A | #N/A | #N/A | #N/A | #N/A | #N/A | #N/A | #N/A | #N/A | #N/A | #N/A | #N/A | #N/A | #N/A | #N/A | #N/A | #N/A | #N/A | #N/A | #N/A | #N/A | #N/A | #N/A | #N/A | #N/A | #N/A | #N/A | #N/A
| #N/A | #N/A | #N/A | #N/A | #N/A | #N/A | #N/A | #N/A | #N/A | #N/A | #N/A | #N/A | #N/A | #N/A | #N/A | #N/A | #N/A | #N/A | #N/A | #N/A | #N/A | #N/A | #N/A | #N/A | #N/A | #N/A | #N/A | #N/A | #N/A | #N/A | #N/A | #N/A | #N/A | #N/A | #N/A | #N/A | #N/A | #N/A | #N/A | #N/A | #N/A | #N/A | #N/A | #N/A | #N/A
| #N/A | #N/A | #N/A | #N/A | #N/A | #N/A | #N/A | #N/A | #N/A | #N/A | #N/A | #N/A | #N/A | #N/A | #N/A | #N/A | #N/A | #N/A | #N/A | #N/A | #N/A | #N/A | #N/A | #N/A | #N/A | #N/A | #N/A | #N/A | #N/A | #N/A | #N/A | #N/A | #N/A | #N/A | #N/A | #N/A | #N/A | #N/A | #N/A | #N/A | #N/A | #N/A | #N/A | #N/A | #N/A
| #N/A | #N/A | #N/A | #N/A | #N/A | #N/A | #N/A | #N/A | #N/A | #N/A | #N/A | #N/A | #N/A | #N/A | #N/A | #N/A | #N/A | #N/A | #N/A | #N/A | #N/A | #N/A | #N/A | #N/A | #N/A | #N/A | #N/A | #N/A | #N/A | #N/A | #N/A | #N/A | #N/A | #N/A | #N/A | #N/A | #N/A | #N/A | #N/A | #N/A | #N/A | #N/A | #N/A | #N/A | #N/A
| #N/A | #N/A | #N/A | #N/A | #N/A | #N/A | #N/A | #N/A | #N/A | #N/A | #N/A | #N/A | #N/A | #N/A | #N/A | #N/A | #N/A | #N/A | #N/A | #N/A | #N/A | #N/A | #N/A | #N/A | #N/A | #N/A | #N/A | #N/A | #N/A | #N/A | #N/A | #N/A | #N/A | #N/A | #N/A | #N/A | #N/A | #N/A | #N/A | #N/A | #N/A | #N/A | #N/A | #N/A | #N/A
| #N/A | #N/A | #N/A | #N/A | #N/A | #N/A | #N/A | #N/A | #N/A | #N/A | #N/A | #N/A | #N/A | #N/A | #N/A | #N/A | #N/A | #N/A | #N/A | #N/A | #N/A | #N/A | #N/A | #N/A | #N/A | #N/A | #N/A | #N/A | #N/A | #N/A | #N/A | #N/A | #N/A | #N/A | #N/A | #N/A | #N/A | #N/A | #N/A | #N/A | #N/A | #N/A | #N/A | #N/A | #N/A
| #N/A | #N/A | #N/A | #N/A | #N/A | #N/A | #N/A | #N/A | #N/A | #N/A | #N/A | #N/A | #N/A | #N/A | #N/A | #N/A | #N/A | #N/A | #N/A | #N/A | #N/A | #N/A | #N/A | #N/A | #N/A | #N/A | #N/A | #N/A | #N/A | #N/A | #N/A | #N/A | #N/A | #N/A | #N/A | #N/A | #N/A | #N/A | #N/A | #N/A | #N/A | #N/A | #N/A | #N/A | #N/A
| #N/A | #N/A | #N/A | #N/A | #N/A | #N/A | #N/A | #N/A | #N/A | #N/A | #N/A | #N/A | #N/A | #N/A | #N/A | #N/A | #N/A | #N/A | #N/A | #N/A | #N/A | #N/A | #N/A | #N/A | #N/A | #N/A | #N/A | #N/A | #N/A | #N/A | #N/A | #N/A | #N/A | #N/A | #N/A | #N/A | #N/A | #N/A | #N/A | #N/A | #N/A | #N/A | #N/A | #N/A | #N/A
| #N/A | #N/A | #N/A | #N/A | #N/A | #N/A | #N/A | #N/A | #N/A | #N/A | #N/A | #N/A | #N/A | #N/A | #N/A | #N/A | #N/A | #N/A | #N/A | #N/A | #N/A | #N/A | #N/A | #N/A | #N/A | #N/A | #N/A | #N/A | #N/A | #N/A | #N/A | #N/A | #N/A | #N/A | #N/A | #N/A | #N/A | #N/A | #N/A | #N/A | #N/A | #N/A | #N/A | #N/A | #N/A
| #N/A | #N/A | #N/A | #N/A | #N/A | #N/A | #N/A | #N/A | #N/A | #N/A | #N/A | #N/A | #N/A | #N/A | #N/A | #N/A | #N/A | #N/A | #N/A | #N/A | #N/A | #N/A | #N/A | #N/A | #N/A | #N/A | #N/A | #N/A | #N/A | #N/A | #N/A | #N/A | #N/A | #N/A | #N/A | #N/A | #N/A | #N/A | #N/A | #N/A | #N/A | #N/A | #N/A | #N/A | #N/A
| #N/A | #N/A | #N/A | #N/A | #N/A | #N/A | #N/A | #N/A | #N/A | #N/A | #N/A | #N/A | #N/A | #N/A | #N/A | #N/A | #N/A | #N/A | #N/A | #N/A | #N/A | #N/A | #N/A | #N/A | #N/A | #N/A | #N/A | #N/A | #N/A | #N/A | #N/A | #N/A | #N/A | #N/A | #N/A | #N/A | #N/A | #N/A | #N/A | #N/A | #N/A | #N/A | #N/A | #N/A | #N/A
| #N/A | #N/A | #N/A | #N/A | #N/A | #N/A | #N/A | #N/A | #N/A | #N/A | #N/A | #N/A | #N/A | #N/A | #N/A | #N/A | #N/A | #N/A | #N/A | #N/A | #N/A | #N/A | #N/A | #N/A | #N/A | #N/A | #N/A | #N/A | #N/A | #N/A | #N/A | #N/A | #N/A | #N/A | #N/A | #N/A | #N/A | #N/A | #N/A | #N/A | #N/A | #N/A | #N/A | #N/A | #N/A
| #N/A | #N/A | #N/A | #N/A | #N/A | #N/A | #N/A | #N/A | #N/A | #N/A | #N/A | #N/A | #N/A | #N/A | #N/A | #N/A | #N/A | #N/A | #N/A | #N/A | #N/A | #N/A | #N/A | #N/A | #N/A | #N/A | #N/A | #N/A | #N/A | #N/A | #N/A | #N/A | #N/A | #N/A | #N/A | #N/A | #N/A | #N/A | #N/A | #N/A | #N/A | #N/A | #N/A | #N/A | #N/A
| #N/A | #N/A | #N/A | #N/A | #N/A | #N/A | #N/A | #N/A | #N/A | #N/A | #N/A | #N/A | #N/A | #N/A | #N/A | #N/A | #N/A | #N/A | #N/A | #N/A | #N/A | #N/A | #N/A | #N/A | #N/A | #N/A | #N/A | #N/A | #N/A | #N/A | #N/A | #N/A | #N/A | #N/A | #N/A | #N/A | #N/A | #N/A | #N/A | #N/A | #N/A | #N/A | #N/A | #N/A | #N/A
| #N/A | #N/A | #N/A | #N/A | #N/A | #N/A | #N/A | #N/A | #N/A | #N/A | #N/A | #N/A | #N/A | #N/A | #N/A | #N/A | #N/A | #N/A | #N/A | #N/A | #N/A | #N/A | #N/A | #N/A | #N/A | #N/A | #N/A | #N/A | #N/A | #N/A | #N/A | #N/A | #N/A | #N/A | #N/A | #N/A | #N/A | #N/A | #N/A | #N/A | #N/A | #N/A | #N/A | #N/A | #N/A
| #N/A | #N/A | #N/A | #N/A | #N/A | #N/A | #N/A | #N/A | #N/A | #N/A | #N/A | #N/A | #N/A | #N/A | #N/A | #N/A | #N/A | #N/A | #N/A | #N/A | #N/A | #N/A | #N/A | #N/A | #N/A | #N/A | #N/A | #N/A | #N/A | #N/A | #N/A | #N/A | #N/A | #N/A | #N/A | #N/A | #N/A | #N/A | #N/A | #N/A | #N/A | #N/A | #N/A | #N/A | #N/A
| #N/A | #N/A | #N/A | #N/A | #N/A | #N/A | #N/A | #N/A | #N/A | #N/A | #N/A | #N/A | #N/A | #N/A | #N/A | #N/A | #N/A | #N/A | #N/A | #N/A | #N/A | #N/A | #N/A | #N/A | #N/A | #N/A | #N/A | #N/A | #N/A | #N/A | #N/A | #N/A | #N/A | #N/A | #N/A | #N/A | #N/A | #N/A | #N/A | #N/A | #N/A | #N/A | #N/A | #N/A | #N/A
| #N/A | #N/A | #N/A | #N/A | #N/A | #N/A | #N/A | #N/A | #N/A | #N/A | #N/A | #N/A | #N/A | #N/A | #N/A | #N/A | #N/A | #N/A | #N/A | #N/A | #N/A | #N/A | #N/A | #N/A | #N/A | #N/A | #N/A | #N/A | #N/A | #N/A | #N/A | #N/A | #N/A | #N/A | #N/A | #N/A | #N/A | #N/A | #N/A | #N/A | #N/A | #N/A | #N/A | #N/A | #N/A
| #N/A | #N/A | #N/A | #N/A | #N/A | #N/A | #N/A | #N/A | #N/A | #N/A | #N/A | #N/A | #N/A | #N/A | #N/A | #N/A | #N/A | #N/A | #N/A | #N/A | #N/A | #N/A | #N/A | #N/A | #N/A | #N/A | #N/A | #N/A | #N/A | #N/A | #N/A | #N/A | #N/A | #N/A | #N/A | #N/A | #N/A | #N/A | #N/A | #N/A | #N/A | #N/A | #N/A | #N/A | #N/A
| #N/A | #N/A | #N/A | #N/A | #N/A | #N/A | #N/A | #N/A | #N/A | #N/A | #N/A | #N/A | #N/A | #N/A | #N/A | #N/A | #N/A | #N/A | #N/A | #N/A | #N/A | #N/A | #N/A | #N/A | #N/A | #N/A | #N/A | #N/A | #N/A | #N/A | #N/A | #N/A | #N/A | #N/A | #N/A | #N/A | #N/A | #N/A | #N/A | #N/A | #N/A | #N/A | #N/A | #N/A | #N/A
| #N/A | #N/A | #N/A | #N/A | #N/A | #N/A | #N/A | #N/A | #N/A | #N/A | #N/A | #N/A | #N/A | #N/A | #N/A | #N/A | #N/A | #N/A | #N/A | #N/A | #N/A | #N/A | #N/A | #N/A | #N/A | #N/A | #N/A | #N/A | #N/A | #N/A | #N/A | #N/A | #N/A | #N/A | #N/A | #N/A | #N/A | #N/A | #N/A | #N/A | #N/A | #N/A | #N/A | #N/A | #N/A
| #N/A | #N/A | #N/A | #N/A | #N/A | #N/A | #N/A | #N/A | #N/A | #N/A | #N/A | #N/A | #N/A | #N/A | #N/A | #N/A | #N/A | #N/A | #N/A | #N/A | #N/A | #N/A | #N/A | #N/A | #N/A | #N/A | #N/A | #N/A | #N/A | #N/A | #N/A | #N/A | #N/A | #N/A | #N/A | #N/A | #N/A | #N/A | #N/A | #N/A | #N/A | #N/A | #N/A | #N/A | #N/A
| #N/A | #N/A | #N/A | #N/A | #N/A | #N/A | #N/A | #N/A | #N/A | #N/A | #N/A | #N/A | #N/A | #N/A | #N/A | #N/A | #N/A | #N/A | #N/A | #N/A | #N/A | #N/A | #N/A | #N/A | #N/A | #N/A | #N/A | #N/A | #N/A | #N/A | #N/A | #N/A | #N/A | #N/A | #N/A | #N/A | #N/A | #N/A | #N/A | #N/A | #N/A | #N/A | #N/A | #N/A | #N/A
| #N/A | #N/A | #N/A | #N/A | #N/A | #N/A | #N/A | #N/A | #N/A | #N/A | #N/A | #N/A | #N/A | #N/A | #N/A | #N/A | #N/A | #N/A | #N/A | #N/A | #N/A | #N/A | #N/A | #N/A | #N/A | #N/A | #N/A | #N/A | #N/A | #N/A | #N/A | #N/A | #N/A | #N/A | #N/A | #N/A | #N/A | #N/A | #N/A | #N/A | #N/A | #N/A | #N/A | #N/A | #N/A
| #N/A | #N/A | #N/A | #N/A | #N/A | #N/A | #N/A | #N/A | #N/A | #N/A | #N/A | #N/A | #N/A | #N/A | #N/A | #N/A | #N/A | #N/A | #N/A | #N/A | #N/A | #N/A | #N/A | #N/A | #N/A | #N/A | #N/A | #N/A | #N/A | #N/A | #N/A | #N/A | #N/A | #N/A | #N/A | #N/A | #N/A | #N/A | #N/A | #N/A | #N/A | #N/A | #N/A | #N/A | #N/A
| #N/A | #N/A | #N/A | #N/A | #N/A | #N/A | #N/A | #N/A | #N/A | #N/A | #N/A | #N/A | #N/A | #N/A | #N/A | #N/A | #N/A | #N/A | #N/A | #N/A | #N/A | #N/A | #N/A | #N/A | #N/A | #N/A | #N/A | #N/A | #N/A | #N/A | #N/A | #N/A | #N/A | #N/A | #N/A | #N/A | #N/A | #N/A | #N/A | #N/A | #N/A | #N/A | #N/A | #N/A | #N/A
| #N/A | #N/A | #N/A | #N/A | #N/A | #N/A | #N/A | #N/A | #N/A | #N/A | #N/A | #N/A | #N/A | #N/A | #N/A | #N/A | #N/A | #N/A | #N/A | #N/A | #N/A | #N/A | #N/A | #N/A | #N/A | #N/A | #N/A | #N/A | #N/A | #N/A | #N/A | #N/A | #N/A | #N/A | #N/A | #N/A | #N/A | #N/A | #N/A | #N/A | #N/A | #N/A | #N/A | #N/A | #N/A
| #N/A | #N/A | #N/A | #N/A | #N/A | #N/A | #N/A | #N/A | #N/A | #N/A | #N/A | #N/A | #N/A | #N/A | #N/A | #N/A | #N/A | #N/A | #N/A | #N/A | #N/A | #N/A | #N/A | #N/A | #N/A | #N/A | #N/A | #N/A | #N/A | #N/A | #N/A | #N/A | #N/A | #N/A | #N/A | #N/A | #N/A | #N/A | #N/A | #N/A | #N/A | #N/A | #N/A | #N/A | #N/A
| #N/A | #N/A | #N/A | #N/A | #N/A | #N/A | #N/A | #N/A | #N/A | #N/A | #N/A | #N/A | #N/A | #N/A | #N/A | #N/A | #N/A | #N/A | #N/A | #N/A | #N/A | #N/A | #N/A | #N/A | #N/A | #N/A | #N/A | #N/A | #N/A | #N/A | #N/A | #N/A | #N/A | #N/A | #N/A | #N/A | #N/A | #N/A | #N/A | #N/A | #N/A | #N/A | #N/A | #N/A | #N/A
| #N/A | #N/A | #N/A | #N/A | #N/A | #N/A | #N/A | #N/A | #N/A | #N/A | #N/A | #N/A | #N/A | #N/A | #N/A | #N/A | #N/A | #N/A | #N/A | #N/A | #N/A | #N/A | #N/A | #N/A | #N/A | #N/A | #N/A | #N/A | #N/A | #N/A | #N/A | #N/A | #N/A | #N/A | #N/A | #N/A | #N/A | #N/A | #N/A | #N/A | #N/A | #N/A | #N/A | #N/A | #N/A
| #N/A | #N/A | #N/A | #N/A | #N/A | #N/A | #N/A | #N/A | #N/A | #N/A | #N/A | #N/A | #N/A | #N/A | #N/A | #N/A | #N/A | #N/A | #N/A | #N/A | #N/A | #N/A | #N/A | #N/A | #N/A | #N/A | #N/A | #N/A | #N/A | #N/A | #N/A | #N/A | #N/A | #N/A | #N/A | #N/A | #N/A | #N/A | #N/A | #N/A | #N/A | #N/A | #N/A | #N/A | #N/A
| #N/A | #N/A | #N/A | #N/A | #N/A | #N/A | #N/A | #N/A | #N/A | #N/A | #N/A | #N/A | #N/A | #N/A | #N/A | #N/A | #N/A | #N/A | #N/A | #N/A | #N/A | #N/A | #N/A | #N/A | #N/A | #N/A | #N/A | #N/A | #N/A | #N/A | #N/A | #N/A | #N/A | #N/A | #N/A | #N/A | #N/A | #N/A | #N/A | #N/A | #N/A | #N/A | #N/A | #N/A | #N/A
| #N/A | #N/A | #N/A | #N/A | #N/A | #N/A | #N/A | #N/A | #N/A | #N/A | #N/A | #N/A | #N/A | #N/A | #N/A | #N/A | #N/A | #N/A | #N/A | #N/A | #N/A | #N/A | #N/A | #N/A | #N/A | #N/A | #N/A | #N/A | #N/A | #N/A | #N/A | #N/A | #N/A | #N/A | #N/A | #N/A | #N/A | #N/A | #N/A | #N/A | #N/A | #N/A | #N/A | #N/A | #N/A
| #N/A | #N/A | #N/A | #N/A | #N/A | #N/A | #N/A | #N/A | #N/A | #N/A | #N/A | #N/A | #N/A | #N/A | #N/A | #N/A | #N/A | #N/A | #N/A | #N/A | #N/A | #N/A | #N/A | #N/A | #N/A | #N/A | #N/A | #N/A | #N/A | #N/A | #N/A | #N/A | #N/A | #N/A | #N/A | #N/A | #N/A | #N/A | #N/A | #N/A | #N/A | #N/A | #N/A | #N/A | #N/A
| #N/A | #N/A | #N/A | #N/A | #N/A | #N/A | #N/A | #N/A | #N/A | #N/A | #N/A | #N/A | #N/A | #N/A | #N/A | #N/A | #N/A | #N/A | #N/A | #N/A | #N/A | #N/A | #N/A | #N/A | #N/A | #N/A | #N/A | #N/A | #N/A | #N/A | #N/A | #N/A | #N/A | #N/A | #N/A | #N/A | #N/A | #N/A | #N/A | #N/A | #N/A | #N/A | #N/A | #N/A | #N/A
| #N/A | #N/A | #N/A | #N/A | #N/A | #N/A | #N/A | #N/A | #N/A | #N/A | #N/A | #N/A | #N/A | #N/A | #N/A | #N/A | #N/A | #N/A | #N/A | #N/A | #N/A | #N/A | #N/A | #N/A | #N/A | #N/A | #N/A | #N/A | #N/A | #N/A | #N/A | #N/A | #N/A | #N/A | #N/A | #N/A | #N/A | #N/A | #N/A | #N/A | #N/A | #N/A | #N/A | #N/A | #N/A
| #N/A | #N/A | #N/A | #N/A | #N/A | #N/A | #N/A | #N/A | #N/A | #N/A | #N/A | #N/A | #N/A | #N/A | #N/A | #N/A | #N/A | #N/A | #N/A | #N/A | #N/A | #N/A | #N/A | #N/A | #N/A | #N/A | #N/A | #N/A | #N/A | #N/A | #N/A | #N/A | #N/A | #N/A | #N/A | #N/A | #N/A | #N/A | #N/A | #N/A | #N/A | #N/A | #N/A | #N/A | #N/A
| #N/A | #N/A | #N/A | #N/A | #N/A | #N/A | #N/A | #N/A | #N/A | #N/A | #N/A | #N/A | #N/A | #N/A | #N/A | #N/A | #N/A | #N/A | #N/A | #N/A | #N/A | #N/A | #N/A | #N/A | #N/A | #N/A | #N/A | #N/A | #N/A | #N/A | #N/A | #N/A | #N/A | #N/A | #N/A | #N/A | #N/A | #N/A | #N/A | #N/A | #N/A | #N/A | #N/A | #N/A | #N/A
| #N/A | #N/A | #N/A | #N/A | #N/A | #N/A | #N/A | #N/A | #N/A | #N/A | #N/A | #N/A | #N/A | #N/A | #N/A | #N/A | #N/A | #N/A | #N/A | #N/A | #N/A | #N/A | #N/A | #N/A | #N/A | #N/A | #N/A | #N/A | #N/A | #N/A | #N/A | #N/A | #N/A | #N/A | #N/A | #N/A | #N/A | #N/A | #N/A | #N/A | #N/A | #N/A | #N/A | #N/A | #N/A
| #N/A | #N/A | #N/A | #N/A | #N/A | #N/A | #N/A | #N/A | #N/A | #N/A | #N/A | #N/A | #N/A | #N/A | #N/A | #N/A | #N/A | #N/A | #N/A | #N/A | #N/A | #N/A | #N/A | #N/A | #N/A | #N/A | #N/A | #N/A | #N/A | #N/A | #N/A | #N/A | #N/A | #N/A | #N/A | #N/A | #N/A | #N/A | #N/A | #N/A | #N/A | #N/A | #N/A | #N/A | #N/A
| #N/A | #N/A | #N/A | #N/A | #N/A | #N/A | #N/A | #N/A | #N/A | #N/A | #N/A | #N/A | #N/A | #N/A | #N/A | #N/A | #N/A | #N/A | #N/A | #N/A | #N/A | #N/A | #N/A | #N/A | #N/A | #N/A | #N/A | #N/A | #N/A | #N/A | #N/A | #N/A | #N/A | #N/A | #N/A | #N/A | #N/A | #N/A | #N/A | #N/A | #N/A | #N/A | #N/A | #N/A | #N/A
| #N/A | #N/A | #N/A | #N/A | #N/A | #N/A | #N/A | #N/A | #N/A | #N/A | #N/A | #N/A | #N/A | #N/A | #N/A | #N/A | #N/A | #N/A | #N/A | #N/A | #N/A | #N/A | #N/A | #N/A | #N/A | #N/A | #N/A | #N/A | #N/A | #N/A | #N/A | #N/A | #N/A | #N/A | #N/A | #N/A | #N/A | #N/A | #N/A | #N/A | #N/A | #N/A | #N/A | #N/A | #N/A
| #N/A | #N/A | #N/A | #N/A | #N/A | #N/A | #N/A | #N/A | #N/A | #N/A | #N/A | #N/A | #N/A | #N/A | #N/A | #N/A | #N/A | #N/A | #N/A | #N/A | #N/A | #N/A | #N/A | #N/A | #N/A | #N/A | #N/A | #N/A | #N/A | #N/A | #N/A | #N/A | #N/A | #N/A | #N/A | #N/A | #N/A | #N/A | #N/A | #N/A | #N/A | #N/A | #N/A | #N/A | #N/A
| #N/A | #N/A | #N/A | #N/A | #N/A | #N/A | #N/A | #N/A | #N/A | #N/A | #N/A | #N/A | #N/A | #N/A | #N/A | #N/A | #N/A | #N/A | #N/A | #N/A | #N/A | #N/A | #N/A | #N/A | #N/A | #N/A | #N/A | #N/A | #N/A | #N/A | #N/A | #N/A | #N/A | #N/A | #N/A | #N/A | #N/A | #N/A | #N/A | #N/A | #N/A | #N/A | #N/A | #N/A | #N/A
| #N/A | #N/A | #N/A | #N/A | #N/A | #N/A | #N/A | #N/A | #N/A | #N/A | #N/A | #N/A | #N/A | #N/A | #N/A | #N/A | #N/A | #N/A | #N/A | #N/A | #N/A | #N/A | #N/A | #N/A | #N/A | #N/A | #N/A | #N/A | #N/A | #N/A | #N/A | #N/A | #N/A | #N/A | #N/A | #N/A | #N/A | #N/A | #N/A | #N/A | #N/A | #N/A | #N/A | #N/A | #N/A
| #N/A | #N/A | #N/A | #N/A | #N/A | #N/A | #N/A | #N/A | #N/A | #N/A | #N/A | #N/A | #N/A | #N/A | #N/A | #N/A | #N/A | #N/A | #N/A | #N/A | #N/A | #N/A | #N/A | #N/A | #N/A | #N/A | #N/A | #N/A | #N/A | #N/A | #N/A | #N/A | #N/A | #N/A | #N/A | #N/A | #N/A | #N/A | #N/A | #N/A | #N/A | #N/A | #N/A | #N/A | #N/A
| #N/A | #N/A | #N/A | #N/A | #N/A | #N/A | #N/A | #N/A | #N/A | #N/A | #N/A | #N/A | #N/A | #N/A | #N/A | #N/A | #N/A | #N/A | #N/A | #N/A | #N/A | #N/A | #N/A | #N/A | #N/A | #N/A | #N/A | #N/A | #N/A | #N/A | #N/A | #N/A | #N/A | #N/A | #N/A | #N/A | #N/A | #N/A | #N/A | #N/A | #N/A | #N/A | #N/A | #N/A | #N/A
| #N/A | #N/A | #N/A | #N/A | #N/A | #N/A | #N/A | #N/A | #N/A | #N/A | #N/A | #N/A | #N/A | #N/A | #N/A | #N/A | #N/A | #N/A | #N/A | #N/A | #N/A | #N/A | #N/A | #N/A | #N/A | #N/A | #N/A | #N/A | #N/A | #N/A | #N/A | #N/A | #N/A | #N/A | #N/A | #N/A | #N/A | #N/A | #N/A | #N/A | #N/A | #N/A | #N/A | #N/A | #N/A
| #N/A | #N/A | #N/A | #N/A | #N/A | #N/A | #N/A | #N/A | #N/A | #N/A | #N/A | #N/A | #N/A | #N/A | #N/A | #N/A | #N/A | #N/A | #N/A | #N/A | #N/A | #N/A | #N/A | #N/A | #N/A | #N/A | #N/A | #N/A | #N/A | #N/A | #N/A | #N/A | #N/A | #N/A | #N/A | #N/A | #N/A | #N/A | #N/A | #N/A | #N/A | #N/A | #N/A | #N/A | #N/A
| #N/A | #N/A | #N/A | #N/A | #N/A | #N/A | #N/A | #N/A | #N/A | #N/A | #N/A | #N/A | #N/A | #N/A | #N/A | #N/A | #N/A | #N/A | #N/A | #N/A | #N/A | #N/A | #N/A | #N/A | #N/A | #N/A | #N/A | #N/A | #N/A | #N/A | #N/A | #N/A | #N/A | #N/A | #N/A | #N/A | #N/A | #N/A | #N/A | #N/A | #N/A | #N/A | #N/A | #N/A | #N/A
| #N/A | #N/A | #N/A | #N/A | #N/A | #N/A | #N/A | #N/A | #N/A | #N/A | #N/A | #N/A | #N/A | #N/A | #N/A | #N/A | #N/A | #N/A | #N/A | #N/A | #N/A | #N/A | #N/A | #N/A | #N/A | #N/A | #N/A | #N/A | #N/A | #N/A | #N/A | #N/A | #N/A | #N/A | #N/A | #N/A | #N/A | #N/A | #N/A | #N/A | #N/A | #N/A | #N/A | #N/A | #N/A
| #N/A | #N/A | #N/A | #N/A | #N/A | #N/A | #N/A | #N/A | #N/A | #N/A | #N/A | #N/A | #N/A | #N/A | #N/A | #N/A | #N/A | #N/A | #N/A | #N/A | #N/A | #N/A | #N/A | #N/A | #N/A | #N/A | #N/A | #N/A | #N/A | #N/A | #N/A | #N/A | #N/A | #N/A | #N/A | #N/A | #N/A | #N/A | #N/A | #N/A | #N/A | #N/A | #N/A | #N/A | #N/A
| #N/A | #N/A | #N/A | #N/A | #N/A | #N/A | #N/A | #N/A | #N/A | #N/A | #N/A | #N/A | #N/A | #N/A | #N/A | #N/A | #N/A | #N/A | #N/A | #N/A | #N/A | #N/A | #N/A | #N/A | #N/A | #N/A | #N/A | #N/A | #N/A | #N/A | #N/A | #N/A | #N/A | #N/A | #N/A | #N/A | #N/A | #N/A | #N/A | #N/A | #N/A | #N/A | #N/A | #N/A | #N/A
| #N/A | #N/A | #N/A | #N/A | #N/A | #N/A | #N/A | #N/A | #N/A | #N/A | #N/A | #N/A | #N/A | #N/A | #N/A | #N/A | #N/A | #N/A | #N/A | #N/A | #N/A | #N/A | #N/A | #N/A | #N/A | #N/A | #N/A | #N/A | #N/A | #N/A | #N/A | #N/A | #N/A | #N/A | #N/A | #N/A | #N/A | #N/A | #N/A | #N/A | #N/A | #N/A | #N/A | #N/A | #N/A
| #N/A | #N/A | #N/A | #N/A | #N/A | #N/A | #N/A | #N/A | #N/A | #N/A | #N/A | #N/A | #N/A | #N/A | #N/A | #N/A | #N/A | #N/A | #N/A | #N/A | #N/A | #N/A | #N/A | #N/A | #N/A | #N/A | #N/A | #N/A | #N/A | #N/A | #N/A | #N/A | #N/A | #N/A | #N/A | #N/A | #N/A | #N/A | #N/A | #N/A | #N/A | #N/A | #N/A | #N/A | #N/A
| #N/A | #N/A | #N/A | #N/A | #N/A | #N/A | #N/A | #N/A | #N/A | #N/A | #N/A | #N/A | #N/A | #N/A | #N/A | #N/A | #N/A | #N/A | #N/A | #N/A | #N/A | #N/A | #N/A | #N/A | #N/A | #N/A | #N/A | #N/A | #N/A | #N/A | #N/A | #N/A | #N/A | #N/A | #N/A | #N/A | #N/A | #N/A | #N/A | #N/A | #N/A | #N/A | #N/A | #N/A | #N/A
| #N/A | #N/A | #N/A | #N/A | #N/A | #N/A | #N/A | #N/A | #N/A | #N/A | #N/A | #N/A | #N/A | #N/A | #N/A | #N/A | #N/A | #N/A | #N/A | #N/A | #N/A | #N/A | #N/A | #N/A | #N/A | #N/A | #N/A | #N/A | #N/A | #N/A | #N/A | #N/A | #N/A | #N/A | #N/A | #N/A | #N/A | #N/A | #N/A | #N/A | #N/A | #N/A | #N/A | #N/A | #N/A
| #N/A | #N/A | #N/A | #N/A | #N/A | #N/A | #N/A | #N/A | #N/A | #N/A | #N/A | #N/A | #N/A | #N/A | #N/A | #N/A | #N/A | #N/A | #N/A | #N/A | #N/A | #N/A | #N/A | #N/A | #N/A | #N/A | #N/A | #N/A | #N/A | #N/A | #N/A | #N/A | #N/A | #N/A | #N/A | #N/A | #N/A | #N/A | #N/A | #N/A | #N/A | #N/A | #N/A | #N/A | #N/A
| #N/A | #N/A | #N/A | #N/A | #N/A | #N/A | #N/A | #N/A | #N/A | #N/A | #N/A | #N/A | #N/A | #N/A | #N/A | #N/A | #N/A | #N/A | #N/A | #N/A | #N/A | #N/A | #N/A | #N/A | #N/A | #N/A | #N/A | #N/A | #N/A | #N/A | #N/A | #N/A | #N/A | #N/A | #N/A | #N/A | #N/A | #N/A | #N/A | #N/A | #N/A | #N/A | #N/A | #N/A | #N/A
| #N/A | #N/A | #N/A | #N/A | #N/A | #N/A | #N/A | #N/A | #N/A | #N/A | #N/A | #N/A | #N/A | #N/A | #N/A | #N/A | #N/A | #N/A | #N/A | #N/A | #N/A | #N/A | #N/A | #N/A | #N/A | #N/A | #N/A | #N/A | #N/A | #N/A | #N/A | #N/A | #N/A | #N/A | #N/A | #N/A | #N/A | #N/A | #N/A | #N/A | #N/A | #N/A | #N/A | #N/A | #N/A
| #N/A | #N/A | #N/A | #N/A | #N/A | #N/A | #N/A | #N/A | #N/A | #N/A | #N/A | #N/A | #N/A | #N/A | #N/A | #N/A | #N/A | #N/A | #N/A | #N/A | #N/A | #N/A | #N/A | #N/A | #N/A | #N/A | #N/A | #N/A | #N/A | #N/A | #N/A | #N/A | #N/A | #N/A | #N/A | #N/A | #N/A | #N/A | #N/A | #N/A | #N/A | #N/A | #N/A | #N/A | #N/A
| #N/A | #N/A | #N/A | #N/A | #N/A | #N/A | #N/A | #N/A | #N/A | #N/A | #N/A | #N/A | #N/A | #N/A | #N/A | #N/A | #N/A | #N/A | #N/A | #N/A | #N/A | #N/A | #N/A | #N/A | #N/A | #N/A | #N/A | #N/A | #N/A | #N/A | #N/A | #N/A | #N/A | #N/A | #N/A | #N/A | #N/A | #N/A | #N/A | #N/A | #N/A | #N/A | #N/A | #N/A | #N/A
| #N/A | #N/A | #N/A | #N/A | #N/A | #N/A | #N/A | #N/A | #N/A | #N/A | #N/A | #N/A | #N/A | #N/A | #N/A | #N/A | #N/A | #N/A | #N/A | #N/A | #N/A | #N/A | #N/A | #N/A | #N/A | #N/A | #N/A | #N/A | #N/A | #N/A | #N/A | #N/A | #N/A | #N/A | #N/A | #N/A | #N/A | #N/A | #N/A | #N/A | #N/A | #N/A | #N/A | #N/A | #N/A
| #N/A | #N/A | #N/A | #N/A | #N/A | #N/A | #N/A | #N/A | #N/A | #N/A | #N/A | #N/A | #N/A | #N/A | #N/A | #N/A | #N/A | #N/A | #N/A | #N/A | #N/A | #N/A | #N/A | #N/A | #N/A | #N/A | #N/A | #N/A | #N/A | #N/A | #N/A | #N/A | #N/A | #N/A | #N/A | #N/A | #N/A | #N/A | #N/A | #N/A | #N/A | #N/A | #N/A | #N/A | #N/A
| #N/A | #N/A | #N/A | #N/A | #N/A | #N/A | #N/A | #N/A | #N/A | #N/A | #N/A | #N/A | #N/A | #N/A | #N/A | #N/A | #N/A | #N/A | #N/A | #N/A | #N/A | #N/A | #N/A | #N/A | #N/A | #N/A | #N/A | #N/A | #N/A | #N/A | #N/A | #N/A | #N/A | #N/A | #N/A | #N/A | #N/A | #N/A | #N/A | #N/A | #N/A | #N/A | #N/A | #N/A | #N/A
| #N/A | #N/A | #N/A | #N/A | #N/A | #N/A | #N/A | #N/A | #N/A | #N/A | #N/A | #N/A | #N/A | #N/A | #N/A | #N/A | #N/A | #N/A | #N/A | #N/A | #N/A | #N/A | #N/A | #N/A | #N/A | #N/A | #N/A | #N/A | #N/A | #N/A | #N/A | #N/A | #N/A | #N/A | #N/A | #N/A | #N/A | #N/A | #N/A | #N/A | #N/A | #N/A | #N/A | #N/A | #N/A
| #N/A | #N/A | #N/A | #N/A | #N/A | #N/A | #N/A | #N/A | #N/A | #N/A | #N/A | #N/A | #N/A | #N/A | #N/A | #N/A | #N/A | #N/A | #N/A | #N/A | #N/A | #N/A | #N/A | #N/A | #N/A | #N/A | #N/A | #N/A | #N/A | #N/A | #N/A | #N/A | #N/A | #N/A | #N/A | #N/A | #N/A | #N/A | #N/A | #N/A | #N/A | #N/A | #N/A | #N/A | #N/A
| #N/A | #N/A | #N/A | #N/A | #N/A | #N/A | #N/A | #N/A | #N/A | #N/A | #N/A | #N/A | #N/A | #N/A | #N/A | #N/A | #N/A | #N/A | #N/A | #N/A | #N/A | #N/A | #N/A | #N/A | #N/A | #N/A | #N/A | #N/A | #N/A | #N/A | #N/A | #N/A | #N/A | #N/A | #N/A | #N/A | #N/A | #N/A | #N/A | #N/A | #N/A | #N/A | #N/A | #N/A | #N/A
| #N/A | #N/A | #N/A | #N/A | #N/A | #N/A | #N/A | #N/A | #N/A | #N/A | #N/A | #N/A | #N/A | #N/A | #N/A | #N/A | #N/A | #N/A | #N/A | #N/A | #N/A | #N/A | #N/A | #N/A | #N/A | #N/A | #N/A | #N/A | #N/A | #N/A | #N/A | #N/A | #N/A | #N/A | #N/A | #N/A | #N/A | #N/A | #N/A | #N/A | #N/A | #N/A | #N/A | #N/A | #N/A
| #N/A | #N/A | #N/A | #N/A | #N/A | #N/A | #N/A | #N/A | #N/A | #N/A | #N/A | #N/A | #N/A | #N/A | #N/A | #N/A | #N/A | #N/A | #N/A | #N/A | #N/A | #N/A | #N/A | #N/A | #N/A | #N/A | #N/A | #N/A | #N/A | #N/A | #N/A | #N/A | #N/A | #N/A | #N/A | #N/A | #N/A | #N/A | #N/A | #N/A | #N/A | #N/A | #N/A | #N/A | #N/A
| #N/A | #N/A | #N/A | #N/A | #N/A | #N/A | #N/A | #N/A | #N/A | #N/A | #N/A | #N/A | #N/A | #N/A | #N/A | #N/A | #N/A | #N/A | #N/A | #N/A | #N/A | #N/A | #N/A | #N/A | #N/A | #N/A | #N/A | #N/A | #N/A | #N/A | #N/A | #N/A | #N/A | #N/A | #N/A | #N/A | #N/A | #N/A | #N/A | #N/A | #N/A | #N/A | #N/A | #N/A | #N/A
| #N/A | #N/A | #N/A | #N/A | #N/A | #N/A | #N/A | #N/A | #N/A | #N/A | #N/A | #N/A | #N/A | #N/A | #N/A | #N/A | #N/A | #N/A | #N/A | #N/A | #N/A | #N/A | #N/A | #N/A | #N/A | #N/A | #N/A | #N/A | #N/A | #N/A | #N/A | #N/A | #N/A | #N/A | #N/A | #N/A | #N/A | #N/A | #N/A | #N/A | #N/A | #N/A | #N/A | #N/A | #N/A
| #N/A | #N/A | #N/A | #N/A | #N/A | #N/A | #N/A | #N/A | #N/A | #N/A | #N/A | #N/A | #N/A | #N/A | #N/A | #N/A | #N/A | #N/A | #N/A | #N/A | #N/A | #N/A | #N/A | #N/A | #N/A | #N/A | #N/A | #N/A | #N/A | #N/A | #N/A | #N/A | #N/A | #N/A | #N/A | #N/A | #N/A | #N/A | #N/A | #N/A | #N/A | #N/A | #N/A | #N/A | #N/A
| #N/A | #N/A | #N/A | #N/A | #N/A | #N/A | #N/A | #N/A | #N/A | #N/A | #N/A | #N/A | #N/A | #N/A | #N/A | #N/A | #N/A | #N/A | #N/A | #N/A | #N/A | #N/A | #N/A | #N/A | #N/A | #N/A | #N/A | #N/A | #N/A | #N/A | #N/A | #N/A | #N/A | #N/A | #N/A | #N/A | #N/A | #N/A | #N/A | #N/A | #N/A | #N/A | #N/A | #N/A | #N/A
| #N/A | #N/A | #N/A | #N/A | #N/A | #N/A | #N/A | #N/A | #N/A | #N/A | #N/A | #N/A | #N/A | #N/A | #N/A | #N/A | #N/A | #N/A | #N/A | #N/A | #N/A | #N/A | #N/A | #N/A | #N/A | #N/A | #N/A | #N/A | #N/A | #N/A | #N/A | #N/A | #N/A | #N/A | #N/A | #N/A | #N/A | #N/A | #N/A | #N/A | #N/A | #N/A | #N/A | #N/A | #N/A
| #N/A | #N/A | #N/A | #N/A | #N/A | #N/A | #N/A | #N/A | #N/A | #N/A | #N/A | #N/A | #N/A | #N/A | #N/A | #N/A | #N/A | #N/A | #N/A | #N/A | #N/A | #N/A | #N/A | #N/A | #N/A | #N/A | #N/A | #N/A | #N/A | #N/A | #N/A | #N/A | #N/A | #N/A | #N/A | #N/A | #N/A | #N/A | #N/A | #N/A | #N/A | #N/A | #N/A | #N/A | #N/A
| #N/A | #N/A | #N/A | #N/A | #N/A | #N/A | #N/A | #N/A | #N/A | #N/A | #N/A | #N/A | #N/A | #N/A | #N/A | #N/A | #N/A | #N/A | #N/A | #N/A | #N/A | #N/A | #N/A | #N/A | #N/A | #N/A | #N/A | #N/A | #N/A | #N/A | #N/A | #N/A | #N/A | #N/A | #N/A | #N/A | #N/A | #N/A | #N/A | #N/A | #N/A | #N/A | #N/A | #N/A | #N/A
| #N/A | #N/A | #N/A | #N/A | #N/A | #N/A | #N/A | #N/A | #N/A | #N/A | #N/A | #N/A | #N/A | #N/A | #N/A | #N/A | #N/A | #N/A | #N/A | #N/A | #N/A | #N/A | #N/A | #N/A | #N/A | #N/A | #N/A | #N/A | #N/A | #N/A | #N/A | #N/A | #N/A | #N/A | #N/A | #N/A | #N/A | #N/A | #N/A | #N/A | #N/A | #N/A | #N/A | #N/A | #N/A
| #N/A | #N/A | #N/A | #N/A | #N/A | #N/A | #N/A | #N/A | #N/A | #N/A | #N/A | #N/A | #N/A | #N/A | #N/A | #N/A | #N/A | #N/A | #N/A | #N/A | #N/A | #N/A | #N/A | #N/A | #N/A | #N/A | #N/A | #N/A | #N/A | #N/A | #N/A | #N/A | #N/A | #N/A | #N/A | #N/A | #N/A | #N/A | #N/A | #N/A | #N/A | #N/A | #N/A | #N/A | #N/A
| #N/A | #N/A | #N/A | #N/A | #N/A | #N/A | #N/A | #N/A | #N/A | #N/A | #N/A | #N/A | #N/A | #N/A | #N/A | #N/A | #N/A | #N/A | #N/A | #N/A | #N/A | #N/A | #N/A | #N/A | #N/A | #N/A | #N/A | #N/A | #N/A | #N/A | #N/A | #N/A | #N/A | #N/A | #N/A | #N/A | #N/A | #N/A | #N/A | #N/A | #N/A | #N/A | #N/A | #N/A | #N/A
| #N/A | #N/A | #N/A | #N/A | #N/A | #N/A | #N/A | #N/A | #N/A | #N/A | #N/A | #N/A | #N/A | #N/A | #N/A | #N/A | #N/A | #N/A | #N/A | #N/A | #N/A | #N/A | #N/A | #N/A | #N/A | #N/A | #N/A | #N/A | #N/A | #N/A | #N/A | #N/A | #N/A | #N/A | #N/A | #N/A | #N/A | #N/A | #N/A | #N/A | #N/A | #N/A | #N/A | #N/A | #N/A
| #N/A | #N/A | #N/A | #N/A | #N/A | #N/A | #N/A | #N/A | #N/A | #N/A | #N/A | #N/A | #N/A | #N/A | #N/A | #N/A | #N/A | #N/A | #N/A | #N/A | #N/A | #N/A | #N/A | #N/A | #N/A | #N/A | #N/A | #N/A | #N/A | #N/A | #N/A | #N/A | #N/A | #N/A | #N/A | #N/A | #N/A | #N/A | #N/A | #N/A | #N/A | #N/A | #N/A | #N/A | #N/A
| #N/A | #N/A | #N/A | #N/A | #N/A | #N/A | #N/A | #N/A | #N/A | #N/A | #N/A | #N/A | #N/A | #N/A | #N/A | #N/A | #N/A | #N/A | #N/A | #N/A | #N/A | #N/A | #N/A | #N/A | #N/A | #N/A | #N/A | #N/A | #N/A | #N/A | #N/A | #N/A | #N/A | #N/A | #N/A | #N/A | #N/A | #N/A | #N/A | #N/A | #N/A | #N/A | #N/A | #N/A | #N/A
| #N/A | #N/A | #N/A | #N/A | #N/A | #N/A | #N/A | #N/A | #N/A | #N/A | #N/A | #N/A | #N/A | #N/A | #N/A | #N/A | #N/A | #N/A | #N/A | #N/A | #N/A | #N/A | #N/A | #N/A | #N/A | #N/A | #N/A | #N/A | #N/A | #N/A | #N/A | #N/A | #N/A | #N/A | #N/A | #N/A | #N/A | #N/A | #N/A | #N/A | #N/A | #N/A | #N/A | #N/A | #N/A
| #N/A | #N/A | #N/A | #N/A | #N/A | #N/A | #N/A | #N/A | #N/A | #N/A | #N/A | #N/A | #N/A | #N/A | #N/A | #N/A | #N/A | #N/A | #N/A | #N/A | #N/A | #N/A | #N/A | #N/A | #N/A | #N/A | #N/A | #N/A | #N/A | #N/A | #N/A | #N/A | #N/A | #N/A | #N/A | #N/A | #N/A | #N/A | #N/A | #N/A | #N/A | #N/A | #N/A | #N/A | #N/A
| #N/A | #N/A | #N/A | #N/A | #N/A | #N/A | #N/A | #N/A | #N/A | #N/A | #N/A | #N/A | #N/A | #N/A | #N/A | #N/A | #N/A | #N/A | #N/A | #N/A | #N/A | #N/A | #N/A | #N/A | #N/A | #N/A | #N/A | #N/A | #N/A | #N/A | #N/A | #N/A | #N/A | #N/A | #N/A | #N/A | #N/A | #N/A | #N/A | #N/A | #N/A | #N/A | #N/A | #N/A | #N/A
| #N/A | #N/A | #N/A | #N/A | #N/A | #N/A | #N/A | #N/A | #N/A | #N/A | #N/A | #N/A | #N/A | #N/A | #N/A | #N/A | #N/A | #N/A | #N/A | #N/A | #N/A | #N/A | #N/A | #N/A | #N/A | #N/A | #N/A | #N/A | #N/A | #N/A | #N/A | #N/A | #N/A | #N/A | #N/A | #N/A | #N/A | #N/A | #N/A | #N/A | #N/A | #N/A | #N/A | #N/A | #N/A
| #N/A | #N/A | #N/A | #N/A | #N/A | #N/A | #N/A | #N/A | #N/A | #N/A | #N/A | #N/A | #N/A | #N/A | #N/A | #N/A | #N/A | #N/A | #N/A | #N/A | #N/A | #N/A | #N/A | #N/A | #N/A | #N/A | #N/A | #N/A | #N/A | #N/A | #N/A | #N/A | #N/A | #N/A | #N/A | #N/A | #N/A | #N/A | #N/A | #N/A | #N/A | #N/A | #N/A | #N/A | #N/A
| #N/A | #N/A | #N/A | #N/A | #N/A | #N/A | #N/A | #N/A | #N/A | #N/A | #N/A | #N/A | #N/A | #N/A | #N/A | #N/A | #N/A | #N/A | #N/A | #N/A | #N/A | #N/A | #N/A | #N/A | #N/A | #N/A | #N/A | #N/A | #N/A | #N/A | #N/A | #N/A | #N/A | #N/A | #N/A | #N/A | #N/A | #N/A | #N/A | #N/A | #N/A | #N/A | #N/A | #N/A | #N/A
| #N/A | #N/A | #N/A | #N/A | #N/A | #N/A | #N/A | #N/A | #N/A | #N/A | #N/A | #N/A | #N/A | #N/A | #N/A | #N/A | #N/A | #N/A | #N/A | #N/A | #N/A | #N/A | #N/A | #N/A | #N/A | #N/A | #N/A | #N/A | #N/A | #N/A | #N/A | #N/A | #N/A | #N/A | #N/A | #N/A | #N/A | #N/A | #N/A | #N/A | #N/A | #N/A | #N/A | #N/A | #N/A
| #N/A | #N/A | #N/A | #N/A | #N/A | #N/A | #N/A | #N/A | #N/A | #N/A | #N/A | #N/A | #N/A | #N/A | #N/A | #N/A | #N/A | #N/A | #N/A | #N/A | #N/A | #N/A | #N/A | #N/A | #N/A | #N/A | #N/A | #N/A | #N/A | #N/A | #N/A | #N/A | #N/A | #N/A | #N/A | #N/A | #N/A | #N/A | #N/A | #N/A | #N/A | #N/A | #N/A | #N/A | #N/A
| #N/A | #N/A | #N/A | #N/A | #N/A | #N/A | #N/A | #N/A | #N/A | #N/A | #N/A | #N/A | #N/A | #N/A | #N/A | #N/A | #N/A | #N/A | #N/A | #N/A | #N/A | #N/A | #N/A | #N/A | #N/A | #N/A | #N/A | #N/A | #N/A | #N/A | #N/A | #N/A | #N/A | #N/A | #N/A | #N/A | #N/A | #N/A | #N/A | #N/A | #N/A | #N/A | #N/A | #N/A | #N/A
| #N/A | #N/A | #N/A | #N/A | #N/A | #N/A | #N/A | #N/A | #N/A | #N/A | #N/A | #N/A | #N/A | #N/A | #N/A | #N/A | #N/A | #N/A | #N/A | #N/A | #N/A | #N/A | #N/A | #N/A | #N/A | #N/A | #N/A | #N/A | #N/A | #N/A | #N/A | #N/A | #N/A | #N/A | #N/A | #N/A | #N/A | #N/A | #N/A | #N/A | #N/A | #N/A | #N/A | #N/A | #N/A
| #N/A | #N/A | #N/A | #N/A | #N/A | #N/A | #N/A | #N/A | #N/A | #N/A | #N/A | #N/A | #N/A | #N/A | #N/A | #N/A | #N/A | #N/A | #N/A | #N/A | #N/A | #N/A | #N/A | #N/A | #N/A | #N/A | #N/A | #N/A | #N/A | #N/A | #N/A | #N/A | #N/A | #N/A | #N/A | #N/A | #N/A | #N/A | #N/A | #N/A | #N/A | #N/A | #N/A | #N/A | #N/A
| #N/A | #N/A | #N/A | #N/A | #N/A | #N/A | #N/A | #N/A | #N/A | #N/A | #N/A | #N/A | #N/A | #N/A | #N/A | #N/A | #N/A | #N/A | #N/A | #N/A | #N/A | #N/A | #N/A | #N/A | #N/A | #N/A | #N/A | #N/A | #N/A | #N/A | #N/A | #N/A | #N/A | #N/A | #N/A | #N/A | #N/A | #N/A | #N/A | #N/A | #N/A | #N/A | #N/A | #N/A | #N/A
| #N/A | #N/A | #N/A | #N/A | #N/A | #N/A | #N/A | #N/A | #N/A | #N/A | #N/A | #N/A | #N/A | #N/A | #N/A | #N/A | #N/A | #N/A | #N/A | #N/A | #N/A | #N/A | #N/A | #N/A | #N/A | #N/A | #N/A | #N/A | #N/A | #N/A | #N/A | #N/A | #N/A | #N/A | #N/A | #N/A | #N/A | #N/A | #N/A | #N/A | #N/A | #N/A | #N/A | #N/A | #N/A
| #N/A | #N/A | #N/A | #N/A | #N/A | #N/A | #N/A | #N/A | #N/A | #N/A | #N/A | #N/A | #N/A | #N/A | #N/A | #N/A | #N/A | #N/A | #N/A | #N/A | #N/A | #N/A | #N/A | #N/A | #N/A | #N/A | #N/A | #N/A | #N/A | #N/A | #N/A | #N/A | #N/A | #N/A | #N/A | #N/A | #N/A | #N/A | #N/A | #N/A | #N/A | #N/A | #N/A | #N/A | #N/A
| #N/A | #N/A | #N/A | #N/A | #N/A | #N/A | #N/A | #N/A | #N/A | #N/A | #N/A | #N/A | #N/A | #N/A | #N/A | #N/A | #N/A | #N/A | #N/A | #N/A | #N/A | #N/A | #N/A | #N/A | #N/A | #N/A | #N/A | #N/A | #N/A | #N/A | #N/A | #N/A | #N/A | #N/A | #N/A | #N/A | #N/A | #N/A | #N/A | #N/A | #N/A | #N/A | #N/A | #N/A | #N/A
| #N/A | #N/A | #N/A | #N/A | #N/A | #N/A | #N/A | #N/A | #N/A | #N/A | #N/A | #N/A | #N/A | #N/A | #N/A | #N/A | #N/A | #N/A | #N/A | #N/A | #N/A | #N/A | #N/A | #N/A | #N/A | #N/A | #N/A | #N/A | #N/A | #N/A | #N/A | #N/A | #N/A | #N/A | #N/A | #N/A | #N/A | #N/A | #N/A | #N/A | #N/A | #N/A | #N/A | #N/A | #N/A
| #N/A | #N/A | #N/A | #N/A | #N/A | #N/A | #N/A | #N/A | #N/A | #N/A | #N/A | #N/A | #N/A | #N/A | #N/A | #N/A | #N/A | #N/A | #N/A | #N/A | #N/A | #N/A | #N/A | #N/A | #N/A | #N/A | #N/A | #N/A | #N/A | #N/A | #N/A | #N/A | #N/A | #N/A | #N/A | #N/A | #N/A | #N/A | #N/A | #N/A | #N/A | #N/A | #N/A | #N/A | #N/A
| #N/A | #N/A | #N/A | #N/A | #N/A | #N/A | #N/A | #N/A | #N/A | #N/A | #N/A | #N/A | #N/A | #N/A | #N/A | #N/A | #N/A | #N/A | #N/A | #N/A | #N/A | #N/A | #N/A | #N/A | #N/A | #N/A | #N/A | #N/A | #N/A | #N/A | #N/A | #N/A | #N/A | #N/A | #N/A | #N/A | #N/A | #N/A | #N/A | #N/A | #N/A | #N/A | #N/A | #N/A | #N/A
| #N/A | #N/A | #N/A | #N/A | #N/A | #N/A | #N/A | #N/A | #N/A | #N/A | #N/A | #N/A | #N/A | #N/A | #N/A | #N/A | #N/A | #N/A | #N/A | #N/A | #N/A | #N/A | #N/A | #N/A | #N/A | #N/A | #N/A | #N/A | #N/A | #N/A | #N/A | #N/A | #N/A | #N/A | #N/A | #N/A | #N/A | #N/A | #N/A | #N/A | #N/A | #N/A | #N/A | #N/A | #N/A
| #N/A | #N/A | #N/A | #N/A | #N/A | #N/A | #N/A | #N/A | #N/A | #N/A | #N/A | #N/A | #N/A | #N/A | #N/A | #N/A | #N/A | #N/A | #N/A | #N/A | #N/A | #N/A | #N/A | #N/A | #N/A | #N/A | #N/A | #N/A | #N/A | #N/A | #N/A | #N/A | #N/A | #N/A | #N/A | #N/A | #N/A | #N/A | #N/A | #N/A | #N/A | #N/A | #N/A | #N/A | #N/A
| #N/A | #N/A | #N/A | #N/A | #N/A | #N/A | #N/A | #N/A | #N/A | #N/A | #N/A | #N/A | #N/A | #N/A | #N/A | #N/A | #N/A | #N/A | #N/A | #N/A | #N/A | #N/A | #N/A | #N/A | #N/A | #N/A | #N/A | #N/A | #N/A | #N/A | #N/A | #N/A | #N/A | #N/A | #N/A | #N/A | #N/A | #N/A | #N/A | #N/A | #N/A | #N/A | #N/A | #N/A | #N/A
| #N/A | #N/A | #N/A | #N/A | #N/A | #N/A | #N/A | #N/A | #N/A | #N/A | #N/A | #N/A | #N/A | #N/A | #N/A | #N/A | #N/A | #N/A | #N/A | #N/A | #N/A | #N/A | #N/A | #N/A | #N/A | #N/A | #N/A | #N/A | #N/A | #N/A | #N/A | #N/A | #N/A | #N/A | #N/A | #N/A | #N/A | #N/A | #N/A | #N/A | #N/A | #N/A | #N/A | #N/A | #N/A
| #N/A | #N/A | #N/A | #N/A | #N/A | #N/A | #N/A | #N/A | #N/A | #N/A | #N/A | #N/A | #N/A | #N/A | #N/A | #N/A | #N/A | #N/A | #N/A | #N/A | #N/A | #N/A | #N/A | #N/A | #N/A | #N/A | #N/A | #N/A | #N/A | #N/A | #N/A | #N/A | #N/A | #N/A | #N/A | #N/A | #N/A | #N/A | #N/A | #N/A | #N/A | #N/A | #N/A | #N/A | #N/A
| #N/A | #N/A | #N/A | #N/A | #N/A | #N/A | #N/A | #N/A | #N/A | #N/A | #N/A | #N/A | #N/A | #N/A | #N/A | #N/A | #N/A | #N/A | #N/A | #N/A | #N/A | #N/A | #N/A | #N/A | #N/A | #N/A | #N/A | #N/A | #N/A | #N/A | #N/A | #N/A | #N/A | #N/A | #N/A | #N/A | #N/A | #N/A | #N/A | #N/A | #N/A | #N/A | #N/A | #N/A | #N/A
| #N/A | #N/A | #N/A | #N/A | #N/A | #N/A | #N/A | #N/A | #N/A | #N/A | #N/A | #N/A | #N/A | #N/A | #N/A | #N/A | #N/A | #N/A | #N/A | #N/A | #N/A | #N/A | #N/A | #N/A | #N/A | #N/A | #N/A | #N/A | #N/A | #N/A | #N/A | #N/A | #N/A | #N/A | #N/A | #N/A | #N/A | #N/A | #N/A | #N/A | #N/A | #N/A | #N/A | #N/A | #N/A
| #N/A | #N/A | #N/A | #N/A | #N/A | #N/A | #N/A | #N/A | #N/A | #N/A | #N/A | #N/A | #N/A | #N/A | #N/A | #N/A | #N/A | #N/A | #N/A | #N/A | #N/A | #N/A | #N/A | #N/A | #N/A | #N/A | #N/A | #N/A | #N/A | #N/A | #N/A | #N/A | #N/A | #N/A | #N/A | #N/A | #N/A | #N/A | #N/A | #N/A | #N/A | #N/A | #N/A | #N/A | #N/A
| #N/A | #N/A | #N/A | #N/A | #N/A | #N/A | #N/A | #N/A | #N/A | #N/A | #N/A | #N/A | #N/A | #N/A | #N/A | #N/A | #N/A | #N/A | #N/A | #N/A | #N/A | #N/A | #N/A | #N/A | #N/A | #N/A | #N/A | #N/A | #N/A | #N/A | #N/A | #N/A | #N/A | #N/A | #N/A | #N/A | #N/A | #N/A | #N/A | #N/A | #N/A | #N/A | #N/A | #N/A | #N/A
| #N/A | #N/A | #N/A | #N/A | #N/A | #N/A | #N/A | #N/A | #N/A | #N/A | #N/A | #N/A | #N/A | #N/A | #N/A | #N/A | #N/A | #N/A | #N/A | #N/A | #N/A | #N/A | #N/A | #N/A | #N/A | #N/A | #N/A | #N/A | #N/A | #N/A | #N/A | #N/A | #N/A | #N/A | #N/A | #N/A | #N/A | #N/A | #N/A | #N/A | #N/A | #N/A | #N/A | #N/A | #N/A
| #N/A | #N/A | #N/A | #N/A | #N/A | #N/A | #N/A | #N/A | #N/A | #N/A | #N/A | #N/A | #N/A | #N/A | #N/A | #N/A | #N/A | #N/A | #N/A | #N/A | #N/A | #N/A | #N/A | #N/A | #N/A | #N/A | #N/A | #N/A | #N/A | #N/A | #N/A | #N/A | #N/A | #N/A | #N/A | #N/A | #N/A | #N/A | #N/A | #N/A | #N/A | #N/A | #N/A | #N/A | #N/A
| #N/A | #N/A | #N/A | #N/A | #N/A | #N/A | #N/A | #N/A | #N/A | #N/A | #N/A | #N/A | #N/A | #N/A | #N/A | #N/A | #N/A | #N/A | #N/A | #N/A | #N/A | #N/A | #N/A | #N/A | #N/A | #N/A | #N/A | #N/A | #N/A | #N/A | #N/A | #N/A | #N/A | #N/A | #N/A | #N/A | #N/A | #N/A | #N/A | #N/A | #N/A | #N/A | #N/A | #N/A | #N/A
| #N/A | #N/A | #N/A | #N/A | #N/A | #N/A | #N/A | #N/A | #N/A | #N/A | #N/A | #N/A | #N/A | #N/A | #N/A | #N/A | #N/A | #N/A | #N/A | #N/A | #N/A | #N/A | #N/A | #N/A | #N/A | #N/A | #N/A | #N/A | #N/A | #N/A | #N/A | #N/A | #N/A | #N/A | #N/A | #N/A | #N/A | #N/A | #N/A | #N/A | #N/A | #N/A | #N/A | #N/A | #N/A
| #N/A | #N/A | #N/A | #N/A | #N/A | #N/A | #N/A | #N/A | #N/A | #N/A | #N/A | #N/A | #N/A | #N/A | #N/A | #N/A | #N/A | #N/A | #N/A | #N/A | #N/A | #N/A | #N/A | #N/A | #N/A | #N/A | #N/A | #N/A | #N/A | #N/A | #N/A | #N/A | #N/A | #N/A | #N/A | #N/A | #N/A | #N/A | #N/A | #N/A | #N/A | #N/A | #N/A | #N/A | #N/A
| #N/A | #N/A | #N/A | #N/A | #N/A | #N/A | #N/A | #N/A | #N/A | #N/A | #N/A | #N/A | #N/A | #N/A | #N/A | #N/A | #N/A | #N/A | #N/A | #N/A | #N/A | #N/A | #N/A | #N/A | #N/A | #N/A | #N/A | #N/A | #N/A | #N/A | #N/A | #N/A | #N/A | #N/A | #N/A | #N/A | #N/A | #N/A | #N/A | #N/A | #N/A | #N/A | #N/A | #N/A | #N/A
| #N/A | #N/A | #N/A | #N/A | #N/A | #N/A | #N/A | #N/A | #N/A | #N/A | #N/A | #N/A | #N/A | #N/A | #N/A | #N/A | #N/A | #N/A | #N/A | #N/A | #N/A | #N/A | #N/A | #N/A | #N/A | #N/A | #N/A | #N/A | #N/A | #N/A | #N/A | #N/A | #N/A | #N/A | #N/A | #N/A | #N/A | #N/A | #N/A | #N/A | #N/A | #N/A | #N/A | #N/A | #N/A
| #N/A | #N/A | #N/A | #N/A | #N/A | #N/A | #N/A | #N/A | #N/A | #N/A | #N/A | #N/A | #N/A | #N/A | #N/A | #N/A | #N/A | #N/A | #N/A | #N/A | #N/A | #N/A | #N/A | #N/A | #N/A | #N/A | #N/A | #N/A | #N/A | #N/A | #N/A | #N/A | #N/A | #N/A | #N/A | #N/A | #N/A | #N/A | #N/A | #N/A | #N/A | #N/A | #N/A | #N/A | #N/A
| #N/A | #N/A | #N/A | #N/A | #N/A | #N/A | #N/A | #N/A | #N/A | #N/A | #N/A | #N/A | #N/A | #N/A | #N/A | #N/A | #N/A | #N/A | #N/A | #N/A | #N/A | #N/A | #N/A | #N/A | #N/A | #N/A | #N/A | #N/A | #N/A | #N/A | #N/A | #N/A | #N/A | #N/A | #N/A | #N/A | #N/A | #N/A | #N/A | #N/A | #N/A | #N/A | #N/A | #N/A | #N/A
| #N/A | #N/A | #N/A | #N/A | #N/A | #N/A | #N/A | #N/A | #N/A | #N/A | #N/A | #N/A | #N/A | #N/A | #N/A | #N/A | #N/A | #N/A | #N/A | #N/A | #N/A | #N/A | #N/A | #N/A | #N/A | #N/A | #N/A | #N/A | #N/A | #N/A | #N/A | #N/A | #N/A | #N/A | #N/A | #N/A | #N/A | #N/A | #N/A | #N/A | #N/A | #N/A | #N/A | #N/A | #N/A
| #N/A | #N/A | #N/A | #N/A | #N/A | #N/A | #N/A | #N/A | #N/A | #N/A | #N/A | #N/A | #N/A | #N/A | #N/A | #N/A | #N/A | #N/A | #N/A | #N/A | #N/A | #N/A | #N/A | #N/A | #N/A | #N/A | #N/A | #N/A | #N/A | #N/A | #N/A | #N/A | #N/A | #N/A | #N/A | #N/A | #N/A | #N/A | #N/A | #N/A | #N/A | #N/A | #N/A | #N/A | #N/A
| #N/A | #N/A | #N/A | #N/A | #N/A | #N/A | #N/A | #N/A | #N/A | #N/A | #N/A | #N/A | #N/A | #N/A | #N/A | #N/A | #N/A | #N/A | #N/A | #N/A | #N/A | #N/A | #N/A | #N/A | #N/A | #N/A | #N/A | #N/A | #N/A | #N/A | #N/A | #N/A | #N/A | #N/A | #N/A | #N/A | #N/A | #N/A | #N/A | #N/A | #N/A | #N/A | #N/A | #N/A | #N/A
| #N/A | #N/A | #N/A | #N/A | #N/A | #N/A | #N/A | #N/A | #N/A | #N/A | #N/A | #N/A | #N/A | #N/A | #N/A | #N/A | #N/A | #N/A | #N/A | #N/A | #N/A | #N/A | #N/A | #N/A | #N/A | #N/A | #N/A | #N/A | #N/A | #N/A | #N/A | #N/A | #N/A | #N/A | #N/A | #N/A | #N/A | #N/A | #N/A | #N/A | #N/A | #N/A | #N/A | #N/A | #N/A
| #N/A | #N/A | #N/A | #N/A | #N/A | #N/A | #N/A | #N/A | #N/A | #N/A | #N/A | #N/A | #N/A | #N/A | #N/A | #N/A | #N/A | #N/A | #N/A | #N/A | #N/A | #N/A | #N/A | #N/A | #N/A | #N/A | #N/A | #N/A | #N/A | #N/A | #N/A | #N/A | #N/A | #N/A | #N/A | #N/A | #N/A | #N/A | #N/A | #N/A | #N/A | #N/A | #N/A | #N/A | #N/A
| #N/A | #N/A | #N/A | #N/A | #N/A | #N/A | #N/A | #N/A | #N/A | #N/A | #N/A | #N/A | #N/A | #N/A | #N/A | #N/A | #N/A | #N/A | #N/A | #N/A | #N/A | #N/A | #N/A | #N/A | #N/A | #N/A | #N/A | #N/A | #N/A | #N/A | #N/A | #N/A | #N/A | #N/A | #N/A | #N/A | #N/A | #N/A | #N/A | #N/A | #N/A | #N/A | #N/A | #N/A | #N/A
| #N/A | #N/A | #N/A | #N/A | #N/A | #N/A | #N/A | #N/A | #N/A | #N/A | #N/A | #N/A | #N/A | #N/A | #N/A | #N/A | #N/A | #N/A | #N/A | #N/A | #N/A | #N/A | #N/A | #N/A | #N/A | #N/A | #N/A | #N/A | #N/A | #N/A | #N/A | #N/A | #N/A | #N/A | #N/A | #N/A | #N/A | #N/A | #N/A | #N/A | #N/A | #N/A | #N/A | #N/A | #N/A
| #N/A | #N/A | #N/A | #N/A | #N/A | #N/A | #N/A | #N/A | #N/A | #N/A | #N/A | #N/A | #N/A | #N/A | #N/A | #N/A | #N/A | #N/A | #N/A | #N/A | #N/A | #N/A | #N/A | #N/A | #N/A | #N/A | #N/A | #N/A | #N/A | #N/A | #N/A | #N/A | #N/A | #N/A | #N/A | #N/A | #N/A | #N/A | #N/A | #N/A | #N/A | #N/A | #N/A | #N/A | #N/A
| #N/A | #N/A | #N/A | #N/A | #N/A | #N/A | #N/A | #N/A | #N/A | #N/A | #N/A | #N/A | #N/A | #N/A | #N/A | #N/A | #N/A | #N/A | #N/A | #N/A | #N/A | #N/A | #N/A | #N/A | #N/A | #N/A | #N/A | #N/A | #N/A | #N/A | #N/A | #N/A | #N/A | #N/A | #N/A | #N/A | #N/A | #N/A | #N/A | #N/A | #N/A | #N/A | #N/A | #N/A | #N/A
| #N/A | #N/A | #N/A | #N/A | #N/A | #N/A | #N/A | #N/A | #N/A | #N/A | #N/A | #N/A | #N/A | #N/A | #N/A | #N/A | #N/A | #N/A | #N/A | #N/A | #N/A | #N/A | #N/A | #N/A | #N/A | #N/A | #N/A | #N/A | #N/A | #N/A | #N/A | #N/A | #N/A | #N/A | #N/A | #N/A | #N/A | #N/A | #N/A | #N/A | #N/A | #N/A | #N/A | #N/A | #N/A
| #N/A | #N/A | #N/A | #N/A | #N/A | #N/A | #N/A | #N/A | #N/A | #N/A | #N/A | #N/A | #N/A | #N/A | #N/A | #N/A | #N/A | #N/A | #N/A | #N/A | #N/A | #N/A | #N/A | #N/A | #N/A | #N/A | #N/A | #N/A | #N/A | #N/A | #N/A | #N/A | #N/A | #N/A | #N/A | #N/A | #N/A | #N/A | #N/A | #N/A | #N/A | #N/A | #N/A | #N/A | #N/A
| #N/A | #N/A | #N/A | #N/A | #N/A | #N/A | #N/A | #N/A | #N/A | #N/A | #N/A | #N/A | #N/A | #N/A | #N/A | #N/A | #N/A | #N/A | #N/A | #N/A | #N/A | #N/A | #N/A | #N/A | #N/A | #N/A | #N/A | #N/A | #N/A | #N/A | #N/A | #N/A | #N/A | #N/A | #N/A | #N/A | #N/A | #N/A | #N/A | #N/A | #N/A | #N/A | #N/A | #N/A | #N/A
| #N/A | #N/A | #N/A | #N/A | #N/A | #N/A | #N/A | #N/A | #N/A | #N/A | #N/A | #N/A | #N/A | #N/A | #N/A | #N/A | #N/A | #N/A | #N/A | #N/A | #N/A | #N/A | #N/A | #N/A | #N/A | #N/A | #N/A | #N/A | #N/A | #N/A | #N/A | #N/A | #N/A | #N/A | #N/A | #N/A | #N/A | #N/A | #N/A | #N/A | #N/A | #N/A | #N/A | #N/A | #N/A
| #N/A | #N/A | #N/A | #N/A | #N/A | #N/A | #N/A | #N/A | #N/A | #N/A | #N/A | #N/A | #N/A | #N/A | #N/A | #N/A | #N/A | #N/A | #N/A | #N/A | #N/A | #N/A | #N/A | #N/A | #N/A | #N/A | #N/A | #N/A | #N/A | #N/A | #N/A | #N/A | #N/A | #N/A | #N/A | #N/A | #N/A | #N/A | #N/A | #N/A | #N/A | #N/A | #N/A | #N/A | #N/A
| #N/A | #N/A | #N/A | #N/A | #N/A | #N/A | #N/A | #N/A | #N/A | #N/A | #N/A | #N/A | #N/A | #N/A | #N/A | #N/A | #N/A | #N/A | #N/A | #N/A | #N/A | #N/A | #N/A | #N/A | #N/A | #N/A | #N/A | #N/A | #N/A | #N/A | #N/A | #N/A | #N/A | #N/A | #N/A | #N/A | #N/A | #N/A | #N/A | #N/A | #N/A | #N/A | #N/A | #N/A | #N/A
| #N/A | #N/A | #N/A | #N/A | #N/A | #N/A | #N/A | #N/A | #N/A | #N/A | #N/A | #N/A | #N/A | #N/A | #N/A | #N/A | #N/A | #N/A | #N/A | #N/A | #N/A | #N/A | #N/A | #N/A | #N/A | #N/A | #N/A | #N/A | #N/A | #N/A | #N/A | #N/A | #N/A | #N/A | #N/A | #N/A | #N/A | #N/A | #N/A | #N/A | #N/A | #N/A | #N/A | #N/A | #N/A
| #N/A | #N/A | #N/A | #N/A | #N/A | #N/A | #N/A | #N/A | #N/A | #N/A | #N/A | #N/A | #N/A | #N/A | #N/A | #N/A | #N/A | #N/A | #N/A | #N/A | #N/A | #N/A | #N/A | #N/A | #N/A | #N/A | #N/A | #N/A | #N/A | #N/A | #N/A | #N/A | #N/A | #N/A | #N/A | #N/A | #N/A | #N/A | #N/A | #N/A | #N/A | #N/A | #N/A | #N/A | #N/A
| #N/A | #N/A | #N/A | #N/A | #N/A | #N/A | #N/A | #N/A | #N/A | #N/A | #N/A | #N/A | #N/A | #N/A | #N/A | #N/A | #N/A | #N/A | #N/A | #N/A | #N/A | #N/A | #N/A | #N/A | #N/A | #N/A | #N/A | #N/A | #N/A | #N/A | #N/A | #N/A | #N/A | #N/A | #N/A | #N/A | #N/A | #N/A | #N/A | #N/A | #N/A | #N/A | #N/A | #N/A | #N/A
| #N/A | #N/A | #N/A | #N/A | #N/A | #N/A | #N/A | #N/A | #N/A | #N/A | #N/A | #N/A | #N/A | #N/A | #N/A | #N/A | #N/A | #N/A | #N/A | #N/A | #N/A | #N/A | #N/A | #N/A | #N/A | #N/A | #N/A | #N/A | #N/A | #N/A | #N/A | #N/A | #N/A | #N/A | #N/A | #N/A | #N/A | #N/A | #N/A | #N/A | #N/A | #N/A | #N/A | #N/A | #N/A
| #N/A | #N/A | #N/A | #N/A | #N/A | #N/A | #N/A | #N/A | #N/A | #N/A | #N/A | #N/A | #N/A | #N/A | #N/A | #N/A | #N/A | #N/A | #N/A | #N/A | #N/A | #N/A | #N/A | #N/A | #N/A | #N/A | #N/A | #N/A | #N/A | #N/A | #N/A | #N/A | #N/A | #N/A | #N/A | #N/A | #N/A | #N/A | #N/A | #N/A | #N/A | #N/A | #N/A | #N/A | #N/A
| #N/A | #N/A | #N/A | #N/A | #N/A | #N/A | #N/A | #N/A | #N/A | #N/A | #N/A | #N/A | #N/A | #N/A | #N/A | #N/A | #N/A | #N/A | #N/A | #N/A | #N/A | #N/A | #N/A | #N/A | #N/A | #N/A | #N/A | #N/A | #N/A | #N/A | #N/A | #N/A | #N/A | #N/A | #N/A | #N/A | #N/A | #N/A | #N/A | #N/A | #N/A | #N/A | #N/A | #N/A | #N/A
| #N/A | #N/A | #N/A | #N/A | #N/A | #N/A | #N/A | #N/A | #N/A | #N/A | #N/A | #N/A | #N/A | #N/A | #N/A | #N/A | #N/A | #N/A | #N/A | #N/A | #N/A | #N/A | #N/A | #N/A | #N/A | #N/A | #N/A | #N/A | #N/A | #N/A | #N/A | #N/A | #N/A | #N/A | #N/A | #N/A | #N/A | #N/A | #N/A | #N/A | #N/A | #N/A | #N/A | #N/A | #N/A
| #N/A | #N/A | #N/A | #N/A | #N/A | #N/A | #N/A | #N/A | #N/A | #N/A | #N/A | #N/A | #N/A | #N/A | #N/A | #N/A | #N/A | #N/A | #N/A | #N/A | #N/A | #N/A | #N/A | #N/A | #N/A | #N/A | #N/A | #N/A | #N/A | #N/A | #N/A | #N/A | #N/A | #N/A | #N/A | #N/A | #N/A | #N/A | #N/A | #N/A | #N/A | #N/A | #N/A | #N/A | #N/A
| #N/A | #N/A | #N/A | #N/A | #N/A | #N/A | #N/A | #N/A | #N/A | #N/A | #N/A | #N/A | #N/A | #N/A | #N/A | #N/A | #N/A | #N/A | #N/A | #N/A | #N/A | #N/A | #N/A | #N/A | #N/A | #N/A | #N/A | #N/A | #N/A | #N/A | #N/A | #N/A | #N/A | #N/A | #N/A | #N/A | #N/A | #N/A | #N/A | #N/A | #N/A | #N/A | #N/A | #N/A | #N/A
| #N/A | #N/A | #N/A | #N/A | #N/A | #N/A | #N/A | #N/A | #N/A | #N/A | #N/A | #N/A | #N/A | #N/A | #N/A | #N/A | #N/A | #N/A | #N/A | #N/A | #N/A | #N/A | #N/A | #N/A | #N/A | #N/A | #N/A | #N/A | #N/A | #N/A | #N/A | #N/A | #N/A | #N/A | #N/A | #N/A | #N/A | #N/A | #N/A | #N/A | #N/A | #N/A | #N/A | #N/A | #N/A
| #N/A | #N/A | #N/A | #N/A | #N/A | #N/A | #N/A | #N/A | #N/A | #N/A | #N/A | #N/A | #N/A | #N/A | #N/A | #N/A | #N/A | #N/A | #N/A | #N/A | #N/A | #N/A | #N/A | #N/A | #N/A | #N/A | #N/A | #N/A | #N/A | #N/A | #N/A | #N/A | #N/A | #N/A | #N/A | #N/A | #N/A | #N/A | #N/A | #N/A | #N/A | #N/A | #N/A | #N/A | #N/A
| #N/A | #N/A | #N/A | #N/A | #N/A | #N/A | #N/A | #N/A | #N/A | #N/A | #N/A | #N/A | #N/A | #N/A | #N/A | #N/A | #N/A | #N/A | #N/A | #N/A | #N/A | #N/A | #N/A | #N/A | #N/A | #N/A | #N/A | #N/A | #N/A | #N/A | #N/A | #N/A | #N/A | #N/A | #N/A | #N/A | #N/A | #N/A | #N/A | #N/A | #N/A | #N/A | #N/A | #N/A | #N/A
| #N/A | #N/A | #N/A | #N/A | #N/A | #N/A | #N/A | #N/A | #N/A | #N/A | #N/A | #N/A | #N/A | #N/A | #N/A | #N/A | #N/A | #N/A | #N/A | #N/A | #N/A | #N/A | #N/A | #N/A | #N/A | #N/A | #N/A | #N/A | #N/A | #N/A | #N/A | #N/A | #N/A | #N/A | #N/A | #N/A | #N/A | #N/A | #N/A | #N/A | #N/A | #N/A | #N/A | #N/A | #N/A
| #N/A | #N/A | #N/A | #N/A | #N/A | #N/A | #N/A | #N/A | #N/A | #N/A | #N/A | #N/A | #N/A | #N/A | #N/A | #N/A | #N/A | #N/A | #N/A | #N/A | #N/A | #N/A | #N/A | #N/A | #N/A | #N/A | #N/A | #N/A | #N/A | #N/A | #N/A | #N/A | #N/A | #N/A | #N/A | #N/A | #N/A | #N/A | #N/A | #N/A | #N/A | #N/A | #N/A | #N/A | #N/A
| #N/A | #N/A | #N/A | #N/A | #N/A | #N/A | #N/A | #N/A | #N/A | #N/A | #N/A | #N/A | #N/A | #N/A | #N/A | #N/A | #N/A | #N/A | #N/A | #N/A | #N/A | #N/A | #N/A | #N/A | #N/A | #N/A | #N/A | #N/A | #N/A | #N/A | #N/A | #N/A | #N/A | #N/A | #N/A | #N/A | #N/A | #N/A | #N/A | #N/A | #N/A | #N/A | #N/A | #N/A | #N/A
| #N/A | #N/A | #N/A | #N/A | #N/A | #N/A | #N/A | #N/A | #N/A | #N/A | #N/A | #N/A | #N/A | #N/A | #N/A | #N/A | #N/A | #N/A | #N/A | #N/A | #N/A | #N/A | #N/A | #N/A | #N/A | #N/A | #N/A | #N/A | #N/A | #N/A | #N/A | #N/A | #N/A | #N/A | #N/A | #N/A | #N/A | #N/A | #N/A | #N/A | #N/A | #N/A | #N/A | #N/A | #N/A
| #N/A | #N/A | #N/A | #N/A | #N/A | #N/A | #N/A | #N/A | #N/A | #N/A | #N/A | #N/A | #N/A | #N/A | #N/A | #N/A | #N/A | #N/A | #N/A | #N/A | #N/A | #N/A | #N/A | #N/A | #N/A | #N/A | #N/A | #N/A | #N/A | #N/A | #N/A | #N/A | #N/A | #N/A | #N/A | #N/A | #N/A | #N/A | #N/A | #N/A | #N/A | #N/A | #N/A | #N/A | #N/A
| #N/A | #N/A | #N/A | #N/A | #N/A | #N/A | #N/A | #N/A | #N/A | #N/A | #N/A | #N/A | #N/A | #N/A | #N/A | #N/A | #N/A | #N/A | #N/A | #N/A | #N/A | #N/A | #N/A | #N/A | #N/A | #N/A | #N/A | #N/A | #N/A | #N/A | #N/A | #N/A | #N/A | #N/A | #N/A | #N/A | #N/A | #N/A | #N/A | #N/A | #N/A | #N/A | #N/A | #N/A | #N/A
| #N/A | #N/A | #N/A | #N/A | #N/A | #N/A | #N/A | #N/A | #N/A | #N/A | #N/A | #N/A | #N/A | #N/A | #N/A | #N/A | #N/A | #N/A | #N/A | #N/A | #N/A | #N/A | #N/A | #N/A | #N/A | #N/A | #N/A | #N/A | #N/A | #N/A | #N/A | #N/A | #N/A | #N/A | #N/A | #N/A | #N/A | #N/A | #N/A | #N/A | #N/A | #N/A | #N/A | #N/A | #N/A
| #N/A | #N/A | #N/A | #N/A | #N/A | #N/A | #N/A | #N/A | #N/A | #N/A | #N/A | #N/A | #N/A | #N/A | #N/A | #N/A | #N/A | #N/A | #N/A | #N/A | #N/A | #N/A | #N/A | #N/A | #N/A | #N/A | #N/A | #N/A | #N/A | #N/A | #N/A | #N/A | #N/A | #N/A | #N/A | #N/A | #N/A | #N/A | #N/A | #N/A | #N/A | #N/A | #N/A | #N/A | #N/A
| #N/A | #N/A | #N/A | #N/A | #N/A | #N/A | #N/A | #N/A | #N/A | #N/A | #N/A | #N/A | #N/A | #N/A | #N/A | #N/A | #N/A | #N/A | #N/A | #N/A | #N/A | #N/A | #N/A | #N/A | #N/A | #N/A | #N/A | #N/A | #N/A | #N/A | #N/A | #N/A | #N/A | #N/A | #N/A | #N/A | #N/A | #N/A | #N/A | #N/A | #N/A | #N/A | #N/A | #N/A | #N/A
| #N/A | #N/A | #N/A | #N/A | #N/A | #N/A | #N/A | #N/A | #N/A | #N/A | #N/A | #N/A | #N/A | #N/A | #N/A | #N/A | #N/A | #N/A | #N/A | #N/A | #N/A | #N/A | #N/A | #N/A | #N/A | #N/A | #N/A | #N/A | #N/A | #N/A | #N/A | #N/A | #N/A | #N/A | #N/A | #N/A | #N/A | #N/A | #N/A | #N/A | #N/A | #N/A | #N/A | #N/A | #N/A
| #N/A | #N/A | #N/A | #N/A | #N/A | #N/A | #N/A | #N/A | #N/A | #N/A | #N/A | #N/A | #N/A | #N/A | #N/A | #N/A | #N/A | #N/A | #N/A | #N/A | #N/A | #N/A | #N/A | #N/A | #N/A | #N/A | #N/A | #N/A | #N/A | #N/A | #N/A | #N/A | #N/A | #N/A | #N/A | #N/A | #N/A | #N/A | #N/A | #N/A | #N/A | #N/A | #N/A | #N/A | #N/A
| #N/A | #N/A | #N/A | #N/A | #N/A | #N/A | #N/A | #N/A | #N/A | #N/A | #N/A | #N/A | #N/A | #N/A | #N/A | #N/A | #N/A | #N/A | #N/A | #N/A | #N/A | #N/A | #N/A | #N/A | #N/A | #N/A | #N/A | #N/A | #N/A | #N/A | #N/A | #N/A | #N/A | #N/A | #N/A | #N/A | #N/A | #N/A | #N/A | #N/A | #N/A | #N/A | #N/A | #N/A | #N/A
| #N/A | #N/A | #N/A | #N/A | #N/A | #N/A | #N/A | #N/A | #N/A | #N/A | #N/A | #N/A | #N/A | #N/A | #N/A | #N/A | #N/A | #N/A | #N/A | #N/A | #N/A | #N/A | #N/A | #N/A | #N/A | #N/A | #N/A | #N/A | #N/A | #N/A | #N/A | #N/A | #N/A | #N/A | #N/A | #N/A | #N/A | #N/A | #N/A | #N/A | #N/A | #N/A | #N/A | #N/A | #N/A
| #N/A | #N/A | #N/A | #N/A | #N/A | #N/A | #N/A | #N/A | #N/A | #N/A | #N/A | #N/A | #N/A | #N/A | #N/A | #N/A | #N/A | #N/A | #N/A | #N/A | #N/A | #N/A | #N/A | #N/A | #N/A | #N/A | #N/A | #N/A | #N/A | #N/A | #N/A | #N/A | #N/A | #N/A | #N/A | #N/A | #N/A | #N/A | #N/A | #N/A | #N/A | #N/A | #N/A | #N/A | #N/A
| #N/A | #N/A | #N/A | #N/A | #N/A | #N/A | #N/A | #N/A | #N/A | #N/A | #N/A | #N/A | #N/A | #N/A | #N/A | #N/A | #N/A | #N/A | #N/A | #N/A | #N/A | #N/A | #N/A | #N/A | #N/A | #N/A | #N/A | #N/A | #N/A | #N/A | #N/A | #N/A | #N/A | #N/A | #N/A | #N/A | #N/A | #N/A | #N/A | #N/A | #N/A | #N/A | #N/A | #N/A | #N/A
| #N/A | #N/A | #N/A | #N/A | #N/A | #N/A | #N/A | #N/A | #N/A | #N/A | #N/A | #N/A | #N/A | #N/A | #N/A | #N/A | #N/A | #N/A | #N/A | #N/A | #N/A | #N/A | #N/A | #N/A | #N/A | #N/A | #N/A | #N/A | #N/A | #N/A | #N/A | #N/A | #N/A | #N/A | #N/A | #N/A | #N/A | #N/A | #N/A | #N/A | #N/A | #N/A | #N/A | #N/A | #N/A
| #N/A | #N/A | #N/A | #N/A | #N/A | #N/A | #N/A | #N/A | #N/A | #N/A | #N/A | #N/A | #N/A | #N/A | #N/A | #N/A | #N/A | #N/A | #N/A | #N/A | #N/A | #N/A | #N/A | #N/A | #N/A | #N/A | #N/A | #N/A | #N/A | #N/A | #N/A | #N/A | #N/A | #N/A | #N/A | #N/A | #N/A | #N/A | #N/A | #N/A | #N/A | #N/A | #N/A | #N/A | #N/A
| #N/A | #N/A | #N/A | #N/A | #N/A | #N/A | #N/A | #N/A | #N/A | #N/A | #N/A | #N/A | #N/A | #N/A | #N/A | #N/A | #N/A | #N/A | #N/A | #N/A | #N/A | #N/A | #N/A | #N/A | #N/A | #N/A | #N/A | #N/A | #N/A | #N/A | #N/A | #N/A | #N/A | #N/A | #N/A | #N/A | #N/A | #N/A | #N/A | #N/A | #N/A | #N/A | #N/A | #N/A | #N/A
| #N/A | #N/A | #N/A | #N/A | #N/A | #N/A | #N/A | #N/A | #N/A | #N/A | #N/A | #N/A | #N/A | #N/A | #N/A | #N/A | #N/A | #N/A | #N/A | #N/A | #N/A | #N/A | #N/A | #N/A | #N/A | #N/A | #N/A | #N/A | #N/A | #N/A | #N/A | #N/A | #N/A | #N/A | #N/A | #N/A | #N/A | #N/A | #N/A | #N/A | #N/A | #N/A | #N/A | #N/A | #N/A
| #N/A | #N/A | #N/A | #N/A | #N/A | #N/A | #N/A | #N/A | #N/A | #N/A | #N/A | #N/A | #N/A | #N/A | #N/A | #N/A | #N/A | #N/A | #N/A | #N/A | #N/A | #N/A | #N/A | #N/A | #N/A | #N/A | #N/A | #N/A | #N/A | #N/A | #N/A | #N/A | #N/A | #N/A | #N/A | #N/A | #N/A | #N/A | #N/A | #N/A | #N/A | #N/A | #N/A | #N/A | #N/A
| #N/A | #N/A | #N/A | #N/A | #N/A | #N/A | #N/A | #N/A | #N/A | #N/A | #N/A | #N/A | #N/A | #N/A | #N/A | #N/A | #N/A | #N/A | #N/A | #N/A | #N/A | #N/A | #N/A | #N/A | #N/A | #N/A | #N/A | #N/A | #N/A | #N/A | #N/A | #N/A | #N/A | #N/A | #N/A | #N/A | #N/A | #N/A | #N/A | #N/A | #N/A | #N/A | #N/A | #N/A | #N/A
| #N/A | #N/A | #N/A | #N/A | #N/A | #N/A | #N/A | #N/A | #N/A | #N/A | #N/A | #N/A | #N/A | #N/A | #N/A | #N/A | #N/A | #N/A | #N/A | #N/A | #N/A | #N/A | #N/A | #N/A | #N/A | #N/A | #N/A | #N/A | #N/A | #N/A | #N/A | #N/A | #N/A | #N/A | #N/A | #N/A | #N/A | #N/A | #N/A | #N/A | #N/A | #N/A | #N/A | #N/A | #N/A
| #N/A | #N/A | #N/A | #N/A | #N/A | #N/A | #N/A | #N/A | #N/A | #N/A | #N/A | #N/A | #N/A | #N/A | #N/A | #N/A | #N/A | #N/A | #N/A | #N/A | #N/A | #N/A | #N/A | #N/A | #N/A | #N/A | #N/A | #N/A | #N/A | #N/A | #N/A | #N/A | #N/A | #N/A | #N/A | #N/A | #N/A | #N/A | #N/A | #N/A | #N/A | #N/A | #N/A | #N/A | #N/A
| #N/A | #N/A | #N/A | #N/A | #N/A | #N/A | #N/A | #N/A | #N/A | #N/A | #N/A | #N/A | #N/A | #N/A | #N/A | #N/A | #N/A | #N/A | #N/A | #N/A | #N/A | #N/A | #N/A | #N/A | #N/A | #N/A | #N/A | #N/A | #N/A | #N/A | #N/A | #N/A | #N/A | #N/A | #N/A | #N/A | #N/A | #N/A | #N/A | #N/A | #N/A | #N/A | #N/A | #N/A | #N/A
| #N/A | #N/A | #N/A | #N/A | #N/A | #N/A | #N/A | #N/A | #N/A | #N/A | #N/A | #N/A | #N/A | #N/A | #N/A | #N/A | #N/A | #N/A | #N/A | #N/A | #N/A | #N/A | #N/A | #N/A | #N/A | #N/A | #N/A | #N/A | #N/A | #N/A | #N/A | #N/A | #N/A | #N/A | #N/A | #N/A | #N/A | #N/A | #N/A | #N/A | #N/A | #N/A | #N/A | #N/A | #N/A
| #N/A | #N/A | #N/A | #N/A | #N/A | #N/A | #N/A | #N/A | #N/A | #N/A | #N/A | #N/A | #N/A | #N/A | #N/A | #N/A | #N/A | #N/A | #N/A | #N/A | #N/A | #N/A | #N/A | #N/A | #N/A | #N/A | #N/A | #N/A | #N/A | #N/A | #N/A | #N/A | #N/A | #N/A | #N/A | #N/A | #N/A | #N/A | #N/A | #N/A | #N/A | #N/A | #N/A | #N/A | #N/A
| #N/A | #N/A | #N/A | #N/A | #N/A | #N/A | #N/A | #N/A | #N/A | #N/A | #N/A | #N/A | #N/A | #N/A | #N/A | #N/A | #N/A | #N/A | #N/A | #N/A | #N/A | #N/A | #N/A | #N/A | #N/A | #N/A | #N/A | #N/A | #N/A | #N/A | #N/A | #N/A | #N/A | #N/A | #N/A | #N/A | #N/A | #N/A | #N/A | #N/A | #N/A | #N/A | #N/A | #N/A | #N/A
| #N/A | #N/A | #N/A | #N/A | #N/A | #N/A | #N/A | #N/A | #N/A | #N/A | #N/A | #N/A | #N/A | #N/A | #N/A | #N/A | #N/A | #N/A | #N/A | #N/A | #N/A | #N/A | #N/A | #N/A | #N/A | #N/A | #N/A | #N/A | #N/A | #N/A | #N/A | #N/A | #N/A | #N/A | #N/A | #N/A | #N/A | #N/A | #N/A | #N/A | #N/A | #N/A | #N/A | #N/A | #N/A
| #N/A | #N/A | #N/A | #N/A | #N/A | #N/A | #N/A | #N/A | #N/A | #N/A | #N/A | #N/A | #N/A | #N/A | #N/A | #N/A | #N/A | #N/A | #N/A | #N/A | #N/A | #N/A | #N/A | #N/A | #N/A | #N/A | #N/A | #N/A | #N/A | #N/A | #N/A | #N/A | #N/A | #N/A | #N/A | #N/A | #N/A | #N/A | #N/A | #N/A | #N/A | #N/A | #N/A | #N/A | #N/A
| #N/A | #N/A | #N/A | #N/A | #N/A | #N/A | #N/A | #N/A | #N/A | #N/A | #N/A | #N/A | #N/A | #N/A | #N/A | #N/A | #N/A | #N/A | #N/A | #N/A | #N/A | #N/A | #N/A | #N/A | #N/A | #N/A | #N/A | #N/A | #N/A | #N/A | #N/A | #N/A | #N/A | #N/A | #N/A | #N/A | #N/A | #N/A | #N/A | #N/A | #N/A | #N/A | #N/A | #N/A | #N/A
| #N/A | #N/A | #N/A | #N/A | #N/A | #N/A | #N/A | #N/A | #N/A | #N/A | #N/A | #N/A | #N/A | #N/A | #N/A | #N/A | #N/A | #N/A | #N/A | #N/A | #N/A | #N/A | #N/A | #N/A | #N/A | #N/A | #N/A | #N/A | #N/A | #N/A | #N/A | #N/A | #N/A | #N/A | #N/A | #N/A | #N/A | #N/A | #N/A | #N/A | #N/A | #N/A | #N/A | #N/A | #N/A
| #N/A | #N/A | #N/A | #N/A | #N/A | #N/A | #N/A | #N/A | #N/A | #N/A | #N/A | #N/A | #N/A | #N/A | #N/A | #N/A | #N/A | #N/A | #N/A | #N/A | #N/A | #N/A | #N/A | #N/A | #N/A | #N/A | #N/A | #N/A | #N/A | #N/A | #N/A | #N/A | #N/A | #N/A | #N/A | #N/A | #N/A | #N/A | #N/A | #N/A | #N/A | #N/A | #N/A | #N/A | #N/A
| #N/A | #N/A | #N/A | #N/A | #N/A | #N/A | #N/A | #N/A | #N/A | #N/A | #N/A | #N/A | #N/A | #N/A | #N/A | #N/A | #N/A | #N/A | #N/A | #N/A | #N/A | #N/A | #N/A | #N/A | #N/A | #N/A | #N/A | #N/A | #N/A | #N/A | #N/A | #N/A | #N/A | #N/A | #N/A | #N/A | #N/A | #N/A | #N/A | #N/A | #N/A | #N/A | #N/A | #N/A | #N/A
| #N/A | #N/A | #N/A | #N/A | #N/A | #N/A | #N/A | #N/A | #N/A | #N/A | #N/A | #N/A | #N/A | #N/A | #N/A | #N/A | #N/A | #N/A | #N/A | #N/A | #N/A | #N/A | #N/A | #N/A | #N/A | #N/A | #N/A | #N/A | #N/A | #N/A | #N/A | #N/A | #N/A | #N/A | #N/A | #N/A | #N/A | #N/A | #N/A | #N/A | #N/A | #N/A | #N/A | #N/A | #N/A
| #N/A | #N/A | #N/A | #N/A | #N/A | #N/A | #N/A | #N/A | #N/A | #N/A | #N/A | #N/A | #N/A | #N/A | #N/A | #N/A | #N/A | #N/A | #N/A | #N/A | #N/A | #N/A | #N/A | #N/A | #N/A | #N/A | #N/A | #N/A | #N/A | #N/A | #N/A | #N/A | #N/A | #N/A | #N/A | #N/A | #N/A | #N/A | #N/A | #N/A | #N/A | #N/A | #N/A | #N/A | #N/A
| #N/A | #N/A | #N/A | #N/A | #N/A | #N/A | #N/A | #N/A | #N/A | #N/A | #N/A | #N/A | #N/A | #N/A | #N/A | #N/A | #N/A | #N/A | #N/A | #N/A | #N/A | #N/A | #N/A | #N/A | #N/A | #N/A | #N/A | #N/A | #N/A | #N/A | #N/A | #N/A | #N/A | #N/A | #N/A | #N/A | #N/A | #N/A | #N/A | #N/A | #N/A | #N/A | #N/A | #N/A | #N/A
| #N/A | #N/A | #N/A | #N/A | #N/A | #N/A | #N/A | #N/A | #N/A | #N/A | #N/A | #N/A | #N/A | #N/A | #N/A | #N/A | #N/A | #N/A | #N/A | #N/A | #N/A | #N/A | #N/A | #N/A | #N/A | #N/A | #N/A | #N/A | #N/A | #N/A | #N/A | #N/A | #N/A | #N/A | #N/A | #N/A | #N/A | #N/A | #N/A | #N/A | #N/A | #N/A | #N/A | #N/A | #N/A
| #N/A | #N/A | #N/A | #N/A | #N/A | #N/A | #N/A | #N/A | #N/A | #N/A | #N/A | #N/A | #N/A | #N/A | #N/A | #N/A | #N/A | #N/A | #N/A | #N/A | #N/A | #N/A | #N/A | #N/A | #N/A | #N/A | #N/A | #N/A | #N/A | #N/A | #N/A | #N/A | #N/A | #N/A | #N/A | #N/A | #N/A | #N/A | #N/A | #N/A | #N/A | #N/A | #N/A | #N/A | #N/A
| #N/A | #N/A | #N/A | #N/A | #N/A | #N/A | #N/A | #N/A | #N/A | #N/A | #N/A | #N/A | #N/A | #N/A | #N/A | #N/A | #N/A | #N/A | #N/A | #N/A | #N/A | #N/A | #N/A | #N/A | #N/A | #N/A | #N/A | #N/A | #N/A | #N/A | #N/A | #N/A | #N/A | #N/A | #N/A | #N/A | #N/A | #N/A | #N/A | #N/A | #N/A | #N/A | #N/A | #N/A | #N/A
| #N/A | #N/A | #N/A | #N/A | #N/A | #N/A | #N/A | #N/A | #N/A | #N/A | #N/A | #N/A | #N/A | #N/A | #N/A | #N/A | #N/A | #N/A | #N/A | #N/A | #N/A | #N/A | #N/A | #N/A | #N/A | #N/A | #N/A | #N/A | #N/A | #N/A | #N/A | #N/A | #N/A | #N/A | #N/A | #N/A | #N/A | #N/A | #N/A | #N/A | #N/A | #N/A | #N/A | #N/A | #N/A
| #N/A | #N/A | #N/A | #N/A | #N/A | #N/A | #N/A | #N/A | #N/A | #N/A | #N/A | #N/A | #N/A | #N/A | #N/A | #N/A | #N/A | #N/A | #N/A | #N/A | #N/A | #N/A | #N/A | #N/A | #N/A | #N/A | #N/A | #N/A | #N/A | #N/A | #N/A | #N/A | #N/A | #N/A | #N/A | #N/A | #N/A | #N/A | #N/A | #N/A | #N/A | #N/A | #N/A | #N/A | #N/A
| #N/A | #N/A | #N/A | #N/A | #N/A | #N/A | #N/A | #N/A | #N/A | #N/A | #N/A | #N/A | #N/A | #N/A | #N/A | #N/A | #N/A | #N/A | #N/A | #N/A | #N/A | #N/A | #N/A | #N/A | #N/A | #N/A | #N/A | #N/A | #N/A | #N/A | #N/A | #N/A | #N/A | #N/A | #N/A | #N/A | #N/A | #N/A | #N/A | #N/A | #N/A | #N/A | #N/A | #N/A | #N/A
| #N/A | #N/A | #N/A | #N/A | #N/A | #N/A | #N/A | #N/A | #N/A | #N/A | #N/A | #N/A | #N/A | #N/A | #N/A | #N/A | #N/A | #N/A | #N/A | #N/A | #N/A | #N/A | #N/A | #N/A | #N/A | #N/A | #N/A | #N/A | #N/A | #N/A | #N/A | #N/A | #N/A | #N/A | #N/A | #N/A | #N/A | #N/A | #N/A | #N/A | #N/A | #N/A | #N/A | #N/A | #N/A
| #N/A | #N/A | #N/A | #N/A | #N/A | #N/A | #N/A | #N/A | #N/A | #N/A | #N/A | #N/A | #N/A | #N/A | #N/A | #N/A | #N/A | #N/A | #N/A | #N/A | #N/A | #N/A | #N/A | #N/A | #N/A | #N/A | #N/A | #N/A | #N/A | #N/A | #N/A | #N/A | #N/A | #N/A | #N/A | #N/A | #N/A | #N/A | #N/A | #N/A | #N/A | #N/A | #N/A | #N/A | #N/A
| #N/A | #N/A | #N/A | #N/A | #N/A | #N/A | #N/A | #N/A | #N/A | #N/A | #N/A | #N/A | #N/A | #N/A | #N/A | #N/A | #N/A | #N/A | #N/A | #N/A | #N/A | #N/A | #N/A | #N/A | #N/A | #N/A | #N/A | #N/A | #N/A | #N/A | #N/A | #N/A | #N/A | #N/A | #N/A | #N/A | #N/A | #N/A | #N/A | #N/A | #N/A | #N/A | #N/A | #N/A | #N/A
| #N/A | #N/A | #N/A | #N/A | #N/A | #N/A | #N/A | #N/A | #N/A | #N/A | #N/A | #N/A | #N/A | #N/A | #N/A | #N/A | #N/A | #N/A | #N/A | #N/A | #N/A | #N/A | #N/A | #N/A | #N/A | #N/A | #N/A | #N/A | #N/A | #N/A | #N/A | #N/A | #N/A | #N/A | #N/A | #N/A | #N/A | #N/A | #N/A | #N/A | #N/A | #N/A | #N/A | #N/A | #N/A
| #N/A | #N/A | #N/A | #N/A | #N/A | #N/A | #N/A | #N/A | #N/A | #N/A | #N/A | #N/A | #N/A | #N/A | #N/A | #N/A | #N/A | #N/A | #N/A | #N/A | #N/A | #N/A | #N/A | #N/A | #N/A | #N/A | #N/A | #N/A | #N/A | #N/A | #N/A | #N/A | #N/A | #N/A | #N/A | #N/A | #N/A | #N/A | #N/A | #N/A | #N/A | #N/A | #N/A | #N/A | #N/A
| #N/A | #N/A | #N/A | #N/A | #N/A | #N/A | #N/A | #N/A | #N/A | #N/A | #N/A | #N/A | #N/A | #N/A | #N/A | #N/A | #N/A | #N/A | #N/A | #N/A | #N/A | #N/A | #N/A | #N/A | #N/A | #N/A | #N/A | #N/A | #N/A | #N/A | #N/A | #N/A | #N/A | #N/A | #N/A | #N/A | #N/A | #N/A | #N/A | #N/A | #N/A | #N/A | #N/A | #N/A | #N/A
| #N/A | #N/A | #N/A | #N/A | #N/A | #N/A | #N/A | #N/A | #N/A | #N/A | #N/A | #N/A | #N/A | #N/A | #N/A | #N/A | #N/A | #N/A | #N/A | #N/A | #N/A | #N/A | #N/A | #N/A | #N/A | #N/A | #N/A | #N/A | #N/A | #N/A | #N/A | #N/A | #N/A | #N/A | #N/A | #N/A | #N/A | #N/A | #N/A | #N/A | #N/A | #N/A | #N/A | #N/A | #N/A
| #N/A | #N/A | #N/A | #N/A | #N/A | #N/A | #N/A | #N/A | #N/A | #N/A | #N/A | #N/A | #N/A | #N/A | #N/A | #N/A | #N/A | #N/A | #N/A | #N/A | #N/A | #N/A | #N/A | #N/A | #N/A | #N/A | #N/A | #N/A | #N/A | #N/A | #N/A | #N/A | #N/A | #N/A | #N/A | #N/A | #N/A | #N/A | #N/A | #N/A | #N/A | #N/A | #N/A | #N/A | #N/A
| #N/A | #N/A | #N/A | #N/A | #N/A | #N/A | #N/A | #N/A | #N/A | #N/A | #N/A | #N/A | #N/A | #N/A | #N/A | #N/A | #N/A | #N/A | #N/A | #N/A | #N/A | #N/A | #N/A | #N/A | #N/A | #N/A | #N/A | #N/A | #N/A | #N/A | #N/A | #N/A | #N/A | #N/A | #N/A | #N/A | #N/A | #N/A | #N/A | #N/A | #N/A | #N/A | #N/A | #N/A | #N/A
| #N/A | #N/A | #N/A | #N/A | #N/A | #N/A | #N/A | #N/A | #N/A | #N/A | #N/A | #N/A | #N/A | #N/A | #N/A | #N/A | #N/A | #N/A | #N/A | #N/A | #N/A | #N/A | #N/A | #N/A | #N/A | #N/A | #N/A | #N/A | #N/A | #N/A | #N/A | #N/A | #N/A | #N/A | #N/A | #N/A | #N/A | #N/A | #N/A | #N/A | #N/A | #N/A | #N/A | #N/A | #N/A
| #N/A | #N/A | #N/A | #N/A | #N/A | #N/A | #N/A | #N/A | #N/A | #N/A | #N/A | #N/A | #N/A | #N/A | #N/A | #N/A | #N/A | #N/A | #N/A | #N/A | #N/A | #N/A | #N/A | #N/A | #N/A | #N/A | #N/A | #N/A | #N/A | #N/A | #N/A | #N/A | #N/A | #N/A | #N/A | #N/A | #N/A | #N/A | #N/A | #N/A | #N/A | #N/A | #N/A | #N/A | #N/A
| #N/A | #N/A | #N/A | #N/A | #N/A | #N/A | #N/A | #N/A | #N/A | #N/A | #N/A | #N/A | #N/A | #N/A | #N/A | #N/A | #N/A | #N/A | #N/A | #N/A | #N/A | #N/A | #N/A | #N/A | #N/A | #N/A | #N/A | #N/A | #N/A | #N/A | #N/A | #N/A | #N/A | #N/A | #N/A | #N/A | #N/A | #N/A | #N/A | #N/A | #N/A | #N/A | #N/A | #N/A | #N/A
| #N/A | #N/A | #N/A | #N/A | #N/A | #N/A | #N/A | #N/A | #N/A | #N/A | #N/A | #N/A | #N/A | #N/A | #N/A | #N/A | #N/A | #N/A | #N/A | #N/A | #N/A | #N/A | #N/A | #N/A | #N/A | #N/A | #N/A | #N/A | #N/A | #N/A | #N/A | #N/A | #N/A | #N/A | #N/A | #N/A | #N/A | #N/A | #N/A | #N/A | #N/A | #N/A | #N/A | #N/A | #N/A
| #N/A | #N/A | #N/A | #N/A | #N/A | #N/A | #N/A | #N/A | #N/A | #N/A | #N/A | #N/A | #N/A | #N/A | #N/A | #N/A | #N/A | #N/A | #N/A | #N/A | #N/A | #N/A | #N/A | #N/A | #N/A | #N/A | #N/A | #N/A | #N/A | #N/A | #N/A | #N/A | #N/A | #N/A | #N/A | #N/A | #N/A | #N/A | #N/A | #N/A | #N/A | #N/A | #N/A | #N/A | #N/A
| #N/A | #N/A | #N/A | #N/A | #N/A | #N/A | #N/A | #N/A | #N/A | #N/A | #N/A | #N/A | #N/A | #N/A | #N/A | #N/A | #N/A | #N/A | #N/A | #N/A | #N/A | #N/A | #N/A | #N/A | #N/A | #N/A | #N/A | #N/A | #N/A | #N/A | #N/A | #N/A | #N/A | #N/A | #N/A | #N/A | #N/A | #N/A | #N/A | #N/A | #N/A | #N/A | #N/A | #N/A | #N/A
| #N/A | #N/A | #N/A | #N/A | #N/A | #N/A | #N/A | #N/A | #N/A | #N/A | #N/A | #N/A | #N/A | #N/A | #N/A | #N/A | #N/A | #N/A | #N/A | #N/A | #N/A | #N/A | #N/A | #N/A | #N/A | #N/A | #N/A | #N/A | #N/A | #N/A | #N/A | #N/A | #N/A | #N/A | #N/A | #N/A | #N/A | #N/A | #N/A | #N/A | #N/A | #N/A | #N/A | #N/A | #N/A
| #N/A | #N/A | #N/A | #N/A | #N/A | #N/A | #N/A | #N/A | #N/A | #N/A | #N/A | #N/A | #N/A | #N/A | #N/A | #N/A | #N/A | #N/A | #N/A | #N/A | #N/A | #N/A | #N/A | #N/A | #N/A | #N/A | #N/A | #N/A | #N/A | #N/A | #N/A | #N/A | #N/A | #N/A | #N/A | #N/A | #N/A | #N/A | #N/A | #N/A | #N/A | #N/A | #N/A | #N/A | #N/A
| #N/A | #N/A | #N/A | #N/A | #N/A | #N/A | #N/A | #N/A | #N/A | #N/A | #N/A | #N/A | #N/A | #N/A | #N/A | #N/A | #N/A | #N/A | #N/A | #N/A | #N/A | #N/A | #N/A | #N/A | #N/A | #N/A | #N/A | #N/A | #N/A | #N/A | #N/A | #N/A | #N/A | #N/A | #N/A | #N/A | #N/A | #N/A | #N/A | #N/A | #N/A | #N/A | #N/A | #N/A | #N/A
| #N/A | #N/A | #N/A | #N/A | #N/A | #N/A | #N/A | #N/A | #N/A | #N/A | #N/A | #N/A | #N/A | #N/A | #N/A | #N/A | #N/A | #N/A | #N/A | #N/A | #N/A | #N/A | #N/A | #N/A | #N/A | #N/A | #N/A | #N/A | #N/A | #N/A | #N/A | #N/A | #N/A | #N/A | #N/A | #N/A | #N/A | #N/A | #N/A | #N/A | #N/A | #N/A | #N/A | #N/A | #N/A
| #N/A | #N/A | #N/A | #N/A | #N/A | #N/A | #N/A | #N/A | #N/A | #N/A | #N/A | #N/A | #N/A | #N/A | #N/A | #N/A | #N/A | #N/A | #N/A | #N/A | #N/A | #N/A | #N/A | #N/A | #N/A | #N/A | #N/A | #N/A | #N/A | #N/A | #N/A | #N/A | #N/A | #N/A | #N/A | #N/A | #N/A | #N/A | #N/A | #N/A | #N/A | #N/A | #N/A | #N/A | #N/A
| #N/A | #N/A | #N/A | #N/A | #N/A | #N/A | #N/A | #N/A | #N/A | #N/A | #N/A | #N/A | #N/A | #N/A | #N/A | #N/A | #N/A | #N/A | #N/A | #N/A | #N/A | #N/A | #N/A | #N/A | #N/A | #N/A | #N/A | #N/A | #N/A | #N/A | #N/A | #N/A | #N/A | #N/A | #N/A | #N/A | #N/A | #N/A | #N/A | #N/A | #N/A | #N/A | #N/A | #N/A | #N/A
| #N/A | #N/A | #N/A | #N/A | #N/A | #N/A | #N/A | #N/A | #N/A | #N/A | #N/A | #N/A | #N/A | #N/A | #N/A | #N/A | #N/A | #N/A | #N/A | #N/A | #N/A | #N/A | #N/A | #N/A | #N/A | #N/A | #N/A | #N/A | #N/A | #N/A | #N/A | #N/A | #N/A | #N/A | #N/A | #N/A | #N/A | #N/A | #N/A | #N/A | #N/A | #N/A | #N/A | #N/A | #N/A
| #N/A | #N/A | #N/A | #N/A | #N/A | #N/A | #N/A | #N/A | #N/A | #N/A | #N/A | #N/A | #N/A | #N/A | #N/A | #N/A | #N/A | #N/A | #N/A | #N/A | #N/A | #N/A | #N/A | #N/A | #N/A | #N/A | #N/A | #N/A | #N/A | #N/A | #N/A | #N/A | #N/A | #N/A | #N/A | #N/A | #N/A | #N/A | #N/A | #N/A | #N/A | #N/A | #N/A | #N/A | #N/A
| #N/A | #N/A | #N/A | #N/A | #N/A | #N/A | #N/A | #N/A | #N/A | #N/A | #N/A | #N/A | #N/A | #N/A | #N/A | #N/A | #N/A | #N/A | #N/A | #N/A | #N/A | #N/A | #N/A | #N/A | #N/A | #N/A | #N/A | #N/A | #N/A | #N/A | #N/A | #N/A | #N/A | #N/A | #N/A | #N/A | #N/A | #N/A | #N/A | #N/A | #N/A | #N/A | #N/A | #N/A | #N/A
| #N/A | #N/A | #N/A | #N/A | #N/A | #N/A | #N/A | #N/A | #N/A | #N/A | #N/A | #N/A | #N/A | #N/A | #N/A | #N/A | #N/A | #N/A | #N/A | #N/A | #N/A | #N/A | #N/A | #N/A | #N/A | #N/A | #N/A | #N/A | #N/A | #N/A | #N/A | #N/A | #N/A | #N/A | #N/A | #N/A | #N/A | #N/A | #N/A | #N/A | #N/A | #N/A | #N/A | #N/A | #N/A
| #N/A | #N/A | #N/A | #N/A | #N/A | #N/A | #N/A | #N/A | #N/A | #N/A | #N/A | #N/A | #N/A | #N/A | #N/A | #N/A | #N/A | #N/A | #N/A | #N/A | #N/A | #N/A | #N/A | #N/A | #N/A | #N/A | #N/A | #N/A | #N/A | #N/A | #N/A | #N/A | #N/A | #N/A | #N/A | #N/A | #N/A | #N/A | #N/A | #N/A | #N/A | #N/A | #N/A | #N/A | #N/A
| #N/A | #N/A | #N/A | #N/A | #N/A | #N/A | #N/A | #N/A | #N/A | #N/A | #N/A | #N/A | #N/A | #N/A | #N/A | #N/A | #N/A | #N/A | #N/A | #N/A | #N/A | #N/A | #N/A | #N/A | #N/A | #N/A | #N/A | #N/A | #N/A | #N/A | #N/A | #N/A | #N/A | #N/A | #N/A | #N/A | #N/A | #N/A | #N/A | #N/A | #N/A | #N/A | #N/A | #N/A | #N/A
| #N/A | #N/A | #N/A | #N/A | #N/A | #N/A | #N/A | #N/A | #N/A | #N/A | #N/A | #N/A | #N/A | #N/A | #N/A | #N/A | #N/A | #N/A | #N/A | #N/A | #N/A | #N/A | #N/A | #N/A | #N/A | #N/A | #N/A | #N/A | #N/A | #N/A | #N/A | #N/A | #N/A | #N/A | #N/A | #N/A | #N/A | #N/A | #N/A | #N/A | #N/A | #N/A | #N/A | #N/A | #N/A
| #N/A | #N/A | #N/A | #N/A | #N/A | #N/A | #N/A | #N/A | #N/A | #N/A | #N/A | #N/A | #N/A | #N/A | #N/A | #N/A | #N/A | #N/A | #N/A | #N/A | #N/A | #N/A | #N/A | #N/A | #N/A | #N/A | #N/A | #N/A | #N/A | #N/A | #N/A | #N/A | #N/A | #N/A | #N/A | #N/A | #N/A | #N/A | #N/A | #N/A | #N/A | #N/A | #N/A | #N/A | #N/A
| #N/A | #N/A | #N/A | #N/A | #N/A | #N/A | #N/A | #N/A | #N/A | #N/A | #N/A | #N/A | #N/A | #N/A | #N/A | #N/A | #N/A | #N/A | #N/A | #N/A | #N/A | #N/A | #N/A | #N/A | #N/A | #N/A | #N/A | #N/A | #N/A | #N/A | #N/A | #N/A | #N/A | #N/A | #N/A | #N/A | #N/A | #N/A | #N/A | #N/A | #N/A | #N/A | #N/A | #N/A | #N/A
| #N/A | #N/A | #N/A | #N/A | #N/A | #N/A | #N/A | #N/A | #N/A | #N/A | #N/A | #N/A | #N/A | #N/A | #N/A | #N/A | #N/A | #N/A | #N/A | #N/A | #N/A | #N/A | #N/A | #N/A | #N/A | #N/A | #N/A | #N/A | #N/A | #N/A | #N/A | #N/A | #N/A | #N/A | #N/A | #N/A | #N/A | #N/A | #N/A | #N/A | #N/A | #N/A | #N/A | #N/A | #N/A
| #N/A | #N/A | #N/A | #N/A | #N/A | #N/A | #N/A | #N/A | #N/A | #N/A | #N/A | #N/A | #N/A | #N/A | #N/A | #N/A | #N/A | #N/A | #N/A | #N/A | #N/A | #N/A | #N/A | #N/A | #N/A | #N/A | #N/A | #N/A | #N/A | #N/A | #N/A | #N/A | #N/A | #N/A | #N/A | #N/A | #N/A | #N/A | #N/A | #N/A | #N/A | #N/A | #N/A | #N/A | #N/A
| #N/A | #N/A | #N/A | #N/A | #N/A | #N/A | #N/A | #N/A | #N/A | #N/A | #N/A | #N/A | #N/A | #N/A | #N/A | #N/A | #N/A | #N/A | #N/A | #N/A | #N/A | #N/A | #N/A | #N/A | #N/A | #N/A | #N/A | #N/A | #N/A | #N/A | #N/A | #N/A | #N/A | #N/A | #N/A | #N/A | #N/A | #N/A | #N/A | #N/A | #N/A | #N/A | #N/A | #N/A | #N/A
| #N/A | #N/A | #N/A | #N/A | #N/A | #N/A | #N/A | #N/A | #N/A | #N/A | #N/A | #N/A | #N/A | #N/A | #N/A | #N/A | #N/A | #N/A | #N/A | #N/A | #N/A | #N/A | #N/A | #N/A | #N/A | #N/A | #N/A | #N/A | #N/A | #N/A | #N/A | #N/A | #N/A | #N/A | #N/A | #N/A | #N/A | #N/A | #N/A | #N/A | #N/A | #N/A | #N/A | #N/A | #N/A
| #N/A | #N/A | #N/A | #N/A | #N/A | #N/A | #N/A | #N/A | #N/A | #N/A | #N/A | #N/A | #N/A | #N/A | #N/A | #N/A | #N/A | #N/A | #N/A | #N/A | #N/A | #N/A | #N/A | #N/A | #N/A | #N/A | #N/A | #N/A | #N/A | #N/A | #N/A | #N/A | #N/A | #N/A | #N/A | #N/A | #N/A | #N/A | #N/A | #N/A | #N/A | #N/A | #N/A | #N/A | #N/A
| #N/A | #N/A | #N/A | #N/A | #N/A | #N/A | #N/A | #N/A | #N/A | #N/A | #N/A | #N/A | #N/A | #N/A | #N/A | #N/A | #N/A | #N/A | #N/A | #N/A | #N/A | #N/A | #N/A | #N/A | #N/A | #N/A | #N/A | #N/A | #N/A | #N/A | #N/A | #N/A | #N/A | #N/A | #N/A | #N/A | #N/A | #N/A | #N/A | #N/A | #N/A | #N/A | #N/A | #N/A | #N/A
| #N/A | #N/A | #N/A | #N/A | #N/A | #N/A | #N/A | #N/A | #N/A | #N/A | #N/A | #N/A | #N/A | #N/A | #N/A | #N/A | #N/A | #N/A | #N/A | #N/A | #N/A | #N/A | #N/A | #N/A | #N/A | #N/A | #N/A | #N/A | #N/A | #N/A | #N/A | #N/A | #N/A | #N/A | #N/A | #N/A | #N/A | #N/A | #N/A | #N/A | #N/A | #N/A | #N/A | #N/A | #N/A
| #N/A | #N/A | #N/A | #N/A | #N/A | #N/A | #N/A | #N/A | #N/A | #N/A | #N/A | #N/A | #N/A | #N/A | #N/A | #N/A | #N/A | #N/A | #N/A | #N/A | #N/A | #N/A | #N/A | #N/A | #N/A | #N/A | #N/A | #N/A | #N/A | #N/A | #N/A | #N/A | #N/A | #N/A | #N/A | #N/A | #N/A | #N/A | #N/A | #N/A | #N/A | #N/A | #N/A | #N/A | #N/A
| #N/A | #N/A | #N/A | #N/A | #N/A | #N/A | #N/A | #N/A | #N/A | #N/A | #N/A | #N/A | #N/A | #N/A | #N/A | #N/A | #N/A | #N/A | #N/A | #N/A | #N/A | #N/A | #N/A | #N/A | #N/A | #N/A | #N/A | #N/A | #N/A | #N/A | #N/A | #N/A | #N/A | #N/A | #N/A | #N/A | #N/A | #N/A | #N/A | #N/A | #N/A | #N/A | #N/A | #N/A | #N/A
| #N/A | #N/A | #N/A | #N/A | #N/A | #N/A | #N/A | #N/A | #N/A | #N/A | #N/A | #N/A | #N/A | #N/A | #N/A | #N/A | #N/A | #N/A | #N/A | #N/A | #N/A | #N/A | #N/A | #N/A | #N/A | #N/A | #N/A | #N/A | #N/A | #N/A | #N/A | #N/A | #N/A | #N/A | #N/A | #N/A | #N/A | #N/A | #N/A | #N/A | #N/A | #N/A | #N/A | #N/A | #N/A
| #N/A | #N/A | #N/A | #N/A | #N/A | #N/A | #N/A | #N/A | #N/A | #N/A | #N/A | #N/A | #N/A | #N/A | #N/A | #N/A | #N/A | #N/A | #N/A | #N/A | #N/A | #N/A | #N/A | #N/A | #N/A | #N/A | #N/A | #N/A | #N/A | #N/A | #N/A | #N/A | #N/A | #N/A | #N/A | #N/A | #N/A | #N/A | #N/A | #N/A | #N/A | #N/A | #N/A | #N/A | #N/A
| #N/A | #N/A | #N/A | #N/A | #N/A | #N/A | #N/A | #N/A | #N/A | #N/A | #N/A | #N/A | #N/A | #N/A | #N/A | #N/A | #N/A | #N/A | #N/A | #N/A | #N/A | #N/A | #N/A | #N/A | #N/A | #N/A | #N/A | #N/A | #N/A | #N/A | #N/A | #N/A | #N/A | #N/A | #N/A | #N/A | #N/A | #N/A | #N/A | #N/A | #N/A | #N/A | #N/A | #N/A | #N/A
| #N/A | #N/A | #N/A | #N/A | #N/A | #N/A | #N/A | #N/A | #N/A | #N/A | #N/A | #N/A | #N/A | #N/A | #N/A | #N/A | #N/A | #N/A | #N/A | #N/A | #N/A | #N/A | #N/A | #N/A | #N/A | #N/A | #N/A | #N/A | #N/A | #N/A | #N/A | #N/A | #N/A | #N/A | #N/A | #N/A | #N/A | #N/A | #N/A | #N/A | #N/A | #N/A | #N/A | #N/A | #N/A
| #N/A | #N/A | #N/A | #N/A | #N/A | #N/A | #N/A | #N/A | #N/A | #N/A | #N/A | #N/A | #N/A | #N/A | #N/A | #N/A | #N/A | #N/A | #N/A | #N/A | #N/A | #N/A | #N/A | #N/A | #N/A | #N/A | #N/A | #N/A | #N/A | #N/A | #N/A | #N/A | #N/A | #N/A | #N/A | #N/A | #N/A | #N/A | #N/A | #N/A | #N/A | #N/A | #N/A | #N/A | #N/A
| #N/A | #N/A | #N/A | #N/A | #N/A | #N/A | #N/A | #N/A | #N/A | #N/A | #N/A | #N/A | #N/A | #N/A | #N/A | #N/A | #N/A | #N/A | #N/A | #N/A | #N/A | #N/A | #N/A | #N/A | #N/A | #N/A | #N/A | #N/A | #N/A | #N/A | #N/A | #N/A | #N/A | #N/A | #N/A | #N/A | #N/A | #N/A | #N/A | #N/A | #N/A | #N/A | #N/A | #N/A | #N/A
| #N/A | #N/A | #N/A | #N/A | #N/A | #N/A | #N/A | #N/A | #N/A | #N/A | #N/A | #N/A | #N/A | #N/A | #N/A | #N/A | #N/A | #N/A | #N/A | #N/A | #N/A | #N/A | #N/A | #N/A | #N/A | #N/A | #N/A | #N/A | #N/A | #N/A | #N/A | #N/A | #N/A | #N/A | #N/A | #N/A | #N/A | #N/A | #N/A | #N/A | #N/A | #N/A | #N/A | #N/A | #N/A
| #N/A | #N/A | #N/A | #N/A | #N/A | #N/A | #N/A | #N/A | #N/A | #N/A | #N/A | #N/A | #N/A | #N/A | #N/A | #N/A | #N/A | #N/A | #N/A | #N/A | #N/A | #N/A | #N/A | #N/A | #N/A | #N/A | #N/A | #N/A | #N/A | #N/A | #N/A | #N/A | #N/A | #N/A | #N/A | #N/A | #N/A | #N/A | #N/A | #N/A | #N/A | #N/A | #N/A | #N/A | #N/A
| #N/A | #N/A | #N/A | #N/A | #N/A | #N/A | #N/A | #N/A | #N/A | #N/A | #N/A | #N/A | #N/A | #N/A | #N/A | #N/A | #N/A | #N/A | #N/A | #N/A | #N/A | #N/A | #N/A | #N/A | #N/A | #N/A | #N/A | #N/A | #N/A | #N/A | #N/A | #N/A | #N/A | #N/A | #N/A | #N/A | #N/A | #N/A | #N/A | #N/A | #N/A | #N/A | #N/A | #N/A | #N/A
| #N/A | #N/A | #N/A | #N/A | #N/A | #N/A | #N/A | #N/A | #N/A | #N/A | #N/A | #N/A | #N/A | #N/A | #N/A | #N/A | #N/A | #N/A | #N/A | #N/A | #N/A | #N/A | #N/A | #N/A | #N/A | #N/A | #N/A | #N/A | #N/A | #N/A | #N/A | #N/A | #N/A | #N/A | #N/A | #N/A | #N/A | #N/A | #N/A | #N/A | #N/A | #N/A | #N/A | #N/A | #N/A
| #N/A | #N/A | #N/A | #N/A | #N/A | #N/A | #N/A | #N/A | #N/A | #N/A | #N/A | #N/A | #N/A | #N/A | #N/A | #N/A | #N/A | #N/A | #N/A | #N/A | #N/A | #N/A | #N/A | #N/A | #N/A | #N/A | #N/A | #N/A | #N/A | #N/A | #N/A | #N/A | #N/A | #N/A | #N/A | #N/A | #N/A | #N/A | #N/A | #N/A | #N/A | #N/A | #N/A | #N/A | #N/A
| #N/A | #N/A | #N/A | #N/A | #N/A | #N/A | #N/A | #N/A | #N/A | #N/A | #N/A | #N/A | #N/A | #N/A | #N/A | #N/A | #N/A | #N/A | #N/A | #N/A | #N/A | #N/A | #N/A | #N/A | #N/A | #N/A | #N/A | #N/A | #N/A | #N/A | #N/A | #N/A | #N/A | #N/A | #N/A | #N/A | #N/A | #N/A | #N/A | #N/A | #N/A | #N/A | #N/A | #N/A | #N/A
| #N/A | #N/A | #N/A | #N/A | #N/A | #N/A | #N/A | #N/A | #N/A | #N/A | #N/A | #N/A | #N/A | #N/A | #N/A | #N/A | #N/A | #N/A | #N/A | #N/A | #N/A | #N/A | #N/A | #N/A | #N/A | #N/A | #N/A | #N/A | #N/A | #N/A | #N/A | #N/A | #N/A | #N/A | #N/A | #N/A | #N/A | #N/A | #N/A | #N/A | #N/A | #N/A | #N/A | #N/A | #N/A
| #N/A | #N/A | #N/A | #N/A | #N/A | #N/A | #N/A | #N/A | #N/A | #N/A | #N/A | #N/A | #N/A | #N/A | #N/A | #N/A | #N/A | #N/A | #N/A | #N/A | #N/A | #N/A | #N/A | #N/A | #N/A | #N/A | #N/A | #N/A | #N/A | #N/A | #N/A | #N/A | #N/A | #N/A | #N/A | #N/A | #N/A | #N/A | #N/A | #N/A | #N/A | #N/A | #N/A | #N/A | #N/A
| #N/A | #N/A | #N/A | #N/A | #N/A | #N/A | #N/A | #N/A | #N/A | #N/A | #N/A | #N/A | #N/A | #N/A | #N/A | #N/A | #N/A | #N/A | #N/A | #N/A | #N/A | #N/A | #N/A | #N/A | #N/A | #N/A | #N/A | #N/A | #N/A | #N/A | #N/A | #N/A | #N/A | #N/A | #N/A | #N/A | #N/A | #N/A | #N/A | #N/A | #N/A | #N/A | #N/A | #N/A | #N/A
| #N/A | #N/A | #N/A | #N/A | #N/A | #N/A | #N/A | #N/A | #N/A | #N/A | #N/A | #N/A | #N/A | #N/A | #N/A | #N/A | #N/A | #N/A | #N/A | #N/A | #N/A | #N/A | #N/A | #N/A | #N/A | #N/A | #N/A | #N/A | #N/A | #N/A | #N/A | #N/A | #N/A | #N/A | #N/A | #N/A | #N/A | #N/A | #N/A | #N/A | #N/A | #N/A | #N/A | #N/A | #N/A
| #N/A | #N/A | #N/A | #N/A | #N/A | #N/A | #N/A | #N/A | #N/A | #N/A | #N/A | #N/A | #N/A | #N/A | #N/A | #N/A | #N/A | #N/A | #N/A | #N/A | #N/A | #N/A | #N/A | #N/A | #N/A | #N/A | #N/A | #N/A | #N/A | #N/A | #N/A | #N/A | #N/A | #N/A | #N/A | #N/A | #N/A | #N/A | #N/A | #N/A | #N/A | #N/A | #N/A | #N/A | #N/A
| #N/A | #N/A | #N/A | #N/A | #N/A | #N/A | #N/A | #N/A | #N/A | #N/A | #N/A | #N/A | #N/A | #N/A | #N/A | #N/A | #N/A | #N/A | #N/A | #N/A | #N/A | #N/A | #N/A | #N/A | #N/A | #N/A | #N/A | #N/A | #N/A | #N/A | #N/A | #N/A | #N/A | #N/A | #N/A | #N/A | #N/A | #N/A | #N/A | #N/A | #N/A | #N/A | #N/A | #N/A | #N/A
| #N/A | #N/A | #N/A | #N/A | #N/A | #N/A | #N/A | #N/A | #N/A | #N/A | #N/A | #N/A | #N/A | #N/A | #N/A | #N/A | #N/A | #N/A | #N/A | #N/A | #N/A | #N/A | #N/A | #N/A | #N/A | #N/A | #N/A | #N/A | #N/A | #N/A | #N/A | #N/A | #N/A | #N/A | #N/A | #N/A | #N/A | #N/A | #N/A | #N/A | #N/A | #N/A | #N/A | #N/A | #N/A
| #N/A | #N/A | #N/A | #N/A | #N/A | #N/A | #N/A | #N/A | #N/A | #N/A | #N/A | #N/A | #N/A | #N/A | #N/A | #N/A | #N/A | #N/A | #N/A | #N/A | #N/A | #N/A | #N/A | #N/A | #N/A | #N/A | #N/A | #N/A | #N/A | #N/A | #N/A | #N/A | #N/A | #N/A | #N/A | #N/A | #N/A | #N/A | #N/A | #N/A | #N/A | #N/A | #N/A | #N/A | #N/A
| #N/A | #N/A | #N/A | #N/A | #N/A | #N/A | #N/A | #N/A | #N/A | #N/A | #N/A | #N/A | #N/A | #N/A | #N/A | #N/A | #N/A | #N/A | #N/A | #N/A | #N/A | #N/A | #N/A | #N/A | #N/A | #N/A | #N/A | #N/A | #N/A | #N/A | #N/A | #N/A | #N/A | #N/A | #N/A | #N/A | #N/A | #N/A | #N/A | #N/A | #N/A | #N/A | #N/A | #N/A | #N/A
| #N/A | #N/A | #N/A | #N/A | #N/A | #N/A | #N/A | #N/A | #N/A | #N/A | #N/A | #N/A | #N/A | #N/A | #N/A | #N/A | #N/A | #N/A | #N/A | #N/A | #N/A | #N/A | #N/A | #N/A | #N/A | #N/A | #N/A | #N/A | #N/A | #N/A | #N/A | #N/A | #N/A | #N/A | #N/A | #N/A | #N/A | #N/A | #N/A | #N/A | #N/A | #N/A | #N/A | #N/A | #N/A
| #N/A | #N/A | #N/A | #N/A | #N/A | #N/A | #N/A | #N/A | #N/A | #N/A | #N/A | #N/A | #N/A | #N/A | #N/A | #N/A | #N/A | #N/A | #N/A | #N/A | #N/A | #N/A | #N/A | #N/A | #N/A | #N/A | #N/A | #N/A | #N/A | #N/A | #N/A | #N/A | #N/A | #N/A | #N/A | #N/A | #N/A | #N/A | #N/A | #N/A | #N/A | #N/A | #N/A | #N/A | #N/A
| #N/A | #N/A | #N/A | #N/A | #N/A | #N/A | #N/A | #N/A | #N/A | #N/A | #N/A | #N/A | #N/A | #N/A | #N/A | #N/A | #N/A | #N/A | #N/A | #N/A | #N/A | #N/A | #N/A | #N/A | #N/A | #N/A | #N/A | #N/A | #N/A | #N/A | #N/A | #N/A | #N/A | #N/A | #N/A | #N/A | #N/A | #N/A | #N/A | #N/A | #N/A | #N/A | #N/A | #N/A | #N/A
| #N/A | #N/A | #N/A | #N/A | #N/A | #N/A | #N/A | #N/A | #N/A | #N/A | #N/A | #N/A | #N/A | #N/A | #N/A | #N/A | #N/A | #N/A | #N/A | #N/A | #N/A | #N/A | #N/A | #N/A | #N/A | #N/A | #N/A | #N/A | #N/A | #N/A | #N/A | #N/A | #N/A | #N/A | #N/A | #N/A | #N/A | #N/A | #N/A | #N/A | #N/A | #N/A | #N/A | #N/A | #N/A
| #N/A | #N/A | #N/A | #N/A | #N/A | #N/A | #N/A | #N/A | #N/A | #N/A | #N/A | #N/A | #N/A | #N/A | #N/A | #N/A | #N/A | #N/A | #N/A | #N/A | #N/A | #N/A | #N/A | #N/A | #N/A | #N/A | #N/A | #N/A | #N/A | #N/A | #N/A | #N/A | #N/A | #N/A | #N/A | #N/A | #N/A | #N/A | #N/A | #N/A | #N/A | #N/A | #N/A | #N/A | #N/A
| #N/A | #N/A | #N/A | #N/A | #N/A | #N/A | #N/A | #N/A | #N/A | #N/A | #N/A | #N/A | #N/A | #N/A | #N/A | #N/A | #N/A | #N/A | #N/A | #N/A | #N/A | #N/A | #N/A | #N/A | #N/A | #N/A | #N/A | #N/A | #N/A | #N/A | #N/A | #N/A | #N/A | #N/A | #N/A | #N/A | #N/A | #N/A | #N/A | #N/A | #N/A | #N/A | #N/A | #N/A | #N/A
| #N/A | #N/A | #N/A | #N/A | #N/A | #N/A | #N/A | #N/A | #N/A | #N/A | #N/A | #N/A | #N/A | #N/A | #N/A | #N/A | #N/A | #N/A | #N/A | #N/A | #N/A | #N/A | #N/A | #N/A | #N/A | #N/A | #N/A | #N/A | #N/A | #N/A | #N/A | #N/A | #N/A | #N/A | #N/A | #N/A | #N/A | #N/A | #N/A | #N/A | #N/A | #N/A | #N/A | #N/A | #N/A
| #N/A | #N/A | #N/A | #N/A | #N/A | #N/A | #N/A | #N/A | #N/A | #N/A | #N/A | #N/A | #N/A | #N/A | #N/A | #N/A | #N/A | #N/A | #N/A | #N/A | #N/A | #N/A | #N/A | #N/A | #N/A | #N/A | #N/A | #N/A | #N/A | #N/A | #N/A | #N/A | #N/A | #N/A | #N/A | #N/A | #N/A | #N/A | #N/A | #N/A | #N/A | #N/A | #N/A | #N/A | #N/A
| #N/A | #N/A | #N/A | #N/A | #N/A | #N/A | #N/A | #N/A | #N/A | #N/A | #N/A | #N/A | #N/A | #N/A | #N/A | #N/A | #N/A | #N/A | #N/A | #N/A | #N/A | #N/A | #N/A | #N/A | #N/A | #N/A | #N/A | #N/A | #N/A | #N/A | #N/A | #N/A | #N/A | #N/A | #N/A | #N/A | #N/A | #N/A | #N/A | #N/A | #N/A | #N/A | #N/A | #N/A | #N/A
| #N/A | #N/A | #N/A | #N/A | #N/A | #N/A | #N/A | #N/A | #N/A | #N/A | #N/A | #N/A | #N/A | #N/A | #N/A | #N/A | #N/A | #N/A | #N/A | #N/A | #N/A | #N/A | #N/A | #N/A | #N/A | #N/A | #N/A | #N/A | #N/A | #N/A | #N/A | #N/A | #N/A | #N/A | #N/A | #N/A | #N/A | #N/A | #N/A | #N/A | #N/A | #N/A | #N/A | #N/A | #N/A
| #N/A | #N/A | #N/A | #N/A | #N/A | #N/A | #N/A | #N/A | #N/A | #N/A | #N/A | #N/A | #N/A | #N/A | #N/A | #N/A | #N/A | #N/A | #N/A | #N/A | #N/A | #N/A | #N/A | #N/A | #N/A | #N/A | #N/A | #N/A | #N/A | #N/A | #N/A | #N/A | #N/A | #N/A | #N/A | #N/A | #N/A | #N/A | #N/A | #N/A | #N/A | #N/A | #N/A | #N/A | #N/A
| #N/A | #N/A | #N/A | #N/A | #N/A | #N/A | #N/A | #N/A | #N/A | #N/A | #N/A | #N/A | #N/A | #N/A | #N/A | #N/A | #N/A | #N/A | #N/A | #N/A | #N/A | #N/A | #N/A | #N/A | #N/A | #N/A | #N/A | #N/A | #N/A | #N/A | #N/A | #N/A | #N/A | #N/A | #N/A | #N/A | #N/A | #N/A | #N/A | #N/A | #N/A | #N/A | #N/A | #N/A | #N/A
| #N/A | #N/A | #N/A | #N/A | #N/A | #N/A | #N/A | #N/A | #N/A | #N/A | #N/A | #N/A | #N/A | #N/A | #N/A | #N/A | #N/A | #N/A | #N/A | #N/A | #N/A | #N/A | #N/A | #N/A | #N/A | #N/A | #N/A | #N/A | #N/A | #N/A | #N/A | #N/A | #N/A | #N/A | #N/A | #N/A | #N/A | #N/A | #N/A | #N/A | #N/A | #N/A | #N/A | #N/A | #N/A
| #N/A | #N/A | #N/A | #N/A | #N/A | #N/A | #N/A | #N/A | #N/A | #N/A | #N/A | #N/A | #N/A | #N/A | #N/A | #N/A | #N/A | #N/A | #N/A | #N/A | #N/A | #N/A | #N/A | #N/A | #N/A | #N/A | #N/A | #N/A | #N/A | #N/A | #N/A | #N/A | #N/A | #N/A | #N/A | #N/A | #N/A | #N/A | #N/A | #N/A | #N/A | #N/A | #N/A | #N/A | #N/A
| #N/A | #N/A | #N/A | #N/A | #N/A | #N/A | #N/A | #N/A | #N/A | #N/A | #N/A | #N/A | #N/A | #N/A | #N/A | #N/A | #N/A | #N/A | #N/A | #N/A | #N/A | #N/A | #N/A | #N/A | #N/A | #N/A | #N/A | #N/A | #N/A | #N/A | #N/A | #N/A | #N/A | #N/A | #N/A | #N/A | #N/A | #N/A | #N/A | #N/A | #N/A | #N/A | #N/A | #N/A | #N/A
| #N/A | #N/A | #N/A | #N/A | #N/A | #N/A | #N/A | #N/A | #N/A | #N/A | #N/A | #N/A | #N/A | #N/A | #N/A | #N/A | #N/A | #N/A | #N/A | #N/A | #N/A | #N/A | #N/A | #N/A | #N/A | #N/A | #N/A | #N/A | #N/A | #N/A | #N/A | #N/A | #N/A | #N/A | #N/A | #N/A | #N/A | #N/A | #N/A | #N/A | #N/A | #N/A | #N/A | #N/A | #N/A
| #N/A | #N/A | #N/A | #N/A | #N/A | #N/A | #N/A | #N/A | #N/A | #N/A | #N/A | #N/A | #N/A | #N/A | #N/A | #N/A | #N/A | #N/A | #N/A | #N/A | #N/A | #N/A | #N/A | #N/A | #N/A | #N/A | #N/A | #N/A | #N/A | #N/A | #N/A | #N/A | #N/A | #N/A | #N/A | #N/A | #N/A | #N/A | #N/A | #N/A | #N/A | #N/A | #N/A | #N/A | #N/A
| #N/A | #N/A | #N/A | #N/A | #N/A | #N/A | #N/A | #N/A | #N/A | #N/A | #N/A | #N/A | #N/A | #N/A | #N/A | #N/A | #N/A | #N/A | #N/A | #N/A | #N/A | #N/A | #N/A | #N/A | #N/A | #N/A | #N/A | #N/A | #N/A | #N/A | #N/A | #N/A | #N/A | #N/A | #N/A | #N/A | #N/A | #N/A | #N/A | #N/A | #N/A | #N/A | #N/A | #N/A | #N/A
| #N/A | #N/A | #N/A | #N/A | #N/A | #N/A | #N/A | #N/A | #N/A | #N/A | #N/A | #N/A | #N/A | #N/A | #N/A | #N/A | #N/A | #N/A | #N/A | #N/A | #N/A | #N/A | #N/A | #N/A | #N/A | #N/A | #N/A | #N/A | #N/A | #N/A | #N/A | #N/A | #N/A | #N/A | #N/A | #N/A | #N/A | #N/A | #N/A | #N/A | #N/A | #N/A | #N/A | #N/A | #N/A
| #N/A | #N/A | #N/A | #N/A | #N/A | #N/A | #N/A | #N/A | #N/A | #N/A | #N/A | #N/A | #N/A | #N/A | #N/A | #N/A | #N/A | #N/A | #N/A | #N/A | #N/A | #N/A | #N/A | #N/A | #N/A | #N/A | #N/A | #N/A | #N/A | #N/A | #N/A | #N/A | #N/A | #N/A | #N/A | #N/A | #N/A | #N/A | #N/A | #N/A | #N/A | #N/A | #N/A | #N/A | #N/A
| #N/A | #N/A | #N/A | #N/A | #N/A | #N/A | #N/A | #N/A | #N/A | #N/A | #N/A | #N/A | #N/A | #N/A | #N/A | #N/A | #N/A | #N/A | #N/A | #N/A | #N/A | #N/A | #N/A | #N/A | #N/A | #N/A | #N/A | #N/A | #N/A | #N/A | #N/A | #N/A | #N/A | #N/A | #N/A | #N/A | #N/A | #N/A | #N/A | #N/A | #N/A | #N/A | #N/A | #N/A | #N/A
| #N/A | #N/A | #N/A | #N/A | #N/A | #N/A | #N/A | #N/A | #N/A | #N/A | #N/A | #N/A | #N/A | #N/A | #N/A | #N/A | #N/A | #N/A | #N/A | #N/A | #N/A | #N/A | #N/A | #N/A | #N/A | #N/A | #N/A | #N/A | #N/A | #N/A | #N/A | #N/A | #N/A | #N/A | #N/A | #N/A | #N/A | #N/A | #N/A | #N/A | #N/A | #N/A | #N/A | #N/A | #N/A
| #N/A | #N/A | #N/A | #N/A | #N/A | #N/A | #N/A | #N/A | #N/A | #N/A | #N/A | #N/A | #N/A | #N/A | #N/A | #N/A | #N/A | #N/A | #N/A | #N/A | #N/A | #N/A | #N/A | #N/A | #N/A | #N/A | #N/A | #N/A | #N/A | #N/A | #N/A | #N/A | #N/A | #N/A | #N/A | #N/A | #N/A | #N/A | #N/A | #N/A | #N/A | #N/A | #N/A | #N/A | #N/A
| #N/A | #N/A | #N/A | #N/A | #N/A | #N/A | #N/A | #N/A | #N/A | #N/A | #N/A | #N/A | #N/A | #N/A | #N/A | #N/A | #N/A | #N/A | #N/A | #N/A | #N/A | #N/A | #N/A | #N/A | #N/A | #N/A | #N/A | #N/A | #N/A | #N/A | #N/A | #N/A | #N/A | #N/A | #N/A | #N/A | #N/A | #N/A | #N/A | #N/A | #N/A | #N/A | #N/A | #N/A | #N/A
| #N/A | #N/A | #N/A | #N/A | #N/A | #N/A | #N/A | #N/A | #N/A | #N/A | #N/A | #N/A | #N/A | #N/A | #N/A | #N/A | #N/A | #N/A | #N/A | #N/A | #N/A | #N/A | #N/A | #N/A | #N/A | #N/A | #N/A | #N/A | #N/A | #N/A | #N/A | #N/A | #N/A | #N/A | #N/A | #N/A | #N/A | #N/A | #N/A | #N/A | #N/A | #N/A | #N/A | #N/A | #N/A
| #N/A | #N/A | #N/A | #N/A | #N/A | #N/A | #N/A | #N/A | #N/A | #N/A | #N/A | #N/A | #N/A | #N/A | #N/A | #N/A | #N/A | #N/A | #N/A | #N/A | #N/A | #N/A | #N/A | #N/A | #N/A | #N/A | #N/A | #N/A | #N/A | #N/A | #N/A | #N/A | #N/A | #N/A | #N/A | #N/A | #N/A | #N/A | #N/A | #N/A | #N/A | #N/A | #N/A | #N/A | #N/A
| #N/A | #N/A | #N/A | #N/A | #N/A | #N/A | #N/A | #N/A | #N/A | #N/A | #N/A | #N/A | #N/A | #N/A | #N/A | #N/A | #N/A | #N/A | #N/A | #N/A | #N/A | #N/A | #N/A | #N/A | #N/A | #N/A | #N/A | #N/A | #N/A | #N/A | #N/A | #N/A | #N/A | #N/A | #N/A | #N/A | #N/A | #N/A | #N/A | #N/A | #N/A | #N/A | #N/A | #N/A | #N/A
| #N/A | #N/A | #N/A | #N/A | #N/A | #N/A | #N/A | #N/A | #N/A | #N/A | #N/A | #N/A | #N/A | #N/A | #N/A | #N/A | #N/A | #N/A | #N/A | #N/A | #N/A | #N/A | #N/A | #N/A | #N/A | #N/A | #N/A | #N/A | #N/A | #N/A | #N/A | #N/A | #N/A | #N/A | #N/A | #N/A | #N/A | #N/A | #N/A | #N/A | #N/A | #N/A | #N/A | #N/A | #N/A
| #N/A | #N/A | #N/A | #N/A | #N/A | #N/A | #N/A | #N/A | #N/A | #N/A | #N/A | #N/A | #N/A | #N/A | #N/A | #N/A | #N/A | #N/A | #N/A | #N/A | #N/A | #N/A | #N/A | #N/A | #N/A | #N/A | #N/A | #N/A | #N/A | #N/A | #N/A | #N/A | #N/A | #N/A | #N/A | #N/A | #N/A | #N/A | #N/A | #N/A | #N/A | #N/A | #N/A | #N/A | #N/A
| #N/A | #N/A | #N/A | #N/A | #N/A | #N/A | #N/A | #N/A | #N/A | #N/A | #N/A | #N/A | #N/A | #N/A | #N/A | #N/A | #N/A | #N/A | #N/A | #N/A | #N/A | #N/A | #N/A | #N/A | #N/A | #N/A | #N/A | #N/A | #N/A | #N/A | #N/A | #N/A | #N/A | #N/A | #N/A | #N/A | #N/A | #N/A | #N/A | #N/A | #N/A | #N/A | #N/A | #N/A | #N/A
| #N/A | #N/A | #N/A | #N/A | #N/A | #N/A | #N/A | #N/A | #N/A | #N/A | #N/A | #N/A | #N/A | #N/A | #N/A | #N/A | #N/A | #N/A | #N/A | #N/A | #N/A | #N/A | #N/A | #N/A | #N/A | #N/A | #N/A | #N/A | #N/A | #N/A | #N/A | #N/A | #N/A | #N/A | #N/A | #N/A | #N/A | #N/A | #N/A | #N/A | #N/A | #N/A | #N/A | #N/A | #N/A
| #N/A | #N/A | #N/A | #N/A | #N/A | #N/A | #N/A | #N/A | #N/A | #N/A | #N/A | #N/A | #N/A | #N/A | #N/A | #N/A | #N/A | #N/A | #N/A | #N/A | #N/A | #N/A | #N/A | #N/A | #N/A | #N/A | #N/A | #N/A | #N/A | #N/A | #N/A | #N/A | #N/A | #N/A | #N/A | #N/A | #N/A | #N/A | #N/A | #N/A | #N/A | #N/A | #N/A | #N/A | #N/A
| #N/A | #N/A | #N/A | #N/A | #N/A | #N/A | #N/A | #N/A | #N/A | #N/A | #N/A | #N/A | #N/A | #N/A | #N/A | #N/A | #N/A | #N/A | #N/A | #N/A | #N/A | #N/A | #N/A | #N/A | #N/A | #N/A | #N/A | #N/A | #N/A | #N/A | #N/A | #N/A | #N/A | #N/A | #N/A | #N/A | #N/A | #N/A | #N/A | #N/A | #N/A | #N/A | #N/A | #N/A | #N/A
| #N/A | #N/A | #N/A | #N/A | #N/A | #N/A | #N/A | #N/A | #N/A | #N/A | #N/A | #N/A | #N/A | #N/A | #N/A | #N/A | #N/A | #N/A | #N/A | #N/A | #N/A | #N/A | #N/A | #N/A | #N/A | #N/A | #N/A | #N/A | #N/A | #N/A | #N/A | #N/A | #N/A | #N/A | #N/A | #N/A | #N/A | #N/A | #N/A | #N/A | #N/A | #N/A | #N/A | #N/A | #N/A
| #N/A | #N/A | #N/A | #N/A | #N/A | #N/A | #N/A | #N/A | #N/A | #N/A | #N/A | #N/A | #N/A | #N/A | #N/A | #N/A | #N/A | #N/A | #N/A | #N/A | #N/A | #N/A | #N/A | #N/A | #N/A | #N/A | #N/A | #N/A | #N/A | #N/A | #N/A | #N/A | #N/A | #N/A | #N/A | #N/A | #N/A | #N/A | #N/A | #N/A | #N/A | #N/A | #N/A | #N/A | #N/A
| #N/A | #N/A | #N/A | #N/A | #N/A | #N/A | #N/A | #N/A | #N/A | #N/A | #N/A | #N/A | #N/A | #N/A | #N/A | #N/A | #N/A | #N/A | #N/A | #N/A | #N/A | #N/A | #N/A | #N/A | #N/A | #N/A | #N/A | #N/A | #N/A | #N/A | #N/A | #N/A | #N/A | #N/A | #N/A | #N/A | #N/A | #N/A | #N/A | #N/A | #N/A | #N/A | #N/A | #N/A | #N/A
| #N/A | #N/A | #N/A | #N/A | #N/A | #N/A | #N/A | #N/A | #N/A | #N/A | #N/A | #N/A | #N/A | #N/A | #N/A | #N/A | #N/A | #N/A | #N/A | #N/A | #N/A | #N/A | #N/A | #N/A | #N/A | #N/A | #N/A | #N/A | #N/A | #N/A | #N/A | #N/A | #N/A | #N/A | #N/A | #N/A | #N/A | #N/A | #N/A | #N/A | #N/A | #N/A | #N/A | #N/A | #N/A
| #N/A | #N/A | #N/A | #N/A | #N/A | #N/A | #N/A | #N/A | #N/A | #N/A | #N/A | #N/A | #N/A | #N/A | #N/A | #N/A | #N/A | #N/A | #N/A | #N/A | #N/A | #N/A | #N/A | #N/A | #N/A | #N/A | #N/A | #N/A | #N/A | #N/A | #N/A | #N/A | #N/A | #N/A | #N/A | #N/A | #N/A | #N/A | #N/A | #N/A | #N/A | #N/A | #N/A | #N/A | #N/A
| #N/A | #N/A | #N/A | #N/A | #N/A | #N/A | #N/A | #N/A | #N/A | #N/A | #N/A | #N/A | #N/A | #N/A | #N/A | #N/A | #N/A | #N/A | #N/A | #N/A | #N/A | #N/A | #N/A | #N/A | #N/A | #N/A | #N/A | #N/A | #N/A | #N/A | #N/A | #N/A | #N/A | #N/A | #N/A | #N/A | #N/A | #N/A | #N/A | #N/A | #N/A | #N/A | #N/A | #N/A | #N/A
| #N/A | #N/A | #N/A | #N/A | #N/A | #N/A | #N/A | #N/A | #N/A | #N/A | #N/A | #N/A | #N/A | #N/A | #N/A | #N/A | #N/A | #N/A | #N/A | #N/A | #N/A | #N/A | #N/A | #N/A | #N/A | #N/A | #N/A | #N/A | #N/A | #N/A | #N/A | #N/A | #N/A | #N/A | #N/A | #N/A | #N/A | #N/A | #N/A | #N/A | #N/A | #N/A | #N/A | #N/A | #N/A
| #N/A | #N/A | #N/A | #N/A | #N/A | #N/A | #N/A | #N/A | #N/A | #N/A | #N/A | #N/A | #N/A | #N/A | #N/A | #N/A | #N/A | #N/A | #N/A | #N/A | #N/A | #N/A | #N/A | #N/A | #N/A | #N/A | #N/A | #N/A | #N/A | #N/A | #N/A | #N/A | #N/A | #N/A | #N/A | #N/A | #N/A | #N/A | #N/A | #N/A | #N/A | #N/A | #N/A | #N/A | #N/A
| #N/A | #N/A | #N/A | #N/A | #N/A | #N/A | #N/A | #N/A | #N/A | #N/A | #N/A | #N/A | #N/A | #N/A | #N/A | #N/A | #N/A | #N/A | #N/A | #N/A | #N/A | #N/A | #N/A | #N/A | #N/A | #N/A | #N/A | #N/A | #N/A | #N/A | #N/A | #N/A | #N/A | #N/A | #N/A | #N/A | #N/A | #N/A | #N/A | #N/A | #N/A | #N/A | #N/A | #N/A | #N/A
| #N/A | #N/A | #N/A | #N/A | #N/A | #N/A | #N/A | #N/A | #N/A | #N/A | #N/A | #N/A | #N/A | #N/A | #N/A | #N/A | #N/A | #N/A | #N/A | #N/A | #N/A | #N/A | #N/A | #N/A | #N/A | #N/A | #N/A | #N/A | #N/A | #N/A | #N/A | #N/A | #N/A | #N/A | #N/A | #N/A | #N/A | #N/A | #N/A | #N/A | #N/A | #N/A | #N/A | #N/A | #N/A
| #N/A | #N/A | #N/A | #N/A | #N/A | #N/A | #N/A | #N/A | #N/A | #N/A | #N/A | #N/A | #N/A | #N/A | #N/A | #N/A | #N/A | #N/A | #N/A | #N/A | #N/A | #N/A | #N/A | #N/A | #N/A | #N/A | #N/A | #N/A | #N/A | #N/A | #N/A | #N/A | #N/A | #N/A | #N/A | #N/A | #N/A | #N/A | #N/A | #N/A | #N/A | #N/A | #N/A | #N/A | #N/A
| #N/A | #N/A | #N/A | #N/A | #N/A | #N/A | #N/A | #N/A | #N/A | #N/A | #N/A | #N/A | #N/A | #N/A | #N/A | #N/A | #N/A | #N/A | #N/A | #N/A | #N/A | #N/A | #N/A | #N/A | #N/A | #N/A | #N/A | #N/A | #N/A | #N/A | #N/A | #N/A | #N/A | #N/A | #N/A | #N/A | #N/A | #N/A | #N/A | #N/A | #N/A | #N/A | #N/A | #N/A | #N/A
| #N/A | #N/A | #N/A | #N/A | #N/A | #N/A | #N/A | #N/A | #N/A | #N/A | #N/A | #N/A | #N/A | #N/A | #N/A | #N/A | #N/A | #N/A | #N/A | #N/A | #N/A | #N/A | #N/A | #N/A | #N/A | #N/A | #N/A | #N/A | #N/A | #N/A | #N/A | #N/A | #N/A | #N/A | #N/A | #N/A | #N/A | #N/A | #N/A | #N/A | #N/A | #N/A | #N/A | #N/A | #N/A
| #N/A | #N/A | #N/A | #N/A | #N/A | #N/A | #N/A | #N/A | #N/A | #N/A | #N/A | #N/A | #N/A | #N/A | #N/A | #N/A | #N/A | #N/A | #N/A | #N/A | #N/A | #N/A | #N/A | #N/A | #N/A | #N/A | #N/A | #N/A | #N/A | #N/A | #N/A | #N/A | #N/A | #N/A | #N/A | #N/A | #N/A | #N/A | #N/A | #N/A | #N/A | #N/A | #N/A | #N/A | #N/A
| #N/A | #N/A | #N/A | #N/A | #N/A | #N/A | #N/A | #N/A | #N/A | #N/A | #N/A | #N/A | #N/A | #N/A | #N/A | #N/A | #N/A | #N/A | #N/A | #N/A | #N/A | #N/A | #N/A | #N/A | #N/A | #N/A | #N/A | #N/A | #N/A | #N/A | #N/A | #N/A | #N/A | #N/A | #N/A | #N/A | #N/A | #N/A | #N/A | #N/A | #N/A | #N/A | #N/A | #N/A | #N/A
| #N/A | #N/A | #N/A | #N/A | #N/A | #N/A | #N/A | #N/A | #N/A | #N/A | #N/A | #N/A | #N/A | #N/A | #N/A | #N/A | #N/A | #N/A | #N/A | #N/A | #N/A | #N/A | #N/A | #N/A | #N/A | #N/A | #N/A | #N/A | #N/A | #N/A | #N/A | #N/A | #N/A | #N/A | #N/A | #N/A | #N/A | #N/A | #N/A | #N/A | #N/A | #N/A | #N/A | #N/A | #N/A
| #N/A | #N/A | #N/A | #N/A | #N/A | #N/A | #N/A | #N/A | #N/A | #N/A | #N/A | #N/A | #N/A | #N/A | #N/A | #N/A | #N/A | #N/A | #N/A | #N/A | #N/A | #N/A | #N/A | #N/A | #N/A | #N/A | #N/A | #N/A | #N/A | #N/A | #N/A | #N/A | #N/A | #N/A | #N/A | #N/A | #N/A | #N/A | #N/A | #N/A | #N/A | #N/A | #N/A | #N/A | #N/A
| #N/A | #N/A | #N/A | #N/A | #N/A | #N/A | #N/A | #N/A | #N/A | #N/A | #N/A | #N/A | #N/A | #N/A | #N/A | #N/A | #N/A | #N/A | #N/A | #N/A | #N/A | #N/A | #N/A | #N/A | #N/A | #N/A | #N/A | #N/A | #N/A | #N/A | #N/A | #N/A | #N/A | #N/A | #N/A | #N/A | #N/A | #N/A | #N/A | #N/A | #N/A | #N/A | #N/A | #N/A | #N/A
| #N/A | #N/A | #N/A | #N/A | #N/A | #N/A | #N/A | #N/A | #N/A | #N/A | #N/A | #N/A | #N/A | #N/A | #N/A | #N/A | #N/A | #N/A | #N/A | #N/A | #N/A | #N/A | #N/A | #N/A | #N/A | #N/A | #N/A | #N/A | #N/A | #N/A | #N/A | #N/A | #N/A | #N/A | #N/A | #N/A | #N/A | #N/A | #N/A | #N/A | #N/A | #N/A | #N/A | #N/A | #N/A
| #N/A | #N/A | #N/A | #N/A | #N/A | #N/A | #N/A | #N/A | #N/A | #N/A | #N/A | #N/A | #N/A | #N/A | #N/A | #N/A | #N/A | #N/A | #N/A | #N/A | #N/A | #N/A | #N/A | #N/A | #N/A | #N/A | #N/A | #N/A | #N/A | #N/A | #N/A | #N/A | #N/A | #N/A | #N/A | #N/A | #N/A | #N/A | #N/A | #N/A | #N/A | #N/A | #N/A | #N/A | #N/A
| #N/A | #N/A | #N/A | #N/A | #N/A | #N/A | #N/A | #N/A | #N/A | #N/A | #N/A | #N/A | #N/A | #N/A | #N/A | #N/A | #N/A | #N/A | #N/A | #N/A | #N/A | #N/A | #N/A | #N/A | #N/A | #N/A | #N/A | #N/A | #N/A | #N/A | #N/A | #N/A | #N/A | #N/A | #N/A | #N/A | #N/A | #N/A | #N/A | #N/A | #N/A | #N/A | #N/A | #N/A | #N/A
| #N/A | #N/A | #N/A | #N/A | #N/A | #N/A | #N/A | #N/A | #N/A | #N/A | #N/A | #N/A | #N/A | #N/A | #N/A | #N/A | #N/A | #N/A | #N/A | #N/A | #N/A | #N/A | #N/A | #N/A | #N/A | #N/A | #N/A | #N/A | #N/A | #N/A | #N/A | #N/A | #N/A | #N/A | #N/A | #N/A | #N/A | #N/A | #N/A | #N/A | #N/A | #N/A | #N/A | #N/A | #N/A
| #N/A | #N/A | #N/A | #N/A | #N/A | #N/A | #N/A | #N/A | #N/A | #N/A | #N/A | #N/A | #N/A | #N/A | #N/A | #N/A | #N/A | #N/A | #N/A | #N/A | #N/A | #N/A | #N/A | #N/A | #N/A | #N/A | #N/A | #N/A | #N/A | #N/A | #N/A | #N/A | #N/A | #N/A | #N/A | #N/A | #N/A | #N/A | #N/A | #N/A | #N/A | #N/A | #N/A | #N/A | #N/A
| #N/A | #N/A | #N/A | #N/A | #N/A | #N/A | #N/A | #N/A | #N/A | #N/A | #N/A | #N/A | #N/A | #N/A | #N/A | #N/A | #N/A | #N/A | #N/A | #N/A | #N/A | #N/A | #N/A | #N/A | #N/A | #N/A | #N/A | #N/A | #N/A | #N/A | #N/A | #N/A | #N/A | #N/A | #N/A | #N/A | #N/A | #N/A | #N/A | #N/A | #N/A | #N/A | #N/A | #N/A | #N/A
| #N/A | #N/A | #N/A | #N/A | #N/A | #N/A | #N/A | #N/A | #N/A | #N/A | #N/A | #N/A | #N/A | #N/A | #N/A | #N/A | #N/A | #N/A | #N/A | #N/A | #N/A | #N/A | #N/A | #N/A | #N/A | #N/A | #N/A | #N/A | #N/A | #N/A | #N/A | #N/A | #N/A | #N/A | #N/A | #N/A | #N/A | #N/A | #N/A | #N/A | #N/A | #N/A | #N/A | #N/A | #N/A
| #N/A | #N/A | #N/A | #N/A | #N/A | #N/A | #N/A | #N/A | #N/A | #N/A | #N/A | #N/A | #N/A | #N/A | #N/A | #N/A | #N/A | #N/A | #N/A | #N/A | #N/A | #N/A | #N/A | #N/A | #N/A | #N/A | #N/A | #N/A | #N/A | #N/A | #N/A | #N/A | #N/A | #N/A | #N/A | #N/A | #N/A | #N/A | #N/A | #N/A | #N/A | #N/A | #N/A | #N/A | #N/A
| #N/A | #N/A | #N/A | #N/A | #N/A | #N/A | #N/A | #N/A | #N/A | #N/A | #N/A | #N/A | #N/A | #N/A | #N/A | #N/A | #N/A | #N/A | #N/A | #N/A | #N/A | #N/A | #N/A | #N/A | #N/A | #N/A | #N/A | #N/A | #N/A | #N/A | #N/A | #N/A | #N/A | #N/A | #N/A | #N/A | #N/A | #N/A | #N/A | #N/A | #N/A | #N/A | #N/A | #N/A | #N/A
| #N/A | #N/A | #N/A | #N/A | #N/A | #N/A | #N/A | #N/A | #N/A | #N/A | #N/A | #N/A | #N/A | #N/A | #N/A | #N/A | #N/A | #N/A | #N/A | #N/A | #N/A | #N/A | #N/A | #N/A | #N/A | #N/A | #N/A | #N/A | #N/A | #N/A | #N/A | #N/A | #N/A | #N/A | #N/A | #N/A | #N/A | #N/A | #N/A | #N/A | #N/A | #N/A | #N/A | #N/A | #N/A
| #N/A | #N/A | #N/A | #N/A | #N/A | #N/A | #N/A | #N/A | #N/A | #N/A | #N/A | #N/A | #N/A | #N/A | #N/A | #N/A | #N/A | #N/A | #N/A | #N/A | #N/A | #N/A | #N/A | #N/A | #N/A | #N/A | #N/A | #N/A | #N/A | #N/A | #N/A | #N/A | #N/A | #N/A | #N/A | #N/A | #N/A | #N/A | #N/A | #N/A | #N/A | #N/A | #N/A | #N/A | #N/A
| #N/A | #N/A | #N/A | #N/A | #N/A | #N/A | #N/A | #N/A | #N/A | #N/A | #N/A | #N/A | #N/A | #N/A | #N/A | #N/A | #N/A | #N/A | #N/A | #N/A | #N/A | #N/A | #N/A | #N/A | #N/A | #N/A | #N/A | #N/A | #N/A | #N/A | #N/A | #N/A | #N/A | #N/A | #N/A | #N/A | #N/A | #N/A | #N/A | #N/A | #N/A | #N/A | #N/A | #N/A | #N/A
| #N/A | #N/A | #N/A | #N/A | #N/A | #N/A | #N/A | #N/A | #N/A | #N/A | #N/A | #N/A | #N/A | #N/A | #N/A | #N/A | #N/A | #N/A | #N/A | #N/A | #N/A | #N/A | #N/A | #N/A | #N/A | #N/A | #N/A | #N/A | #N/A | #N/A | #N/A | #N/A | #N/A | #N/A | #N/A | #N/A | #N/A | #N/A | #N/A | #N/A | #N/A | #N/A | #N/A | #N/A | #N/A
| #N/A | #N/A | #N/A | #N/A | #N/A | #N/A | #N/A | #N/A | #N/A | #N/A | #N/A | #N/A | #N/A | #N/A | #N/A | #N/A | #N/A | #N/A | #N/A | #N/A | #N/A | #N/A | #N/A | #N/A | #N/A | #N/A | #N/A | #N/A | #N/A | #N/A | #N/A | #N/A | #N/A | #N/A | #N/A | #N/A | #N/A | #N/A | #N/A | #N/A | #N/A | #N/A | #N/A | #N/A | #N/A
| #N/A | #N/A | #N/A | #N/A | #N/A | #N/A | #N/A | #N/A | #N/A | #N/A | #N/A | #N/A | #N/A | #N/A | #N/A | #N/A | #N/A | #N/A | #N/A | #N/A | #N/A | #N/A | #N/A | #N/A | #N/A | #N/A | #N/A | #N/A | #N/A | #N/A | #N/A | #N/A | #N/A | #N/A | #N/A | #N/A | #N/A | #N/A | #N/A | #N/A | #N/A | #N/A | #N/A | #N/A | #N/A
| #N/A | #N/A | #N/A | #N/A | #N/A | #N/A | #N/A | #N/A | #N/A | #N/A | #N/A | #N/A | #N/A | #N/A | #N/A | #N/A | #N/A | #N/A | #N/A | #N/A | #N/A | #N/A | #N/A | #N/A | #N/A | #N/A | #N/A | #N/A | #N/A | #N/A | #N/A | #N/A | #N/A | #N/A | #N/A | #N/A | #N/A | #N/A | #N/A | #N/A | #N/A | #N/A | #N/A | #N/A | #N/A
| #N/A | #N/A | #N/A | #N/A | #N/A | #N/A | #N/A | #N/A | #N/A | #N/A | #N/A | #N/A | #N/A | #N/A | #N/A | #N/A | #N/A | #N/A | #N/A | #N/A | #N/A | #N/A | #N/A | #N/A | #N/A | #N/A | #N/A | #N/A | #N/A | #N/A | #N/A | #N/A | #N/A | #N/A | #N/A | #N/A | #N/A | #N/A | #N/A | #N/A | #N/A | #N/A | #N/A | #N/A | #N/A
| #N/A | #N/A | #N/A | #N/A | #N/A | #N/A | #N/A | #N/A | #N/A | #N/A | #N/A | #N/A | #N/A | #N/A | #N/A | #N/A | #N/A | #N/A | #N/A | #N/A | #N/A | #N/A | #N/A | #N/A | #N/A | #N/A | #N/A | #N/A | #N/A | #N/A | #N/A | #N/A | #N/A | #N/A | #N/A | #N/A | #N/A | #N/A | #N/A | #N/A | #N/A | #N/A | #N/A | #N/A | #N/A
| #N/A | #N/A | #N/A | #N/A | #N/A | #N/A | #N/A | #N/A | #N/A | #N/A | #N/A | #N/A | #N/A | #N/A | #N/A | #N/A | #N/A | #N/A | #N/A | #N/A | #N/A | #N/A | #N/A | #N/A | #N/A | #N/A | #N/A | #N/A | #N/A | #N/A | #N/A | #N/A | #N/A | #N/A | #N/A | #N/A | #N/A | #N/A | #N/A | #N/A | #N/A | #N/A | #N/A | #N/A | #N/A
| #N/A | #N/A | #N/A | #N/A | #N/A | #N/A | #N/A | #N/A | #N/A | #N/A | #N/A | #N/A | #N/A | #N/A | #N/A | #N/A | #N/A | #N/A | #N/A | #N/A | #N/A | #N/A | #N/A | #N/A | #N/A | #N/A | #N/A | #N/A | #N/A | #N/A | #N/A | #N/A | #N/A | #N/A | #N/A | #N/A | #N/A | #N/A | #N/A | #N/A | #N/A | #N/A | #N/A | #N/A | #N/A
| #N/A | #N/A | #N/A | #N/A | #N/A | #N/A | #N/A | #N/A | #N/A | #N/A | #N/A | #N/A | #N/A | #N/A | #N/A | #N/A | #N/A | #N/A | #N/A | #N/A | #N/A | #N/A | #N/A | #N/A | #N/A | #N/A | #N/A | #N/A | #N/A | #N/A | #N/A | #N/A | #N/A | #N/A | #N/A | #N/A | #N/A | #N/A | #N/A | #N/A | #N/A | #N/A | #N/A | #N/A | #N/A
| #N/A | #N/A | #N/A | #N/A | #N/A | #N/A | #N/A | #N/A | #N/A | #N/A | #N/A | #N/A | #N/A | #N/A | #N/A | #N/A | #N/A | #N/A | #N/A | #N/A | #N/A | #N/A | #N/A | #N/A | #N/A | #N/A | #N/A | #N/A | #N/A | #N/A | #N/A | #N/A | #N/A | #N/A | #N/A | #N/A | #N/A | #N/A | #N/A | #N/A | #N/A | #N/A | #N/A | #N/A | #N/A
| #N/A | #N/A | #N/A | #N/A | #N/A | #N/A | #N/A | #N/A | #N/A | #N/A | #N/A | #N/A | #N/A | #N/A | #N/A | #N/A | #N/A | #N/A | #N/A | #N/A | #N/A | #N/A | #N/A | #N/A | #N/A | #N/A | #N/A | #N/A | #N/A | #N/A | #N/A | #N/A | #N/A | #N/A | #N/A | #N/A | #N/A | #N/A | #N/A | #N/A | #N/A | #N/A | #N/A | #N/A | #N/A
| #N/A | #N/A | #N/A | #N/A | #N/A | #N/A | #N/A | #N/A | #N/A | #N/A | #N/A | #N/A | #N/A | #N/A | #N/A | #N/A | #N/A | #N/A | #N/A | #N/A | #N/A | #N/A | #N/A | #N/A | #N/A | #N/A | #N/A | #N/A | #N/A | #N/A | #N/A | #N/A | #N/A | #N/A | #N/A | #N/A | #N/A | #N/A | #N/A | #N/A | #N/A | #N/A | #N/A | #N/A | #N/A
| #N/A | #N/A | #N/A | #N/A | #N/A | #N/A | #N/A | #N/A | #N/A | #N/A | #N/A | #N/A | #N/A | #N/A | #N/A | #N/A | #N/A | #N/A | #N/A | #N/A | #N/A | #N/A | #N/A | #N/A | #N/A | #N/A | #N/A | #N/A | #N/A | #N/A | #N/A | #N/A | #N/A | #N/A | #N/A | #N/A | #N/A | #N/A | #N/A | #N/A | #N/A | #N/A | #N/A | #N/A | #N/A
| #N/A | #N/A | #N/A | #N/A | #N/A | #N/A | #N/A | #N/A | #N/A | #N/A | #N/A | #N/A | #N/A | #N/A | #N/A | #N/A | #N/A | #N/A | #N/A | #N/A | #N/A | #N/A | #N/A | #N/A | #N/A | #N/A | #N/A | #N/A | #N/A | #N/A | #N/A | #N/A | #N/A | #N/A | #N/A | #N/A | #N/A | #N/A | #N/A | #N/A | #N/A | #N/A | #N/A | #N/A | #N/A
| #N/A | #N/A | #N/A | #N/A | #N/A | #N/A | #N/A | #N/A | #N/A | #N/A | #N/A | #N/A | #N/A | #N/A | #N/A | #N/A | #N/A | #N/A | #N/A | #N/A | #N/A | #N/A | #N/A | #N/A | #N/A | #N/A | #N/A | #N/A | #N/A | #N/A | #N/A | #N/A | #N/A | #N/A | #N/A | #N/A | #N/A | #N/A | #N/A | #N/A | #N/A | #N/A | #N/A | #N/A | #N/A
| #N/A | #N/A | #N/A | #N/A | #N/A | #N/A | #N/A | #N/A | #N/A | #N/A | #N/A | #N/A | #N/A | #N/A | #N/A | #N/A | #N/A | #N/A | #N/A | #N/A | #N/A | #N/A | #N/A | #N/A | #N/A | #N/A | #N/A | #N/A | #N/A | #N/A | #N/A | #N/A | #N/A | #N/A | #N/A | #N/A | #N/A | #N/A | #N/A | #N/A | #N/A | #N/A | #N/A | #N/A | #N/A
| #N/A | #N/A | #N/A | #N/A | #N/A | #N/A | #N/A | #N/A | #N/A | #N/A | #N/A | #N/A | #N/A | #N/A | #N/A | #N/A | #N/A | #N/A | #N/A | #N/A | #N/A | #N/A | #N/A | #N/A | #N/A | #N/A | #N/A | #N/A | #N/A | #N/A | #N/A | #N/A | #N/A | #N/A | #N/A | #N/A | #N/A | #N/A | #N/A | #N/A | #N/A | #N/A | #N/A | #N/A | #N/A
| #N/A | #N/A | #N/A | #N/A | #N/A | #N/A | #N/A | #N/A | #N/A | #N/A | #N/A | #N/A | #N/A | #N/A | #N/A | #N/A | #N/A | #N/A | #N/A | #N/A | #N/A | #N/A | #N/A | #N/A | #N/A | #N/A | #N/A | #N/A | #N/A | #N/A | #N/A | #N/A | #N/A | #N/A | #N/A | #N/A | #N/A | #N/A | #N/A | #N/A | #N/A | #N/A | #N/A | #N/A | #N/A
| #N/A | #N/A | #N/A | #N/A | #N/A | #N/A | #N/A | #N/A | #N/A | #N/A | #N/A | #N/A | #N/A | #N/A | #N/A | #N/A | #N/A | #N/A | #N/A | #N/A | #N/A | #N/A | #N/A | #N/A | #N/A | #N/A | #N/A | #N/A | #N/A | #N/A | #N/A | #N/A | #N/A | #N/A | #N/A | #N/A | #N/A | #N/A | #N/A | #N/A | #N/A | #N/A | #N/A | #N/A | #N/A
| #N/A | #N/A | #N/A | #N/A | #N/A | #N/A | #N/A | #N/A | #N/A | #N/A | #N/A | #N/A | #N/A | #N/A | #N/A | #N/A | #N/A | #N/A | #N/A | #N/A | #N/A | #N/A | #N/A | #N/A | #N/A | #N/A | #N/A | #N/A | #N/A | #N/A | #N/A | #N/A | #N/A | #N/A | #N/A | #N/A | #N/A | #N/A | #N/A | #N/A | #N/A | #N/A | #N/A | #N/A | #N/A
| #N/A | #N/A | #N/A | #N/A | #N/A | #N/A | #N/A | #N/A | #N/A | #N/A | #N/A | #N/A | #N/A | #N/A | #N/A | #N/A | #N/A | #N/A | #N/A | #N/A | #N/A | #N/A | #N/A | #N/A | #N/A | #N/A | #N/A | #N/A | #N/A | #N/A | #N/A | #N/A | #N/A | #N/A | #N/A | #N/A | #N/A | #N/A | #N/A | #N/A | #N/A | #N/A | #N/A | #N/A | #N/A
| #N/A | #N/A | #N/A | #N/A | #N/A | #N/A | #N/A | #N/A | #N/A | #N/A | #N/A | #N/A | #N/A | #N/A | #N/A | #N/A | #N/A | #N/A | #N/A | #N/A | #N/A | #N/A | #N/A | #N/A | #N/A | #N/A | #N/A | #N/A | #N/A | #N/A | #N/A | #N/A | #N/A | #N/A | #N/A | #N/A | #N/A | #N/A | #N/A | #N/A | #N/A | #N/A | #N/A | #N/A | #N/A
| #N/A | #N/A | #N/A | #N/A | #N/A | #N/A | #N/A | #N/A | #N/A | #N/A | #N/A | #N/A | #N/A | #N/A | #N/A | #N/A | #N/A | #N/A | #N/A | #N/A | #N/A | #N/A | #N/A | #N/A | #N/A | #N/A | #N/A | #N/A | #N/A | #N/A | #N/A | #N/A | #N/A | #N/A | #N/A | #N/A | #N/A | #N/A | #N/A | #N/A | #N/A | #N/A | #N/A | #N/A | #N/A
| #N/A | #N/A | #N/A | #N/A | #N/A | #N/A | #N/A | #N/A | #N/A | #N/A | #N/A | #N/A | #N/A | #N/A | #N/A | #N/A | #N/A | #N/A | #N/A | #N/A | #N/A | #N/A | #N/A | #N/A | #N/A | #N/A | #N/A | #N/A | #N/A | #N/A | #N/A | #N/A | #N/A | #N/A | #N/A | #N/A | #N/A | #N/A | #N/A | #N/A | #N/A | #N/A | #N/A | #N/A | #N/A
| #N/A | #N/A | #N/A | #N/A | #N/A | #N/A | #N/A | #N/A | #N/A | #N/A | #N/A | #N/A | #N/A | #N/A | #N/A | #N/A | #N/A | #N/A | #N/A | #N/A | #N/A | #N/A | #N/A | #N/A | #N/A | #N/A | #N/A | #N/A | #N/A | #N/A | #N/A | #N/A | #N/A | #N/A | #N/A | #N/A | #N/A | #N/A | #N/A | #N/A | #N/A | #N/A | #N/A | #N/A | #N/A
| #N/A | #N/A | #N/A | #N/A | #N/A | #N/A | #N/A | #N/A | #N/A | #N/A | #N/A | #N/A | #N/A | #N/A | #N/A | #N/A | #N/A | #N/A | #N/A | #N/A | #N/A | #N/A | #N/A | #N/A | #N/A | #N/A | #N/A | #N/A | #N/A | #N/A | #N/A | #N/A | #N/A | #N/A | #N/A | #N/A | #N/A | #N/A | #N/A | #N/A | #N/A | #N/A | #N/A | #N/A | #N/A
| #N/A | #N/A | #N/A | #N/A | #N/A | #N/A | #N/A | #N/A | #N/A | #N/A | #N/A | #N/A | #N/A | #N/A | #N/A | #N/A | #N/A | #N/A | #N/A | #N/A | #N/A | #N/A | #N/A | #N/A | #N/A | #N/A | #N/A | #N/A | #N/A | #N/A | #N/A | #N/A | #N/A | #N/A | #N/A | #N/A | #N/A | #N/A | #N/A | #N/A | #N/A | #N/A | #N/A | #N/A | #N/A
| #N/A | #N/A | #N/A | #N/A | #N/A | #N/A | #N/A | #N/A | #N/A | #N/A | #N/A | #N/A | #N/A | #N/A | #N/A | #N/A | #N/A | #N/A | #N/A | #N/A | #N/A | #N/A | #N/A | #N/A | #N/A | #N/A | #N/A | #N/A | #N/A | #N/A | #N/A | #N/A | #N/A | #N/A | #N/A | #N/A | #N/A | #N/A | #N/A | #N/A | #N/A | #N/A | #N/A | #N/A | #N/A
| #N/A | #N/A | #N/A | #N/A | #N/A | #N/A | #N/A | #N/A | #N/A | #N/A | #N/A | #N/A | #N/A | #N/A | #N/A | #N/A | #N/A | #N/A | #N/A | #N/A | #N/A | #N/A | #N/A | #N/A | #N/A | #N/A | #N/A | #N/A | #N/A | #N/A | #N/A | #N/A | #N/A | #N/A | #N/A | #N/A | #N/A | #N/A | #N/A | #N/A | #N/A | #N/A | #N/A | #N/A | #N/A
| #N/A | #N/A | #N/A | #N/A | #N/A | #N/A | #N/A | #N/A | #N/A | #N/A | #N/A | #N/A | #N/A | #N/A | #N/A | #N/A | #N/A | #N/A | #N/A | #N/A | #N/A | #N/A | #N/A | #N/A | #N/A | #N/A | #N/A | #N/A | #N/A | #N/A | #N/A | #N/A | #N/A | #N/A | #N/A | #N/A | #N/A | #N/A | #N/A | #N/A | #N/A | #N/A | #N/A | #N/A | #N/A
| #N/A | #N/A | #N/A | #N/A | #N/A | #N/A | #N/A | #N/A | #N/A | #N/A | #N/A | #N/A | #N/A | #N/A | #N/A | #N/A | #N/A | #N/A | #N/A | #N/A | #N/A | #N/A | #N/A | #N/A | #N/A | #N/A | #N/A | #N/A | #N/A | #N/A | #N/A | #N/A | #N/A | #N/A | #N/A | #N/A | #N/A | #N/A | #N/A | #N/A | #N/A | #N/A | #N/A | #N/A | #N/A
| #N/A | #N/A | #N/A | #N/A | #N/A | #N/A | #N/A | #N/A | #N/A | #N/A | #N/A | #N/A | #N/A | #N/A | #N/A | #N/A | #N/A | #N/A | #N/A | #N/A | #N/A | #N/A | #N/A | #N/A | #N/A | #N/A | #N/A | #N/A | #N/A | #N/A | #N/A | #N/A | #N/A | #N/A | #N/A | #N/A | #N/A | #N/A | #N/A | #N/A | #N/A | #N/A | #N/A | #N/A | #N/A
| #N/A | #N/A | #N/A | #N/A | #N/A | #N/A | #N/A | #N/A | #N/A | #N/A | #N/A | #N/A | #N/A | #N/A | #N/A | #N/A | #N/A | #N/A | #N/A | #N/A | #N/A | #N/A | #N/A | #N/A | #N/A | #N/A | #N/A | #N/A | #N/A | #N/A | #N/A | #N/A | #N/A | #N/A | #N/A | #N/A | #N/A | #N/A | #N/A | #N/A | #N/A | #N/A | #N/A | #N/A | #N/A
| #N/A | #N/A | #N/A | #N/A | #N/A | #N/A | #N/A | #N/A | #N/A | #N/A | #N/A | #N/A | #N/A | #N/A | #N/A | #N/A | #N/A | #N/A | #N/A | #N/A | #N/A | #N/A | #N/A | #N/A | #N/A | #N/A | #N/A | #N/A | #N/A | #N/A | #N/A | #N/A | #N/A | #N/A | #N/A | #N/A | #N/A | #N/A | #N/A | #N/A | #N/A | #N/A | #N/A | #N/A | #N/A
| #N/A | #N/A | #N/A | #N/A | #N/A | #N/A | #N/A | #N/A | #N/A | #N/A | #N/A | #N/A | #N/A | #N/A | #N/A | #N/A | #N/A | #N/A | #N/A | #N/A | #N/A | #N/A | #N/A | #N/A | #N/A | #N/A | #N/A | #N/A | #N/A | #N/A | #N/A | #N/A | #N/A | #N/A | #N/A | #N/A | #N/A | #N/A | #N/A | #N/A | #N/A | #N/A | #N/A | #N/A | #N/A
| #N/A | #N/A | #N/A | #N/A | #N/A | #N/A | #N/A | #N/A | #N/A | #N/A | #N/A | #N/A | #N/A | #N/A | #N/A | #N/A | #N/A | #N/A | #N/A | #N/A | #N/A | #N/A | #N/A | #N/A | #N/A | #N/A | #N/A | #N/A | #N/A | #N/A | #N/A | #N/A | #N/A | #N/A | #N/A | #N/A | #N/A | #N/A | #N/A | #N/A | #N/A | #N/A | #N/A | #N/A | #N/A
| #N/A | #N/A | #N/A | #N/A | #N/A | #N/A | #N/A | #N/A | #N/A | #N/A | #N/A | #N/A | #N/A | #N/A | #N/A | #N/A | #N/A | #N/A | #N/A | #N/A | #N/A | #N/A | #N/A | #N/A | #N/A | #N/A | #N/A | #N/A | #N/A | #N/A | #N/A | #N/A | #N/A | #N/A | #N/A | #N/A | #N/A | #N/A | #N/A | #N/A | #N/A | #N/A | #N/A | #N/A | #N/A
| #N/A | #N/A | #N/A | #N/A | #N/A | #N/A | #N/A | #N/A | #N/A | #N/A | #N/A | #N/A | #N/A | #N/A | #N/A | #N/A | #N/A | #N/A | #N/A | #N/A | #N/A | #N/A | #N/A | #N/A | #N/A | #N/A | #N/A | #N/A | #N/A | #N/A | #N/A | #N/A | #N/A | #N/A | #N/A | #N/A | #N/A | #N/A | #N/A | #N/A | #N/A | #N/A | #N/A | #N/A | #N/A
| #N/A | #N/A | #N/A | #N/A | #N/A | #N/A | #N/A | #N/A | #N/A | #N/A | #N/A | #N/A | #N/A | #N/A | #N/A | #N/A | #N/A | #N/A | #N/A | #N/A | #N/A | #N/A | #N/A | #N/A | #N/A | #N/A | #N/A | #N/A | #N/A | #N/A | #N/A | #N/A | #N/A | #N/A | #N/A | #N/A | #N/A | #N/A | #N/A | #N/A | #N/A | #N/A | #N/A | #N/A | #N/A
| #N/A | #N/A | #N/A | #N/A | #N/A | #N/A | #N/A | #N/A | #N/A | #N/A | #N/A | #N/A | #N/A | #N/A | #N/A | #N/A | #N/A | #N/A | #N/A | #N/A | #N/A | #N/A | #N/A | #N/A | #N/A | #N/A | #N/A | #N/A | #N/A | #N/A | #N/A | #N/A | #N/A | #N/A | #N/A | #N/A | #N/A | #N/A | #N/A | #N/A | #N/A | #N/A | #N/A | #N/A | #N/A
| #N/A | #N/A | #N/A | #N/A | #N/A | #N/A | #N/A | #N/A | #N/A | #N/A | #N/A | #N/A | #N/A | #N/A | #N/A | #N/A | #N/A | #N/A | #N/A | #N/A | #N/A | #N/A | #N/A | #N/A | #N/A | #N/A | #N/A | #N/A | #N/A | #N/A | #N/A | #N/A | #N/A | #N/A | #N/A | #N/A | #N/A | #N/A | #N/A | #N/A | #N/A | #N/A | #N/A | #N/A | #N/A
| #N/A | #N/A | #N/A | #N/A | #N/A | #N/A | #N/A | #N/A | #N/A | #N/A | #N/A | #N/A | #N/A | #N/A | #N/A | #N/A | #N/A | #N/A | #N/A | #N/A | #N/A | #N/A | #N/A | #N/A | #N/A | #N/A | #N/A | #N/A | #N/A | #N/A | #N/A | #N/A | #N/A | #N/A | #N/A | #N/A | #N/A | #N/A | #N/A | #N/A | #N/A | #N/A | #N/A | #N/A | #N/A
| #N/A | #N/A | #N/A | #N/A | #N/A | #N/A | #N/A | #N/A | #N/A | #N/A | #N/A | #N/A | #N/A | #N/A | #N/A | #N/A | #N/A | #N/A | #N/A | #N/A | #N/A | #N/A | #N/A | #N/A | #N/A | #N/A | #N/A | #N/A | #N/A | #N/A | #N/A | #N/A | #N/A | #N/A | #N/A | #N/A | #N/A | #N/A | #N/A | #N/A | #N/A | #N/A | #N/A | #N/A | #N/A
| #N/A | #N/A | #N/A | #N/A | #N/A | #N/A | #N/A | #N/A | #N/A | #N/A | #N/A | #N/A | #N/A | #N/A | #N/A | #N/A | #N/A | #N/A | #N/A | #N/A | #N/A | #N/A | #N/A | #N/A | #N/A | #N/A | #N/A | #N/A | #N/A | #N/A | #N/A | #N/A | #N/A | #N/A | #N/A | #N/A | #N/A | #N/A | #N/A | #N/A | #N/A | #N/A | #N/A | #N/A | #N/A
| #N/A | #N/A | #N/A | #N/A | #N/A | #N/A | #N/A | #N/A | #N/A | #N/A | #N/A | #N/A | #N/A | #N/A | #N/A | #N/A | #N/A | #N/A | #N/A | #N/A | #N/A | #N/A | #N/A | #N/A | #N/A | #N/A | #N/A | #N/A | #N/A | #N/A | #N/A | #N/A | #N/A | #N/A | #N/A | #N/A | #N/A | #N/A | #N/A | #N/A | #N/A | #N/A | #N/A | #N/A | #N/A
| #N/A | #N/A | #N/A | #N/A | #N/A | #N/A | #N/A | #N/A | #N/A | #N/A | #N/A | #N/A | #N/A | #N/A | #N/A | #N/A | #N/A | #N/A | #N/A | #N/A | #N/A | #N/A | #N/A | #N/A | #N/A | #N/A | #N/A | #N/A | #N/A | #N/A | #N/A | #N/A | #N/A | #N/A | #N/A | #N/A | #N/A | #N/A | #N/A | #N/A | #N/A | #N/A | #N/A | #N/A | #N/A
| #N/A | #N/A | #N/A | #N/A | #N/A | #N/A | #N/A | #N/A | #N/A | #N/A | #N/A | #N/A | #N/A | #N/A | #N/A | #N/A | #N/A | #N/A | #N/A | #N/A | #N/A | #N/A | #N/A | #N/A | #N/A | #N/A | #N/A | #N/A | #N/A | #N/A | #N/A | #N/A | #N/A | #N/A | #N/A | #N/A | #N/A | #N/A | #N/A | #N/A | #N/A | #N/A | #N/A | #N/A | #N/A
| #N/A | #N/A | #N/A | #N/A | #N/A | #N/A | #N/A | #N/A | #N/A | #N/A | #N/A | #N/A | #N/A | #N/A | #N/A | #N/A | #N/A | #N/A | #N/A | #N/A | #N/A | #N/A | #N/A | #N/A | #N/A | #N/A | #N/A | #N/A | #N/A | #N/A | #N/A | #N/A | #N/A | #N/A | #N/A | #N/A | #N/A | #N/A | #N/A | #N/A | #N/A | #N/A | #N/A | #N/A | #N/A
| #N/A | #N/A | #N/A | #N/A | #N/A | #N/A | #N/A | #N/A | #N/A | #N/A | #N/A | #N/A | #N/A | #N/A | #N/A | #N/A | #N/A | #N/A | #N/A | #N/A | #N/A | #N/A | #N/A | #N/A | #N/A | #N/A | #N/A | #N/A | #N/A | #N/A | #N/A | #N/A | #N/A | #N/A | #N/A | #N/A | #N/A | #N/A | #N/A | #N/A | #N/A | #N/A | #N/A | #N/A | #N/A
| #N/A | #N/A | #N/A | #N/A | #N/A | #N/A | #N/A | #N/A | #N/A | #N/A | #N/A | #N/A | #N/A | #N/A | #N/A | #N/A | #N/A | #N/A | #N/A | #N/A | #N/A | #N/A | #N/A | #N/A | #N/A | #N/A | #N/A | #N/A | #N/A | #N/A | #N/A | #N/A | #N/A | #N/A | #N/A | #N/A | #N/A | #N/A | #N/A | #N/A | #N/A | #N/A | #N/A | #N/A | #N/A
| #N/A | #N/A | #N/A | #N/A | #N/A | #N/A | #N/A | #N/A | #N/A | #N/A | #N/A | #N/A | #N/A | #N/A | #N/A | #N/A | #N/A | #N/A | #N/A | #N/A | #N/A | #N/A | #N/A | #N/A | #N/A | #N/A | #N/A | #N/A | #N/A | #N/A | #N/A | #N/A | #N/A | #N/A | #N/A | #N/A | #N/A | #N/A | #N/A | #N/A | #N/A | #N/A | #N/A | #N/A | #N/A
| #N/A | #N/A | #N/A | #N/A | #N/A | #N/A | #N/A | #N/A | #N/A | #N/A | #N/A | #N/A | #N/A | #N/A | #N/A | #N/A | #N/A | #N/A | #N/A | #N/A | #N/A | #N/A | #N/A | #N/A | #N/A | #N/A | #N/A | #N/A | #N/A | #N/A | #N/A | #N/A | #N/A | #N/A | #N/A | #N/A | #N/A | #N/A | #N/A | #N/A | #N/A | #N/A | #N/A | #N/A | #N/A
| #N/A | #N/A | #N/A | #N/A | #N/A | #N/A | #N/A | #N/A | #N/A | #N/A | #N/A | #N/A | #N/A | #N/A | #N/A | #N/A | #N/A | #N/A | #N/A | #N/A | #N/A | #N/A | #N/A | #N/A | #N/A | #N/A | #N/A | #N/A | #N/A | #N/A | #N/A | #N/A | #N/A | #N/A | #N/A | #N/A | #N/A | #N/A | #N/A | #N/A | #N/A | #N/A | #N/A | #N/A | #N/A
| #N/A | #N/A | #N/A | #N/A | #N/A | #N/A | #N/A | #N/A | #N/A | #N/A | #N/A | #N/A | #N/A | #N/A | #N/A | #N/A | #N/A | #N/A | #N/A | #N/A | #N/A | #N/A | #N/A | #N/A | #N/A | #N/A | #N/A | #N/A | #N/A | #N/A | #N/A | #N/A | #N/A | #N/A | #N/A | #N/A | #N/A | #N/A | #N/A | #N/A | #N/A | #N/A | #N/A | #N/A | #N/A
| #N/A | #N/A | #N/A | #N/A | #N/A | #N/A | #N/A | #N/A | #N/A | #N/A | #N/A | #N/A | #N/A | #N/A | #N/A | #N/A | #N/A | #N/A | #N/A | #N/A | #N/A | #N/A | #N/A | #N/A | #N/A | #N/A | #N/A | #N/A | #N/A | #N/A | #N/A | #N/A | #N/A | #N/A | #N/A | #N/A | #N/A | #N/A | #N/A | #N/A | #N/A | #N/A | #N/A | #N/A | #N/A
| #N/A | #N/A | #N/A | #N/A | #N/A | #N/A | #N/A | #N/A | #N/A | #N/A | #N/A | #N/A | #N/A | #N/A | #N/A | #N/A | #N/A | #N/A | #N/A | #N/A | #N/A | #N/A | #N/A | #N/A | #N/A | #N/A | #N/A | #N/A | #N/A | #N/A | #N/A | #N/A | #N/A | #N/A | #N/A | #N/A | #N/A | #N/A | #N/A | #N/A | #N/A | #N/A | #N/A | #N/A | #N/A
| #N/A | #N/A | #N/A | #N/A | #N/A | #N/A | #N/A | #N/A | #N/A | #N/A | #N/A | #N/A | #N/A | #N/A | #N/A | #N/A | #N/A | #N/A | #N/A | #N/A | #N/A | #N/A | #N/A | #N/A | #N/A | #N/A | #N/A | #N/A | #N/A | #N/A | #N/A | #N/A | #N/A | #N/A | #N/A | #N/A | #N/A | #N/A | #N/A | #N/A | #N/A | #N/A | #N/A | #N/A | #N/A
| #N/A | #N/A | #N/A | #N/A | #N/A | #N/A | #N/A | #N/A | #N/A | #N/A | #N/A | #N/A | #N/A | #N/A | #N/A | #N/A | #N/A | #N/A | #N/A | #N/A | #N/A | #N/A | #N/A | #N/A | #N/A | #N/A | #N/A | #N/A | #N/A | #N/A | #N/A | #N/A | #N/A | #N/A | #N/A | #N/A | #N/A | #N/A | #N/A | #N/A | #N/A | #N/A | #N/A | #N/A | #N/A
| #N/A | #N/A | #N/A | #N/A | #N/A | #N/A | #N/A | #N/A | #N/A | #N/A | #N/A | #N/A | #N/A | #N/A | #N/A | #N/A | #N/A | #N/A | #N/A | #N/A | #N/A | #N/A | #N/A | #N/A | #N/A | #N/A | #N/A | #N/A | #N/A | #N/A | #N/A | #N/A | #N/A | #N/A | #N/A | #N/A | #N/A | #N/A | #N/A | #N/A | #N/A | #N/A | #N/A | #N/A | #N/A
| #N/A | #N/A | #N/A | #N/A | #N/A | #N/A | #N/A | #N/A | #N/A | #N/A | #N/A | #N/A | #N/A | #N/A | #N/A | #N/A | #N/A | #N/A | #N/A | #N/A | #N/A | #N/A | #N/A | #N/A | #N/A | #N/A | #N/A | #N/A | #N/A | #N/A | #N/A | #N/A | #N/A | #N/A | #N/A | #N/A | #N/A | #N/A | #N/A | #N/A | #N/A | #N/A | #N/A | #N/A | #N/A
| #N/A | #N/A | #N/A | #N/A | #N/A | #N/A | #N/A | #N/A | #N/A | #N/A | #N/A | #N/A | #N/A | #N/A | #N/A | #N/A | #N/A | #N/A | #N/A | #N/A | #N/A | #N/A | #N/A | #N/A | #N/A | #N/A | #N/A | #N/A | #N/A | #N/A | #N/A | #N/A | #N/A | #N/A | #N/A | #N/A | #N/A | #N/A | #N/A | #N/A | #N/A | #N/A | #N/A | #N/A | #N/A
| #N/A | #N/A | #N/A | #N/A | #N/A | #N/A | #N/A | #N/A | #N/A | #N/A | #N/A | #N/A | #N/A | #N/A | #N/A | #N/A | #N/A | #N/A | #N/A | #N/A | #N/A | #N/A | #N/A | #N/A | #N/A | #N/A | #N/A | #N/A | #N/A | #N/A | #N/A | #N/A | #N/A | #N/A | #N/A | #N/A | #N/A | #N/A | #N/A | #N/A | #N/A | #N/A | #N/A | #N/A | #N/A
| #N/A | #N/A | #N/A | #N/A | #N/A | #N/A | #N/A | #N/A | #N/A | #N/A | #N/A | #N/A | #N/A | #N/A | #N/A | #N/A | #N/A | #N/A | #N/A | #N/A | #N/A | #N/A | #N/A | #N/A | #N/A | #N/A | #N/A | #N/A | #N/A | #N/A | #N/A | #N/A | #N/A | #N/A | #N/A | #N/A | #N/A | #N/A | #N/A | #N/A | #N/A | #N/A | #N/A | #N/A | #N/A
| #N/A | #N/A | #N/A | #N/A | #N/A | #N/A | #N/A | #N/A | #N/A | #N/A | #N/A | #N/A | #N/A | #N/A | #N/A | #N/A | #N/A | #N/A | #N/A | #N/A | #N/A | #N/A | #N/A | #N/A | #N/A | #N/A | #N/A | #N/A | #N/A | #N/A | #N/A | #N/A | #N/A | #N/A | #N/A | #N/A | #N/A | #N/A | #N/A | #N/A | #N/A | #N/A | #N/A | #N/A | #N/A
| #N/A | #N/A | #N/A | #N/A | #N/A | #N/A | #N/A | #N/A | #N/A | #N/A | #N/A | #N/A | #N/A | #N/A | #N/A | #N/A | #N/A | #N/A | #N/A | #N/A | #N/A | #N/A | #N/A | #N/A | #N/A | #N/A | #N/A | #N/A | #N/A | #N/A | #N/A | #N/A | #N/A | #N/A | #N/A | #N/A | #N/A | #N/A | #N/A | #N/A | #N/A | #N/A | #N/A | #N/A | #N/A
| #N/A | #N/A | #N/A | #N/A | #N/A | #N/A | #N/A | #N/A | #N/A | #N/A | #N/A | #N/A | #N/A | #N/A | #N/A | #N/A | #N/A | #N/A | #N/A | #N/A | #N/A | #N/A | #N/A | #N/A | #N/A | #N/A | #N/A | #N/A | #N/A | #N/A | #N/A | #N/A | #N/A | #N/A | #N/A | #N/A | #N/A | #N/A | #N/A | #N/A | #N/A | #N/A | #N/A | #N/A | #N/A
| #N/A | #N/A | #N/A | #N/A | #N/A | #N/A | #N/A | #N/A | #N/A | #N/A | #N/A | #N/A | #N/A | #N/A | #N/A | #N/A | #N/A | #N/A | #N/A | #N/A | #N/A | #N/A | #N/A | #N/A | #N/A | #N/A | #N/A | #N/A | #N/A | #N/A | #N/A | #N/A | #N/A | #N/A | #N/A | #N/A | #N/A | #N/A | #N/A | #N/A | #N/A | #N/A | #N/A | #N/A | #N/A
| #N/A | #N/A | #N/A | #N/A | #N/A | #N/A | #N/A | #N/A | #N/A | #N/A | #N/A | #N/A | #N/A | #N/A | #N/A | #N/A | #N/A | #N/A | #N/A | #N/A | #N/A | #N/A | #N/A | #N/A | #N/A | #N/A | #N/A | #N/A | #N/A | #N/A | #N/A | #N/A | #N/A | #N/A | #N/A | #N/A | #N/A | #N/A | #N/A | #N/A | #N/A | #N/A | #N/A | #N/A | #N/A
| #N/A | #N/A | #N/A | #N/A | #N/A | #N/A | #N/A | #N/A | #N/A | #N/A | #N/A | #N/A | #N/A | #N/A | #N/A | #N/A | #N/A | #N/A | #N/A | #N/A | #N/A | #N/A | #N/A | #N/A | #N/A | #N/A | #N/A | #N/A | #N/A | #N/A | #N/A | #N/A | #N/A | #N/A | #N/A | #N/A | #N/A | #N/A | #N/A | #N/A | #N/A | #N/A | #N/A | #N/A | #N/A
| #N/A | #N/A | #N/A | #N/A | #N/A | #N/A | #N/A | #N/A | #N/A | #N/A | #N/A | #N/A | #N/A | #N/A | #N/A | #N/A | #N/A | #N/A | #N/A | #N/A | #N/A | #N/A | #N/A | #N/A | #N/A | #N/A | #N/A | #N/A | #N/A | #N/A | #N/A | #N/A | #N/A | #N/A | #N/A | #N/A | #N/A | #N/A | #N/A | #N/A | #N/A | #N/A | #N/A | #N/A | #N/A
| #N/A | #N/A | #N/A | #N/A | #N/A | #N/A | #N/A | #N/A | #N/A | #N/A | #N/A | #N/A | #N/A | #N/A | #N/A | #N/A | #N/A | #N/A | #N/A | #N/A | #N/A | #N/A | #N/A | #N/A | #N/A | #N/A | #N/A | #N/A | #N/A | #N/A | #N/A | #N/A | #N/A | #N/A | #N/A | #N/A | #N/A | #N/A | #N/A | #N/A | #N/A | #N/A | #N/A | #N/A | #N/A
| #N/A | #N/A | #N/A | #N/A | #N/A | #N/A | #N/A | #N/A | #N/A | #N/A | #N/A | #N/A | #N/A | #N/A | #N/A | #N/A | #N/A | #N/A | #N/A | #N/A | #N/A | #N/A | #N/A | #N/A | #N/A | #N/A | #N/A | #N/A | #N/A | #N/A | #N/A | #N/A | #N/A | #N/A | #N/A | #N/A | #N/A | #N/A | #N/A | #N/A | #N/A | #N/A | #N/A | #N/A | #N/A
| #N/A | #N/A | #N/A | #N/A | #N/A | #N/A | #N/A | #N/A | #N/A | #N/A | #N/A | #N/A | #N/A | #N/A | #N/A | #N/A | #N/A | #N/A | #N/A | #N/A | #N/A | #N/A | #N/A | #N/A | #N/A | #N/A | #N/A | #N/A | #N/A | #N/A | #N/A | #N/A | #N/A | #N/A | #N/A | #N/A | #N/A | #N/A | #N/A | #N/A | #N/A | #N/A | #N/A | #N/A | #N/A
| #N/A | #N/A | #N/A | #N/A | #N/A | #N/A | #N/A | #N/A | #N/A | #N/A | #N/A | #N/A | #N/A | #N/A | #N/A | #N/A | #N/A | #N/A | #N/A | #N/A | #N/A | #N/A | #N/A | #N/A | #N/A | #N/A | #N/A | #N/A | #N/A | #N/A | #N/A | #N/A | #N/A | #N/A | #N/A | #N/A | #N/A | #N/A | #N/A | #N/A | #N/A | #N/A | #N/A | #N/A | #N/A
| #N/A | #N/A | #N/A | #N/A | #N/A | #N/A | #N/A | #N/A | #N/A | #N/A | #N/A | #N/A | #N/A | #N/A | #N/A | #N/A | #N/A | #N/A | #N/A | #N/A | #N/A | #N/A | #N/A | #N/A | #N/A | #N/A | #N/A | #N/A | #N/A | #N/A | #N/A | #N/A | #N/A | #N/A | #N/A | #N/A | #N/A | #N/A | #N/A | #N/A | #N/A | #N/A | #N/A | #N/A | #N/A
| #N/A | #N/A | #N/A | #N/A | #N/A | #N/A | #N/A | #N/A | #N/A | #N/A | #N/A | #N/A | #N/A | #N/A | #N/A | #N/A | #N/A | #N/A | #N/A | #N/A | #N/A | #N/A | #N/A | #N/A | #N/A | #N/A | #N/A | #N/A | #N/A | #N/A | #N/A | #N/A | #N/A | #N/A | #N/A | #N/A | #N/A | #N/A | #N/A | #N/A | #N/A | #N/A | #N/A | #N/A | #N/A
| #N/A | #N/A | #N/A | #N/A | #N/A | #N/A | #N/A | #N/A | #N/A | #N/A | #N/A | #N/A | #N/A | #N/A | #N/A | #N/A | #N/A | #N/A | #N/A | #N/A | #N/A | #N/A | #N/A | #N/A | #N/A | #N/A | #N/A | #N/A | #N/A | #N/A | #N/A | #N/A | #N/A | #N/A | #N/A | #N/A | #N/A | #N/A | #N/A | #N/A | #N/A | #N/A | #N/A | #N/A | #N/A
| #N/A | #N/A | #N/A | #N/A | #N/A | #N/A | #N/A | #N/A | #N/A | #N/A | #N/A | #N/A | #N/A | #N/A | #N/A | #N/A | #N/A | #N/A | #N/A | #N/A | #N/A | #N/A | #N/A | #N/A | #N/A | #N/A | #N/A | #N/A | #N/A | #N/A | #N/A | #N/A | #N/A | #N/A | #N/A | #N/A | #N/A | #N/A | #N/A | #N/A | #N/A | #N/A | #N/A | #N/A | #N/A
| #N/A | #N/A | #N/A | #N/A | #N/A | #N/A | #N/A | #N/A | #N/A | #N/A | #N/A | #N/A | #N/A | #N/A | #N/A | #N/A | #N/A | #N/A | #N/A | #N/A | #N/A | #N/A | #N/A | #N/A | #N/A | #N/A | #N/A | #N/A | #N/A | #N/A | #N/A | #N/A | #N/A | #N/A | #N/A | #N/A | #N/A | #N/A | #N/A | #N/A | #N/A | #N/A | #N/A | #N/A | #N/A
| #N/A | #N/A | #N/A | #N/A | #N/A | #N/A | #N/A | #N/A | #N/A | #N/A | #N/A | #N/A | #N/A | #N/A | #N/A | #N/A | #N/A | #N/A | #N/A | #N/A | #N/A | #N/A | #N/A | #N/A | #N/A | #N/A | #N/A | #N/A | #N/A | #N/A | #N/A | #N/A | #N/A | #N/A | #N/A | #N/A | #N/A | #N/A | #N/A | #N/A | #N/A | #N/A | #N/A | #N/A | #N/A
| #N/A | #N/A | #N/A | #N/A | #N/A | #N/A | #N/A | #N/A | #N/A | #N/A | #N/A | #N/A | #N/A | #N/A | #N/A | #N/A | #N/A | #N/A | #N/A | #N/A | #N/A | #N/A | #N/A | #N/A | #N/A | #N/A | #N/A | #N/A | #N/A | #N/A | #N/A | #N/A | #N/A | #N/A | #N/A | #N/A | #N/A | #N/A | #N/A | #N/A | #N/A | #N/A | #N/A | #N/A | #N/A
| #N/A | #N/A | #N/A | #N/A | #N/A | #N/A | #N/A | #N/A | #N/A | #N/A | #N/A | #N/A | #N/A | #N/A | #N/A | #N/A | #N/A | #N/A | #N/A | #N/A | #N/A | #N/A | #N/A | #N/A | #N/A | #N/A | #N/A | #N/A | #N/A | #N/A | #N/A | #N/A | #N/A | #N/A | #N/A | #N/A | #N/A | #N/A | #N/A | #N/A | #N/A | #N/A | #N/A | #N/A | #N/A
| #N/A | #N/A | #N/A | #N/A | #N/A | #N/A | #N/A | #N/A | #N/A | #N/A | #N/A | #N/A | #N/A | #N/A | #N/A | #N/A | #N/A | #N/A | #N/A | #N/A | #N/A | #N/A | #N/A | #N/A | #N/A | #N/A | #N/A | #N/A | #N/A | #N/A | #N/A | #N/A | #N/A | #N/A | #N/A | #N/A | #N/A | #N/A | #N/A | #N/A | #N/A | #N/A | #N/A | #N/A | #N/A
| #N/A | #N/A | #N/A | #N/A | #N/A | #N/A | #N/A | #N/A | #N/A | #N/A | #N/A | #N/A | #N/A | #N/A | #N/A | #N/A | #N/A | #N/A | #N/A | #N/A | #N/A | #N/A | #N/A | #N/A | #N/A | #N/A | #N/A | #N/A | #N/A | #N/A | #N/A | #N/A | #N/A | #N/A | #N/A | #N/A | #N/A | #N/A | #N/A | #N/A | #N/A | #N/A | #N/A | #N/A | #N/A
| #N/A | #N/A | #N/A | #N/A | #N/A | #N/A | #N/A | #N/A | #N/A | #N/A | #N/A | #N/A | #N/A | #N/A | #N/A | #N/A | #N/A | #N/A | #N/A | #N/A | #N/A | #N/A | #N/A | #N/A | #N/A | #N/A | #N/A | #N/A | #N/A | #N/A | #N/A | #N/A | #N/A | #N/A | #N/A | #N/A | #N/A | #N/A | #N/A | #N/A | #N/A | #N/A | #N/A | #N/A | #N/A
| #N/A | #N/A | #N/A | #N/A | #N/A | #N/A | #N/A | #N/A | #N/A | #N/A | #N/A | #N/A | #N/A | #N/A | #N/A | #N/A | #N/A | #N/A | #N/A | #N/A | #N/A | #N/A | #N/A | #N/A | #N/A | #N/A | #N/A | #N/A | #N/A | #N/A | #N/A | #N/A | #N/A | #N/A | #N/A | #N/A | #N/A | #N/A | #N/A | #N/A | #N/A | #N/A | #N/A | #N/A | #N/A
| #N/A | #N/A | #N/A | #N/A | #N/A | #N/A | #N/A | #N/A | #N/A | #N/A | #N/A | #N/A | #N/A | #N/A | #N/A | #N/A | #N/A | #N/A | #N/A | #N/A | #N/A | #N/A | #N/A | #N/A | #N/A | #N/A | #N/A | #N/A | #N/A | #N/A | #N/A | #N/A | #N/A | #N/A | #N/A | #N/A | #N/A | #N/A | #N/A | #N/A | #N/A | #N/A | #N/A | #N/A | #N/A
| #N/A | #N/A | #N/A | #N/A | #N/A | #N/A | #N/A | #N/A | #N/A | #N/A | #N/A | #N/A | #N/A | #N/A | #N/A | #N/A | #N/A | #N/A | #N/A | #N/A | #N/A | #N/A | #N/A | #N/A | #N/A | #N/A | #N/A | #N/A | #N/A | #N/A | #N/A | #N/A | #N/A | #N/A | #N/A | #N/A | #N/A | #N/A | #N/A | #N/A | #N/A | #N/A | #N/A | #N/A | #N/A
| #N/A | #N/A | #N/A | #N/A | #N/A | #N/A | #N/A | #N/A | #N/A | #N/A | #N/A | #N/A | #N/A | #N/A | #N/A | #N/A | #N/A | #N/A | #N/A | #N/A | #N/A | #N/A | #N/A | #N/A | #N/A | #N/A | #N/A | #N/A | #N/A | #N/A | #N/A | #N/A | #N/A | #N/A | #N/A | #N/A | #N/A | #N/A | #N/A | #N/A | #N/A | #N/A | #N/A | #N/A | #N/A
| #N/A | #N/A | #N/A | #N/A | #N/A | #N/A | #N/A | #N/A | #N/A | #N/A | #N/A | #N/A | #N/A | #N/A | #N/A | #N/A | #N/A | #N/A | #N/A | #N/A | #N/A | #N/A | #N/A | #N/A | #N/A | #N/A | #N/A | #N/A | #N/A | #N/A | #N/A | #N/A | #N/A | #N/A | #N/A | #N/A | #N/A | #N/A | #N/A | #N/A | #N/A | #N/A | #N/A | #N/A | #N/A
| #N/A | #N/A | #N/A | #N/A | #N/A | #N/A | #N/A | #N/A | #N/A | #N/A | #N/A | #N/A | #N/A | #N/A | #N/A | #N/A | #N/A | #N/A | #N/A | #N/A | #N/A | #N/A | #N/A | #N/A | #N/A | #N/A | #N/A | #N/A | #N/A | #N/A | #N/A | #N/A | #N/A | #N/A | #N/A | #N/A | #N/A | #N/A | #N/A | #N/A | #N/A | #N/A | #N/A | #N/A | #N/A
| #N/A | #N/A | #N/A | #N/A | #N/A | #N/A | #N/A | #N/A | #N/A | #N/A | #N/A | #N/A | #N/A | #N/A | #N/A | #N/A | #N/A | #N/A | #N/A | #N/A | #N/A | #N/A | #N/A | #N/A | #N/A | #N/A | #N/A | #N/A | #N/A | #N/A | #N/A | #N/A | #N/A | #N/A | #N/A | #N/A | #N/A | #N/A | #N/A | #N/A | #N/A | #N/A | #N/A | #N/A | #N/A
| #N/A | #N/A | #N/A | #N/A | #N/A | #N/A | #N/A | #N/A | #N/A | #N/A | #N/A | #N/A | #N/A | #N/A | #N/A | #N/A | #N/A | #N/A | #N/A | #N/A | #N/A | #N/A | #N/A | #N/A | #N/A | #N/A | #N/A | #N/A | #N/A | #N/A | #N/A | #N/A | #N/A | #N/A | #N/A | #N/A | #N/A | #N/A | #N/A | #N/A | #N/A | #N/A | #N/A | #N/A | #N/A
| #N/A | #N/A | #N/A | #N/A | #N/A | #N/A | #N/A | #N/A | #N/A | #N/A | #N/A | #N/A | #N/A | #N/A | #N/A | #N/A | #N/A | #N/A | #N/A | #N/A | #N/A | #N/A | #N/A | #N/A | #N/A | #N/A | #N/A | #N/A | #N/A | #N/A | #N/A | #N/A | #N/A | #N/A | #N/A | #N/A | #N/A | #N/A | #N/A | #N/A | #N/A | #N/A | #N/A | #N/A | #N/A
| #N/A | #N/A | #N/A | #N/A | #N/A | #N/A | #N/A | #N/A | #N/A | #N/A | #N/A | #N/A | #N/A | #N/A | #N/A | #N/A | #N/A | #N/A | #N/A | #N/A | #N/A | #N/A | #N/A | #N/A | #N/A | #N/A | #N/A | #N/A | #N/A | #N/A | #N/A | #N/A | #N/A | #N/A | #N/A | #N/A | #N/A | #N/A | #N/A | #N/A | #N/A | #N/A | #N/A | #N/A | #N/A
| #N/A | #N/A | #N/A | #N/A | #N/A | #N/A | #N/A | #N/A | #N/A | #N/A | #N/A | #N/A | #N/A | #N/A | #N/A | #N/A | #N/A | #N/A | #N/A | #N/A | #N/A | #N/A | #N/A | #N/A | #N/A | #N/A | #N/A | #N/A | #N/A | #N/A | #N/A | #N/A | #N/A | #N/A | #N/A | #N/A | #N/A | #N/A | #N/A | #N/A | #N/A | #N/A | #N/A | #N/A | #N/A
| #N/A | #N/A | #N/A | #N/A | #N/A | #N/A | #N/A | #N/A | #N/A | #N/A | #N/A | #N/A | #N/A | #N/A | #N/A | #N/A | #N/A | #N/A | #N/A | #N/A | #N/A | #N/A | #N/A | #N/A | #N/A | #N/A | #N/A | #N/A | #N/A | #N/A | #N/A | #N/A | #N/A | #N/A | #N/A | #N/A | #N/A | #N/A | #N/A | #N/A | #N/A | #N/A | #N/A | #N/A | #N/A
| #N/A | #N/A | #N/A | #N/A | #N/A | #N/A | #N/A | #N/A | #N/A | #N/A | #N/A | #N/A | #N/A | #N/A | #N/A | #N/A | #N/A | #N/A | #N/A | #N/A | #N/A | #N/A | #N/A | #N/A | #N/A | #N/A | #N/A | #N/A | #N/A | #N/A | #N/A | #N/A | #N/A | #N/A | #N/A | #N/A | #N/A | #N/A | #N/A | #N/A | #N/A | #N/A | #N/A | #N/A | #N/A
| #N/A | #N/A | #N/A | #N/A | #N/A | #N/A | #N/A | #N/A | #N/A | #N/A | #N/A | #N/A | #N/A | #N/A | #N/A | #N/A | #N/A | #N/A | #N/A | #N/A | #N/A | #N/A | #N/A | #N/A | #N/A | #N/A | #N/A | #N/A | #N/A | #N/A | #N/A | #N/A | #N/A | #N/A | #N/A | #N/A | #N/A | #N/A | #N/A | #N/A | #N/A | #N/A | #N/A | #N/A | #N/A
| #N/A | #N/A | #N/A | #N/A | #N/A | #N/A | #N/A | #N/A | #N/A | #N/A | #N/A | #N/A | #N/A | #N/A | #N/A | #N/A | #N/A | #N/A | #N/A | #N/A | #N/A | #N/A | #N/A | #N/A | #N/A | #N/A | #N/A | #N/A | #N/A | #N/A | #N/A | #N/A | #N/A | #N/A | #N/A | #N/A | #N/A | #N/A | #N/A | #N/A | #N/A | #N/A | #N/A | #N/A | #N/A
| #N/A | #N/A | #N/A | #N/A | #N/A | #N/A | #N/A | #N/A | #N/A | #N/A | #N/A | #N/A | #N/A | #N/A | #N/A | #N/A | #N/A | #N/A | #N/A | #N/A | #N/A | #N/A | #N/A | #N/A | #N/A | #N/A | #N/A | #N/A | #N/A | #N/A | #N/A | #N/A | #N/A | #N/A | #N/A | #N/A | #N/A | #N/A | #N/A | #N/A | #N/A | #N/A | #N/A | #N/A | #N/A
| #N/A | #N/A | #N/A | #N/A | #N/A | #N/A | #N/A | #N/A | #N/A | #N/A | #N/A | #N/A | #N/A | #N/A | #N/A | #N/A | #N/A | #N/A | #N/A | #N/A | #N/A | #N/A | #N/A | #N/A | #N/A | #N/A | #N/A | #N/A | #N/A | #N/A | #N/A | #N/A | #N/A | #N/A | #N/A | #N/A | #N/A | #N/A | #N/A | #N/A | #N/A | #N/A | #N/A | #N/A | #N/A
| #N/A | #N/A | #N/A | #N/A | #N/A | #N/A | #N/A | #N/A | #N/A | #N/A | #N/A | #N/A | #N/A | #N/A | #N/A | #N/A | #N/A | #N/A | #N/A | #N/A | #N/A | #N/A | #N/A | #N/A | #N/A | #N/A | #N/A | #N/A | #N/A | #N/A | #N/A | #N/A | #N/A | #N/A | #N/A | #N/A | #N/A | #N/A | #N/A | #N/A | #N/A | #N/A | #N/A | #N/A | #N/A
| #N/A | #N/A | #N/A | #N/A | #N/A | #N/A | #N/A | #N/A | #N/A | #N/A | #N/A | #N/A | #N/A | #N/A | #N/A | #N/A | #N/A | #N/A | #N/A | #N/A | #N/A | #N/A | #N/A | #N/A | #N/A | #N/A | #N/A | #N/A | #N/A | #N/A | #N/A | #N/A | #N/A | #N/A | #N/A | #N/A | #N/A | #N/A | #N/A | #N/A | #N/A | #N/A | #N/A | #N/A | #N/A
| #N/A | #N/A | #N/A | #N/A | #N/A | #N/A | #N/A | #N/A | #N/A | #N/A | #N/A | #N/A | #N/A | #N/A | #N/A | #N/A | #N/A | #N/A | #N/A | #N/A | #N/A | #N/A | #N/A | #N/A | #N/A | #N/A | #N/A | #N/A | #N/A | #N/A | #N/A | #N/A | #N/A | #N/A | #N/A | #N/A | #N/A | #N/A | #N/A | #N/A | #N/A | #N/A | #N/A | #N/A | #N/A
| #N/A | #N/A | #N/A | #N/A | #N/A | #N/A | #N/A | #N/A | #N/A | #N/A | #N/A | #N/A | #N/A | #N/A | #N/A | #N/A | #N/A | #N/A | #N/A | #N/A | #N/A | #N/A | #N/A | #N/A | #N/A | #N/A | #N/A | #N/A | #N/A | #N/A | #N/A | #N/A | #N/A | #N/A | #N/A | #N/A | #N/A | #N/A | #N/A | #N/A | #N/A | #N/A | #N/A | #N/A | #N/A
| #N/A | #N/A | #N/A | #N/A | #N/A | #N/A | #N/A | #N/A | #N/A | #N/A | #N/A | #N/A | #N/A | #N/A | #N/A | #N/A | #N/A | #N/A | #N/A | #N/A | #N/A | #N/A | #N/A | #N/A | #N/A | #N/A | #N/A | #N/A | #N/A | #N/A | #N/A | #N/A | #N/A | #N/A | #N/A | #N/A | #N/A | #N/A | #N/A | #N/A | #N/A | #N/A | #N/A | #N/A | #N/A
| #N/A | #N/A | #N/A | #N/A | #N/A | #N/A | #N/A | #N/A | #N/A | #N/A | #N/A | #N/A | #N/A | #N/A | #N/A | #N/A | #N/A | #N/A | #N/A | #N/A | #N/A | #N/A | #N/A | #N/A | #N/A | #N/A | #N/A | #N/A | #N/A | #N/A | #N/A | #N/A | #N/A | #N/A | #N/A | #N/A | #N/A | #N/A | #N/A | #N/A | #N/A | #N/A | #N/A | #N/A | #N/A
| #N/A | #N/A | #N/A | #N/A | #N/A | #N/A | #N/A | #N/A | #N/A | #N/A | #N/A | #N/A | #N/A | #N/A | #N/A | #N/A | #N/A | #N/A | #N/A | #N/A | #N/A | #N/A | #N/A | #N/A | #N/A | #N/A | #N/A | #N/A | #N/A | #N/A | #N/A | #N/A | #N/A | #N/A | #N/A | #N/A | #N/A | #N/A | #N/A | #N/A | #N/A | #N/A | #N/A | #N/A | #N/A
| #N/A | #N/A | #N/A | #N/A | #N/A | #N/A | #N/A | #N/A | #N/A | #N/A | #N/A | #N/A | #N/A | #N/A | #N/A | #N/A | #N/A | #N/A | #N/A | #N/A | #N/A | #N/A | #N/A | #N/A | #N/A | #N/A | #N/A | #N/A | #N/A | #N/A | #N/A | #N/A | #N/A | #N/A | #N/A | #N/A | #N/A | #N/A | #N/A | #N/A | #N/A | #N/A | #N/A | #N/A | #N/A
| #N/A | #N/A | #N/A | #N/A | #N/A | #N/A | #N/A | #N/A | #N/A | #N/A | #N/A | #N/A | #N/A | #N/A | #N/A | #N/A | #N/A | #N/A | #N/A | #N/A | #N/A | #N/A | #N/A | #N/A | #N/A | #N/A | #N/A | #N/A | #N/A | #N/A | #N/A | #N/A | #N/A | #N/A | #N/A | #N/A | #N/A | #N/A | #N/A | #N/A | #N/A | #N/A | #N/A | #N/A | #N/A
| #N/A | #N/A | #N/A | #N/A | #N/A | #N/A | #N/A | #N/A | #N/A | #N/A | #N/A | #N/A | #N/A | #N/A | #N/A | #N/A | #N/A | #N/A | #N/A | #N/A | #N/A | #N/A | #N/A | #N/A | #N/A | #N/A | #N/A | #N/A | #N/A | #N/A | #N/A | #N/A | #N/A | #N/A | #N/A | #N/A | #N/A | #N/A | #N/A | #N/A | #N/A | #N/A | #N/A | #N/A | #N/A
| #N/A | #N/A | #N/A | #N/A | #N/A | #N/A | #N/A | #N/A | #N/A | #N/A | #N/A | #N/A | #N/A | #N/A | #N/A | #N/A | #N/A | #N/A | #N/A | #N/A | #N/A | #N/A | #N/A | #N/A | #N/A | #N/A | #N/A | #N/A | #N/A | #N/A | #N/A | #N/A | #N/A | #N/A | #N/A | #N/A | #N/A | #N/A | #N/A | #N/A | #N/A | #N/A | #N/A | #N/A | #N/A
| #N/A | #N/A | #N/A | #N/A | #N/A | #N/A | #N/A | #N/A | #N/A | #N/A | #N/A | #N/A | #N/A | #N/A | #N/A | #N/A | #N/A | #N/A | #N/A | #N/A | #N/A | #N/A | #N/A | #N/A | #N/A | #N/A | #N/A | #N/A | #N/A | #N/A | #N/A | #N/A | #N/A | #N/A | #N/A | #N/A | #N/A | #N/A | #N/A | #N/A | #N/A | #N/A | #N/A | #N/A | #N/A
| #N/A | #N/A | #N/A | #N/A | #N/A | #N/A | #N/A | #N/A | #N/A | #N/A | #N/A | #N/A | #N/A | #N/A | #N/A | #N/A | #N/A | #N/A | #N/A | #N/A | #N/A | #N/A | #N/A | #N/A | #N/A | #N/A | #N/A | #N/A | #N/A | #N/A | #N/A | #N/A | #N/A | #N/A | #N/A | #N/A | #N/A | #N/A | #N/A | #N/A | #N/A | #N/A | #N/A | #N/A | #N/A
| #N/A | #N/A | #N/A | #N/A | #N/A | #N/A | #N/A | #N/A | #N/A | #N/A | #N/A | #N/A | #N/A | #N/A | #N/A | #N/A | #N/A | #N/A | #N/A | #N/A | #N/A | #N/A | #N/A | #N/A | #N/A | #N/A | #N/A | #N/A | #N/A | #N/A | #N/A | #N/A | #N/A | #N/A | #N/A | #N/A | #N/A | #N/A | #N/A | #N/A | #N/A | #N/A | #N/A | #N/A | #N/A
| #N/A | #N/A | #N/A | #N/A | #N/A | #N/A | #N/A | #N/A | #N/A | #N/A | #N/A | #N/A | #N/A | #N/A | #N/A | #N/A | #N/A | #N/A | #N/A | #N/A | #N/A | #N/A | #N/A | #N/A | #N/A | #N/A | #N/A | #N/A | #N/A | #N/A | #N/A | #N/A | #N/A | #N/A | #N/A | #N/A | #N/A | #N/A | #N/A | #N/A | #N/A | #N/A | #N/A | #N/A | #N/A
| #N/A | #N/A | #N/A | #N/A | #N/A | #N/A | #N/A | #N/A | #N/A | #N/A | #N/A | #N/A | #N/A | #N/A | #N/A | #N/A | #N/A | #N/A | #N/A | #N/A | #N/A | #N/A | #N/A | #N/A | #N/A | #N/A | #N/A | #N/A | #N/A | #N/A | #N/A | #N/A | #N/A | #N/A | #N/A | #N/A | #N/A | #N/A | #N/A | #N/A | #N/A | #N/A | #N/A | #N/A | #N/A
| #N/A | #N/A | #N/A | #N/A | #N/A | #N/A | #N/A | #N/A | #N/A | #N/A | #N/A | #N/A | #N/A | #N/A | #N/A | #N/A | #N/A | #N/A | #N/A | #N/A | #N/A | #N/A | #N/A | #N/A | #N/A | #N/A | #N/A | #N/A | #N/A | #N/A | #N/A | #N/A | #N/A | #N/A | #N/A | #N/A | #N/A | #N/A | #N/A | #N/A | #N/A | #N/A | #N/A | #N/A | #N/A
| #N/A | #N/A | #N/A | #N/A | #N/A | #N/A | #N/A | #N/A | #N/A | #N/A | #N/A | #N/A | #N/A | #N/A | #N/A | #N/A | #N/A | #N/A | #N/A | #N/A | #N/A | #N/A | #N/A | #N/A | #N/A | #N/A | #N/A | #N/A | #N/A | #N/A | #N/A | #N/A | #N/A | #N/A | #N/A | #N/A | #N/A | #N/A | #N/A | #N/A | #N/A | #N/A | #N/A | #N/A | #N/A
| #N/A | #N/A | #N/A | #N/A | #N/A | #N/A | #N/A | #N/A | #N/A | #N/A | #N/A | #N/A | #N/A | #N/A | #N/A | #N/A | #N/A | #N/A | #N/A | #N/A | #N/A | #N/A | #N/A | #N/A | #N/A | #N/A | #N/A | #N/A | #N/A | #N/A | #N/A | #N/A | #N/A | #N/A | #N/A | #N/A | #N/A | #N/A | #N/A | #N/A | #N/A | #N/A | #N/A | #N/A | #N/A
| #N/A | #N/A | #N/A | #N/A | #N/A | #N/A | #N/A | #N/A | #N/A | #N/A | #N/A | #N/A | #N/A | #N/A | #N/A | #N/A | #N/A | #N/A | #N/A | #N/A | #N/A | #N/A | #N/A | #N/A | #N/A | #N/A | #N/A | #N/A | #N/A | #N/A | #N/A | #N/A | #N/A | #N/A | #N/A | #N/A | #N/A | #N/A | #N/A | #N/A | #N/A | #N/A | #N/A | #N/A | #N/A
| #N/A | #N/A | #N/A | #N/A | #N/A | #N/A | #N/A | #N/A | #N/A | #N/A | #N/A | #N/A | #N/A | #N/A | #N/A | #N/A | #N/A | #N/A | #N/A | #N/A | #N/A | #N/A | #N/A | #N/A | #N/A | #N/A | #N/A | #N/A | #N/A | #N/A | #N/A | #N/A | #N/A | #N/A | #N/A | #N/A | #N/A | #N/A | #N/A | #N/A | #N/A | #N/A | #N/A | #N/A | #N/A
| #N/A | #N/A | #N/A | #N/A | #N/A | #N/A | #N/A | #N/A | #N/A | #N/A | #N/A | #N/A | #N/A | #N/A | #N/A | #N/A | #N/A | #N/A | #N/A | #N/A | #N/A | #N/A | #N/A | #N/A | #N/A | #N/A | #N/A | #N/A | #N/A | #N/A | #N/A | #N/A | #N/A | #N/A | #N/A | #N/A | #N/A | #N/A | #N/A | #N/A | #N/A | #N/A | #N/A | #N/A | #N/A
| #N/A | #N/A | #N/A | #N/A | #N/A | #N/A | #N/A | #N/A | #N/A | #N/A | #N/A | #N/A | #N/A | #N/A | #N/A | #N/A | #N/A | #N/A | #N/A | #N/A | #N/A | #N/A | #N/A | #N/A | #N/A | #N/A | #N/A | #N/A | #N/A | #N/A | #N/A | #N/A | #N/A | #N/A | #N/A | #N/A | #N/A | #N/A | #N/A | #N/A | #N/A | #N/A | #N/A | #N/A | #N/A
| #N/A | #N/A | #N/A | #N/A | #N/A | #N/A | #N/A | #N/A | #N/A | #N/A | #N/A | #N/A | #N/A | #N/A | #N/A | #N/A | #N/A | #N/A | #N/A | #N/A | #N/A | #N/A | #N/A | #N/A | #N/A | #N/A | #N/A | #N/A | #N/A | #N/A | #N/A | #N/A | #N/A | #N/A | #N/A | #N/A | #N/A | #N/A | #N/A | #N/A | #N/A | #N/A | #N/A | #N/A | #N/A
| #N/A | #N/A | #N/A | #N/A | #N/A | #N/A | #N/A | #N/A | #N/A | #N/A | #N/A | #N/A | #N/A | #N/A | #N/A | #N/A | #N/A | #N/A | #N/A | #N/A | #N/A | #N/A | #N/A | #N/A | #N/A | #N/A | #N/A | #N/A | #N/A | #N/A | #N/A | #N/A | #N/A | #N/A | #N/A | #N/A | #N/A | #N/A | #N/A | #N/A | #N/A | #N/A | #N/A | #N/A | #N/A
| #N/A | #N/A | #N/A | #N/A | #N/A | #N/A | #N/A | #N/A | #N/A | #N/A | #N/A | #N/A | #N/A | #N/A | #N/A | #N/A | #N/A | #N/A | #N/A | #N/A | #N/A | #N/A | #N/A | #N/A | #N/A | #N/A | #N/A | #N/A | #N/A | #N/A | #N/A | #N/A | #N/A | #N/A | #N/A | #N/A | #N/A | #N/A | #N/A | #N/A | #N/A | #N/A | #N/A | #N/A | #N/A
| #N/A | #N/A | #N/A | #N/A | #N/A | #N/A | #N/A | #N/A | #N/A | #N/A | #N/A | #N/A | #N/A | #N/A | #N/A | #N/A | #N/A | #N/A | #N/A | #N/A | #N/A | #N/A | #N/A | #N/A | #N/A | #N/A | #N/A | #N/A | #N/A | #N/A | #N/A | #N/A | #N/A | #N/A | #N/A | #N/A | #N/A | #N/A | #N/A | #N/A | #N/A | #N/A | #N/A | #N/A | #N/A
| #N/A | #N/A | #N/A | #N/A | #N/A | #N/A | #N/A | #N/A | #N/A | #N/A | #N/A | #N/A | #N/A | #N/A | #N/A | #N/A | #N/A | #N/A | #N/A | #N/A | #N/A | #N/A | #N/A | #N/A | #N/A | #N/A | #N/A | #N/A | #N/A | #N/A | #N/A | #N/A | #N/A | #N/A | #N/A | #N/A | #N/A | #N/A | #N/A | #N/A | #N/A | #N/A | #N/A | #N/A | #N/A
| #N/A | #N/A | #N/A | #N/A | #N/A | #N/A | #N/A | #N/A | #N/A | #N/A | #N/A | #N/A | #N/A | #N/A | #N/A | #N/A | #N/A | #N/A | #N/A | #N/A | #N/A | #N/A | #N/A | #N/A | #N/A | #N/A | #N/A | #N/A | #N/A | #N/A | #N/A | #N/A | #N/A | #N/A | #N/A | #N/A | #N/A | #N/A | #N/A | #N/A | #N/A | #N/A | #N/A | #N/A | #N/A
| #N/A | #N/A | #N/A | #N/A | #N/A | #N/A | #N/A | #N/A | #N/A | #N/A | #N/A | #N/A | #N/A | #N/A | #N/A | #N/A | #N/A | #N/A | #N/A | #N/A | #N/A | #N/A | #N/A | #N/A | #N/A | #N/A | #N/A | #N/A | #N/A | #N/A | #N/A | #N/A | #N/A | #N/A | #N/A | #N/A | #N/A | #N/A | #N/A | #N/A | #N/A | #N/A | #N/A | #N/A | #N/A
| #N/A | #N/A | #N/A | #N/A | #N/A | #N/A | #N/A | #N/A | #N/A | #N/A | #N/A | #N/A | #N/A | #N/A | #N/A | #N/A | #N/A | #N/A | #N/A | #N/A | #N/A | #N/A | #N/A | #N/A | #N/A | #N/A | #N/A | #N/A | #N/A | #N/A | #N/A | #N/A | #N/A | #N/A | #N/A | #N/A | #N/A | #N/A | #N/A | #N/A | #N/A | #N/A | #N/A | #N/A | #N/A
| #N/A | #N/A | #N/A | #N/A | #N/A | #N/A | #N/A | #N/A | #N/A | #N/A | #N/A | #N/A | #N/A | #N/A | #N/A | #N/A | #N/A | #N/A | #N/A | #N/A | #N/A | #N/A | #N/A | #N/A | #N/A | #N/A | #N/A | #N/A | #N/A | #N/A | #N/A | #N/A | #N/A | #N/A | #N/A | #N/A | #N/A | #N/A | #N/A | #N/A | #N/A | #N/A | #N/A | #N/A | #N/A
| #N/A | #N/A | #N/A | #N/A | #N/A | #N/A | #N/A | #N/A | #N/A | #N/A | #N/A | #N/A | #N/A | #N/A | #N/A | #N/A | #N/A | #N/A | #N/A | #N/A | #N/A | #N/A | #N/A | #N/A | #N/A | #N/A | #N/A | #N/A | #N/A | #N/A | #N/A | #N/A | #N/A | #N/A | #N/A | #N/A | #N/A | #N/A | #N/A | #N/A | #N/A | #N/A | #N/A | #N/A | #N/A
| #N/A | #N/A | #N/A | #N/A | #N/A | #N/A | #N/A | #N/A | #N/A | #N/A | #N/A | #N/A | #N/A | #N/A | #N/A | #N/A | #N/A | #N/A | #N/A | #N/A | #N/A | #N/A | #N/A | #N/A | #N/A | #N/A | #N/A | #N/A | #N/A | #N/A | #N/A | #N/A | #N/A | #N/A | #N/A | #N/A | #N/A | #N/A | #N/A | #N/A | #N/A | #N/A | #N/A | #N/A | #N/A
| #N/A | #N/A | #N/A | #N/A | #N/A | #N/A | #N/A | #N/A | #N/A | #N/A | #N/A | #N/A | #N/A | #N/A | #N/A | #N/A | #N/A | #N/A | #N/A | #N/A | #N/A | #N/A | #N/A | #N/A | #N/A | #N/A | #N/A | #N/A | #N/A | #N/A | #N/A | #N/A | #N/A | #N/A | #N/A | #N/A | #N/A | #N/A | #N/A | #N/A | #N/A | #N/A | #N/A | #N/A | #N/A
| #N/A | #N/A | #N/A | #N/A | #N/A | #N/A | #N/A | #N/A | #N/A | #N/A | #N/A | #N/A | #N/A | #N/A | #N/A | #N/A | #N/A | #N/A | #N/A | #N/A | #N/A | #N/A | #N/A | #N/A | #N/A | #N/A | #N/A | #N/A | #N/A | #N/A | #N/A | #N/A | #N/A | #N/A | #N/A | #N/A | #N/A | #N/A | #N/A | #N/A | #N/A | #N/A | #N/A | #N/A | #N/A
| #N/A | #N/A | #N/A | #N/A | #N/A | #N/A | #N/A | #N/A | #N/A | #N/A | #N/A | #N/A | #N/A | #N/A | #N/A | #N/A | #N/A | #N/A | #N/A | #N/A | #N/A | #N/A | #N/A | #N/A | #N/A | #N/A | #N/A | #N/A | #N/A | #N/A | #N/A | #N/A | #N/A | #N/A | #N/A | #N/A | #N/A | #N/A | #N/A | #N/A | #N/A | #N/A | #N/A | #N/A | #N/A
| #N/A | #N/A | #N/A | #N/A | #N/A | #N/A | #N/A | #N/A | #N/A | #N/A | #N/A | #N/A | #N/A | #N/A | #N/A | #N/A | #N/A | #N/A | #N/A | #N/A | #N/A | #N/A | #N/A | #N/A | #N/A | #N/A | #N/A | #N/A | #N/A | #N/A | #N/A | #N/A | #N/A | #N/A | #N/A | #N/A | #N/A | #N/A | #N/A | #N/A | #N/A | #N/A | #N/A | #N/A | #N/A
| #N/A | #N/A | #N/A | #N/A | #N/A | #N/A | #N/A | #N/A | #N/A | #N/A | #N/A | #N/A | #N/A | #N/A | #N/A | #N/A | #N/A | #N/A | #N/A | #N/A | #N/A | #N/A | #N/A | #N/A | #N/A | #N/A | #N/A | #N/A | #N/A | #N/A | #N/A | #N/A | #N/A | #N/A | #N/A | #N/A | #N/A | #N/A | #N/A | #N/A | #N/A | #N/A | #N/A | #N/A | #N/A
| #N/A | #N/A | #N/A | #N/A | #N/A | #N/A | #N/A | #N/A | #N/A | #N/A | #N/A | #N/A | #N/A | #N/A | #N/A | #N/A | #N/A | #N/A | #N/A | #N/A | #N/A | #N/A | #N/A | #N/A | #N/A | #N/A | #N/A | #N/A | #N/A | #N/A | #N/A | #N/A | #N/A | #N/A | #N/A | #N/A | #N/A | #N/A | #N/A | #N/A | #N/A | #N/A | #N/A | #N/A | #N/A
| #N/A | #N/A | #N/A | #N/A | #N/A | #N/A | #N/A | #N/A | #N/A | #N/A | #N/A | #N/A | #N/A | #N/A | #N/A | #N/A | #N/A | #N/A | #N/A | #N/A | #N/A | #N/A | #N/A | #N/A | #N/A | #N/A | #N/A | #N/A | #N/A | #N/A | #N/A | #N/A | #N/A | #N/A | #N/A | #N/A | #N/A | #N/A | #N/A | #N/A | #N/A | #N/A | #N/A | #N/A | #N/A
| #N/A | #N/A | #N/A | #N/A | #N/A | #N/A | #N/A | #N/A | #N/A | #N/A | #N/A | #N/A | #N/A | #N/A | #N/A | #N/A | #N/A | #N/A | #N/A | #N/A | #N/A | #N/A | #N/A | #N/A | #N/A | #N/A | #N/A | #N/A | #N/A | #N/A | #N/A | #N/A | #N/A | #N/A | #N/A | #N/A | #N/A | #N/A | #N/A | #N/A | #N/A | #N/A | #N/A | #N/A | #N/A
| #N/A | #N/A | #N/A | #N/A | #N/A | #N/A | #N/A | #N/A | #N/A | #N/A | #N/A | #N/A | #N/A | #N/A | #N/A | #N/A | #N/A | #N/A | #N/A | #N/A | #N/A | #N/A | #N/A | #N/A | #N/A | #N/A | #N/A | #N/A | #N/A | #N/A | #N/A | #N/A | #N/A | #N/A | #N/A | #N/A | #N/A | #N/A | #N/A | #N/A | #N/A | #N/A | #N/A | #N/A | #N/A
| #N/A | #N/A | #N/A | #N/A | #N/A | #N/A | #N/A | #N/A | #N/A | #N/A | #N/A | #N/A | #N/A | #N/A | #N/A | #N/A | #N/A | #N/A | #N/A | #N/A | #N/A | #N/A | #N/A | #N/A | #N/A | #N/A | #N/A | #N/A | #N/A | #N/A | #N/A | #N/A | #N/A | #N/A | #N/A | #N/A | #N/A | #N/A | #N/A | #N/A | #N/A | #N/A | #N/A | #N/A | #N/A
| #N/A | #N/A | #N/A | #N/A | #N/A | #N/A | #N/A | #N/A | #N/A | #N/A | #N/A | #N/A | #N/A | #N/A | #N/A | #N/A | #N/A | #N/A | #N/A | #N/A | #N/A | #N/A | #N/A | #N/A | #N/A | #N/A | #N/A | #N/A | #N/A | #N/A | #N/A | #N/A | #N/A | #N/A | #N/A | #N/A | #N/A | #N/A | #N/A | #N/A | #N/A | #N/A | #N/A | #N/A | #N/A
| #N/A | #N/A | #N/A | #N/A | #N/A | #N/A | #N/A | #N/A | #N/A | #N/A | #N/A | #N/A | #N/A | #N/A | #N/A | #N/A | #N/A | #N/A | #N/A | #N/A | #N/A | #N/A | #N/A | #N/A | #N/A | #N/A | #N/A | #N/A | #N/A | #N/A | #N/A | #N/A | #N/A | #N/A | #N/A | #N/A | #N/A | #N/A | #N/A | #N/A | #N/A | #N/A | #N/A | #N/A | #N/A
| #N/A | #N/A | #N/A | #N/A | #N/A | #N/A | #N/A | #N/A | #N/A | #N/A | #N/A | #N/A | #N/A | #N/A | #N/A | #N/A | #N/A | #N/A | #N/A | #N/A | #N/A | #N/A | #N/A | #N/A | #N/A | #N/A | #N/A | #N/A | #N/A | #N/A | #N/A | #N/A | #N/A | #N/A | #N/A | #N/A | #N/A | #N/A | #N/A | #N/A | #N/A | #N/A | #N/A | #N/A | #N/A
| #N/A | #N/A | #N/A | #N/A | #N/A | #N/A | #N/A | #N/A | #N/A | #N/A | #N/A | #N/A | #N/A | #N/A | #N/A | #N/A | #N/A | #N/A | #N/A | #N/A | #N/A | #N/A | #N/A | #N/A | #N/A | #N/A | #N/A | #N/A | #N/A | #N/A | #N/A | #N/A | #N/A | #N/A | #N/A | #N/A | #N/A | #N/A | #N/A | #N/A | #N/A | #N/A | #N/A | #N/A | #N/A
| #N/A | #N/A | #N/A | #N/A | #N/A | #N/A | #N/A | #N/A | #N/A | #N/A | #N/A | #N/A | #N/A | #N/A | #N/A | #N/A | #N/A | #N/A | #N/A | #N/A | #N/A | #N/A | #N/A | #N/A | #N/A | #N/A | #N/A | #N/A | #N/A | #N/A | #N/A | #N/A | #N/A | #N/A | #N/A | #N/A | #N/A | #N/A | #N/A | #N/A | #N/A | #N/A | #N/A | #N/A | #N/A
| #N/A | #N/A | #N/A | #N/A | #N/A | #N/A | #N/A | #N/A | #N/A | #N/A | #N/A | #N/A | #N/A | #N/A | #N/A | #N/A | #N/A | #N/A | #N/A | #N/A | #N/A | #N/A | #N/A | #N/A | #N/A | #N/A | #N/A | #N/A | #N/A | #N/A | #N/A | #N/A | #N/A | #N/A | #N/A | #N/A | #N/A | #N/A | #N/A | #N/A | #N/A | #N/A | #N/A | #N/A | #N/A
| #N/A | #N/A | #N/A | #N/A | #N/A | #N/A | #N/A | #N/A | #N/A | #N/A | #N/A | #N/A | #N/A | #N/A | #N/A | #N/A | #N/A | #N/A | #N/A | #N/A | #N/A | #N/A | #N/A | #N/A | #N/A | #N/A | #N/A | #N/A | #N/A | #N/A | #N/A | #N/A | #N/A | #N/A | #N/A | #N/A | #N/A | #N/A | #N/A | #N/A | #N/A | #N/A | #N/A | #N/A | #N/A
| #N/A | #N/A | #N/A | #N/A | #N/A | #N/A | #N/A | #N/A | #N/A | #N/A | #N/A | #N/A | #N/A | #N/A | #N/A | #N/A | #N/A | #N/A | #N/A | #N/A | #N/A | #N/A | #N/A | #N/A | #N/A | #N/A | #N/A | #N/A | #N/A | #N/A | #N/A | #N/A | #N/A | #N/A | #N/A | #N/A | #N/A | #N/A | #N/A | #N/A | #N/A | #N/A | #N/A | #N/A | #N/A
| #N/A | #N/A | #N/A | #N/A | #N/A | #N/A | #N/A | #N/A | #N/A | #N/A | #N/A | #N/A | #N/A | #N/A | #N/A | #N/A | #N/A | #N/A | #N/A | #N/A | #N/A | #N/A | #N/A | #N/A | #N/A | #N/A | #N/A | #N/A | #N/A | #N/A | #N/A | #N/A | #N/A | #N/A | #N/A | #N/A | #N/A | #N/A | #N/A | #N/A | #N/A | #N/A | #N/A | #N/A | #N/A
| #N/A | #N/A | #N/A | #N/A | #N/A | #N/A | #N/A | #N/A | #N/A | #N/A | #N/A | #N/A | #N/A | #N/A | #N/A | #N/A | #N/A | #N/A | #N/A | #N/A | #N/A | #N/A | #N/A | #N/A | #N/A | #N/A | #N/A | #N/A | #N/A | #N/A | #N/A | #N/A | #N/A | #N/A | #N/A | #N/A | #N/A | #N/A | #N/A | #N/A | #N/A | #N/A | #N/A | #N/A | #N/A
| #N/A | #N/A | #N/A | #N/A | #N/A | #N/A | #N/A | #N/A | #N/A | #N/A | #N/A | #N/A | #N/A | #N/A | #N/A | #N/A | #N/A | #N/A | #N/A | #N/A | #N/A | #N/A | #N/A | #N/A | #N/A | #N/A | #N/A | #N/A | #N/A | #N/A | #N/A | #N/A | #N/A | #N/A | #N/A | #N/A | #N/A | #N/A | #N/A | #N/A | #N/A | #N/A | #N/A | #N/A | #N/A
| #N/A | #N/A | #N/A | #N/A | #N/A | #N/A | #N/A | #N/A | #N/A | #N/A | #N/A | #N/A | #N/A | #N/A | #N/A | #N/A | #N/A | #N/A | #N/A | #N/A | #N/A | #N/A | #N/A | #N/A | #N/A | #N/A | #N/A | #N/A | #N/A | #N/A | #N/A | #N/A | #N/A | #N/A | #N/A | #N/A | #N/A | #N/A | #N/A | #N/A | #N/A | #N/A | #N/A | #N/A | #N/A
| #N/A | #N/A | #N/A | #N/A | #N/A | #N/A | #N/A | #N/A | #N/A | #N/A | #N/A | #N/A | #N/A | #N/A | #N/A | #N/A | #N/A | #N/A | #N/A | #N/A | #N/A | #N/A | #N/A | #N/A | #N/A | #N/A | #N/A | #N/A | #N/A | #N/A | #N/A | #N/A | #N/A | #N/A | #N/A | #N/A | #N/A | #N/A | #N/A | #N/A | #N/A | #N/A | #N/A | #N/A | #N/A
| #N/A | #N/A | #N/A | #N/A | #N/A | #N/A | #N/A | #N/A | #N/A | #N/A | #N/A | #N/A | #N/A | #N/A | #N/A | #N/A | #N/A | #N/A | #N/A | #N/A | #N/A | #N/A | #N/A | #N/A | #N/A | #N/A | #N/A | #N/A | #N/A | #N/A | #N/A | #N/A | #N/A | #N/A | #N/A | #N/A | #N/A | #N/A | #N/A | #N/A | #N/A | #N/A | #N/A | #N/A | #N/A
| #N/A | #N/A | #N/A | #N/A | #N/A | #N/A | #N/A | #N/A | #N/A | #N/A | #N/A | #N/A | #N/A | #N/A | #N/A | #N/A | #N/A | #N/A | #N/A | #N/A | #N/A | #N/A | #N/A | #N/A | #N/A | #N/A | #N/A | #N/A | #N/A | #N/A | #N/A | #N/A | #N/A | #N/A | #N/A | #N/A | #N/A | #N/A | #N/A | #N/A | #N/A | #N/A | #N/A | #N/A | #N/A
| #N/A | #N/A | #N/A | #N/A | #N/A | #N/A | #N/A | #N/A | #N/A | #N/A | #N/A | #N/A | #N/A | #N/A | #N/A | #N/A | #N/A | #N/A | #N/A | #N/A | #N/A | #N/A | #N/A | #N/A | #N/A | #N/A | #N/A | #N/A | #N/A | #N/A | #N/A | #N/A | #N/A | #N/A | #N/A | #N/A | #N/A | #N/A | #N/A | #N/A | #N/A | #N/A | #N/A | #N/A | #N/A
| #N/A | #N/A | #N/A | #N/A | #N/A | #N/A | #N/A | #N/A | #N/A | #N/A | #N/A | #N/A | #N/A | #N/A | #N/A | #N/A | #N/A | #N/A | #N/A | #N/A | #N/A | #N/A | #N/A | #N/A | #N/A | #N/A | #N/A | #N/A | #N/A | #N/A | #N/A | #N/A | #N/A | #N/A | #N/A | #N/A | #N/A | #N/A | #N/A | #N/A | #N/A | #N/A | #N/A | #N/A | #N/A
| #N/A | #N/A | #N/A | #N/A | #N/A | #N/A | #N/A | #N/A | #N/A | #N/A | #N/A | #N/A | #N/A | #N/A | #N/A | #N/A | #N/A | #N/A | #N/A | #N/A | #N/A | #N/A | #N/A | #N/A | #N/A | #N/A | #N/A | #N/A | #N/A | #N/A | #N/A | #N/A | #N/A | #N/A | #N/A | #N/A | #N/A | #N/A | #N/A | #N/A | #N/A | #N/A | #N/A | #N/A | #N/A
| #N/A | #N/A | #N/A | #N/A | #N/A | #N/A | #N/A | #N/A | #N/A | #N/A | #N/A | #N/A | #N/A | #N/A | #N/A | #N/A | #N/A | #N/A | #N/A | #N/A | #N/A | #N/A | #N/A | #N/A | #N/A | #N/A | #N/A | #N/A | #N/A | #N/A | #N/A | #N/A | #N/A | #N/A | #N/A | #N/A | #N/A | #N/A | #N/A | #N/A | #N/A | #N/A | #N/A | #N/A | #N/A
| #N/A | #N/A | #N/A | #N/A | #N/A | #N/A | #N/A | #N/A | #N/A | #N/A | #N/A | #N/A | #N/A | #N/A | #N/A | #N/A | #N/A | #N/A | #N/A | #N/A | #N/A | #N/A | #N/A | #N/A | #N/A | #N/A | #N/A | #N/A | #N/A | #N/A | #N/A | #N/A | #N/A | #N/A | #N/A | #N/A | #N/A | #N/A | #N/A | #N/A | #N/A | #N/A | #N/A | #N/A | #N/A
| #N/A | #N/A | #N/A | #N/A | #N/A | #N/A | #N/A | #N/A | #N/A | #N/A | #N/A | #N/A | #N/A | #N/A | #N/A | #N/A | #N/A | #N/A | #N/A | #N/A | #N/A | #N/A | #N/A | #N/A | #N/A | #N/A | #N/A | #N/A | #N/A | #N/A | #N/A | #N/A | #N/A | #N/A | #N/A | #N/A | #N/A | #N/A | #N/A | #N/A | #N/A | #N/A | #N/A | #N/A | #N/A
| #N/A | #N/A | #N/A | #N/A | #N/A | #N/A | #N/A | #N/A | #N/A | #N/A | #N/A | #N/A | #N/A | #N/A | #N/A | #N/A | #N/A | #N/A | #N/A | #N/A | #N/A | #N/A | #N/A | #N/A | #N/A | #N/A | #N/A | #N/A | #N/A | #N/A | #N/A | #N/A | #N/A | #N/A | #N/A | #N/A | #N/A | #N/A | #N/A | #N/A | #N/A | #N/A | #N/A | #N/A | #N/A
| #N/A | #N/A | #N/A | #N/A | #N/A | #N/A | #N/A | #N/A | #N/A | #N/A | #N/A | #N/A | #N/A | #N/A | #N/A | #N/A | #N/A | #N/A | #N/A | #N/A | #N/A | #N/A | #N/A | #N/A | #N/A | #N/A | #N/A | #N/A | #N/A | #N/A | #N/A | #N/A | #N/A | #N/A | #N/A | #N/A | #N/A | #N/A | #N/A | #N/A | #N/A | #N/A | #N/A | #N/A | #N/A
| #N/A | #N/A | #N/A | #N/A | #N/A | #N/A | #N/A | #N/A | #N/A | #N/A | #N/A | #N/A | #N/A | #N/A | #N/A | #N/A | #N/A | #N/A | #N/A | #N/A | #N/A | #N/A | #N/A | #N/A | #N/A | #N/A | #N/A | #N/A | #N/A | #N/A | #N/A | #N/A | #N/A | #N/A | #N/A | #N/A | #N/A | #N/A | #N/A | #N/A | #N/A | #N/A | #N/A | #N/A | #N/A
| #N/A | #N/A | #N/A | #N/A | #N/A | #N/A | #N/A | #N/A | #N/A | #N/A | #N/A | #N/A | #N/A | #N/A | #N/A | #N/A | #N/A | #N/A | #N/A | #N/A | #N/A | #N/A | #N/A | #N/A | #N/A | #N/A | #N/A | #N/A | #N/A | #N/A | #N/A | #N/A | #N/A | #N/A | #N/A | #N/A | #N/A | #N/A | #N/A | #N/A | #N/A | #N/A | #N/A | #N/A | #N/A
| #N/A | #N/A | #N/A | #N/A | #N/A | #N/A | #N/A | #N/A | #N/A | #N/A | #N/A | #N/A | #N/A | #N/A | #N/A | #N/A | #N/A | #N/A | #N/A | #N/A | #N/A | #N/A | #N/A | #N/A | #N/A | #N/A | #N/A | #N/A | #N/A | #N/A | #N/A | #N/A | #N/A | #N/A | #N/A | #N/A | #N/A | #N/A | #N/A | #N/A | #N/A | #N/A | #N/A | #N/A | #N/A
| #N/A | #N/A | #N/A | #N/A | #N/A | #N/A | #N/A | #N/A | #N/A | #N/A | #N/A | #N/A | #N/A | #N/A | #N/A | #N/A | #N/A | #N/A | #N/A | #N/A | #N/A | #N/A | #N/A | #N/A | #N/A | #N/A | #N/A | #N/A | #N/A | #N/A | #N/A | #N/A | #N/A | #N/A | #N/A | #N/A | #N/A | #N/A | #N/A | #N/A | #N/A | #N/A | #N/A | #N/A | #N/A
| #N/A | #N/A | #N/A | #N/A | #N/A | #N/A | #N/A | #N/A | #N/A | #N/A | #N/A | #N/A | #N/A | #N/A | #N/A | #N/A | #N/A | #N/A | #N/A | #N/A | #N/A | #N/A | #N/A | #N/A | #N/A | #N/A | #N/A | #N/A | #N/A | #N/A | #N/A | #N/A | #N/A | #N/A | #N/A | #N/A | #N/A | #N/A | #N/A | #N/A | #N/A | #N/A | #N/A | #N/A | #N/A
| #N/A | #N/A | #N/A | #N/A | #N/A | #N/A | #N/A | #N/A | #N/A | #N/A | #N/A | #N/A | #N/A | #N/A | #N/A | #N/A | #N/A | #N/A | #N/A | #N/A | #N/A | #N/A | #N/A | #N/A | #N/A | #N/A | #N/A | #N/A | #N/A | #N/A | #N/A | #N/A | #N/A | #N/A | #N/A | #N/A | #N/A | #N/A | #N/A | #N/A | #N/A | #N/A | #N/A | #N/A | #N/A
| #N/A | #N/A | #N/A | #N/A | #N/A | #N/A | #N/A | #N/A | #N/A | #N/A | #N/A | #N/A | #N/A | #N/A | #N/A | #N/A | #N/A | #N/A | #N/A | #N/A | #N/A | #N/A | #N/A | #N/A | #N/A | #N/A | #N/A | #N/A | #N/A | #N/A | #N/A | #N/A | #N/A | #N/A | #N/A | #N/A | #N/A | #N/A | #N/A | #N/A | #N/A | #N/A | #N/A | #N/A | #N/A
| #N/A | #N/A | #N/A | #N/A | #N/A | #N/A | #N/A | #N/A | #N/A | #N/A | #N/A | #N/A | #N/A | #N/A | #N/A | #N/A | #N/A | #N/A | #N/A | #N/A | #N/A | #N/A | #N/A | #N/A | #N/A | #N/A | #N/A | #N/A | #N/A | #N/A | #N/A | #N/A | #N/A | #N/A | #N/A | #N/A | #N/A | #N/A | #N/A | #N/A | #N/A | #N/A | #N/A | #N/A | #N/A
| #N/A | #N/A | #N/A | #N/A | #N/A | #N/A | #N/A | #N/A | #N/A | #N/A | #N/A | #N/A | #N/A | #N/A | #N/A | #N/A | #N/A | #N/A | #N/A | #N/A | #N/A | #N/A | #N/A | #N/A | #N/A | #N/A | #N/A | #N/A | #N/A | #N/A | #N/A | #N/A | #N/A | #N/A | #N/A | #N/A | #N/A | #N/A | #N/A | #N/A | #N/A | #N/A | #N/A | #N/A | #N/A
| #N/A | #N/A | #N/A | #N/A | #N/A | #N/A | #N/A | #N/A | #N/A | #N/A | #N/A | #N/A | #N/A | #N/A | #N/A | #N/A | #N/A | #N/A | #N/A | #N/A | #N/A | #N/A | #N/A | #N/A | #N/A | #N/A | #N/A | #N/A | #N/A | #N/A | #N/A | #N/A | #N/A | #N/A | #N/A | #N/A | #N/A | #N/A | #N/A | #N/A | #N/A | #N/A | #N/A | #N/A | #N/A
| #N/A | #N/A | #N/A | #N/A | #N/A | #N/A | #N/A | #N/A | #N/A | #N/A | #N/A | #N/A | #N/A | #N/A | #N/A | #N/A | #N/A | #N/A | #N/A | #N/A | #N/A | #N/A | #N/A | #N/A | #N/A | #N/A | #N/A | #N/A | #N/A | #N/A | #N/A | #N/A | #N/A | #N/A | #N/A | #N/A | #N/A | #N/A | #N/A | #N/A | #N/A | #N/A | #N/A | #N/A | #N/A
| #N/A | #N/A | #N/A | #N/A | #N/A | #N/A | #N/A | #N/A | #N/A | #N/A | #N/A | #N/A | #N/A | #N/A | #N/A | #N/A | #N/A | #N/A | #N/A | #N/A | #N/A | #N/A | #N/A | #N/A | #N/A | #N/A | #N/A | #N/A | #N/A | #N/A | #N/A | #N/A | #N/A | #N/A | #N/A | #N/A | #N/A | #N/A | #N/A | #N/A | #N/A | #N/A | #N/A | #N/A | #N/A
| #N/A | #N/A | #N/A | #N/A | #N/A | #N/A | #N/A | #N/A | #N/A | #N/A | #N/A | #N/A | #N/A | #N/A | #N/A | #N/A | #N/A | #N/A | #N/A | #N/A | #N/A | #N/A | #N/A | #N/A | #N/A | #N/A | #N/A | #N/A | #N/A | #N/A | #N/A | #N/A | #N/A | #N/A | #N/A | #N/A | #N/A | #N/A | #N/A | #N/A | #N/A | #N/A | #N/A | #N/A | #N/A
| #N/A | #N/A | #N/A | #N/A | #N/A | #N/A | #N/A | #N/A | #N/A | #N/A | #N/A | #N/A | #N/A | #N/A | #N/A | #N/A | #N/A | #N/A | #N/A | #N/A | #N/A | #N/A | #N/A | #N/A | #N/A | #N/A | #N/A | #N/A | #N/A | #N/A | #N/A | #N/A | #N/A | #N/A | #N/A | #N/A | #N/A | #N/A | #N/A | #N/A | #N/A | #N/A | #N/A | #N/A | #N/A
| #N/A | #N/A | #N/A | #N/A | #N/A | #N/A | #N/A | #N/A | #N/A | #N/A | #N/A | #N/A | #N/A | #N/A | #N/A | #N/A | #N/A | #N/A | #N/A | #N/A | #N/A | #N/A | #N/A | #N/A | #N/A | #N/A | #N/A | #N/A | #N/A | #N/A | #N/A | #N/A | #N/A | #N/A | #N/A | #N/A | #N/A | #N/A | #N/A | #N/A | #N/A | #N/A | #N/A | #N/A | #N/A
| #N/A | #N/A | #N/A | #N/A | #N/A | #N/A | #N/A | #N/A | #N/A | #N/A | #N/A | #N/A | #N/A | #N/A | #N/A | #N/A | #N/A | #N/A | #N/A | #N/A | #N/A | #N/A | #N/A | #N/A | #N/A | #N/A | #N/A | #N/A | #N/A | #N/A | #N/A | #N/A | #N/A | #N/A | #N/A | #N/A | #N/A | #N/A | #N/A | #N/A | #N/A | #N/A | #N/A | #N/A | #N/A
| #N/A | #N/A | #N/A | #N/A | #N/A | #N/A | #N/A | #N/A | #N/A | #N/A | #N/A | #N/A | #N/A | #N/A | #N/A | #N/A | #N/A | #N/A | #N/A | #N/A | #N/A | #N/A | #N/A | #N/A | #N/A | #N/A | #N/A | #N/A | #N/A | #N/A | #N/A | #N/A | #N/A | #N/A | #N/A | #N/A | #N/A | #N/A | #N/A | #N/A | #N/A | #N/A | #N/A | #N/A | #N/A
| #N/A | #N/A | #N/A | #N/A | #N/A | #N/A | #N/A | #N/A | #N/A | #N/A | #N/A | #N/A | #N/A | #N/A | #N/A | #N/A | #N/A | #N/A | #N/A | #N/A | #N/A | #N/A | #N/A | #N/A | #N/A | #N/A | #N/A | #N/A | #N/A | #N/A | #N/A | #N/A | #N/A | #N/A | #N/A | #N/A | #N/A | #N/A | #N/A | #N/A | #N/A | #N/A | #N/A | #N/A | #N/A
| #N/A | #N/A | #N/A | #N/A | #N/A | #N/A | #N/A | #N/A | #N/A | #N/A | #N/A | #N/A | #N/A | #N/A | #N/A | #N/A | #N/A | #N/A | #N/A | #N/A | #N/A | #N/A | #N/A | #N/A | #N/A | #N/A | #N/A | #N/A | #N/A | #N/A | #N/A | #N/A | #N/A | #N/A | #N/A | #N/A | #N/A | #N/A | #N/A | #N/A | #N/A | #N/A | #N/A | #N/A | #N/A
| #N/A | #N/A | #N/A | #N/A | #N/A | #N/A | #N/A | #N/A | #N/A | #N/A | #N/A | #N/A | #N/A | #N/A | #N/A | #N/A | #N/A | #N/A | #N/A | #N/A | #N/A | #N/A | #N/A | #N/A | #N/A | #N/A | #N/A | #N/A | #N/A | #N/A | #N/A | #N/A | #N/A | #N/A | #N/A | #N/A | #N/A | #N/A | #N/A | #N/A | #N/A | #N/A | #N/A | #N/A | #N/A
| #N/A | #N/A | #N/A | #N/A | #N/A | #N/A | #N/A | #N/A | #N/A | #N/A | #N/A | #N/A | #N/A | #N/A | #N/A | #N/A | #N/A | #N/A | #N/A | #N/A | #N/A | #N/A | #N/A | #N/A | #N/A | #N/A | #N/A | #N/A | #N/A | #N/A | #N/A | #N/A | #N/A | #N/A | #N/A | #N/A | #N/A | #N/A | #N/A | #N/A | #N/A | #N/A | #N/A | #N/A | #N/A
| #N/A | #N/A | #N/A | #N/A | #N/A | #N/A | #N/A | #N/A | #N/A | #N/A | #N/A | #N/A | #N/A | #N/A | #N/A | #N/A | #N/A | #N/A | #N/A | #N/A | #N/A | #N/A | #N/A | #N/A | #N/A | #N/A | #N/A | #N/A | #N/A | #N/A | #N/A | #N/A | #N/A | #N/A | #N/A | #N/A | #N/A | #N/A | #N/A | #N/A | #N/A | #N/A | #N/A | #N/A | #N/A
| #N/A | #N/A | #N/A | #N/A | #N/A | #N/A | #N/A | #N/A | #N/A | #N/A | #N/A | #N/A | #N/A | #N/A | #N/A | #N/A | #N/A | #N/A | #N/A | #N/A | #N/A | #N/A | #N/A | #N/A | #N/A | #N/A | #N/A | #N/A | #N/A | #N/A | #N/A | #N/A | #N/A | #N/A | #N/A | #N/A | #N/A | #N/A | #N/A | #N/A | #N/A | #N/A | #N/A | #N/A | #N/A
| #N/A | #N/A | #N/A | #N/A | #N/A | #N/A | #N/A | #N/A | #N/A | #N/A | #N/A | #N/A | #N/A | #N/A | #N/A | #N/A | #N/A | #N/A | #N/A | #N/A | #N/A | #N/A | #N/A | #N/A | #N/A | #N/A | #N/A | #N/A | #N/A | #N/A | #N/A | #N/A | #N/A | #N/A | #N/A | #N/A | #N/A | #N/A | #N/A | #N/A | #N/A | #N/A | #N/A | #N/A | #N/A
| #N/A | #N/A | #N/A | #N/A | #N/A | #N/A | #N/A | #N/A | #N/A | #N/A | #N/A | #N/A | #N/A | #N/A | #N/A | #N/A | #N/A | #N/A | #N/A | #N/A | #N/A | #N/A | #N/A | #N/A | #N/A | #N/A | #N/A | #N/A | #N/A | #N/A | #N/A | #N/A | #N/A | #N/A | #N/A | #N/A | #N/A | #N/A | #N/A | #N/A | #N/A | #N/A | #N/A | #N/A | #N/A
| #N/A | #N/A | #N/A | #N/A | #N/A | #N/A | #N/A | #N/A | #N/A | #N/A | #N/A | #N/A | #N/A | #N/A | #N/A | #N/A | #N/A | #N/A | #N/A | #N/A | #N/A | #N/A | #N/A | #N/A | #N/A | #N/A | #N/A | #N/A | #N/A | #N/A | #N/A | #N/A | #N/A | #N/A | #N/A | #N/A | #N/A | #N/A | #N/A | #N/A | #N/A | #N/A | #N/A | #N/A | #N/A
| #N/A | #N/A | #N/A | #N/A | #N/A | #N/A | #N/A | #N/A | #N/A | #N/A | #N/A | #N/A | #N/A | #N/A | #N/A | #N/A | #N/A | #N/A | #N/A | #N/A | #N/A | #N/A | #N/A | #N/A | #N/A | #N/A | #N/A | #N/A | #N/A | #N/A | #N/A | #N/A | #N/A | #N/A | #N/A | #N/A | #N/A | #N/A | #N/A | #N/A | #N/A | #N/A | #N/A | #N/A | #N/A
| #N/A | #N/A | #N/A | #N/A | #N/A | #N/A | #N/A | #N/A | #N/A | #N/A | #N/A | #N/A | #N/A | #N/A | #N/A | #N/A | #N/A | #N/A | #N/A | #N/A | #N/A | #N/A | #N/A | #N/A | #N/A | #N/A | #N/A | #N/A | #N/A | #N/A | #N/A | #N/A | #N/A | #N/A | #N/A | #N/A | #N/A | #N/A | #N/A | #N/A | #N/A | #N/A | #N/A | #N/A | #N/A
| #N/A | #N/A | #N/A | #N/A | #N/A | #N/A | #N/A | #N/A | #N/A | #N/A | #N/A | #N/A | #N/A | #N/A | #N/A | #N/A | #N/A | #N/A | #N/A | #N/A | #N/A | #N/A | #N/A | #N/A | #N/A | #N/A | #N/A | #N/A | #N/A | #N/A | #N/A | #N/A | #N/A | #N/A | #N/A | #N/A | #N/A | #N/A | #N/A | #N/A | #N/A | #N/A | #N/A | #N/A | #N/A
| #N/A | #N/A | #N/A | #N/A | #N/A | #N/A | #N/A | #N/A | #N/A | #N/A | #N/A | #N/A | #N/A | #N/A | #N/A | #N/A | #N/A | #N/A | #N/A | #N/A | #N/A | #N/A | #N/A | #N/A | #N/A | #N/A | #N/A | #N/A | #N/A | #N/A | #N/A | #N/A | #N/A | #N/A | #N/A | #N/A | #N/A | #N/A | #N/A | #N/A | #N/A | #N/A | #N/A | #N/A | #N/A
| #N/A | #N/A | #N/A | #N/A | #N/A | #N/A | #N/A | #N/A | #N/A | #N/A | #N/A | #N/A | #N/A | #N/A | #N/A | #N/A | #N/A | #N/A | #N/A | #N/A | #N/A | #N/A | #N/A | #N/A | #N/A | #N/A | #N/A | #N/A | #N/A | #N/A | #N/A | #N/A | #N/A | #N/A | #N/A | #N/A | #N/A | #N/A | #N/A | #N/A | #N/A | #N/A | #N/A | #N/A | #N/A
| #N/A | #N/A | #N/A | #N/A | #N/A | #N/A | #N/A | #N/A | #N/A | #N/A | #N/A | #N/A | #N/A | #N/A | #N/A | #N/A | #N/A | #N/A | #N/A | #N/A | #N/A | #N/A | #N/A | #N/A | #N/A | #N/A | #N/A | #N/A | #N/A | #N/A | #N/A | #N/A | #N/A | #N/A | #N/A | #N/A | #N/A | #N/A | #N/A | #N/A | #N/A | #N/A | #N/A | #N/A | #N/A
| #N/A | #N/A | #N/A | #N/A | #N/A | #N/A | #N/A | #N/A | #N/A | #N/A | #N/A | #N/A | #N/A | #N/A | #N/A | #N/A | #N/A | #N/A | #N/A | #N/A | #N/A | #N/A | #N/A | #N/A | #N/A | #N/A | #N/A | #N/A | #N/A | #N/A | #N/A | #N/A | #N/A | #N/A | #N/A | #N/A | #N/A | #N/A | #N/A | #N/A | #N/A | #N/A | #N/A | #N/A | #N/A
| #N/A | #N/A | #N/A | #N/A | #N/A | #N/A | #N/A | #N/A | #N/A | #N/A | #N/A | #N/A | #N/A | #N/A | #N/A | #N/A | #N/A | #N/A | #N/A | #N/A | #N/A | #N/A | #N/A | #N/A | #N/A | #N/A | #N/A | #N/A | #N/A | #N/A | #N/A | #N/A | #N/A | #N/A | #N/A | #N/A | #N/A | #N/A | #N/A | #N/A | #N/A | #N/A | #N/A | #N/A | #N/A
| #N/A | #N/A | #N/A | #N/A | #N/A | #N/A | #N/A | #N/A | #N/A | #N/A | #N/A | #N/A | #N/A | #N/A | #N/A | #N/A | #N/A | #N/A | #N/A | #N/A | #N/A | #N/A | #N/A | #N/A | #N/A | #N/A | #N/A | #N/A | #N/A | #N/A | #N/A | #N/A | #N/A | #N/A | #N/A | #N/A | #N/A | #N/A | #N/A | #N/A | #N/A | #N/A | #N/A | #N/A | #N/A
| #N/A | #N/A | #N/A | #N/A | #N/A | #N/A | #N/A | #N/A | #N/A | #N/A | #N/A | #N/A | #N/A | #N/A | #N/A | #N/A | #N/A | #N/A | #N/A | #N/A | #N/A | #N/A | #N/A | #N/A | #N/A | #N/A | #N/A | #N/A | #N/A | #N/A | #N/A | #N/A | #N/A | #N/A | #N/A | #N/A | #N/A | #N/A | #N/A | #N/A | #N/A | #N/A | #N/A | #N/A | #N/A
| #N/A | #N/A | #N/A | #N/A | #N/A | #N/A | #N/A | #N/A | #N/A | #N/A | #N/A | #N/A | #N/A | #N/A | #N/A | #N/A | #N/A | #N/A | #N/A | #N/A | #N/A | #N/A | #N/A | #N/A | #N/A | #N/A | #N/A | #N/A | #N/A | #N/A | #N/A | #N/A | #N/A | #N/A | #N/A | #N/A | #N/A | #N/A | #N/A | #N/A | #N/A | #N/A | #N/A | #N/A | #N/A
| #N/A | #N/A | #N/A | #N/A | #N/A | #N/A | #N/A | #N/A | #N/A | #N/A | #N/A | #N/A | #N/A | #N/A | #N/A | #N/A | #N/A | #N/A | #N/A | #N/A | #N/A | #N/A | #N/A | #N/A | #N/A | #N/A | #N/A | #N/A | #N/A | #N/A | #N/A | #N/A | #N/A | #N/A | #N/A | #N/A | #N/A | #N/A | #N/A | #N/A | #N/A | #N/A | #N/A | #N/A | #N/A
| #N/A | #N/A | #N/A | #N/A | #N/A | #N/A | #N/A | #N/A | #N/A | #N/A | #N/A | #N/A | #N/A | #N/A | #N/A | #N/A | #N/A | #N/A | #N/A | #N/A | #N/A | #N/A | #N/A | #N/A | #N/A | #N/A | #N/A | #N/A | #N/A | #N/A | #N/A | #N/A | #N/A | #N/A | #N/A | #N/A | #N/A | #N/A | #N/A | #N/A | #N/A | #N/A | #N/A | #N/A | #N/A
| #N/A | #N/A | #N/A | #N/A | #N/A | #N/A | #N/A | #N/A | #N/A | #N/A | #N/A | #N/A | #N/A | #N/A | #N/A | #N/A | #N/A | #N/A | #N/A | #N/A | #N/A | #N/A | #N/A | #N/A | #N/A | #N/A | #N/A | #N/A | #N/A | #N/A | #N/A | #N/A | #N/A | #N/A | #N/A | #N/A | #N/A | #N/A | #N/A | #N/A | #N/A | #N/A | #N/A | #N/A | #N/A
| #N/A | #N/A | #N/A | #N/A | #N/A | #N/A | #N/A | #N/A | #N/A | #N/A | #N/A | #N/A | #N/A | #N/A | #N/A | #N/A | #N/A | #N/A | #N/A | #N/A | #N/A | #N/A | #N/A | #N/A | #N/A | #N/A | #N/A | #N/A | #N/A | #N/A | #N/A | #N/A | #N/A | #N/A | #N/A | #N/A | #N/A | #N/A | #N/A | #N/A | #N/A | #N/A | #N/A | #N/A | #N/A
| #N/A | #N/A | #N/A | #N/A | #N/A | #N/A | #N/A | #N/A | #N/A | #N/A | #N/A | #N/A | #N/A | #N/A | #N/A | #N/A | #N/A | #N/A | #N/A | #N/A | #N/A | #N/A | #N/A | #N/A | #N/A | #N/A | #N/A | #N/A | #N/A | #N/A | #N/A | #N/A | #N/A | #N/A | #N/A | #N/A | #N/A | #N/A | #N/A | #N/A | #N/A | #N/A | #N/A | #N/A | #N/A
| #N/A | #N/A | #N/A | #N/A | #N/A | #N/A | #N/A | #N/A | #N/A | #N/A | #N/A | #N/A | #N/A | #N/A | #N/A | #N/A | #N/A | #N/A | #N/A | #N/A | #N/A | #N/A | #N/A | #N/A | #N/A | #N/A | #N/A | #N/A | #N/A | #N/A | #N/A | #N/A | #N/A | #N/A | #N/A | #N/A | #N/A | #N/A | #N/A | #N/A | #N/A | #N/A | #N/A | #N/A | #N/A
| #N/A | #N/A | #N/A | #N/A | #N/A | #N/A | #N/A | #N/A | #N/A | #N/A | #N/A | #N/A | #N/A | #N/A | #N/A | #N/A | #N/A | #N/A | #N/A | #N/A | #N/A | #N/A | #N/A | #N/A | #N/A | #N/A | #N/A | #N/A | #N/A | #N/A | #N/A | #N/A | #N/A | #N/A | #N/A | #N/A | #N/A | #N/A | #N/A | #N/A | #N/A | #N/A | #N/A | #N/A | #N/A
| #N/A | #N/A | #N/A | #N/A | #N/A | #N/A | #N/A | #N/A | #N/A | #N/A | #N/A | #N/A | #N/A | #N/A | #N/A | #N/A | #N/A | #N/A | #N/A | #N/A | #N/A | #N/A | #N/A | #N/A | #N/A | #N/A | #N/A | #N/A | #N/A | #N/A | #N/A | #N/A | #N/A | #N/A | #N/A | #N/A | #N/A | #N/A | #N/A | #N/A | #N/A | #N/A | #N/A | #N/A | #N/A
| #N/A | #N/A | #N/A | #N/A | #N/A | #N/A | #N/A | #N/A | #N/A | #N/A | #N/A | #N/A | #N/A | #N/A | #N/A | #N/A | #N/A | #N/A | #N/A | #N/A | #N/A | #N/A | #N/A | #N/A | #N/A | #N/A | #N/A | #N/A | #N/A | #N/A | #N/A | #N/A | #N/A | #N/A | #N/A | #N/A | #N/A | #N/A | #N/A | #N/A | #N/A | #N/A | #N/A | #N/A | #N/A
| #N/A | #N/A | #N/A | #N/A | #N/A | #N/A | #N/A | #N/A | #N/A | #N/A | #N/A | #N/A | #N/A | #N/A | #N/A | #N/A | #N/A | #N/A | #N/A | #N/A | #N/A | #N/A | #N/A | #N/A | #N/A | #N/A | #N/A | #N/A | #N/A | #N/A | #N/A | #N/A | #N/A | #N/A | #N/A | #N/A | #N/A | #N/A | #N/A | #N/A | #N/A | #N/A | #N/A | #N/A | #N/A
| #N/A | #N/A | #N/A | #N/A | #N/A | #N/A | #N/A | #N/A | #N/A | #N/A | #N/A | #N/A | #N/A | #N/A | #N/A | #N/A | #N/A | #N/A | #N/A | #N/A | #N/A | #N/A | #N/A | #N/A | #N/A | #N/A | #N/A | #N/A | #N/A | #N/A | #N/A | #N/A | #N/A | #N/A | #N/A | #N/A | #N/A | #N/A | #N/A | #N/A | #N/A | #N/A | #N/A | #N/A | #N/A
| #N/A | #N/A | #N/A | #N/A | #N/A | #N/A | #N/A | #N/A | #N/A | #N/A | #N/A | #N/A | #N/A | #N/A | #N/A | #N/A | #N/A | #N/A | #N/A | #N/A | #N/A | #N/A | #N/A | #N/A | #N/A | #N/A | #N/A | #N/A | #N/A | #N/A | #N/A | #N/A | #N/A | #N/A | #N/A | #N/A | #N/A | #N/A | #N/A | #N/A | #N/A | #N/A | #N/A | #N/A | #N/A
| #N/A | #N/A | #N/A | #N/A | #N/A | #N/A | #N/A | #N/A | #N/A | #N/A | #N/A | #N/A | #N/A | #N/A | #N/A | #N/A | #N/A | #N/A | #N/A | #N/A | #N/A | #N/A | #N/A | #N/A | #N/A | #N/A | #N/A | #N/A | #N/A | #N/A | #N/A | #N/A | #N/A | #N/A | #N/A | #N/A | #N/A | #N/A | #N/A | #N/A | #N/A | #N/A | #N/A | #N/A | #N/A
| #N/A | #N/A | #N/A | #N/A | #N/A | #N/A | #N/A | #N/A | #N/A | #N/A | #N/A | #N/A | #N/A | #N/A | #N/A | #N/A | #N/A | #N/A | #N/A | #N/A | #N/A | #N/A | #N/A | #N/A | #N/A | #N/A | #N/A | #N/A | #N/A | #N/A | #N/A | #N/A | #N/A | #N/A | #N/A | #N/A | #N/A | #N/A | #N/A | #N/A | #N/A | #N/A | #N/A | #N/A | #N/A
| #N/A | #N/A | #N/A | #N/A | #N/A | #N/A | #N/A | #N/A | #N/A | #N/A | #N/A | #N/A | #N/A | #N/A | #N/A | #N/A | #N/A | #N/A | #N/A | #N/A | #N/A | #N/A | #N/A | #N/A | #N/A | #N/A | #N/A | #N/A | #N/A | #N/A | #N/A | #N/A | #N/A | #N/A | #N/A | #N/A | #N/A | #N/A | #N/A | #N/A | #N/A | #N/A | #N/A | #N/A | #N/A
| #N/A | #N/A | #N/A | #N/A | #N/A | #N/A | #N/A | #N/A | #N/A | #N/A | #N/A | #N/A | #N/A | #N/A | #N/A | #N/A | #N/A | #N/A | #N/A | #N/A | #N/A | #N/A | #N/A | #N/A | #N/A | #N/A | #N/A | #N/A | #N/A | #N/A | #N/A | #N/A | #N/A | #N/A | #N/A | #N/A | #N/A | #N/A | #N/A | #N/A | #N/A | #N/A | #N/A | #N/A | #N/A
| #N/A | #N/A | #N/A | #N/A | #N/A | #N/A | #N/A | #N/A | #N/A | #N/A | #N/A | #N/A | #N/A | #N/A | #N/A | #N/A | #N/A | #N/A | #N/A | #N/A | #N/A | #N/A | #N/A | #N/A | #N/A | #N/A | #N/A | #N/A | #N/A | #N/A | #N/A | #N/A | #N/A | #N/A | #N/A | #N/A | #N/A | #N/A | #N/A | #N/A | #N/A | #N/A | #N/A | #N/A | #N/A
| #N/A | #N/A | #N/A | #N/A | #N/A | #N/A | #N/A | #N/A | #N/A | #N/A | #N/A | #N/A | #N/A | #N/A | #N/A | #N/A | #N/A | #N/A | #N/A | #N/A | #N/A | #N/A | #N/A | #N/A | #N/A | #N/A | #N/A | #N/A | #N/A | #N/A | #N/A | #N/A | #N/A | #N/A | #N/A | #N/A | #N/A | #N/A | #N/A | #N/A | #N/A | #N/A | #N/A | #N/A | #N/A
| #N/A | #N/A | #N/A | #N/A | #N/A | #N/A | #N/A | #N/A | #N/A | #N/A | #N/A | #N/A | #N/A | #N/A | #N/A | #N/A | #N/A | #N/A | #N/A | #N/A | #N/A | #N/A | #N/A | #N/A | #N/A | #N/A | #N/A | #N/A | #N/A | #N/A | #N/A | #N/A | #N/A | #N/A | #N/A | #N/A | #N/A | #N/A | #N/A | #N/A | #N/A | #N/A | #N/A | #N/A | #N/A
| #N/A | #N/A | #N/A | #N/A | #N/A | #N/A | #N/A | #N/A | #N/A | #N/A | #N/A | #N/A | #N/A | #N/A | #N/A | #N/A | #N/A | #N/A | #N/A | #N/A | #N/A | #N/A | #N/A | #N/A | #N/A | #N/A | #N/A | #N/A | #N/A | #N/A | #N/A | #N/A | #N/A | #N/A | #N/A | #N/A | #N/A | #N/A | #N/A | #N/A | #N/A | #N/A | #N/A | #N/A | #N/A
| #N/A | #N/A | #N/A | #N/A | #N/A | #N/A | #N/A | #N/A | #N/A | #N/A | #N/A | #N/A | #N/A | #N/A | #N/A | #N/A | #N/A | #N/A | #N/A | #N/A | #N/A | #N/A | #N/A | #N/A | #N/A | #N/A | #N/A | #N/A | #N/A | #N/A | #N/A | #N/A | #N/A | #N/A | #N/A | #N/A | #N/A | #N/A | #N/A | #N/A | #N/A | #N/A | #N/A | #N/A | #N/A
| #N/A | #N/A | #N/A | #N/A | #N/A | #N/A | #N/A | #N/A | #N/A | #N/A | #N/A | #N/A | #N/A | #N/A | #N/A | #N/A | #N/A | #N/A | #N/A | #N/A | #N/A | #N/A | #N/A | #N/A | #N/A | #N/A | #N/A | #N/A | #N/A | #N/A | #N/A | #N/A | #N/A | #N/A | #N/A | #N/A | #N/A | #N/A | #N/A | #N/A | #N/A | #N/A | #N/A | #N/A | #N/A
| #N/A | #N/A | #N/A | #N/A | #N/A | #N/A | #N/A | #N/A | #N/A | #N/A | #N/A | #N/A | #N/A | #N/A | #N/A | #N/A | #N/A | #N/A | #N/A | #N/A | #N/A | #N/A | #N/A | #N/A | #N/A | #N/A | #N/A | #N/A | #N/A | #N/A | #N/A | #N/A | #N/A | #N/A | #N/A | #N/A | #N/A | #N/A | #N/A | #N/A | #N/A | #N/A | #N/A | #N/A | #N/A
| #N/A | #N/A | #N/A | #N/A | #N/A | #N/A | #N/A | #N/A | #N/A | #N/A | #N/A | #N/A | #N/A | #N/A | #N/A | #N/A | #N/A | #N/A | #N/A | #N/A | #N/A | #N/A | #N/A | #N/A | #N/A | #N/A | #N/A | #N/A | #N/A | #N/A | #N/A | #N/A | #N/A | #N/A | #N/A | #N/A | #N/A | #N/A | #N/A | #N/A | #N/A | #N/A | #N/A | #N/A | #N/A
| #N/A | #N/A | #N/A | #N/A | #N/A | #N/A | #N/A | #N/A | #N/A | #N/A | #N/A | #N/A | #N/A | #N/A | #N/A | #N/A | #N/A | #N/A | #N/A | #N/A | #N/A | #N/A | #N/A | #N/A | #N/A | #N/A | #N/A | #N/A | #N/A | #N/A | #N/A | #N/A | #N/A | #N/A | #N/A | #N/A | #N/A | #N/A | #N/A | #N/A | #N/A | #N/A | #N/A | #N/A | #N/A
| #N/A | #N/A | #N/A | #N/A | #N/A | #N/A | #N/A | #N/A | #N/A | #N/A | #N/A | #N/A | #N/A | #N/A | #N/A | #N/A | #N/A | #N/A | #N/A | #N/A | #N/A | #N/A | #N/A | #N/A | #N/A | #N/A | #N/A | #N/A | #N/A | #N/A | #N/A | #N/A | #N/A | #N/A | #N/A | #N/A | #N/A | #N/A | #N/A | #N/A | #N/A | #N/A | #N/A | #N/A | #N/A
| #N/A | #N/A | #N/A | #N/A | #N/A | #N/A | #N/A | #N/A | #N/A | #N/A | #N/A | #N/A | #N/A | #N/A | #N/A | #N/A | #N/A | #N/A | #N/A | #N/A | #N/A | #N/A | #N/A | #N/A | #N/A | #N/A | #N/A | #N/A | #N/A | #N/A | #N/A | #N/A | #N/A | #N/A | #N/A | #N/A | #N/A | #N/A | #N/A | #N/A | #N/A | #N/A | #N/A | #N/A | #N/A
| #N/A | #N/A | #N/A | #N/A | #N/A | #N/A | #N/A | #N/A | #N/A | #N/A | #N/A | #N/A | #N/A | #N/A | #N/A | #N/A | #N/A | #N/A | #N/A | #N/A | #N/A | #N/A | #N/A | #N/A | #N/A | #N/A | #N/A | #N/A | #N/A | #N/A | #N/A | #N/A | #N/A | #N/A | #N/A | #N/A | #N/A | #N/A | #N/A | #N/A | #N/A | #N/A | #N/A | #N/A | #N/A
| #N/A | #N/A | #N/A | #N/A | #N/A | #N/A | #N/A | #N/A | #N/A | #N/A | #N/A | #N/A | #N/A | #N/A | #N/A | #N/A | #N/A | #N/A | #N/A | #N/A | #N/A | #N/A | #N/A | #N/A | #N/A | #N/A | #N/A | #N/A | #N/A | #N/A | #N/A | #N/A | #N/A | #N/A | #N/A | #N/A | #N/A | #N/A | #N/A | #N/A | #N/A | #N/A | #N/A | #N/A | #N/A
| #N/A | #N/A | #N/A | #N/A | #N/A | #N/A | #N/A | #N/A | #N/A | #N/A | #N/A | #N/A | #N/A | #N/A | #N/A | #N/A | #N/A | #N/A | #N/A | #N/A | #N/A | #N/A | #N/A | #N/A | #N/A | #N/A | #N/A | #N/A | #N/A | #N/A | #N/A | #N/A | #N/A | #N/A | #N/A | #N/A | #N/A | #N/A | #N/A | #N/A | #N/A | #N/A | #N/A | #N/A | #N/A
| #N/A | #N/A | #N/A | #N/A | #N/A | #N/A | #N/A | #N/A | #N/A | #N/A | #N/A | #N/A | #N/A | #N/A | #N/A | #N/A | #N/A | #N/A | #N/A | #N/A | #N/A | #N/A | #N/A | #N/A | #N/A | #N/A | #N/A | #N/A | #N/A | #N/A | #N/A | #N/A | #N/A | #N/A | #N/A | #N/A | #N/A | #N/A | #N/A | #N/A | #N/A | #N/A | #N/A | #N/A | #N/A
| #N/A | #N/A | #N/A | #N/A | #N/A | #N/A | #N/A | #N/A | #N/A | #N/A | #N/A | #N/A | #N/A | #N/A | #N/A | #N/A | #N/A | #N/A | #N/A | #N/A | #N/A | #N/A | #N/A | #N/A | #N/A | #N/A | #N/A | #N/A | #N/A | #N/A | #N/A | #N/A | #N/A | #N/A | #N/A | #N/A | #N/A | #N/A | #N/A | #N/A | #N/A | #N/A | #N/A | #N/A | #N/A
| #N/A | #N/A | #N/A | #N/A | #N/A | #N/A | #N/A | #N/A | #N/A | #N/A | #N/A | #N/A | #N/A | #N/A | #N/A | #N/A | #N/A | #N/A | #N/A | #N/A | #N/A | #N/A | #N/A | #N/A | #N/A | #N/A | #N/A | #N/A | #N/A | #N/A | #N/A | #N/A | #N/A | #N/A | #N/A | #N/A | #N/A | #N/A | #N/A | #N/A | #N/A | #N/A | #N/A | #N/A | #N/A
| #N/A | #N/A | #N/A | #N/A | #N/A | #N/A | #N/A | #N/A | #N/A | #N/A | #N/A | #N/A | #N/A | #N/A | #N/A | #N/A | #N/A | #N/A | #N/A | #N/A | #N/A | #N/A | #N/A | #N/A | #N/A | #N/A | #N/A | #N/A | #N/A | #N/A | #N/A | #N/A | #N/A | #N/A | #N/A | #N/A | #N/A | #N/A | #N/A | #N/A | #N/A | #N/A | #N/A | #N/A | #N/A
| #N/A | #N/A | #N/A | #N/A | #N/A | #N/A | #N/A | #N/A | #N/A | #N/A | #N/A | #N/A | #N/A | #N/A | #N/A | #N/A | #N/A | #N/A | #N/A | #N/A | #N/A | #N/A | #N/A | #N/A | #N/A | #N/A | #N/A | #N/A | #N/A | #N/A | #N/A | #N/A | #N/A | #N/A | #N/A | #N/A | #N/A | #N/A | #N/A | #N/A | #N/A | #N/A | #N/A | #N/A | #N/A
| #N/A | #N/A | #N/A | #N/A | #N/A | #N/A | #N/A | #N/A | #N/A | #N/A | #N/A | #N/A | #N/A | #N/A | #N/A | #N/A | #N/A | #N/A | #N/A | #N/A | #N/A | #N/A | #N/A | #N/A | #N/A | #N/A | #N/A | #N/A | #N/A | #N/A | #N/A | #N/A | #N/A | #N/A | #N/A | #N/A | #N/A | #N/A | #N/A | #N/A | #N/A | #N/A | #N/A | #N/A | #N/A
| #N/A | #N/A | #N/A | #N/A | #N/A | #N/A | #N/A | #N/A | #N/A | #N/A | #N/A | #N/A | #N/A | #N/A | #N/A | #N/A | #N/A | #N/A | #N/A | #N/A | #N/A | #N/A | #N/A | #N/A | #N/A | #N/A | #N/A | #N/A | #N/A | #N/A | #N/A | #N/A | #N/A | #N/A | #N/A | #N/A | #N/A | #N/A | #N/A | #N/A | #N/A | #N/A | #N/A | #N/A | #N/A
| #N/A | #N/A | #N/A | #N/A | #N/A | #N/A | #N/A | #N/A | #N/A | #N/A | #N/A | #N/A | #N/A | #N/A | #N/A | #N/A | #N/A | #N/A | #N/A | #N/A | #N/A | #N/A | #N/A | #N/A | #N/A | #N/A | #N/A | #N/A | #N/A | #N/A | #N/A | #N/A | #N/A | #N/A | #N/A | #N/A | #N/A | #N/A | #N/A | #N/A | #N/A | #N/A | #N/A | #N/A | #N/A
| #N/A | #N/A | #N/A | #N/A | #N/A | #N/A | #N/A | #N/A | #N/A | #N/A | #N/A | #N/A | #N/A | #N/A | #N/A | #N/A | #N/A | #N/A | #N/A | #N/A | #N/A | #N/A | #N/A | #N/A | #N/A | #N/A | #N/A | #N/A | #N/A | #N/A | #N/A | #N/A | #N/A | #N/A | #N/A | #N/A | #N/A | #N/A | #N/A | #N/A | #N/A | #N/A | #N/A | #N/A | #N/A
| #N/A | #N/A | #N/A | #N/A | #N/A | #N/A | #N/A | #N/A | #N/A | #N/A | #N/A | #N/A | #N/A | #N/A | #N/A | #N/A | #N/A | #N/A | #N/A | #N/A | #N/A | #N/A | #N/A | #N/A | #N/A | #N/A | #N/A | #N/A | #N/A | #N/A | #N/A | #N/A | #N/A | #N/A | #N/A | #N/A | #N/A | #N/A | #N/A | #N/A | #N/A | #N/A | #N/A | #N/A | #N/A
| #N/A | #N/A | #N/A | #N/A | #N/A | #N/A | #N/A | #N/A | #N/A | #N/A | #N/A | #N/A | #N/A | #N/A | #N/A | #N/A | #N/A | #N/A | #N/A | #N/A | #N/A | #N/A | #N/A | #N/A | #N/A | #N/A | #N/A | #N/A | #N/A | #N/A | #N/A | #N/A | #N/A | #N/A | #N/A | #N/A | #N/A | #N/A | #N/A | #N/A | #N/A | #N/A | #N/A | #N/A | #N/A
| #N/A | #N/A | #N/A | #N/A | #N/A | #N/A | #N/A | #N/A | #N/A | #N/A | #N/A | #N/A | #N/A | #N/A | #N/A | #N/A | #N/A | #N/A | #N/A | #N/A | #N/A | #N/A | #N/A | #N/A | #N/A | #N/A | #N/A | #N/A | #N/A | #N/A | #N/A | #N/A | #N/A | #N/A | #N/A | #N/A | #N/A | #N/A | #N/A | #N/A | #N/A | #N/A | #N/A | #N/A | #N/A
| #N/A | #N/A | #N/A | #N/A | #N/A | #N/A | #N/A | #N/A | #N/A | #N/A | #N/A | #N/A | #N/A | #N/A | #N/A | #N/A | #N/A | #N/A | #N/A | #N/A | #N/A | #N/A | #N/A | #N/A | #N/A | #N/A | #N/A | #N/A | #N/A | #N/A | #N/A | #N/A | #N/A | #N/A | #N/A | #N/A | #N/A | #N/A | #N/A | #N/A | #N/A | #N/A | #N/A | #N/A | #N/A
| #N/A | #N/A | #N/A | #N/A | #N/A | #N/A | #N/A | #N/A | #N/A | #N/A | #N/A | #N/A | #N/A | #N/A | #N/A | #N/A | #N/A | #N/A | #N/A | #N/A | #N/A | #N/A | #N/A | #N/A | #N/A | #N/A | #N/A | #N/A | #N/A | #N/A | #N/A | #N/A | #N/A | #N/A | #N/A | #N/A | #N/A | #N/A | #N/A | #N/A | #N/A | #N/A | #N/A | #N/A | #N/A
| #N/A | #N/A | #N/A | #N/A | #N/A | #N/A | #N/A | #N/A | #N/A | #N/A | #N/A | #N/A | #N/A | #N/A | #N/A | #N/A | #N/A | #N/A | #N/A | #N/A | #N/A | #N/A | #N/A | #N/A | #N/A | #N/A | #N/A | #N/A | #N/A | #N/A | #N/A | #N/A | #N/A | #N/A | #N/A | #N/A | #N/A | #N/A | #N/A | #N/A | #N/A | #N/A | #N/A | #N/A | #N/A
| #N/A | #N/A | #N/A | #N/A | #N/A | #N/A | #N/A | #N/A | #N/A | #N/A | #N/A | #N/A | #N/A | #N/A | #N/A | #N/A | #N/A | #N/A | #N/A | #N/A | #N/A | #N/A | #N/A | #N/A | #N/A | #N/A | #N/A | #N/A | #N/A | #N/A | #N/A | #N/A | #N/A | #N/A | #N/A | #N/A | #N/A | #N/A | #N/A | #N/A | #N/A | #N/A | #N/A | #N/A | #N/A
| #N/A | #N/A | #N/A | #N/A | #N/A | #N/A | #N/A | #N/A | #N/A | #N/A | #N/A | #N/A | #N/A | #N/A | #N/A | #N/A | #N/A | #N/A | #N/A | #N/A | #N/A | #N/A | #N/A | #N/A | #N/A | #N/A | #N/A | #N/A | #N/A | #N/A | #N/A | #N/A | #N/A | #N/A | #N/A | #N/A | #N/A | #N/A | #N/A | #N/A | #N/A | #N/A | #N/A | #N/A | #N/A
| #N/A | #N/A | #N/A | #N/A | #N/A | #N/A | #N/A | #N/A | #N/A | #N/A | #N/A | #N/A | #N/A | #N/A | #N/A | #N/A | #N/A | #N/A | #N/A | #N/A | #N/A | #N/A | #N/A | #N/A | #N/A | #N/A | #N/A | #N/A | #N/A | #N/A | #N/A | #N/A | #N/A | #N/A | #N/A | #N/A | #N/A | #N/A | #N/A | #N/A | #N/A | #N/A | #N/A | #N/A | #N/A
| #N/A | #N/A | #N/A | #N/A | #N/A | #N/A | #N/A | #N/A | #N/A | #N/A | #N/A | #N/A | #N/A | #N/A | #N/A | #N/A | #N/A | #N/A | #N/A | #N/A | #N/A | #N/A | #N/A | #N/A | #N/A | #N/A | #N/A | #N/A | #N/A | #N/A | #N/A | #N/A | #N/A | #N/A | #N/A | #N/A | #N/A | #N/A | #N/A | #N/A | #N/A | #N/A | #N/A | #N/A | #N/A
| #N/A | #N/A | #N/A | #N/A | #N/A | #N/A | #N/A | #N/A | #N/A | #N/A | #N/A | #N/A | #N/A | #N/A | #N/A | #N/A | #N/A | #N/A | #N/A | #N/A | #N/A | #N/A | #N/A | #N/A | #N/A | #N/A | #N/A | #N/A | #N/A | #N/A | #N/A | #N/A | #N/A | #N/A | #N/A | #N/A | #N/A | #N/A | #N/A | #N/A | #N/A | #N/A | #N/A | #N/A | #N/A
| #N/A | #N/A | #N/A | #N/A | #N/A | #N/A | #N/A | #N/A | #N/A | #N/A | #N/A | #N/A | #N/A | #N/A | #N/A | #N/A | #N/A | #N/A | #N/A | #N/A | #N/A | #N/A | #N/A | #N/A | #N/A | #N/A | #N/A | #N/A | #N/A | #N/A | #N/A | #N/A | #N/A | #N/A | #N/A | #N/A | #N/A | #N/A | #N/A | #N/A | #N/A | #N/A | #N/A | #N/A | #N/A
| #N/A | #N/A | #N/A | #N/A | #N/A | #N/A | #N/A | #N/A | #N/A | #N/A | #N/A | #N/A | #N/A | #N/A | #N/A | #N/A | #N/A | #N/A | #N/A | #N/A | #N/A | #N/A | #N/A | #N/A | #N/A | #N/A | #N/A | #N/A | #N/A | #N/A | #N/A | #N/A | #N/A | #N/A | #N/A | #N/A | #N/A | #N/A | #N/A | #N/A | #N/A | #N/A | #N/A | #N/A | #N/A
| #N/A | #N/A | #N/A | #N/A | #N/A | #N/A | #N/A | #N/A | #N/A | #N/A | #N/A | #N/A | #N/A | #N/A | #N/A | #N/A | #N/A | #N/A | #N/A | #N/A | #N/A | #N/A | #N/A | #N/A | #N/A | #N/A | #N/A | #N/A | #N/A | #N/A | #N/A | #N/A | #N/A | #N/A | #N/A | #N/A | #N/A | #N/A | #N/A | #N/A | #N/A | #N/A | #N/A | #N/A | #N/A
| #N/A | #N/A | #N/A | #N/A | #N/A | #N/A | #N/A | #N/A | #N/A | #N/A | #N/A | #N/A | #N/A | #N/A | #N/A | #N/A | #N/A | #N/A | #N/A | #N/A | #N/A | #N/A | #N/A | #N/A | #N/A | #N/A | #N/A | #N/A | #N/A | #N/A | #N/A | #N/A | #N/A | #N/A | #N/A | #N/A | #N/A | #N/A | #N/A | #N/A | #N/A | #N/A | #N/A | #N/A | #N/A
| #N/A | #N/A | #N/A | #N/A | #N/A | #N/A | #N/A | #N/A | #N/A | #N/A | #N/A | #N/A | #N/A | #N/A | #N/A | #N/A | #N/A | #N/A | #N/A | #N/A | #N/A | #N/A | #N/A | #N/A | #N/A | #N/A | #N/A | #N/A | #N/A | #N/A | #N/A | #N/A | #N/A | #N/A | #N/A | #N/A | #N/A | #N/A | #N/A | #N/A | #N/A | #N/A | #N/A | #N/A | #N/A
| #N/A | #N/A | #N/A | #N/A | #N/A | #N/A | #N/A | #N/A | #N/A | #N/A | #N/A | #N/A | #N/A | #N/A | #N/A | #N/A | #N/A | #N/A | #N/A | #N/A | #N/A | #N/A | #N/A | #N/A | #N/A | #N/A | #N/A | #N/A | #N/A | #N/A | #N/A | #N/A | #N/A | #N/A | #N/A | #N/A | #N/A | #N/A | #N/A | #N/A | #N/A | #N/A | #N/A | #N/A | #N/A
| #N/A | #N/A | #N/A | #N/A | #N/A | #N/A | #N/A | #N/A | #N/A | #N/A | #N/A | #N/A | #N/A | #N/A | #N/A | #N/A | #N/A | #N/A | #N/A | #N/A | #N/A | #N/A | #N/A | #N/A | #N/A | #N/A | #N/A | #N/A | #N/A | #N/A | #N/A | #N/A | #N/A | #N/A | #N/A | #N/A | #N/A | #N/A | #N/A | #N/A | #N/A | #N/A | #N/A | #N/A | #N/A
| #N/A | #N/A | #N/A | #N/A | #N/A | #N/A | #N/A | #N/A | #N/A | #N/A | #N/A | #N/A | #N/A | #N/A | #N/A | #N/A | #N/A | #N/A | #N/A | #N/A | #N/A | #N/A | #N/A | #N/A | #N/A | #N/A | #N/A | #N/A | #N/A | #N/A | #N/A | #N/A | #N/A | #N/A | #N/A | #N/A | #N/A | #N/A | #N/A | #N/A | #N/A | #N/A | #N/A | #N/A | #N/A
| #N/A | #N/A | #N/A | #N/A | #N/A | #N/A | #N/A | #N/A | #N/A | #N/A | #N/A | #N/A | #N/A | #N/A | #N/A | #N/A | #N/A | #N/A | #N/A | #N/A | #N/A | #N/A | #N/A | #N/A | #N/A | #N/A | #N/A | #N/A | #N/A | #N/A | #N/A | #N/A | #N/A | #N/A | #N/A | #N/A | #N/A | #N/A | #N/A | #N/A | #N/A | #N/A | #N/A | #N/A | #N/A
| #N/A | #N/A | #N/A | #N/A | #N/A | #N/A | #N/A | #N/A | #N/A | #N/A | #N/A | #N/A | #N/A | #N/A | #N/A | #N/A | #N/A | #N/A | #N/A | #N/A | #N/A | #N/A | #N/A | #N/A | #N/A | #N/A | #N/A | #N/A | #N/A | #N/A | #N/A | #N/A | #N/A | #N/A | #N/A | #N/A | #N/A | #N/A | #N/A | #N/A | #N/A | #N/A | #N/A | #N/A | #N/A
| #N/A | #N/A | #N/A | #N/A | #N/A | #N/A | #N/A | #N/A | #N/A | #N/A | #N/A | #N/A | #N/A | #N/A | #N/A | #N/A | #N/A | #N/A | #N/A | #N/A | #N/A | #N/A | #N/A | #N/A | #N/A | #N/A | #N/A | #N/A | #N/A | #N/A | #N/A | #N/A | #N/A | #N/A | #N/A | #N/A | #N/A | #N/A | #N/A | #N/A | #N/A | #N/A | #N/A | #N/A | #N/A
| #N/A | #N/A | #N/A | #N/A | #N/A | #N/A | #N/A | #N/A | #N/A | #N/A | #N/A | #N/A | #N/A | #N/A | #N/A | #N/A | #N/A | #N/A | #N/A | #N/A | #N/A | #N/A | #N/A | #N/A | #N/A | #N/A | #N/A | #N/A | #N/A | #N/A | #N/A | #N/A | #N/A | #N/A | #N/A | #N/A | #N/A | #N/A | #N/A | #N/A | #N/A | #N/A | #N/A | #N/A | #N/A
| #N/A | #N/A | #N/A | #N/A | #N/A | #N/A | #N/A | #N/A | #N/A | #N/A | #N/A | #N/A | #N/A | #N/A | #N/A | #N/A | #N/A | #N/A | #N/A | #N/A | #N/A | #N/A | #N/A | #N/A | #N/A | #N/A | #N/A | #N/A | #N/A | #N/A | #N/A | #N/A | #N/A | #N/A | #N/A | #N/A | #N/A | #N/A | #N/A | #N/A | #N/A | #N/A | #N/A | #N/A | #N/A
| #N/A | #N/A | #N/A | #N/A | #N/A | #N/A | #N/A | #N/A | #N/A | #N/A | #N/A | #N/A | #N/A | #N/A | #N/A | #N/A | #N/A | #N/A | #N/A | #N/A | #N/A | #N/A | #N/A | #N/A | #N/A | #N/A | #N/A | #N/A | #N/A | #N/A | #N/A | #N/A | #N/A | #N/A | #N/A | #N/A | #N/A | #N/A | #N/A | #N/A | #N/A | #N/A | #N/A | #N/A | #N/A
| #N/A | #N/A | #N/A | #N/A | #N/A | #N/A | #N/A | #N/A | #N/A | #N/A | #N/A | #N/A | #N/A | #N/A | #N/A | #N/A | #N/A | #N/A | #N/A | #N/A | #N/A | #N/A | #N/A | #N/A | #N/A | #N/A | #N/A | #N/A | #N/A | #N/A | #N/A | #N/A | #N/A | #N/A | #N/A | #N/A | #N/A | #N/A | #N/A | #N/A | #N/A | #N/A | #N/A | #N/A | #N/A
| #N/A | #N/A | #N/A | #N/A | #N/A | #N/A | #N/A | #N/A | #N/A | #N/A | #N/A | #N/A | #N/A | #N/A | #N/A | #N/A | #N/A | #N/A | #N/A | #N/A | #N/A | #N/A | #N/A | #N/A | #N/A | #N/A | #N/A | #N/A | #N/A | #N/A | #N/A | #N/A | #N/A | #N/A | #N/A | #N/A | #N/A | #N/A | #N/A | #N/A | #N/A | #N/A | #N/A | #N/A | #N/A
| #N/A | #N/A | #N/A | #N/A | #N/A | #N/A | #N/A | #N/A | #N/A | #N/A | #N/A | #N/A | #N/A | #N/A | #N/A | #N/A | #N/A | #N/A | #N/A | #N/A | #N/A | #N/A | #N/A | #N/A | #N/A | #N/A | #N/A | #N/A | #N/A | #N/A | #N/A | #N/A | #N/A | #N/A | #N/A | #N/A | #N/A | #N/A | #N/A | #N/A | #N/A | #N/A | #N/A | #N/A | #N/A
| #N/A | #N/A | #N/A | #N/A | #N/A | #N/A | #N/A | #N/A | #N/A | #N/A | #N/A | #N/A | #N/A | #N/A | #N/A | #N/A | #N/A | #N/A | #N/A | #N/A | #N/A | #N/A | #N/A | #N/A | #N/A | #N/A | #N/A | #N/A | #N/A | #N/A | #N/A | #N/A | #N/A | #N/A | #N/A | #N/A | #N/A | #N/A | #N/A | #N/A | #N/A | #N/A | #N/A | #N/A | #N/A
| #N/A | #N/A | #N/A | #N/A | #N/A | #N/A | #N/A | #N/A | #N/A | #N/A | #N/A | #N/A | #N/A | #N/A | #N/A | #N/A | #N/A | #N/A | #N/A | #N/A | #N/A | #N/A | #N/A | #N/A | #N/A | #N/A | #N/A | #N/A | #N/A | #N/A | #N/A | #N/A | #N/A | #N/A | #N/A | #N/A | #N/A | #N/A | #N/A | #N/A | #N/A | #N/A | #N/A | #N/A | #N/A
| #N/A | #N/A | #N/A | #N/A | #N/A | #N/A | #N/A | #N/A | #N/A | #N/A | #N/A | #N/A | #N/A | #N/A | #N/A | #N/A | #N/A | #N/A | #N/A | #N/A | #N/A | #N/A | #N/A | #N/A | #N/A | #N/A | #N/A | #N/A | #N/A | #N/A | #N/A | #N/A | #N/A | #N/A | #N/A | #N/A | #N/A | #N/A | #N/A | #N/A | #N/A | #N/A | #N/A | #N/A | #N/A
| #N/A | #N/A | #N/A | #N/A | #N/A | #N/A | #N/A | #N/A | #N/A | #N/A | #N/A | #N/A | #N/A | #N/A | #N/A | #N/A | #N/A | #N/A | #N/A | #N/A | #N/A | #N/A | #N/A | #N/A | #N/A | #N/A | #N/A | #N/A | #N/A | #N/A | #N/A | #N/A | #N/A | #N/A | #N/A | #N/A | #N/A | #N/A | #N/A | #N/A | #N/A | #N/A | #N/A | #N/A | #N/A
| #N/A | #N/A | #N/A | #N/A | #N/A | #N/A | #N/A | #N/A | #N/A | #N/A | #N/A | #N/A | #N/A | #N/A | #N/A | #N/A | #N/A | #N/A | #N/A | #N/A | #N/A | #N/A | #N/A | #N/A | #N/A | #N/A | #N/A | #N/A | #N/A | #N/A | #N/A | #N/A | #N/A | #N/A | #N/A | #N/A | #N/A | #N/A | #N/A | #N/A | #N/A | #N/A | #N/A | #N/A | #N/A
| #N/A | #N/A | #N/A | #N/A | #N/A | #N/A | #N/A | #N/A | #N/A | #N/A | #N/A | #N/A | #N/A | #N/A | #N/A | #N/A | #N/A | #N/A | #N/A | #N/A | #N/A | #N/A | #N/A | #N/A | #N/A | #N/A | #N/A | #N/A | #N/A | #N/A | #N/A | #N/A | #N/A | #N/A | #N/A | #N/A | #N/A | #N/A | #N/A | #N/A | #N/A | #N/A | #N/A | #N/A | #N/A
| #N/A | #N/A | #N/A | #N/A | #N/A | #N/A | #N/A | #N/A | #N/A | #N/A | #N/A | #N/A | #N/A | #N/A | #N/A | #N/A | #N/A | #N/A | #N/A | #N/A | #N/A | #N/A | #N/A | #N/A | #N/A | #N/A | #N/A | #N/A | #N/A | #N/A | #N/A | #N/A | #N/A | #N/A | #N/A | #N/A | #N/A | #N/A | #N/A | #N/A | #N/A | #N/A | #N/A | #N/A | #N/A
| #N/A | #N/A | #N/A | #N/A | #N/A | #N/A | #N/A | #N/A | #N/A | #N/A | #N/A | #N/A | #N/A | #N/A | #N/A | #N/A | #N/A | #N/A | #N/A | #N/A | #N/A | #N/A | #N/A | #N/A | #N/A | #N/A | #N/A | #N/A | #N/A | #N/A | #N/A | #N/A | #N/A | #N/A | #N/A | #N/A | #N/A | #N/A | #N/A | #N/A | #N/A | #N/A | #N/A | #N/A | #N/A
| #N/A | #N/A | #N/A | #N/A | #N/A | #N/A | #N/A | #N/A | #N/A | #N/A | #N/A | #N/A | #N/A | #N/A | #N/A | #N/A | #N/A | #N/A | #N/A | #N/A | #N/A | #N/A | #N/A | #N/A | #N/A | #N/A | #N/A | #N/A | #N/A | #N/A | #N/A | #N/A | #N/A | #N/A | #N/A | #N/A | #N/A | #N/A | #N/A | #N/A | #N/A | #N/A | #N/A | #N/A | #N/A
| #N/A | #N/A | #N/A | #N/A | #N/A | #N/A | #N/A | #N/A | #N/A | #N/A | #N/A | #N/A | #N/A | #N/A | #N/A | #N/A | #N/A | #N/A | #N/A | #N/A | #N/A | #N/A | #N/A | #N/A | #N/A | #N/A | #N/A | #N/A | #N/A | #N/A | #N/A | #N/A | #N/A | #N/A | #N/A | #N/A | #N/A | #N/A | #N/A | #N/A | #N/A | #N/A | #N/A | #N/A | #N/A
| #N/A | #N/A | #N/A | #N/A | #N/A | #N/A | #N/A | #N/A | #N/A | #N/A | #N/A | #N/A | #N/A | #N/A | #N/A | #N/A | #N/A | #N/A | #N/A | #N/A | #N/A | #N/A | #N/A | #N/A | #N/A | #N/A | #N/A | #N/A | #N/A | #N/A | #N/A | #N/A | #N/A | #N/A | #N/A | #N/A | #N/A | #N/A | #N/A | #N/A | #N/A | #N/A | #N/A | #N/A | #N/A
| #N/A | #N/A | #N/A | #N/A | #N/A | #N/A | #N/A | #N/A | #N/A | #N/A | #N/A | #N/A | #N/A | #N/A | #N/A | #N/A | #N/A | #N/A | #N/A | #N/A | #N/A | #N/A | #N/A | #N/A | #N/A | #N/A | #N/A | #N/A | #N/A | #N/A | #N/A | #N/A | #N/A | #N/A | #N/A | #N/A | #N/A | #N/A | #N/A | #N/A | #N/A | #N/A | #N/A | #N/A | #N/A
| #N/A | #N/A | #N/A | #N/A | #N/A | #N/A | #N/A | #N/A | #N/A | #N/A | #N/A | #N/A | #N/A | #N/A | #N/A | #N/A | #N/A | #N/A | #N/A | #N/A | #N/A | #N/A | #N/A | #N/A | #N/A | #N/A | #N/A | #N/A | #N/A | #N/A | #N/A | #N/A | #N/A | #N/A | #N/A | #N/A | #N/A | #N/A | #N/A | #N/A | #N/A | #N/A | #N/A | #N/A | #N/A
| #N/A | #N/A | #N/A | #N/A | #N/A | #N/A | #N/A | #N/A | #N/A | #N/A | #N/A | #N/A | #N/A | #N/A | #N/A | #N/A | #N/A | #N/A | #N/A | #N/A | #N/A | #N/A | #N/A | #N/A | #N/A | #N/A | #N/A | #N/A | #N/A | #N/A | #N/A | #N/A | #N/A | #N/A | #N/A | #N/A | #N/A | #N/A | #N/A | #N/A | #N/A | #N/A | #N/A | #N/A | #N/A
| #N/A | #N/A | #N/A | #N/A | #N/A | #N/A | #N/A | #N/A | #N/A | #N/A | #N/A | #N/A | #N/A | #N/A | #N/A | #N/A | #N/A | #N/A | #N/A | #N/A | #N/A | #N/A | #N/A | #N/A | #N/A | #N/A | #N/A | #N/A | #N/A | #N/A | #N/A | #N/A | #N/A | #N/A | #N/A | #N/A | #N/A | #N/A | #N/A | #N/A | #N/A | #N/A | #N/A | #N/A | #N/A
| #N/A | #N/A | #N/A | #N/A | #N/A | #N/A | #N/A | #N/A | #N/A | #N/A | #N/A | #N/A | #N/A | #N/A | #N/A | #N/A | #N/A | #N/A | #N/A | #N/A | #N/A | #N/A | #N/A | #N/A | #N/A | #N/A | #N/A | #N/A | #N/A | #N/A | #N/A | #N/A | #N/A | #N/A | #N/A | #N/A | #N/A | #N/A | #N/A | #N/A | #N/A | #N/A | #N/A | #N/A | #N/A
| #N/A | #N/A | #N/A | #N/A | #N/A | #N/A | #N/A | #N/A | #N/A | #N/A | #N/A | #N/A | #N/A | #N/A | #N/A | #N/A | #N/A | #N/A | #N/A | #N/A | #N/A | #N/A | #N/A | #N/A | #N/A | #N/A | #N/A | #N/A | #N/A | #N/A | #N/A | #N/A | #N/A | #N/A | #N/A | #N/A | #N/A | #N/A | #N/A | #N/A | #N/A | #N/A | #N/A | #N/A | #N/A
| #N/A | #N/A | #N/A | #N/A | #N/A | #N/A | #N/A | #N/A | #N/A | #N/A | #N/A | #N/A | #N/A | #N/A | #N/A | #N/A | #N/A | #N/A | #N/A | #N/A | #N/A | #N/A | #N/A | #N/A | #N/A | #N/A | #N/A | #N/A | #N/A | #N/A | #N/A | #N/A | #N/A | #N/A | #N/A | #N/A | #N/A | #N/A | #N/A | #N/A | #N/A | #N/A | #N/A | #N/A | #N/A
| #N/A | #N/A | #N/A | #N/A | #N/A | #N/A | #N/A | #N/A | #N/A | #N/A | #N/A | #N/A | #N/A | #N/A | #N/A | #N/A | #N/A | #N/A | #N/A | #N/A | #N/A | #N/A | #N/A | #N/A | #N/A | #N/A | #N/A | #N/A | #N/A | #N/A | #N/A | #N/A | #N/A | #N/A | #N/A | #N/A | #N/A | #N/A | #N/A | #N/A | #N/A | #N/A | #N/A | #N/A | #N/A
| #N/A | #N/A | #N/A | #N/A | #N/A | #N/A | #N/A | #N/A | #N/A | #N/A | #N/A | #N/A | #N/A | #N/A | #N/A | #N/A | #N/A | #N/A | #N/A | #N/A | #N/A | #N/A | #N/A | #N/A | #N/A | #N/A | #N/A | #N/A | #N/A | #N/A | #N/A | #N/A | #N/A | #N/A | #N/A | #N/A | #N/A | #N/A | #N/A | #N/A | #N/A | #N/A | #N/A | #N/A | #N/A
| #N/A | #N/A | #N/A | #N/A | #N/A | #N/A | #N/A | #N/A | #N/A | #N/A | #N/A | #N/A | #N/A | #N/A | #N/A | #N/A | #N/A | #N/A | #N/A | #N/A | #N/A | #N/A | #N/A | #N/A | #N/A | #N/A | #N/A | #N/A | #N/A | #N/A | #N/A | #N/A | #N/A | #N/A | #N/A | #N/A | #N/A | #N/A | #N/A | #N/A | #N/A | #N/A | #N/A | #N/A | #N/A
| #N/A | #N/A | #N/A | #N/A | #N/A | #N/A | #N/A | #N/A | #N/A | #N/A | #N/A | #N/A | #N/A | #N/A | #N/A | #N/A | #N/A | #N/A | #N/A | #N/A | #N/A | #N/A | #N/A | #N/A | #N/A | #N/A | #N/A | #N/A | #N/A | #N/A | #N/A | #N/A | #N/A | #N/A | #N/A | #N/A | #N/A | #N/A | #N/A | #N/A | #N/A | #N/A | #N/A | #N/A | #N/A
| #N/A | #N/A | #N/A | #N/A | #N/A | #N/A | #N/A | #N/A | #N/A | #N/A | #N/A | #N/A | #N/A | #N/A | #N/A | #N/A | #N/A | #N/A | #N/A | #N/A | #N/A | #N/A | #N/A | #N/A | #N/A | #N/A | #N/A | #N/A | #N/A | #N/A | #N/A | #N/A | #N/A | #N/A | #N/A | #N/A | #N/A | #N/A | #N/A | #N/A | #N/A | #N/A | #N/A | #N/A | #N/A
| #N/A | #N/A | #N/A | #N/A | #N/A | #N/A | #N/A | #N/A | #N/A | #N/A | #N/A | #N/A | #N/A | #N/A | #N/A | #N/A | #N/A | #N/A | #N/A | #N/A | #N/A | #N/A | #N/A | #N/A | #N/A | #N/A | #N/A | #N/A | #N/A | #N/A | #N/A | #N/A | #N/A | #N/A | #N/A | #N/A | #N/A | #N/A | #N/A | #N/A | #N/A | #N/A | #N/A | #N/A | #N/A
| #N/A | #N/A | #N/A | #N/A | #N/A | #N/A | #N/A | #N/A | #N/A | #N/A | #N/A | #N/A | #N/A | #N/A | #N/A | #N/A | #N/A | #N/A | #N/A | #N/A | #N/A | #N/A | #N/A | #N/A | #N/A | #N/A | #N/A | #N/A | #N/A | #N/A | #N/A | #N/A | #N/A | #N/A | #N/A | #N/A | #N/A | #N/A | #N/A | #N/A | #N/A | #N/A | #N/A | #N/A | #N/A
| #N/A | #N/A | #N/A | #N/A | #N/A | #N/A | #N/A | #N/A | #N/A | #N/A | #N/A | #N/A | #N/A | #N/A | #N/A | #N/A | #N/A | #N/A | #N/A | #N/A | #N/A | #N/A | #N/A | #N/A | #N/A | #N/A | #N/A | #N/A | #N/A | #N/A | #N/A | #N/A | #N/A | #N/A | #N/A | #N/A | #N/A | #N/A | #N/A | #N/A | #N/A | #N/A | #N/A | #N/A | #N/A
| #N/A | #N/A | #N/A | #N/A | #N/A | #N/A | #N/A | #N/A | #N/A | #N/A | #N/A | #N/A | #N/A | #N/A | #N/A | #N/A | #N/A | #N/A | #N/A | #N/A | #N/A | #N/A | #N/A | #N/A | #N/A | #N/A | #N/A | #N/A | #N/A | #N/A | #N/A | #N/A | #N/A | #N/A | #N/A | #N/A | #N/A | #N/A | #N/A | #N/A | #N/A | #N/A | #N/A | #N/A | #N/A
| #N/A | #N/A | #N/A | #N/A | #N/A | #N/A | #N/A | #N/A | #N/A | #N/A | #N/A | #N/A | #N/A | #N/A | #N/A | #N/A | #N/A | #N/A | #N/A | #N/A | #N/A | #N/A | #N/A | #N/A | #N/A | #N/A | #N/A | #N/A | #N/A | #N/A | #N/A | #N/A | #N/A | #N/A | #N/A | #N/A | #N/A | #N/A | #N/A | #N/A | #N/A | #N/A | #N/A | #N/A | #N/A
| #N/A | #N/A | #N/A | #N/A | #N/A | #N/A | #N/A | #N/A | #N/A | #N/A | #N/A | #N/A | #N/A | #N/A | #N/A | #N/A | #N/A | #N/A | #N/A | #N/A | #N/A | #N/A | #N/A | #N/A | #N/A | #N/A | #N/A | #N/A | #N/A | #N/A | #N/A | #N/A | #N/A | #N/A | #N/A | #N/A | #N/A | #N/A | #N/A | #N/A | #N/A | #N/A | #N/A | #N/A | #N/A
| #N/A | #N/A | #N/A | #N/A | #N/A | #N/A | #N/A | #N/A | #N/A | #N/A | #N/A | #N/A | #N/A | #N/A | #N/A | #N/A | #N/A | #N/A | #N/A | #N/A | #N/A | #N/A | #N/A | #N/A | #N/A | #N/A | #N/A | #N/A | #N/A | #N/A | #N/A | #N/A | #N/A | #N/A | #N/A | #N/A | #N/A | #N/A | #N/A | #N/A | #N/A | #N/A | #N/A | #N/A | #N/A
| #N/A | #N/A | #N/A | #N/A | #N/A | #N/A | #N/A | #N/A | #N/A | #N/A | #N/A | #N/A | #N/A | #N/A | #N/A | #N/A | #N/A | #N/A | #N/A | #N/A | #N/A | #N/A | #N/A | #N/A | #N/A | #N/A | #N/A | #N/A | #N/A | #N/A | #N/A | #N/A | #N/A | #N/A | #N/A | #N/A | #N/A | #N/A | #N/A | #N/A | #N/A | #N/A | #N/A | #N/A | #N/A
| #N/A | #N/A | #N/A | #N/A | #N/A | #N/A | #N/A | #N/A | #N/A | #N/A | #N/A | #N/A | #N/A | #N/A | #N/A | #N/A | #N/A | #N/A | #N/A | #N/A | #N/A | #N/A | #N/A | #N/A | #N/A | #N/A | #N/A | #N/A | #N/A | #N/A | #N/A | #N/A | #N/A | #N/A | #N/A | #N/A | #N/A | #N/A | #N/A | #N/A | #N/A | #N/A | #N/A | #N/A | #N/A
| #N/A | #N/A | #N/A | #N/A | #N/A | #N/A | #N/A | #N/A | #N/A | #N/A | #N/A | #N/A | #N/A | #N/A | #N/A | #N/A | #N/A | #N/A | #N/A | #N/A | #N/A | #N/A | #N/A | #N/A | #N/A | #N/A | #N/A | #N/A | #N/A | #N/A | #N/A | #N/A | #N/A | #N/A | #N/A | #N/A | #N/A | #N/A | #N/A | #N/A | #N/A | #N/A | #N/A | #N/A | #N/A
| #N/A | #N/A | #N/A | #N/A | #N/A | #N/A | #N/A | #N/A | #N/A | #N/A | #N/A | #N/A | #N/A | #N/A | #N/A | #N/A | #N/A | #N/A | #N/A | #N/A | #N/A | #N/A | #N/A | #N/A | #N/A | #N/A | #N/A | #N/A | #N/A | #N/A | #N/A | #N/A | #N/A | #N/A | #N/A | #N/A | #N/A | #N/A | #N/A | #N/A | #N/A | #N/A | #N/A | #N/A | #N/A
| #N/A | #N/A | #N/A | #N/A | #N/A | #N/A | #N/A | #N/A | #N/A | #N/A | #N/A | #N/A | #N/A | #N/A | #N/A | #N/A | #N/A | #N/A | #N/A | #N/A | #N/A | #N/A | #N/A | #N/A | #N/A | #N/A | #N/A | #N/A | #N/A | #N/A | #N/A | #N/A | #N/A | #N/A | #N/A | #N/A | #N/A | #N/A | #N/A | #N/A | #N/A | #N/A | #N/A | #N/A | #N/A
| #N/A | #N/A | #N/A | #N/A | #N/A | #N/A | #N/A | #N/A | #N/A | #N/A | #N/A | #N/A | #N/A | #N/A | #N/A | #N/A | #N/A | #N/A | #N/A | #N/A | #N/A | #N/A | #N/A | #N/A | #N/A | #N/A | #N/A | #N/A | #N/A | #N/A | #N/A | #N/A | #N/A | #N/A | #N/A | #N/A | #N/A | #N/A | #N/A | #N/A | #N/A | #N/A | #N/A | #N/A | #N/A
| #N/A | #N/A | #N/A | #N/A | #N/A | #N/A | #N/A | #N/A | #N/A | #N/A | #N/A | #N/A | #N/A | #N/A | #N/A | #N/A | #N/A | #N/A | #N/A | #N/A | #N/A | #N/A | #N/A | #N/A | #N/A | #N/A | #N/A | #N/A | #N/A | #N/A | #N/A | #N/A | #N/A | #N/A | #N/A | #N/A | #N/A | #N/A | #N/A | #N/A | #N/A | #N/A | #N/A | #N/A | #N/A
| #N/A | #N/A | #N/A | #N/A | #N/A | #N/A | #N/A | #N/A | #N/A | #N/A | #N/A | #N/A | #N/A | #N/A | #N/A | #N/A | #N/A | #N/A | #N/A | #N/A | #N/A | #N/A | #N/A | #N/A | #N/A | #N/A | #N/A | #N/A | #N/A | #N/A | #N/A | #N/A | #N/A | #N/A | #N/A | #N/A | #N/A | #N/A | #N/A | #N/A | #N/A | #N/A | #N/A | #N/A | #N/A
| #N/A | #N/A | #N/A | #N/A | #N/A | #N/A | #N/A | #N/A | #N/A | #N/A | #N/A | #N/A | #N/A | #N/A | #N/A | #N/A | #N/A | #N/A | #N/A | #N/A | #N/A | #N/A | #N/A | #N/A | #N/A | #N/A | #N/A | #N/A | #N/A | #N/A | #N/A | #N/A | #N/A | #N/A | #N/A | #N/A | #N/A | #N/A | #N/A | #N/A | #N/A | #N/A | #N/A | #N/A | #N/A
| #N/A | #N/A | #N/A | #N/A | #N/A | #N/A | #N/A | #N/A | #N/A | #N/A | #N/A | #N/A | #N/A | #N/A | #N/A | #N/A | #N/A | #N/A | #N/A | #N/A | #N/A | #N/A | #N/A | #N/A | #N/A | #N/A | #N/A | #N/A | #N/A | #N/A | #N/A | #N/A | #N/A | #N/A | #N/A | #N/A | #N/A | #N/A | #N/A | #N/A | #N/A | #N/A | #N/A | #N/A | #N/A
| #N/A | #N/A | #N/A | #N/A | #N/A | #N/A | #N/A | #N/A | #N/A | #N/A | #N/A | #N/A | #N/A | #N/A | #N/A | #N/A | #N/A | #N/A | #N/A | #N/A | #N/A | #N/A | #N/A | #N/A | #N/A | #N/A | #N/A | #N/A | #N/A | #N/A | #N/A | #N/A | #N/A | #N/A | #N/A | #N/A | #N/A | #N/A | #N/A | #N/A | #N/A | #N/A | #N/A | #N/A | #N/A
| #N/A | #N/A | #N/A | #N/A | #N/A | #N/A | #N/A | #N/A | #N/A | #N/A | #N/A | #N/A | #N/A | #N/A | #N/A | #N/A | #N/A | #N/A | #N/A | #N/A | #N/A | #N/A | #N/A | #N/A | #N/A | #N/A | #N/A | #N/A | #N/A | #N/A | #N/A | #N/A | #N/A | #N/A | #N/A | #N/A | #N/A | #N/A | #N/A | #N/A | #N/A | #N/A | #N/A | #N/A | #N/A
| #N/A | #N/A | #N/A | #N/A | #N/A | #N/A | #N/A | #N/A | #N/A | #N/A | #N/A | #N/A | #N/A | #N/A | #N/A | #N/A | #N/A | #N/A | #N/A | #N/A | #N/A | #N/A | #N/A | #N/A | #N/A | #N/A | #N/A | #N/A | #N/A | #N/A | #N/A | #N/A | #N/A | #N/A | #N/A | #N/A | #N/A | #N/A | #N/A | #N/A | #N/A | #N/A | #N/A | #N/A | #N/A
| #N/A | #N/A | #N/A | #N/A | #N/A | #N/A | #N/A | #N/A | #N/A | #N/A | #N/A | #N/A | #N/A | #N/A | #N/A | #N/A | #N/A | #N/A | #N/A | #N/A | #N/A | #N/A | #N/A | #N/A | #N/A | #N/A | #N/A | #N/A | #N/A | #N/A | #N/A | #N/A | #N/A | #N/A | #N/A | #N/A | #N/A | #N/A | #N/A | #N/A | #N/A | #N/A | #N/A | #N/A | #N/A
| #N/A | #N/A | #N/A | #N/A | #N/A | #N/A | #N/A | #N/A | #N/A | #N/A | #N/A | #N/A | #N/A | #N/A | #N/A | #N/A | #N/A | #N/A | #N/A | #N/A | #N/A | #N/A | #N/A | #N/A | #N/A | #N/A | #N/A | #N/A | #N/A | #N/A | #N/A | #N/A | #N/A | #N/A | #N/A | #N/A | #N/A | #N/A | #N/A | #N/A | #N/A | #N/A | #N/A | #N/A | #N/A
| #N/A | #N/A | #N/A | #N/A | #N/A | #N/A | #N/A | #N/A | #N/A | #N/A | #N/A | #N/A | #N/A | #N/A | #N/A | #N/A | #N/A | #N/A | #N/A | #N/A | #N/A | #N/A | #N/A | #N/A | #N/A | #N/A | #N/A | #N/A | #N/A | #N/A | #N/A | #N/A | #N/A | #N/A | #N/A | #N/A | #N/A | #N/A | #N/A | #N/A | #N/A | #N/A | #N/A | #N/A | #N/A
| #N/A | #N/A | #N/A | #N/A | #N/A | #N/A | #N/A | #N/A | #N/A | #N/A | #N/A | #N/A | #N/A | #N/A | #N/A | #N/A | #N/A | #N/A | #N/A | #N/A | #N/A | #N/A | #N/A | #N/A | #N/A | #N/A | #N/A | #N/A | #N/A | #N/A | #N/A | #N/A | #N/A | #N/A | #N/A | #N/A | #N/A | #N/A | #N/A | #N/A | #N/A | #N/A | #N/A | #N/A | #N/A
| #N/A | #N/A | #N/A | #N/A | #N/A | #N/A | #N/A | #N/A | #N/A | #N/A | #N/A | #N/A | #N/A | #N/A | #N/A | #N/A | #N/A | #N/A | #N/A | #N/A | #N/A | #N/A | #N/A | #N/A | #N/A | #N/A | #N/A | #N/A | #N/A | #N/A | #N/A | #N/A | #N/A | #N/A | #N/A | #N/A | #N/A | #N/A | #N/A | #N/A | #N/A | #N/A | #N/A | #N/A | #N/A
| #N/A | #N/A | #N/A | #N/A | #N/A | #N/A | #N/A | #N/A | #N/A | #N/A | #N/A | #N/A | #N/A | #N/A | #N/A | #N/A | #N/A | #N/A | #N/A | #N/A | #N/A | #N/A | #N/A | #N/A | #N/A | #N/A | #N/A | #N/A | #N/A | #N/A | #N/A | #N/A | #N/A | #N/A | #N/A | #N/A | #N/A | #N/A | #N/A | #N/A | #N/A | #N/A | #N/A | #N/A | #N/A
| #N/A | #N/A | #N/A | #N/A | #N/A | #N/A | #N/A | #N/A | #N/A | #N/A | #N/A | #N/A | #N/A | #N/A | #N/A | #N/A | #N/A | #N/A | #N/A | #N/A | #N/A | #N/A | #N/A | #N/A | #N/A | #N/A | #N/A | #N/A | #N/A | #N/A | #N/A | #N/A | #N/A | #N/A | #N/A | #N/A | #N/A | #N/A | #N/A | #N/A | #N/A | #N/A | #N/A | #N/A | #N/A
| #N/A | #N/A | #N/A | #N/A | #N/A | #N/A | #N/A | #N/A | #N/A | #N/A | #N/A | #N/A | #N/A | #N/A | #N/A | #N/A | #N/A | #N/A | #N/A | #N/A | #N/A | #N/A | #N/A | #N/A | #N/A | #N/A | #N/A | #N/A | #N/A | #N/A | #N/A | #N/A | #N/A | #N/A | #N/A | #N/A | #N/A | #N/A | #N/A | #N/A | #N/A | #N/A | #N/A | #N/A | #N/A
| #N/A | #N/A | #N/A | #N/A | #N/A | #N/A | #N/A | #N/A | #N/A | #N/A | #N/A | #N/A | #N/A | #N/A | #N/A | #N/A | #N/A | #N/A | #N/A | #N/A | #N/A | #N/A | #N/A | #N/A | #N/A | #N/A | #N/A | #N/A | #N/A | #N/A | #N/A | #N/A | #N/A | #N/A | #N/A | #N/A | #N/A | #N/A | #N/A | #N/A | #N/A | #N/A | #N/A | #N/A | #N/A
| #N/A | #N/A | #N/A | #N/A | #N/A | #N/A | #N/A | #N/A | #N/A | #N/A | #N/A | #N/A | #N/A | #N/A | #N/A | #N/A | #N/A | #N/A | #N/A | #N/A | #N/A | #N/A | #N/A | #N/A | #N/A | #N/A | #N/A | #N/A | #N/A | #N/A | #N/A | #N/A | #N/A | #N/A | #N/A | #N/A | #N/A | #N/A | #N/A | #N/A | #N/A | #N/A | #N/A | #N/A | #N/A
| #N/A | #N/A | #N/A | #N/A | #N/A | #N/A | #N/A | #N/A | #N/A | #N/A | #N/A | #N/A | #N/A | #N/A | #N/A | #N/A | #N/A | #N/A | #N/A | #N/A | #N/A | #N/A | #N/A | #N/A | #N/A | #N/A | #N/A | #N/A | #N/A | #N/A | #N/A | #N/A | #N/A | #N/A | #N/A | #N/A | #N/A | #N/A | #N/A | #N/A | #N/A | #N/A | #N/A | #N/A | #N/A
| #N/A | #N/A | #N/A | #N/A | #N/A | #N/A | #N/A | #N/A | #N/A | #N/A | #N/A | #N/A | #N/A | #N/A | #N/A | #N/A | #N/A | #N/A | #N/A | #N/A | #N/A | #N/A | #N/A | #N/A | #N/A | #N/A | #N/A | #N/A | #N/A | #N/A | #N/A | #N/A | #N/A | #N/A | #N/A | #N/A | #N/A | #N/A | #N/A | #N/A | #N/A | #N/A | #N/A | #N/A | #N/A
| #N/A | #N/A | #N/A | #N/A | #N/A | #N/A | #N/A | #N/A | #N/A | #N/A | #N/A | #N/A | #N/A | #N/A | #N/A | #N/A | #N/A | #N/A | #N/A | #N/A | #N/A | #N/A | #N/A | #N/A | #N/A | #N/A | #N/A | #N/A | #N/A | #N/A | #N/A | #N/A | #N/A | #N/A | #N/A | #N/A | #N/A | #N/A | #N/A | #N/A | #N/A | #N/A | #N/A | #N/A | #N/A
| #N/A | #N/A | #N/A | #N/A | #N/A | #N/A | #N/A | #N/A | #N/A | #N/A | #N/A | #N/A | #N/A | #N/A | #N/A | #N/A | #N/A | #N/A | #N/A | #N/A | #N/A | #N/A | #N/A | #N/A | #N/A | #N/A | #N/A | #N/A | #N/A | #N/A | #N/A | #N/A | #N/A | #N/A | #N/A | #N/A | #N/A | #N/A | #N/A | #N/A | #N/A | #N/A | #N/A | #N/A | #N/A
| #N/A | #N/A | #N/A | #N/A | #N/A | #N/A | #N/A | #N/A | #N/A | #N/A | #N/A | #N/A | #N/A | #N/A | #N/A | #N/A | #N/A | #N/A | #N/A | #N/A | #N/A | #N/A | #N/A | #N/A | #N/A | #N/A | #N/A | #N/A | #N/A | #N/A | #N/A | #N/A | #N/A | #N/A | #N/A | #N/A | #N/A | #N/A | #N/A | #N/A | #N/A | #N/A | #N/A | #N/A | #N/A
| #N/A | #N/A | #N/A | #N/A | #N/A | #N/A | #N/A | #N/A | #N/A | #N/A | #N/A | #N/A | #N/A | #N/A | #N/A | #N/A | #N/A | #N/A | #N/A | #N/A | #N/A | #N/A | #N/A | #N/A | #N/A | #N/A | #N/A | #N/A | #N/A | #N/A | #N/A | #N/A | #N/A | #N/A | #N/A | #N/A | #N/A | #N/A | #N/A | #N/A | #N/A | #N/A | #N/A | #N/A | #N/A
| #N/A | #N/A | #N/A | #N/A | #N/A | #N/A | #N/A | #N/A | #N/A | #N/A | #N/A | #N/A | #N/A | #N/A | #N/A | #N/A | #N/A | #N/A | #N/A | #N/A | #N/A | #N/A | #N/A | #N/A | #N/A | #N/A | #N/A | #N/A | #N/A | #N/A | #N/A | #N/A | #N/A | #N/A | #N/A | #N/A | #N/A | #N/A | #N/A | #N/A | #N/A | #N/A | #N/A | #N/A | #N/A
| #N/A | #N/A | #N/A | #N/A | #N/A | #N/A | #N/A | #N/A | #N/A | #N/A | #N/A | #N/A | #N/A | #N/A | #N/A | #N/A | #N/A | #N/A | #N/A | #N/A | #N/A | #N/A | #N/A | #N/A | #N/A | #N/A | #N/A | #N/A | #N/A | #N/A | #N/A | #N/A | #N/A | #N/A | #N/A | #N/A | #N/A | #N/A | #N/A | #N/A | #N/A | #N/A | #N/A | #N/A | #N/A
| #N/A | #N/A | #N/A | #N/A | #N/A | #N/A | #N/A | #N/A | #N/A | #N/A | #N/A | #N/A | #N/A | #N/A | #N/A | #N/A | #N/A | #N/A | #N/A | #N/A | #N/A | #N/A | #N/A | #N/A | #N/A | #N/A | #N/A | #N/A | #N/A | #N/A | #N/A | #N/A | #N/A | #N/A | #N/A | #N/A | #N/A | #N/A | #N/A | #N/A | #N/A | #N/A | #N/A | #N/A | #N/A
| #N/A | #N/A | #N/A | #N/A | #N/A | #N/A | #N/A | #N/A | #N/A | #N/A | #N/A | #N/A | #N/A | #N/A | #N/A | #N/A | #N/A | #N/A | #N/A | #N/A | #N/A | #N/A | #N/A | #N/A | #N/A | #N/A | #N/A | #N/A | #N/A | #N/A | #N/A | #N/A | #N/A | #N/A | #N/A | #N/A | #N/A | #N/A | #N/A | #N/A | #N/A | #N/A | #N/A | #N/A | #N/A
| #N/A | #N/A | #N/A | #N/A | #N/A | #N/A | #N/A | #N/A | #N/A | #N/A | #N/A | #N/A | #N/A | #N/A | #N/A | #N/A | #N/A | #N/A | #N/A | #N/A | #N/A | #N/A | #N/A | #N/A | #N/A | #N/A | #N/A | #N/A | #N/A | #N/A | #N/A | #N/A | #N/A | #N/A | #N/A | #N/A | #N/A | #N/A | #N/A | #N/A | #N/A | #N/A | #N/A | #N/A | #N/A
| #N/A | #N/A | #N/A | #N/A | #N/A | #N/A | #N/A | #N/A | #N/A | #N/A | #N/A | #N/A | #N/A | #N/A | #N/A | #N/A | #N/A | #N/A | #N/A | #N/A | #N/A | #N/A | #N/A | #N/A | #N/A | #N/A | #N/A | #N/A | #N/A | #N/A | #N/A | #N/A | #N/A | #N/A | #N/A | #N/A | #N/A | #N/A | #N/A | #N/A | #N/A | #N/A | #N/A | #N/A | #N/A
| #N/A | #N/A | #N/A | #N/A | #N/A | #N/A | #N/A | #N/A | #N/A | #N/A | #N/A | #N/A | #N/A | #N/A | #N/A | #N/A | #N/A | #N/A | #N/A | #N/A | #N/A | #N/A | #N/A | #N/A | #N/A | #N/A | #N/A | #N/A | #N/A | #N/A | #N/A | #N/A | #N/A | #N/A | #N/A | #N/A | #N/A | #N/A | #N/A | #N/A | #N/A | #N/A | #N/A | #N/A | #N/A
| #N/A | #N/A | #N/A | #N/A | #N/A | #N/A | #N/A | #N/A | #N/A | #N/A | #N/A | #N/A | #N/A | #N/A | #N/A | #N/A | #N/A | #N/A | #N/A | #N/A | #N/A | #N/A | #N/A | #N/A | #N/A | #N/A | #N/A | #N/A | #N/A | #N/A | #N/A | #N/A | #N/A | #N/A | #N/A | #N/A | #N/A | #N/A | #N/A | #N/A | #N/A | #N/A | #N/A | #N/A | #N/A
| #N/A | #N/A | #N/A | #N/A | #N/A | #N/A | #N/A | #N/A | #N/A | #N/A | #N/A | #N/A | #N/A | #N/A | #N/A | #N/A | #N/A | #N/A | #N/A | #N/A | #N/A | #N/A | #N/A | #N/A | #N/A | #N/A | #N/A | #N/A | #N/A | #N/A | #N/A | #N/A | #N/A | #N/A | #N/A | #N/A | #N/A | #N/A | #N/A | #N/A | #N/A | #N/A | #N/A | #N/A | #N/A
| #N/A | #N/A | #N/A | #N/A | #N/A | #N/A | #N/A | #N/A | #N/A | #N/A | #N/A | #N/A | #N/A | #N/A | #N/A | #N/A | #N/A | #N/A | #N/A | #N/A | #N/A | #N/A | #N/A | #N/A | #N/A | #N/A | #N/A | #N/A | #N/A | #N/A | #N/A | #N/A | #N/A | #N/A | #N/A | #N/A | #N/A | #N/A | #N/A | #N/A | #N/A | #N/A | #N/A | #N/A | #N/A
| #N/A | #N/A | #N/A | #N/A | #N/A | #N/A | #N/A | #N/A | #N/A | #N/A | #N/A | #N/A | #N/A | #N/A | #N/A | #N/A | #N/A | #N/A | #N/A | #N/A | #N/A | #N/A | #N/A | #N/A | #N/A | #N/A | #N/A | #N/A | #N/A | #N/A | #N/A | #N/A | #N/A | #N/A | #N/A | #N/A | #N/A | #N/A | #N/A | #N/A | #N/A | #N/A | #N/A | #N/A | #N/A
| #N/A | #N/A | #N/A | #N/A | #N/A | #N/A | #N/A | #N/A | #N/A | #N/A | #N/A | #N/A | #N/A | #N/A | #N/A | #N/A | #N/A | #N/A | #N/A | #N/A | #N/A | #N/A | #N/A | #N/A | #N/A | #N/A | #N/A | #N/A | #N/A | #N/A | #N/A | #N/A | #N/A | #N/A | #N/A | #N/A | #N/A | #N/A | #N/A | #N/A | #N/A | #N/A | #N/A | #N/A | #N/A
| #N/A | #N/A | #N/A | #N/A | #N/A | #N/A | #N/A | #N/A | #N/A | #N/A | #N/A | #N/A | #N/A | #N/A | #N/A | #N/A | #N/A | #N/A | #N/A | #N/A | #N/A | #N/A | #N/A | #N/A | #N/A | #N/A | #N/A | #N/A | #N/A | #N/A | #N/A | #N/A | #N/A | #N/A | #N/A | #N/A | #N/A | #N/A | #N/A | #N/A | #N/A | #N/A | #N/A | #N/A | #N/A
| #N/A | #N/A | #N/A | #N/A | #N/A | #N/A | #N/A | #N/A | #N/A | #N/A | #N/A | #N/A | #N/A | #N/A | #N/A | #N/A | #N/A | #N/A | #N/A | #N/A | #N/A | #N/A | #N/A | #N/A | #N/A | #N/A | #N/A | #N/A | #N/A | #N/A | #N/A | #N/A | #N/A | #N/A | #N/A | #N/A | #N/A | #N/A | #N/A | #N/A | #N/A | #N/A | #N/A | #N/A | #N/A
| #N/A | #N/A | #N/A | #N/A | #N/A | #N/A | #N/A | #N/A | #N/A | #N/A | #N/A | #N/A | #N/A | #N/A | #N/A | #N/A | #N/A | #N/A | #N/A | #N/A | #N/A | #N/A | #N/A | #N/A | #N/A | #N/A | #N/A | #N/A | #N/A | #N/A | #N/A | #N/A | #N/A | #N/A | #N/A | #N/A | #N/A | #N/A | #N/A | #N/A | #N/A | #N/A | #N/A | #N/A | #N/A
| #N/A | #N/A | #N/A | #N/A | #N/A | #N/A | #N/A | #N/A | #N/A | #N/A | #N/A | #N/A | #N/A | #N/A | #N/A | #N/A | #N/A | #N/A | #N/A | #N/A | #N/A | #N/A | #N/A | #N/A | #N/A | #N/A | #N/A | #N/A | #N/A | #N/A | #N/A | #N/A | #N/A | #N/A | #N/A | #N/A | #N/A | #N/A | #N/A | #N/A | #N/A | #N/A | #N/A | #N/A | #N/A
| #N/A | #N/A | #N/A | #N/A | #N/A | #N/A | #N/A | #N/A | #N/A | #N/A | #N/A | #N/A | #N/A | #N/A | #N/A | #N/A | #N/A | #N/A | #N/A | #N/A | #N/A | #N/A | #N/A | #N/A | #N/A | #N/A | #N/A | #N/A | #N/A | #N/A | #N/A | #N/A | #N/A | #N/A | #N/A | #N/A | #N/A | #N/A | #N/A | #N/A | #N/A | #N/A | #N/A | #N/A | #N/A
| #N/A | #N/A | #N/A | #N/A | #N/A | #N/A | #N/A | #N/A | #N/A | #N/A | #N/A | #N/A | #N/A | #N/A | #N/A | #N/A | #N/A | #N/A | #N/A | #N/A | #N/A | #N/A | #N/A | #N/A | #N/A | #N/A | #N/A | #N/A | #N/A | #N/A | #N/A | #N/A | #N/A | #N/A | #N/A | #N/A | #N/A | #N/A | #N/A | #N/A | #N/A | #N/A | #N/A | #N/A | #N/A
| #N/A | #N/A | #N/A | #N/A | #N/A | #N/A | #N/A | #N/A | #N/A | #N/A | #N/A | #N/A | #N/A | #N/A | #N/A | #N/A | #N/A | #N/A | #N/A | #N/A | #N/A | #N/A | #N/A | #N/A | #N/A | #N/A | #N/A | #N/A | #N/A | #N/A | #N/A | #N/A | #N/A | #N/A | #N/A | #N/A | #N/A | #N/A | #N/A | #N/A | #N/A | #N/A | #N/A | #N/A | #N/A
| #N/A | #N/A | #N/A | #N/A | #N/A | #N/A | #N/A | #N/A | #N/A | #N/A | #N/A | #N/A | #N/A | #N/A | #N/A | #N/A | #N/A | #N/A | #N/A | #N/A | #N/A | #N/A | #N/A | #N/A | #N/A | #N/A | #N/A | #N/A | #N/A | #N/A | #N/A | #N/A | #N/A | #N/A | #N/A | #N/A | #N/A | #N/A | #N/A | #N/A | #N/A | #N/A | #N/A | #N/A | #N/A
| #N/A | #N/A | #N/A | #N/A | #N/A | #N/A | #N/A | #N/A | #N/A | #N/A | #N/A | #N/A | #N/A | #N/A | #N/A | #N/A | #N/A | #N/A | #N/A | #N/A | #N/A | #N/A | #N/A | #N/A | #N/A | #N/A | #N/A | #N/A | #N/A | #N/A | #N/A | #N/A | #N/A | #N/A | #N/A | #N/A | #N/A | #N/A | #N/A | #N/A | #N/A | #N/A | #N/A | #N/A | #N/A
| #N/A | #N/A | #N/A | #N/A | #N/A | #N/A | #N/A | #N/A | #N/A | #N/A | #N/A | #N/A | #N/A | #N/A | #N/A | #N/A | #N/A | #N/A | #N/A | #N/A | #N/A | #N/A | #N/A | #N/A | #N/A | #N/A | #N/A | #N/A | #N/A | #N/A | #N/A | #N/A | #N/A | #N/A | #N/A | #N/A | #N/A | #N/A | #N/A | #N/A | #N/A | #N/A | #N/A | #N/A | #N/A
| #N/A | #N/A | #N/A | #N/A | #N/A | #N/A | #N/A | #N/A | #N/A | #N/A | #N/A | #N/A | #N/A | #N/A | #N/A | #N/A | #N/A | #N/A | #N/A | #N/A | #N/A | #N/A | #N/A | #N/A | #N/A | #N/A | #N/A | #N/A | #N/A | #N/A | #N/A | #N/A | #N/A | #N/A | #N/A | #N/A | #N/A | #N/A | #N/A | #N/A | #N/A | #N/A | #N/A | #N/A | #N/A
| #N/A | #N/A | #N/A | #N/A | #N/A | #N/A | #N/A | #N/A | #N/A | #N/A | #N/A | #N/A | #N/A | #N/A | #N/A | #N/A | #N/A | #N/A | #N/A | #N/A | #N/A | #N/A | #N/A | #N/A | #N/A | #N/A | #N/A | #N/A | #N/A | #N/A | #N/A | #N/A | #N/A | #N/A | #N/A | #N/A | #N/A | #N/A | #N/A | #N/A | #N/A | #N/A | #N/A | #N/A | #N/A
| #N/A | #N/A | #N/A | #N/A | #N/A | #N/A | #N/A | #N/A | #N/A | #N/A | #N/A | #N/A | #N/A | #N/A | #N/A | #N/A | #N/A | #N/A | #N/A | #N/A | #N/A | #N/A | #N/A | #N/A | #N/A | #N/A | #N/A | #N/A | #N/A | #N/A | #N/A | #N/A | #N/A | #N/A | #N/A | #N/A | #N/A | #N/A | #N/A | #N/A | #N/A | #N/A | #N/A | #N/A | #N/A
| #N/A | #N/A | #N/A | #N/A | #N/A | #N/A | #N/A | #N/A | #N/A | #N/A | #N/A | #N/A | #N/A | #N/A | #N/A | #N/A | #N/A | #N/A | #N/A | #N/A | #N/A | #N/A | #N/A | #N/A | #N/A | #N/A | #N/A | #N/A | #N/A | #N/A | #N/A | #N/A | #N/A | #N/A | #N/A | #N/A | #N/A | #N/A | #N/A | #N/A | #N/A | #N/A | #N/A | #N/A | #N/A
| #N/A | #N/A | #N/A | #N/A | #N/A | #N/A | #N/A | #N/A | #N/A | #N/A | #N/A | #N/A | #N/A | #N/A | #N/A | #N/A | #N/A | #N/A | #N/A | #N/A | #N/A | #N/A | #N/A | #N/A | #N/A | #N/A | #N/A | #N/A | #N/A | #N/A | #N/A | #N/A | #N/A | #N/A | #N/A | #N/A | #N/A | #N/A | #N/A | #N/A | #N/A | #N/A | #N/A | #N/A | #N/A
| #N/A | #N/A | #N/A | #N/A | #N/A | #N/A | #N/A | #N/A | #N/A | #N/A | #N/A | #N/A | #N/A | #N/A | #N/A | #N/A | #N/A | #N/A | #N/A | #N/A | #N/A | #N/A | #N/A | #N/A | #N/A | #N/A | #N/A | #N/A | #N/A | #N/A | #N/A | #N/A | #N/A | #N/A | #N/A | #N/A | #N/A | #N/A | #N/A | #N/A | #N/A | #N/A | #N/A | #N/A | #N/A
| #N/A | #N/A | #N/A | #N/A | #N/A | #N/A | #N/A | #N/A | #N/A | #N/A | #N/A | #N/A | #N/A | #N/A | #N/A | #N/A | #N/A | #N/A | #N/A | #N/A | #N/A | #N/A | #N/A | #N/A | #N/A | #N/A | #N/A | #N/A | #N/A | #N/A | #N/A | #N/A | #N/A | #N/A | #N/A | #N/A | #N/A | #N/A | #N/A | #N/A | #N/A | #N/A | #N/A | #N/A | #N/A
| #N/A | #N/A | #N/A | #N/A | #N/A | #N/A | #N/A | #N/A | #N/A | #N/A | #N/A | #N/A | #N/A | #N/A | #N/A | #N/A | #N/A | #N/A | #N/A | #N/A | #N/A | #N/A | #N/A | #N/A | #N/A | #N/A | #N/A | #N/A | #N/A | #N/A | #N/A | #N/A | #N/A | #N/A | #N/A | #N/A | #N/A | #N/A | #N/A | #N/A | #N/A | #N/A | #N/A | #N/A | #N/A
| #N/A | #N/A | #N/A | #N/A | #N/A | #N/A | #N/A | #N/A | #N/A | #N/A | #N/A | #N/A | #N/A | #N/A | #N/A | #N/A | #N/A | #N/A | #N/A | #N/A | #N/A | #N/A | #N/A | #N/A | #N/A | #N/A | #N/A | #N/A | #N/A | #N/A | #N/A | #N/A | #N/A | #N/A | #N/A | #N/A | #N/A | #N/A | #N/A | #N/A | #N/A | #N/A | #N/A | #N/A | #N/A
| #N/A | #N/A | #N/A | #N/A | #N/A | #N/A | #N/A | #N/A | #N/A | #N/A | #N/A | #N/A | #N/A | #N/A | #N/A | #N/A | #N/A | #N/A | #N/A | #N/A | #N/A | #N/A | #N/A | #N/A | #N/A | #N/A | #N/A | #N/A | #N/A | #N/A | #N/A | #N/A | #N/A | #N/A | #N/A | #N/A | #N/A | #N/A | #N/A | #N/A | #N/A | #N/A | #N/A | #N/A | #N/A
| #N/A | #N/A | #N/A | #N/A | #N/A | #N/A | #N/A | #N/A | #N/A | #N/A | #N/A | #N/A | #N/A | #N/A | #N/A | #N/A | #N/A | #N/A | #N/A | #N/A | #N/A | #N/A | #N/A | #N/A | #N/A | #N/A | #N/A | #N/A | #N/A | #N/A | #N/A | #N/A | #N/A | #N/A | #N/A | #N/A | #N/A | #N/A | #N/A | #N/A | #N/A | #N/A | #N/A | #N/A | #N/A
| #N/A | #N/A | #N/A | #N/A | #N/A | #N/A | #N/A | #N/A | #N/A | #N/A | #N/A | #N/A | #N/A | #N/A | #N/A | #N/A | #N/A | #N/A | #N/A | #N/A | #N/A | #N/A | #N/A | #N/A | #N/A | #N/A | #N/A | #N/A | #N/A | #N/A | #N/A | #N/A | #N/A | #N/A | #N/A | #N/A | #N/A | #N/A | #N/A | #N/A | #N/A | #N/A | #N/A | #N/A | #N/A
| #N/A | #N/A | #N/A | #N/A | #N/A | #N/A | #N/A | #N/A | #N/A | #N/A | #N/A | #N/A | #N/A | #N/A | #N/A | #N/A | #N/A | #N/A | #N/A | #N/A | #N/A | #N/A | #N/A | #N/A | #N/A | #N/A | #N/A | #N/A | #N/A | #N/A | #N/A | #N/A | #N/A | #N/A | #N/A | #N/A | #N/A | #N/A | #N/A | #N/A | #N/A | #N/A | #N/A | #N/A | #N/A
| #N/A | #N/A | #N/A | #N/A | #N/A | #N/A | #N/A | #N/A | #N/A | #N/A | #N/A | #N/A | #N/A | #N/A | #N/A | #N/A | #N/A | #N/A | #N/A | #N/A | #N/A | #N/A | #N/A | #N/A | #N/A | #N/A | #N/A | #N/A | #N/A | #N/A | #N/A | #N/A | #N/A | #N/A | #N/A | #N/A | #N/A | #N/A | #N/A | #N/A | #N/A | #N/A | #N/A | #N/A | #N/A
| #N/A | #N/A | #N/A | #N/A | #N/A | #N/A | #N/A | #N/A | #N/A | #N/A | #N/A | #N/A | #N/A | #N/A | #N/A | #N/A | #N/A | #N/A | #N/A | #N/A | #N/A | #N/A | #N/A | #N/A | #N/A | #N/A | #N/A | #N/A | #N/A | #N/A | #N/A | #N/A | #N/A | #N/A | #N/A | #N/A | #N/A | #N/A | #N/A | #N/A | #N/A | #N/A | #N/A | #N/A | #N/A
| #N/A | #N/A | #N/A | #N/A | #N/A | #N/A | #N/A | #N/A | #N/A | #N/A | #N/A | #N/A | #N/A | #N/A | #N/A | #N/A | #N/A | #N/A | #N/A | #N/A | #N/A | #N/A | #N/A | #N/A | #N/A | #N/A | #N/A | #N/A | #N/A | #N/A | #N/A | #N/A | #N/A | #N/A | #N/A | #N/A | #N/A | #N/A | #N/A | #N/A | #N/A | #N/A | #N/A | #N/A | #N/A
| #N/A | #N/A | #N/A | #N/A | #N/A | #N/A | #N/A | #N/A | #N/A | #N/A | #N/A | #N/A | #N/A | #N/A | #N/A | #N/A | #N/A | #N/A | #N/A | #N/A | #N/A | #N/A | #N/A | #N/A | #N/A | #N/A | #N/A | #N/A | #N/A | #N/A | #N/A | #N/A | #N/A | #N/A | #N/A | #N/A | #N/A | #N/A | #N/A | #N/A | #N/A | #N/A | #N/A | #N/A | #N/A
| #N/A | #N/A | #N/A | #N/A | #N/A | #N/A | #N/A | #N/A | #N/A | #N/A | #N/A | #N/A | #N/A | #N/A | #N/A | #N/A | #N/A | #N/A | #N/A | #N/A | #N/A | #N/A | #N/A | #N/A | #N/A | #N/A | #N/A | #N/A | #N/A | #N/A | #N/A | #N/A | #N/A | #N/A | #N/A | #N/A | #N/A | #N/A | #N/A | #N/A | #N/A | #N/A | #N/A | #N/A | #N/A
| #N/A | #N/A | #N/A | #N/A | #N/A | #N/A | #N/A | #N/A | #N/A | #N/A | #N/A | #N/A | #N/A | #N/A | #N/A | #N/A | #N/A | #N/A | #N/A | #N/A | #N/A | #N/A | #N/A | #N/A | #N/A | #N/A | #N/A | #N/A | #N/A | #N/A | #N/A | #N/A | #N/A | #N/A | #N/A | #N/A | #N/A | #N/A | #N/A | #N/A | #N/A | #N/A | #N/A | #N/A | #N/A
| #N/A | #N/A | #N/A | #N/A | #N/A | #N/A | #N/A | #N/A | #N/A | #N/A | #N/A | #N/A | #N/A | #N/A | #N/A | #N/A | #N/A | #N/A | #N/A | #N/A | #N/A | #N/A | #N/A | #N/A | #N/A | #N/A | #N/A | #N/A | #N/A | #N/A | #N/A | #N/A | #N/A | #N/A | #N/A | #N/A | #N/A | #N/A | #N/A | #N/A | #N/A | #N/A | #N/A | #N/A | #N/A
| #N/A | #N/A | #N/A | #N/A | #N/A | #N/A | #N/A | #N/A | #N/A | #N/A | #N/A | #N/A | #N/A | #N/A | #N/A | #N/A | #N/A | #N/A | #N/A | #N/A | #N/A | #N/A | #N/A | #N/A | #N/A | #N/A | #N/A | #N/A | #N/A | #N/A | #N/A | #N/A | #N/A | #N/A | #N/A | #N/A | #N/A | #N/A | #N/A | #N/A | #N/A | #N/A | #N/A | #N/A | #N/A
| #N/A | #N/A | #N/A | #N/A | #N/A | #N/A | #N/A | #N/A | #N/A | #N/A | #N/A | #N/A | #N/A | #N/A | #N/A | #N/A | #N/A | #N/A | #N/A | #N/A | #N/A | #N/A | #N/A | #N/A | #N/A | #N/A | #N/A | #N/A | #N/A | #N/A | #N/A | #N/A | #N/A | #N/A | #N/A | #N/A | #N/A | #N/A | #N/A | #N/A | #N/A | #N/A | #N/A | #N/A | #N/A
| #N/A | #N/A | #N/A | #N/A | #N/A | #N/A | #N/A | #N/A | #N/A | #N/A | #N/A | #N/A | #N/A | #N/A | #N/A | #N/A | #N/A | #N/A | #N/A | #N/A | #N/A | #N/A | #N/A | #N/A | #N/A | #N/A | #N/A | #N/A | #N/A | #N/A | #N/A | #N/A | #N/A | #N/A | #N/A | #N/A | #N/A | #N/A | #N/A | #N/A | #N/A | #N/A | #N/A | #N/A | #N/A
| #N/A | #N/A | #N/A | #N/A | #N/A | #N/A | #N/A | #N/A | #N/A | #N/A | #N/A | #N/A | #N/A | #N/A | #N/A | #N/A | #N/A | #N/A | #N/A | #N/A | #N/A | #N/A | #N/A | #N/A | #N/A | #N/A | #N/A | #N/A | #N/A | #N/A | #N/A | #N/A | #N/A | #N/A | #N/A | #N/A | #N/A | #N/A | #N/A | #N/A | #N/A | #N/A | #N/A | #N/A | #N/A
| #N/A | #N/A | #N/A | #N/A | #N/A | #N/A | #N/A | #N/A | #N/A | #N/A | #N/A | #N/A | #N/A | #N/A | #N/A | #N/A | #N/A | #N/A | #N/A | #N/A | #N/A | #N/A | #N/A | #N/A | #N/A | #N/A | #N/A | #N/A | #N/A | #N/A | #N/A | #N/A | #N/A | #N/A | #N/A | #N/A | #N/A | #N/A | #N/A | #N/A | #N/A | #N/A | #N/A | #N/A | #N/A
| #N/A | #N/A | #N/A | #N/A | #N/A | #N/A | #N/A | #N/A | #N/A | #N/A | #N/A | #N/A | #N/A | #N/A | #N/A | #N/A | #N/A | #N/A | #N/A | #N/A | #N/A | #N/A | #N/A | #N/A | #N/A | #N/A | #N/A | #N/A | #N/A | #N/A | #N/A | #N/A | #N/A | #N/A | #N/A | #N/A | #N/A | #N/A | #N/A | #N/A | #N/A | #N/A | #N/A | #N/A | #N/A
| #N/A | #N/A | #N/A | #N/A | #N/A | #N/A | #N/A | #N/A | #N/A | #N/A | #N/A | #N/A | #N/A | #N/A | #N/A | #N/A | #N/A | #N/A | #N/A | #N/A | #N/A | #N/A | #N/A | #N/A | #N/A | #N/A | #N/A | #N/A | #N/A | #N/A | #N/A | #N/A | #N/A | #N/A | #N/A | #N/A | #N/A | #N/A | #N/A | #N/A | #N/A | #N/A | #N/A | #N/A | #N/A
| #N/A | #N/A | #N/A | #N/A | #N/A | #N/A | #N/A | #N/A | #N/A | #N/A | #N/A | #N/A | #N/A | #N/A | #N/A | #N/A | #N/A | #N/A | #N/A | #N/A | #N/A | #N/A | #N/A | #N/A | #N/A | #N/A | #N/A | #N/A | #N/A | #N/A | #N/A | #N/A | #N/A | #N/A | #N/A | #N/A | #N/A | #N/A | #N/A | #N/A | #N/A | #N/A | #N/A | #N/A | #N/A
| #N/A | #N/A | #N/A | #N/A | #N/A | #N/A | #N/A | #N/A | #N/A | #N/A | #N/A | #N/A | #N/A | #N/A | #N/A | #N/A | #N/A | #N/A | #N/A | #N/A | #N/A | #N/A | #N/A | #N/A | #N/A | #N/A | #N/A | #N/A | #N/A | #N/A | #N/A | #N/A | #N/A | #N/A | #N/A | #N/A | #N/A | #N/A | #N/A | #N/A | #N/A | #N/A | #N/A | #N/A | #N/A
| #N/A | #N/A | #N/A | #N/A | #N/A | #N/A | #N/A | #N/A | #N/A | #N/A | #N/A | #N/A | #N/A | #N/A | #N/A | #N/A | #N/A | #N/A | #N/A | #N/A | #N/A | #N/A | #N/A | #N/A | #N/A | #N/A | #N/A | #N/A | #N/A | #N/A | #N/A | #N/A | #N/A | #N/A | #N/A | #N/A | #N/A | #N/A | #N/A | #N/A | #N/A | #N/A | #N/A | #N/A | #N/A
| #N/A | #N/A | #N/A | #N/A | #N/A | #N/A | #N/A | #N/A | #N/A | #N/A | #N/A | #N/A | #N/A | #N/A | #N/A | #N/A | #N/A | #N/A | #N/A | #N/A | #N/A | #N/A | #N/A | #N/A | #N/A | #N/A | #N/A | #N/A | #N/A | #N/A | #N/A | #N/A | #N/A | #N/A | #N/A | #N/A | #N/A | #N/A | #N/A | #N/A | #N/A | #N/A | #N/A | #N/A | #N/A
| #N/A | #N/A | #N/A | #N/A | #N/A | #N/A | #N/A | #N/A | #N/A | #N/A | #N/A | #N/A | #N/A | #N/A | #N/A | #N/A | #N/A | #N/A | #N/A | #N/A | #N/A | #N/A | #N/A | #N/A | #N/A | #N/A | #N/A | #N/A | #N/A | #N/A | #N/A | #N/A | #N/A | #N/A | #N/A | #N/A | #N/A | #N/A | #N/A | #N/A | #N/A | #N/A | #N/A | #N/A | #N/A
| #N/A | #N/A | #N/A | #N/A | #N/A | #N/A | #N/A | #N/A | #N/A | #N/A | #N/A | #N/A | #N/A | #N/A | #N/A | #N/A | #N/A | #N/A | #N/A | #N/A | #N/A | #N/A | #N/A | #N/A | #N/A | #N/A | #N/A | #N/A | #N/A | #N/A | #N/A | #N/A | #N/A | #N/A | #N/A | #N/A | #N/A | #N/A | #N/A | #N/A | #N/A | #N/A | #N/A | #N/A | #N/A
| #N/A | #N/A | #N/A | #N/A | #N/A | #N/A | #N/A | #N/A | #N/A | #N/A | #N/A | #N/A | #N/A | #N/A | #N/A | #N/A | #N/A | #N/A | #N/A | #N/A | #N/A | #N/A | #N/A | #N/A | #N/A | #N/A | #N/A | #N/A | #N/A | #N/A | #N/A | #N/A | #N/A | #N/A | #N/A | #N/A | #N/A | #N/A | #N/A | #N/A | #N/A | #N/A | #N/A | #N/A | #N/A
| #N/A | #N/A | #N/A | #N/A | #N/A | #N/A | #N/A | #N/A | #N/A | #N/A | #N/A | #N/A | #N/A | #N/A | #N/A | #N/A | #N/A | #N/A | #N/A | #N/A | #N/A | #N/A | #N/A | #N/A | #N/A | #N/A | #N/A | #N/A | #N/A | #N/A | #N/A | #N/A | #N/A | #N/A | #N/A | #N/A | #N/A | #N/A | #N/A | #N/A | #N/A | #N/A | #N/A | #N/A | #N/A
| #N/A | #N/A | #N/A | #N/A | #N/A | #N/A | #N/A | #N/A | #N/A | #N/A | #N/A | #N/A | #N/A | #N/A | #N/A | #N/A | #N/A | #N/A | #N/A | #N/A | #N/A | #N/A | #N/A | #N/A | #N/A | #N/A | #N/A | #N/A | #N/A | #N/A | #N/A | #N/A | #N/A | #N/A | #N/A | #N/A | #N/A | #N/A | #N/A | #N/A | #N/A | #N/A | #N/A | #N/A | #N/A
| #N/A | #N/A | #N/A | #N/A | #N/A | #N/A | #N/A | #N/A | #N/A | #N/A | #N/A | #N/A | #N/A | #N/A | #N/A | #N/A | #N/A | #N/A | #N/A | #N/A | #N/A | #N/A | #N/A | #N/A | #N/A | #N/A | #N/A | #N/A | #N/A | #N/A | #N/A | #N/A | #N/A | #N/A | #N/A | #N/A | #N/A | #N/A | #N/A | #N/A | #N/A | #N/A | #N/A | #N/A | #N/A
| #N/A | #N/A | #N/A | #N/A | #N/A | #N/A | #N/A | #N/A | #N/A | #N/A | #N/A | #N/A | #N/A | #N/A | #N/A | #N/A | #N/A | #N/A | #N/A | #N/A | #N/A | #N/A | #N/A | #N/A | #N/A | #N/A | #N/A | #N/A | #N/A | #N/A | #N/A | #N/A | #N/A | #N/A | #N/A | #N/A | #N/A | #N/A | #N/A | #N/A | #N/A | #N/A | #N/A | #N/A | #N/A
| #N/A | #N/A | #N/A | #N/A | #N/A | #N/A | #N/A | #N/A | #N/A | #N/A | #N/A | #N/A | #N/A | #N/A | #N/A | #N/A | #N/A | #N/A | #N/A | #N/A | #N/A | #N/A | #N/A | #N/A | #N/A | #N/A | #N/A | #N/A | #N/A | #N/A | #N/A | #N/A | #N/A | #N/A | #N/A | #N/A | #N/A | #N/A | #N/A | #N/A | #N/A | #N/A | #N/A | #N/A | #N/A
| #N/A | #N/A | #N/A | #N/A | #N/A | #N/A | #N/A | #N/A | #N/A | #N/A | #N/A | #N/A | #N/A | #N/A | #N/A | #N/A | #N/A | #N/A | #N/A | #N/A | #N/A | #N/A | #N/A | #N/A | #N/A | #N/A | #N/A | #N/A | #N/A | #N/A | #N/A | #N/A | #N/A | #N/A | #N/A | #N/A | #N/A | #N/A | #N/A | #N/A | #N/A | #N/A | #N/A | #N/A | #N/A
| #N/A | #N/A | #N/A | #N/A | #N/A | #N/A | #N/A | #N/A | #N/A | #N/A | #N/A | #N/A | #N/A | #N/A | #N/A | #N/A | #N/A | #N/A | #N/A | #N/A | #N/A | #N/A | #N/A | #N/A | #N/A | #N/A | #N/A | #N/A | #N/A | #N/A | #N/A | #N/A | #N/A | #N/A | #N/A | #N/A | #N/A | #N/A | #N/A | #N/A | #N/A | #N/A | #N/A | #N/A | #N/A
| #N/A | #N/A | #N/A | #N/A | #N/A | #N/A | #N/A | #N/A | #N/A | #N/A | #N/A | #N/A | #N/A | #N/A | #N/A | #N/A | #N/A | #N/A | #N/A | #N/A | #N/A | #N/A | #N/A | #N/A | #N/A | #N/A | #N/A | #N/A | #N/A | #N/A | #N/A | #N/A | #N/A | #N/A | #N/A | #N/A | #N/A | #N/A | #N/A | #N/A | #N/A | #N/A | #N/A | #N/A | #N/A
| #N/A | #N/A | #N/A | #N/A | #N/A | #N/A | #N/A | #N/A | #N/A | #N/A | #N/A | #N/A | #N/A | #N/A | #N/A | #N/A | #N/A | #N/A | #N/A | #N/A | #N/A | #N/A | #N/A | #N/A | #N/A | #N/A | #N/A | #N/A | #N/A | #N/A | #N/A | #N/A | #N/A | #N/A | #N/A | #N/A | #N/A | #N/A | #N/A | #N/A | #N/A | #N/A | #N/A | #N/A | #N/A
| #N/A | #N/A | #N/A | #N/A | #N/A | #N/A | #N/A | #N/A | #N/A | #N/A | #N/A | #N/A | #N/A | #N/A | #N/A | #N/A | #N/A | #N/A | #N/A | #N/A | #N/A | #N/A | #N/A | #N/A | #N/A | #N/A | #N/A | #N/A | #N/A | #N/A | #N/A | #N/A | #N/A | #N/A | #N/A | #N/A | #N/A | #N/A | #N/A | #N/A | #N/A | #N/A | #N/A | #N/A | #N/A
| #N/A | #N/A | #N/A | #N/A | #N/A | #N/A | #N/A | #N/A | #N/A | #N/A | #N/A | #N/A | #N/A | #N/A | #N/A | #N/A | #N/A | #N/A | #N/A | #N/A | #N/A | #N/A | #N/A | #N/A | #N/A | #N/A | #N/A | #N/A | #N/A | #N/A | #N/A | #N/A | #N/A | #N/A | #N/A | #N/A | #N/A | #N/A | #N/A | #N/A | #N/A | #N/A | #N/A | #N/A | #N/A
| #N/A | #N/A | #N/A | #N/A | #N/A | #N/A | #N/A | #N/A | #N/A | #N/A | #N/A | #N/A | #N/A | #N/A | #N/A | #N/A | #N/A | #N/A | #N/A | #N/A | #N/A | #N/A | #N/A | #N/A | #N/A | #N/A | #N/A | #N/A | #N/A | #N/A | #N/A | #N/A | #N/A | #N/A | #N/A | #N/A | #N/A | #N/A | #N/A | #N/A | #N/A | #N/A | #N/A | #N/A | #N/A
| #N/A | #N/A | #N/A | #N/A | #N/A | #N/A | #N/A | #N/A | #N/A | #N/A | #N/A | #N/A | #N/A | #N/A | #N/A | #N/A | #N/A | #N/A | #N/A | #N/A | #N/A | #N/A | #N/A | #N/A | #N/A | #N/A | #N/A | #N/A | #N/A | #N/A | #N/A | #N/A | #N/A | #N/A | #N/A | #N/A | #N/A | #N/A | #N/A | #N/A | #N/A | #N/A | #N/A | #N/A | #N/A
| #N/A | #N/A | #N/A | #N/A | #N/A | #N/A | #N/A | #N/A | #N/A | #N/A | #N/A | #N/A | #N/A | #N/A | #N/A | #N/A | #N/A | #N/A | #N/A | #N/A | #N/A | #N/A | #N/A | #N/A | #N/A | #N/A | #N/A | #N/A | #N/A | #N/A | #N/A | #N/A | #N/A | #N/A | #N/A | #N/A | #N/A | #N/A | #N/A | #N/A | #N/A | #N/A | #N/A | #N/A | #N/A
| #N/A | #N/A | #N/A | #N/A | #N/A | #N/A | #N/A | #N/A | #N/A | #N/A | #N/A | #N/A | #N/A | #N/A | #N/A | #N/A | #N/A | #N/A | #N/A | #N/A | #N/A | #N/A | #N/A | #N/A | #N/A | #N/A | #N/A | #N/A | #N/A | #N/A | #N/A | #N/A | #N/A | #N/A | #N/A | #N/A | #N/A | #N/A | #N/A | #N/A | #N/A | #N/A | #N/A | #N/A | #N/A
| #N/A | #N/A | #N/A | #N/A | #N/A | #N/A | #N/A | #N/A | #N/A | #N/A | #N/A | #N/A | #N/A | #N/A | #N/A | #N/A | #N/A | #N/A | #N/A | #N/A | #N/A | #N/A | #N/A | #N/A | #N/A | #N/A | #N/A | #N/A | #N/A | #N/A | #N/A | #N/A | #N/A | #N/A | #N/A | #N/A | #N/A | #N/A | #N/A | #N/A | #N/A | #N/A | #N/A | #N/A | #N/A
| #N/A | #N/A | #N/A | #N/A | #N/A | #N/A | #N/A | #N/A | #N/A | #N/A | #N/A | #N/A | #N/A | #N/A | #N/A | #N/A | #N/A | #N/A | #N/A | #N/A | #N/A | #N/A | #N/A | #N/A | #N/A | #N/A | #N/A | #N/A | #N/A | #N/A | #N/A | #N/A | #N/A | #N/A | #N/A | #N/A | #N/A | #N/A | #N/A | #N/A | #N/A | #N/A | #N/A | #N/A | #N/A
| #N/A | #N/A | #N/A | #N/A | #N/A | #N/A | #N/A | #N/A | #N/A | #N/A | #N/A | #N/A | #N/A | #N/A | #N/A | #N/A | #N/A | #N/A | #N/A | #N/A | #N/A | #N/A | #N/A | #N/A | #N/A | #N/A | #N/A | #N/A | #N/A | #N/A | #N/A | #N/A | #N/A | #N/A | #N/A | #N/A | #N/A | #N/A | #N/A | #N/A | #N/A | #N/A | #N/A | #N/A | #N/A
| #N/A | #N/A | #N/A | #N/A | #N/A | #N/A | #N/A | #N/A | #N/A | #N/A | #N/A | #N/A | #N/A | #N/A | #N/A | #N/A | #N/A | #N/A | #N/A | #N/A | #N/A | #N/A | #N/A | #N/A | #N/A | #N/A | #N/A | #N/A | #N/A | #N/A | #N/A | #N/A | #N/A | #N/A | #N/A | #N/A | #N/A | #N/A | #N/A | #N/A | #N/A | #N/A | #N/A | #N/A | #N/A
| #N/A | #N/A | #N/A | #N/A | #N/A | #N/A | #N/A | #N/A | #N/A | #N/A | #N/A | #N/A | #N/A | #N/A | #N/A | #N/A | #N/A | #N/A | #N/A | #N/A | #N/A | #N/A | #N/A | #N/A | #N/A | #N/A | #N/A | #N/A | #N/A | #N/A | #N/A | #N/A | #N/A | #N/A | #N/A | #N/A | #N/A | #N/A | #N/A | #N/A | #N/A | #N/A | #N/A | #N/A | #N/A
| #N/A | #N/A | #N/A | #N/A | #N/A | #N/A | #N/A | #N/A | #N/A | #N/A | #N/A | #N/A | #N/A | #N/A | #N/A | #N/A | #N/A | #N/A | #N/A | #N/A | #N/A | #N/A | #N/A | #N/A | #N/A | #N/A | #N/A | #N/A | #N/A | #N/A | #N/A | #N/A | #N/A | #N/A | #N/A | #N/A | #N/A | #N/A | #N/A | #N/A | #N/A | #N/A | #N/A | #N/A | #N/A
| #N/A | #N/A | #N/A | #N/A | #N/A | #N/A | #N/A | #N/A | #N/A | #N/A | #N/A | #N/A | #N/A | #N/A | #N/A | #N/A | #N/A | #N/A | #N/A | #N/A | #N/A | #N/A | #N/A | #N/A | #N/A | #N/A | #N/A | #N/A | #N/A | #N/A | #N/A | #N/A | #N/A | #N/A | #N/A | #N/A | #N/A | #N/A | #N/A | #N/A | #N/A | #N/A | #N/A | #N/A | #N/A
| #N/A | #N/A | #N/A | #N/A | #N/A | #N/A | #N/A | #N/A | #N/A | #N/A | #N/A | #N/A | #N/A | #N/A | #N/A | #N/A | #N/A | #N/A | #N/A | #N/A | #N/A | #N/A | #N/A | #N/A | #N/A | #N/A | #N/A | #N/A | #N/A | #N/A | #N/A | #N/A | #N/A | #N/A | #N/A | #N/A | #N/A | #N/A | #N/A | #N/A | #N/A | #N/A | #N/A | #N/A | #N/A
| #N/A | #N/A | #N/A | #N/A | #N/A | #N/A | #N/A | #N/A | #N/A | #N/A | #N/A | #N/A | #N/A | #N/A | #N/A | #N/A | #N/A | #N/A | #N/A | #N/A | #N/A | #N/A | #N/A | #N/A | #N/A | #N/A | #N/A | #N/A | #N/A | #N/A | #N/A | #N/A | #N/A | #N/A | #N/A | #N/A | #N/A | #N/A | #N/A | #N/A | #N/A | #N/A | #N/A | #N/A | #N/A
| #N/A | #N/A | #N/A | #N/A | #N/A | #N/A | #N/A | #N/A | #N/A | #N/A | #N/A | #N/A | #N/A | #N/A | #N/A | #N/A | #N/A | #N/A | #N/A | #N/A | #N/A | #N/A | #N/A | #N/A | #N/A | #N/A | #N/A | #N/A | #N/A | #N/A | #N/A | #N/A | #N/A | #N/A | #N/A | #N/A | #N/A | #N/A | #N/A | #N/A | #N/A | #N/A | #N/A | #N/A | #N/A
| #N/A | #N/A | #N/A | #N/A | #N/A | #N/A | #N/A | #N/A | #N/A | #N/A | #N/A | #N/A | #N/A | #N/A | #N/A | #N/A | #N/A | #N/A | #N/A | #N/A | #N/A | #N/A | #N/A | #N/A | #N/A | #N/A | #N/A | #N/A | #N/A | #N/A | #N/A | #N/A | #N/A | #N/A | #N/A | #N/A | #N/A | #N/A | #N/A | #N/A | #N/A | #N/A | #N/A | #N/A | #N/A
| #N/A | #N/A | #N/A | #N/A | #N/A | #N/A | #N/A | #N/A | #N/A | #N/A | #N/A | #N/A | #N/A | #N/A | #N/A | #N/A | #N/A | #N/A | #N/A | #N/A | #N/A | #N/A | #N/A | #N/A | #N/A | #N/A | #N/A | #N/A | #N/A | #N/A | #N/A | #N/A | #N/A | #N/A | #N/A | #N/A | #N/A | #N/A | #N/A | #N/A | #N/A | #N/A | #N/A | #N/A | #N/A
| #N/A | #N/A | #N/A | #N/A | #N/A | #N/A | #N/A | #N/A | #N/A | #N/A | #N/A | #N/A | #N/A | #N/A | #N/A | #N/A | #N/A | #N/A | #N/A | #N/A | #N/A | #N/A | #N/A | #N/A | #N/A | #N/A | #N/A | #N/A | #N/A | #N/A | #N/A | #N/A | #N/A | #N/A | #N/A | #N/A | #N/A | #N/A | #N/A | #N/A | #N/A | #N/A | #N/A | #N/A | #N/A
| #N/A | #N/A | #N/A | #N/A | #N/A | #N/A | #N/A | #N/A | #N/A | #N/A | #N/A | #N/A | #N/A | #N/A | #N/A | #N/A | #N/A | #N/A | #N/A | #N/A | #N/A | #N/A | #N/A | #N/A | #N/A | #N/A | #N/A | #N/A | #N/A | #N/A | #N/A | #N/A | #N/A | #N/A | #N/A | #N/A | #N/A | #N/A | #N/A | #N/A | #N/A | #N/A | #N/A | #N/A | #N/A
| #N/A | #N/A | #N/A | #N/A | #N/A | #N/A | #N/A | #N/A | #N/A | #N/A | #N/A | #N/A | #N/A | #N/A | #N/A | #N/A | #N/A | #N/A | #N/A | #N/A | #N/A | #N/A | #N/A | #N/A | #N/A | #N/A | #N/A | #N/A | #N/A | #N/A | #N/A | #N/A | #N/A | #N/A | #N/A | #N/A | #N/A | #N/A | #N/A | #N/A | #N/A | #N/A | #N/A | #N/A | #N/A
| #N/A | #N/A | #N/A | #N/A | #N/A | #N/A | #N/A | #N/A | #N/A | #N/A | #N/A | #N/A | #N/A | #N/A | #N/A | #N/A | #N/A | #N/A | #N/A | #N/A | #N/A | #N/A | #N/A | #N/A | #N/A | #N/A | #N/A | #N/A | #N/A | #N/A | #N/A | #N/A | #N/A | #N/A | #N/A | #N/A | #N/A | #N/A | #N/A | #N/A | #N/A | #N/A | #N/A | #N/A | #N/A
| #N/A | #N/A | #N/A | #N/A | #N/A | #N/A | #N/A | #N/A | #N/A | #N/A | #N/A | #N/A | #N/A | #N/A | #N/A | #N/A | #N/A | #N/A | #N/A | #N/A | #N/A | #N/A | #N/A | #N/A | #N/A | #N/A | #N/A | #N/A | #N/A | #N/A | #N/A | #N/A | #N/A | #N/A | #N/A | #N/A | #N/A | #N/A | #N/A | #N/A | #N/A | #N/A | #N/A | #N/A | #N/A
| #N/A | #N/A | #N/A | #N/A | #N/A | #N/A | #N/A | #N/A | #N/A | #N/A | #N/A | #N/A | #N/A | #N/A | #N/A | #N/A | #N/A | #N/A | #N/A | #N/A | #N/A | #N/A | #N/A | #N/A | #N/A | #N/A | #N/A | #N/A | #N/A | #N/A | #N/A | #N/A | #N/A | #N/A | #N/A | #N/A | #N/A | #N/A | #N/A | #N/A | #N/A | #N/A | #N/A | #N/A | #N/A
| #N/A | #N/A | #N/A | #N/A | #N/A | #N/A | #N/A | #N/A | #N/A | #N/A | #N/A | #N/A | #N/A | #N/A | #N/A | #N/A | #N/A | #N/A | #N/A | #N/A | #N/A | #N/A | #N/A | #N/A | #N/A | #N/A | #N/A | #N/A | #N/A | #N/A | #N/A | #N/A | #N/A | #N/A | #N/A | #N/A | #N/A | #N/A | #N/A | #N/A | #N/A | #N/A | #N/A | #N/A | #N/A
| #N/A | #N/A | #N/A | #N/A | #N/A | #N/A | #N/A | #N/A | #N/A | #N/A | #N/A | #N/A | #N/A | #N/A | #N/A | #N/A | #N/A | #N/A | #N/A | #N/A | #N/A | #N/A | #N/A | #N/A | #N/A | #N/A | #N/A | #N/A | #N/A | #N/A | #N/A | #N/A | #N/A | #N/A | #N/A | #N/A | #N/A | #N/A | #N/A | #N/A | #N/A | #N/A | #N/A | #N/A | #N/A
| #N/A | #N/A | #N/A | #N/A | #N/A | #N/A | #N/A | #N/A | #N/A | #N/A | #N/A | #N/A | #N/A | #N/A | #N/A | #N/A | #N/A | #N/A | #N/A | #N/A | #N/A | #N/A | #N/A | #N/A | #N/A | #N/A | #N/A | #N/A | #N/A | #N/A | #N/A | #N/A | #N/A | #N/A | #N/A | #N/A | #N/A | #N/A | #N/A | #N/A | #N/A | #N/A | #N/A | #N/A | #N/A
| #N/A | #N/A | #N/A | #N/A | #N/A | #N/A | #N/A | #N/A | #N/A | #N/A | #N/A | #N/A | #N/A | #N/A | #N/A | #N/A | #N/A | #N/A | #N/A | #N/A | #N/A | #N/A | #N/A | #N/A | #N/A | #N/A | #N/A | #N/A | #N/A | #N/A | #N/A | #N/A | #N/A | #N/A | #N/A | #N/A | #N/A | #N/A | #N/A | #N/A | #N/A | #N/A | #N/A | #N/A | #N/A
| #N/A | #N/A | #N/A | #N/A | #N/A | #N/A | #N/A | #N/A | #N/A | #N/A | #N/A | #N/A | #N/A | #N/A | #N/A | #N/A | #N/A | #N/A | #N/A | #N/A | #N/A | #N/A | #N/A | #N/A | #N/A | #N/A | #N/A | #N/A | #N/A | #N/A | #N/A | #N/A | #N/A | #N/A | #N/A | #N/A | #N/A | #N/A | #N/A | #N/A | #N/A | #N/A | #N/A | #N/A | #N/A
| #N/A | #N/A | #N/A | #N/A | #N/A | #N/A | #N/A | #N/A | #N/A | #N/A | #N/A | #N/A | #N/A | #N/A | #N/A | #N/A | #N/A | #N/A | #N/A | #N/A | #N/A | #N/A | #N/A | #N/A | #N/A | #N/A | #N/A | #N/A | #N/A | #N/A | #N/A | #N/A | #N/A | #N/A | #N/A | #N/A | #N/A | #N/A | #N/A | #N/A | #N/A | #N/A | #N/A | #N/A | #N/A
| #N/A | #N/A | #N/A | #N/A | #N/A | #N/A | #N/A | #N/A | #N/A | #N/A | #N/A | #N/A | #N/A | #N/A | #N/A | #N/A | #N/A | #N/A | #N/A | #N/A | #N/A | #N/A | #N/A | #N/A | #N/A | #N/A | #N/A | #N/A | #N/A | #N/A | #N/A | #N/A | #N/A | #N/A | #N/A | #N/A | #N/A | #N/A | #N/A | #N/A | #N/A | #N/A | #N/A | #N/A | #N/A
| #N/A | #N/A | #N/A | #N/A | #N/A | #N/A | #N/A | #N/A | #N/A | #N/A | #N/A | #N/A | #N/A | #N/A | #N/A | #N/A | #N/A | #N/A | #N/A | #N/A | #N/A | #N/A | #N/A | #N/A | #N/A | #N/A | #N/A | #N/A | #N/A | #N/A | #N/A | #N/A | #N/A | #N/A | #N/A | #N/A | #N/A | #N/A | #N/A | #N/A | #N/A | #N/A | #N/A | #N/A | #N/A
| #N/A | #N/A | #N/A | #N/A | #N/A | #N/A | #N/A | #N/A | #N/A | #N/A | #N/A | #N/A | #N/A | #N/A | #N/A | #N/A | #N/A | #N/A | #N/A | #N/A | #N/A | #N/A | #N/A | #N/A | #N/A | #N/A | #N/A | #N/A | #N/A | #N/A | #N/A | #N/A | #N/A | #N/A | #N/A | #N/A | #N/A | #N/A | #N/A | #N/A | #N/A | #N/A | #N/A | #N/A | #N/A
| #N/A | #N/A | #N/A | #N/A | #N/A | #N/A | #N/A | #N/A | #N/A | #N/A | #N/A | #N/A | #N/A | #N/A | #N/A | #N/A | #N/A | #N/A | #N/A | #N/A | #N/A | #N/A | #N/A | #N/A | #N/A | #N/A | #N/A | #N/A | #N/A | #N/A | #N/A | #N/A | #N/A | #N/A | #N/A | #N/A | #N/A | #N/A | #N/A | #N/A | #N/A | #N/A | #N/A | #N/A | #N/A
| #N/A | #N/A | #N/A | #N/A | #N/A | #N/A | #N/A | #N/A | #N/A | #N/A | #N/A | #N/A | #N/A | #N/A | #N/A | #N/A | #N/A | #N/A | #N/A | #N/A | #N/A | #N/A | #N/A | #N/A | #N/A | #N/A | #N/A | #N/A | #N/A | #N/A | #N/A | #N/A | #N/A | #N/A | #N/A | #N/A | #N/A | #N/A | #N/A | #N/A | #N/A | #N/A | #N/A | #N/A | #N/A
| #N/A | #N/A | #N/A | #N/A | #N/A | #N/A | #N/A | #N/A | #N/A | #N/A | #N/A | #N/A | #N/A | #N/A | #N/A | #N/A | #N/A | #N/A | #N/A | #N/A | #N/A | #N/A | #N/A | #N/A | #N/A | #N/A | #N/A | #N/A | #N/A | #N/A | #N/A | #N/A | #N/A | #N/A | #N/A | #N/A | #N/A | #N/A | #N/A | #N/A | #N/A | #N/A | #N/A | #N/A | #N/A
| #N/A | #N/A | #N/A | #N/A | #N/A | #N/A | #N/A | #N/A | #N/A | #N/A | #N/A | #N/A | #N/A | #N/A | #N/A | #N/A | #N/A | #N/A | #N/A | #N/A | #N/A | #N/A | #N/A | #N/A | #N/A | #N/A | #N/A | #N/A | #N/A | #N/A | #N/A | #N/A | #N/A | #N/A | #N/A | #N/A | #N/A | #N/A | #N/A | #N/A | #N/A | #N/A | #N/A | #N/A | #N/A
| #N/A | #N/A | #N/A | #N/A | #N/A | #N/A | #N/A | #N/A | #N/A | #N/A | #N/A | #N/A | #N/A | #N/A | #N/A | #N/A | #N/A | #N/A | #N/A | #N/A | #N/A | #N/A | #N/A | #N/A | #N/A | #N/A | #N/A | #N/A | #N/A | #N/A | #N/A | #N/A | #N/A | #N/A | #N/A | #N/A | #N/A | #N/A | #N/A | #N/A | #N/A | #N/A | #N/A | #N/A | #N/A
| #N/A | #N/A | #N/A | #N/A | #N/A | #N/A | #N/A | #N/A | #N/A | #N/A | #N/A | #N/A | #N/A | #N/A | #N/A | #N/A | #N/A | #N/A | #N/A | #N/A | #N/A | #N/A | #N/A | #N/A | #N/A | #N/A | #N/A | #N/A | #N/A | #N/A | #N/A | #N/A | #N/A | #N/A | #N/A | #N/A | #N/A | #N/A | #N/A | #N/A | #N/A | #N/A | #N/A | #N/A | #N/A
| #N/A | #N/A | #N/A | #N/A | #N/A | #N/A | #N/A | #N/A | #N/A | #N/A | #N/A | #N/A | #N/A | #N/A | #N/A | #N/A | #N/A | #N/A | #N/A | #N/A | #N/A | #N/A | #N/A | #N/A | #N/A | #N/A | #N/A | #N/A | #N/A | #N/A | #N/A | #N/A | #N/A | #N/A | #N/A | #N/A | #N/A | #N/A | #N/A | #N/A | #N/A | #N/A | #N/A | #N/A | #N/A
| #N/A | #N/A | #N/A | #N/A | #N/A | #N/A | #N/A | #N/A | #N/A | #N/A | #N/A | #N/A | #N/A | #N/A | #N/A | #N/A | #N/A | #N/A | #N/A | #N/A | #N/A | #N/A | #N/A | #N/A | #N/A | #N/A | #N/A | #N/A | #N/A | #N/A | #N/A | #N/A | #N/A | #N/A | #N/A | #N/A | #N/A | #N/A | #N/A | #N/A | #N/A | #N/A | #N/A | #N/A | #N/A
| #N/A | #N/A | #N/A | #N/A | #N/A | #N/A | #N/A | #N/A | #N/A | #N/A | #N/A | #N/A | #N/A | #N/A | #N/A | #N/A | #N/A | #N/A | #N/A | #N/A | #N/A | #N/A | #N/A | #N/A | #N/A | #N/A | #N/A | #N/A | #N/A | #N/A | #N/A | #N/A | #N/A | #N/A | #N/A | #N/A | #N/A | #N/A | #N/A | #N/A | #N/A | #N/A | #N/A | #N/A | #N/A
| #N/A | #N/A | #N/A | #N/A | #N/A | #N/A | #N/A | #N/A | #N/A | #N/A | #N/A | #N/A | #N/A | #N/A | #N/A | #N/A | #N/A | #N/A | #N/A | #N/A | #N/A | #N/A | #N/A | #N/A | #N/A | #N/A | #N/A | #N/A | #N/A | #N/A | #N/A | #N/A | #N/A | #N/A | #N/A | #N/A | #N/A | #N/A | #N/A | #N/A | #N/A | #N/A | #N/A | #N/A | #N/A
| #N/A | #N/A | #N/A | #N/A | #N/A | #N/A | #N/A | #N/A | #N/A | #N/A | #N/A | #N/A | #N/A | #N/A | #N/A | #N/A | #N/A | #N/A | #N/A | #N/A | #N/A | #N/A | #N/A | #N/A | #N/A | #N/A | #N/A | #N/A | #N/A | #N/A | #N/A | #N/A | #N/A | #N/A | #N/A | #N/A | #N/A | #N/A | #N/A | #N/A | #N/A | #N/A | #N/A | #N/A | #N/A
| #N/A | #N/A | #N/A | #N/A | #N/A | #N/A | #N/A | #N/A | #N/A | #N/A | #N/A | #N/A | #N/A | #N/A | #N/A | #N/A | #N/A | #N/A | #N/A | #N/A | #N/A | #N/A | #N/A | #N/A | #N/A | #N/A | #N/A | #N/A | #N/A | #N/A | #N/A | #N/A | #N/A | #N/A | #N/A | #N/A | #N/A | #N/A | #N/A | #N/A | #N/A | #N/A | #N/A | #N/A | #N/A
| #N/A | #N/A | #N/A | #N/A | #N/A | #N/A | #N/A | #N/A | #N/A | #N/A | #N/A | #N/A | #N/A | #N/A | #N/A | #N/A | #N/A | #N/A | #N/A | #N/A | #N/A | #N/A | #N/A | #N/A | #N/A | #N/A | #N/A | #N/A | #N/A | #N/A | #N/A | #N/A | #N/A | #N/A | #N/A | #N/A | #N/A | #N/A | #N/A | #N/A | #N/A | #N/A | #N/A | #N/A | #N/A
| #N/A | #N/A | #N/A | #N/A | #N/A | #N/A | #N/A | #N/A | #N/A | #N/A | #N/A | #N/A | #N/A | #N/A | #N/A | #N/A | #N/A | #N/A | #N/A | #N/A | #N/A | #N/A | #N/A | #N/A | #N/A | #N/A | #N/A | #N/A | #N/A | #N/A | #N/A | #N/A | #N/A | #N/A | #N/A | #N/A | #N/A | #N/A | #N/A | #N/A | #N/A | #N/A | #N/A | #N/A | #N/A
| #N/A | #N/A | #N/A | #N/A | #N/A | #N/A | #N/A | #N/A | #N/A | #N/A | #N/A | #N/A | #N/A | #N/A | #N/A | #N/A | #N/A | #N/A | #N/A | #N/A | #N/A | #N/A | #N/A | #N/A | #N/A | #N/A | #N/A | #N/A | #N/A | #N/A | #N/A | #N/A | #N/A | #N/A | #N/A | #N/A | #N/A | #N/A | #N/A | #N/A | #N/A | #N/A | #N/A | #N/A | #N/A
| #N/A | #N/A | #N/A | #N/A | #N/A | #N/A | #N/A | #N/A | #N/A | #N/A | #N/A | #N/A | #N/A | #N/A | #N/A | #N/A | #N/A | #N/A | #N/A | #N/A | #N/A | #N/A | #N/A | #N/A | #N/A | #N/A | #N/A | #N/A | #N/A | #N/A | #N/A | #N/A | #N/A | #N/A | #N/A | #N/A | #N/A | #N/A | #N/A | #N/A | #N/A | #N/A | #N/A | #N/A | #N/A
| #N/A | #N/A | #N/A | #N/A | #N/A | #N/A | #N/A | #N/A | #N/A | #N/A | #N/A | #N/A | #N/A | #N/A | #N/A | #N/A | #N/A | #N/A | #N/A | #N/A | #N/A | #N/A | #N/A | #N/A | #N/A | #N/A | #N/A | #N/A | #N/A | #N/A | #N/A | #N/A | #N/A | #N/A | #N/A | #N/A | #N/A | #N/A | #N/A | #N/A | #N/A | #N/A | #N/A | #N/A | #N/A
| #N/A | #N/A | #N/A | #N/A | #N/A | #N/A | #N/A | #N/A | #N/A | #N/A | #N/A | #N/A | #N/A | #N/A | #N/A | #N/A | #N/A | #N/A | #N/A | #N/A | #N/A | #N/A | #N/A | #N/A | #N/A | #N/A | #N/A | #N/A | #N/A | #N/A | #N/A | #N/A | #N/A | #N/A | #N/A | #N/A | #N/A | #N/A | #N/A | #N/A | #N/A | #N/A | #N/A | #N/A | #N/A
| #N/A | #N/A | #N/A | #N/A | #N/A | #N/A | #N/A | #N/A | #N/A | #N/A | #N/A | #N/A | #N/A | #N/A | #N/A | #N/A | #N/A | #N/A | #N/A | #N/A | #N/A | #N/A | #N/A | #N/A | #N/A | #N/A | #N/A | #N/A | #N/A | #N/A | #N/A | #N/A | #N/A | #N/A | #N/A | #N/A | #N/A | #N/A | #N/A | #N/A | #N/A | #N/A | #N/A | #N/A | #N/A
| #N/A | #N/A | #N/A | #N/A | #N/A | #N/A | #N/A | #N/A | #N/A | #N/A | #N/A | #N/A | #N/A | #N/A | #N/A | #N/A | #N/A | #N/A | #N/A | #N/A | #N/A | #N/A | #N/A | #N/A | #N/A | #N/A | #N/A | #N/A | #N/A | #N/A | #N/A | #N/A | #N/A | #N/A | #N/A | #N/A | #N/A | #N/A | #N/A | #N/A | #N/A | #N/A | #N/A | #N/A | #N/A
| #N/A | #N/A | #N/A | #N/A | #N/A | #N/A | #N/A | #N/A | #N/A | #N/A | #N/A | #N/A | #N/A | #N/A | #N/A | #N/A | #N/A | #N/A | #N/A | #N/A | #N/A | #N/A | #N/A | #N/A | #N/A | #N/A | #N/A | #N/A | #N/A | #N/A | #N/A | #N/A | #N/A | #N/A | #N/A | #N/A | #N/A | #N/A | #N/A | #N/A | #N/A | #N/A | #N/A | #N/A | #N/A
| #N/A | #N/A | #N/A | #N/A | #N/A | #N/A | #N/A | #N/A | #N/A | #N/A | #N/A | #N/A | #N/A | #N/A | #N/A | #N/A | #N/A | #N/A | #N/A | #N/A | #N/A | #N/A | #N/A | #N/A | #N/A | #N/A | #N/A | #N/A | #N/A | #N/A | #N/A | #N/A | #N/A | #N/A | #N/A | #N/A | #N/A | #N/A | #N/A | #N/A | #N/A | #N/A | #N/A | #N/A | #N/A
| #N/A | #N/A | #N/A | #N/A | #N/A | #N/A | #N/A | #N/A | #N/A | #N/A | #N/A | #N/A | #N/A | #N/A | #N/A | #N/A | #N/A | #N/A | #N/A | #N/A | #N/A | #N/A | #N/A | #N/A | #N/A | #N/A | #N/A | #N/A | #N/A | #N/A | #N/A | #N/A | #N/A | #N/A | #N/A | #N/A | #N/A | #N/A | #N/A | #N/A | #N/A | #N/A | #N/A | #N/A | #N/A
| #N/A | #N/A | #N/A | #N/A | #N/A | #N/A | #N/A | #N/A | #N/A | #N/A | #N/A | #N/A | #N/A | #N/A | #N/A | #N/A | #N/A | #N/A | #N/A | #N/A | #N/A | #N/A | #N/A | #N/A | #N/A | #N/A | #N/A | #N/A | #N/A | #N/A | #N/A | #N/A | #N/A | #N/A | #N/A | #N/A | #N/A | #N/A | #N/A | #N/A | #N/A | #N/A | #N/A | #N/A | #N/A
| #N/A | #N/A | #N/A | #N/A | #N/A | #N/A | #N/A | #N/A | #N/A | #N/A | #N/A | #N/A | #N/A | #N/A | #N/A | #N/A | #N/A | #N/A | #N/A | #N/A | #N/A | #N/A | #N/A | #N/A | #N/A | #N/A | #N/A | #N/A | #N/A | #N/A | #N/A | #N/A | #N/A | #N/A | #N/A | #N/A | #N/A | #N/A | #N/A | #N/A | #N/A | #N/A | #N/A | #N/A | #N/A
| #N/A | #N/A | #N/A | #N/A | #N/A | #N/A | #N/A | #N/A | #N/A | #N/A | #N/A | #N/A | #N/A | #N/A | #N/A | #N/A | #N/A | #N/A | #N/A | #N/A | #N/A | #N/A | #N/A | #N/A | #N/A | #N/A | #N/A | #N/A | #N/A | #N/A | #N/A | #N/A | #N/A | #N/A | #N/A | #N/A | #N/A | #N/A | #N/A | #N/A | #N/A | #N/A | #N/A | #N/A | #N/A
| #N/A | #N/A | #N/A | #N/A | #N/A | #N/A | #N/A | #N/A | #N/A | #N/A | #N/A | #N/A | #N/A | #N/A | #N/A | #N/A | #N/A | #N/A | #N/A | #N/A | #N/A | #N/A | #N/A | #N/A | #N/A | #N/A | #N/A | #N/A | #N/A | #N/A | #N/A | #N/A | #N/A | #N/A | #N/A | #N/A | #N/A | #N/A | #N/A | #N/A | #N/A | #N/A | #N/A | #N/A | #N/A
| #N/A | #N/A | #N/A | #N/A | #N/A | #N/A | #N/A | #N/A | #N/A | #N/A | #N/A | #N/A | #N/A | #N/A | #N/A | #N/A | #N/A | #N/A | #N/A | #N/A | #N/A | #N/A | #N/A | #N/A | #N/A | #N/A | #N/A | #N/A | #N/A | #N/A | #N/A | #N/A | #N/A | #N/A | #N/A | #N/A | #N/A | #N/A | #N/A | #N/A | #N/A | #N/A | #N/A | #N/A | #N/A
| #N/A | #N/A | #N/A | #N/A | #N/A | #N/A | #N/A | #N/A | #N/A | #N/A | #N/A | #N/A | #N/A | #N/A | #N/A | #N/A | #N/A | #N/A | #N/A | #N/A | #N/A | #N/A | #N/A | #N/A | #N/A | #N/A | #N/A | #N/A | #N/A | #N/A | #N/A | #N/A | #N/A | #N/A | #N/A | #N/A | #N/A | #N/A | #N/A | #N/A | #N/A | #N/A | #N/A | #N/A | #N/A
| #N/A | #N/A | #N/A | #N/A | #N/A | #N/A | #N/A | #N/A | #N/A | #N/A | #N/A | #N/A | #N/A | #N/A | #N/A | #N/A | #N/A | #N/A | #N/A | #N/A | #N/A | #N/A | #N/A | #N/A | #N/A | #N/A | #N/A | #N/A | #N/A | #N/A | #N/A | #N/A | #N/A | #N/A | #N/A | #N/A | #N/A | #N/A | #N/A | #N/A | #N/A | #N/A | #N/A | #N/A | #N/A
| #N/A | #N/A | #N/A | #N/A | #N/A | #N/A | #N/A | #N/A | #N/A | #N/A | #N/A | #N/A | #N/A | #N/A | #N/A | #N/A | #N/A | #N/A | #N/A | #N/A | #N/A | #N/A | #N/A | #N/A | #N/A | #N/A | #N/A | #N/A | #N/A | #N/A | #N/A | #N/A | #N/A | #N/A | #N/A | #N/A | #N/A | #N/A | #N/A | #N/A | #N/A | #N/A | #N/A | #N/A | #N/A
| #N/A | #N/A | #N/A | #N/A | #N/A | #N/A | #N/A | #N/A | #N/A | #N/A | #N/A | #N/A | #N/A | #N/A | #N/A | #N/A | #N/A | #N/A | #N/A | #N/A | #N/A | #N/A | #N/A | #N/A | #N/A | #N/A | #N/A | #N/A | #N/A | #N/A | #N/A | #N/A | #N/A | #N/A | #N/A | #N/A | #N/A | #N/A | #N/A | #N/A | #N/A | #N/A | #N/A | #N/A | #N/A
| #N/A | #N/A | #N/A | #N/A | #N/A | #N/A | #N/A | #N/A | #N/A | #N/A | #N/A | #N/A | #N/A | #N/A | #N/A | #N/A | #N/A | #N/A | #N/A | #N/A | #N/A | #N/A | #N/A | #N/A | #N/A | #N/A | #N/A | #N/A | #N/A | #N/A | #N/A | #N/A | #N/A | #N/A | #N/A | #N/A | #N/A | #N/A | #N/A | #N/A | #N/A | #N/A | #N/A | #N/A | #N/A
| #N/A | #N/A | #N/A | #N/A | #N/A | #N/A | #N/A | #N/A | #N/A | #N/A | #N/A | #N/A | #N/A | #N/A | #N/A | #N/A | #N/A | #N/A | #N/A | #N/A | #N/A | #N/A | #N/A | #N/A | #N/A | #N/A | #N/A | #N/A | #N/A | #N/A | #N/A | #N/A | #N/A | #N/A | #N/A | #N/A | #N/A | #N/A | #N/A | #N/A | #N/A | #N/A | #N/A | #N/A | #N/A
| #N/A | #N/A | #N/A | #N/A | #N/A | #N/A | #N/A | #N/A | #N/A | #N/A | #N/A | #N/A | #N/A | #N/A | #N/A | #N/A | #N/A | #N/A | #N/A | #N/A | #N/A | #N/A | #N/A | #N/A | #N/A | #N/A | #N/A | #N/A | #N/A | #N/A | #N/A | #N/A | #N/A | #N/A | #N/A | #N/A | #N/A | #N/A | #N/A | #N/A | #N/A | #N/A | #N/A | #N/A | #N/A
| #N/A | #N/A | #N/A | #N/A | #N/A | #N/A | #N/A | #N/A | #N/A | #N/A | #N/A | #N/A | #N/A | #N/A | #N/A | #N/A | #N/A | #N/A | #N/A | #N/A | #N/A | #N/A | #N/A | #N/A | #N/A | #N/A | #N/A | #N/A | #N/A | #N/A | #N/A | #N/A | #N/A | #N/A | #N/A | #N/A | #N/A | #N/A | #N/A | #N/A | #N/A | #N/A | #N/A | #N/A | #N/A
| #N/A | #N/A | #N/A | #N/A | #N/A | #N/A | #N/A | #N/A | #N/A | #N/A | #N/A | #N/A | #N/A | #N/A | #N/A | #N/A | #N/A | #N/A | #N/A | #N/A | #N/A | #N/A | #N/A | #N/A | #N/A | #N/A | #N/A | #N/A | #N/A | #N/A | #N/A | #N/A | #N/A | #N/A | #N/A | #N/A | #N/A | #N/A | #N/A | #N/A | #N/A | #N/A | #N/A | #N/A | #N/A
| #N/A | #N/A | #N/A | #N/A | #N/A | #N/A | #N/A | #N/A | #N/A | #N/A | #N/A | #N/A | #N/A | #N/A | #N/A | #N/A | #N/A | #N/A | #N/A | #N/A | #N/A | #N/A | #N/A | #N/A | #N/A | #N/A | #N/A | #N/A | #N/A | #N/A | #N/A | #N/A | #N/A | #N/A | #N/A | #N/A | #N/A | #N/A | #N/A | #N/A | #N/A | #N/A | #N/A | #N/A | #N/A
| #N/A | #N/A | #N/A | #N/A | #N/A | #N/A | #N/A | #N/A | #N/A | #N/A | #N/A | #N/A | #N/A | #N/A | #N/A | #N/A | #N/A | #N/A | #N/A | #N/A | #N/A | #N/A | #N/A | #N/A | #N/A | #N/A | #N/A | #N/A | #N/A | #N/A | #N/A | #N/A | #N/A | #N/A | #N/A | #N/A | #N/A | #N/A | #N/A | #N/A | #N/A | #N/A | #N/A | #N/A | #N/A
| #N/A | #N/A | #N/A | #N/A | #N/A | #N/A | #N/A | #N/A | #N/A | #N/A | #N/A | #N/A | #N/A | #N/A | #N/A | #N/A | #N/A | #N/A | #N/A | #N/A | #N/A | #N/A | #N/A | #N/A | #N/A | #N/A | #N/A | #N/A | #N/A | #N/A | #N/A | #N/A | #N/A | #N/A | #N/A | #N/A | #N/A | #N/A | #N/A | #N/A | #N/A | #N/A | #N/A | #N/A | #N/A
| #N/A | #N/A | #N/A | #N/A | #N/A | #N/A | #N/A | #N/A | #N/A | #N/A | #N/A | #N/A | #N/A | #N/A | #N/A | #N/A | #N/A | #N/A | #N/A | #N/A | #N/A | #N/A | #N/A | #N/A | #N/A | #N/A | #N/A | #N/A | #N/A | #N/A | #N/A | #N/A | #N/A | #N/A | #N/A | #N/A | #N/A | #N/A | #N/A | #N/A | #N/A | #N/A | #N/A | #N/A | #N/A
| #N/A | #N/A | #N/A | #N/A | #N/A | #N/A | #N/A | #N/A | #N/A | #N/A | #N/A | #N/A | #N/A | #N/A | #N/A | #N/A | #N/A | #N/A | #N/A | #N/A | #N/A | #N/A | #N/A | #N/A | #N/A | #N/A | #N/A | #N/A | #N/A | #N/A | #N/A | #N/A | #N/A | #N/A | #N/A | #N/A | #N/A | #N/A | #N/A | #N/A | #N/A | #N/A | #N/A | #N/A | #N/A
| #N/A | #N/A | #N/A | #N/A | #N/A | #N/A | #N/A | #N/A | #N/A | #N/A | #N/A | #N/A | #N/A | #N/A | #N/A | #N/A | #N/A | #N/A | #N/A | #N/A | #N/A | #N/A | #N/A | #N/A | #N/A | #N/A | #N/A | #N/A | #N/A | #N/A | #N/A | #N/A | #N/A | #N/A | #N/A | #N/A | #N/A | #N/A | #N/A | #N/A | #N/A | #N/A | #N/A | #N/A | #N/A
| #N/A | #N/A | #N/A | #N/A | #N/A | #N/A | #N/A | #N/A | #N/A | #N/A | #N/A | #N/A | #N/A | #N/A | #N/A | #N/A | #N/A | #N/A | #N/A | #N/A | #N/A | #N/A | #N/A | #N/A | #N/A | #N/A | #N/A | #N/A | #N/A | #N/A | #N/A | #N/A | #N/A | #N/A | #N/A | #N/A | #N/A | #N/A | #N/A | #N/A | #N/A | #N/A | #N/A | #N/A | #N/A
| #N/A | #N/A | #N/A | #N/A | #N/A | #N/A | #N/A | #N/A | #N/A | #N/A | #N/A | #N/A | #N/A | #N/A | #N/A | #N/A | #N/A | #N/A | #N/A | #N/A | #N/A | #N/A | #N/A | #N/A | #N/A | #N/A | #N/A | #N/A | #N/A | #N/A | #N/A | #N/A | #N/A | #N/A | #N/A | #N/A | #N/A | #N/A | #N/A | #N/A | #N/A | #N/A | #N/A | #N/A | #N/A
| #N/A | #N/A | #N/A | #N/A | #N/A | #N/A | #N/A | #N/A | #N/A | #N/A | #N/A | #N/A | #N/A | #N/A | #N/A | #N/A | #N/A | #N/A | #N/A | #N/A | #N/A | #N/A | #N/A | #N/A | #N/A | #N/A | #N/A | #N/A | #N/A | #N/A | #N/A | #N/A | #N/A | #N/A | #N/A | #N/A | #N/A | #N/A | #N/A | #N/A | #N/A | #N/A | #N/A | #N/A | #N/A
| #N/A | #N/A | #N/A | #N/A | #N/A | #N/A | #N/A | #N/A | #N/A | #N/A | #N/A | #N/A | #N/A | #N/A | #N/A | #N/A | #N/A | #N/A | #N/A | #N/A | #N/A | #N/A | #N/A | #N/A | #N/A | #N/A | #N/A | #N/A | #N/A | #N/A | #N/A | #N/A | #N/A | #N/A | #N/A | #N/A | #N/A | #N/A | #N/A | #N/A | #N/A | #N/A | #N/A | #N/A | #N/A
| #N/A | #N/A | #N/A | #N/A | #N/A | #N/A | #N/A | #N/A | #N/A | #N/A | #N/A | #N/A | #N/A | #N/A | #N/A | #N/A | #N/A | #N/A | #N/A | #N/A | #N/A | #N/A | #N/A | #N/A | #N/A | #N/A | #N/A | #N/A | #N/A | #N/A | #N/A | #N/A | #N/A | #N/A | #N/A | #N/A | #N/A | #N/A | #N/A | #N/A | #N/A | #N/A | #N/A | #N/A | #N/A
| #N/A | #N/A | #N/A | #N/A | #N/A | #N/A | #N/A | #N/A | #N/A | #N/A | #N/A | #N/A | #N/A | #N/A | #N/A | #N/A | #N/A | #N/A | #N/A | #N/A | #N/A | #N/A | #N/A | #N/A | #N/A | #N/A | #N/A | #N/A | #N/A | #N/A | #N/A | #N/A | #N/A | #N/A | #N/A | #N/A | #N/A | #N/A | #N/A | #N/A | #N/A | #N/A | #N/A | #N/A | #N/A
| #N/A | #N/A | #N/A | #N/A | #N/A | #N/A | #N/A | #N/A | #N/A | #N/A | #N/A | #N/A | #N/A | #N/A | #N/A | #N/A | #N/A | #N/A | #N/A | #N/A | #N/A | #N/A | #N/A | #N/A | #N/A | #N/A | #N/A | #N/A | #N/A | #N/A | #N/A | #N/A | #N/A | #N/A | #N/A | #N/A | #N/A | #N/A | #N/A | #N/A | #N/A | #N/A | #N/A | #N/A | #N/A
| #N/A | #N/A | #N/A | #N/A | #N/A | #N/A | #N/A | #N/A | #N/A | #N/A | #N/A | #N/A | #N/A | #N/A | #N/A | #N/A | #N/A | #N/A | #N/A | #N/A | #N/A | #N/A | #N/A | #N/A | #N/A | #N/A | #N/A | #N/A | #N/A | #N/A | #N/A | #N/A | #N/A | #N/A | #N/A | #N/A | #N/A | #N/A | #N/A | #N/A | #N/A | #N/A | #N/A | #N/A | #N/A
| #N/A | #N/A | #N/A | #N/A | #N/A | #N/A | #N/A | #N/A | #N/A | #N/A | #N/A | #N/A | #N/A | #N/A | #N/A | #N/A | #N/A | #N/A | #N/A | #N/A | #N/A | #N/A | #N/A | #N/A | #N/A | #N/A | #N/A | #N/A | #N/A | #N/A | #N/A | #N/A | #N/A | #N/A | #N/A | #N/A | #N/A | #N/A | #N/A | #N/A | #N/A | #N/A | #N/A | #N/A | #N/A
| #N/A | #N/A | #N/A | #N/A | #N/A | #N/A | #N/A | #N/A | #N/A | #N/A | #N/A | #N/A | #N/A | #N/A | #N/A | #N/A | #N/A | #N/A | #N/A | #N/A | #N/A | #N/A | #N/A | #N/A | #N/A | #N/A | #N/A | #N/A | #N/A | #N/A | #N/A | #N/A | #N/A | #N/A | #N/A | #N/A | #N/A | #N/A | #N/A | #N/A | #N/A | #N/A | #N/A | #N/A | #N/A
| #N/A | #N/A | #N/A | #N/A | #N/A | #N/A | #N/A | #N/A | #N/A | #N/A | #N/A | #N/A | #N/A | #N/A | #N/A | #N/A | #N/A | #N/A | #N/A | #N/A | #N/A | #N/A | #N/A | #N/A | #N/A | #N/A | #N/A | #N/A | #N/A | #N/A | #N/A | #N/A | #N/A | #N/A | #N/A | #N/A | #N/A | #N/A | #N/A | #N/A | #N/A | #N/A | #N/A | #N/A | #N/A
| #N/A | #N/A | #N/A | #N/A | #N/A | #N/A | #N/A | #N/A | #N/A | #N/A | #N/A | #N/A | #N/A | #N/A | #N/A | #N/A | #N/A | #N/A | #N/A | #N/A | #N/A | #N/A | #N/A | #N/A | #N/A | #N/A | #N/A | #N/A | #N/A | #N/A | #N/A | #N/A | #N/A | #N/A | #N/A | #N/A | #N/A | #N/A | #N/A | #N/A | #N/A | #N/A | #N/A | #N/A | #N/A
| #N/A | #N/A | #N/A | #N/A | #N/A | #N/A | #N/A | #N/A | #N/A | #N/A | #N/A | #N/A | #N/A | #N/A | #N/A | #N/A | #N/A | #N/A | #N/A | #N/A | #N/A | #N/A | #N/A | #N/A | #N/A | #N/A | #N/A | #N/A | #N/A | #N/A | #N/A | #N/A | #N/A | #N/A | #N/A | #N/A | #N/A | #N/A | #N/A | #N/A | #N/A | #N/A | #N/A | #N/A | #N/A
| #N/A | #N/A | #N/A | #N/A | #N/A | #N/A | #N/A | #N/A | #N/A | #N/A | #N/A | #N/A | #N/A | #N/A | #N/A | #N/A | #N/A | #N/A | #N/A | #N/A | #N/A | #N/A | #N/A | #N/A | #N/A | #N/A | #N/A | #N/A | #N/A | #N/A | #N/A | #N/A | #N/A | #N/A | #N/A | #N/A | #N/A | #N/A | #N/A | #N/A | #N/A | #N/A | #N/A | #N/A | #N/A
| #N/A | #N/A | #N/A | #N/A | #N/A | #N/A | #N/A | #N/A | #N/A | #N/A | #N/A | #N/A | #N/A | #N/A | #N/A | #N/A | #N/A | #N/A | #N/A | #N/A | #N/A | #N/A | #N/A | #N/A | #N/A | #N/A | #N/A | #N/A | #N/A | #N/A | #N/A | #N/A | #N/A | #N/A | #N/A | #N/A | #N/A | #N/A | #N/A | #N/A | #N/A | #N/A | #N/A | #N/A | #N/A
| #N/A | #N/A | #N/A | #N/A | #N/A | #N/A | #N/A | #N/A | #N/A | #N/A | #N/A | #N/A | #N/A | #N/A | #N/A | #N/A | #N/A | #N/A | #N/A | #N/A | #N/A | #N/A | #N/A | #N/A | #N/A | #N/A | #N/A | #N/A | #N/A | #N/A | #N/A | #N/A | #N/A | #N/A | #N/A | #N/A | #N/A | #N/A | #N/A | #N/A | #N/A | #N/A | #N/A | #N/A | #N/A
| #N/A | #N/A | #N/A | #N/A | #N/A | #N/A | #N/A | #N/A | #N/A | #N/A | #N/A | #N/A | #N/A | #N/A | #N/A | #N/A | #N/A | #N/A | #N/A | #N/A | #N/A | #N/A | #N/A | #N/A | #N/A | #N/A | #N/A | #N/A | #N/A | #N/A | #N/A | #N/A | #N/A | #N/A | #N/A | #N/A | #N/A | #N/A | #N/A | #N/A | #N/A | #N/A | #N/A | #N/A | #N/A
| #N/A | #N/A | #N/A | #N/A | #N/A | #N/A | #N/A | #N/A | #N/A | #N/A | #N/A | #N/A | #N/A | #N/A | #N/A | #N/A | #N/A | #N/A | #N/A | #N/A | #N/A | #N/A | #N/A | #N/A | #N/A | #N/A | #N/A | #N/A | #N/A | #N/A | #N/A | #N/A | #N/A | #N/A | #N/A | #N/A | #N/A | #N/A | #N/A | #N/A | #N/A | #N/A | #N/A | #N/A | #N/A
| #N/A | #N/A | #N/A | #N/A | #N/A | #N/A | #N/A | #N/A | #N/A | #N/A | #N/A | #N/A | #N/A | #N/A | #N/A | #N/A | #N/A | #N/A | #N/A | #N/A | #N/A | #N/A | #N/A | #N/A | #N/A | #N/A | #N/A | #N/A | #N/A | #N/A | #N/A | #N/A | #N/A | #N/A | #N/A | #N/A | #N/A | #N/A | #N/A | #N/A | #N/A | #N/A | #N/A | #N/A | #N/A
| #N/A | #N/A | #N/A | #N/A | #N/A | #N/A | #N/A | #N/A | #N/A | #N/A | #N/A | #N/A | #N/A | #N/A | #N/A | #N/A | #N/A | #N/A | #N/A | #N/A | #N/A | #N/A | #N/A | #N/A | #N/A | #N/A | #N/A | #N/A | #N/A | #N/A | #N/A | #N/A | #N/A | #N/A | #N/A | #N/A | #N/A | #N/A | #N/A | #N/A | #N/A | #N/A | #N/A | #N/A | #N/A
| #N/A | #N/A | #N/A | #N/A | #N/A | #N/A | #N/A | #N/A | #N/A | #N/A | #N/A | #N/A | #N/A | #N/A | #N/A | #N/A | #N/A | #N/A | #N/A | #N/A | #N/A | #N/A | #N/A | #N/A | #N/A | #N/A | #N/A | #N/A | #N/A | #N/A | #N/A | #N/A | #N/A | #N/A | #N/A | #N/A | #N/A | #N/A | #N/A | #N/A | #N/A | #N/A | #N/A | #N/A | #N/A
| #N/A | #N/A | #N/A | #N/A | #N/A | #N/A | #N/A | #N/A | #N/A | #N/A | #N/A | #N/A | #N/A | #N/A | #N/A | #N/A | #N/A | #N/A | #N/A | #N/A | #N/A | #N/A | #N/A | #N/A | #N/A | #N/A | #N/A | #N/A | #N/A | #N/A | #N/A | #N/A | #N/A | #N/A | #N/A | #N/A | #N/A | #N/A | #N/A | #N/A | #N/A | #N/A | #N/A | #N/A | #N/A
| #N/A | #N/A | #N/A | #N/A | #N/A | #N/A | #N/A | #N/A | #N/A | #N/A | #N/A | #N/A | #N/A | #N/A | #N/A | #N/A | #N/A | #N/A | #N/A | #N/A | #N/A | #N/A | #N/A | #N/A | #N/A | #N/A | #N/A | #N/A | #N/A | #N/A | #N/A | #N/A | #N/A | #N/A | #N/A | #N/A | #N/A | #N/A | #N/A | #N/A | #N/A | #N/A | #N/A | #N/A | #N/A
| #N/A | #N/A | #N/A | #N/A | #N/A | #N/A | #N/A | #N/A | #N/A | #N/A | #N/A | #N/A | #N/A | #N/A | #N/A | #N/A | #N/A | #N/A | #N/A | #N/A | #N/A | #N/A | #N/A | #N/A | #N/A | #N/A | #N/A | #N/A | #N/A | #N/A | #N/A | #N/A | #N/A | #N/A | #N/A | #N/A | #N/A | #N/A | #N/A | #N/A | #N/A | #N/A | #N/A | #N/A | #N/A
| #N/A | #N/A | #N/A | #N/A | #N/A | #N/A | #N/A | #N/A | #N/A | #N/A | #N/A | #N/A | #N/A | #N/A | #N/A | #N/A | #N/A | #N/A | #N/A | #N/A | #N/A | #N/A | #N/A | #N/A | #N/A | #N/A | #N/A | #N/A | #N/A | #N/A | #N/A | #N/A | #N/A | #N/A | #N/A | #N/A | #N/A | #N/A | #N/A | #N/A | #N/A | #N/A | #N/A | #N/A | #N/A
| #N/A | #N/A | #N/A | #N/A | #N/A | #N/A | #N/A | #N/A | #N/A | #N/A | #N/A | #N/A | #N/A | #N/A | #N/A | #N/A | #N/A | #N/A | #N/A | #N/A | #N/A | #N/A | #N/A | #N/A | #N/A | #N/A | #N/A | #N/A | #N/A | #N/A | #N/A | #N/A | #N/A | #N/A | #N/A | #N/A | #N/A | #N/A | #N/A | #N/A | #N/A | #N/A | #N/A | #N/A | #N/A
| #N/A | #N/A | #N/A | #N/A | #N/A | #N/A | #N/A | #N/A | #N/A | #N/A | #N/A | #N/A | #N/A | #N/A | #N/A | #N/A | #N/A | #N/A | #N/A | #N/A | #N/A | #N/A | #N/A | #N/A | #N/A | #N/A | #N/A | #N/A | #N/A | #N/A | #N/A | #N/A | #N/A | #N/A | #N/A | #N/A | #N/A | #N/A | #N/A | #N/A | #N/A | #N/A | #N/A | #N/A | #N/A
| #N/A | #N/A | #N/A | #N/A | #N/A | #N/A | #N/A | #N/A | #N/A | #N/A | #N/A | #N/A | #N/A | #N/A | #N/A | #N/A | #N/A | #N/A | #N/A | #N/A | #N/A | #N/A | #N/A | #N/A | #N/A | #N/A | #N/A | #N/A | #N/A | #N/A | #N/A | #N/A | #N/A | #N/A | #N/A | #N/A | #N/A | #N/A | #N/A | #N/A | #N/A | #N/A | #N/A | #N/A | #N/A
| #N/A | #N/A | #N/A | #N/A | #N/A | #N/A | #N/A | #N/A | #N/A | #N/A | #N/A | #N/A | #N/A | #N/A | #N/A | #N/A | #N/A | #N/A | #N/A | #N/A | #N/A | #N/A | #N/A | #N/A | #N/A | #N/A | #N/A | #N/A | #N/A | #N/A | #N/A | #N/A | #N/A | #N/A | #N/A | #N/A | #N/A | #N/A | #N/A | #N/A | #N/A | #N/A | #N/A | #N/A | #N/A
| #N/A | #N/A | #N/A | #N/A | #N/A | #N/A | #N/A | #N/A | #N/A | #N/A | #N/A | #N/A | #N/A | #N/A | #N/A | #N/A | #N/A | #N/A | #N/A | #N/A | #N/A | #N/A | #N/A | #N/A | #N/A | #N/A | #N/A | #N/A | #N/A | #N/A | #N/A | #N/A | #N/A | #N/A | #N/A | #N/A | #N/A | #N/A | #N/A | #N/A | #N/A | #N/A | #N/A | #N/A | #N/A
| #N/A | #N/A | #N/A | #N/A | #N/A | #N/A | #N/A | #N/A | #N/A | #N/A | #N/A | #N/A | #N/A | #N/A | #N/A | #N/A | #N/A | #N/A | #N/A | #N/A | #N/A | #N/A | #N/A | #N/A | #N/A | #N/A | #N/A | #N/A | #N/A | #N/A | #N/A | #N/A | #N/A | #N/A | #N/A | #N/A | #N/A | #N/A | #N/A | #N/A | #N/A | #N/A | #N/A | #N/A | #N/A
| #N/A | #N/A | #N/A | #N/A | #N/A | #N/A | #N/A | #N/A | #N/A | #N/A | #N/A | #N/A | #N/A | #N/A | #N/A | #N/A | #N/A | #N/A | #N/A | #N/A | #N/A | #N/A | #N/A | #N/A | #N/A | #N/A | #N/A | #N/A | #N/A | #N/A | #N/A | #N/A | #N/A | #N/A | #N/A | #N/A | #N/A | #N/A | #N/A | #N/A | #N/A | #N/A | #N/A | #N/A | #N/A
| #N/A | #N/A | #N/A | #N/A | #N/A | #N/A | #N/A | #N/A | #N/A | #N/A | #N/A | #N/A | #N/A | #N/A | #N/A | #N/A | #N/A | #N/A | #N/A | #N/A | #N/A | #N/A | #N/A | #N/A | #N/A | #N/A | #N/A | #N/A | #N/A | #N/A | #N/A | #N/A | #N/A | #N/A | #N/A | #N/A | #N/A | #N/A | #N/A | #N/A | #N/A | #N/A | #N/A | #N/A | #N/A
| #N/A | #N/A | #N/A | #N/A | #N/A | #N/A | #N/A | #N/A | #N/A | #N/A | #N/A | #N/A | #N/A | #N/A | #N/A | #N/A | #N/A | #N/A | #N/A | #N/A | #N/A | #N/A | #N/A | #N/A | #N/A | #N/A | #N/A | #N/A | #N/A | #N/A | #N/A | #N/A | #N/A | #N/A | #N/A | #N/A | #N/A | #N/A | #N/A | #N/A | #N/A | #N/A | #N/A | #N/A | #N/A
| #N/A | #N/A | #N/A | #N/A | #N/A | #N/A | #N/A | #N/A | #N/A | #N/A | #N/A | #N/A | #N/A | #N/A | #N/A | #N/A | #N/A | #N/A | #N/A | #N/A | #N/A | #N/A | #N/A | #N/A | #N/A | #N/A | #N/A | #N/A | #N/A | #N/A | #N/A | #N/A | #N/A | #N/A | #N/A | #N/A | #N/A | #N/A | #N/A | #N/A | #N/A | #N/A | #N/A | #N/A | #N/A
| #N/A | #N/A | #N/A | #N/A | #N/A | #N/A | #N/A | #N/A | #N/A | #N/A | #N/A | #N/A | #N/A | #N/A | #N/A | #N/A | #N/A | #N/A | #N/A | #N/A | #N/A | #N/A | #N/A | #N/A | #N/A | #N/A | #N/A | #N/A | #N/A | #N/A | #N/A | #N/A | #N/A | #N/A | #N/A | #N/A | #N/A | #N/A | #N/A | #N/A | #N/A | #N/A | #N/A | #N/A | #N/A
| #N/A | #N/A | #N/A | #N/A | #N/A | #N/A | #N/A | #N/A | #N/A | #N/A | #N/A | #N/A | #N/A | #N/A | #N/A | #N/A | #N/A | #N/A | #N/A | #N/A | #N/A | #N/A | #N/A | #N/A | #N/A | #N/A | #N/A | #N/A | #N/A | #N/A | #N/A | #N/A | #N/A | #N/A | #N/A | #N/A | #N/A | #N/A | #N/A | #N/A | #N/A | #N/A | #N/A | #N/A | #N/A
| #N/A | #N/A | #N/A | #N/A | #N/A | #N/A | #N/A | #N/A | #N/A | #N/A | #N/A | #N/A | #N/A | #N/A | #N/A | #N/A | #N/A | #N/A | #N/A | #N/A | #N/A | #N/A | #N/A | #N/A | #N/A | #N/A | #N/A | #N/A | #N/A | #N/A | #N/A | #N/A | #N/A | #N/A | #N/A | #N/A | #N/A | #N/A | #N/A | #N/A | #N/A | #N/A | #N/A | #N/A | #N/A
| #N/A | #N/A | #N/A | #N/A | #N/A | #N/A | #N/A | #N/A | #N/A | #N/A | #N/A | #N/A | #N/A | #N/A | #N/A | #N/A | #N/A | #N/A | #N/A | #N/A | #N/A | #N/A | #N/A | #N/A | #N/A | #N/A | #N/A | #N/A | #N/A | #N/A | #N/A | #N/A | #N/A | #N/A | #N/A | #N/A | #N/A | #N/A | #N/A | #N/A | #N/A | #N/A | #N/A | #N/A | #N/A
| #N/A | #N/A | #N/A | #N/A | #N/A | #N/A | #N/A | #N/A | #N/A | #N/A | #N/A | #N/A | #N/A | #N/A | #N/A | #N/A | #N/A | #N/A | #N/A | #N/A | #N/A | #N/A | #N/A | #N/A | #N/A | #N/A | #N/A | #N/A | #N/A | #N/A | #N/A | #N/A | #N/A | #N/A | #N/A | #N/A | #N/A | #N/A | #N/A | #N/A | #N/A | #N/A | #N/A | #N/A | #N/A
| #N/A | #N/A | #N/A | #N/A | #N/A | #N/A | #N/A | #N/A | #N/A | #N/A | #N/A | #N/A | #N/A | #N/A | #N/A | #N/A | #N/A | #N/A | #N/A | #N/A | #N/A | #N/A | #N/A | #N/A | #N/A | #N/A | #N/A | #N/A | #N/A | #N/A | #N/A | #N/A | #N/A | #N/A | #N/A | #N/A | #N/A | #N/A | #N/A | #N/A | #N/A | #N/A | #N/A | #N/A | #N/A
| #N/A | #N/A | #N/A | #N/A | #N/A | #N/A | #N/A | #N/A | #N/A | #N/A | #N/A | #N/A | #N/A | #N/A | #N/A | #N/A | #N/A | #N/A | #N/A | #N/A | #N/A | #N/A | #N/A | #N/A | #N/A | #N/A | #N/A | #N/A | #N/A | #N/A | #N/A | #N/A | #N/A | #N/A | #N/A | #N/A | #N/A | #N/A | #N/A | #N/A | #N/A | #N/A | #N/A | #N/A | #N/A
| #N/A | #N/A | #N/A | #N/A | #N/A | #N/A | #N/A | #N/A | #N/A | #N/A | #N/A | #N/A | #N/A | #N/A | #N/A | #N/A | #N/A | #N/A | #N/A | #N/A | #N/A | #N/A | #N/A | #N/A | #N/A | #N/A | #N/A | #N/A | #N/A | #N/A | #N/A | #N/A | #N/A | #N/A | #N/A | #N/A | #N/A | #N/A | #N/A | #N/A | #N/A | #N/A | #N/A | #N/A | #N/A
| #N/A | #N/A | #N/A | #N/A | #N/A | #N/A | #N/A | #N/A | #N/A | #N/A | #N/A | #N/A | #N/A | #N/A | #N/A | #N/A | #N/A | #N/A | #N/A | #N/A | #N/A | #N/A | #N/A | #N/A | #N/A | #N/A | #N/A | #N/A | #N/A | #N/A | #N/A | #N/A | #N/A | #N/A | #N/A | #N/A | #N/A | #N/A | #N/A | #N/A | #N/A | #N/A | #N/A | #N/A | #N/A
| #N/A | #N/A | #N/A | #N/A | #N/A | #N/A | #N/A | #N/A | #N/A | #N/A | #N/A | #N/A | #N/A | #N/A | #N/A | #N/A | #N/A | #N/A | #N/A | #N/A | #N/A | #N/A | #N/A | #N/A | #N/A | #N/A | #N/A | #N/A | #N/A | #N/A | #N/A | #N/A | #N/A | #N/A | #N/A | #N/A | #N/A | #N/A | #N/A | #N/A | #N/A | #N/A | #N/A | #N/A | #N/A
| #N/A | #N/A | #N/A | #N/A | #N/A | #N/A | #N/A | #N/A | #N/A | #N/A | #N/A | #N/A | #N/A | #N/A | #N/A | #N/A | #N/A | #N/A | #N/A | #N/A | #N/A | #N/A | #N/A | #N/A | #N/A | #N/A | #N/A | #N/A | #N/A | #N/A | #N/A | #N/A | #N/A | #N/A | #N/A | #N/A | #N/A | #N/A | #N/A | #N/A | #N/A | #N/A | #N/A | #N/A | #N/A
| #N/A | #N/A | #N/A | #N/A | #N/A | #N/A | #N/A | #N/A | #N/A | #N/A | #N/A | #N/A | #N/A | #N/A | #N/A | #N/A | #N/A | #N/A | #N/A | #N/A | #N/A | #N/A | #N/A | #N/A | #N/A | #N/A | #N/A | #N/A | #N/A | #N/A | #N/A | #N/A | #N/A | #N/A | #N/A | #N/A | #N/A | #N/A | #N/A | #N/A | #N/A | #N/A | #N/A | #N/A | #N/A
| #N/A | #N/A | #N/A | #N/A | #N/A | #N/A | #N/A | #N/A | #N/A | #N/A | #N/A | #N/A | #N/A | #N/A | #N/A | #N/A | #N/A | #N/A | #N/A | #N/A | #N/A | #N/A | #N/A | #N/A | #N/A | #N/A | #N/A | #N/A | #N/A | #N/A | #N/A | #N/A | #N/A | #N/A | #N/A | #N/A | #N/A | #N/A | #N/A | #N/A | #N/A | #N/A | #N/A | #N/A | #N/A
| #N/A | #N/A | #N/A | #N/A | #N/A | #N/A | #N/A | #N/A | #N/A | #N/A | #N/A | #N/A | #N/A | #N/A | #N/A | #N/A | #N/A | #N/A | #N/A | #N/A | #N/A | #N/A | #N/A | #N/A | #N/A | #N/A | #N/A | #N/A | #N/A | #N/A | #N/A | #N/A | #N/A | #N/A | #N/A | #N/A | #N/A | #N/A | #N/A | #N/A | #N/A | #N/A | #N/A | #N/A | #N/A
| #N/A | #N/A | #N/A | #N/A | #N/A | #N/A | #N/A | #N/A | #N/A | #N/A | #N/A | #N/A | #N/A | #N/A | #N/A | #N/A | #N/A | #N/A | #N/A | #N/A | #N/A | #N/A | #N/A | #N/A | #N/A | #N/A | #N/A | #N/A | #N/A | #N/A | #N/A | #N/A | #N/A | #N/A | #N/A | #N/A | #N/A | #N/A | #N/A | #N/A | #N/A | #N/A | #N/A | #N/A | #N/A
| #N/A | #N/A | #N/A | #N/A | #N/A | #N/A | #N/A | #N/A | #N/A | #N/A | #N/A | #N/A | #N/A | #N/A | #N/A | #N/A | #N/A | #N/A | #N/A | #N/A | #N/A | #N/A | #N/A | #N/A | #N/A | #N/A | #N/A | #N/A | #N/A | #N/A | #N/A | #N/A | #N/A | #N/A | #N/A | #N/A | #N/A | #N/A | #N/A | #N/A | #N/A | #N/A | #N/A | #N/A | #N/A
| #N/A | #N/A | #N/A | #N/A | #N/A | #N/A | #N/A | #N/A | #N/A | #N/A | #N/A | #N/A | #N/A | #N/A | #N/A | #N/A | #N/A | #N/A | #N/A | #N/A | #N/A | #N/A | #N/A | #N/A | #N/A | #N/A | #N/A | #N/A | #N/A | #N/A | #N/A | #N/A | #N/A | #N/A | #N/A | #N/A | #N/A | #N/A | #N/A | #N/A | #N/A | #N/A | #N/A | #N/A | #N/A
| #N/A | #N/A | #N/A | #N/A | #N/A | #N/A | #N/A | #N/A | #N/A | #N/A | #N/A | #N/A | #N/A | #N/A | #N/A | #N/A | #N/A | #N/A | #N/A | #N/A | #N/A | #N/A | #N/A | #N/A | #N/A | #N/A | #N/A | #N/A | #N/A | #N/A | #N/A | #N/A | #N/A | #N/A | #N/A | #N/A | #N/A | #N/A | #N/A | #N/A | #N/A | #N/A | #N/A | #N/A | #N/A
| #N/A | #N/A | #N/A | #N/A | #N/A | #N/A | #N/A | #N/A | #N/A | #N/A | #N/A | #N/A | #N/A | #N/A | #N/A | #N/A | #N/A | #N/A | #N/A | #N/A | #N/A | #N/A | #N/A | #N/A | #N/A | #N/A | #N/A | #N/A | #N/A | #N/A | #N/A | #N/A | #N/A | #N/A | #N/A | #N/A | #N/A | #N/A | #N/A | #N/A | #N/A | #N/A | #N/A | #N/A | #N/A
| #N/A | #N/A | #N/A | #N/A | #N/A | #N/A | #N/A | #N/A | #N/A | #N/A | #N/A | #N/A | #N/A | #N/A | #N/A | #N/A | #N/A | #N/A | #N/A | #N/A | #N/A | #N/A | #N/A | #N/A | #N/A | #N/A | #N/A | #N/A | #N/A | #N/A | #N/A | #N/A | #N/A | #N/A | #N/A | #N/A | #N/A | #N/A | #N/A | #N/A | #N/A | #N/A | #N/A | #N/A | #N/A
| #N/A | #N/A | #N/A | #N/A | #N/A | #N/A | #N/A | #N/A | #N/A | #N/A | #N/A | #N/A | #N/A | #N/A | #N/A | #N/A | #N/A | #N/A | #N/A | #N/A | #N/A | #N/A | #N/A | #N/A | #N/A | #N/A | #N/A | #N/A | #N/A | #N/A | #N/A | #N/A | #N/A | #N/A | #N/A | #N/A | #N/A | #N/A | #N/A | #N/A | #N/A | #N/A | #N/A | #N/A | #N/A
| #N/A | #N/A | #N/A | #N/A | #N/A | #N/A | #N/A | #N/A | #N/A | #N/A | #N/A | #N/A | #N/A | #N/A | #N/A | #N/A | #N/A | #N/A | #N/A | #N/A | #N/A | #N/A | #N/A | #N/A | #N/A | #N/A | #N/A | #N/A | #N/A | #N/A | #N/A | #N/A | #N/A | #N/A | #N/A | #N/A | #N/A | #N/A | #N/A | #N/A | #N/A | #N/A | #N/A | #N/A | #N/A
| #N/A | #N/A | #N/A | #N/A | #N/A | #N/A | #N/A | #N/A | #N/A | #N/A | #N/A | #N/A | #N/A | #N/A | #N/A | #N/A | #N/A | #N/A | #N/A | #N/A | #N/A | #N/A | #N/A | #N/A | #N/A | #N/A | #N/A | #N/A | #N/A | #N/A | #N/A | #N/A | #N/A | #N/A | #N/A | #N/A | #N/A | #N/A | #N/A | #N/A | #N/A | #N/A | #N/A | #N/A | #N/A
| #N/A | #N/A | #N/A | #N/A | #N/A | #N/A | #N/A | #N/A | #N/A | #N/A | #N/A | #N/A | #N/A | #N/A | #N/A | #N/A | #N/A | #N/A | #N/A | #N/A | #N/A | #N/A | #N/A | #N/A | #N/A | #N/A | #N/A | #N/A | #N/A | #N/A | #N/A | #N/A | #N/A | #N/A | #N/A | #N/A | #N/A | #N/A | #N/A | #N/A | #N/A | #N/A | #N/A | #N/A | #N/A
| #N/A | #N/A | #N/A | #N/A | #N/A | #N/A | #N/A | #N/A | #N/A | #N/A | #N/A | #N/A | #N/A | #N/A | #N/A | #N/A | #N/A | #N/A | #N/A | #N/A | #N/A | #N/A | #N/A | #N/A | #N/A | #N/A | #N/A | #N/A | #N/A | #N/A | #N/A | #N/A | #N/A | #N/A | #N/A | #N/A | #N/A | #N/A | #N/A | #N/A | #N/A | #N/A | #N/A | #N/A | #N/A
| #N/A | #N/A | #N/A | #N/A | #N/A | #N/A | #N/A | #N/A | #N/A | #N/A | #N/A | #N/A | #N/A | #N/A | #N/A | #N/A | #N/A | #N/A | #N/A | #N/A | #N/A | #N/A | #N/A | #N/A | #N/A | #N/A | #N/A | #N/A | #N/A | #N/A | #N/A | #N/A | #N/A | #N/A | #N/A | #N/A | #N/A | #N/A | #N/A | #N/A | #N/A | #N/A | #N/A | #N/A | #N/A
| #N/A | #N/A | #N/A | #N/A | #N/A | #N/A | #N/A | #N/A | #N/A | #N/A | #N/A | #N/A | #N/A | #N/A | #N/A | #N/A | #N/A | #N/A | #N/A | #N/A | #N/A | #N/A | #N/A | #N/A | #N/A | #N/A | #N/A | #N/A | #N/A | #N/A | #N/A | #N/A | #N/A | #N/A | #N/A | #N/A | #N/A | #N/A | #N/A | #N/A | #N/A | #N/A | #N/A | #N/A | #N/A
| #N/A | #N/A | #N/A | #N/A | #N/A | #N/A | #N/A | #N/A | #N/A | #N/A | #N/A | #N/A | #N/A | #N/A | #N/A | #N/A | #N/A | #N/A | #N/A | #N/A | #N/A | #N/A | #N/A | #N/A | #N/A | #N/A | #N/A | #N/A | #N/A | #N/A | #N/A | #N/A | #N/A | #N/A | #N/A | #N/A | #N/A | #N/A | #N/A | #N/A | #N/A | #N/A | #N/A | #N/A | #N/A
| #N/A | #N/A | #N/A | #N/A | #N/A | #N/A | #N/A | #N/A | #N/A | #N/A | #N/A | #N/A | #N/A | #N/A | #N/A | #N/A | #N/A | #N/A | #N/A | #N/A | #N/A | #N/A | #N/A | #N/A | #N/A | #N/A | #N/A | #N/A | #N/A | #N/A | #N/A | #N/A | #N/A | #N/A | #N/A | #N/A | #N/A | #N/A | #N/A | #N/A | #N/A | #N/A | #N/A | #N/A | #N/A
| #N/A | #N/A | #N/A | #N/A | #N/A | #N/A | #N/A | #N/A | #N/A | #N/A | #N/A | #N/A | #N/A | #N/A | #N/A | #N/A | #N/A | #N/A | #N/A | #N/A | #N/A | #N/A | #N/A | #N/A | #N/A | #N/A | #N/A | #N/A | #N/A | #N/A | #N/A | #N/A | #N/A | #N/A | #N/A | #N/A | #N/A | #N/A | #N/A | #N/A | #N/A | #N/A | #N/A | #N/A | #N/A
| #N/A | #N/A | #N/A | #N/A | #N/A | #N/A | #N/A | #N/A | #N/A | #N/A | #N/A | #N/A | #N/A | #N/A | #N/A | #N/A | #N/A | #N/A | #N/A | #N/A | #N/A | #N/A | #N/A | #N/A | #N/A | #N/A | #N/A | #N/A | #N/A | #N/A | #N/A | #N/A | #N/A | #N/A | #N/A | #N/A | #N/A | #N/A | #N/A | #N/A | #N/A | #N/A | #N/A | #N/A | #N/A
| #N/A | #N/A | #N/A | #N/A | #N/A | #N/A | #N/A | #N/A | #N/A | #N/A | #N/A | #N/A | #N/A | #N/A | #N/A | #N/A | #N/A | #N/A | #N/A | #N/A | #N/A | #N/A | #N/A | #N/A | #N/A | #N/A | #N/A | #N/A | #N/A | #N/A | #N/A | #N/A | #N/A | #N/A | #N/A | #N/A | #N/A | #N/A | #N/A | #N/A | #N/A | #N/A | #N/A | #N/A | #N/A
| #N/A | #N/A | #N/A | #N/A | #N/A | #N/A | #N/A | #N/A | #N/A | #N/A | #N/A | #N/A | #N/A | #N/A | #N/A | #N/A | #N/A | #N/A | #N/A | #N/A | #N/A | #N/A | #N/A | #N/A | #N/A | #N/A | #N/A | #N/A | #N/A | #N/A | #N/A | #N/A | #N/A | #N/A | #N/A | #N/A | #N/A | #N/A | #N/A | #N/A | #N/A | #N/A | #N/A | #N/A | #N/A
| #N/A | #N/A | #N/A | #N/A | #N/A | #N/A | #N/A | #N/A | #N/A | #N/A | #N/A | #N/A | #N/A | #N/A | #N/A | #N/A | #N/A | #N/A | #N/A | #N/A | #N/A | #N/A | #N/A | #N/A | #N/A | #N/A | #N/A | #N/A | #N/A | #N/A | #N/A | #N/A | #N/A | #N/A | #N/A | #N/A | #N/A | #N/A | #N/A | #N/A | #N/A | #N/A | #N/A | #N/A | #N/A
| #N/A | #N/A | #N/A | #N/A | #N/A | #N/A | #N/A | #N/A | #N/A | #N/A | #N/A | #N/A | #N/A | #N/A | #N/A | #N/A | #N/A | #N/A | #N/A | #N/A | #N/A | #N/A | #N/A | #N/A | #N/A | #N/A | #N/A | #N/A | #N/A | #N/A | #N/A | #N/A | #N/A | #N/A | #N/A | #N/A | #N/A | #N/A | #N/A | #N/A | #N/A | #N/A | #N/A | #N/A | #N/A
| #N/A | #N/A | #N/A | #N/A | #N/A | #N/A | #N/A | #N/A | #N/A | #N/A | #N/A | #N/A | #N/A | #N/A | #N/A | #N/A | #N/A | #N/A | #N/A | #N/A | #N/A | #N/A | #N/A | #N/A | #N/A | #N/A | #N/A | #N/A | #N/A | #N/A | #N/A | #N/A | #N/A | #N/A | #N/A | #N/A | #N/A | #N/A | #N/A | #N/A | #N/A | #N/A | #N/A | #N/A | #N/A
| #N/A | #N/A | #N/A | #N/A | #N/A | #N/A | #N/A | #N/A | #N/A | #N/A | #N/A | #N/A | #N/A | #N/A | #N/A | #N/A | #N/A | #N/A | #N/A | #N/A | #N/A | #N/A | #N/A | #N/A | #N/A | #N/A | #N/A | #N/A | #N/A | #N/A | #N/A | #N/A | #N/A | #N/A | #N/A | #N/A | #N/A | #N/A | #N/A | #N/A | #N/A | #N/A | #N/A | #N/A | #N/A
| #N/A | #N/A | #N/A | #N/A | #N/A | #N/A | #N/A | #N/A | #N/A | #N/A | #N/A | #N/A | #N/A | #N/A | #N/A | #N/A | #N/A | #N/A | #N/A | #N/A | #N/A | #N/A | #N/A | #N/A | #N/A | #N/A | #N/A | #N/A | #N/A | #N/A | #N/A | #N/A | #N/A | #N/A | #N/A | #N/A | #N/A | #N/A | #N/A | #N/A | #N/A | #N/A | #N/A | #N/A | #N/A
| #N/A | #N/A | #N/A | #N/A | #N/A | #N/A | #N/A | #N/A | #N/A | #N/A | #N/A | #N/A | #N/A | #N/A | #N/A | #N/A | #N/A | #N/A | #N/A | #N/A | #N/A | #N/A | #N/A | #N/A | #N/A | #N/A | #N/A | #N/A | #N/A | #N/A | #N/A | #N/A | #N/A | #N/A | #N/A | #N/A | #N/A | #N/A | #N/A | #N/A | #N/A | #N/A | #N/A | #N/A | #N/A
| #N/A | #N/A | #N/A | #N/A | #N/A | #N/A | #N/A | #N/A | #N/A | #N/A | #N/A | #N/A | #N/A | #N/A | #N/A | #N/A | #N/A | #N/A | #N/A | #N/A | #N/A | #N/A | #N/A | #N/A | #N/A | #N/A | #N/A | #N/A | #N/A | #N/A | #N/A | #N/A | #N/A | #N/A | #N/A | #N/A | #N/A | #N/A | #N/A | #N/A | #N/A | #N/A | #N/A | #N/A | #N/A
| #N/A | #N/A | #N/A | #N/A | #N/A | #N/A | #N/A | #N/A | #N/A | #N/A | #N/A | #N/A | #N/A | #N/A | #N/A | #N/A | #N/A | #N/A | #N/A | #N/A | #N/A | #N/A | #N/A | #N/A | #N/A | #N/A | #N/A | #N/A | #N/A | #N/A | #N/A | #N/A | #N/A | #N/A | #N/A | #N/A | #N/A | #N/A | #N/A | #N/A | #N/A | #N/A | #N/A | #N/A | #N/A
| #N/A | #N/A | #N/A | #N/A | #N/A | #N/A | #N/A | #N/A | #N/A | #N/A | #N/A | #N/A | #N/A | #N/A | #N/A | #N/A | #N/A | #N/A | #N/A | #N/A | #N/A | #N/A | #N/A | #N/A | #N/A | #N/A | #N/A | #N/A | #N/A | #N/A | #N/A | #N/A | #N/A | #N/A | #N/A | #N/A | #N/A | #N/A | #N/A | #N/A | #N/A | #N/A | #N/A | #N/A | #N/A
| #N/A | #N/A | #N/A | #N/A | #N/A | #N/A | #N/A | #N/A | #N/A | #N/A | #N/A | #N/A | #N/A | #N/A | #N/A | #N/A | #N/A | #N/A | #N/A | #N/A | #N/A | #N/A | #N/A | #N/A | #N/A | #N/A | #N/A | #N/A | #N/A | #N/A | #N/A | #N/A | #N/A | #N/A | #N/A | #N/A | #N/A | #N/A | #N/A | #N/A | #N/A | #N/A | #N/A | #N/A | #N/A
| #N/A | #N/A | #N/A | #N/A | #N/A | #N/A | #N/A | #N/A | #N/A | #N/A | #N/A | #N/A | #N/A | #N/A | #N/A | #N/A | #N/A | #N/A | #N/A | #N/A | #N/A | #N/A | #N/A | #N/A | #N/A | #N/A | #N/A | #N/A | #N/A | #N/A | #N/A | #N/A | #N/A | #N/A | #N/A | #N/A | #N/A | #N/A | #N/A | #N/A | #N/A | #N/A | #N/A | #N/A | #N/A
| #N/A | #N/A | #N/A | #N/A | #N/A | #N/A | #N/A | #N/A | #N/A | #N/A | #N/A | #N/A | #N/A | #N/A | #N/A | #N/A | #N/A | #N/A | #N/A | #N/A | #N/A | #N/A | #N/A | #N/A | #N/A | #N/A | #N/A | #N/A | #N/A | #N/A | #N/A | #N/A | #N/A | #N/A | #N/A | #N/A | #N/A | #N/A | #N/A | #N/A | #N/A | #N/A | #N/A | #N/A | #N/A
| #N/A | #N/A | #N/A | #N/A | #N/A | #N/A | #N/A | #N/A | #N/A | #N/A | #N/A | #N/A | #N/A | #N/A | #N/A | #N/A | #N/A | #N/A | #N/A | #N/A | #N/A | #N/A | #N/A | #N/A | #N/A | #N/A | #N/A | #N/A | #N/A | #N/A | #N/A | #N/A | #N/A | #N/A | #N/A | #N/A | #N/A | #N/A | #N/A | #N/A | #N/A | #N/A | #N/A | #N/A | #N/A
| #N/A | #N/A | #N/A | #N/A | #N/A | #N/A | #N/A | #N/A | #N/A | #N/A | #N/A | #N/A | #N/A | #N/A | #N/A | #N/A | #N/A | #N/A | #N/A | #N/A | #N/A | #N/A | #N/A | #N/A | #N/A | #N/A | #N/A | #N/A | #N/A | #N/A | #N/A | #N/A | #N/A | #N/A | #N/A | #N/A | #N/A | #N/A | #N/A | #N/A | #N/A | #N/A | #N/A | #N/A | #N/A
| #N/A | #N/A | #N/A | #N/A | #N/A | #N/A | #N/A | #N/A | #N/A | #N/A | #N/A | #N/A | #N/A | #N/A | #N/A | #N/A | #N/A | #N/A | #N/A | #N/A | #N/A | #N/A | #N/A | #N/A | #N/A | #N/A | #N/A | #N/A | #N/A | #N/A | #N/A | #N/A | #N/A | #N/A | #N/A | #N/A | #N/A | #N/A | #N/A | #N/A | #N/A | #N/A | #N/A | #N/A | #N/A
| #N/A | #N/A | #N/A | #N/A | #N/A | #N/A | #N/A | #N/A | #N/A | #N/A | #N/A | #N/A | #N/A | #N/A | #N/A | #N/A | #N/A | #N/A | #N/A | #N/A | #N/A | #N/A | #N/A | #N/A | #N/A | #N/A | #N/A | #N/A | #N/A | #N/A | #N/A | #N/A | #N/A | #N/A | #N/A | #N/A | #N/A | #N/A | #N/A | #N/A | #N/A | #N/A | #N/A | #N/A | #N/A
| #N/A | #N/A | #N/A | #N/A | #N/A | #N/A | #N/A | #N/A | #N/A | #N/A | #N/A | #N/A | #N/A | #N/A | #N/A | #N/A | #N/A | #N/A | #N/A | #N/A | #N/A | #N/A | #N/A | #N/A | #N/A | #N/A | #N/A | #N/A | #N/A | #N/A | #N/A | #N/A | #N/A | #N/A | #N/A | #N/A | #N/A | #N/A | #N/A | #N/A | #N/A | #N/A | #N/A | #N/A | #N/A
| #N/A | #N/A | #N/A | #N/A | #N/A | #N/A | #N/A | #N/A | #N/A | #N/A | #N/A | #N/A | #N/A | #N/A | #N/A | #N/A | #N/A | #N/A | #N/A | #N/A | #N/A | #N/A | #N/A | #N/A | #N/A | #N/A | #N/A | #N/A | #N/A | #N/A | #N/A | #N/A | #N/A | #N/A | #N/A | #N/A | #N/A | #N/A | #N/A | #N/A | #N/A | #N/A | #N/A | #N/A | #N/A
| #N/A | #N/A | #N/A | #N/A | #N/A | #N/A | #N/A | #N/A | #N/A | #N/A | #N/A | #N/A | #N/A | #N/A | #N/A | #N/A | #N/A | #N/A | #N/A | #N/A | #N/A | #N/A | #N/A | #N/A | #N/A | #N/A | #N/A | #N/A | #N/A | #N/A | #N/A | #N/A | #N/A | #N/A | #N/A | #N/A | #N/A | #N/A | #N/A | #N/A | #N/A | #N/A | #N/A | #N/A | #N/A
| #N/A | #N/A | #N/A | #N/A | #N/A | #N/A | #N/A | #N/A | #N/A | #N/A | #N/A | #N/A | #N/A | #N/A | #N/A | #N/A | #N/A | #N/A | #N/A | #N/A | #N/A | #N/A | #N/A | #N/A | #N/A | #N/A | #N/A | #N/A | #N/A | #N/A | #N/A | #N/A | #N/A | #N/A | #N/A | #N/A | #N/A | #N/A | #N/A | #N/A | #N/A | #N/A | #N/A | #N/A | #N/A
| #N/A | #N/A | #N/A | #N/A | #N/A | #N/A | #N/A | #N/A | #N/A | #N/A | #N/A | #N/A | #N/A | #N/A | #N/A | #N/A | #N/A | #N/A | #N/A | #N/A | #N/A | #N/A | #N/A | #N/A | #N/A | #N/A | #N/A | #N/A | #N/A | #N/A | #N/A | #N/A | #N/A | #N/A | #N/A | #N/A | #N/A | #N/A | #N/A | #N/A | #N/A | #N/A | #N/A | #N/A | #N/A
| #N/A | #N/A | #N/A | #N/A | #N/A | #N/A | #N/A | #N/A | #N/A | #N/A | #N/A | #N/A | #N/A | #N/A | #N/A | #N/A | #N/A | #N/A | #N/A | #N/A | #N/A | #N/A | #N/A | #N/A | #N/A | #N/A | #N/A | #N/A | #N/A | #N/A | #N/A | #N/A | #N/A | #N/A | #N/A | #N/A | #N/A | #N/A | #N/A | #N/A | #N/A | #N/A | #N/A | #N/A | #N/A
| #N/A | #N/A | #N/A | #N/A | #N/A | #N/A | #N/A | #N/A | #N/A | #N/A | #N/A | #N/A | #N/A | #N/A | #N/A | #N/A | #N/A | #N/A | #N/A | #N/A | #N/A | #N/A | #N/A | #N/A | #N/A | #N/A | #N/A | #N/A | #N/A | #N/A | #N/A | #N/A | #N/A | #N/A | #N/A | #N/A | #N/A | #N/A | #N/A | #N/A | #N/A | #N/A | #N/A | #N/A | #N/A
| #N/A | #N/A | #N/A | #N/A | #N/A | #N/A | #N/A | #N/A | #N/A | #N/A | #N/A | #N/A | #N/A | #N/A | #N/A | #N/A | #N/A | #N/A | #N/A | #N/A | #N/A | #N/A | #N/A | #N/A | #N/A | #N/A | #N/A | #N/A | #N/A | #N/A | #N/A | #N/A | #N/A | #N/A | #N/A | #N/A | #N/A | #N/A | #N/A | #N/A | #N/A | #N/A | #N/A | #N/A | #N/A
| #N/A | #N/A | #N/A | #N/A | #N/A | #N/A | #N/A | #N/A | #N/A | #N/A | #N/A | #N/A | #N/A | #N/A | #N/A | #N/A | #N/A | #N/A | #N/A | #N/A | #N/A | #N/A | #N/A | #N/A | #N/A | #N/A | #N/A | #N/A | #N/A | #N/A | #N/A | #N/A | #N/A | #N/A | #N/A | #N/A | #N/A | #N/A | #N/A | #N/A | #N/A | #N/A | #N/A | #N/A | #N/A
| #N/A | #N/A | #N/A | #N/A | #N/A | #N/A | #N/A | #N/A | #N/A | #N/A | #N/A | #N/A | #N/A | #N/A | #N/A | #N/A | #N/A | #N/A | #N/A | #N/A | #N/A | #N/A | #N/A | #N/A | #N/A | #N/A | #N/A | #N/A | #N/A | #N/A | #N/A | #N/A | #N/A | #N/A | #N/A | #N/A | #N/A | #N/A | #N/A | #N/A | #N/A | #N/A | #N/A | #N/A | #N/A
| #N/A | #N/A | #N/A | #N/A | #N/A | #N/A | #N/A | #N/A | #N/A | #N/A | #N/A | #N/A | #N/A | #N/A | #N/A | #N/A | #N/A | #N/A | #N/A | #N/A | #N/A | #N/A | #N/A | #N/A | #N/A | #N/A | #N/A | #N/A | #N/A | #N/A | #N/A | #N/A | #N/A | #N/A | #N/A | #N/A | #N/A | #N/A | #N/A | #N/A | #N/A | #N/A | #N/A | #N/A | #N/A
| #N/A | #N/A | #N/A | #N/A | #N/A | #N/A | #N/A | #N/A | #N/A | #N/A | #N/A | #N/A | #N/A | #N/A | #N/A | #N/A | #N/A | #N/A | #N/A | #N/A | #N/A | #N/A | #N/A | #N/A | #N/A | #N/A | #N/A | #N/A | #N/A | #N/A | #N/A | #N/A | #N/A | #N/A | #N/A | #N/A | #N/A | #N/A | #N/A | #N/A | #N/A | #N/A | #N/A | #N/A | #N/A
| #N/A | #N/A | #N/A | #N/A | #N/A | #N/A | #N/A | #N/A | #N/A | #N/A | #N/A | #N/A | #N/A | #N/A | #N/A | #N/A | #N/A | #N/A | #N/A | #N/A | #N/A | #N/A | #N/A | #N/A | #N/A | #N/A | #N/A | #N/A | #N/A | #N/A | #N/A | #N/A | #N/A | #N/A | #N/A | #N/A | #N/A | #N/A | #N/A | #N/A | #N/A | #N/A | #N/A | #N/A | #N/A
| #N/A | #N/A | #N/A | #N/A | #N/A | #N/A | #N/A | #N/A | #N/A | #N/A | #N/A | #N/A | #N/A | #N/A | #N/A | #N/A | #N/A | #N/A | #N/A | #N/A | #N/A | #N/A | #N/A | #N/A | #N/A | #N/A | #N/A | #N/A | #N/A | #N/A | #N/A | #N/A | #N/A | #N/A | #N/A | #N/A | #N/A | #N/A | #N/A | #N/A | #N/A | #N/A | #N/A | #N/A | #N/A
| #N/A | #N/A | #N/A | #N/A | #N/A | #N/A | #N/A | #N/A | #N/A | #N/A | #N/A | #N/A | #N/A | #N/A | #N/A | #N/A | #N/A | #N/A | #N/A | #N/A | #N/A | #N/A | #N/A | #N/A | #N/A | #N/A | #N/A | #N/A | #N/A | #N/A | #N/A | #N/A | #N/A | #N/A | #N/A | #N/A | #N/A | #N/A | #N/A | #N/A | #N/A | #N/A | #N/A | #N/A | #N/A
| #N/A | #N/A | #N/A | #N/A | #N/A | #N/A | #N/A | #N/A | #N/A | #N/A | #N/A | #N/A | #N/A | #N/A | #N/A | #N/A | #N/A | #N/A | #N/A | #N/A | #N/A | #N/A | #N/A | #N/A | #N/A | #N/A | #N/A | #N/A | #N/A | #N/A | #N/A | #N/A | #N/A | #N/A | #N/A | #N/A | #N/A | #N/A | #N/A | #N/A | #N/A | #N/A | #N/A | #N/A | #N/A
| #N/A | #N/A | #N/A | #N/A | #N/A | #N/A | #N/A | #N/A | #N/A | #N/A | #N/A | #N/A | #N/A | #N/A | #N/A | #N/A | #N/A | #N/A | #N/A | #N/A | #N/A | #N/A | #N/A | #N/A | #N/A | #N/A | #N/A | #N/A | #N/A | #N/A | #N/A | #N/A | #N/A | #N/A | #N/A | #N/A | #N/A | #N/A | #N/A | #N/A | #N/A | #N/A | #N/A | #N/A | #N/A
| #N/A | #N/A | #N/A | #N/A | #N/A | #N/A | #N/A | #N/A | #N/A | #N/A | #N/A | #N/A | #N/A | #N/A | #N/A | #N/A | #N/A | #N/A | #N/A | #N/A | #N/A | #N/A | #N/A | #N/A | #N/A | #N/A | #N/A | #N/A | #N/A | #N/A | #N/A | #N/A | #N/A | #N/A | #N/A | #N/A | #N/A | #N/A | #N/A | #N/A | #N/A | #N/A | #N/A | #N/A | #N/A
| #N/A | #N/A | #N/A | #N/A | #N/A | #N/A | #N/A | #N/A | #N/A | #N/A | #N/A | #N/A | #N/A | #N/A | #N/A | #N/A | #N/A | #N/A | #N/A | #N/A | #N/A | #N/A | #N/A | #N/A | #N/A | #N/A | #N/A | #N/A | #N/A | #N/A | #N/A | #N/A | #N/A | #N/A | #N/A | #N/A | #N/A | #N/A | #N/A | #N/A | #N/A | #N/A | #N/A | #N/A | #N/A
| #N/A | #N/A | #N/A | #N/A | #N/A | #N/A | #N/A | #N/A | #N/A | #N/A | #N/A | #N/A | #N/A | #N/A | #N/A | #N/A | #N/A | #N/A | #N/A | #N/A | #N/A | #N/A | #N/A | #N/A | #N/A | #N/A | #N/A | #N/A | #N/A | #N/A | #N/A | #N/A | #N/A | #N/A | #N/A | #N/A | #N/A | #N/A | #N/A | #N/A | #N/A | #N/A | #N/A | #N/A | #N/A
| #N/A | #N/A | #N/A | #N/A | #N/A | #N/A | #N/A | #N/A | #N/A | #N/A | #N/A | #N/A | #N/A | #N/A | #N/A | #N/A | #N/A | #N/A | #N/A | #N/A | #N/A | #N/A | #N/A | #N/A | #N/A | #N/A | #N/A | #N/A | #N/A | #N/A | #N/A | #N/A | #N/A | #N/A | #N/A | #N/A | #N/A | #N/A | #N/A | #N/A | #N/A | #N/A | #N/A | #N/A | #N/A
| #N/A | #N/A | #N/A | #N/A | #N/A | #N/A | #N/A | #N/A | #N/A | #N/A | #N/A | #N/A | #N/A | #N/A | #N/A | #N/A | #N/A | #N/A | #N/A | #N/A | #N/A | #N/A | #N/A | #N/A | #N/A | #N/A | #N/A | #N/A | #N/A | #N/A | #N/A | #N/A | #N/A | #N/A | #N/A | #N/A | #N/A | #N/A | #N/A | #N/A | #N/A | #N/A | #N/A | #N/A | #N/A
| #N/A | #N/A | #N/A | #N/A | #N/A | #N/A | #N/A | #N/A | #N/A | #N/A | #N/A | #N/A | #N/A | #N/A | #N/A | #N/A | #N/A | #N/A | #N/A | #N/A | #N/A | #N/A | #N/A | #N/A | #N/A | #N/A | #N/A | #N/A | #N/A | #N/A | #N/A | #N/A | #N/A | #N/A | #N/A | #N/A | #N/A | #N/A | #N/A | #N/A | #N/A | #N/A | #N/A | #N/A | #N/A
| #N/A | #N/A | #N/A | #N/A | #N/A | #N/A | #N/A | #N/A | #N/A | #N/A | #N/A | #N/A | #N/A | #N/A | #N/A | #N/A | #N/A | #N/A | #N/A | #N/A | #N/A | #N/A | #N/A | #N/A | #N/A | #N/A | #N/A | #N/A | #N/A | #N/A | #N/A | #N/A | #N/A | #N/A | #N/A | #N/A | #N/A | #N/A | #N/A | #N/A | #N/A | #N/A | #N/A | #N/A | #N/A
| #N/A | #N/A | #N/A | #N/A | #N/A | #N/A | #N/A | #N/A | #N/A | #N/A | #N/A | #N/A | #N/A | #N/A | #N/A | #N/A | #N/A | #N/A | #N/A | #N/A | #N/A | #N/A | #N/A | #N/A | #N/A | #N/A | #N/A | #N/A | #N/A | #N/A | #N/A | #N/A | #N/A | #N/A | #N/A | #N/A | #N/A | #N/A | #N/A | #N/A | #N/A | #N/A | #N/A | #N/A | #N/A
| #N/A | #N/A | #N/A | #N/A | #N/A | #N/A | #N/A | #N/A | #N/A | #N/A | #N/A | #N/A | #N/A | #N/A | #N/A | #N/A | #N/A | #N/A | #N/A | #N/A | #N/A | #N/A | #N/A | #N/A | #N/A | #N/A | #N/A | #N/A | #N/A | #N/A | #N/A | #N/A | #N/A | #N/A | #N/A | #N/A | #N/A | #N/A | #N/A | #N/A | #N/A | #N/A | #N/A | #N/A | #N/A
| #N/A | #N/A | #N/A | #N/A | #N/A | #N/A | #N/A | #N/A | #N/A | #N/A | #N/A | #N/A | #N/A | #N/A | #N/A | #N/A | #N/A | #N/A | #N/A | #N/A | #N/A | #N/A | #N/A | #N/A | #N/A | #N/A | #N/A | #N/A | #N/A | #N/A | #N/A | #N/A | #N/A | #N/A | #N/A | #N/A | #N/A | #N/A | #N/A | #N/A | #N/A | #N/A | #N/A | #N/A | #N/A
| #N/A | #N/A | #N/A | #N/A | #N/A | #N/A | #N/A | #N/A | #N/A | #N/A | #N/A | #N/A | #N/A | #N/A | #N/A | #N/A | #N/A | #N/A | #N/A | #N/A | #N/A | #N/A | #N/A | #N/A | #N/A | #N/A | #N/A | #N/A | #N/A | #N/A | #N/A | #N/A | #N/A | #N/A | #N/A | #N/A | #N/A | #N/A | #N/A | #N/A | #N/A | #N/A | #N/A | #N/A | #N/A
| #N/A | #N/A | #N/A | #N/A | #N/A | #N/A | #N/A | #N/A | #N/A | #N/A | #N/A | #N/A | #N/A | #N/A | #N/A | #N/A | #N/A | #N/A | #N/A | #N/A | #N/A | #N/A | #N/A | #N/A | #N/A | #N/A | #N/A | #N/A | #N/A | #N/A | #N/A | #N/A | #N/A | #N/A | #N/A | #N/A | #N/A | #N/A | #N/A | #N/A | #N/A | #N/A | #N/A | #N/A | #N/A
| #N/A | #N/A | #N/A | #N/A | #N/A | #N/A | #N/A | #N/A | #N/A | #N/A | #N/A | #N/A | #N/A | #N/A | #N/A | #N/A | #N/A | #N/A | #N/A | #N/A | #N/A | #N/A | #N/A | #N/A | #N/A | #N/A | #N/A | #N/A | #N/A | #N/A | #N/A | #N/A | #N/A | #N/A | #N/A | #N/A | #N/A | #N/A | #N/A | #N/A | #N/A | #N/A | #N/A | #N/A | #N/A
| #N/A | #N/A | #N/A | #N/A | #N/A | #N/A | #N/A | #N/A | #N/A | #N/A | #N/A | #N/A | #N/A | #N/A | #N/A | #N/A | #N/A | #N/A | #N/A | #N/A | #N/A | #N/A | #N/A | #N/A | #N/A | #N/A | #N/A | #N/A | #N/A | #N/A | #N/A | #N/A | #N/A | #N/A | #N/A | #N/A | #N/A | #N/A | #N/A | #N/A | #N/A | #N/A | #N/A | #N/A | #N/A
| #N/A | #N/A | #N/A | #N/A | #N/A | #N/A | #N/A | #N/A | #N/A | #N/A | #N/A | #N/A | #N/A | #N/A | #N/A | #N/A | #N/A | #N/A | #N/A | #N/A | #N/A | #N/A | #N/A | #N/A | #N/A | #N/A | #N/A | #N/A | #N/A | #N/A | #N/A | #N/A | #N/A | #N/A | #N/A | #N/A | #N/A | #N/A | #N/A | #N/A | #N/A | #N/A | #N/A | #N/A | #N/A
| #N/A | #N/A | #N/A | #N/A | #N/A | #N/A | #N/A | #N/A | #N/A | #N/A | #N/A | #N/A | #N/A | #N/A | #N/A | #N/A | #N/A | #N/A | #N/A | #N/A | #N/A | #N/A | #N/A | #N/A | #N/A | #N/A | #N/A | #N/A | #N/A | #N/A | #N/A | #N/A | #N/A | #N/A | #N/A | #N/A | #N/A | #N/A | #N/A | #N/A | #N/A | #N/A | #N/A | #N/A | #N/A
| #N/A | #N/A | #N/A | #N/A | #N/A | #N/A | #N/A | #N/A | #N/A | #N/A | #N/A | #N/A | #N/A | #N/A | #N/A | #N/A | #N/A | #N/A | #N/A | #N/A | #N/A | #N/A | #N/A | #N/A | #N/A | #N/A | #N/A | #N/A | #N/A | #N/A | #N/A | #N/A | #N/A | #N/A | #N/A | #N/A | #N/A | #N/A | #N/A | #N/A | #N/A | #N/A | #N/A | #N/A | #N/A
| #N/A | #N/A | #N/A | #N/A | #N/A | #N/A | #N/A | #N/A | #N/A | #N/A | #N/A | #N/A | #N/A | #N/A | #N/A | #N/A | #N/A | #N/A | #N/A | #N/A | #N/A | #N/A | #N/A | #N/A | #N/A | #N/A | #N/A | #N/A | #N/A | #N/A | #N/A | #N/A | #N/A | #N/A | #N/A | #N/A | #N/A | #N/A | #N/A | #N/A | #N/A | #N/A | #N/A | #N/A | #N/A
| #N/A | #N/A | #N/A | #N/A | #N/A | #N/A | #N/A | #N/A | #N/A | #N/A | #N/A | #N/A | #N/A | #N/A | #N/A | #N/A | #N/A | #N/A | #N/A | #N/A | #N/A | #N/A | #N/A | #N/A | #N/A | #N/A | #N/A | #N/A | #N/A | #N/A | #N/A | #N/A | #N/A | #N/A | #N/A | #N/A | #N/A | #N/A | #N/A | #N/A | #N/A | #N/A | #N/A | #N/A | #N/A
| #N/A | #N/A | #N/A | #N/A | #N/A | #N/A | #N/A | #N/A | #N/A | #N/A | #N/A | #N/A | #N/A | #N/A | #N/A | #N/A | #N/A | #N/A | #N/A | #N/A | #N/A | #N/A | #N/A | #N/A | #N/A | #N/A | #N/A | #N/A | #N/A | #N/A | #N/A | #N/A | #N/A | #N/A | #N/A | #N/A | #N/A | #N/A | #N/A | #N/A | #N/A | #N/A | #N/A | #N/A | #N/A
| #N/A | #N/A | #N/A | #N/A | #N/A | #N/A | #N/A | #N/A | #N/A | #N/A | #N/A | #N/A | #N/A | #N/A | #N/A | #N/A | #N/A | #N/A | #N/A | #N/A | #N/A | #N/A | #N/A | #N/A | #N/A | #N/A | #N/A | #N/A | #N/A | #N/A | #N/A | #N/A | #N/A | #N/A | #N/A | #N/A | #N/A | #N/A | #N/A | #N/A | #N/A | #N/A | #N/A | #N/A | #N/A
| #N/A | #N/A | #N/A | #N/A | #N/A | #N/A | #N/A | #N/A | #N/A | #N/A | #N/A | #N/A | #N/A | #N/A | #N/A | #N/A | #N/A | #N/A | #N/A | #N/A | #N/A | #N/A | #N/A | #N/A | #N/A | #N/A | #N/A | #N/A | #N/A | #N/A | #N/A | #N/A | #N/A | #N/A | #N/A | #N/A | #N/A | #N/A | #N/A | #N/A | #N/A | #N/A | #N/A | #N/A | #N/A
| #N/A | #N/A | #N/A | #N/A | #N/A | #N/A | #N/A | #N/A | #N/A | #N/A | #N/A | #N/A | #N/A | #N/A | #N/A | #N/A | #N/A | #N/A | #N/A | #N/A | #N/A | #N/A | #N/A | #N/A | #N/A | #N/A | #N/A | #N/A | #N/A | #N/A | #N/A | #N/A | #N/A | #N/A | #N/A | #N/A | #N/A | #N/A | #N/A | #N/A | #N/A | #N/A | #N/A | #N/A | #N/A
| #N/A | #N/A | #N/A | #N/A | #N/A | #N/A | #N/A | #N/A | #N/A | #N/A | #N/A | #N/A | #N/A | #N/A | #N/A | #N/A | #N/A | #N/A | #N/A | #N/A | #N/A | #N/A | #N/A | #N/A | #N/A | #N/A | #N/A | #N/A | #N/A | #N/A | #N/A | #N/A | #N/A | #N/A | #N/A | #N/A | #N/A | #N/A | #N/A | #N/A | #N/A | #N/A | #N/A | #N/A | #N/A
| #N/A | #N/A | #N/A | #N/A | #N/A | #N/A | #N/A | #N/A | #N/A | #N/A | #N/A | #N/A | #N/A | #N/A | #N/A | #N/A | #N/A | #N/A | #N/A | #N/A | #N/A | #N/A | #N/A | #N/A | #N/A | #N/A | #N/A | #N/A | #N/A | #N/A | #N/A | #N/A | #N/A | #N/A | #N/A | #N/A | #N/A | #N/A | #N/A | #N/A | #N/A | #N/A | #N/A | #N/A | #N/A
| #N/A | #N/A | #N/A | #N/A | #N/A | #N/A | #N/A | #N/A | #N/A | #N/A | #N/A | #N/A | #N/A | #N/A | #N/A | #N/A | #N/A | #N/A | #N/A | #N/A | #N/A | #N/A | #N/A | #N/A | #N/A | #N/A | #N/A | #N/A | #N/A | #N/A | #N/A | #N/A | #N/A | #N/A | #N/A | #N/A | #N/A | #N/A | #N/A | #N/A | #N/A | #N/A | #N/A | #N/A | #N/A
| #N/A | #N/A | #N/A | #N/A | #N/A | #N/A | #N/A | #N/A | #N/A | #N/A | #N/A | #N/A | #N/A | #N/A | #N/A | #N/A | #N/A | #N/A | #N/A | #N/A | #N/A | #N/A | #N/A | #N/A | #N/A | #N/A | #N/A | #N/A | #N/A | #N/A | #N/A | #N/A | #N/A | #N/A | #N/A | #N/A | #N/A | #N/A | #N/A | #N/A | #N/A | #N/A | #N/A | #N/A | #N/A
| #N/A | #N/A | #N/A | #N/A | #N/A | #N/A | #N/A | #N/A | #N/A | #N/A | #N/A | #N/A | #N/A | #N/A | #N/A | #N/A | #N/A | #N/A | #N/A | #N/A | #N/A | #N/A | #N/A | #N/A | #N/A | #N/A | #N/A | #N/A | #N/A | #N/A | #N/A | #N/A | #N/A | #N/A | #N/A | #N/A | #N/A | #N/A | #N/A | #N/A | #N/A | #N/A | #N/A | #N/A | #N/A
| #N/A | #N/A | #N/A | #N/A | #N/A | #N/A | #N/A | #N/A | #N/A | #N/A | #N/A | #N/A | #N/A | #N/A | #N/A | #N/A | #N/A | #N/A | #N/A | #N/A | #N/A | #N/A | #N/A | #N/A | #N/A | #N/A | #N/A | #N/A | #N/A | #N/A | #N/A | #N/A | #N/A | #N/A | #N/A | #N/A | #N/A | #N/A | #N/A | #N/A | #N/A | #N/A | #N/A | #N/A | #N/A
| #N/A | #N/A | #N/A | #N/A | #N/A | #N/A | #N/A | #N/A | #N/A | #N/A | #N/A | #N/A | #N/A | #N/A | #N/A | #N/A | #N/A | #N/A | #N/A | #N/A | #N/A | #N/A | #N/A | #N/A | #N/A | #N/A | #N/A | #N/A | #N/A | #N/A | #N/A | #N/A | #N/A | #N/A | #N/A | #N/A | #N/A | #N/A | #N/A | #N/A | #N/A | #N/A | #N/A | #N/A | #N/A
| #N/A | #N/A | #N/A | #N/A | #N/A | #N/A | #N/A | #N/A | #N/A | #N/A | #N/A | #N/A | #N/A | #N/A | #N/A | #N/A | #N/A | #N/A | #N/A | #N/A | #N/A | #N/A | #N/A | #N/A | #N/A | #N/A | #N/A | #N/A | #N/A | #N/A | #N/A | #N/A | #N/A | #N/A | #N/A | #N/A | #N/A | #N/A | #N/A | #N/A | #N/A | #N/A | #N/A | #N/A | #N/A
| #N/A | #N/A | #N/A | #N/A | #N/A | #N/A | #N/A | #N/A | #N/A | #N/A | #N/A | #N/A | #N/A | #N/A | #N/A | #N/A | #N/A | #N/A | #N/A | #N/A | #N/A | #N/A | #N/A | #N/A | #N/A | #N/A | #N/A | #N/A | #N/A | #N/A | #N/A | #N/A | #N/A | #N/A | #N/A | #N/A | #N/A | #N/A | #N/A | #N/A | #N/A | #N/A | #N/A | #N/A | #N/A
| #N/A | #N/A | #N/A | #N/A | #N/A | #N/A | #N/A | #N/A | #N/A | #N/A | #N/A | #N/A | #N/A | #N/A | #N/A | #N/A | #N/A | #N/A | #N/A | #N/A | #N/A | #N/A | #N/A | #N/A | #N/A | #N/A | #N/A | #N/A | #N/A | #N/A | #N/A | #N/A | #N/A | #N/A | #N/A | #N/A | #N/A | #N/A | #N/A | #N/A | #N/A | #N/A | #N/A | #N/A | #N/A
| #N/A | #N/A | #N/A | #N/A | #N/A | #N/A | #N/A | #N/A | #N/A | #N/A | #N/A | #N/A | #N/A | #N/A | #N/A | #N/A | #N/A | #N/A | #N/A | #N/A | #N/A | #N/A | #N/A | #N/A | #N/A | #N/A | #N/A | #N/A | #N/A | #N/A | #N/A | #N/A | #N/A | #N/A | #N/A | #N/A | #N/A | #N/A | #N/A | #N/A | #N/A | #N/A | #N/A | #N/A | #N/A
| #N/A | #N/A | #N/A | #N/A | #N/A | #N/A | #N/A | #N/A | #N/A | #N/A | #N/A | #N/A | #N/A | #N/A | #N/A | #N/A | #N/A | #N/A | #N/A | #N/A | #N/A | #N/A | #N/A | #N/A | #N/A | #N/A | #N/A | #N/A | #N/A | #N/A | #N/A | #N/A | #N/A | #N/A | #N/A | #N/A | #N/A | #N/A | #N/A | #N/A | #N/A | #N/A | #N/A | #N/A | #N/A
| #N/A | #N/A | #N/A | #N/A | #N/A | #N/A | #N/A | #N/A | #N/A | #N/A | #N/A | #N/A | #N/A | #N/A | #N/A | #N/A | #N/A | #N/A | #N/A | #N/A | #N/A | #N/A | #N/A | #N/A | #N/A | #N/A | #N/A | #N/A | #N/A | #N/A | #N/A | #N/A | #N/A | #N/A | #N/A | #N/A | #N/A | #N/A | #N/A | #N/A | #N/A | #N/A | #N/A | #N/A | #N/A
| #N/A | #N/A | #N/A | #N/A | #N/A | #N/A | #N/A | #N/A | #N/A | #N/A | #N/A | #N/A | #N/A | #N/A | #N/A | #N/A | #N/A | #N/A | #N/A | #N/A | #N/A | #N/A | #N/A | #N/A | #N/A | #N/A | #N/A | #N/A | #N/A | #N/A | #N/A | #N/A | #N/A | #N/A | #N/A | #N/A | #N/A | #N/A | #N/A | #N/A | #N/A | #N/A | #N/A | #N/A | #N/A
| #N/A | #N/A | #N/A | #N/A | #N/A | #N/A | #N/A | #N/A | #N/A | #N/A | #N/A | #N/A | #N/A | #N/A | #N/A | #N/A | #N/A | #N/A | #N/A | #N/A | #N/A | #N/A | #N/A | #N/A | #N/A | #N/A | #N/A | #N/A | #N/A | #N/A | #N/A | #N/A | #N/A | #N/A | #N/A | #N/A | #N/A | #N/A | #N/A | #N/A | #N/A | #N/A | #N/A | #N/A | #N/A
| #N/A | #N/A | #N/A | #N/A | #N/A | #N/A | #N/A | #N/A | #N/A | #N/A | #N/A | #N/A | #N/A | #N/A | #N/A | #N/A | #N/A | #N/A | #N/A | #N/A | #N/A | #N/A | #N/A | #N/A | #N/A | #N/A | #N/A | #N/A | #N/A | #N/A | #N/A | #N/A | #N/A | #N/A | #N/A | #N/A | #N/A | #N/A | #N/A | #N/A | #N/A | #N/A | #N/A | #N/A | #N/A
| #N/A | #N/A | #N/A | #N/A | #N/A | #N/A | #N/A | #N/A | #N/A | #N/A | #N/A | #N/A | #N/A | #N/A | #N/A | #N/A | #N/A | #N/A | #N/A | #N/A | #N/A | #N/A | #N/A | #N/A | #N/A | #N/A | #N/A | #N/A | #N/A | #N/A | #N/A | #N/A | #N/A | #N/A | #N/A | #N/A | #N/A | #N/A | #N/A | #N/A | #N/A | #N/A | #N/A | #N/A | #N/A
| #N/A | #N/A | #N/A | #N/A | #N/A | #N/A | #N/A | #N/A | #N/A | #N/A | #N/A | #N/A | #N/A | #N/A | #N/A | #N/A | #N/A | #N/A | #N/A | #N/A | #N/A | #N/A | #N/A | #N/A | #N/A | #N/A | #N/A | #N/A | #N/A | #N/A | #N/A | #N/A | #N/A | #N/A | #N/A | #N/A | #N/A | #N/A | #N/A | #N/A | #N/A | #N/A | #N/A | #N/A | #N/A
| #N/A | #N/A | #N/A | #N/A | #N/A | #N/A | #N/A | #N/A | #N/A | #N/A | #N/A | #N/A | #N/A | #N/A | #N/A | #N/A | #N/A | #N/A | #N/A | #N/A | #N/A | #N/A | #N/A | #N/A | #N/A | #N/A | #N/A | #N/A | #N/A | #N/A | #N/A | #N/A | #N/A | #N/A | #N/A | #N/A | #N/A | #N/A | #N/A | #N/A | #N/A | #N/A | #N/A | #N/A | #N/A
| #N/A | #N/A | #N/A | #N/A | #N/A | #N/A | #N/A | #N/A | #N/A | #N/A | #N/A | #N/A | #N/A | #N/A | #N/A | #N/A | #N/A | #N/A | #N/A | #N/A | #N/A | #N/A | #N/A | #N/A | #N/A | #N/A | #N/A | #N/A | #N/A | #N/A | #N/A | #N/A | #N/A | #N/A | #N/A | #N/A | #N/A | #N/A | #N/A | #N/A | #N/A | #N/A | #N/A | #N/A | #N/A
| #N/A | #N/A | #N/A | #N/A | #N/A | #N/A | #N/A | #N/A | #N/A | #N/A | #N/A | #N/A | #N/A | #N/A | #N/A | #N/A | #N/A | #N/A | #N/A | #N/A | #N/A | #N/A | #N/A | #N/A | #N/A | #N/A | #N/A | #N/A | #N/A | #N/A | #N/A | #N/A | #N/A | #N/A | #N/A | #N/A | #N/A | #N/A | #N/A | #N/A | #N/A | #N/A | #N/A | #N/A | #N/A
| #N/A | #N/A | #N/A | #N/A | #N/A | #N/A | #N/A | #N/A | #N/A | #N/A | #N/A | #N/A | #N/A | #N/A | #N/A | #N/A | #N/A | #N/A | #N/A | #N/A | #N/A | #N/A | #N/A | #N/A | #N/A | #N/A | #N/A | #N/A | #N/A | #N/A | #N/A | #N/A | #N/A | #N/A | #N/A | #N/A | #N/A | #N/A | #N/A | #N/A | #N/A | #N/A | #N/A | #N/A | #N/A
| #N/A | #N/A | #N/A | #N/A | #N/A | #N/A | #N/A | #N/A | #N/A | #N/A | #N/A | #N/A | #N/A | #N/A | #N/A | #N/A | #N/A | #N/A | #N/A | #N/A | #N/A | #N/A | #N/A | #N/A | #N/A | #N/A | #N/A | #N/A | #N/A | #N/A | #N/A | #N/A | #N/A | #N/A | #N/A | #N/A | #N/A | #N/A | #N/A | #N/A | #N/A | #N/A | #N/A | #N/A | #N/A
| #N/A | #N/A | #N/A | #N/A | #N/A | #N/A | #N/A | #N/A | #N/A | #N/A | #N/A | #N/A | #N/A | #N/A | #N/A | #N/A | #N/A | #N/A | #N/A | #N/A | #N/A | #N/A | #N/A | #N/A | #N/A | #N/A | #N/A | #N/A | #N/A | #N/A | #N/A | #N/A | #N/A | #N/A | #N/A | #N/A | #N/A | #N/A | #N/A | #N/A | #N/A | #N/A | #N/A | #N/A | #N/A
| #N/A | #N/A | #N/A | #N/A | #N/A | #N/A | #N/A | #N/A | #N/A | #N/A | #N/A | #N/A | #N/A | #N/A | #N/A | #N/A | #N/A | #N/A | #N/A | #N/A | #N/A | #N/A | #N/A | #N/A | #N/A | #N/A | #N/A | #N/A | #N/A | #N/A | #N/A | #N/A | #N/A | #N/A | #N/A | #N/A | #N/A | #N/A | #N/A | #N/A | #N/A | #N/A | #N/A | #N/A | #N/A
| #N/A | #N/A | #N/A | #N/A | #N/A | #N/A | #N/A | #N/A | #N/A | #N/A | #N/A | #N/A | #N/A | #N/A | #N/A | #N/A | #N/A | #N/A | #N/A | #N/A | #N/A | #N/A | #N/A | #N/A | #N/A | #N/A | #N/A | #N/A | #N/A | #N/A | #N/A | #N/A | #N/A | #N/A | #N/A | #N/A | #N/A | #N/A | #N/A | #N/A | #N/A | #N/A | #N/A | #N/A | #N/A
| #N/A | #N/A | #N/A | #N/A | #N/A | #N/A | #N/A | #N/A | #N/A | #N/A | #N/A | #N/A | #N/A | #N/A | #N/A | #N/A | #N/A | #N/A | #N/A | #N/A | #N/A | #N/A | #N/A | #N/A | #N/A | #N/A | #N/A | #N/A | #N/A | #N/A | #N/A | #N/A | #N/A | #N/A | #N/A | #N/A | #N/A | #N/A | #N/A | #N/A | #N/A | #N/A | #N/A | #N/A | #N/A
| #N/A | #N/A | #N/A | #N/A | #N/A | #N/A | #N/A | #N/A | #N/A | #N/A | #N/A | #N/A | #N/A | #N/A | #N/A | #N/A | #N/A | #N/A | #N/A | #N/A | #N/A | #N/A | #N/A | #N/A | #N/A | #N/A | #N/A | #N/A | #N/A | #N/A | #N/A | #N/A | #N/A | #N/A | #N/A | #N/A | #N/A | #N/A | #N/A | #N/A | #N/A | #N/A | #N/A | #N/A | #N/A
| #N/A | #N/A | #N/A | #N/A | #N/A | #N/A | #N/A | #N/A | #N/A | #N/A | #N/A | #N/A | #N/A | #N/A | #N/A | #N/A | #N/A | #N/A | #N/A | #N/A | #N/A | #N/A | #N/A | #N/A | #N/A | #N/A | #N/A | #N/A | #N/A | #N/A | #N/A | #N/A | #N/A | #N/A | #N/A | #N/A | #N/A | #N/A | #N/A | #N/A | #N/A | #N/A | #N/A | #N/A | #N/A
| #N/A | #N/A | #N/A | #N/A | #N/A | #N/A | #N/A | #N/A | #N/A | #N/A | #N/A | #N/A | #N/A | #N/A | #N/A | #N/A | #N/A | #N/A | #N/A | #N/A | #N/A | #N/A | #N/A | #N/A | #N/A | #N/A | #N/A | #N/A | #N/A | #N/A | #N/A | #N/A | #N/A | #N/A | #N/A | #N/A | #N/A | #N/A | #N/A | #N/A | #N/A | #N/A | #N/A | #N/A | #N/A
| #N/A | #N/A | #N/A | #N/A | #N/A | #N/A | #N/A | #N/A | #N/A | #N/A | #N/A | #N/A | #N/A | #N/A | #N/A | #N/A | #N/A | #N/A | #N/A | #N/A | #N/A | #N/A | #N/A | #N/A | #N/A | #N/A | #N/A | #N/A | #N/A | #N/A | #N/A | #N/A | #N/A | #N/A | #N/A | #N/A | #N/A | #N/A | #N/A | #N/A | #N/A | #N/A | #N/A | #N/A | #N/A
| #N/A | #N/A | #N/A | #N/A | #N/A | #N/A | #N/A | #N/A | #N/A | #N/A | #N/A | #N/A | #N/A | #N/A | #N/A | #N/A | #N/A | #N/A | #N/A | #N/A | #N/A | #N/A | #N/A | #N/A | #N/A | #N/A | #N/A | #N/A | #N/A | #N/A | #N/A | #N/A | #N/A | #N/A | #N/A | #N/A | #N/A | #N/A | #N/A | #N/A | #N/A | #N/A | #N/A | #N/A | #N/A
| #N/A | #N/A | #N/A | #N/A | #N/A | #N/A | #N/A | #N/A | #N/A | #N/A | #N/A | #N/A | #N/A | #N/A | #N/A | #N/A | #N/A | #N/A | #N/A | #N/A | #N/A | #N/A | #N/A | #N/A | #N/A | #N/A | #N/A | #N/A | #N/A | #N/A | #N/A | #N/A | #N/A | #N/A | #N/A | #N/A | #N/A | #N/A | #N/A | #N/A | #N/A | #N/A | #N/A | #N/A | #N/A
| #N/A | #N/A | #N/A | #N/A | #N/A | #N/A | #N/A | #N/A | #N/A | #N/A | #N/A | #N/A | #N/A | #N/A | #N/A | #N/A | #N/A | #N/A | #N/A | #N/A | #N/A | #N/A | #N/A | #N/A | #N/A | #N/A | #N/A | #N/A | #N/A | #N/A | #N/A | #N/A | #N/A | #N/A | #N/A | #N/A | #N/A | #N/A | #N/A | #N/A | #N/A | #N/A | #N/A | #N/A | #N/A
| #N/A | #N/A | #N/A | #N/A | #N/A | #N/A | #N/A | #N/A | #N/A | #N/A | #N/A | #N/A | #N/A | #N/A | #N/A | #N/A | #N/A | #N/A | #N/A | #N/A | #N/A | #N/A | #N/A | #N/A | #N/A | #N/A | #N/A | #N/A | #N/A | #N/A | #N/A | #N/A | #N/A | #N/A | #N/A | #N/A | #N/A | #N/A | #N/A | #N/A | #N/A | #N/A | #N/A | #N/A | #N/A
| #N/A | #N/A | #N/A | #N/A | #N/A | #N/A | #N/A | #N/A | #N/A | #N/A | #N/A | #N/A | #N/A | #N/A | #N/A | #N/A | #N/A | #N/A | #N/A | #N/A | #N/A | #N/A | #N/A | #N/A | #N/A | #N/A | #N/A | #N/A | #N/A | #N/A | #N/A | #N/A | #N/A | #N/A | #N/A | #N/A | #N/A | #N/A | #N/A | #N/A | #N/A | #N/A | #N/A | #N/A | #N/A
| #N/A | #N/A | #N/A | #N/A | #N/A | #N/A | #N/A | #N/A | #N/A | #N/A | #N/A | #N/A | #N/A | #N/A | #N/A | #N/A | #N/A | #N/A | #N/A | #N/A | #N/A | #N/A | #N/A | #N/A | #N/A | #N/A | #N/A | #N/A | #N/A | #N/A | #N/A | #N/A | #N/A | #N/A | #N/A | #N/A | #N/A | #N/A | #N/A | #N/A | #N/A | #N/A | #N/A | #N/A | #N/A
| #N/A | #N/A | #N/A | #N/A | #N/A | #N/A | #N/A | #N/A | #N/A | #N/A | #N/A | #N/A | #N/A | #N/A | #N/A | #N/A | #N/A | #N/A | #N/A | #N/A | #N/A | #N/A | #N/A | #N/A | #N/A | #N/A | #N/A | #N/A | #N/A | #N/A | #N/A | #N/A | #N/A | #N/A | #N/A | #N/A | #N/A | #N/A | #N/A | #N/A | #N/A | #N/A | #N/A | #N/A | #N/A
| #N/A | #N/A | #N/A | #N/A | #N/A | #N/A | #N/A | #N/A | #N/A | #N/A | #N/A | #N/A | #N/A | #N/A | #N/A | #N/A | #N/A | #N/A | #N/A | #N/A | #N/A | #N/A | #N/A | #N/A | #N/A | #N/A | #N/A | #N/A | #N/A | #N/A | #N/A | #N/A | #N/A | #N/A | #N/A | #N/A | #N/A | #N/A | #N/A | #N/A | #N/A | #N/A | #N/A | #N/A | #N/A
| #N/A | #N/A | #N/A | #N/A | #N/A | #N/A | #N/A | #N/A | #N/A | #N/A | #N/A | #N/A | #N/A | #N/A | #N/A | #N/A | #N/A | #N/A | #N/A | #N/A | #N/A | #N/A | #N/A | #N/A | #N/A | #N/A | #N/A | #N/A | #N/A | #N/A | #N/A | #N/A | #N/A | #N/A | #N/A | #N/A | #N/A | #N/A | #N/A | #N/A | #N/A | #N/A | #N/A | #N/A | #N/A
| #N/A | #N/A | #N/A | #N/A | #N/A | #N/A | #N/A | #N/A | #N/A | #N/A | #N/A | #N/A | #N/A | #N/A | #N/A | #N/A | #N/A | #N/A | #N/A | #N/A | #N/A | #N/A | #N/A | #N/A | #N/A | #N/A | #N/A | #N/A | #N/A | #N/A | #N/A | #N/A | #N/A | #N/A | #N/A | #N/A | #N/A | #N/A | #N/A | #N/A | #N/A | #N/A | #N/A | #N/A | #N/A
| #N/A | #N/A | #N/A | #N/A | #N/A | #N/A | #N/A | #N/A | #N/A | #N/A | #N/A | #N/A | #N/A | #N/A | #N/A | #N/A | #N/A | #N/A | #N/A | #N/A | #N/A | #N/A | #N/A | #N/A | #N/A | #N/A | #N/A | #N/A | #N/A | #N/A | #N/A | #N/A | #N/A | #N/A | #N/A | #N/A | #N/A | #N/A | #N/A | #N/A | #N/A | #N/A | #N/A | #N/A | #N/A
| #N/A | #N/A | #N/A | #N/A | #N/A | #N/A | #N/A | #N/A | #N/A | #N/A | #N/A | #N/A | #N/A | #N/A | #N/A | #N/A | #N/A | #N/A | #N/A | #N/A | #N/A | #N/A | #N/A | #N/A | #N/A | #N/A | #N/A | #N/A | #N/A | #N/A | #N/A | #N/A | #N/A | #N/A | #N/A | #N/A | #N/A | #N/A | #N/A | #N/A | #N/A | #N/A | #N/A | #N/A | #N/A
| #N/A | #N/A | #N/A | #N/A | #N/A | #N/A | #N/A | #N/A | #N/A | #N/A | #N/A | #N/A | #N/A | #N/A | #N/A | #N/A | #N/A | #N/A | #N/A | #N/A | #N/A | #N/A | #N/A | #N/A | #N/A | #N/A | #N/A | #N/A | #N/A | #N/A | #N/A | #N/A | #N/A | #N/A | #N/A | #N/A | #N/A | #N/A | #N/A | #N/A | #N/A | #N/A | #N/A | #N/A | #N/A
| #N/A | #N/A | #N/A | #N/A | #N/A | #N/A | #N/A | #N/A | #N/A | #N/A | #N/A | #N/A | #N/A | #N/A | #N/A | #N/A | #N/A | #N/A | #N/A | #N/A | #N/A | #N/A | #N/A | #N/A | #N/A | #N/A | #N/A | #N/A | #N/A | #N/A | #N/A | #N/A | #N/A | #N/A | #N/A | #N/A | #N/A | #N/A | #N/A | #N/A | #N/A | #N/A | #N/A | #N/A | #N/A
| #N/A | #N/A | #N/A | #N/A | #N/A | #N/A | #N/A | #N/A | #N/A | #N/A | #N/A | #N/A | #N/A | #N/A | #N/A | #N/A | #N/A | #N/A | #N/A | #N/A | #N/A | #N/A | #N/A | #N/A | #N/A | #N/A | #N/A | #N/A | #N/A | #N/A | #N/A | #N/A | #N/A | #N/A | #N/A | #N/A | #N/A | #N/A | #N/A | #N/A | #N/A | #N/A | #N/A | #N/A | #N/A
| #N/A | #N/A | #N/A | #N/A | #N/A | #N/A | #N/A | #N/A | #N/A | #N/A | #N/A | #N/A | #N/A | #N/A | #N/A | #N/A | #N/A | #N/A | #N/A | #N/A | #N/A | #N/A | #N/A | #N/A | #N/A | #N/A | #N/A | #N/A | #N/A | #N/A | #N/A | #N/A | #N/A | #N/A | #N/A | #N/A | #N/A | #N/A | #N/A | #N/A | #N/A | #N/A | #N/A | #N/A | #N/A
| #N/A | #N/A | #N/A | #N/A | #N/A | #N/A | #N/A | #N/A | #N/A | #N/A | #N/A | #N/A | #N/A | #N/A | #N/A | #N/A | #N/A | #N/A | #N/A | #N/A | #N/A | #N/A | #N/A | #N/A | #N/A | #N/A | #N/A | #N/A | #N/A | #N/A | #N/A | #N/A | #N/A | #N/A | #N/A | #N/A | #N/A | #N/A | #N/A | #N/A | #N/A | #N/A | #N/A | #N/A | #N/A
| #N/A | #N/A | #N/A | #N/A | #N/A | #N/A | #N/A | #N/A | #N/A | #N/A | #N/A | #N/A | #N/A | #N/A | #N/A | #N/A | #N/A | #N/A | #N/A | #N/A | #N/A | #N/A | #N/A | #N/A | #N/A | #N/A | #N/A | #N/A | #N/A | #N/A | #N/A | #N/A | #N/A | #N/A | #N/A | #N/A | #N/A | #N/A | #N/A | #N/A | #N/A | #N/A | #N/A | #N/A | #N/A
| #N/A | #N/A | #N/A | #N/A | #N/A | #N/A | #N/A | #N/A | #N/A | #N/A | #N/A | #N/A | #N/A | #N/A | #N/A | #N/A | #N/A | #N/A | #N/A | #N/A | #N/A | #N/A | #N/A | #N/A | #N/A | #N/A | #N/A | #N/A | #N/A | #N/A | #N/A | #N/A | #N/A | #N/A | #N/A | #N/A | #N/A | #N/A | #N/A | #N/A | #N/A | #N/A | #N/A | #N/A | #N/A
| #N/A | #N/A | #N/A | #N/A | #N/A | #N/A | #N/A | #N/A | #N/A | #N/A | #N/A | #N/A | #N/A | #N/A | #N/A | #N/A | #N/A | #N/A | #N/A | #N/A | #N/A | #N/A | #N/A | #N/A | #N/A | #N/A | #N/A | #N/A | #N/A | #N/A | #N/A | #N/A | #N/A | #N/A | #N/A | #N/A | #N/A | #N/A | #N/A | #N/A | #N/A | #N/A | #N/A | #N/A | #N/A
| #N/A | #N/A | #N/A | #N/A | #N/A | #N/A | #N/A | #N/A | #N/A | #N/A | #N/A | #N/A | #N/A | #N/A | #N/A | #N/A | #N/A | #N/A | #N/A | #N/A | #N/A | #N/A | #N/A | #N/A | #N/A | #N/A | #N/A | #N/A | #N/A | #N/A | #N/A | #N/A | #N/A | #N/A | #N/A | #N/A | #N/A | #N/A | #N/A | #N/A | #N/A | #N/A | #N/A | #N/A | #N/A
| #N/A | #N/A | #N/A | #N/A | #N/A | #N/A | #N/A | #N/A | #N/A | #N/A | #N/A | #N/A | #N/A | #N/A | #N/A | #N/A | #N/A | #N/A | #N/A | #N/A | #N/A | #N/A | #N/A | #N/A | #N/A | #N/A | #N/A | #N/A | #N/A | #N/A | #N/A | #N/A | #N/A | #N/A | #N/A | #N/A | #N/A | #N/A | #N/A | #N/A | #N/A | #N/A | #N/A | #N/A | #N/A
| #N/A | #N/A | #N/A | #N/A | #N/A | #N/A | #N/A | #N/A | #N/A | #N/A | #N/A | #N/A | #N/A | #N/A | #N/A | #N/A | #N/A | #N/A | #N/A | #N/A | #N/A | #N/A | #N/A | #N/A | #N/A | #N/A | #N/A | #N/A | #N/A | #N/A | #N/A | #N/A | #N/A | #N/A | #N/A | #N/A | #N/A | #N/A | #N/A | #N/A | #N/A | #N/A | #N/A | #N/A | #N/A
| #N/A | #N/A | #N/A | #N/A | #N/A | #N/A | #N/A | #N/A | #N/A | #N/A | #N/A | #N/A | #N/A | #N/A | #N/A | #N/A | #N/A | #N/A | #N/A | #N/A | #N/A | #N/A | #N/A | #N/A | #N/A | #N/A | #N/A | #N/A | #N/A | #N/A | #N/A | #N/A | #N/A | #N/A | #N/A | #N/A | #N/A | #N/A | #N/A | #N/A | #N/A | #N/A | #N/A | #N/A | #N/A
| #N/A | #N/A | #N/A | #N/A | #N/A | #N/A | #N/A | #N/A | #N/A | #N/A | #N/A | #N/A | #N/A | #N/A | #N/A | #N/A | #N/A | #N/A | #N/A | #N/A | #N/A | #N/A | #N/A | #N/A | #N/A | #N/A | #N/A | #N/A | #N/A | #N/A | #N/A | #N/A | #N/A | #N/A | #N/A | #N/A | #N/A | #N/A | #N/A | #N/A | #N/A | #N/A | #N/A | #N/A | #N/A
| #N/A | #N/A | #N/A | #N/A | #N/A | #N/A | #N/A | #N/A | #N/A | #N/A | #N/A | #N/A | #N/A | #N/A | #N/A | #N/A | #N/A | #N/A | #N/A | #N/A | #N/A | #N/A | #N/A | #N/A | #N/A | #N/A | #N/A | #N/A | #N/A | #N/A | #N/A | #N/A | #N/A | #N/A | #N/A | #N/A | #N/A | #N/A | #N/A | #N/A | #N/A | #N/A | #N/A | #N/A | #N/A
| #N/A | #N/A | #N/A | #N/A | #N/A | #N/A | #N/A | #N/A | #N/A | #N/A | #N/A | #N/A | #N/A | #N/A | #N/A | #N/A | #N/A | #N/A | #N/A | #N/A | #N/A | #N/A | #N/A | #N/A | #N/A | #N/A | #N/A | #N/A | #N/A | #N/A | #N/A | #N/A | #N/A | #N/A | #N/A | #N/A | #N/A | #N/A | #N/A | #N/A | #N/A | #N/A | #N/A | #N/A | #N/A
| #N/A | #N/A | #N/A | #N/A | #N/A | #N/A | #N/A | #N/A | #N/A | #N/A | #N/A | #N/A | #N/A | #N/A | #N/A | #N/A | #N/A | #N/A | #N/A | #N/A | #N/A | #N/A | #N/A | #N/A | #N/A | #N/A | #N/A | #N/A | #N/A | #N/A | #N/A | #N/A | #N/A | #N/A | #N/A | #N/A | #N/A | #N/A | #N/A | #N/A | #N/A | #N/A | #N/A | #N/A | #N/A
| #N/A | #N/A | #N/A | #N/A | #N/A | #N/A | #N/A | #N/A | #N/A | #N/A | #N/A | #N/A | #N/A | #N/A | #N/A | #N/A | #N/A | #N/A | #N/A | #N/A | #N/A | #N/A | #N/A | #N/A | #N/A | #N/A | #N/A | #N/A | #N/A | #N/A | #N/A | #N/A | #N/A | #N/A | #N/A | #N/A | #N/A | #N/A | #N/A | #N/A | #N/A | #N/A | #N/A | #N/A | #N/A
| #N/A | #N/A | #N/A | #N/A | #N/A | #N/A | #N/A | #N/A | #N/A | #N/A | #N/A | #N/A | #N/A | #N/A | #N/A | #N/A | #N/A | #N/A | #N/A | #N/A | #N/A | #N/A | #N/A | #N/A | #N/A | #N/A | #N/A | #N/A | #N/A | #N/A | #N/A | #N/A | #N/A | #N/A | #N/A | #N/A | #N/A | #N/A | #N/A | #N/A | #N/A | #N/A | #N/A | #N/A | #N/A
| #N/A | #N/A | #N/A | #N/A | #N/A | #N/A | #N/A | #N/A | #N/A | #N/A | #N/A | #N/A | #N/A | #N/A | #N/A | #N/A | #N/A | #N/A | #N/A | #N/A | #N/A | #N/A | #N/A | #N/A | #N/A | #N/A | #N/A | #N/A | #N/A | #N/A | #N/A | #N/A | #N/A | #N/A | #N/A | #N/A | #N/A | #N/A | #N/A | #N/A | #N/A | #N/A | #N/A | #N/A | #N/A
| #N/A | #N/A | #N/A | #N/A | #N/A | #N/A | #N/A | #N/A | #N/A | #N/A | #N/A | #N/A | #N/A | #N/A | #N/A | #N/A | #N/A | #N/A | #N/A | #N/A | #N/A | #N/A | #N/A | #N/A | #N/A | #N/A | #N/A | #N/A | #N/A | #N/A | #N/A | #N/A | #N/A | #N/A | #N/A | #N/A | #N/A | #N/A | #N/A | #N/A | #N/A | #N/A | #N/A | #N/A | #N/A
| #N/A | #N/A | #N/A | #N/A | #N/A | #N/A | #N/A | #N/A | #N/A | #N/A | #N/A | #N/A | #N/A | #N/A | #N/A | #N/A | #N/A | #N/A | #N/A | #N/A | #N/A | #N/A | #N/A | #N/A | #N/A | #N/A | #N/A | #N/A | #N/A | #N/A | #N/A | #N/A | #N/A | #N/A | #N/A | #N/A | #N/A | #N/A | #N/A | #N/A | #N/A | #N/A | #N/A | #N/A | #N/A
| #N/A | #N/A | #N/A | #N/A | #N/A | #N/A | #N/A | #N/A | #N/A | #N/A | #N/A | #N/A | #N/A | #N/A | #N/A | #N/A | #N/A | #N/A | #N/A | #N/A | #N/A | #N/A | #N/A | #N/A | #N/A | #N/A | #N/A | #N/A | #N/A | #N/A | #N/A | #N/A | #N/A | #N/A | #N/A | #N/A | #N/A | #N/A | #N/A | #N/A | #N/A | #N/A | #N/A | #N/A | #N/A
| #N/A | #N/A | #N/A | #N/A | #N/A | #N/A | #N/A | #N/A | #N/A | #N/A | #N/A | #N/A | #N/A | #N/A | #N/A | #N/A | #N/A | #N/A | #N/A | #N/A | #N/A | #N/A | #N/A | #N/A | #N/A | #N/A | #N/A | #N/A | #N/A | #N/A | #N/A | #N/A | #N/A | #N/A | #N/A | #N/A | #N/A | #N/A | #N/A | #N/A | #N/A | #N/A | #N/A | #N/A | #N/A
| #N/A | #N/A | #N/A | #N/A | #N/A | #N/A | #N/A | #N/A | #N/A | #N/A | #N/A | #N/A | #N/A | #N/A | #N/A | #N/A | #N/A | #N/A | #N/A | #N/A | #N/A | #N/A | #N/A | #N/A | #N/A | #N/A | #N/A | #N/A | #N/A | #N/A | #N/A | #N/A | #N/A | #N/A | #N/A | #N/A | #N/A | #N/A | #N/A | #N/A | #N/A | #N/A | #N/A | #N/A | #N/A
| #N/A | #N/A | #N/A | #N/A | #N/A | #N/A | #N/A | #N/A | #N/A | #N/A | #N/A | #N/A | #N/A | #N/A | #N/A | #N/A | #N/A | #N/A | #N/A | #N/A | #N/A | #N/A | #N/A | #N/A | #N/A | #N/A | #N/A | #N/A | #N/A | #N/A | #N/A | #N/A | #N/A | #N/A | #N/A | #N/A | #N/A | #N/A | #N/A | #N/A | #N/A | #N/A | #N/A | #N/A | #N/A
| #N/A | #N/A | #N/A | #N/A | #N/A | #N/A | #N/A | #N/A | #N/A | #N/A | #N/A | #N/A | #N/A | #N/A | #N/A | #N/A | #N/A | #N/A | #N/A | #N/A | #N/A | #N/A | #N/A | #N/A | #N/A | #N/A | #N/A | #N/A | #N/A | #N/A | #N/A | #N/A | #N/A | #N/A | #N/A | #N/A | #N/A | #N/A | #N/A | #N/A | #N/A | #N/A | #N/A | #N/A | #N/A
| #N/A | #N/A | #N/A | #N/A | #N/A | #N/A | #N/A | #N/A | #N/A | #N/A | #N/A | #N/A | #N/A | #N/A | #N/A | #N/A | #N/A | #N/A | #N/A | #N/A | #N/A | #N/A | #N/A | #N/A | #N/A | #N/A | #N/A | #N/A | #N/A | #N/A | #N/A | #N/A | #N/A | #N/A | #N/A | #N/A | #N/A | #N/A | #N/A | #N/A | #N/A | #N/A | #N/A | #N/A | #N/A
| #N/A | #N/A | #N/A | #N/A | #N/A | #N/A | #N/A | #N/A | #N/A | #N/A | #N/A | #N/A | #N/A | #N/A | #N/A | #N/A | #N/A | #N/A | #N/A | #N/A | #N/A | #N/A | #N/A | #N/A | #N/A | #N/A | #N/A | #N/A | #N/A | #N/A | #N/A | #N/A | #N/A | #N/A | #N/A | #N/A | #N/A | #N/A | #N/A | #N/A | #N/A | #N/A | #N/A | #N/A | #N/A
| #N/A | #N/A | #N/A | #N/A | #N/A | #N/A | #N/A | #N/A | #N/A | #N/A | #N/A | #N/A | #N/A | #N/A | #N/A | #N/A | #N/A | #N/A | #N/A | #N/A | #N/A | #N/A | #N/A | #N/A | #N/A | #N/A | #N/A | #N/A | #N/A | #N/A | #N/A | #N/A | #N/A | #N/A | #N/A | #N/A | #N/A | #N/A | #N/A | #N/A | #N/A | #N/A | #N/A | #N/A | #N/A
| #N/A | #N/A | #N/A | #N/A | #N/A | #N/A | #N/A | #N/A | #N/A | #N/A | #N/A | #N/A | #N/A | #N/A | #N/A | #N/A | #N/A | #N/A | #N/A | #N/A | #N/A | #N/A | #N/A | #N/A | #N/A | #N/A | #N/A | #N/A | #N/A | #N/A | #N/A | #N/A | #N/A | #N/A | #N/A | #N/A | #N/A | #N/A | #N/A | #N/A | #N/A | #N/A | #N/A | #N/A | #N/A
| #N/A | #N/A | #N/A | #N/A | #N/A | #N/A | #N/A | #N/A | #N/A | #N/A | #N/A | #N/A | #N/A | #N/A | #N/A | #N/A | #N/A | #N/A | #N/A | #N/A | #N/A | #N/A | #N/A | #N/A | #N/A | #N/A | #N/A | #N/A | #N/A | #N/A | #N/A | #N/A | #N/A | #N/A | #N/A | #N/A | #N/A | #N/A | #N/A | #N/A | #N/A | #N/A | #N/A | #N/A | #N/A
| #N/A | #N/A | #N/A | #N/A | #N/A | #N/A | #N/A | #N/A | #N/A | #N/A | #N/A | #N/A | #N/A | #N/A | #N/A | #N/A | #N/A | #N/A | #N/A | #N/A | #N/A | #N/A | #N/A | #N/A | #N/A | #N/A | #N/A | #N/A | #N/A | #N/A | #N/A | #N/A | #N/A | #N/A | #N/A | #N/A | #N/A | #N/A | #N/A | #N/A | #N/A | #N/A | #N/A | #N/A | #N/A
| #N/A | #N/A | #N/A | #N/A | #N/A | #N/A | #N/A | #N/A | #N/A | #N/A | #N/A | #N/A | #N/A | #N/A | #N/A | #N/A | #N/A | #N/A | #N/A | #N/A | #N/A | #N/A | #N/A | #N/A | #N/A | #N/A | #N/A | #N/A | #N/A | #N/A | #N/A | #N/A | #N/A | #N/A | #N/A | #N/A | #N/A | #N/A | #N/A | #N/A | #N/A | #N/A | #N/A | #N/A | #N/A
| #N/A | #N/A | #N/A | #N/A | #N/A | #N/A | #N/A | #N/A | #N/A | #N/A | #N/A | #N/A | #N/A | #N/A | #N/A | #N/A | #N/A | #N/A | #N/A | #N/A | #N/A | #N/A | #N/A | #N/A | #N/A | #N/A | #N/A | #N/A | #N/A | #N/A | #N/A | #N/A | #N/A | #N/A | #N/A | #N/A | #N/A | #N/A | #N/A | #N/A | #N/A | #N/A | #N/A | #N/A | #N/A
| #N/A | #N/A | #N/A | #N/A | #N/A | #N/A | #N/A | #N/A | #N/A | #N/A | #N/A | #N/A | #N/A | #N/A | #N/A | #N/A | #N/A | #N/A | #N/A | #N/A | #N/A | #N/A | #N/A | #N/A | #N/A | #N/A | #N/A | #N/A | #N/A | #N/A | #N/A | #N/A | #N/A | #N/A | #N/A | #N/A | #N/A | #N/A | #N/A | #N/A | #N/A | #N/A | #N/A | #N/A | #N/A
| #N/A | #N/A | #N/A | #N/A | #N/A | #N/A | #N/A | #N/A | #N/A | #N/A | #N/A | #N/A | #N/A | #N/A | #N/A | #N/A | #N/A | #N/A | #N/A | #N/A | #N/A | #N/A | #N/A | #N/A | #N/A | #N/A | #N/A | #N/A | #N/A | #N/A | #N/A | #N/A | #N/A | #N/A | #N/A | #N/A | #N/A | #N/A | #N/A | #N/A | #N/A | #N/A | #N/A | #N/A | #N/A
| #N/A | #N/A | #N/A | #N/A | #N/A | #N/A | #N/A | #N/A | #N/A | #N/A | #N/A | #N/A | #N/A | #N/A | #N/A | #N/A | #N/A | #N/A | #N/A | #N/A | #N/A | #N/A | #N/A | #N/A | #N/A | #N/A | #N/A | #N/A | #N/A | #N/A | #N/A | #N/A | #N/A | #N/A | #N/A | #N/A | #N/A | #N/A | #N/A | #N/A | #N/A | #N/A | #N/A | #N/A | #N/A
| #N/A | #N/A | #N/A | #N/A | #N/A | #N/A | #N/A | #N/A | #N/A | #N/A | #N/A | #N/A | #N/A | #N/A | #N/A | #N/A | #N/A | #N/A | #N/A | #N/A | #N/A | #N/A | #N/A | #N/A | #N/A | #N/A | #N/A | #N/A | #N/A | #N/A | #N/A | #N/A | #N/A | #N/A | #N/A | #N/A | #N/A | #N/A | #N/A | #N/A | #N/A | #N/A | #N/A | #N/A | #N/A
| #N/A | #N/A | #N/A | #N/A | #N/A | #N/A | #N/A | #N/A | #N/A | #N/A | #N/A | #N/A | #N/A | #N/A | #N/A | #N/A | #N/A | #N/A | #N/A | #N/A | #N/A | #N/A | #N/A | #N/A | #N/A | #N/A | #N/A | #N/A | #N/A | #N/A | #N/A | #N/A | #N/A | #N/A | #N/A | #N/A | #N/A | #N/A | #N/A | #N/A | #N/A | #N/A | #N/A | #N/A | #N/A
| #N/A | #N/A | #N/A | #N/A | #N/A | #N/A | #N/A | #N/A | #N/A | #N/A | #N/A | #N/A | #N/A | #N/A | #N/A | #N/A | #N/A | #N/A | #N/A | #N/A | #N/A | #N/A | #N/A | #N/A | #N/A | #N/A | #N/A | #N/A | #N/A | #N/A | #N/A | #N/A | #N/A | #N/A | #N/A | #N/A | #N/A | #N/A | #N/A | #N/A | #N/A | #N/A | #N/A | #N/A | #N/A
| #N/A | #N/A | #N/A | #N/A | #N/A | #N/A | #N/A | #N/A | #N/A | #N/A | #N/A | #N/A | #N/A | #N/A | #N/A | #N/A | #N/A | #N/A | #N/A | #N/A | #N/A | #N/A | #N/A | #N/A | #N/A | #N/A | #N/A | #N/A | #N/A | #N/A | #N/A | #N/A | #N/A | #N/A | #N/A | #N/A | #N/A | #N/A | #N/A | #N/A | #N/A | #N/A | #N/A | #N/A | #N/A
| #N/A | #N/A | #N/A | #N/A | #N/A | #N/A | #N/A | #N/A | #N/A | #N/A | #N/A | #N/A | #N/A | #N/A | #N/A | #N/A | #N/A | #N/A | #N/A | #N/A | #N/A | #N/A | #N/A | #N/A | #N/A | #N/A | #N/A | #N/A | #N/A | #N/A | #N/A | #N/A | #N/A | #N/A | #N/A | #N/A | #N/A | #N/A | #N/A | #N/A | #N/A | #N/A | #N/A | #N/A | #N/A
| #N/A | #N/A | #N/A | #N/A | #N/A | #N/A | #N/A | #N/A | #N/A | #N/A | #N/A | #N/A | #N/A | #N/A | #N/A | #N/A | #N/A | #N/A | #N/A | #N/A | #N/A | #N/A | #N/A | #N/A | #N/A | #N/A | #N/A | #N/A | #N/A | #N/A | #N/A | #N/A | #N/A | #N/A | #N/A | #N/A | #N/A | #N/A | #N/A | #N/A | #N/A | #N/A | #N/A | #N/A | #N/A
| #N/A | #N/A | #N/A | #N/A | #N/A | #N/A | #N/A | #N/A | #N/A | #N/A | #N/A | #N/A | #N/A | #N/A | #N/A | #N/A | #N/A | #N/A | #N/A | #N/A | #N/A | #N/A | #N/A | #N/A | #N/A | #N/A | #N/A | #N/A | #N/A | #N/A | #N/A | #N/A | #N/A | #N/A | #N/A | #N/A | #N/A | #N/A | #N/A | #N/A | #N/A | #N/A | #N/A | #N/A | #N/A
| #N/A | #N/A | #N/A | #N/A | #N/A | #N/A | #N/A | #N/A | #N/A | #N/A | #N/A | #N/A | #N/A | #N/A | #N/A | #N/A | #N/A | #N/A | #N/A | #N/A | #N/A | #N/A | #N/A | #N/A | #N/A | #N/A | #N/A | #N/A | #N/A | #N/A | #N/A | #N/A | #N/A | #N/A | #N/A | #N/A | #N/A | #N/A | #N/A | #N/A | #N/A | #N/A | #N/A | #N/A | #N/A
| #N/A | #N/A | #N/A | #N/A | #N/A | #N/A | #N/A | #N/A | #N/A | #N/A | #N/A | #N/A | #N/A | #N/A | #N/A | #N/A | #N/A | #N/A | #N/A | #N/A | #N/A | #N/A | #N/A | #N/A | #N/A | #N/A | #N/A | #N/A | #N/A | #N/A | #N/A | #N/A | #N/A | #N/A | #N/A | #N/A | #N/A | #N/A | #N/A | #N/A | #N/A | #N/A | #N/A | #N/A | #N/A
| #N/A | #N/A | #N/A | #N/A | #N/A | #N/A | #N/A | #N/A | #N/A | #N/A | #N/A | #N/A | #N/A | #N/A | #N/A | #N/A | #N/A | #N/A | #N/A | #N/A | #N/A | #N/A | #N/A | #N/A | #N/A | #N/A | #N/A | #N/A | #N/A | #N/A | #N/A | #N/A | #N/A | #N/A | #N/A | #N/A | #N/A | #N/A | #N/A | #N/A | #N/A | #N/A | #N/A | #N/A | #N/A
| #N/A | #N/A | #N/A | #N/A | #N/A | #N/A | #N/A | #N/A | #N/A | #N/A | #N/A | #N/A | #N/A | #N/A | #N/A | #N/A | #N/A | #N/A | #N/A | #N/A | #N/A | #N/A | #N/A | #N/A | #N/A | #N/A | #N/A | #N/A | #N/A | #N/A | #N/A | #N/A | #N/A | #N/A | #N/A | #N/A | #N/A | #N/A | #N/A | #N/A | #N/A | #N/A | #N/A | #N/A | #N/A
| #N/A | #N/A | #N/A | #N/A | #N/A | #N/A | #N/A | #N/A | #N/A | #N/A | #N/A | #N/A | #N/A | #N/A | #N/A | #N/A | #N/A | #N/A | #N/A | #N/A | #N/A | #N/A | #N/A | #N/A | #N/A | #N/A | #N/A | #N/A | #N/A | #N/A | #N/A | #N/A | #N/A | #N/A | #N/A | #N/A | #N/A | #N/A | #N/A | #N/A | #N/A | #N/A | #N/A | #N/A | #N/A
| #N/A | #N/A | #N/A | #N/A | #N/A | #N/A | #N/A | #N/A | #N/A | #N/A | #N/A | #N/A | #N/A | #N/A | #N/A | #N/A | #N/A | #N/A | #N/A | #N/A | #N/A | #N/A | #N/A | #N/A | #N/A | #N/A | #N/A | #N/A | #N/A | #N/A | #N/A | #N/A | #N/A | #N/A | #N/A | #N/A | #N/A | #N/A | #N/A | #N/A | #N/A | #N/A | #N/A | #N/A | #N/A
| #N/A | #N/A | #N/A | #N/A | #N/A | #N/A | #N/A | #N/A | #N/A | #N/A | #N/A | #N/A | #N/A | #N/A | #N/A | #N/A | #N/A | #N/A | #N/A | #N/A | #N/A | #N/A | #N/A | #N/A | #N/A | #N/A | #N/A | #N/A | #N/A | #N/A | #N/A | #N/A | #N/A | #N/A | #N/A | #N/A | #N/A | #N/A | #N/A | #N/A | #N/A | #N/A | #N/A | #N/A | #N/A
| #N/A | #N/A | #N/A | #N/A | #N/A | #N/A | #N/A | #N/A | #N/A | #N/A | #N/A | #N/A | #N/A | #N/A | #N/A | #N/A | #N/A | #N/A | #N/A | #N/A | #N/A | #N/A | #N/A | #N/A | #N/A | #N/A | #N/A | #N/A | #N/A | #N/A | #N/A | #N/A | #N/A | #N/A | #N/A | #N/A | #N/A | #N/A | #N/A | #N/A | #N/A | #N/A | #N/A | #N/A | #N/A
| #N/A | #N/A | #N/A | #N/A | #N/A | #N/A | #N/A | #N/A | #N/A | #N/A | #N/A | #N/A | #N/A | #N/A | #N/A | #N/A | #N/A | #N/A | #N/A | #N/A | #N/A | #N/A | #N/A | #N/A | #N/A | #N/A | #N/A | #N/A | #N/A | #N/A | #N/A | #N/A | #N/A | #N/A | #N/A | #N/A | #N/A | #N/A | #N/A | #N/A | #N/A | #N/A | #N/A | #N/A | #N/A
| #N/A | #N/A | #N/A | #N/A | #N/A | #N/A | #N/A | #N/A | #N/A | #N/A | #N/A | #N/A | #N/A | #N/A | #N/A | #N/A | #N/A | #N/A | #N/A | #N/A | #N/A | #N/A | #N/A | #N/A | #N/A | #N/A | #N/A | #N/A | #N/A | #N/A | #N/A | #N/A | #N/A | #N/A | #N/A | #N/A | #N/A | #N/A | #N/A | #N/A | #N/A | #N/A | #N/A | #N/A | #N/A
| #N/A | #N/A | #N/A | #N/A | #N/A | #N/A | #N/A | #N/A | #N/A | #N/A | #N/A | #N/A | #N/A | #N/A | #N/A | #N/A | #N/A | #N/A | #N/A | #N/A | #N/A | #N/A | #N/A | #N/A | #N/A | #N/A | #N/A | #N/A | #N/A | #N/A | #N/A | #N/A | #N/A | #N/A | #N/A | #N/A | #N/A | #N/A | #N/A | #N/A | #N/A | #N/A | #N/A | #N/A | #N/A
| #N/A | #N/A | #N/A | #N/A | #N/A | #N/A | #N/A | #N/A | #N/A | #N/A | #N/A | #N/A | #N/A | #N/A | #N/A | #N/A | #N/A | #N/A | #N/A | #N/A | #N/A | #N/A | #N/A | #N/A | #N/A | #N/A | #N/A | #N/A | #N/A | #N/A | #N/A | #N/A | #N/A | #N/A | #N/A | #N/A | #N/A | #N/A | #N/A | #N/A | #N/A | #N/A | #N/A | #N/A | #N/A
| #N/A | #N/A | #N/A | #N/A | #N/A | #N/A | #N/A | #N/A | #N/A | #N/A | #N/A | #N/A | #N/A | #N/A | #N/A | #N/A | #N/A | #N/A | #N/A | #N/A | #N/A | #N/A | #N/A | #N/A | #N/A | #N/A | #N/A | #N/A | #N/A | #N/A | #N/A | #N/A | #N/A | #N/A | #N/A | #N/A | #N/A | #N/A | #N/A | #N/A | #N/A | #N/A | #N/A | #N/A | #N/A
| #N/A | #N/A | #N/A | #N/A | #N/A | #N/A | #N/A | #N/A | #N/A | #N/A | #N/A | #N/A | #N/A | #N/A | #N/A | #N/A | #N/A | #N/A | #N/A | #N/A | #N/A | #N/A | #N/A | #N/A | #N/A | #N/A | #N/A | #N/A | #N/A | #N/A | #N/A | #N/A | #N/A | #N/A | #N/A | #N/A | #N/A | #N/A | #N/A | #N/A | #N/A | #N/A | #N/A | #N/A | #N/A
| #N/A | #N/A | #N/A | #N/A | #N/A | #N/A | #N/A | #N/A | #N/A | #N/A | #N/A | #N/A | #N/A | #N/A | #N/A | #N/A | #N/A | #N/A | #N/A | #N/A | #N/A | #N/A | #N/A | #N/A | #N/A | #N/A | #N/A | #N/A | #N/A | #N/A | #N/A | #N/A | #N/A | #N/A | #N/A | #N/A | #N/A | #N/A | #N/A | #N/A | #N/A | #N/A | #N/A | #N/A | #N/A
| #N/A | #N/A | #N/A | #N/A | #N/A | #N/A | #N/A | #N/A | #N/A | #N/A | #N/A | #N/A | #N/A | #N/A | #N/A | #N/A | #N/A | #N/A | #N/A | #N/A | #N/A | #N/A | #N/A | #N/A | #N/A | #N/A | #N/A | #N/A | #N/A | #N/A | #N/A | #N/A | #N/A | #N/A | #N/A | #N/A | #N/A | #N/A | #N/A | #N/A | #N/A | #N/A | #N/A | #N/A | #N/A
| #N/A | #N/A | #N/A | #N/A | #N/A | #N/A | #N/A | #N/A | #N/A | #N/A | #N/A | #N/A | #N/A | #N/A | #N/A | #N/A | #N/A | #N/A | #N/A | #N/A | #N/A | #N/A | #N/A | #N/A | #N/A | #N/A | #N/A | #N/A | #N/A | #N/A | #N/A | #N/A | #N/A | #N/A | #N/A | #N/A | #N/A | #N/A | #N/A | #N/A | #N/A | #N/A | #N/A | #N/A | #N/A
| #N/A | #N/A | #N/A | #N/A | #N/A | #N/A | #N/A | #N/A | #N/A | #N/A | #N/A | #N/A | #N/A | #N/A | #N/A | #N/A | #N/A | #N/A | #N/A | #N/A | #N/A | #N/A | #N/A | #N/A | #N/A | #N/A | #N/A | #N/A | #N/A | #N/A | #N/A | #N/A | #N/A | #N/A | #N/A | #N/A | #N/A | #N/A | #N/A | #N/A | #N/A | #N/A | #N/A | #N/A | #N/A
| #N/A | #N/A | #N/A | #N/A | #N/A | #N/A | #N/A | #N/A | #N/A | #N/A | #N/A | #N/A | #N/A | #N/A | #N/A | #N/A | #N/A | #N/A | #N/A | #N/A | #N/A | #N/A | #N/A | #N/A | #N/A | #N/A | #N/A | #N/A | #N/A | #N/A | #N/A | #N/A | #N/A | #N/A | #N/A | #N/A | #N/A | #N/A | #N/A | #N/A | #N/A | #N/A | #N/A | #N/A | #N/A
| #N/A | #N/A | #N/A | #N/A | #N/A | #N/A | #N/A | #N/A | #N/A | #N/A | #N/A | #N/A | #N/A | #N/A | #N/A | #N/A | #N/A | #N/A | #N/A | #N/A | #N/A | #N/A | #N/A | #N/A | #N/A | #N/A | #N/A | #N/A | #N/A | #N/A | #N/A | #N/A | #N/A | #N/A | #N/A | #N/A | #N/A | #N/A | #N/A | #N/A | #N/A | #N/A | #N/A | #N/A | #N/A
| #N/A | #N/A | #N/A | #N/A | #N/A | #N/A | #N/A | #N/A | #N/A | #N/A | #N/A | #N/A | #N/A | #N/A | #N/A | #N/A | #N/A | #N/A | #N/A | #N/A | #N/A | #N/A | #N/A | #N/A | #N/A | #N/A | #N/A | #N/A | #N/A | #N/A | #N/A | #N/A | #N/A | #N/A | #N/A | #N/A | #N/A | #N/A | #N/A | #N/A | #N/A | #N/A | #N/A | #N/A | #N/A
| #N/A | #N/A | #N/A | #N/A | #N/A | #N/A | #N/A | #N/A | #N/A | #N/A | #N/A | #N/A | #N/A | #N/A | #N/A | #N/A | #N/A | #N/A | #N/A | #N/A | #N/A | #N/A | #N/A | #N/A | #N/A | #N/A | #N/A | #N/A | #N/A | #N/A | #N/A | #N/A | #N/A | #N/A | #N/A | #N/A | #N/A | #N/A | #N/A | #N/A | #N/A | #N/A | #N/A | #N/A | #N/A
| #N/A | #N/A | #N/A | #N/A | #N/A | #N/A | #N/A | #N/A | #N/A | #N/A | #N/A | #N/A | #N/A | #N/A | #N/A | #N/A | #N/A | #N/A | #N/A | #N/A | #N/A | #N/A | #N/A | #N/A | #N/A | #N/A | #N/A | #N/A | #N/A | #N/A | #N/A | #N/A | #N/A | #N/A | #N/A | #N/A | #N/A | #N/A | #N/A | #N/A | #N/A | #N/A | #N/A | #N/A | #N/A
| #N/A | #N/A | #N/A | #N/A | #N/A | #N/A | #N/A | #N/A | #N/A | #N/A | #N/A | #N/A | #N/A | #N/A | #N/A | #N/A | #N/A | #N/A | #N/A | #N/A | #N/A | #N/A | #N/A | #N/A | #N/A | #N/A | #N/A | #N/A | #N/A | #N/A | #N/A | #N/A | #N/A | #N/A | #N/A | #N/A | #N/A | #N/A | #N/A | #N/A | #N/A | #N/A | #N/A | #N/A | #N/A
| #N/A | #N/A | #N/A | #N/A | #N/A | #N/A | #N/A | #N/A | #N/A | #N/A | #N/A | #N/A | #N/A | #N/A | #N/A | #N/A | #N/A | #N/A | #N/A | #N/A | #N/A | #N/A | #N/A | #N/A | #N/A | #N/A | #N/A | #N/A | #N/A | #N/A | #N/A | #N/A | #N/A | #N/A | #N/A | #N/A | #N/A | #N/A | #N/A | #N/A | #N/A | #N/A | #N/A | #N/A | #N/A
| #N/A | #N/A | #N/A | #N/A | #N/A | #N/A | #N/A | #N/A | #N/A | #N/A | #N/A | #N/A | #N/A | #N/A | #N/A | #N/A | #N/A | #N/A | #N/A | #N/A | #N/A | #N/A | #N/A | #N/A | #N/A | #N/A | #N/A | #N/A | #N/A | #N/A | #N/A | #N/A | #N/A | #N/A | #N/A | #N/A | #N/A | #N/A | #N/A | #N/A | #N/A | #N/A | #N/A | #N/A | #N/A
| #N/A | #N/A | #N/A | #N/A | #N/A | #N/A | #N/A | #N/A | #N/A | #N/A | #N/A | #N/A | #N/A | #N/A | #N/A | #N/A | #N/A | #N/A | #N/A | #N/A | #N/A | #N/A | #N/A | #N/A | #N/A | #N/A | #N/A | #N/A | #N/A | #N/A | #N/A | #N/A | #N/A | #N/A | #N/A | #N/A | #N/A | #N/A | #N/A | #N/A | #N/A | #N/A | #N/A | #N/A | #N/A
| #N/A | #N/A | #N/A | #N/A | #N/A | #N/A | #N/A | #N/A | #N/A | #N/A | #N/A | #N/A | #N/A | #N/A | #N/A | #N/A | #N/A | #N/A | #N/A | #N/A | #N/A | #N/A | #N/A | #N/A | #N/A | #N/A | #N/A | #N/A | #N/A | #N/A | #N/A | #N/A | #N/A | #N/A | #N/A | #N/A | #N/A | #N/A | #N/A | #N/A | #N/A | #N/A | #N/A | #N/A | #N/A
| #N/A | #N/A | #N/A | #N/A | #N/A | #N/A | #N/A | #N/A | #N/A | #N/A | #N/A | #N/A | #N/A | #N/A | #N/A | #N/A | #N/A | #N/A | #N/A | #N/A | #N/A | #N/A | #N/A | #N/A | #N/A | #N/A | #N/A | #N/A | #N/A | #N/A | #N/A | #N/A | #N/A | #N/A | #N/A | #N/A | #N/A | #N/A | #N/A | #N/A | #N/A | #N/A | #N/A | #N/A | #N/A
| #N/A | #N/A | #N/A | #N/A | #N/A | #N/A | #N/A | #N/A | #N/A | #N/A | #N/A | #N/A | #N/A | #N/A | #N/A | #N/A | #N/A | #N/A | #N/A | #N/A | #N/A | #N/A | #N/A | #N/A | #N/A | #N/A | #N/A | #N/A | #N/A | #N/A | #N/A | #N/A | #N/A | #N/A | #N/A | #N/A | #N/A | #N/A | #N/A | #N/A | #N/A | #N/A | #N/A | #N/A | #N/A
| #N/A | #N/A | #N/A | #N/A | #N/A | #N/A | #N/A | #N/A | #N/A | #N/A | #N/A | #N/A | #N/A | #N/A | #N/A | #N/A | #N/A | #N/A | #N/A | #N/A | #N/A | #N/A | #N/A | #N/A | #N/A | #N/A | #N/A | #N/A | #N/A | #N/A | #N/A | #N/A | #N/A | #N/A | #N/A | #N/A | #N/A | #N/A | #N/A | #N/A | #N/A | #N/A | #N/A | #N/A | #N/A
| #N/A | #N/A | #N/A | #N/A | #N/A | #N/A | #N/A | #N/A | #N/A | #N/A | #N/A | #N/A | #N/A | #N/A | #N/A | #N/A | #N/A | #N/A | #N/A | #N/A | #N/A | #N/A | #N/A | #N/A | #N/A | #N/A | #N/A | #N/A | #N/A | #N/A | #N/A | #N/A | #N/A | #N/A | #N/A | #N/A | #N/A | #N/A | #N/A | #N/A | #N/A | #N/A | #N/A | #N/A | #N/A
| #N/A | #N/A | #N/A | #N/A | #N/A | #N/A | #N/A | #N/A | #N/A | #N/A | #N/A | #N/A | #N/A | #N/A | #N/A | #N/A | #N/A | #N/A | #N/A | #N/A | #N/A | #N/A | #N/A | #N/A | #N/A | #N/A | #N/A | #N/A | #N/A | #N/A | #N/A | #N/A | #N/A | #N/A | #N/A | #N/A | #N/A | #N/A | #N/A | #N/A | #N/A | #N/A | #N/A | #N/A | #N/A
| #N/A | #N/A | #N/A | #N/A | #N/A | #N/A | #N/A | #N/A | #N/A | #N/A | #N/A | #N/A | #N/A | #N/A | #N/A | #N/A | #N/A | #N/A | #N/A | #N/A | #N/A | #N/A | #N/A | #N/A | #N/A | #N/A | #N/A | #N/A | #N/A | #N/A | #N/A | #N/A | #N/A | #N/A | #N/A | #N/A | #N/A | #N/A | #N/A | #N/A | #N/A | #N/A | #N/A | #N/A | #N/A
| #N/A | #N/A | #N/A | #N/A | #N/A | #N/A | #N/A | #N/A | #N/A | #N/A | #N/A | #N/A | #N/A | #N/A | #N/A | #N/A | #N/A | #N/A | #N/A | #N/A | #N/A | #N/A | #N/A | #N/A | #N/A | #N/A | #N/A | #N/A | #N/A | #N/A | #N/A | #N/A | #N/A | #N/A | #N/A | #N/A | #N/A | #N/A | #N/A | #N/A | #N/A | #N/A | #N/A | #N/A | #N/A
| #N/A | #N/A | #N/A | #N/A | #N/A | #N/A | #N/A | #N/A | #N/A | #N/A | #N/A | #N/A | #N/A | #N/A | #N/A | #N/A | #N/A | #N/A | #N/A | #N/A | #N/A | #N/A | #N/A | #N/A | #N/A | #N/A | #N/A | #N/A | #N/A | #N/A | #N/A | #N/A | #N/A | #N/A | #N/A | #N/A | #N/A | #N/A | #N/A | #N/A | #N/A | #N/A | #N/A | #N/A | #N/A
| #N/A | #N/A | #N/A | #N/A | #N/A | #N/A | #N/A | #N/A | #N/A | #N/A | #N/A | #N/A | #N/A | #N/A | #N/A | #N/A | #N/A | #N/A | #N/A | #N/A | #N/A | #N/A | #N/A | #N/A | #N/A | #N/A | #N/A | #N/A | #N/A | #N/A | #N/A | #N/A | #N/A | #N/A | #N/A | #N/A | #N/A | #N/A | #N/A | #N/A | #N/A | #N/A | #N/A | #N/A | #N/A
| #N/A | #N/A | #N/A | #N/A | #N/A | #N/A | #N/A | #N/A | #N/A | #N/A | #N/A | #N/A | #N/A | #N/A | #N/A | #N/A | #N/A | #N/A | #N/A | #N/A | #N/A | #N/A | #N/A | #N/A | #N/A | #N/A | #N/A | #N/A | #N/A | #N/A | #N/A | #N/A | #N/A | #N/A | #N/A | #N/A | #N/A | #N/A | #N/A | #N/A | #N/A | #N/A | #N/A | #N/A | #N/A
| #N/A | #N/A | #N/A | #N/A | #N/A | #N/A | #N/A | #N/A | #N/A | #N/A | #N/A | #N/A | #N/A | #N/A | #N/A | #N/A | #N/A | #N/A | #N/A | #N/A | #N/A | #N/A | #N/A | #N/A | #N/A | #N/A | #N/A | #N/A | #N/A | #N/A | #N/A | #N/A | #N/A | #N/A | #N/A | #N/A | #N/A | #N/A | #N/A | #N/A | #N/A | #N/A | #N/A | #N/A | #N/A
| #N/A | #N/A | #N/A | #N/A | #N/A | #N/A | #N/A | #N/A | #N/A | #N/A | #N/A | #N/A | #N/A | #N/A | #N/A | #N/A | #N/A | #N/A | #N/A | #N/A | #N/A | #N/A | #N/A | #N/A | #N/A | #N/A | #N/A | #N/A | #N/A | #N/A | #N/A | #N/A | #N/A | #N/A | #N/A | #N/A | #N/A | #N/A | #N/A | #N/A | #N/A | #N/A | #N/A | #N/A | #N/A
| #N/A | #N/A | #N/A | #N/A | #N/A | #N/A | #N/A | #N/A | #N/A | #N/A | #N/A | #N/A | #N/A | #N/A | #N/A | #N/A | #N/A | #N/A | #N/A | #N/A | #N/A | #N/A | #N/A | #N/A | #N/A | #N/A | #N/A | #N/A | #N/A | #N/A | #N/A | #N/A | #N/A | #N/A | #N/A | #N/A | #N/A | #N/A | #N/A | #N/A | #N/A | #N/A | #N/A | #N/A | #N/A
| #N/A | #N/A | #N/A | #N/A | #N/A | #N/A | #N/A | #N/A | #N/A | #N/A | #N/A | #N/A | #N/A | #N/A | #N/A | #N/A | #N/A | #N/A | #N/A | #N/A | #N/A | #N/A | #N/A | #N/A | #N/A | #N/A | #N/A | #N/A | #N/A | #N/A | #N/A | #N/A | #N/A | #N/A | #N/A | #N/A | #N/A | #N/A | #N/A | #N/A | #N/A | #N/A | #N/A | #N/A | #N/A
| #N/A | #N/A | #N/A | #N/A | #N/A | #N/A | #N/A | #N/A | #N/A | #N/A | #N/A | #N/A | #N/A | #N/A | #N/A | #N/A | #N/A | #N/A | #N/A | #N/A | #N/A | #N/A | #N/A | #N/A | #N/A | #N/A | #N/A | #N/A | #N/A | #N/A | #N/A | #N/A | #N/A | #N/A | #N/A | #N/A | #N/A | #N/A | #N/A | #N/A | #N/A | #N/A | #N/A | #N/A | #N/A
| #N/A | #N/A | #N/A | #N/A | #N/A | #N/A | #N/A | #N/A | #N/A | #N/A | #N/A | #N/A | #N/A | #N/A | #N/A | #N/A | #N/A | #N/A | #N/A | #N/A | #N/A | #N/A | #N/A | #N/A | #N/A | #N/A | #N/A | #N/A | #N/A | #N/A | #N/A | #N/A | #N/A | #N/A | #N/A | #N/A | #N/A | #N/A | #N/A | #N/A | #N/A | #N/A | #N/A | #N/A | #N/A
| #N/A | #N/A | #N/A | #N/A | #N/A | #N/A | #N/A | #N/A | #N/A | #N/A | #N/A | #N/A | #N/A | #N/A | #N/A | #N/A | #N/A | #N/A | #N/A | #N/A | #N/A | #N/A | #N/A | #N/A | #N/A | #N/A | #N/A | #N/A | #N/A | #N/A | #N/A | #N/A | #N/A | #N/A | #N/A | #N/A | #N/A | #N/A | #N/A | #N/A | #N/A | #N/A | #N/A | #N/A | #N/A
| #N/A | #N/A | #N/A | #N/A | #N/A | #N/A | #N/A | #N/A | #N/A | #N/A | #N/A | #N/A | #N/A | #N/A | #N/A | #N/A | #N/A | #N/A | #N/A | #N/A | #N/A | #N/A | #N/A | #N/A | #N/A | #N/A | #N/A | #N/A | #N/A | #N/A | #N/A | #N/A | #N/A | #N/A | #N/A | #N/A | #N/A | #N/A | #N/A | #N/A | #N/A | #N/A | #N/A | #N/A | #N/A
| #N/A | #N/A | #N/A | #N/A | #N/A | #N/A | #N/A | #N/A | #N/A | #N/A | #N/A | #N/A | #N/A | #N/A | #N/A | #N/A | #N/A | #N/A | #N/A | #N/A | #N/A | #N/A | #N/A | #N/A | #N/A | #N/A | #N/A | #N/A | #N/A | #N/A | #N/A | #N/A | #N/A | #N/A | #N/A | #N/A | #N/A | #N/A | #N/A | #N/A | #N/A | #N/A | #N/A | #N/A | #N/A
| #N/A | #N/A | #N/A | #N/A | #N/A | #N/A | #N/A | #N/A | #N/A | #N/A | #N/A | #N/A | #N/A | #N/A | #N/A | #N/A | #N/A | #N/A | #N/A | #N/A | #N/A | #N/A | #N/A | #N/A | #N/A | #N/A | #N/A | #N/A | #N/A | #N/A | #N/A | #N/A | #N/A | #N/A | #N/A | #N/A | #N/A | #N/A | #N/A | #N/A | #N/A | #N/A | #N/A | #N/A | #N/A
| #N/A | #N/A | #N/A | #N/A | #N/A | #N/A | #N/A | #N/A | #N/A | #N/A | #N/A | #N/A | #N/A | #N/A | #N/A | #N/A | #N/A | #N/A | #N/A | #N/A | #N/A | #N/A | #N/A | #N/A | #N/A | #N/A | #N/A | #N/A | #N/A | #N/A | #N/A | #N/A | #N/A | #N/A | #N/A | #N/A | #N/A | #N/A | #N/A | #N/A | #N/A | #N/A | #N/A | #N/A | #N/A
| #N/A | #N/A | #N/A | #N/A | #N/A | #N/A | #N/A | #N/A | #N/A | #N/A | #N/A | #N/A | #N/A | #N/A | #N/A | #N/A | #N/A | #N/A | #N/A | #N/A | #N/A | #N/A | #N/A | #N/A | #N/A | #N/A | #N/A | #N/A | #N/A | #N/A | #N/A | #N/A | #N/A | #N/A | #N/A | #N/A | #N/A | #N/A | #N/A | #N/A | #N/A | #N/A | #N/A | #N/A | #N/A
| #N/A | #N/A | #N/A | #N/A | #N/A | #N/A | #N/A | #N/A | #N/A | #N/A | #N/A | #N/A | #N/A | #N/A | #N/A | #N/A | #N/A | #N/A | #N/A | #N/A | #N/A | #N/A | #N/A | #N/A | #N/A | #N/A | #N/A | #N/A | #N/A | #N/A | #N/A | #N/A | #N/A | #N/A | #N/A | #N/A | #N/A | #N/A | #N/A | #N/A | #N/A | #N/A | #N/A | #N/A | #N/A
| #N/A | #N/A | #N/A | #N/A | #N/A | #N/A | #N/A | #N/A | #N/A | #N/A | #N/A | #N/A | #N/A | #N/A | #N/A | #N/A | #N/A | #N/A | #N/A | #N/A | #N/A | #N/A | #N/A | #N/A | #N/A | #N/A | #N/A | #N/A | #N/A | #N/A | #N/A | #N/A | #N/A | #N/A | #N/A | #N/A | #N/A | #N/A | #N/A | #N/A | #N/A | #N/A | #N/A | #N/A | #N/A
| #N/A | #N/A | #N/A | #N/A | #N/A | #N/A | #N/A | #N/A | #N/A | #N/A | #N/A | #N/A | #N/A | #N/A | #N/A | #N/A | #N/A | #N/A | #N/A | #N/A | #N/A | #N/A | #N/A | #N/A | #N/A | #N/A | #N/A | #N/A | #N/A | #N/A | #N/A | #N/A | #N/A | #N/A | #N/A | #N/A | #N/A | #N/A | #N/A | #N/A | #N/A | #N/A | #N/A | #N/A | #N/A
| #N/A | #N/A | #N/A | #N/A | #N/A | #N/A | #N/A | #N/A | #N/A | #N/A | #N/A | #N/A | #N/A | #N/A | #N/A | #N/A | #N/A | #N/A | #N/A | #N/A | #N/A | #N/A | #N/A | #N/A | #N/A | #N/A | #N/A | #N/A | #N/A | #N/A | #N/A | #N/A | #N/A | #N/A | #N/A | #N/A | #N/A | #N/A | #N/A | #N/A | #N/A | #N/A | #N/A | #N/A | #N/A
| #N/A | #N/A | #N/A | #N/A | #N/A | #N/A | #N/A | #N/A | #N/A | #N/A | #N/A | #N/A | #N/A | #N/A | #N/A | #N/A | #N/A | #N/A | #N/A | #N/A | #N/A | #N/A | #N/A | #N/A | #N/A | #N/A | #N/A | #N/A | #N/A | #N/A | #N/A | #N/A | #N/A | #N/A | #N/A | #N/A | #N/A | #N/A | #N/A | #N/A | #N/A | #N/A | #N/A | #N/A | #N/A
| #N/A | #N/A | #N/A | #N/A | #N/A | #N/A | #N/A | #N/A | #N/A | #N/A | #N/A | #N/A | #N/A | #N/A | #N/A | #N/A | #N/A | #N/A | #N/A | #N/A | #N/A | #N/A | #N/A | #N/A | #N/A | #N/A | #N/A | #N/A | #N/A | #N/A | #N/A | #N/A | #N/A | #N/A | #N/A | #N/A | #N/A | #N/A | #N/A | #N/A | #N/A | #N/A | #N/A | #N/A | #N/A
| #N/A | #N/A | #N/A | #N/A | #N/A | #N/A | #N/A | #N/A | #N/A | #N/A | #N/A | #N/A | #N/A | #N/A | #N/A | #N/A | #N/A | #N/A | #N/A | #N/A | #N/A | #N/A | #N/A | #N/A | #N/A | #N/A | #N/A | #N/A | #N/A | #N/A | #N/A | #N/A | #N/A | #N/A | #N/A | #N/A | #N/A | #N/A | #N/A | #N/A | #N/A | #N/A | #N/A | #N/A | #N/A
| #N/A | #N/A | #N/A | #N/A | #N/A | #N/A | #N/A | #N/A | #N/A | #N/A | #N/A | #N/A | #N/A | #N/A | #N/A | #N/A | #N/A | #N/A | #N/A | #N/A | #N/A | #N/A | #N/A | #N/A | #N/A | #N/A | #N/A | #N/A | #N/A | #N/A | #N/A | #N/A | #N/A | #N/A | #N/A | #N/A | #N/A | #N/A | #N/A | #N/A | #N/A | #N/A | #N/A | #N/A | #N/A
| #N/A | #N/A | #N/A | #N/A | #N/A | #N/A | #N/A | #N/A | #N/A | #N/A | #N/A | #N/A | #N/A | #N/A | #N/A | #N/A | #N/A | #N/A | #N/A | #N/A | #N/A | #N/A | #N/A | #N/A | #N/A | #N/A | #N/A | #N/A | #N/A | #N/A | #N/A | #N/A | #N/A | #N/A | #N/A | #N/A | #N/A | #N/A | #N/A | #N/A | #N/A | #N/A | #N/A | #N/A | #N/A
| #N/A | #N/A | #N/A | #N/A | #N/A | #N/A | #N/A | #N/A | #N/A | #N/A | #N/A | #N/A | #N/A | #N/A | #N/A | #N/A | #N/A | #N/A | #N/A | #N/A | #N/A | #N/A | #N/A | #N/A | #N/A | #N/A | #N/A | #N/A | #N/A | #N/A | #N/A | #N/A | #N/A | #N/A | #N/A | #N/A | #N/A | #N/A | #N/A | #N/A | #N/A | #N/A | #N/A | #N/A | #N/A
| #N/A | #N/A | #N/A | #N/A | #N/A | #N/A | #N/A | #N/A | #N/A | #N/A | #N/A | #N/A | #N/A | #N/A | #N/A | #N/A | #N/A | #N/A | #N/A | #N/A | #N/A | #N/A | #N/A | #N/A | #N/A | #N/A | #N/A | #N/A | #N/A | #N/A | #N/A | #N/A | #N/A | #N/A | #N/A | #N/A | #N/A | #N/A | #N/A | #N/A | #N/A | #N/A | #N/A | #N/A | #N/A
| #N/A | #N/A | #N/A | #N/A | #N/A | #N/A | #N/A | #N/A | #N/A | #N/A | #N/A | #N/A | #N/A | #N/A | #N/A | #N/A | #N/A | #N/A | #N/A | #N/A | #N/A | #N/A | #N/A | #N/A | #N/A | #N/A | #N/A | #N/A | #N/A | #N/A | #N/A | #N/A | #N/A | #N/A | #N/A | #N/A | #N/A | #N/A | #N/A | #N/A | #N/A | #N/A | #N/A | #N/A | #N/A
| #N/A | #N/A | #N/A | #N/A | #N/A | #N/A | #N/A | #N/A | #N/A | #N/A | #N/A | #N/A | #N/A | #N/A | #N/A | #N/A | #N/A | #N/A | #N/A | #N/A | #N/A | #N/A | #N/A | #N/A | #N/A | #N/A | #N/A | #N/A | #N/A | #N/A | #N/A | #N/A | #N/A | #N/A | #N/A | #N/A | #N/A | #N/A | #N/A | #N/A | #N/A | #N/A | #N/A | #N/A | #N/A
| #N/A | #N/A | #N/A | #N/A | #N/A | #N/A | #N/A | #N/A | #N/A | #N/A | #N/A | #N/A | #N/A | #N/A | #N/A | #N/A | #N/A | #N/A | #N/A | #N/A | #N/A | #N/A | #N/A | #N/A | #N/A | #N/A | #N/A | #N/A | #N/A | #N/A | #N/A | #N/A | #N/A | #N/A | #N/A | #N/A | #N/A | #N/A | #N/A | #N/A | #N/A | #N/A | #N/A | #N/A | #N/A
| #N/A | #N/A | #N/A | #N/A | #N/A | #N/A | #N/A | #N/A | #N/A | #N/A | #N/A | #N/A | #N/A | #N/A | #N/A | #N/A | #N/A | #N/A | #N/A | #N/A | #N/A | #N/A | #N/A | #N/A | #N/A | #N/A | #N/A | #N/A | #N/A | #N/A | #N/A | #N/A | #N/A | #N/A | #N/A | #N/A | #N/A | #N/A | #N/A | #N/A | #N/A | #N/A | #N/A | #N/A | #N/A
| #N/A | #N/A | #N/A | #N/A | #N/A | #N/A | #N/A | #N/A | #N/A | #N/A | #N/A | #N/A | #N/A | #N/A | #N/A | #N/A | #N/A | #N/A | #N/A | #N/A | #N/A | #N/A | #N/A | #N/A | #N/A | #N/A | #N/A | #N/A | #N/A | #N/A | #N/A | #N/A | #N/A | #N/A | #N/A | #N/A | #N/A | #N/A | #N/A | #N/A | #N/A | #N/A | #N/A | #N/A | #N/A
| #N/A | #N/A | #N/A | #N/A | #N/A | #N/A | #N/A | #N/A | #N/A | #N/A | #N/A | #N/A | #N/A | #N/A | #N/A | #N/A | #N/A | #N/A | #N/A | #N/A | #N/A | #N/A | #N/A | #N/A | #N/A | #N/A | #N/A | #N/A | #N/A | #N/A | #N/A | #N/A | #N/A | #N/A | #N/A | #N/A | #N/A | #N/A | #N/A | #N/A | #N/A | #N/A | #N/A | #N/A | #N/A
| #N/A | #N/A | #N/A | #N/A | #N/A | #N/A | #N/A | #N/A | #N/A | #N/A | #N/A | #N/A | #N/A | #N/A | #N/A | #N/A | #N/A | #N/A | #N/A | #N/A | #N/A | #N/A | #N/A | #N/A | #N/A | #N/A | #N/A | #N/A | #N/A | #N/A | #N/A | #N/A | #N/A | #N/A | #N/A | #N/A | #N/A | #N/A | #N/A | #N/A | #N/A | #N/A | #N/A | #N/A | #N/A
| #N/A | #N/A | #N/A | #N/A | #N/A | #N/A | #N/A | #N/A | #N/A | #N/A | #N/A | #N/A | #N/A | #N/A | #N/A | #N/A | #N/A | #N/A | #N/A | #N/A | #N/A | #N/A | #N/A | #N/A | #N/A | #N/A | #N/A | #N/A | #N/A | #N/A | #N/A | #N/A | #N/A | #N/A | #N/A | #N/A | #N/A | #N/A | #N/A | #N/A | #N/A | #N/A | #N/A | #N/A | #N/A
| #N/A | #N/A | #N/A | #N/A | #N/A | #N/A | #N/A | #N/A | #N/A | #N/A | #N/A | #N/A | #N/A | #N/A | #N/A | #N/A | #N/A | #N/A | #N/A | #N/A | #N/A | #N/A | #N/A | #N/A | #N/A | #N/A | #N/A | #N/A | #N/A | #N/A | #N/A | #N/A | #N/A | #N/A | #N/A | #N/A | #N/A | #N/A | #N/A | #N/A | #N/A | #N/A | #N/A | #N/A | #N/A
| #N/A | #N/A | #N/A | #N/A | #N/A | #N/A | #N/A | #N/A | #N/A | #N/A | #N/A | #N/A | #N/A | #N/A | #N/A | #N/A | #N/A | #N/A | #N/A | #N/A | #N/A | #N/A | #N/A | #N/A | #N/A | #N/A | #N/A | #N/A | #N/A | #N/A | #N/A | #N/A | #N/A | #N/A | #N/A | #N/A | #N/A | #N/A | #N/A | #N/A | #N/A | #N/A | #N/A | #N/A | #N/A
| #N/A | #N/A | #N/A | #N/A | #N/A | #N/A | #N/A | #N/A | #N/A | #N/A | #N/A | #N/A | #N/A | #N/A | #N/A | #N/A | #N/A | #N/A | #N/A | #N/A | #N/A | #N/A | #N/A | #N/A | #N/A | #N/A | #N/A | #N/A | #N/A | #N/A | #N/A | #N/A | #N/A | #N/A | #N/A | #N/A | #N/A | #N/A | #N/A | #N/A | #N/A | #N/A | #N/A | #N/A | #N/A
| #N/A | #N/A | #N/A | #N/A | #N/A | #N/A | #N/A | #N/A | #N/A | #N/A | #N/A | #N/A | #N/A | #N/A | #N/A | #N/A | #N/A | #N/A | #N/A | #N/A | #N/A | #N/A | #N/A | #N/A | #N/A | #N/A | #N/A | #N/A | #N/A | #N/A | #N/A | #N/A | #N/A | #N/A | #N/A | #N/A | #N/A | #N/A | #N/A | #N/A | #N/A | #N/A | #N/A | #N/A | #N/A
| #N/A | #N/A | #N/A | #N/A | #N/A | #N/A | #N/A | #N/A | #N/A | #N/A | #N/A | #N/A | #N/A | #N/A | #N/A | #N/A | #N/A | #N/A | #N/A | #N/A | #N/A | #N/A | #N/A | #N/A | #N/A | #N/A | #N/A | #N/A | #N/A | #N/A | #N/A | #N/A | #N/A | #N/A | #N/A | #N/A | #N/A | #N/A | #N/A | #N/A | #N/A | #N/A | #N/A | #N/A | #N/A
| #N/A | #N/A | #N/A | #N/A | #N/A | #N/A | #N/A | #N/A | #N/A | #N/A | #N/A | #N/A | #N/A | #N/A | #N/A | #N/A | #N/A | #N/A | #N/A | #N/A | #N/A | #N/A | #N/A | #N/A | #N/A | #N/A | #N/A | #N/A | #N/A | #N/A | #N/A | #N/A | #N/A | #N/A | #N/A | #N/A | #N/A | #N/A | #N/A | #N/A | #N/A | #N/A | #N/A | #N/A | #N/A
| #N/A | #N/A | #N/A | #N/A | #N/A | #N/A | #N/A | #N/A | #N/A | #N/A | #N/A | #N/A | #N/A | #N/A | #N/A | #N/A | #N/A | #N/A | #N/A | #N/A | #N/A | #N/A | #N/A | #N/A | #N/A | #N/A | #N/A | #N/A | #N/A | #N/A | #N/A | #N/A | #N/A | #N/A | #N/A | #N/A | #N/A | #N/A | #N/A | #N/A | #N/A | #N/A | #N/A | #N/A | #N/A
| #N/A | #N/A | #N/A | #N/A | #N/A | #N/A | #N/A | #N/A | #N/A | #N/A | #N/A | #N/A | #N/A | #N/A | #N/A | #N/A | #N/A | #N/A | #N/A | #N/A | #N/A | #N/A | #N/A | #N/A | #N/A | #N/A | #N/A | #N/A | #N/A | #N/A | #N/A | #N/A | #N/A | #N/A | #N/A | #N/A | #N/A | #N/A | #N/A | #N/A | #N/A | #N/A | #N/A | #N/A | #N/A
| #N/A | #N/A | #N/A | #N/A | #N/A | #N/A | #N/A | #N/A | #N/A | #N/A | #N/A | #N/A | #N/A | #N/A | #N/A | #N/A | #N/A | #N/A | #N/A | #N/A | #N/A | #N/A | #N/A | #N/A | #N/A | #N/A | #N/A | #N/A | #N/A | #N/A | #N/A | #N/A | #N/A | #N/A | #N/A | #N/A | #N/A | #N/A | #N/A | #N/A | #N/A | #N/A | #N/A | #N/A | #N/A
| #N/A | #N/A | #N/A | #N/A | #N/A | #N/A | #N/A | #N/A | #N/A | #N/A | #N/A | #N/A | #N/A | #N/A | #N/A | #N/A | #N/A | #N/A | #N/A | #N/A | #N/A | #N/A | #N/A | #N/A | #N/A | #N/A | #N/A | #N/A | #N/A | #N/A | #N/A | #N/A | #N/A | #N/A | #N/A | #N/A | #N/A | #N/A | #N/A | #N/A | #N/A | #N/A | #N/A | #N/A | #N/A
| #N/A | #N/A | #N/A | #N/A | #N/A | #N/A | #N/A | #N/A | #N/A | #N/A | #N/A | #N/A | #N/A | #N/A | #N/A | #N/A | #N/A | #N/A | #N/A | #N/A | #N/A | #N/A | #N/A | #N/A | #N/A | #N/A | #N/A | #N/A | #N/A | #N/A | #N/A | #N/A | #N/A | #N/A | #N/A | #N/A | #N/A | #N/A | #N/A | #N/A | #N/A | #N/A | #N/A | #N/A | #N/A
| #N/A | #N/A | #N/A | #N/A | #N/A | #N/A | #N/A | #N/A | #N/A | #N/A | #N/A | #N/A | #N/A | #N/A | #N/A | #N/A | #N/A | #N/A | #N/A | #N/A | #N/A | #N/A | #N/A | #N/A | #N/A | #N/A | #N/A | #N/A | #N/A | #N/A | #N/A | #N/A | #N/A | #N/A | #N/A | #N/A | #N/A | #N/A | #N/A | #N/A | #N/A | #N/A | #N/A | #N/A | #N/A
| #N/A | #N/A | #N/A | #N/A | #N/A | #N/A | #N/A | #N/A | #N/A | #N/A | #N/A | #N/A | #N/A | #N/A | #N/A | #N/A | #N/A | #N/A | #N/A | #N/A | #N/A | #N/A | #N/A | #N/A | #N/A | #N/A | #N/A | #N/A | #N/A | #N/A | #N/A | #N/A | #N/A | #N/A | #N/A | #N/A | #N/A | #N/A | #N/A | #N/A | #N/A | #N/A | #N/A | #N/A | #N/A
| #N/A | #N/A | #N/A | #N/A | #N/A | #N/A | #N/A | #N/A | #N/A | #N/A | #N/A | #N/A | #N/A | #N/A | #N/A | #N/A | #N/A | #N/A | #N/A | #N/A | #N/A | #N/A | #N/A | #N/A | #N/A | #N/A | #N/A | #N/A | #N/A | #N/A | #N/A | #N/A | #N/A | #N/A | #N/A | #N/A | #N/A | #N/A | #N/A | #N/A | #N/A | #N/A | #N/A | #N/A | #N/A
| #N/A | #N/A | #N/A | #N/A | #N/A | #N/A | #N/A | #N/A | #N/A | #N/A | #N/A | #N/A | #N/A | #N/A | #N/A | #N/A | #N/A | #N/A | #N/A | #N/A | #N/A | #N/A | #N/A | #N/A | #N/A | #N/A | #N/A | #N/A | #N/A | #N/A | #N/A | #N/A | #N/A | #N/A | #N/A | #N/A | #N/A | #N/A | #N/A | #N/A | #N/A | #N/A | #N/A | #N/A | #N/A
| #N/A | #N/A | #N/A | #N/A | #N/A | #N/A | #N/A | #N/A | #N/A | #N/A | #N/A | #N/A | #N/A | #N/A | #N/A | #N/A | #N/A | #N/A | #N/A | #N/A | #N/A | #N/A | #N/A | #N/A | #N/A | #N/A | #N/A | #N/A | #N/A | #N/A | #N/A | #N/A | #N/A | #N/A | #N/A | #N/A | #N/A | #N/A | #N/A | #N/A | #N/A | #N/A | #N/A | #N/A | #N/A
| #N/A | #N/A | #N/A | #N/A | #N/A | #N/A | #N/A | #N/A | #N/A | #N/A | #N/A | #N/A | #N/A | #N/A | #N/A | #N/A | #N/A | #N/A | #N/A | #N/A | #N/A | #N/A | #N/A | #N/A | #N/A | #N/A | #N/A | #N/A | #N/A | #N/A | #N/A | #N/A | #N/A | #N/A | #N/A | #N/A | #N/A | #N/A | #N/A | #N/A | #N/A | #N/A | #N/A | #N/A | #N/A
| #N/A | #N/A | #N/A | #N/A | #N/A | #N/A | #N/A | #N/A | #N/A | #N/A | #N/A | #N/A | #N/A | #N/A | #N/A | #N/A | #N/A | #N/A | #N/A | #N/A | #N/A | #N/A | #N/A | #N/A | #N/A | #N/A | #N/A | #N/A | #N/A | #N/A | #N/A | #N/A | #N/A | #N/A | #N/A | #N/A | #N/A | #N/A | #N/A | #N/A | #N/A | #N/A | #N/A | #N/A | #N/A
| #N/A | #N/A | #N/A | #N/A | #N/A | #N/A | #N/A | #N/A | #N/A | #N/A | #N/A | #N/A | #N/A | #N/A | #N/A | #N/A | #N/A | #N/A | #N/A | #N/A | #N/A | #N/A | #N/A | #N/A | #N/A | #N/A | #N/A | #N/A | #N/A | #N/A | #N/A | #N/A | #N/A | #N/A | #N/A | #N/A | #N/A | #N/A | #N/A | #N/A | #N/A | #N/A | #N/A | #N/A | #N/A
| #N/A | #N/A | #N/A | #N/A | #N/A | #N/A | #N/A | #N/A | #N/A | #N/A | #N/A | #N/A | #N/A | #N/A | #N/A | #N/A | #N/A | #N/A | #N/A | #N/A | #N/A | #N/A | #N/A | #N/A | #N/A | #N/A | #N/A | #N/A | #N/A | #N/A | #N/A | #N/A | #N/A | #N/A | #N/A | #N/A | #N/A | #N/A | #N/A | #N/A | #N/A | #N/A | #N/A | #N/A | #N/A
| #N/A | #N/A | #N/A | #N/A | #N/A | #N/A | #N/A | #N/A | #N/A | #N/A | #N/A | #N/A | #N/A | #N/A | #N/A | #N/A | #N/A | #N/A | #N/A | #N/A | #N/A | #N/A | #N/A | #N/A | #N/A | #N/A | #N/A | #N/A | #N/A | #N/A | #N/A | #N/A | #N/A | #N/A | #N/A | #N/A | #N/A | #N/A | #N/A | #N/A | #N/A | #N/A | #N/A | #N/A | #N/A
| #N/A | #N/A | #N/A | #N/A | #N/A | #N/A | #N/A | #N/A | #N/A | #N/A | #N/A | #N/A | #N/A | #N/A | #N/A | #N/A | #N/A | #N/A | #N/A | #N/A | #N/A | #N/A | #N/A | #N/A | #N/A | #N/A | #N/A | #N/A | #N/A | #N/A | #N/A | #N/A | #N/A | #N/A | #N/A | #N/A | #N/A | #N/A | #N/A | #N/A | #N/A | #N/A | #N/A | #N/A | #N/A
| #N/A | #N/A | #N/A | #N/A | #N/A | #N/A | #N/A | #N/A | #N/A | #N/A | #N/A | #N/A | #N/A | #N/A | #N/A | #N/A | #N/A | #N/A | #N/A | #N/A | #N/A | #N/A | #N/A | #N/A | #N/A | #N/A | #N/A | #N/A | #N/A | #N/A | #N/A | #N/A | #N/A | #N/A | #N/A | #N/A | #N/A | #N/A | #N/A | #N/A | #N/A | #N/A | #N/A | #N/A | #N/A
| #N/A | #N/A | #N/A | #N/A | #N/A | #N/A | #N/A | #N/A | #N/A | #N/A | #N/A | #N/A | #N/A | #N/A | #N/A | #N/A | #N/A | #N/A | #N/A | #N/A | #N/A | #N/A | #N/A | #N/A | #N/A | #N/A | #N/A | #N/A | #N/A | #N/A | #N/A | #N/A | #N/A | #N/A | #N/A | #N/A | #N/A | #N/A | #N/A | #N/A | #N/A | #N/A | #N/A | #N/A | #N/A
| #N/A | #N/A | #N/A | #N/A | #N/A | #N/A | #N/A | #N/A | #N/A | #N/A | #N/A | #N/A | #N/A | #N/A | #N/A | #N/A | #N/A | #N/A | #N/A | #N/A | #N/A | #N/A | #N/A | #N/A | #N/A | #N/A | #N/A | #N/A | #N/A | #N/A | #N/A | #N/A | #N/A | #N/A | #N/A | #N/A | #N/A | #N/A | #N/A | #N/A | #N/A | #N/A | #N/A | #N/A | #N/A
| #N/A | #N/A | #N/A | #N/A | #N/A | #N/A | #N/A | #N/A | #N/A | #N/A | #N/A | #N/A | #N/A | #N/A | #N/A | #N/A | #N/A | #N/A | #N/A | #N/A | #N/A | #N/A | #N/A | #N/A | #N/A | #N/A | #N/A | #N/A | #N/A | #N/A | #N/A | #N/A | #N/A | #N/A | #N/A | #N/A | #N/A | #N/A | #N/A | #N/A | #N/A | #N/A | #N/A | #N/A | #N/A
| #N/A | #N/A | #N/A | #N/A | #N/A | #N/A | #N/A | #N/A | #N/A | #N/A | #N/A | #N/A | #N/A | #N/A | #N/A | #N/A | #N/A | #N/A | #N/A | #N/A | #N/A | #N/A | #N/A | #N/A | #N/A | #N/A | #N/A | #N/A | #N/A | #N/A | #N/A | #N/A | #N/A | #N/A | #N/A | #N/A | #N/A | #N/A | #N/A | #N/A | #N/A | #N/A | #N/A | #N/A | #N/A
| #N/A | #N/A | #N/A | #N/A | #N/A | #N/A | #N/A | #N/A | #N/A | #N/A | #N/A | #N/A | #N/A | #N/A | #N/A | #N/A | #N/A | #N/A | #N/A | #N/A | #N/A | #N/A | #N/A | #N/A | #N/A | #N/A | #N/A | #N/A | #N/A | #N/A | #N/A | #N/A | #N/A | #N/A | #N/A | #N/A | #N/A | #N/A | #N/A | #N/A | #N/A | #N/A | #N/A | #N/A | #N/A
| #N/A | #N/A | #N/A | #N/A | #N/A | #N/A | #N/A | #N/A | #N/A | #N/A | #N/A | #N/A | #N/A | #N/A | #N/A | #N/A | #N/A | #N/A | #N/A | #N/A | #N/A | #N/A | #N/A | #N/A | #N/A | #N/A | #N/A | #N/A | #N/A | #N/A | #N/A | #N/A | #N/A | #N/A | #N/A | #N/A | #N/A | #N/A | #N/A | #N/A | #N/A | #N/A | #N/A | #N/A | #N/A
| #N/A | #N/A | #N/A | #N/A | #N/A | #N/A | #N/A | #N/A | #N/A | #N/A | #N/A | #N/A | #N/A | #N/A | #N/A | #N/A | #N/A | #N/A | #N/A | #N/A | #N/A | #N/A | #N/A | #N/A | #N/A | #N/A | #N/A | #N/A | #N/A | #N/A | #N/A | #N/A | #N/A | #N/A | #N/A | #N/A | #N/A | #N/A | #N/A | #N/A | #N/A | #N/A | #N/A | #N/A | #N/A
| #N/A | #N/A | #N/A | #N/A | #N/A | #N/A | #N/A | #N/A | #N/A | #N/A | #N/A | #N/A | #N/A | #N/A | #N/A | #N/A | #N/A | #N/A | #N/A | #N/A | #N/A | #N/A | #N/A | #N/A | #N/A | #N/A | #N/A | #N/A | #N/A | #N/A | #N/A | #N/A | #N/A | #N/A | #N/A | #N/A | #N/A | #N/A | #N/A | #N/A | #N/A | #N/A | #N/A | #N/A | #N/A
| #N/A | #N/A | #N/A | #N/A | #N/A | #N/A | #N/A | #N/A | #N/A | #N/A | #N/A | #N/A | #N/A | #N/A | #N/A | #N/A | #N/A | #N/A | #N/A | #N/A | #N/A | #N/A | #N/A | #N/A | #N/A | #N/A | #N/A | #N/A | #N/A | #N/A | #N/A | #N/A | #N/A | #N/A | #N/A | #N/A | #N/A | #N/A | #N/A | #N/A | #N/A | #N/A | #N/A | #N/A | #N/A
| #N/A | #N/A | #N/A | #N/A | #N/A | #N/A | #N/A | #N/A | #N/A | #N/A | #N/A | #N/A | #N/A | #N/A | #N/A | #N/A | #N/A | #N/A | #N/A | #N/A | #N/A | #N/A | #N/A | #N/A | #N/A | #N/A | #N/A | #N/A | #N/A | #N/A | #N/A | #N/A | #N/A | #N/A | #N/A | #N/A | #N/A | #N/A | #N/A | #N/A | #N/A | #N/A | #N/A | #N/A | #N/A
| #N/A | #N/A | #N/A | #N/A | #N/A | #N/A | #N/A | #N/A | #N/A | #N/A | #N/A | #N/A | #N/A | #N/A | #N/A | #N/A | #N/A | #N/A | #N/A | #N/A | #N/A | #N/A | #N/A | #N/A | #N/A | #N/A | #N/A | #N/A | #N/A | #N/A | #N/A | #N/A | #N/A | #N/A | #N/A | #N/A | #N/A | #N/A | #N/A | #N/A | #N/A | #N/A | #N/A | #N/A | #N/A
| #N/A | #N/A | #N/A | #N/A | #N/A | #N/A | #N/A | #N/A | #N/A | #N/A | #N/A | #N/A | #N/A | #N/A | #N/A | #N/A | #N/A | #N/A | #N/A | #N/A | #N/A | #N/A | #N/A | #N/A | #N/A | #N/A | #N/A | #N/A | #N/A | #N/A | #N/A | #N/A | #N/A | #N/A | #N/A | #N/A | #N/A | #N/A | #N/A | #N/A | #N/A | #N/A | #N/A | #N/A | #N/A
| #N/A | #N/A | #N/A | #N/A | #N/A | #N/A | #N/A | #N/A | #N/A | #N/A | #N/A | #N/A | #N/A | #N/A | #N/A | #N/A | #N/A | #N/A | #N/A | #N/A | #N/A | #N/A | #N/A | #N/A | #N/A | #N/A | #N/A | #N/A | #N/A | #N/A | #N/A | #N/A | #N/A | #N/A | #N/A | #N/A | #N/A | #N/A | #N/A | #N/A | #N/A | #N/A | #N/A | #N/A | #N/A
| #N/A | #N/A | #N/A | #N/A | #N/A | #N/A | #N/A | #N/A | #N/A | #N/A | #N/A | #N/A | #N/A | #N/A | #N/A | #N/A | #N/A | #N/A | #N/A | #N/A | #N/A | #N/A | #N/A | #N/A | #N/A | #N/A | #N/A | #N/A | #N/A | #N/A | #N/A | #N/A | #N/A | #N/A | #N/A | #N/A | #N/A | #N/A | #N/A | #N/A | #N/A | #N/A | #N/A | #N/A | #N/A
| #N/A | #N/A | #N/A | #N/A | #N/A | #N/A | #N/A | #N/A | #N/A | #N/A | #N/A | #N/A | #N/A | #N/A | #N/A | #N/A | #N/A | #N/A | #N/A | #N/A | #N/A | #N/A | #N/A | #N/A | #N/A | #N/A | #N/A | #N/A | #N/A | #N/A | #N/A | #N/A | #N/A | #N/A | #N/A | #N/A | #N/A | #N/A | #N/A | #N/A | #N/A | #N/A | #N/A | #N/A | #N/A
| #N/A | #N/A | #N/A | #N/A | #N/A | #N/A | #N/A | #N/A | #N/A | #N/A | #N/A | #N/A | #N/A | #N/A | #N/A | #N/A | #N/A | #N/A | #N/A | #N/A | #N/A | #N/A | #N/A | #N/A | #N/A | #N/A | #N/A | #N/A | #N/A | #N/A | #N/A | #N/A | #N/A | #N/A | #N/A | #N/A | #N/A | #N/A | #N/A | #N/A | #N/A | #N/A | #N/A | #N/A | #N/A
| #N/A | #N/A | #N/A | #N/A | #N/A | #N/A | #N/A | #N/A | #N/A | #N/A | #N/A | #N/A | #N/A | #N/A | #N/A | #N/A | #N/A | #N/A | #N/A | #N/A | #N/A | #N/A | #N/A | #N/A | #N/A | #N/A | #N/A | #N/A | #N/A | #N/A | #N/A | #N/A | #N/A | #N/A | #N/A | #N/A | #N/A | #N/A | #N/A | #N/A | #N/A | #N/A | #N/A | #N/A | #N/A
| #N/A | #N/A | #N/A | #N/A | #N/A | #N/A | #N/A | #N/A | #N/A | #N/A | #N/A | #N/A | #N/A | #N/A | #N/A | #N/A | #N/A | #N/A | #N/A | #N/A | #N/A | #N/A | #N/A | #N/A | #N/A | #N/A | #N/A | #N/A | #N/A | #N/A | #N/A | #N/A | #N/A | #N/A | #N/A | #N/A | #N/A | #N/A | #N/A | #N/A | #N/A | #N/A | #N/A | #N/A | #N/A
| #N/A | #N/A | #N/A | #N/A | #N/A | #N/A | #N/A | #N/A | #N/A | #N/A | #N/A | #N/A | #N/A | #N/A | #N/A | #N/A | #N/A | #N/A | #N/A | #N/A | #N/A | #N/A | #N/A | #N/A | #N/A | #N/A | #N/A | #N/A | #N/A | #N/A | #N/A | #N/A | #N/A | #N/A | #N/A | #N/A | #N/A | #N/A | #N/A | #N/A | #N/A | #N/A | #N/A | #N/A | #N/A
| #N/A | #N/A | #N/A | #N/A | #N/A | #N/A | #N/A | #N/A | #N/A | #N/A | #N/A | #N/A | #N/A | #N/A | #N/A | #N/A | #N/A | #N/A | #N/A | #N/A | #N/A | #N/A | #N/A | #N/A | #N/A | #N/A | #N/A | #N/A | #N/A | #N/A | #N/A | #N/A | #N/A | #N/A | #N/A | #N/A | #N/A | #N/A | #N/A | #N/A | #N/A | #N/A | #N/A | #N/A | #N/A
| #N/A | #N/A | #N/A | #N/A | #N/A | #N/A | #N/A | #N/A | #N/A | #N/A | #N/A | #N/A | #N/A | #N/A | #N/A | #N/A | #N/A | #N/A | #N/A | #N/A | #N/A | #N/A | #N/A | #N/A | #N/A | #N/A | #N/A | #N/A | #N/A | #N/A | #N/A | #N/A | #N/A | #N/A | #N/A | #N/A | #N/A | #N/A | #N/A | #N/A | #N/A | #N/A | #N/A | #N/A | #N/A
| #N/A | #N/A | #N/A | #N/A | #N/A | #N/A | #N/A | #N/A | #N/A | #N/A | #N/A | #N/A | #N/A | #N/A | #N/A | #N/A | #N/A | #N/A | #N/A | #N/A | #N/A | #N/A | #N/A | #N/A | #N/A | #N/A | #N/A | #N/A | #N/A | #N/A | #N/A | #N/A | #N/A | #N/A | #N/A | #N/A | #N/A | #N/A | #N/A | #N/A | #N/A | #N/A | #N/A | #N/A | #N/A
| #N/A | #N/A | #N/A | #N/A | #N/A | #N/A | #N/A | #N/A | #N/A | #N/A | #N/A | #N/A | #N/A | #N/A | #N/A | #N/A | #N/A | #N/A | #N/A | #N/A | #N/A | #N/A | #N/A | #N/A | #N/A | #N/A | #N/A | #N/A | #N/A | #N/A | #N/A | #N/A | #N/A | #N/A | #N/A | #N/A | #N/A | #N/A | #N/A | #N/A | #N/A | #N/A | #N/A | #N/A | #N/A
| #N/A | #N/A | #N/A | #N/A | #N/A | #N/A | #N/A | #N/A | #N/A | #N/A | #N/A | #N/A | #N/A | #N/A | #N/A | #N/A | #N/A | #N/A | #N/A | #N/A | #N/A | #N/A | #N/A | #N/A | #N/A | #N/A | #N/A | #N/A | #N/A | #N/A | #N/A | #N/A | #N/A | #N/A | #N/A | #N/A | #N/A | #N/A | #N/A | #N/A | #N/A | #N/A | #N/A | #N/A | #N/A
| #N/A | #N/A | #N/A | #N/A | #N/A | #N/A | #N/A | #N/A | #N/A | #N/A | #N/A | #N/A | #N/A | #N/A | #N/A | #N/A | #N/A | #N/A | #N/A | #N/A | #N/A | #N/A | #N/A | #N/A | #N/A | #N/A | #N/A | #N/A | #N/A | #N/A | #N/A | #N/A | #N/A | #N/A | #N/A | #N/A | #N/A | #N/A | #N/A | #N/A | #N/A | #N/A | #N/A | #N/A | #N/A
| #N/A | #N/A | #N/A | #N/A | #N/A | #N/A | #N/A | #N/A | #N/A | #N/A | #N/A | #N/A | #N/A | #N/A | #N/A | #N/A | #N/A | #N/A | #N/A | #N/A | #N/A | #N/A | #N/A | #N/A | #N/A | #N/A | #N/A | #N/A | #N/A | #N/A | #N/A | #N/A | #N/A | #N/A | #N/A | #N/A | #N/A | #N/A | #N/A | #N/A | #N/A | #N/A | #N/A | #N/A | #N/A
| #N/A | #N/A | #N/A | #N/A | #N/A | #N/A | #N/A | #N/A | #N/A | #N/A | #N/A | #N/A | #N/A | #N/A | #N/A | #N/A | #N/A | #N/A | #N/A | #N/A | #N/A | #N/A | #N/A | #N/A | #N/A | #N/A | #N/A | #N/A | #N/A | #N/A | #N/A | #N/A | #N/A | #N/A | #N/A | #N/A | #N/A | #N/A | #N/A | #N/A | #N/A | #N/A | #N/A | #N/A | #N/A
| #N/A | #N/A | #N/A | #N/A | #N/A | #N/A | #N/A | #N/A | #N/A | #N/A | #N/A | #N/A | #N/A | #N/A | #N/A | #N/A | #N/A | #N/A | #N/A | #N/A | #N/A | #N/A | #N/A | #N/A | #N/A | #N/A | #N/A | #N/A | #N/A | #N/A | #N/A | #N/A | #N/A | #N/A | #N/A | #N/A | #N/A | #N/A | #N/A | #N/A | #N/A | #N/A | #N/A | #N/A | #N/A
| #N/A | #N/A | #N/A | #N/A | #N/A | #N/A | #N/A | #N/A | #N/A | #N/A | #N/A | #N/A | #N/A | #N/A | #N/A | #N/A | #N/A | #N/A | #N/A | #N/A | #N/A | #N/A | #N/A | #N/A | #N/A | #N/A | #N/A | #N/A | #N/A | #N/A | #N/A | #N/A | #N/A | #N/A | #N/A | #N/A | #N/A | #N/A | #N/A | #N/A | #N/A | #N/A | #N/A | #N/A | #N/A
| #N/A | #N/A | #N/A | #N/A | #N/A | #N/A | #N/A | #N/A | #N/A | #N/A | #N/A | #N/A | #N/A | #N/A | #N/A | #N/A | #N/A | #N/A | #N/A | #N/A | #N/A | #N/A | #N/A | #N/A | #N/A | #N/A | #N/A | #N/A | #N/A | #N/A | #N/A | #N/A | #N/A | #N/A | #N/A | #N/A | #N/A | #N/A | #N/A | #N/A | #N/A | #N/A | #N/A | #N/A | #N/A
| #N/A | #N/A | #N/A | #N/A | #N/A | #N/A | #N/A | #N/A | #N/A | #N/A | #N/A | #N/A | #N/A | #N/A | #N/A | #N/A | #N/A | #N/A | #N/A | #N/A | #N/A | #N/A | #N/A | #N/A | #N/A | #N/A | #N/A | #N/A | #N/A | #N/A | #N/A | #N/A | #N/A | #N/A | #N/A | #N/A | #N/A | #N/A | #N/A | #N/A | #N/A | #N/A | #N/A | #N/A | #N/A
| #N/A | #N/A | #N/A | #N/A | #N/A | #N/A | #N/A | #N/A | #N/A | #N/A | #N/A | #N/A | #N/A | #N/A | #N/A | #N/A | #N/A | #N/A | #N/A | #N/A | #N/A | #N/A | #N/A | #N/A | #N/A | #N/A | #N/A | #N/A | #N/A | #N/A | #N/A | #N/A | #N/A | #N/A | #N/A | #N/A | #N/A | #N/A | #N/A | #N/A | #N/A | #N/A | #N/A | #N/A | #N/A
| #N/A | #N/A | #N/A | #N/A | #N/A | #N/A | #N/A | #N/A | #N/A | #N/A | #N/A | #N/A | #N/A | #N/A | #N/A | #N/A | #N/A | #N/A | #N/A | #N/A | #N/A | #N/A | #N/A | #N/A | #N/A | #N/A | #N/A | #N/A | #N/A | #N/A | #N/A | #N/A | #N/A | #N/A | #N/A | #N/A | #N/A | #N/A | #N/A | #N/A | #N/A | #N/A | #N/A | #N/A | #N/A
| #N/A | #N/A | #N/A | #N/A | #N/A | #N/A | #N/A | #N/A | #N/A | #N/A | #N/A | #N/A | #N/A | #N/A | #N/A | #N/A | #N/A | #N/A | #N/A | #N/A | #N/A | #N/A | #N/A | #N/A | #N/A | #N/A | #N/A | #N/A | #N/A | #N/A | #N/A | #N/A | #N/A | #N/A | #N/A | #N/A | #N/A | #N/A | #N/A | #N/A | #N/A | #N/A | #N/A | #N/A | #N/A
| #N/A | #N/A | #N/A | #N/A | #N/A | #N/A | #N/A | #N/A | #N/A | #N/A | #N/A | #N/A | #N/A | #N/A | #N/A | #N/A | #N/A | #N/A | #N/A | #N/A | #N/A | #N/A | #N/A | #N/A | #N/A | #N/A | #N/A | #N/A | #N/A | #N/A | #N/A | #N/A | #N/A | #N/A | #N/A | #N/A | #N/A | #N/A | #N/A | #N/A | #N/A | #N/A | #N/A | #N/A | #N/A
| #N/A | #N/A | #N/A | #N/A | #N/A | #N/A | #N/A | #N/A | #N/A | #N/A | #N/A | #N/A | #N/A | #N/A | #N/A | #N/A | #N/A | #N/A | #N/A | #N/A | #N/A | #N/A | #N/A | #N/A | #N/A | #N/A | #N/A | #N/A | #N/A | #N/A | #N/A | #N/A | #N/A | #N/A | #N/A | #N/A | #N/A | #N/A | #N/A | #N/A | #N/A | #N/A | #N/A | #N/A | #N/A
| #N/A | #N/A | #N/A | #N/A | #N/A | #N/A | #N/A | #N/A | #N/A | #N/A | #N/A | #N/A | #N/A | #N/A | #N/A | #N/A | #N/A | #N/A | #N/A | #N/A | #N/A | #N/A | #N/A | #N/A | #N/A | #N/A | #N/A | #N/A | #N/A | #N/A | #N/A | #N/A | #N/A | #N/A | #N/A | #N/A | #N/A | #N/A | #N/A | #N/A | #N/A | #N/A | #N/A | #N/A | #N/A
| #N/A | #N/A | #N/A | #N/A | #N/A | #N/A | #N/A | #N/A | #N/A | #N/A | #N/A | #N/A | #N/A | #N/A | #N/A | #N/A | #N/A | #N/A | #N/A | #N/A | #N/A | #N/A | #N/A | #N/A | #N/A | #N/A | #N/A | #N/A | #N/A | #N/A | #N/A | #N/A | #N/A | #N/A | #N/A | #N/A | #N/A | #N/A | #N/A | #N/A | #N/A | #N/A | #N/A | #N/A | #N/A
| #N/A | #N/A | #N/A | #N/A | #N/A | #N/A | #N/A | #N/A | #N/A | #N/A | #N/A | #N/A | #N/A | #N/A | #N/A | #N/A | #N/A | #N/A | #N/A | #N/A | #N/A | #N/A | #N/A | #N/A | #N/A | #N/A | #N/A | #N/A | #N/A | #N/A | #N/A | #N/A | #N/A | #N/A | #N/A | #N/A | #N/A | #N/A | #N/A | #N/A | #N/A | #N/A | #N/A | #N/A | #N/A
| #N/A | #N/A | #N/A | #N/A | #N/A | #N/A | #N/A | #N/A | #N/A | #N/A | #N/A | #N/A | #N/A | #N/A | #N/A | #N/A | #N/A | #N/A | #N/A | #N/A | #N/A | #N/A | #N/A | #N/A | #N/A | #N/A | #N/A | #N/A | #N/A | #N/A | #N/A | #N/A | #N/A | #N/A | #N/A | #N/A | #N/A | #N/A | #N/A | #N/A | #N/A | #N/A | #N/A | #N/A | #N/A
| #N/A | #N/A | #N/A | #N/A | #N/A | #N/A | #N/A | #N/A | #N/A | #N/A | #N/A | #N/A | #N/A | #N/A | #N/A | #N/A | #N/A | #N/A | #N/A | #N/A | #N/A | #N/A | #N/A | #N/A | #N/A | #N/A | #N/A | #N/A | #N/A | #N/A | #N/A | #N/A | #N/A | #N/A | #N/A | #N/A | #N/A | #N/A | #N/A | #N/A | #N/A | #N/A | #N/A | #N/A | #N/A
| #N/A | #N/A | #N/A | #N/A | #N/A | #N/A | #N/A | #N/A | #N/A | #N/A | #N/A | #N/A | #N/A | #N/A | #N/A | #N/A | #N/A | #N/A | #N/A | #N/A | #N/A | #N/A | #N/A | #N/A | #N/A | #N/A | #N/A | #N/A | #N/A | #N/A | #N/A | #N/A | #N/A | #N/A | #N/A | #N/A | #N/A | #N/A | #N/A | #N/A | #N/A | #N/A | #N/A | #N/A | #N/A
| #N/A | #N/A | #N/A | #N/A | #N/A | #N/A | #N/A | #N/A | #N/A | #N/A | #N/A | #N/A | #N/A | #N/A | #N/A | #N/A | #N/A | #N/A | #N/A | #N/A | #N/A | #N/A | #N/A | #N/A | #N/A | #N/A | #N/A | #N/A | #N/A | #N/A | #N/A | #N/A | #N/A | #N/A | #N/A | #N/A | #N/A | #N/A | #N/A | #N/A | #N/A | #N/A | #N/A | #N/A | #N/A
| #N/A | #N/A | #N/A | #N/A | #N/A | #N/A | #N/A | #N/A | #N/A | #N/A | #N/A | #N/A | #N/A | #N/A | #N/A | #N/A | #N/A | #N/A | #N/A | #N/A | #N/A | #N/A | #N/A | #N/A | #N/A | #N/A | #N/A | #N/A | #N/A | #N/A | #N/A | #N/A | #N/A | #N/A | #N/A | #N/A | #N/A | #N/A | #N/A | #N/A | #N/A | #N/A | #N/A | #N/A | #N/A
| #N/A | #N/A | #N/A | #N/A | #N/A | #N/A | #N/A | #N/A | #N/A | #N/A | #N/A | #N/A | #N/A | #N/A | #N/A | #N/A | #N/A | #N/A | #N/A | #N/A | #N/A | #N/A | #N/A | #N/A | #N/A | #N/A | #N/A | #N/A | #N/A | #N/A | #N/A | #N/A | #N/A | #N/A | #N/A | #N/A | #N/A | #N/A | #N/A | #N/A | #N/A | #N/A | #N/A | #N/A | #N/A
| #N/A | #N/A | #N/A | #N/A | #N/A | #N/A | #N/A | #N/A | #N/A | #N/A | #N/A | #N/A | #N/A | #N/A | #N/A | #N/A | #N/A | #N/A | #N/A | #N/A | #N/A | #N/A | #N/A | #N/A | #N/A | #N/A | #N/A | #N/A | #N/A | #N/A | #N/A | #N/A | #N/A | #N/A | #N/A | #N/A | #N/A | #N/A | #N/A | #N/A | #N/A | #N/A | #N/A | #N/A | #N/A
| #N/A | #N/A | #N/A | #N/A | #N/A | #N/A | #N/A | #N/A | #N/A | #N/A | #N/A | #N/A | #N/A | #N/A | #N/A | #N/A | #N/A | #N/A | #N/A | #N/A | #N/A | #N/A | #N/A | #N/A | #N/A | #N/A | #N/A | #N/A | #N/A | #N/A | #N/A | #N/A | #N/A | #N/A | #N/A | #N/A | #N/A | #N/A | #N/A | #N/A | #N/A | #N/A | #N/A | #N/A | #N/A
| #N/A | #N/A | #N/A | #N/A | #N/A | #N/A | #N/A | #N/A | #N/A | #N/A | #N/A | #N/A | #N/A | #N/A | #N/A | #N/A | #N/A | #N/A | #N/A | #N/A | #N/A | #N/A | #N/A | #N/A | #N/A | #N/A | #N/A | #N/A | #N/A | #N/A | #N/A | #N/A | #N/A | #N/A | #N/A | #N/A | #N/A | #N/A | #N/A | #N/A | #N/A | #N/A | #N/A | #N/A | #N/A
| #N/A | #N/A | #N/A | #N/A | #N/A | #N/A | #N/A | #N/A | #N/A | #N/A | #N/A | #N/A | #N/A | #N/A | #N/A | #N/A | #N/A | #N/A | #N/A | #N/A | #N/A | #N/A | #N/A | #N/A | #N/A | #N/A | #N/A | #N/A | #N/A | #N/A | #N/A | #N/A | #N/A | #N/A | #N/A | #N/A | #N/A | #N/A | #N/A | #N/A | #N/A | #N/A | #N/A | #N/A | #N/A
| #N/A | #N/A | #N/A | #N/A | #N/A | #N/A | #N/A | #N/A | #N/A | #N/A | #N/A | #N/A | #N/A | #N/A | #N/A | #N/A | #N/A | #N/A | #N/A | #N/A | #N/A | #N/A | #N/A | #N/A | #N/A | #N/A | #N/A | #N/A | #N/A | #N/A | #N/A | #N/A | #N/A | #N/A | #N/A | #N/A | #N/A | #N/A | #N/A | #N/A | #N/A | #N/A | #N/A | #N/A | #N/A
| #N/A | #N/A | #N/A | #N/A | #N/A | #N/A | #N/A | #N/A | #N/A | #N/A | #N/A | #N/A | #N/A | #N/A | #N/A | #N/A | #N/A | #N/A | #N/A | #N/A | #N/A | #N/A | #N/A | #N/A | #N/A | #N/A | #N/A | #N/A | #N/A | #N/A | #N/A | #N/A | #N/A | #N/A | #N/A | #N/A | #N/A | #N/A | #N/A | #N/A | #N/A | #N/A | #N/A | #N/A | #N/A
| #N/A | #N/A | #N/A | #N/A | #N/A | #N/A | #N/A | #N/A | #N/A | #N/A | #N/A | #N/A | #N/A | #N/A | #N/A | #N/A | #N/A | #N/A | #N/A | #N/A | #N/A | #N/A | #N/A | #N/A | #N/A | #N/A | #N/A | #N/A | #N/A | #N/A | #N/A | #N/A | #N/A | #N/A | #N/A | #N/A | #N/A | #N/A | #N/A | #N/A | #N/A | #N/A | #N/A | #N/A | #N/A
| #N/A | #N/A | #N/A | #N/A | #N/A | #N/A | #N/A | #N/A | #N/A | #N/A | #N/A | #N/A | #N/A | #N/A | #N/A | #N/A | #N/A | #N/A | #N/A | #N/A | #N/A | #N/A | #N/A | #N/A | #N/A | #N/A | #N/A | #N/A | #N/A | #N/A | #N/A | #N/A | #N/A | #N/A | #N/A | #N/A | #N/A | #N/A | #N/A | #N/A | #N/A | #N/A | #N/A | #N/A | #N/A
| #N/A | #N/A | #N/A | #N/A | #N/A | #N/A | #N/A | #N/A | #N/A | #N/A | #N/A | #N/A | #N/A | #N/A | #N/A | #N/A | #N/A | #N/A | #N/A | #N/A | #N/A | #N/A | #N/A | #N/A | #N/A | #N/A | #N/A | #N/A | #N/A | #N/A | #N/A | #N/A | #N/A | #N/A | #N/A | #N/A | #N/A | #N/A | #N/A | #N/A | #N/A | #N/A | #N/A | #N/A | #N/A
| #N/A | #N/A | #N/A | #N/A | #N/A | #N/A | #N/A | #N/A | #N/A | #N/A | #N/A | #N/A | #N/A | #N/A | #N/A | #N/A | #N/A | #N/A | #N/A | #N/A | #N/A | #N/A | #N/A | #N/A | #N/A | #N/A | #N/A | #N/A | #N/A | #N/A | #N/A | #N/A | #N/A | #N/A | #N/A | #N/A | #N/A | #N/A | #N/A | #N/A | #N/A | #N/A | #N/A | #N/A | #N/A
| #N/A | #N/A | #N/A | #N/A | #N/A | #N/A | #N/A | #N/A | #N/A | #N/A | #N/A | #N/A | #N/A | #N/A | #N/A | #N/A | #N/A | #N/A | #N/A | #N/A | #N/A | #N/A | #N/A | #N/A | #N/A | #N/A | #N/A | #N/A | #N/A | #N/A | #N/A | #N/A | #N/A | #N/A | #N/A | #N/A | #N/A | #N/A | #N/A | #N/A | #N/A | #N/A | #N/A | #N/A | #N/A
| #N/A | #N/A | #N/A | #N/A | #N/A | #N/A | #N/A | #N/A | #N/A | #N/A | #N/A | #N/A | #N/A | #N/A | #N/A | #N/A | #N/A | #N/A | #N/A | #N/A | #N/A | #N/A | #N/A | #N/A | #N/A | #N/A | #N/A | #N/A | #N/A | #N/A | #N/A | #N/A | #N/A | #N/A | #N/A | #N/A | #N/A | #N/A | #N/A | #N/A | #N/A | #N/A | #N/A | #N/A | #N/A
| #N/A | #N/A | #N/A | #N/A | #N/A | #N/A | #N/A | #N/A | #N/A | #N/A | #N/A | #N/A | #N/A | #N/A | #N/A | #N/A | #N/A | #N/A | #N/A | #N/A | #N/A | #N/A | #N/A | #N/A | #N/A | #N/A | #N/A | #N/A | #N/A | #N/A | #N/A | #N/A | #N/A | #N/A | #N/A | #N/A | #N/A | #N/A | #N/A | #N/A | #N/A | #N/A | #N/A | #N/A | #N/A
| #N/A | #N/A | #N/A | #N/A | #N/A | #N/A | #N/A | #N/A | #N/A | #N/A | #N/A | #N/A | #N/A | #N/A | #N/A | #N/A | #N/A | #N/A | #N/A | #N/A | #N/A | #N/A | #N/A | #N/A | #N/A | #N/A | #N/A | #N/A | #N/A | #N/A | #N/A | #N/A | #N/A | #N/A | #N/A | #N/A | #N/A | #N/A | #N/A | #N/A | #N/A | #N/A | #N/A | #N/A | #N/A
| #N/A | #N/A | #N/A | #N/A | #N/A | #N/A | #N/A | #N/A | #N/A | #N/A | #N/A | #N/A | #N/A | #N/A | #N/A | #N/A | #N/A | #N/A | #N/A | #N/A | #N/A | #N/A | #N/A | #N/A | #N/A | #N/A | #N/A | #N/A | #N/A | #N/A | #N/A | #N/A | #N/A | #N/A | #N/A | #N/A | #N/A | #N/A | #N/A | #N/A | #N/A | #N/A | #N/A | #N/A | #N/A
| #N/A | #N/A | #N/A | #N/A | #N/A | #N/A | #N/A | #N/A | #N/A | #N/A | #N/A | #N/A | #N/A | #N/A | #N/A | #N/A | #N/A | #N/A | #N/A | #N/A | #N/A | #N/A | #N/A | #N/A | #N/A | #N/A | #N/A | #N/A | #N/A | #N/A | #N/A | #N/A | #N/A | #N/A | #N/A | #N/A | #N/A | #N/A | #N/A | #N/A | #N/A | #N/A | #N/A | #N/A | #N/A
| #N/A | #N/A | #N/A | #N/A | #N/A | #N/A | #N/A | #N/A | #N/A | #N/A | #N/A | #N/A | #N/A | #N/A | #N/A | #N/A | #N/A | #N/A | #N/A | #N/A | #N/A | #N/A | #N/A | #N/A | #N/A | #N/A | #N/A | #N/A | #N/A | #N/A | #N/A | #N/A | #N/A | #N/A | #N/A | #N/A | #N/A | #N/A | #N/A | #N/A | #N/A | #N/A | #N/A | #N/A | #N/A
| #N/A | #N/A | #N/A | #N/A | #N/A | #N/A | #N/A | #N/A | #N/A | #N/A | #N/A | #N/A | #N/A | #N/A | #N/A | #N/A | #N/A | #N/A | #N/A | #N/A | #N/A | #N/A | #N/A | #N/A | #N/A | #N/A | #N/A | #N/A | #N/A | #N/A | #N/A | #N/A | #N/A | #N/A | #N/A | #N/A | #N/A | #N/A | #N/A | #N/A | #N/A | #N/A | #N/A | #N/A | #N/A
| #N/A | #N/A | #N/A | #N/A | #N/A | #N/A | #N/A | #N/A | #N/A | #N/A | #N/A | #N/A | #N/A | #N/A | #N/A | #N/A | #N/A | #N/A | #N/A | #N/A | #N/A | #N/A | #N/A | #N/A | #N/A | #N/A | #N/A | #N/A | #N/A | #N/A | #N/A | #N/A | #N/A | #N/A | #N/A | #N/A | #N/A | #N/A | #N/A | #N/A | #N/A | #N/A | #N/A | #N/A | #N/A
| #N/A | #N/A | #N/A | #N/A | #N/A | #N/A | #N/A | #N/A | #N/A | #N/A | #N/A | #N/A | #N/A | #N/A | #N/A | #N/A | #N/A | #N/A | #N/A | #N/A | #N/A | #N/A | #N/A | #N/A | #N/A | #N/A | #N/A | #N/A | #N/A | #N/A | #N/A | #N/A | #N/A | #N/A | #N/A | #N/A | #N/A | #N/A | #N/A | #N/A | #N/A | #N/A | #N/A | #N/A | #N/A
| #N/A | #N/A | #N/A | #N/A | #N/A | #N/A | #N/A | #N/A | #N/A | #N/A | #N/A | #N/A | #N/A | #N/A | #N/A | #N/A | #N/A | #N/A | #N/A | #N/A | #N/A | #N/A | #N/A | #N/A | #N/A | #N/A | #N/A | #N/A | #N/A | #N/A | #N/A | #N/A | #N/A | #N/A | #N/A | #N/A | #N/A | #N/A | #N/A | #N/A | #N/A | #N/A | #N/A | #N/A | #N/A
| #N/A | #N/A | #N/A | #N/A | #N/A | #N/A | #N/A | #N/A | #N/A | #N/A | #N/A | #N/A | #N/A | #N/A | #N/A | #N/A | #N/A | #N/A | #N/A | #N/A | #N/A | #N/A | #N/A | #N/A | #N/A | #N/A | #N/A | #N/A | #N/A | #N/A | #N/A | #N/A | #N/A | #N/A | #N/A | #N/A | #N/A | #N/A | #N/A | #N/A | #N/A | #N/A | #N/A | #N/A | #N/A
| #N/A | #N/A | #N/A | #N/A | #N/A | #N/A | #N/A | #N/A | #N/A | #N/A | #N/A | #N/A | #N/A | #N/A | #N/A | #N/A | #N/A | #N/A | #N/A | #N/A | #N/A | #N/A | #N/A | #N/A | #N/A | #N/A | #N/A | #N/A | #N/A | #N/A | #N/A | #N/A | #N/A | #N/A | #N/A | #N/A | #N/A | #N/A | #N/A | #N/A | #N/A | #N/A | #N/A | #N/A | #N/A
| #N/A | #N/A | #N/A | #N/A | #N/A | #N/A | #N/A | #N/A | #N/A | #N/A | #N/A | #N/A | #N/A | #N/A | #N/A | #N/A | #N/A | #N/A | #N/A | #N/A | #N/A | #N/A | #N/A | #N/A | #N/A | #N/A | #N/A | #N/A | #N/A | #N/A | #N/A | #N/A | #N/A | #N/A | #N/A | #N/A | #N/A | #N/A | #N/A | #N/A | #N/A | #N/A | #N/A | #N/A | #N/A
| #N/A | #N/A | #N/A | #N/A | #N/A | #N/A | #N/A | #N/A | #N/A | #N/A | #N/A | #N/A | #N/A | #N/A | #N/A | #N/A | #N/A | #N/A | #N/A | #N/A | #N/A | #N/A | #N/A | #N/A | #N/A | #N/A | #N/A | #N/A | #N/A | #N/A | #N/A | #N/A | #N/A | #N/A | #N/A | #N/A | #N/A | #N/A | #N/A | #N/A | #N/A | #N/A | #N/A | #N/A | #N/A
| #N/A | #N/A | #N/A | #N/A | #N/A | #N/A | #N/A | #N/A | #N/A | #N/A | #N/A | #N/A | #N/A | #N/A | #N/A | #N/A | #N/A | #N/A | #N/A | #N/A | #N/A | #N/A | #N/A | #N/A | #N/A | #N/A | #N/A | #N/A | #N/A | #N/A | #N/A | #N/A | #N/A | #N/A | #N/A | #N/A | #N/A | #N/A | #N/A | #N/A | #N/A | #N/A | #N/A | #N/A | #N/A
| #N/A | #N/A | #N/A | #N/A | #N/A | #N/A | #N/A | #N/A | #N/A | #N/A | #N/A | #N/A | #N/A | #N/A | #N/A | #N/A | #N/A | #N/A | #N/A | #N/A | #N/A | #N/A | #N/A | #N/A | #N/A | #N/A | #N/A | #N/A | #N/A | #N/A | #N/A | #N/A | #N/A | #N/A | #N/A | #N/A | #N/A | #N/A | #N/A | #N/A | #N/A | #N/A | #N/A | #N/A | #N/A
| #N/A | #N/A | #N/A | #N/A | #N/A | #N/A | #N/A | #N/A | #N/A | #N/A | #N/A | #N/A | #N/A | #N/A | #N/A | #N/A | #N/A | #N/A | #N/A | #N/A | #N/A | #N/A | #N/A | #N/A | #N/A | #N/A | #N/A | #N/A | #N/A | #N/A | #N/A | #N/A | #N/A | #N/A | #N/A | #N/A | #N/A | #N/A | #N/A | #N/A | #N/A | #N/A | #N/A | #N/A | #N/A
| #N/A | #N/A | #N/A | #N/A | #N/A | #N/A | #N/A | #N/A | #N/A | #N/A | #N/A | #N/A | #N/A | #N/A | #N/A | #N/A | #N/A | #N/A | #N/A | #N/A | #N/A | #N/A | #N/A | #N/A | #N/A | #N/A | #N/A | #N/A | #N/A | #N/A | #N/A | #N/A | #N/A | #N/A | #N/A | #N/A | #N/A | #N/A | #N/A | #N/A | #N/A | #N/A | #N/A | #N/A | #N/A
| #N/A | #N/A | #N/A | #N/A | #N/A | #N/A | #N/A | #N/A | #N/A | #N/A | #N/A | #N/A | #N/A | #N/A | #N/A | #N/A | #N/A | #N/A | #N/A | #N/A | #N/A | #N/A | #N/A | #N/A | #N/A | #N/A | #N/A | #N/A | #N/A | #N/A | #N/A | #N/A | #N/A | #N/A | #N/A | #N/A | #N/A | #N/A | #N/A | #N/A | #N/A | #N/A | #N/A | #N/A | #N/A
| #N/A | #N/A | #N/A | #N/A | #N/A | #N/A | #N/A | #N/A | #N/A | #N/A | #N/A | #N/A | #N/A | #N/A | #N/A | #N/A | #N/A | #N/A | #N/A | #N/A | #N/A | #N/A | #N/A | #N/A | #N/A | #N/A | #N/A | #N/A | #N/A | #N/A | #N/A | #N/A | #N/A | #N/A | #N/A | #N/A | #N/A | #N/A | #N/A | #N/A | #N/A | #N/A | #N/A | #N/A | #N/A
| #N/A | #N/A | #N/A | #N/A | #N/A | #N/A | #N/A | #N/A | #N/A | #N/A | #N/A | #N/A | #N/A | #N/A | #N/A | #N/A | #N/A | #N/A | #N/A | #N/A | #N/A | #N/A | #N/A | #N/A | #N/A | #N/A | #N/A | #N/A | #N/A | #N/A | #N/A | #N/A | #N/A | #N/A | #N/A | #N/A | #N/A | #N/A | #N/A | #N/A | #N/A | #N/A | #N/A | #N/A | #N/A
| #N/A | #N/A | #N/A | #N/A | #N/A | #N/A | #N/A | #N/A | #N/A | #N/A | #N/A | #N/A | #N/A | #N/A | #N/A | #N/A | #N/A | #N/A | #N/A | #N/A | #N/A | #N/A | #N/A | #N/A | #N/A | #N/A | #N/A | #N/A | #N/A | #N/A | #N/A | #N/A | #N/A | #N/A | #N/A | #N/A | #N/A | #N/A | #N/A | #N/A | #N/A | #N/A | #N/A | #N/A | #N/A
| #N/A | #N/A | #N/A | #N/A | #N/A | #N/A | #N/A | #N/A | #N/A | #N/A | #N/A | #N/A | #N/A | #N/A | #N/A | #N/A | #N/A | #N/A | #N/A | #N/A | #N/A | #N/A | #N/A | #N/A | #N/A | #N/A | #N/A | #N/A | #N/A | #N/A | #N/A | #N/A | #N/A | #N/A | #N/A | #N/A | #N/A | #N/A | #N/A | #N/A | #N/A | #N/A | #N/A | #N/A | #N/A
| #N/A | #N/A | #N/A | #N/A | #N/A | #N/A | #N/A | #N/A | #N/A | #N/A | #N/A | #N/A | #N/A | #N/A | #N/A | #N/A | #N/A | #N/A | #N/A | #N/A | #N/A | #N/A | #N/A | #N/A | #N/A | #N/A | #N/A | #N/A | #N/A | #N/A | #N/A | #N/A | #N/A | #N/A | #N/A | #N/A | #N/A | #N/A | #N/A | #N/A | #N/A | #N/A | #N/A | #N/A | #N/A
| #N/A | #N/A | #N/A | #N/A | #N/A | #N/A | #N/A | #N/A | #N/A | #N/A | #N/A | #N/A | #N/A | #N/A | #N/A | #N/A | #N/A | #N/A | #N/A | #N/A | #N/A | #N/A | #N/A | #N/A | #N/A | #N/A | #N/A | #N/A | #N/A | #N/A | #N/A | #N/A | #N/A | #N/A | #N/A | #N/A | #N/A | #N/A | #N/A | #N/A | #N/A | #N/A | #N/A | #N/A | #N/A
| #N/A | #N/A | #N/A | #N/A | #N/A | #N/A | #N/A | #N/A | #N/A | #N/A | #N/A | #N/A | #N/A | #N/A | #N/A | #N/A | #N/A | #N/A | #N/A | #N/A | #N/A | #N/A | #N/A | #N/A | #N/A | #N/A | #N/A | #N/A | #N/A | #N/A | #N/A | #N/A | #N/A | #N/A | #N/A | #N/A | #N/A | #N/A | #N/A | #N/A | #N/A | #N/A | #N/A | #N/A | #N/A
| #N/A | #N/A | #N/A | #N/A | #N/A | #N/A | #N/A | #N/A | #N/A | #N/A | #N/A | #N/A | #N/A | #N/A | #N/A | #N/A | #N/A | #N/A | #N/A | #N/A | #N/A | #N/A | #N/A | #N/A | #N/A | #N/A | #N/A | #N/A | #N/A | #N/A | #N/A | #N/A | #N/A | #N/A | #N/A | #N/A | #N/A | #N/A | #N/A | #N/A | #N/A | #N/A | #N/A | #N/A | #N/A
| #N/A | #N/A | #N/A | #N/A | #N/A | #N/A | #N/A | #N/A | #N/A | #N/A | #N/A | #N/A | #N/A | #N/A | #N/A | #N/A | #N/A | #N/A | #N/A | #N/A | #N/A | #N/A | #N/A | #N/A | #N/A | #N/A | #N/A | #N/A | #N/A | #N/A | #N/A | #N/A | #N/A | #N/A | #N/A | #N/A | #N/A | #N/A | #N/A | #N/A | #N/A | #N/A | #N/A | #N/A | #N/A
| #N/A | #N/A | #N/A | #N/A | #N/A | #N/A | #N/A | #N/A | #N/A | #N/A | #N/A | #N/A | #N/A | #N/A | #N/A | #N/A | #N/A | #N/A | #N/A | #N/A | #N/A | #N/A | #N/A | #N/A | #N/A | #N/A | #N/A | #N/A | #N/A | #N/A | #N/A | #N/A | #N/A | #N/A | #N/A | #N/A | #N/A | #N/A | #N/A | #N/A | #N/A | #N/A | #N/A | #N/A | #N/A
| #N/A | #N/A | #N/A | #N/A | #N/A | #N/A | #N/A | #N/A | #N/A | #N/A | #N/A | #N/A | #N/A | #N/A | #N/A | #N/A | #N/A | #N/A | #N/A | #N/A | #N/A | #N/A | #N/A | #N/A | #N/A | #N/A | #N/A | #N/A | #N/A | #N/A | #N/A | #N/A | #N/A | #N/A | #N/A | #N/A | #N/A | #N/A | #N/A | #N/A | #N/A | #N/A | #N/A | #N/A | #N/A
| #N/A | #N/A | #N/A | #N/A | #N/A | #N/A | #N/A | #N/A | #N/A | #N/A | #N/A | #N/A | #N/A | #N/A | #N/A | #N/A | #N/A | #N/A | #N/A | #N/A | #N/A | #N/A | #N/A | #N/A | #N/A | #N/A | #N/A | #N/A | #N/A | #N/A | #N/A | #N/A | #N/A | #N/A | #N/A | #N/A | #N/A | #N/A | #N/A | #N/A | #N/A | #N/A | #N/A | #N/A | #N/A
| #N/A | #N/A | #N/A | #N/A | #N/A | #N/A | #N/A | #N/A | #N/A | #N/A | #N/A | #N/A | #N/A | #N/A | #N/A | #N/A | #N/A | #N/A | #N/A | #N/A | #N/A | #N/A | #N/A | #N/A | #N/A | #N/A | #N/A | #N/A | #N/A | #N/A | #N/A | #N/A | #N/A | #N/A | #N/A | #N/A | #N/A | #N/A | #N/A | #N/A | #N/A | #N/A | #N/A | #N/A | #N/A
| #N/A | #N/A | #N/A | #N/A | #N/A | #N/A | #N/A | #N/A | #N/A | #N/A | #N/A | #N/A | #N/A | #N/A | #N/A | #N/A | #N/A | #N/A | #N/A | #N/A | #N/A | #N/A | #N/A | #N/A | #N/A | #N/A | #N/A | #N/A | #N/A | #N/A | #N/A | #N/A | #N/A | #N/A | #N/A | #N/A | #N/A | #N/A | #N/A | #N/A | #N/A | #N/A | #N/A | #N/A | #N/A
| #N/A | #N/A | #N/A | #N/A | #N/A | #N/A | #N/A | #N/A | #N/A | #N/A | #N/A | #N/A | #N/A | #N/A | #N/A | #N/A | #N/A | #N/A | #N/A | #N/A | #N/A | #N/A | #N/A | #N/A | #N/A | #N/A | #N/A | #N/A | #N/A | #N/A | #N/A | #N/A | #N/A | #N/A | #N/A | #N/A | #N/A | #N/A | #N/A | #N/A | #N/A | #N/A | #N/A | #N/A | #N/A
| #N/A | #N/A | #N/A | #N/A | #N/A | #N/A | #N/A | #N/A | #N/A | #N/A | #N/A | #N/A | #N/A | #N/A | #N/A | #N/A | #N/A | #N/A | #N/A | #N/A | #N/A | #N/A | #N/A | #N/A | #N/A | #N/A | #N/A | #N/A | #N/A | #N/A | #N/A | #N/A | #N/A | #N/A | #N/A | #N/A | #N/A | #N/A | #N/A | #N/A | #N/A | #N/A | #N/A | #N/A | #N/A
| #N/A | #N/A | #N/A | #N/A | #N/A | #N/A | #N/A | #N/A | #N/A | #N/A | #N/A | #N/A | #N/A | #N/A | #N/A | #N/A | #N/A | #N/A | #N/A | #N/A | #N/A | #N/A | #N/A | #N/A | #N/A | #N/A | #N/A | #N/A | #N/A | #N/A | #N/A | #N/A | #N/A | #N/A | #N/A | #N/A | #N/A | #N/A | #N/A | #N/A | #N/A | #N/A | #N/A | #N/A | #N/A
| #N/A | #N/A | #N/A | #N/A | #N/A | #N/A | #N/A | #N/A | #N/A | #N/A | #N/A | #N/A | #N/A | #N/A | #N/A | #N/A | #N/A | #N/A | #N/A | #N/A | #N/A | #N/A | #N/A | #N/A | #N/A | #N/A | #N/A | #N/A | #N/A | #N/A | #N/A | #N/A | #N/A | #N/A | #N/A | #N/A | #N/A | #N/A | #N/A | #N/A | #N/A | #N/A | #N/A | #N/A | #N/A
| #N/A | #N/A | #N/A | #N/A | #N/A | #N/A | #N/A | #N/A | #N/A | #N/A | #N/A | #N/A | #N/A | #N/A | #N/A | #N/A | #N/A | #N/A | #N/A | #N/A | #N/A | #N/A | #N/A | #N/A | #N/A | #N/A | #N/A | #N/A | #N/A | #N/A | #N/A | #N/A | #N/A | #N/A | #N/A | #N/A | #N/A | #N/A | #N/A | #N/A | #N/A | #N/A | #N/A | #N/A | #N/A
| #N/A | #N/A | #N/A | #N/A | #N/A | #N/A | #N/A | #N/A | #N/A | #N/A | #N/A | #N/A | #N/A | #N/A | #N/A | #N/A | #N/A | #N/A | #N/A | #N/A | #N/A | #N/A | #N/A | #N/A | #N/A | #N/A | #N/A | #N/A | #N/A | #N/A | #N/A | #N/A | #N/A | #N/A | #N/A | #N/A | #N/A | #N/A | #N/A | #N/A | #N/A | #N/A | #N/A | #N/A | #N/A
| #N/A | #N/A | #N/A | #N/A | #N/A | #N/A | #N/A | #N/A | #N/A | #N/A | #N/A | #N/A | #N/A | #N/A | #N/A | #N/A | #N/A | #N/A | #N/A | #N/A | #N/A | #N/A | #N/A | #N/A | #N/A | #N/A | #N/A | #N/A | #N/A | #N/A | #N/A | #N/A | #N/A | #N/A | #N/A | #N/A | #N/A | #N/A | #N/A | #N/A | #N/A | #N/A | #N/A | #N/A | #N/A
| #N/A | #N/A | #N/A | #N/A | #N/A | #N/A | #N/A | #N/A | #N/A | #N/A | #N/A | #N/A | #N/A | #N/A | #N/A | #N/A | #N/A | #N/A | #N/A | #N/A | #N/A | #N/A | #N/A | #N/A | #N/A | #N/A | #N/A | #N/A | #N/A | #N/A | #N/A | #N/A | #N/A | #N/A | #N/A | #N/A | #N/A | #N/A | #N/A | #N/A | #N/A | #N/A | #N/A | #N/A | #N/A
| #N/A | #N/A | #N/A | #N/A | #N/A | #N/A | #N/A | #N/A | #N/A | #N/A | #N/A | #N/A | #N/A | #N/A | #N/A | #N/A | #N/A | #N/A | #N/A | #N/A | #N/A | #N/A | #N/A | #N/A | #N/A | #N/A | #N/A | #N/A | #N/A | #N/A | #N/A | #N/A | #N/A | #N/A | #N/A | #N/A | #N/A | #N/A | #N/A | #N/A | #N/A | #N/A | #N/A | #N/A | #N/A
| #N/A | #N/A | #N/A | #N/A | #N/A | #N/A | #N/A | #N/A | #N/A | #N/A | #N/A | #N/A | #N/A | #N/A | #N/A | #N/A | #N/A | #N/A | #N/A | #N/A | #N/A | #N/A | #N/A | #N/A | #N/A | #N/A | #N/A | #N/A | #N/A | #N/A | #N/A | #N/A | #N/A | #N/A | #N/A | #N/A | #N/A | #N/A | #N/A | #N/A | #N/A | #N/A | #N/A | #N/A | #N/A
| #N/A | #N/A | #N/A | #N/A | #N/A | #N/A | #N/A | #N/A | #N/A | #N/A | #N/A | #N/A | #N/A | #N/A | #N/A | #N/A | #N/A | #N/A | #N/A | #N/A | #N/A | #N/A | #N/A | #N/A | #N/A | #N/A | #N/A | #N/A | #N/A | #N/A | #N/A | #N/A | #N/A | #N/A | #N/A | #N/A | #N/A | #N/A | #N/A | #N/A | #N/A | #N/A | #N/A | #N/A | #N/A
| #N/A | #N/A | #N/A | #N/A | #N/A | #N/A | #N/A | #N/A | #N/A | #N/A | #N/A | #N/A | #N/A | #N/A | #N/A | #N/A | #N/A | #N/A | #N/A | #N/A | #N/A | #N/A | #N/A | #N/A | #N/A | #N/A | #N/A | #N/A | #N/A | #N/A | #N/A | #N/A | #N/A | #N/A | #N/A | #N/A | #N/A | #N/A | #N/A | #N/A | #N/A | #N/A | #N/A | #N/A | #N/A
| #N/A | #N/A | #N/A | #N/A | #N/A | #N/A | #N/A | #N/A | #N/A | #N/A | #N/A | #N/A | #N/A | #N/A | #N/A | #N/A | #N/A | #N/A | #N/A | #N/A | #N/A | #N/A | #N/A | #N/A | #N/A | #N/A | #N/A | #N/A | #N/A | #N/A | #N/A | #N/A | #N/A | #N/A | #N/A | #N/A | #N/A | #N/A | #N/A | #N/A | #N/A | #N/A | #N/A | #N/A | #N/A
| #N/A | #N/A | #N/A | #N/A | #N/A | #N/A | #N/A | #N/A | #N/A | #N/A | #N/A | #N/A | #N/A | #N/A | #N/A | #N/A | #N/A | #N/A | #N/A | #N/A | #N/A | #N/A | #N/A | #N/A | #N/A | #N/A | #N/A | #N/A | #N/A | #N/A | #N/A | #N/A | #N/A | #N/A | #N/A | #N/A | #N/A | #N/A | #N/A | #N/A | #N/A | #N/A | #N/A | #N/A | #N/A
| #N/A | #N/A | #N/A | #N/A | #N/A | #N/A | #N/A | #N/A | #N/A | #N/A | #N/A | #N/A | #N/A | #N/A | #N/A | #N/A | #N/A | #N/A | #N/A | #N/A | #N/A | #N/A | #N/A | #N/A | #N/A | #N/A | #N/A | #N/A | #N/A | #N/A | #N/A | #N/A | #N/A | #N/A | #N/A | #N/A | #N/A | #N/A | #N/A | #N/A | #N/A | #N/A | #N/A | #N/A | #N/A
| #N/A | #N/A | #N/A | #N/A | #N/A | #N/A | #N/A | #N/A | #N/A | #N/A | #N/A | #N/A | #N/A | #N/A | #N/A | #N/A | #N/A | #N/A | #N/A | #N/A | #N/A | #N/A | #N/A | #N/A | #N/A | #N/A | #N/A | #N/A | #N/A | #N/A | #N/A | #N/A | #N/A | #N/A | #N/A | #N/A | #N/A | #N/A | #N/A | #N/A | #N/A | #N/A | #N/A | #N/A | #N/A
| #N/A | #N/A | #N/A | #N/A | #N/A | #N/A | #N/A | #N/A | #N/A | #N/A | #N/A | #N/A | #N/A | #N/A | #N/A | #N/A | #N/A | #N/A | #N/A | #N/A | #N/A | #N/A | #N/A | #N/A | #N/A | #N/A | #N/A | #N/A | #N/A | #N/A | #N/A | #N/A | #N/A | #N/A | #N/A | #N/A | #N/A | #N/A | #N/A | #N/A | #N/A | #N/A | #N/A | #N/A | #N/A
| #N/A | #N/A | #N/A | #N/A | #N/A | #N/A | #N/A | #N/A | #N/A | #N/A | #N/A | #N/A | #N/A | #N/A | #N/A | #N/A | #N/A | #N/A | #N/A | #N/A | #N/A | #N/A | #N/A | #N/A | #N/A | #N/A | #N/A | #N/A | #N/A | #N/A | #N/A | #N/A | #N/A | #N/A | #N/A | #N/A | #N/A | #N/A | #N/A | #N/A | #N/A | #N/A | #N/A | #N/A | #N/A
| #N/A | #N/A | #N/A | #N/A | #N/A | #N/A | #N/A | #N/A | #N/A | #N/A | #N/A | #N/A | #N/A | #N/A | #N/A | #N/A | #N/A | #N/A | #N/A | #N/A | #N/A | #N/A | #N/A | #N/A | #N/A | #N/A | #N/A | #N/A | #N/A | #N/A | #N/A | #N/A | #N/A | #N/A | #N/A | #N/A | #N/A | #N/A | #N/A | #N/A | #N/A | #N/A | #N/A | #N/A | #N/A
| #N/A | #N/A | #N/A | #N/A | #N/A | #N/A | #N/A | #N/A | #N/A | #N/A | #N/A | #N/A | #N/A | #N/A | #N/A | #N/A | #N/A | #N/A | #N/A | #N/A | #N/A | #N/A | #N/A | #N/A | #N/A | #N/A | #N/A | #N/A | #N/A | #N/A | #N/A | #N/A | #N/A | #N/A | #N/A | #N/A | #N/A | #N/A | #N/A | #N/A | #N/A | #N/A | #N/A | #N/A | #N/A
| #N/A | #N/A | #N/A | #N/A | #N/A | #N/A | #N/A | #N/A | #N/A | #N/A | #N/A | #N/A | #N/A | #N/A | #N/A | #N/A | #N/A | #N/A | #N/A | #N/A | #N/A | #N/A | #N/A | #N/A | #N/A | #N/A | #N/A | #N/A | #N/A | #N/A | #N/A | #N/A | #N/A | #N/A | #N/A | #N/A | #N/A | #N/A | #N/A | #N/A | #N/A | #N/A | #N/A | #N/A | #N/A
| #N/A | #N/A | #N/A | #N/A | #N/A | #N/A | #N/A | #N/A | #N/A | #N/A | #N/A | #N/A | #N/A | #N/A | #N/A | #N/A | #N/A | #N/A | #N/A | #N/A | #N/A | #N/A | #N/A | #N/A | #N/A | #N/A | #N/A | #N/A | #N/A | #N/A | #N/A | #N/A | #N/A | #N/A | #N/A | #N/A | #N/A | #N/A | #N/A | #N/A | #N/A | #N/A | #N/A | #N/A | #N/A
| #N/A | #N/A | #N/A | #N/A | #N/A | #N/A | #N/A | #N/A | #N/A | #N/A | #N/A | #N/A | #N/A | #N/A | #N/A | #N/A | #N/A | #N/A | #N/A | #N/A | #N/A | #N/A | #N/A | #N/A | #N/A | #N/A | #N/A | #N/A | #N/A | #N/A | #N/A | #N/A | #N/A | #N/A | #N/A | #N/A | #N/A | #N/A | #N/A | #N/A | #N/A | #N/A | #N/A | #N/A | #N/A
| #N/A | #N/A | #N/A | #N/A | #N/A | #N/A | #N/A | #N/A | #N/A | #N/A | #N/A | #N/A | #N/A | #N/A | #N/A | #N/A | #N/A | #N/A | #N/A | #N/A | #N/A | #N/A | #N/A | #N/A | #N/A | #N/A | #N/A | #N/A | #N/A | #N/A | #N/A | #N/A | #N/A | #N/A | #N/A | #N/A | #N/A | #N/A | #N/A | #N/A | #N/A | #N/A | #N/A | #N/A | #N/A
| #N/A | #N/A | #N/A | #N/A | #N/A | #N/A | #N/A | #N/A | #N/A | #N/A | #N/A | #N/A | #N/A | #N/A | #N/A | #N/A | #N/A | #N/A | #N/A | #N/A | #N/A | #N/A | #N/A | #N/A | #N/A | #N/A | #N/A | #N/A | #N/A | #N/A | #N/A | #N/A | #N/A | #N/A | #N/A | #N/A | #N/A | #N/A | #N/A | #N/A | #N/A | #N/A | #N/A | #N/A | #N/A
| #N/A | #N/A | #N/A | #N/A | #N/A | #N/A | #N/A | #N/A | #N/A | #N/A | #N/A | #N/A | #N/A | #N/A | #N/A | #N/A | #N/A | #N/A | #N/A | #N/A | #N/A | #N/A | #N/A | #N/A | #N/A | #N/A | #N/A | #N/A | #N/A | #N/A | #N/A | #N/A | #N/A | #N/A | #N/A | #N/A | #N/A | #N/A | #N/A | #N/A | #N/A | #N/A | #N/A | #N/A | #N/A
| #N/A | #N/A | #N/A | #N/A | #N/A | #N/A | #N/A | #N/A | #N/A | #N/A | #N/A | #N/A | #N/A | #N/A | #N/A | #N/A | #N/A | #N/A | #N/A | #N/A | #N/A | #N/A | #N/A | #N/A | #N/A | #N/A | #N/A | #N/A | #N/A | #N/A | #N/A | #N/A | #N/A | #N/A | #N/A | #N/A | #N/A | #N/A | #N/A | #N/A | #N/A | #N/A | #N/A | #N/A | #N/A
| #N/A | #N/A | #N/A | #N/A | #N/A | #N/A | #N/A | #N/A | #N/A | #N/A | #N/A | #N/A | #N/A | #N/A | #N/A | #N/A | #N/A | #N/A | #N/A | #N/A | #N/A | #N/A | #N/A | #N/A | #N/A | #N/A | #N/A | #N/A | #N/A | #N/A | #N/A | #N/A | #N/A | #N/A | #N/A | #N/A | #N/A | #N/A | #N/A | #N/A | #N/A | #N/A | #N/A | #N/A | #N/A
| #N/A | #N/A | #N/A | #N/A | #N/A | #N/A | #N/A | #N/A | #N/A | #N/A | #N/A | #N/A | #N/A | #N/A | #N/A | #N/A | #N/A | #N/A | #N/A | #N/A | #N/A | #N/A | #N/A | #N/A | #N/A | #N/A | #N/A | #N/A | #N/A | #N/A | #N/A | #N/A | #N/A | #N/A | #N/A | #N/A | #N/A | #N/A | #N/A | #N/A | #N/A | #N/A | #N/A | #N/A | #N/A
| #N/A | #N/A | #N/A | #N/A | #N/A | #N/A | #N/A | #N/A | #N/A | #N/A | #N/A | #N/A | #N/A | #N/A | #N/A | #N/A | #N/A | #N/A | #N/A | #N/A | #N/A | #N/A | #N/A | #N/A | #N/A | #N/A | #N/A | #N/A | #N/A | #N/A | #N/A | #N/A | #N/A | #N/A | #N/A | #N/A | #N/A | #N/A | #N/A | #N/A | #N/A | #N/A | #N/A | #N/A | #N/A
| #N/A | #N/A | #N/A | #N/A | #N/A | #N/A | #N/A | #N/A | #N/A | #N/A | #N/A | #N/A | #N/A | #N/A | #N/A | #N/A | #N/A | #N/A | #N/A | #N/A | #N/A | #N/A | #N/A | #N/A | #N/A | #N/A | #N/A | #N/A | #N/A | #N/A | #N/A | #N/A | #N/A | #N/A | #N/A | #N/A | #N/A | #N/A | #N/A | #N/A | #N/A | #N/A | #N/A | #N/A | #N/A
| #N/A | #N/A | #N/A | #N/A | #N/A | #N/A | #N/A | #N/A | #N/A | #N/A | #N/A | #N/A | #N/A | #N/A | #N/A | #N/A | #N/A | #N/A | #N/A | #N/A | #N/A | #N/A | #N/A | #N/A | #N/A | #N/A | #N/A | #N/A | #N/A | #N/A | #N/A | #N/A | #N/A | #N/A | #N/A | #N/A | #N/A | #N/A | #N/A | #N/A | #N/A | #N/A | #N/A | #N/A | #N/A
| #N/A | #N/A | #N/A | #N/A | #N/A | #N/A | #N/A | #N/A | #N/A | #N/A | #N/A | #N/A | #N/A | #N/A | #N/A | #N/A | #N/A | #N/A | #N/A | #N/A | #N/A | #N/A | #N/A | #N/A | #N/A | #N/A | #N/A | #N/A | #N/A | #N/A | #N/A | #N/A | #N/A | #N/A | #N/A | #N/A | #N/A | #N/A | #N/A | #N/A | #N/A | #N/A | #N/A | #N/A | #N/A
| #N/A | #N/A | #N/A | #N/A | #N/A | #N/A | #N/A | #N/A | #N/A | #N/A | #N/A | #N/A | #N/A | #N/A | #N/A | #N/A | #N/A | #N/A | #N/A | #N/A | #N/A | #N/A | #N/A | #N/A | #N/A | #N/A | #N/A | #N/A | #N/A | #N/A | #N/A | #N/A | #N/A | #N/A | #N/A | #N/A | #N/A | #N/A | #N/A | #N/A | #N/A | #N/A | #N/A | #N/A | #N/A
| #N/A | #N/A | #N/A | #N/A | #N/A | #N/A | #N/A | #N/A | #N/A | #N/A | #N/A | #N/A | #N/A | #N/A | #N/A | #N/A | #N/A | #N/A | #N/A | #N/A | #N/A | #N/A | #N/A | #N/A | #N/A | #N/A | #N/A | #N/A | #N/A | #N/A | #N/A | #N/A | #N/A | #N/A | #N/A | #N/A | #N/A | #N/A | #N/A | #N/A | #N/A | #N/A | #N/A | #N/A | #N/A
| #N/A | #N/A | #N/A | #N/A | #N/A | #N/A | #N/A | #N/A | #N/A | #N/A | #N/A | #N/A | #N/A | #N/A | #N/A | #N/A | #N/A | #N/A | #N/A | #N/A | #N/A | #N/A | #N/A | #N/A | #N/A | #N/A | #N/A | #N/A | #N/A | #N/A | #N/A | #N/A | #N/A | #N/A | #N/A | #N/A | #N/A | #N/A | #N/A | #N/A | #N/A | #N/A | #N/A | #N/A | #N/A
| #N/A | #N/A | #N/A | #N/A | #N/A | #N/A | #N/A | #N/A | #N/A | #N/A | #N/A | #N/A | #N/A | #N/A | #N/A | #N/A | #N/A | #N/A | #N/A | #N/A | #N/A | #N/A | #N/A | #N/A | #N/A | #N/A | #N/A | #N/A | #N/A | #N/A | #N/A | #N/A | #N/A | #N/A | #N/A | #N/A | #N/A | #N/A | #N/A | #N/A | #N/A | #N/A | #N/A | #N/A | #N/A
| #N/A | #N/A | #N/A | #N/A | #N/A | #N/A | #N/A | #N/A | #N/A | #N/A | #N/A | #N/A | #N/A | #N/A | #N/A | #N/A | #N/A | #N/A | #N/A | #N/A | #N/A | #N/A | #N/A | #N/A | #N/A | #N/A | #N/A | #N/A | #N/A | #N/A | #N/A | #N/A | #N/A | #N/A | #N/A | #N/A | #N/A | #N/A | #N/A | #N/A | #N/A | #N/A | #N/A | #N/A | #N/A
| #N/A | #N/A | #N/A | #N/A | #N/A | #N/A | #N/A | #N/A | #N/A | #N/A | #N/A | #N/A | #N/A | #N/A | #N/A | #N/A | #N/A | #N/A | #N/A | #N/A | #N/A | #N/A | #N/A | #N/A | #N/A | #N/A | #N/A | #N/A | #N/A | #N/A | #N/A | #N/A | #N/A | #N/A | #N/A | #N/A | #N/A | #N/A | #N/A | #N/A | #N/A | #N/A | #N/A | #N/A | #N/A
| #N/A | #N/A | #N/A | #N/A | #N/A | #N/A | #N/A | #N/A | #N/A | #N/A | #N/A | #N/A | #N/A | #N/A | #N/A | #N/A | #N/A | #N/A | #N/A | #N/A | #N/A | #N/A | #N/A | #N/A | #N/A | #N/A | #N/A | #N/A | #N/A | #N/A | #N/A | #N/A | #N/A | #N/A | #N/A | #N/A | #N/A | #N/A | #N/A | #N/A | #N/A | #N/A | #N/A | #N/A | #N/A
| #N/A | #N/A | #N/A | #N/A | #N/A | #N/A | #N/A | #N/A | #N/A | #N/A | #N/A | #N/A | #N/A | #N/A | #N/A | #N/A | #N/A | #N/A | #N/A | #N/A | #N/A | #N/A | #N/A | #N/A | #N/A | #N/A | #N/A | #N/A | #N/A | #N/A | #N/A | #N/A | #N/A | #N/A | #N/A | #N/A | #N/A | #N/A | #N/A | #N/A | #N/A | #N/A | #N/A | #N/A | #N/A
| #N/A | #N/A | #N/A | #N/A | #N/A | #N/A | #N/A | #N/A | #N/A | #N/A | #N/A | #N/A | #N/A | #N/A | #N/A | #N/A | #N/A | #N/A | #N/A | #N/A | #N/A | #N/A | #N/A | #N/A | #N/A | #N/A | #N/A | #N/A | #N/A | #N/A | #N/A | #N/A | #N/A | #N/A | #N/A | #N/A | #N/A | #N/A | #N/A | #N/A | #N/A | #N/A | #N/A | #N/A | #N/A
| #N/A | #N/A | #N/A | #N/A | #N/A | #N/A | #N/A | #N/A | #N/A | #N/A | #N/A | #N/A | #N/A | #N/A | #N/A | #N/A | #N/A | #N/A | #N/A | #N/A | #N/A | #N/A | #N/A | #N/A | #N/A | #N/A | #N/A | #N/A | #N/A | #N/A | #N/A | #N/A | #N/A | #N/A | #N/A | #N/A | #N/A | #N/A | #N/A | #N/A | #N/A | #N/A | #N/A | #N/A | #N/A
| #N/A | #N/A | #N/A | #N/A | #N/A | #N/A | #N/A | #N/A | #N/A | #N/A | #N/A | #N/A | #N/A | #N/A | #N/A | #N/A | #N/A | #N/A | #N/A | #N/A | #N/A | #N/A | #N/A | #N/A | #N/A | #N/A | #N/A | #N/A | #N/A | #N/A | #N/A | #N/A | #N/A | #N/A | #N/A | #N/A | #N/A | #N/A | #N/A | #N/A | #N/A | #N/A | #N/A | #N/A | #N/A
| #N/A | #N/A | #N/A | #N/A | #N/A | #N/A | #N/A | #N/A | #N/A | #N/A | #N/A | #N/A | #N/A | #N/A | #N/A | #N/A | #N/A | #N/A | #N/A | #N/A | #N/A | #N/A | #N/A | #N/A | #N/A | #N/A | #N/A | #N/A | #N/A | #N/A | #N/A | #N/A | #N/A | #N/A | #N/A | #N/A | #N/A | #N/A | #N/A | #N/A | #N/A | #N/A | #N/A | #N/A | #N/A
| #N/A | #N/A | #N/A | #N/A | #N/A | #N/A | #N/A | #N/A | #N/A | #N/A | #N/A | #N/A | #N/A | #N/A | #N/A | #N/A | #N/A | #N/A | #N/A | #N/A | #N/A | #N/A | #N/A | #N/A | #N/A | #N/A | #N/A | #N/A | #N/A | #N/A | #N/A | #N/A | #N/A | #N/A | #N/A | #N/A | #N/A | #N/A | #N/A | #N/A | #N/A | #N/A | #N/A | #N/A | #N/A
| #N/A | #N/A | #N/A | #N/A | #N/A | #N/A | #N/A | #N/A | #N/A | #N/A | #N/A | #N/A | #N/A | #N/A | #N/A | #N/A | #N/A | #N/A | #N/A | #N/A | #N/A | #N/A | #N/A | #N/A | #N/A | #N/A | #N/A | #N/A | #N/A | #N/A | #N/A | #N/A | #N/A | #N/A | #N/A | #N/A | #N/A | #N/A | #N/A | #N/A | #N/A | #N/A | #N/A | #N/A | #N/A
| #N/A | #N/A | #N/A | #N/A | #N/A | #N/A | #N/A | #N/A | #N/A | #N/A | #N/A | #N/A | #N/A | #N/A | #N/A | #N/A | #N/A | #N/A | #N/A | #N/A | #N/A | #N/A | #N/A | #N/A | #N/A | #N/A | #N/A | #N/A | #N/A | #N/A | #N/A | #N/A | #N/A | #N/A | #N/A | #N/A | #N/A | #N/A | #N/A | #N/A | #N/A | #N/A | #N/A | #N/A | #N/A
| #N/A | #N/A | #N/A | #N/A | #N/A | #N/A | #N/A | #N/A | #N/A | #N/A | #N/A | #N/A | #N/A | #N/A | #N/A | #N/A | #N/A | #N/A | #N/A | #N/A | #N/A | #N/A | #N/A | #N/A | #N/A | #N/A | #N/A | #N/A | #N/A | #N/A | #N/A | #N/A | #N/A | #N/A | #N/A | #N/A | #N/A | #N/A | #N/A | #N/A | #N/A | #N/A | #N/A | #N/A | #N/A
| #N/A | #N/A | #N/A | #N/A | #N/A | #N/A | #N/A | #N/A | #N/A | #N/A | #N/A | #N/A | #N/A | #N/A | #N/A | #N/A | #N/A | #N/A | #N/A | #N/A | #N/A | #N/A | #N/A | #N/A | #N/A | #N/A | #N/A | #N/A | #N/A | #N/A | #N/A | #N/A | #N/A | #N/A | #N/A | #N/A | #N/A | #N/A | #N/A | #N/A | #N/A | #N/A | #N/A | #N/A | #N/A
| #N/A | #N/A | #N/A | #N/A | #N/A | #N/A | #N/A | #N/A | #N/A | #N/A | #N/A | #N/A | #N/A | #N/A | #N/A | #N/A | #N/A | #N/A | #N/A | #N/A | #N/A | #N/A | #N/A | #N/A | #N/A | #N/A | #N/A | #N/A | #N/A | #N/A | #N/A | #N/A | #N/A | #N/A | #N/A | #N/A | #N/A | #N/A | #N/A | #N/A | #N/A | #N/A | #N/A | #N/A | #N/A
| #N/A | #N/A | #N/A | #N/A | #N/A | #N/A | #N/A | #N/A | #N/A | #N/A | #N/A | #N/A | #N/A | #N/A | #N/A | #N/A | #N/A | #N/A | #N/A | #N/A | #N/A | #N/A | #N/A | #N/A | #N/A | #N/A | #N/A | #N/A | #N/A | #N/A | #N/A | #N/A | #N/A | #N/A | #N/A | #N/A | #N/A | #N/A | #N/A | #N/A | #N/A | #N/A | #N/A | #N/A | #N/A
| #N/A | #N/A | #N/A | #N/A | #N/A | #N/A | #N/A | #N/A | #N/A | #N/A | #N/A | #N/A | #N/A | #N/A | #N/A | #N/A | #N/A | #N/A | #N/A | #N/A | #N/A | #N/A | #N/A | #N/A | #N/A | #N/A | #N/A | #N/A | #N/A | #N/A | #N/A | #N/A | #N/A | #N/A | #N/A | #N/A | #N/A | #N/A | #N/A | #N/A | #N/A | #N/A | #N/A | #N/A | #N/A
| #N/A | #N/A | #N/A | #N/A | #N/A | #N/A | #N/A | #N/A | #N/A | #N/A | #N/A | #N/A | #N/A | #N/A | #N/A | #N/A | #N/A | #N/A | #N/A | #N/A | #N/A | #N/A | #N/A | #N/A | #N/A | #N/A | #N/A | #N/A | #N/A | #N/A | #N/A | #N/A | #N/A | #N/A | #N/A | #N/A | #N/A | #N/A | #N/A | #N/A | #N/A | #N/A | #N/A | #N/A | #N/A
| #N/A | #N/A | #N/A | #N/A | #N/A | #N/A | #N/A | #N/A | #N/A | #N/A | #N/A | #N/A | #N/A | #N/A | #N/A | #N/A | #N/A | #N/A | #N/A | #N/A | #N/A | #N/A | #N/A | #N/A | #N/A | #N/A | #N/A | #N/A | #N/A | #N/A | #N/A | #N/A | #N/A | #N/A | #N/A | #N/A | #N/A | #N/A | #N/A | #N/A | #N/A | #N/A | #N/A | #N/A | #N/A
| #N/A | #N/A | #N/A | #N/A | #N/A | #N/A | #N/A | #N/A | #N/A | #N/A | #N/A | #N/A | #N/A | #N/A | #N/A | #N/A | #N/A | #N/A | #N/A | #N/A | #N/A | #N/A | #N/A | #N/A | #N/A | #N/A | #N/A | #N/A | #N/A | #N/A | #N/A | #N/A | #N/A | #N/A | #N/A | #N/A | #N/A | #N/A | #N/A | #N/A | #N/A | #N/A | #N/A | #N/A | #N/A
| #N/A | #N/A | #N/A | #N/A | #N/A | #N/A | #N/A | #N/A | #N/A | #N/A | #N/A | #N/A | #N/A | #N/A | #N/A | #N/A | #N/A | #N/A | #N/A | #N/A | #N/A | #N/A | #N/A | #N/A | #N/A | #N/A | #N/A | #N/A | #N/A | #N/A | #N/A | #N/A | #N/A | #N/A | #N/A | #N/A | #N/A | #N/A | #N/A | #N/A | #N/A | #N/A | #N/A | #N/A | #N/A
| #N/A | #N/A | #N/A | #N/A | #N/A | #N/A | #N/A | #N/A | #N/A | #N/A | #N/A | #N/A | #N/A | #N/A | #N/A | #N/A | #N/A | #N/A | #N/A | #N/A | #N/A | #N/A | #N/A | #N/A | #N/A | #N/A | #N/A | #N/A | #N/A | #N/A | #N/A | #N/A | #N/A | #N/A | #N/A | #N/A | #N/A | #N/A | #N/A | #N/A | #N/A | #N/A | #N/A | #N/A | #N/A
| #N/A | #N/A | #N/A | #N/A | #N/A | #N/A | #N/A | #N/A | #N/A | #N/A | #N/A | #N/A | #N/A | #N/A | #N/A | #N/A | #N/A | #N/A | #N/A | #N/A | #N/A | #N/A | #N/A | #N/A | #N/A | #N/A | #N/A | #N/A | #N/A | #N/A | #N/A | #N/A | #N/A | #N/A | #N/A | #N/A | #N/A | #N/A | #N/A | #N/A | #N/A | #N/A | #N/A | #N/A | #N/A
| #N/A | #N/A | #N/A | #N/A | #N/A | #N/A | #N/A | #N/A | #N/A | #N/A | #N/A | #N/A | #N/A | #N/A | #N/A | #N/A | #N/A | #N/A | #N/A | #N/A | #N/A | #N/A | #N/A | #N/A | #N/A | #N/A | #N/A | #N/A | #N/A | #N/A | #N/A | #N/A | #N/A | #N/A | #N/A | #N/A | #N/A | #N/A | #N/A | #N/A | #N/A | #N/A | #N/A | #N/A | #N/A
| #N/A | #N/A | #N/A | #N/A | #N/A | #N/A | #N/A | #N/A | #N/A | #N/A | #N/A | #N/A | #N/A | #N/A | #N/A | #N/A | #N/A | #N/A | #N/A | #N/A | #N/A | #N/A | #N/A | #N/A | #N/A | #N/A | #N/A | #N/A | #N/A | #N/A | #N/A | #N/A | #N/A | #N/A | #N/A | #N/A | #N/A | #N/A | #N/A | #N/A | #N/A | #N/A | #N/A | #N/A | #N/A
| #N/A | #N/A | #N/A | #N/A | #N/A | #N/A | #N/A | #N/A | #N/A | #N/A | #N/A | #N/A | #N/A | #N/A | #N/A | #N/A | #N/A | #N/A | #N/A | #N/A | #N/A | #N/A | #N/A | #N/A | #N/A | #N/A | #N/A | #N/A | #N/A | #N/A | #N/A | #N/A | #N/A | #N/A | #N/A | #N/A | #N/A | #N/A | #N/A | #N/A | #N/A | #N/A | #N/A | #N/A | #N/A
| #N/A | #N/A | #N/A | #N/A | #N/A | #N/A | #N/A | #N/A | #N/A | #N/A | #N/A | #N/A | #N/A | #N/A | #N/A | #N/A | #N/A | #N/A | #N/A | #N/A | #N/A | #N/A | #N/A | #N/A | #N/A | #N/A | #N/A | #N/A | #N/A | #N/A | #N/A | #N/A | #N/A | #N/A | #N/A | #N/A | #N/A | #N/A | #N/A | #N/A | #N/A | #N/A | #N/A | #N/A | #N/A
| #N/A | #N/A | #N/A | #N/A | #N/A | #N/A | #N/A | #N/A | #N/A | #N/A | #N/A | #N/A | #N/A | #N/A | #N/A | #N/A | #N/A | #N/A | #N/A | #N/A | #N/A | #N/A | #N/A | #N/A | #N/A | #N/A | #N/A | #N/A | #N/A | #N/A | #N/A | #N/A | #N/A | #N/A | #N/A | #N/A | #N/A | #N/A | #N/A | #N/A | #N/A | #N/A | #N/A | #N/A | #N/A
| #N/A | #N/A | #N/A | #N/A | #N/A | #N/A | #N/A | #N/A | #N/A | #N/A | #N/A | #N/A | #N/A | #N/A | #N/A | #N/A | #N/A | #N/A | #N/A | #N/A | #N/A | #N/A | #N/A | #N/A | #N/A | #N/A | #N/A | #N/A | #N/A | #N/A | #N/A | #N/A | #N/A | #N/A | #N/A | #N/A | #N/A | #N/A | #N/A | #N/A | #N/A | #N/A | #N/A | #N/A | #N/A
| #N/A | #N/A | #N/A | #N/A | #N/A | #N/A | #N/A | #N/A | #N/A | #N/A | #N/A | #N/A | #N/A | #N/A | #N/A | #N/A | #N/A | #N/A | #N/A | #N/A | #N/A | #N/A | #N/A | #N/A | #N/A | #N/A | #N/A | #N/A | #N/A | #N/A | #N/A | #N/A | #N/A | #N/A | #N/A | #N/A | #N/A | #N/A | #N/A | #N/A | #N/A | #N/A | #N/A | #N/A | #N/A
| #N/A | #N/A | #N/A | #N/A | #N/A | #N/A | #N/A | #N/A | #N/A | #N/A | #N/A | #N/A | #N/A | #N/A | #N/A | #N/A | #N/A | #N/A | #N/A | #N/A | #N/A | #N/A | #N/A | #N/A | #N/A | #N/A | #N/A | #N/A | #N/A | #N/A | #N/A | #N/A | #N/A | #N/A | #N/A | #N/A | #N/A | #N/A | #N/A | #N/A | #N/A | #N/A | #N/A | #N/A | #N/A
| #N/A | #N/A | #N/A | #N/A | #N/A | #N/A | #N/A | #N/A | #N/A | #N/A | #N/A | #N/A | #N/A | #N/A | #N/A | #N/A | #N/A | #N/A | #N/A | #N/A | #N/A | #N/A | #N/A | #N/A | #N/A | #N/A | #N/A | #N/A | #N/A | #N/A | #N/A | #N/A | #N/A | #N/A | #N/A | #N/A | #N/A | #N/A | #N/A | #N/A | #N/A | #N/A | #N/A | #N/A | #N/A
| #N/A | #N/A | #N/A | #N/A | #N/A | #N/A | #N/A | #N/A | #N/A | #N/A | #N/A | #N/A | #N/A | #N/A | #N/A | #N/A | #N/A | #N/A | #N/A | #N/A | #N/A | #N/A | #N/A | #N/A | #N/A | #N/A | #N/A | #N/A | #N/A | #N/A | #N/A | #N/A | #N/A | #N/A | #N/A | #N/A | #N/A | #N/A | #N/A | #N/A | #N/A | #N/A | #N/A | #N/A | #N/A
| #N/A | #N/A | #N/A | #N/A | #N/A | #N/A | #N/A | #N/A | #N/A | #N/A | #N/A | #N/A | #N/A | #N/A | #N/A | #N/A | #N/A | #N/A | #N/A | #N/A | #N/A | #N/A | #N/A | #N/A | #N/A | #N/A | #N/A | #N/A | #N/A | #N/A | #N/A | #N/A | #N/A | #N/A | #N/A | #N/A | #N/A | #N/A | #N/A | #N/A | #N/A | #N/A | #N/A | #N/A | #N/A
| #N/A | #N/A | #N/A | #N/A | #N/A | #N/A | #N/A | #N/A | #N/A | #N/A | #N/A | #N/A | #N/A | #N/A | #N/A | #N/A | #N/A | #N/A | #N/A | #N/A | #N/A | #N/A | #N/A | #N/A | #N/A | #N/A | #N/A | #N/A | #N/A | #N/A | #N/A | #N/A | #N/A | #N/A | #N/A | #N/A | #N/A | #N/A | #N/A | #N/A | #N/A | #N/A | #N/A | #N/A | #N/A
| #N/A | #N/A | #N/A | #N/A | #N/A | #N/A | #N/A | #N/A | #N/A | #N/A | #N/A | #N/A | #N/A | #N/A | #N/A | #N/A | #N/A | #N/A | #N/A | #N/A | #N/A | #N/A | #N/A | #N/A | #N/A | #N/A | #N/A | #N/A | #N/A | #N/A | #N/A | #N/A | #N/A | #N/A | #N/A | #N/A | #N/A | #N/A | #N/A | #N/A | #N/A | #N/A | #N/A | #N/A | #N/A
| #N/A | #N/A | #N/A | #N/A | #N/A | #N/A | #N/A | #N/A | #N/A | #N/A | #N/A | #N/A | #N/A | #N/A | #N/A | #N/A | #N/A | #N/A | #N/A | #N/A | #N/A | #N/A | #N/A | #N/A | #N/A | #N/A | #N/A | #N/A | #N/A | #N/A | #N/A | #N/A | #N/A | #N/A | #N/A | #N/A | #N/A | #N/A | #N/A | #N/A | #N/A | #N/A | #N/A | #N/A | #N/A
| #N/A | #N/A | #N/A | #N/A | #N/A | #N/A | #N/A | #N/A | #N/A | #N/A | #N/A | #N/A | #N/A | #N/A | #N/A | #N/A | #N/A | #N/A | #N/A | #N/A | #N/A | #N/A | #N/A | #N/A | #N/A | #N/A | #N/A | #N/A | #N/A | #N/A | #N/A | #N/A | #N/A | #N/A | #N/A | #N/A | #N/A | #N/A | #N/A | #N/A | #N/A | #N/A | #N/A | #N/A | #N/A
| #N/A | #N/A | #N/A | #N/A | #N/A | #N/A | #N/A | #N/A | #N/A | #N/A | #N/A | #N/A | #N/A | #N/A | #N/A | #N/A | #N/A | #N/A | #N/A | #N/A | #N/A | #N/A | #N/A | #N/A | #N/A | #N/A | #N/A | #N/A | #N/A | #N/A | #N/A | #N/A | #N/A | #N/A | #N/A | #N/A | #N/A | #N/A | #N/A | #N/A | #N/A | #N/A | #N/A | #N/A | #N/A
| #N/A | #N/A | #N/A | #N/A | #N/A | #N/A | #N/A | #N/A | #N/A | #N/A | #N/A | #N/A | #N/A | #N/A | #N/A | #N/A | #N/A | #N/A | #N/A | #N/A | #N/A | #N/A | #N/A | #N/A | #N/A | #N/A | #N/A | #N/A | #N/A | #N/A | #N/A | #N/A | #N/A | #N/A | #N/A | #N/A | #N/A | #N/A | #N/A | #N/A | #N/A | #N/A | #N/A | #N/A | #N/A
| #N/A | #N/A | #N/A | #N/A | #N/A | #N/A | #N/A | #N/A | #N/A | #N/A | #N/A | #N/A | #N/A | #N/A | #N/A | #N/A | #N/A | #N/A | #N/A | #N/A | #N/A | #N/A | #N/A | #N/A | #N/A | #N/A | #N/A | #N/A | #N/A | #N/A | #N/A | #N/A | #N/A | #N/A | #N/A | #N/A | #N/A | #N/A | #N/A | #N/A | #N/A | #N/A | #N/A | #N/A | #N/A
| #N/A | #N/A | #N/A | #N/A | #N/A | #N/A | #N/A | #N/A | #N/A | #N/A | #N/A | #N/A | #N/A | #N/A | #N/A | #N/A | #N/A | #N/A | #N/A | #N/A | #N/A | #N/A | #N/A | #N/A | #N/A | #N/A | #N/A | #N/A | #N/A | #N/A | #N/A | #N/A | #N/A | #N/A | #N/A | #N/A | #N/A | #N/A | #N/A | #N/A | #N/A | #N/A | #N/A | #N/A | #N/A
| #N/A | #N/A | #N/A | #N/A | #N/A | #N/A | #N/A | #N/A | #N/A | #N/A | #N/A | #N/A | #N/A | #N/A | #N/A | #N/A | #N/A | #N/A | #N/A | #N/A | #N/A | #N/A | #N/A | #N/A | #N/A | #N/A | #N/A | #N/A | #N/A | #N/A | #N/A | #N/A | #N/A | #N/A | #N/A | #N/A | #N/A | #N/A | #N/A | #N/A | #N/A | #N/A | #N/A | #N/A | #N/A
| #N/A | #N/A | #N/A | #N/A | #N/A | #N/A | #N/A | #N/A | #N/A | #N/A | #N/A | #N/A | #N/A | #N/A | #N/A | #N/A | #N/A | #N/A | #N/A | #N/A | #N/A | #N/A | #N/A | #N/A | #N/A | #N/A | #N/A | #N/A | #N/A | #N/A | #N/A | #N/A | #N/A | #N/A | #N/A | #N/A | #N/A | #N/A | #N/A | #N/A | #N/A | #N/A | #N/A | #N/A | #N/A
| #N/A | #N/A | #N/A | #N/A | #N/A | #N/A | #N/A | #N/A | #N/A | #N/A | #N/A | #N/A | #N/A | #N/A | #N/A | #N/A | #N/A | #N/A | #N/A | #N/A | #N/A | #N/A | #N/A | #N/A | #N/A | #N/A | #N/A | #N/A | #N/A | #N/A | #N/A | #N/A | #N/A | #N/A | #N/A | #N/A | #N/A | #N/A | #N/A | #N/A | #N/A | #N/A | #N/A | #N/A | #N/A
| #N/A | #N/A | #N/A | #N/A | #N/A | #N/A | #N/A | #N/A | #N/A | #N/A | #N/A | #N/A | #N/A | #N/A | #N/A | #N/A | #N/A | #N/A | #N/A | #N/A | #N/A | #N/A | #N/A | #N/A | #N/A | #N/A | #N/A | #N/A | #N/A | #N/A | #N/A | #N/A | #N/A | #N/A | #N/A | #N/A | #N/A | #N/A | #N/A | #N/A | #N/A | #N/A | #N/A | #N/A | #N/A
| #N/A | #N/A | #N/A | #N/A | #N/A | #N/A | #N/A | #N/A | #N/A | #N/A | #N/A | #N/A | #N/A | #N/A | #N/A | #N/A | #N/A | #N/A | #N/A | #N/A | #N/A | #N/A | #N/A | #N/A | #N/A | #N/A | #N/A | #N/A | #N/A | #N/A | #N/A | #N/A | #N/A | #N/A | #N/A | #N/A | #N/A | #N/A | #N/A | #N/A | #N/A | #N/A | #N/A | #N/A | #N/A
| #N/A | #N/A | #N/A | #N/A | #N/A | #N/A | #N/A | #N/A | #N/A | #N/A | #N/A | #N/A | #N/A | #N/A | #N/A | #N/A | #N/A | #N/A | #N/A | #N/A | #N/A | #N/A | #N/A | #N/A | #N/A | #N/A | #N/A | #N/A | #N/A | #N/A | #N/A | #N/A | #N/A | #N/A | #N/A | #N/A | #N/A | #N/A | #N/A | #N/A | #N/A | #N/A | #N/A | #N/A | #N/A
| #N/A | #N/A | #N/A | #N/A | #N/A | #N/A | #N/A | #N/A | #N/A | #N/A | #N/A | #N/A | #N/A | #N/A | #N/A | #N/A | #N/A | #N/A | #N/A | #N/A | #N/A | #N/A | #N/A | #N/A | #N/A | #N/A | #N/A | #N/A | #N/A | #N/A | #N/A | #N/A | #N/A | #N/A | #N/A | #N/A | #N/A | #N/A | #N/A | #N/A | #N/A | #N/A | #N/A | #N/A | #N/A
| #N/A | #N/A | #N/A | #N/A | #N/A | #N/A | #N/A | #N/A | #N/A | #N/A | #N/A | #N/A | #N/A | #N/A | #N/A | #N/A | #N/A | #N/A | #N/A | #N/A | #N/A | #N/A | #N/A | #N/A | #N/A | #N/A | #N/A | #N/A | #N/A | #N/A | #N/A | #N/A | #N/A | #N/A | #N/A | #N/A | #N/A | #N/A | #N/A | #N/A | #N/A | #N/A | #N/A | #N/A | #N/A
| #N/A | #N/A | #N/A | #N/A | #N/A | #N/A | #N/A | #N/A | #N/A | #N/A | #N/A | #N/A | #N/A | #N/A | #N/A | #N/A | #N/A | #N/A | #N/A | #N/A | #N/A | #N/A | #N/A | #N/A | #N/A | #N/A | #N/A | #N/A | #N/A | #N/A | #N/A | #N/A | #N/A | #N/A | #N/A | #N/A | #N/A | #N/A | #N/A | #N/A | #N/A | #N/A | #N/A | #N/A | #N/A
| #N/A | #N/A | #N/A | #N/A | #N/A | #N/A | #N/A | #N/A | #N/A | #N/A | #N/A | #N/A | #N/A | #N/A | #N/A | #N/A | #N/A | #N/A | #N/A | #N/A | #N/A | #N/A | #N/A | #N/A | #N/A | #N/A | #N/A | #N/A | #N/A | #N/A | #N/A | #N/A | #N/A | #N/A | #N/A | #N/A | #N/A | #N/A | #N/A | #N/A | #N/A | #N/A | #N/A | #N/A | #N/A
| #N/A | #N/A | #N/A | #N/A | #N/A | #N/A | #N/A | #N/A | #N/A | #N/A | #N/A | #N/A | #N/A | #N/A | #N/A | #N/A | #N/A | #N/A | #N/A | #N/A | #N/A | #N/A | #N/A | #N/A | #N/A | #N/A | #N/A | #N/A | #N/A | #N/A | #N/A | #N/A | #N/A | #N/A | #N/A | #N/A | #N/A | #N/A | #N/A | #N/A | #N/A | #N/A | #N/A | #N/A | #N/A
| #N/A | #N/A | #N/A | #N/A | #N/A | #N/A | #N/A | #N/A | #N/A | #N/A | #N/A | #N/A | #N/A | #N/A | #N/A | #N/A | #N/A | #N/A | #N/A | #N/A | #N/A | #N/A | #N/A | #N/A | #N/A | #N/A | #N/A | #N/A | #N/A | #N/A | #N/A | #N/A | #N/A | #N/A | #N/A | #N/A | #N/A | #N/A | #N/A | #N/A | #N/A | #N/A | #N/A | #N/A | #N/A
| #N/A | #N/A | #N/A | #N/A | #N/A | #N/A | #N/A | #N/A | #N/A | #N/A | #N/A | #N/A | #N/A | #N/A | #N/A | #N/A | #N/A | #N/A | #N/A | #N/A | #N/A | #N/A | #N/A | #N/A | #N/A | #N/A | #N/A | #N/A | #N/A | #N/A | #N/A | #N/A | #N/A | #N/A | #N/A | #N/A | #N/A | #N/A | #N/A | #N/A | #N/A | #N/A | #N/A | #N/A | #N/A
| #N/A | #N/A | #N/A | #N/A | #N/A | #N/A | #N/A | #N/A | #N/A | #N/A | #N/A | #N/A | #N/A | #N/A | #N/A | #N/A | #N/A | #N/A | #N/A | #N/A | #N/A | #N/A | #N/A | #N/A | #N/A | #N/A | #N/A | #N/A | #N/A | #N/A | #N/A | #N/A | #N/A | #N/A | #N/A | #N/A | #N/A | #N/A | #N/A | #N/A | #N/A | #N/A | #N/A | #N/A | #N/A
| #N/A | #N/A | #N/A | #N/A | #N/A | #N/A | #N/A | #N/A | #N/A | #N/A | #N/A | #N/A | #N/A | #N/A | #N/A | #N/A | #N/A | #N/A | #N/A | #N/A | #N/A | #N/A | #N/A | #N/A | #N/A | #N/A | #N/A | #N/A | #N/A | #N/A | #N/A | #N/A | #N/A | #N/A | #N/A | #N/A | #N/A | #N/A | #N/A | #N/A | #N/A | #N/A | #N/A | #N/A | #N/A
| #N/A | #N/A | #N/A | #N/A | #N/A | #N/A | #N/A | #N/A | #N/A | #N/A | #N/A | #N/A | #N/A | #N/A | #N/A | #N/A | #N/A | #N/A | #N/A | #N/A | #N/A | #N/A | #N/A | #N/A | #N/A | #N/A | #N/A | #N/A | #N/A | #N/A | #N/A | #N/A | #N/A | #N/A | #N/A | #N/A | #N/A | #N/A | #N/A | #N/A | #N/A | #N/A | #N/A | #N/A | #N/A
| #N/A | #N/A | #N/A | #N/A | #N/A | #N/A | #N/A | #N/A | #N/A | #N/A | #N/A | #N/A | #N/A | #N/A | #N/A | #N/A | #N/A | #N/A | #N/A | #N/A | #N/A | #N/A | #N/A | #N/A | #N/A | #N/A | #N/A | #N/A | #N/A | #N/A | #N/A | #N/A | #N/A | #N/A | #N/A | #N/A | #N/A | #N/A | #N/A | #N/A | #N/A | #N/A | #N/A | #N/A | #N/A
| #N/A | #N/A | #N/A | #N/A | #N/A | #N/A | #N/A | #N/A | #N/A | #N/A | #N/A | #N/A | #N/A | #N/A | #N/A | #N/A | #N/A | #N/A | #N/A | #N/A | #N/A | #N/A | #N/A | #N/A | #N/A | #N/A | #N/A | #N/A | #N/A | #N/A | #N/A | #N/A | #N/A | #N/A | #N/A | #N/A | #N/A | #N/A | #N/A | #N/A | #N/A | #N/A | #N/A | #N/A | #N/A
| #N/A | #N/A | #N/A | #N/A | #N/A | #N/A | #N/A | #N/A | #N/A | #N/A | #N/A | #N/A | #N/A | #N/A | #N/A | #N/A | #N/A | #N/A | #N/A | #N/A | #N/A | #N/A | #N/A | #N/A | #N/A | #N/A | #N/A | #N/A | #N/A | #N/A | #N/A | #N/A | #N/A | #N/A | #N/A | #N/A | #N/A | #N/A | #N/A | #N/A | #N/A | #N/A | #N/A | #N/A | #N/A
| #N/A | #N/A | #N/A | #N/A | #N/A | #N/A | #N/A | #N/A | #N/A | #N/A | #N/A | #N/A | #N/A | #N/A | #N/A | #N/A | #N/A | #N/A | #N/A | #N/A | #N/A | #N/A | #N/A | #N/A | #N/A | #N/A | #N/A | #N/A | #N/A | #N/A | #N/A | #N/A | #N/A | #N/A | #N/A | #N/A | #N/A | #N/A | #N/A | #N/A | #N/A | #N/A | #N/A | #N/A | #N/A
| #N/A | #N/A | #N/A | #N/A | #N/A | #N/A | #N/A | #N/A | #N/A | #N/A | #N/A | #N/A | #N/A | #N/A | #N/A | #N/A | #N/A | #N/A | #N/A | #N/A | #N/A | #N/A | #N/A | #N/A | #N/A | #N/A | #N/A | #N/A | #N/A | #N/A | #N/A | #N/A | #N/A | #N/A | #N/A | #N/A | #N/A | #N/A | #N/A | #N/A | #N/A | #N/A | #N/A | #N/A | #N/A
| #N/A | #N/A | #N/A | #N/A | #N/A | #N/A | #N/A | #N/A | #N/A | #N/A | #N/A | #N/A | #N/A | #N/A | #N/A | #N/A | #N/A | #N/A | #N/A | #N/A | #N/A | #N/A | #N/A | #N/A | #N/A | #N/A | #N/A | #N/A | #N/A | #N/A | #N/A | #N/A | #N/A | #N/A | #N/A | #N/A | #N/A | #N/A | #N/A | #N/A | #N/A | #N/A | #N/A | #N/A | #N/A
| #N/A | #N/A | #N/A | #N/A | #N/A | #N/A | #N/A | #N/A | #N/A | #N/A | #N/A | #N/A | #N/A | #N/A | #N/A | #N/A | #N/A | #N/A | #N/A | #N/A | #N/A | #N/A | #N/A | #N/A | #N/A | #N/A | #N/A | #N/A | #N/A | #N/A | #N/A | #N/A | #N/A | #N/A | #N/A | #N/A | #N/A | #N/A | #N/A | #N/A | #N/A | #N/A | #N/A | #N/A | #N/A
| #N/A | #N/A | #N/A | #N/A | #N/A | #N/A | #N/A | #N/A | #N/A | #N/A | #N/A | #N/A | #N/A | #N/A | #N/A | #N/A | #N/A | #N/A | #N/A | #N/A | #N/A | #N/A | #N/A | #N/A | #N/A | #N/A | #N/A | #N/A | #N/A | #N/A | #N/A | #N/A | #N/A | #N/A | #N/A | #N/A | #N/A | #N/A | #N/A | #N/A | #N/A | #N/A | #N/A | #N/A | #N/A
| #N/A | #N/A | #N/A | #N/A | #N/A | #N/A | #N/A | #N/A | #N/A | #N/A | #N/A | #N/A | #N/A | #N/A | #N/A | #N/A | #N/A | #N/A | #N/A | #N/A | #N/A | #N/A | #N/A | #N/A | #N/A | #N/A | #N/A | #N/A | #N/A | #N/A | #N/A | #N/A | #N/A | #N/A | #N/A | #N/A | #N/A | #N/A | #N/A | #N/A | #N/A | #N/A | #N/A | #N/A | #N/A
| #N/A | #N/A | #N/A | #N/A | #N/A | #N/A | #N/A | #N/A | #N/A | #N/A | #N/A | #N/A | #N/A | #N/A | #N/A | #N/A | #N/A | #N/A | #N/A | #N/A | #N/A | #N/A | #N/A | #N/A | #N/A | #N/A | #N/A | #N/A | #N/A | #N/A | #N/A | #N/A | #N/A | #N/A | #N/A | #N/A | #N/A | #N/A | #N/A | #N/A | #N/A | #N/A | #N/A | #N/A | #N/A
| #N/A | #N/A | #N/A | #N/A | #N/A | #N/A | #N/A | #N/A | #N/A | #N/A | #N/A | #N/A | #N/A | #N/A | #N/A | #N/A | #N/A | #N/A | #N/A | #N/A | #N/A | #N/A | #N/A | #N/A | #N/A | #N/A | #N/A | #N/A | #N/A | #N/A | #N/A | #N/A | #N/A | #N/A | #N/A | #N/A | #N/A | #N/A | #N/A | #N/A | #N/A | #N/A | #N/A | #N/A | #N/A
| #N/A | #N/A | #N/A | #N/A | #N/A | #N/A | #N/A | #N/A | #N/A | #N/A | #N/A | #N/A | #N/A | #N/A | #N/A | #N/A | #N/A | #N/A | #N/A | #N/A | #N/A | #N/A | #N/A | #N/A | #N/A | #N/A | #N/A | #N/A | #N/A | #N/A | #N/A | #N/A | #N/A | #N/A | #N/A | #N/A | #N/A | #N/A | #N/A | #N/A | #N/A | #N/A | #N/A | #N/A | #N/A
| #N/A | #N/A | #N/A | #N/A | #N/A | #N/A | #N/A | #N/A | #N/A | #N/A | #N/A | #N/A | #N/A | #N/A | #N/A | #N/A | #N/A | #N/A | #N/A | #N/A | #N/A | #N/A | #N/A | #N/A | #N/A | #N/A | #N/A | #N/A | #N/A | #N/A | #N/A | #N/A | #N/A | #N/A | #N/A | #N/A | #N/A | #N/A | #N/A | #N/A | #N/A | #N/A | #N/A | #N/A | #N/A
| #N/A | #N/A | #N/A | #N/A | #N/A | #N/A | #N/A | #N/A | #N/A | #N/A | #N/A | #N/A | #N/A | #N/A | #N/A | #N/A | #N/A | #N/A | #N/A | #N/A | #N/A | #N/A | #N/A | #N/A | #N/A | #N/A | #N/A | #N/A | #N/A | #N/A | #N/A | #N/A | #N/A | #N/A | #N/A | #N/A | #N/A | #N/A | #N/A | #N/A | #N/A | #N/A | #N/A | #N/A | #N/A
| #N/A | #N/A | #N/A | #N/A | #N/A | #N/A | #N/A | #N/A | #N/A | #N/A | #N/A | #N/A | #N/A | #N/A | #N/A | #N/A | #N/A | #N/A | #N/A | #N/A | #N/A | #N/A | #N/A | #N/A | #N/A | #N/A | #N/A | #N/A | #N/A | #N/A | #N/A | #N/A | #N/A | #N/A | #N/A | #N/A | #N/A | #N/A | #N/A | #N/A | #N/A | #N/A | #N/A | #N/A | #N/A
| #N/A | #N/A | #N/A | #N/A | #N/A | #N/A | #N/A | #N/A | #N/A | #N/A | #N/A | #N/A | #N/A | #N/A | #N/A | #N/A | #N/A | #N/A | #N/A | #N/A | #N/A | #N/A | #N/A | #N/A | #N/A | #N/A | #N/A | #N/A | #N/A | #N/A | #N/A | #N/A | #N/A | #N/A | #N/A | #N/A | #N/A | #N/A | #N/A | #N/A | #N/A | #N/A | #N/A | #N/A | #N/A
| #N/A | #N/A | #N/A | #N/A | #N/A | #N/A | #N/A | #N/A | #N/A | #N/A | #N/A | #N/A | #N/A | #N/A | #N/A | #N/A | #N/A | #N/A | #N/A | #N/A | #N/A | #N/A | #N/A | #N/A | #N/A | #N/A | #N/A | #N/A | #N/A | #N/A | #N/A | #N/A | #N/A | #N/A | #N/A | #N/A | #N/A | #N/A | #N/A | #N/A | #N/A | #N/A | #N/A | #N/A | #N/A
| #N/A | #N/A | #N/A | #N/A | #N/A | #N/A | #N/A | #N/A | #N/A | #N/A | #N/A | #N/A | #N/A | #N/A | #N/A | #N/A | #N/A | #N/A | #N/A | #N/A | #N/A | #N/A | #N/A | #N/A | #N/A | #N/A | #N/A | #N/A | #N/A | #N/A | #N/A | #N/A | #N/A | #N/A | #N/A | #N/A | #N/A | #N/A | #N/A | #N/A | #N/A | #N/A | #N/A | #N/A | #N/A
| #N/A | #N/A | #N/A | #N/A | #N/A | #N/A | #N/A | #N/A | #N/A | #N/A | #N/A | #N/A | #N/A | #N/A | #N/A | #N/A | #N/A | #N/A | #N/A | #N/A | #N/A | #N/A | #N/A | #N/A | #N/A | #N/A | #N/A | #N/A | #N/A | #N/A | #N/A | #N/A | #N/A | #N/A | #N/A | #N/A | #N/A | #N/A | #N/A | #N/A | #N/A | #N/A | #N/A | #N/A | #N/A
| #N/A | #N/A | #N/A | #N/A | #N/A | #N/A | #N/A | #N/A | #N/A | #N/A | #N/A | #N/A | #N/A | #N/A | #N/A | #N/A | #N/A | #N/A | #N/A | #N/A | #N/A | #N/A | #N/A | #N/A | #N/A | #N/A | #N/A | #N/A | #N/A | #N/A | #N/A | #N/A | #N/A | #N/A | #N/A | #N/A | #N/A | #N/A | #N/A | #N/A | #N/A | #N/A | #N/A | #N/A | #N/A
| #N/A | #N/A | #N/A | #N/A | #N/A | #N/A | #N/A | #N/A | #N/A | #N/A | #N/A | #N/A | #N/A | #N/A | #N/A | #N/A | #N/A | #N/A | #N/A | #N/A | #N/A | #N/A | #N/A | #N/A | #N/A | #N/A | #N/A | #N/A | #N/A | #N/A | #N/A | #N/A | #N/A | #N/A | #N/A | #N/A | #N/A | #N/A | #N/A | #N/A | #N/A | #N/A | #N/A | #N/A | #N/A
| #N/A | #N/A | #N/A | #N/A | #N/A | #N/A | #N/A | #N/A | #N/A | #N/A | #N/A | #N/A | #N/A | #N/A | #N/A | #N/A | #N/A | #N/A | #N/A | #N/A | #N/A | #N/A | #N/A | #N/A | #N/A | #N/A | #N/A | #N/A | #N/A | #N/A | #N/A | #N/A | #N/A | #N/A | #N/A | #N/A | #N/A | #N/A | #N/A | #N/A | #N/A | #N/A | #N/A | #N/A | #N/A
| #N/A | #N/A | #N/A | #N/A | #N/A | #N/A | #N/A | #N/A | #N/A | #N/A | #N/A | #N/A | #N/A | #N/A | #N/A | #N/A | #N/A | #N/A | #N/A | #N/A | #N/A | #N/A | #N/A | #N/A | #N/A | #N/A | #N/A | #N/A | #N/A | #N/A | #N/A | #N/A | #N/A | #N/A | #N/A | #N/A | #N/A | #N/A | #N/A | #N/A | #N/A | #N/A | #N/A | #N/A | #N/A
| #N/A | #N/A | #N/A | #N/A | #N/A | #N/A | #N/A | #N/A | #N/A | #N/A | #N/A | #N/A | #N/A | #N/A | #N/A | #N/A | #N/A | #N/A | #N/A | #N/A | #N/A | #N/A | #N/A | #N/A | #N/A | #N/A | #N/A | #N/A | #N/A | #N/A | #N/A | #N/A | #N/A | #N/A | #N/A | #N/A | #N/A | #N/A | #N/A | #N/A | #N/A | #N/A | #N/A | #N/A | #N/A
| #N/A | #N/A | #N/A | #N/A | #N/A | #N/A | #N/A | #N/A | #N/A | #N/A | #N/A | #N/A | #N/A | #N/A | #N/A | #N/A | #N/A | #N/A | #N/A | #N/A | #N/A | #N/A | #N/A | #N/A | #N/A | #N/A | #N/A | #N/A | #N/A | #N/A | #N/A | #N/A | #N/A | #N/A | #N/A | #N/A | #N/A | #N/A | #N/A | #N/A | #N/A | #N/A | #N/A | #N/A | #N/A
| #N/A | #N/A | #N/A | #N/A | #N/A | #N/A | #N/A | #N/A | #N/A | #N/A | #N/A | #N/A | #N/A | #N/A | #N/A | #N/A | #N/A | #N/A | #N/A | #N/A | #N/A | #N/A | #N/A | #N/A | #N/A | #N/A | #N/A | #N/A | #N/A | #N/A | #N/A | #N/A | #N/A | #N/A | #N/A | #N/A | #N/A | #N/A | #N/A | #N/A | #N/A | #N/A | #N/A | #N/A | #N/A
| #N/A | #N/A | #N/A | #N/A | #N/A | #N/A | #N/A | #N/A | #N/A | #N/A | #N/A | #N/A | #N/A | #N/A | #N/A | #N/A | #N/A | #N/A | #N/A | #N/A | #N/A | #N/A | #N/A | #N/A | #N/A | #N/A | #N/A | #N/A | #N/A | #N/A | #N/A | #N/A | #N/A | #N/A | #N/A | #N/A | #N/A | #N/A | #N/A | #N/A | #N/A | #N/A | #N/A | #N/A | #N/A
| #N/A | #N/A | #N/A | #N/A | #N/A | #N/A | #N/A | #N/A | #N/A | #N/A | #N/A | #N/A | #N/A | #N/A | #N/A | #N/A | #N/A | #N/A | #N/A | #N/A | #N/A | #N/A | #N/A | #N/A | #N/A | #N/A | #N/A | #N/A | #N/A | #N/A | #N/A | #N/A | #N/A | #N/A | #N/A | #N/A | #N/A | #N/A | #N/A | #N/A | #N/A | #N/A | #N/A | #N/A | #N/A
| #N/A | #N/A | #N/A | #N/A | #N/A | #N/A | #N/A | #N/A | #N/A | #N/A | #N/A | #N/A | #N/A | #N/A | #N/A | #N/A | #N/A | #N/A | #N/A | #N/A | #N/A | #N/A | #N/A | #N/A | #N/A | #N/A | #N/A | #N/A | #N/A | #N/A | #N/A | #N/A | #N/A | #N/A | #N/A | #N/A | #N/A | #N/A | #N/A | #N/A | #N/A | #N/A | #N/A | #N/A | #N/A
| #N/A | #N/A | #N/A | #N/A | #N/A | #N/A | #N/A | #N/A | #N/A | #N/A | #N/A | #N/A | #N/A | #N/A | #N/A | #N/A | #N/A | #N/A | #N/A | #N/A | #N/A | #N/A | #N/A | #N/A | #N/A | #N/A | #N/A | #N/A | #N/A | #N/A | #N/A | #N/A | #N/A | #N/A | #N/A | #N/A | #N/A | #N/A | #N/A | #N/A | #N/A | #N/A | #N/A | #N/A | #N/A
| #N/A | #N/A | #N/A | #N/A | #N/A | #N/A | #N/A | #N/A | #N/A | #N/A | #N/A | #N/A | #N/A | #N/A | #N/A | #N/A | #N/A | #N/A | #N/A | #N/A | #N/A | #N/A | #N/A | #N/A | #N/A | #N/A | #N/A | #N/A | #N/A | #N/A | #N/A | #N/A | #N/A | #N/A | #N/A | #N/A | #N/A | #N/A | #N/A | #N/A | #N/A | #N/A | #N/A | #N/A | #N/A
| #N/A | #N/A | #N/A | #N/A | #N/A | #N/A | #N/A | #N/A | #N/A | #N/A | #N/A | #N/A | #N/A | #N/A | #N/A | #N/A | #N/A | #N/A | #N/A | #N/A | #N/A | #N/A | #N/A | #N/A | #N/A | #N/A | #N/A | #N/A | #N/A | #N/A | #N/A | #N/A | #N/A | #N/A | #N/A | #N/A | #N/A | #N/A | #N/A | #N/A | #N/A | #N/A | #N/A | #N/A | #N/A
| #N/A | #N/A | #N/A | #N/A | #N/A | #N/A | #N/A | #N/A | #N/A | #N/A | #N/A | #N/A | #N/A | #N/A | #N/A | #N/A | #N/A | #N/A | #N/A | #N/A | #N/A | #N/A | #N/A | #N/A | #N/A | #N/A | #N/A | #N/A | #N/A | #N/A | #N/A | #N/A | #N/A | #N/A | #N/A | #N/A | #N/A | #N/A | #N/A | #N/A | #N/A | #N/A | #N/A | #N/A | #N/A
| #N/A | #N/A | #N/A | #N/A | #N/A | #N/A | #N/A | #N/A | #N/A | #N/A | #N/A | #N/A | #N/A | #N/A | #N/A | #N/A | #N/A | #N/A | #N/A | #N/A | #N/A | #N/A | #N/A | #N/A | #N/A | #N/A | #N/A | #N/A | #N/A | #N/A | #N/A | #N/A | #N/A | #N/A | #N/A | #N/A | #N/A | #N/A | #N/A | #N/A | #N/A | #N/A | #N/A | #N/A | #N/A
| #N/A | #N/A | #N/A | #N/A | #N/A | #N/A | #N/A | #N/A | #N/A | #N/A | #N/A | #N/A | #N/A | #N/A | #N/A | #N/A | #N/A | #N/A | #N/A | #N/A | #N/A | #N/A | #N/A | #N/A | #N/A | #N/A | #N/A | #N/A | #N/A | #N/A | #N/A | #N/A | #N/A | #N/A | #N/A | #N/A | #N/A | #N/A | #N/A | #N/A | #N/A | #N/A | #N/A | #N/A | #N/A
| #N/A | #N/A | #N/A | #N/A | #N/A | #N/A | #N/A | #N/A | #N/A | #N/A | #N/A | #N/A | #N/A | #N/A | #N/A | #N/A | #N/A | #N/A | #N/A | #N/A | #N/A | #N/A | #N/A | #N/A | #N/A | #N/A | #N/A | #N/A | #N/A | #N/A | #N/A | #N/A | #N/A | #N/A | #N/A | #N/A | #N/A | #N/A | #N/A | #N/A | #N/A | #N/A | #N/A | #N/A | #N/A
| #N/A | #N/A | #N/A | #N/A | #N/A | #N/A | #N/A | #N/A | #N/A | #N/A | #N/A | #N/A | #N/A | #N/A | #N/A | #N/A | #N/A | #N/A | #N/A | #N/A | #N/A | #N/A | #N/A | #N/A | #N/A | #N/A | #N/A | #N/A | #N/A | #N/A | #N/A | #N/A | #N/A | #N/A | #N/A | #N/A | #N/A | #N/A | #N/A | #N/A | #N/A | #N/A | #N/A | #N/A | #N/A
| #N/A | #N/A | #N/A | #N/A | #N/A | #N/A | #N/A | #N/A | #N/A | #N/A | #N/A | #N/A | #N/A | #N/A | #N/A | #N/A | #N/A | #N/A | #N/A | #N/A | #N/A | #N/A | #N/A | #N/A | #N/A | #N/A | #N/A | #N/A | #N/A | #N/A | #N/A | #N/A | #N/A | #N/A | #N/A | #N/A | #N/A | #N/A | #N/A | #N/A | #N/A | #N/A | #N/A | #N/A | #N/A
| #N/A | #N/A | #N/A | #N/A | #N/A | #N/A | #N/A | #N/A | #N/A | #N/A | #N/A | #N/A | #N/A | #N/A | #N/A | #N/A | #N/A | #N/A | #N/A | #N/A | #N/A | #N/A | #N/A | #N/A | #N/A | #N/A | #N/A | #N/A | #N/A | #N/A | #N/A | #N/A | #N/A | #N/A | #N/A | #N/A | #N/A | #N/A | #N/A | #N/A | #N/A | #N/A | #N/A | #N/A | #N/A
| #N/A | #N/A | #N/A | #N/A | #N/A | #N/A | #N/A | #N/A | #N/A | #N/A | #N/A | #N/A | #N/A | #N/A | #N/A | #N/A | #N/A | #N/A | #N/A | #N/A | #N/A | #N/A | #N/A | #N/A | #N/A | #N/A | #N/A | #N/A | #N/A | #N/A | #N/A | #N/A | #N/A | #N/A | #N/A | #N/A | #N/A | #N/A | #N/A | #N/A | #N/A | #N/A | #N/A | #N/A | #N/A
| #N/A | #N/A | #N/A | #N/A | #N/A | #N/A | #N/A | #N/A | #N/A | #N/A | #N/A | #N/A | #N/A | #N/A | #N/A | #N/A | #N/A | #N/A | #N/A | #N/A | #N/A | #N/A | #N/A | #N/A | #N/A | #N/A | #N/A | #N/A | #N/A | #N/A | #N/A | #N/A | #N/A | #N/A | #N/A | #N/A | #N/A | #N/A | #N/A | #N/A | #N/A | #N/A | #N/A | #N/A | #N/A
| #N/A | #N/A | #N/A | #N/A | #N/A | #N/A | #N/A | #N/A | #N/A | #N/A | #N/A | #N/A | #N/A | #N/A | #N/A | #N/A | #N/A | #N/A | #N/A | #N/A | #N/A | #N/A | #N/A | #N/A | #N/A | #N/A | #N/A | #N/A | #N/A | #N/A | #N/A | #N/A | #N/A | #N/A | #N/A | #N/A | #N/A | #N/A | #N/A | #N/A | #N/A | #N/A | #N/A | #N/A | #N/A
| #N/A | #N/A | #N/A | #N/A | #N/A | #N/A | #N/A | #N/A | #N/A | #N/A | #N/A | #N/A | #N/A | #N/A | #N/A | #N/A | #N/A | #N/A | #N/A | #N/A | #N/A | #N/A | #N/A | #N/A | #N/A | #N/A | #N/A | #N/A | #N/A | #N/A | #N/A | #N/A | #N/A | #N/A | #N/A | #N/A | #N/A | #N/A | #N/A | #N/A | #N/A | #N/A | #N/A | #N/A | #N/A
| #N/A | #N/A | #N/A | #N/A | #N/A | #N/A | #N/A | #N/A | #N/A | #N/A | #N/A | #N/A | #N/A | #N/A | #N/A | #N/A | #N/A | #N/A | #N/A | #N/A | #N/A | #N/A | #N/A | #N/A | #N/A | #N/A | #N/A | #N/A | #N/A | #N/A | #N/A | #N/A | #N/A | #N/A | #N/A | #N/A | #N/A | #N/A | #N/A | #N/A | #N/A | #N/A | #N/A | #N/A | #N/A
| #N/A | #N/A | #N/A | #N/A | #N/A | #N/A | #N/A | #N/A | #N/A | #N/A | #N/A | #N/A | #N/A | #N/A | #N/A | #N/A | #N/A | #N/A | #N/A | #N/A | #N/A | #N/A | #N/A | #N/A | #N/A | #N/A | #N/A | #N/A | #N/A | #N/A | #N/A | #N/A | #N/A | #N/A | #N/A | #N/A | #N/A | #N/A | #N/A | #N/A | #N/A | #N/A | #N/A | #N/A | #N/A
| #N/A | #N/A | #N/A | #N/A | #N/A | #N/A | #N/A | #N/A | #N/A | #N/A | #N/A | #N/A | #N/A | #N/A | #N/A | #N/A | #N/A | #N/A | #N/A | #N/A | #N/A | #N/A | #N/A | #N/A | #N/A | #N/A | #N/A | #N/A | #N/A | #N/A | #N/A | #N/A | #N/A | #N/A | #N/A | #N/A | #N/A | #N/A | #N/A | #N/A | #N/A | #N/A | #N/A | #N/A | #N/A
| #N/A | #N/A | #N/A | #N/A | #N/A | #N/A | #N/A | #N/A | #N/A | #N/A | #N/A | #N/A | #N/A | #N/A | #N/A | #N/A | #N/A | #N/A | #N/A | #N/A | #N/A | #N/A | #N/A | #N/A | #N/A | #N/A | #N/A | #N/A | #N/A | #N/A | #N/A | #N/A | #N/A | #N/A | #N/A | #N/A | #N/A | #N/A | #N/A | #N/A | #N/A | #N/A | #N/A | #N/A | #N/A
| #N/A | #N/A | #N/A | #N/A | #N/A | #N/A | #N/A | #N/A | #N/A | #N/A | #N/A | #N/A | #N/A | #N/A | #N/A | #N/A | #N/A | #N/A | #N/A | #N/A | #N/A | #N/A | #N/A | #N/A | #N/A | #N/A | #N/A | #N/A | #N/A | #N/A | #N/A | #N/A | #N/A | #N/A | #N/A | #N/A | #N/A | #N/A | #N/A | #N/A | #N/A | #N/A | #N/A | #N/A | #N/A
| #N/A | #N/A | #N/A | #N/A | #N/A | #N/A | #N/A | #N/A | #N/A | #N/A | #N/A | #N/A | #N/A | #N/A | #N/A | #N/A | #N/A | #N/A | #N/A | #N/A | #N/A | #N/A | #N/A | #N/A | #N/A | #N/A | #N/A | #N/A | #N/A | #N/A | #N/A | #N/A | #N/A | #N/A | #N/A | #N/A | #N/A | #N/A | #N/A | #N/A | #N/A | #N/A | #N/A | #N/A | #N/A
| #N/A | #N/A | #N/A | #N/A | #N/A | #N/A | #N/A | #N/A | #N/A | #N/A | #N/A | #N/A | #N/A | #N/A | #N/A | #N/A | #N/A | #N/A | #N/A | #N/A | #N/A | #N/A | #N/A | #N/A | #N/A | #N/A | #N/A | #N/A | #N/A | #N/A | #N/A | #N/A | #N/A | #N/A | #N/A | #N/A | #N/A | #N/A | #N/A | #N/A | #N/A | #N/A | #N/A | #N/A | #N/A
| #N/A | #N/A | #N/A | #N/A | #N/A | #N/A | #N/A | #N/A | #N/A | #N/A | #N/A | #N/A | #N/A | #N/A | #N/A | #N/A | #N/A | #N/A | #N/A | #N/A | #N/A | #N/A | #N/A | #N/A | #N/A | #N/A | #N/A | #N/A | #N/A | #N/A | #N/A | #N/A | #N/A | #N/A | #N/A | #N/A | #N/A | #N/A | #N/A | #N/A | #N/A | #N/A | #N/A | #N/A | #N/A
| #N/A | #N/A | #N/A | #N/A | #N/A | #N/A | #N/A | #N/A | #N/A | #N/A | #N/A | #N/A | #N/A | #N/A | #N/A | #N/A | #N/A | #N/A | #N/A | #N/A | #N/A | #N/A | #N/A | #N/A | #N/A | #N/A | #N/A | #N/A | #N/A | #N/A | #N/A | #N/A | #N/A | #N/A | #N/A | #N/A | #N/A | #N/A | #N/A | #N/A | #N/A | #N/A | #N/A | #N/A | #N/A
| #N/A | #N/A | #N/A | #N/A | #N/A | #N/A | #N/A | #N/A | #N/A | #N/A | #N/A | #N/A | #N/A | #N/A | #N/A | #N/A | #N/A | #N/A | #N/A | #N/A | #N/A | #N/A | #N/A | #N/A | #N/A | #N/A | #N/A | #N/A | #N/A | #N/A | #N/A | #N/A | #N/A | #N/A | #N/A | #N/A | #N/A | #N/A | #N/A | #N/A | #N/A | #N/A | #N/A | #N/A | #N/A
| #N/A | #N/A | #N/A | #N/A | #N/A | #N/A | #N/A | #N/A | #N/A | #N/A | #N/A | #N/A | #N/A | #N/A | #N/A | #N/A | #N/A | #N/A | #N/A | #N/A | #N/A | #N/A | #N/A | #N/A | #N/A | #N/A | #N/A | #N/A | #N/A | #N/A | #N/A | #N/A | #N/A | #N/A | #N/A | #N/A | #N/A | #N/A | #N/A | #N/A | #N/A | #N/A | #N/A | #N/A | #N/A
| #N/A | #N/A | #N/A | #N/A | #N/A | #N/A | #N/A | #N/A | #N/A | #N/A | #N/A | #N/A | #N/A | #N/A | #N/A | #N/A | #N/A | #N/A | #N/A | #N/A | #N/A | #N/A | #N/A | #N/A | #N/A | #N/A | #N/A | #N/A | #N/A | #N/A | #N/A | #N/A | #N/A | #N/A | #N/A | #N/A | #N/A | #N/A | #N/A | #N/A | #N/A | #N/A | #N/A | #N/A | #N/A
| #N/A | #N/A | #N/A | #N/A | #N/A | #N/A | #N/A | #N/A | #N/A | #N/A | #N/A | #N/A | #N/A | #N/A | #N/A | #N/A | #N/A | #N/A | #N/A | #N/A | #N/A | #N/A | #N/A | #N/A | #N/A | #N/A | #N/A | #N/A | #N/A | #N/A | #N/A | #N/A | #N/A | #N/A | #N/A | #N/A | #N/A | #N/A | #N/A | #N/A | #N/A | #N/A | #N/A | #N/A | #N/A
| #N/A | #N/A | #N/A | #N/A | #N/A | #N/A | #N/A | #N/A | #N/A | #N/A | #N/A | #N/A | #N/A | #N/A | #N/A | #N/A | #N/A | #N/A | #N/A | #N/A | #N/A | #N/A | #N/A | #N/A | #N/A | #N/A | #N/A | #N/A | #N/A | #N/A | #N/A | #N/A | #N/A | #N/A | #N/A | #N/A | #N/A | #N/A | #N/A | #N/A | #N/A | #N/A | #N/A | #N/A | #N/A
| #N/A | #N/A | #N/A | #N/A | #N/A | #N/A | #N/A | #N/A | #N/A | #N/A | #N/A | #N/A | #N/A | #N/A | #N/A | #N/A | #N/A | #N/A | #N/A | #N/A | #N/A | #N/A | #N/A | #N/A | #N/A | #N/A | #N/A | #N/A | #N/A | #N/A | #N/A | #N/A | #N/A | #N/A | #N/A | #N/A | #N/A | #N/A | #N/A | #N/A | #N/A | #N/A | #N/A | #N/A | #N/A
| #N/A | #N/A | #N/A | #N/A | #N/A | #N/A | #N/A | #N/A | #N/A | #N/A | #N/A | #N/A | #N/A | #N/A | #N/A | #N/A | #N/A | #N/A | #N/A | #N/A | #N/A | #N/A | #N/A | #N/A | #N/A | #N/A | #N/A | #N/A | #N/A | #N/A | #N/A | #N/A | #N/A | #N/A | #N/A | #N/A | #N/A | #N/A | #N/A | #N/A | #N/A | #N/A | #N/A | #N/A | #N/A
| #N/A | #N/A | #N/A | #N/A | #N/A | #N/A | #N/A | #N/A | #N/A | #N/A | #N/A | #N/A | #N/A | #N/A | #N/A | #N/A | #N/A | #N/A | #N/A | #N/A | #N/A | #N/A | #N/A | #N/A | #N/A | #N/A | #N/A | #N/A | #N/A | #N/A | #N/A | #N/A | #N/A | #N/A | #N/A | #N/A | #N/A | #N/A | #N/A | #N/A | #N/A | #N/A | #N/A | #N/A | #N/A
| #N/A | #N/A | #N/A | #N/A | #N/A | #N/A | #N/A | #N/A | #N/A | #N/A | #N/A | #N/A | #N/A | #N/A | #N/A | #N/A | #N/A | #N/A | #N/A | #N/A | #N/A | #N/A | #N/A | #N/A | #N/A | #N/A | #N/A | #N/A | #N/A | #N/A | #N/A | #N/A | #N/A | #N/A | #N/A | #N/A | #N/A | #N/A | #N/A | #N/A | #N/A | #N/A | #N/A | #N/A | #N/A
| #N/A | #N/A | #N/A | #N/A | #N/A | #N/A | #N/A | #N/A | #N/A | #N/A | #N/A | #N/A | #N/A | #N/A | #N/A | #N/A | #N/A | #N/A | #N/A | #N/A | #N/A | #N/A | #N/A | #N/A | #N/A | #N/A | #N/A | #N/A | #N/A | #N/A | #N/A | #N/A | #N/A | #N/A | #N/A | #N/A | #N/A | #N/A | #N/A | #N/A | #N/A | #N/A | #N/A | #N/A | #N/A
| #N/A | #N/A | #N/A | #N/A | #N/A | #N/A | #N/A | #N/A | #N/A | #N/A | #N/A | #N/A | #N/A | #N/A | #N/A | #N/A | #N/A | #N/A | #N/A | #N/A | #N/A | #N/A | #N/A | #N/A | #N/A | #N/A | #N/A | #N/A | #N/A | #N/A | #N/A | #N/A | #N/A | #N/A | #N/A | #N/A | #N/A | #N/A | #N/A | #N/A | #N/A | #N/A | #N/A | #N/A | #N/A
| #N/A | #N/A | #N/A | #N/A | #N/A | #N/A | #N/A | #N/A | #N/A | #N/A | #N/A | #N/A | #N/A | #N/A | #N/A | #N/A | #N/A | #N/A | #N/A | #N/A | #N/A | #N/A | #N/A | #N/A | #N/A | #N/A | #N/A | #N/A | #N/A | #N/A | #N/A | #N/A | #N/A | #N/A | #N/A | #N/A | #N/A | #N/A | #N/A | #N/A | #N/A | #N/A | #N/A | #N/A | #N/A
| #N/A | #N/A | #N/A | #N/A | #N/A | #N/A | #N/A | #N/A | #N/A | #N/A | #N/A | #N/A | #N/A | #N/A | #N/A | #N/A | #N/A | #N/A | #N/A | #N/A | #N/A | #N/A | #N/A | #N/A | #N/A | #N/A | #N/A | #N/A | #N/A | #N/A | #N/A | #N/A | #N/A | #N/A | #N/A | #N/A | #N/A | #N/A | #N/A | #N/A | #N/A | #N/A | #N/A | #N/A | #N/A
| #N/A | #N/A | #N/A | #N/A | #N/A | #N/A | #N/A | #N/A | #N/A | #N/A | #N/A | #N/A | #N/A | #N/A | #N/A | #N/A | #N/A | #N/A | #N/A | #N/A | #N/A | #N/A | #N/A | #N/A | #N/A | #N/A | #N/A | #N/A | #N/A | #N/A | #N/A | #N/A | #N/A | #N/A | #N/A | #N/A | #N/A | #N/A | #N/A | #N/A | #N/A | #N/A | #N/A | #N/A | #N/A
| #N/A | #N/A | #N/A | #N/A | #N/A | #N/A | #N/A | #N/A | #N/A | #N/A | #N/A | #N/A | #N/A | #N/A | #N/A | #N/A | #N/A | #N/A | #N/A | #N/A | #N/A | #N/A | #N/A | #N/A | #N/A | #N/A | #N/A | #N/A | #N/A | #N/A | #N/A | #N/A | #N/A | #N/A | #N/A | #N/A | #N/A | #N/A | #N/A | #N/A | #N/A | #N/A | #N/A | #N/A | #N/A
| #N/A | #N/A | #N/A | #N/A | #N/A | #N/A | #N/A | #N/A | #N/A | #N/A | #N/A | #N/A | #N/A | #N/A | #N/A | #N/A | #N/A | #N/A | #N/A | #N/A | #N/A | #N/A | #N/A | #N/A | #N/A | #N/A | #N/A | #N/A | #N/A | #N/A | #N/A | #N/A | #N/A | #N/A | #N/A | #N/A | #N/A | #N/A | #N/A | #N/A | #N/A | #N/A | #N/A | #N/A | #N/A
| #N/A | #N/A | #N/A | #N/A | #N/A | #N/A | #N/A | #N/A | #N/A | #N/A | #N/A | #N/A | #N/A | #N/A | #N/A | #N/A | #N/A | #N/A | #N/A | #N/A | #N/A | #N/A | #N/A | #N/A | #N/A | #N/A | #N/A | #N/A | #N/A | #N/A | #N/A | #N/A | #N/A | #N/A | #N/A | #N/A | #N/A | #N/A | #N/A | #N/A | #N/A | #N/A | #N/A | #N/A | #N/A
| #N/A | #N/A | #N/A | #N/A | #N/A | #N/A | #N/A | #N/A | #N/A | #N/A | #N/A | #N/A | #N/A | #N/A | #N/A | #N/A | #N/A | #N/A | #N/A | #N/A | #N/A | #N/A | #N/A | #N/A | #N/A | #N/A | #N/A | #N/A | #N/A | #N/A | #N/A | #N/A | #N/A | #N/A | #N/A | #N/A | #N/A | #N/A | #N/A | #N/A | #N/A | #N/A | #N/A | #N/A | #N/A
| #N/A | #N/A | #N/A | #N/A | #N/A | #N/A | #N/A | #N/A | #N/A | #N/A | #N/A | #N/A | #N/A | #N/A | #N/A | #N/A | #N/A | #N/A | #N/A | #N/A | #N/A | #N/A | #N/A | #N/A | #N/A | #N/A | #N/A | #N/A | #N/A | #N/A | #N/A | #N/A | #N/A | #N/A | #N/A | #N/A | #N/A | #N/A | #N/A | #N/A | #N/A | #N/A | #N/A | #N/A | #N/A
| #N/A | #N/A | #N/A | #N/A | #N/A | #N/A | #N/A | #N/A | #N/A | #N/A | #N/A | #N/A | #N/A | #N/A | #N/A | #N/A | #N/A | #N/A | #N/A | #N/A | #N/A | #N/A | #N/A | #N/A | #N/A | #N/A | #N/A | #N/A | #N/A | #N/A | #N/A | #N/A | #N/A | #N/A | #N/A | #N/A | #N/A | #N/A | #N/A | #N/A | #N/A | #N/A | #N/A | #N/A | #N/A
| #N/A | #N/A | #N/A | #N/A | #N/A | #N/A | #N/A | #N/A | #N/A | #N/A | #N/A | #N/A | #N/A | #N/A | #N/A | #N/A | #N/A | #N/A | #N/A | #N/A | #N/A | #N/A | #N/A | #N/A | #N/A | #N/A | #N/A | #N/A | #N/A | #N/A | #N/A | #N/A | #N/A | #N/A | #N/A | #N/A | #N/A | #N/A | #N/A | #N/A | #N/A | #N/A | #N/A | #N/A | #N/A
| #N/A | #N/A | #N/A | #N/A | #N/A | #N/A | #N/A | #N/A | #N/A | #N/A | #N/A | #N/A | #N/A | #N/A | #N/A | #N/A | #N/A | #N/A | #N/A | #N/A | #N/A | #N/A | #N/A | #N/A | #N/A | #N/A | #N/A | #N/A | #N/A | #N/A | #N/A | #N/A | #N/A | #N/A | #N/A | #N/A | #N/A | #N/A | #N/A | #N/A | #N/A | #N/A | #N/A | #N/A | #N/A
| #N/A | #N/A | #N/A | #N/A | #N/A | #N/A | #N/A | #N/A | #N/A | #N/A | #N/A | #N/A | #N/A | #N/A | #N/A | #N/A | #N/A | #N/A | #N/A | #N/A | #N/A | #N/A | #N/A | #N/A | #N/A | #N/A | #N/A | #N/A | #N/A | #N/A | #N/A | #N/A | #N/A | #N/A | #N/A | #N/A | #N/A | #N/A | #N/A | #N/A | #N/A | #N/A | #N/A | #N/A | #N/A
| #N/A | #N/A | #N/A | #N/A | #N/A | #N/A | #N/A | #N/A | #N/A | #N/A | #N/A | #N/A | #N/A | #N/A | #N/A | #N/A | #N/A | #N/A | #N/A | #N/A | #N/A | #N/A | #N/A | #N/A | #N/A | #N/A | #N/A | #N/A | #N/A | #N/A | #N/A | #N/A | #N/A | #N/A | #N/A | #N/A | #N/A | #N/A | #N/A | #N/A | #N/A | #N/A | #N/A | #N/A | #N/A
| #N/A | #N/A | #N/A | #N/A | #N/A | #N/A | #N/A | #N/A | #N/A | #N/A | #N/A | #N/A | #N/A | #N/A | #N/A | #N/A | #N/A | #N/A | #N/A | #N/A | #N/A | #N/A | #N/A | #N/A | #N/A | #N/A | #N/A | #N/A | #N/A | #N/A | #N/A | #N/A | #N/A | #N/A | #N/A | #N/A | #N/A | #N/A | #N/A | #N/A | #N/A | #N/A | #N/A | #N/A | #N/A
| #N/A | #N/A | #N/A | #N/A | #N/A | #N/A | #N/A | #N/A | #N/A | #N/A | #N/A | #N/A | #N/A | #N/A | #N/A | #N/A | #N/A | #N/A | #N/A | #N/A | #N/A | #N/A | #N/A | #N/A | #N/A | #N/A | #N/A | #N/A | #N/A | #N/A | #N/A | #N/A | #N/A | #N/A | #N/A | #N/A | #N/A | #N/A | #N/A | #N/A | #N/A | #N/A | #N/A | #N/A | #N/A
| #N/A | #N/A | #N/A | #N/A | #N/A | #N/A | #N/A | #N/A | #N/A | #N/A | #N/A | #N/A | #N/A | #N/A | #N/A | #N/A | #N/A | #N/A | #N/A | #N/A | #N/A | #N/A | #N/A | #N/A | #N/A | #N/A | #N/A | #N/A | #N/A | #N/A | #N/A | #N/A | #N/A | #N/A | #N/A | #N/A | #N/A | #N/A | #N/A | #N/A | #N/A | #N/A | #N/A | #N/A | #N/A
| #N/A | #N/A | #N/A | #N/A | #N/A | #N/A | #N/A | #N/A | #N/A | #N/A | #N/A | #N/A | #N/A | #N/A | #N/A | #N/A | #N/A | #N/A | #N/A | #N/A | #N/A | #N/A | #N/A | #N/A | #N/A | #N/A | #N/A | #N/A | #N/A | #N/A | #N/A | #N/A | #N/A | #N/A | #N/A | #N/A | #N/A | #N/A | #N/A | #N/A | #N/A | #N/A | #N/A | #N/A | #N/A
| #N/A | #N/A | #N/A | #N/A | #N/A | #N/A | #N/A | #N/A | #N/A | #N/A | #N/A | #N/A | #N/A | #N/A | #N/A | #N/A | #N/A | #N/A | #N/A | #N/A | #N/A | #N/A | #N/A | #N/A | #N/A | #N/A | #N/A | #N/A | #N/A | #N/A | #N/A | #N/A | #N/A | #N/A | #N/A | #N/A | #N/A | #N/A | #N/A | #N/A | #N/A | #N/A | #N/A | #N/A | #N/A
| #N/A | #N/A | #N/A | #N/A | #N/A | #N/A | #N/A | #N/A | #N/A | #N/A | #N/A | #N/A | #N/A | #N/A | #N/A | #N/A | #N/A | #N/A | #N/A | #N/A | #N/A | #N/A | #N/A | #N/A | #N/A | #N/A | #N/A | #N/A | #N/A | #N/A | #N/A | #N/A | #N/A | #N/A | #N/A | #N/A | #N/A | #N/A | #N/A | #N/A | #N/A | #N/A | #N/A | #N/A | #N/A
| #N/A | #N/A | #N/A | #N/A | #N/A | #N/A | #N/A | #N/A | #N/A | #N/A | #N/A | #N/A | #N/A | #N/A | #N/A | #N/A | #N/A | #N/A | #N/A | #N/A | #N/A | #N/A | #N/A | #N/A | #N/A | #N/A | #N/A | #N/A | #N/A | #N/A | #N/A | #N/A | #N/A | #N/A | #N/A | #N/A | #N/A | #N/A | #N/A | #N/A | #N/A | #N/A | #N/A | #N/A | #N/A
| #N/A | #N/A | #N/A | #N/A | #N/A | #N/A | #N/A | #N/A | #N/A | #N/A | #N/A | #N/A | #N/A | #N/A | #N/A | #N/A | #N/A | #N/A | #N/A | #N/A | #N/A | #N/A | #N/A | #N/A | #N/A | #N/A | #N/A | #N/A | #N/A | #N/A | #N/A | #N/A | #N/A | #N/A | #N/A | #N/A | #N/A | #N/A | #N/A | #N/A | #N/A | #N/A | #N/A | #N/A | #N/A
| #N/A | #N/A | #N/A | #N/A | #N/A | #N/A | #N/A | #N/A | #N/A | #N/A | #N/A | #N/A | #N/A | #N/A | #N/A | #N/A | #N/A | #N/A | #N/A | #N/A | #N/A | #N/A | #N/A | #N/A | #N/A | #N/A | #N/A | #N/A | #N/A | #N/A | #N/A | #N/A | #N/A | #N/A | #N/A | #N/A | #N/A | #N/A | #N/A | #N/A | #N/A | #N/A | #N/A | #N/A | #N/A
| #N/A | #N/A | #N/A | #N/A | #N/A | #N/A | #N/A | #N/A | #N/A | #N/A | #N/A | #N/A | #N/A | #N/A | #N/A | #N/A | #N/A | #N/A | #N/A | #N/A | #N/A | #N/A | #N/A | #N/A | #N/A | #N/A | #N/A | #N/A | #N/A | #N/A | #N/A | #N/A | #N/A | #N/A | #N/A | #N/A | #N/A | #N/A | #N/A | #N/A | #N/A | #N/A | #N/A | #N/A | #N/A
| #N/A | #N/A | #N/A | #N/A | #N/A | #N/A | #N/A | #N/A | #N/A | #N/A | #N/A | #N/A | #N/A | #N/A | #N/A | #N/A | #N/A | #N/A | #N/A | #N/A | #N/A | #N/A | #N/A | #N/A | #N/A | #N/A | #N/A | #N/A | #N/A | #N/A | #N/A | #N/A | #N/A | #N/A | #N/A | #N/A | #N/A | #N/A | #N/A | #N/A | #N/A | #N/A | #N/A | #N/A | #N/A
| #N/A | #N/A | #N/A | #N/A | #N/A | #N/A | #N/A | #N/A | #N/A | #N/A | #N/A | #N/A | #N/A | #N/A | #N/A | #N/A | #N/A | #N/A | #N/A | #N/A | #N/A | #N/A | #N/A | #N/A | #N/A | #N/A | #N/A | #N/A | #N/A | #N/A | #N/A | #N/A | #N/A | #N/A | #N/A | #N/A | #N/A | #N/A | #N/A | #N/A | #N/A | #N/A | #N/A | #N/A | #N/A
| #N/A | #N/A | #N/A | #N/A | #N/A | #N/A | #N/A | #N/A | #N/A | #N/A | #N/A | #N/A | #N/A | #N/A | #N/A | #N/A | #N/A | #N/A | #N/A | #N/A | #N/A | #N/A | #N/A | #N/A | #N/A | #N/A | #N/A | #N/A | #N/A | #N/A | #N/A | #N/A | #N/A | #N/A | #N/A | #N/A | #N/A | #N/A | #N/A | #N/A | #N/A | #N/A | #N/A | #N/A | #N/A
| #N/A | #N/A | #N/A | #N/A | #N/A | #N/A | #N/A | #N/A | #N/A | #N/A | #N/A | #N/A | #N/A | #N/A | #N/A | #N/A | #N/A | #N/A | #N/A | #N/A | #N/A | #N/A | #N/A | #N/A | #N/A | #N/A | #N/A | #N/A | #N/A | #N/A | #N/A | #N/A | #N/A | #N/A | #N/A | #N/A | #N/A | #N/A | #N/A | #N/A | #N/A | #N/A | #N/A | #N/A | #N/A
| #N/A | #N/A | #N/A | #N/A | #N/A | #N/A | #N/A | #N/A | #N/A | #N/A | #N/A | #N/A | #N/A | #N/A | #N/A | #N/A | #N/A | #N/A | #N/A | #N/A | #N/A | #N/A | #N/A | #N/A | #N/A | #N/A | #N/A | #N/A | #N/A | #N/A | #N/A | #N/A | #N/A | #N/A | #N/A | #N/A | #N/A | #N/A | #N/A | #N/A | #N/A | #N/A | #N/A | #N/A | #N/A
| #N/A | #N/A | #N/A | #N/A | #N/A | #N/A | #N/A | #N/A | #N/A | #N/A | #N/A | #N/A | #N/A | #N/A | #N/A | #N/A | #N/A | #N/A | #N/A | #N/A | #N/A | #N/A | #N/A | #N/A | #N/A | #N/A | #N/A | #N/A | #N/A | #N/A | #N/A | #N/A | #N/A | #N/A | #N/A | #N/A | #N/A | #N/A | #N/A | #N/A | #N/A | #N/A | #N/A | #N/A | #N/A
| #N/A | #N/A | #N/A | #N/A | #N/A | #N/A | #N/A | #N/A | #N/A | #N/A | #N/A | #N/A | #N/A | #N/A | #N/A | #N/A | #N/A | #N/A | #N/A | #N/A | #N/A | #N/A | #N/A | #N/A | #N/A | #N/A | #N/A | #N/A | #N/A | #N/A | #N/A | #N/A | #N/A | #N/A | #N/A | #N/A | #N/A | #N/A | #N/A | #N/A | #N/A | #N/A | #N/A | #N/A | #N/A
| #N/A | #N/A | #N/A | #N/A | #N/A | #N/A | #N/A | #N/A | #N/A | #N/A | #N/A | #N/A | #N/A | #N/A | #N/A | #N/A | #N/A | #N/A | #N/A | #N/A | #N/A | #N/A | #N/A | #N/A | #N/A | #N/A | #N/A | #N/A | #N/A | #N/A | #N/A | #N/A | #N/A | #N/A | #N/A | #N/A | #N/A | #N/A | #N/A | #N/A | #N/A | #N/A | #N/A | #N/A | #N/A
| #N/A | #N/A | #N/A | #N/A | #N/A | #N/A | #N/A | #N/A | #N/A | #N/A | #N/A | #N/A | #N/A | #N/A | #N/A | #N/A | #N/A | #N/A | #N/A | #N/A | #N/A | #N/A | #N/A | #N/A | #N/A | #N/A | #N/A | #N/A | #N/A | #N/A | #N/A | #N/A | #N/A | #N/A | #N/A | #N/A | #N/A | #N/A | #N/A | #N/A | #N/A | #N/A | #N/A | #N/A | #N/A
| #N/A | #N/A | #N/A | #N/A | #N/A | #N/A | #N/A | #N/A | #N/A | #N/A | #N/A | #N/A | #N/A | #N/A | #N/A | #N/A | #N/A | #N/A | #N/A | #N/A | #N/A | #N/A | #N/A | #N/A | #N/A | #N/A | #N/A | #N/A | #N/A | #N/A | #N/A | #N/A | #N/A | #N/A | #N/A | #N/A | #N/A | #N/A | #N/A | #N/A | #N/A | #N/A | #N/A | #N/A | #N/A
| #N/A | #N/A | #N/A | #N/A | #N/A | #N/A | #N/A | #N/A | #N/A | #N/A | #N/A | #N/A | #N/A | #N/A | #N/A | #N/A | #N/A | #N/A | #N/A | #N/A | #N/A | #N/A | #N/A | #N/A | #N/A | #N/A | #N/A | #N/A | #N/A | #N/A | #N/A | #N/A | #N/A | #N/A | #N/A | #N/A | #N/A | #N/A | #N/A | #N/A | #N/A | #N/A | #N/A | #N/A | #N/A
| #N/A | #N/A | #N/A | #N/A | #N/A | #N/A | #N/A | #N/A | #N/A | #N/A | #N/A | #N/A | #N/A | #N/A | #N/A | #N/A | #N/A | #N/A | #N/A | #N/A | #N/A | #N/A | #N/A | #N/A | #N/A | #N/A | #N/A | #N/A | #N/A | #N/A | #N/A | #N/A | #N/A | #N/A | #N/A | #N/A | #N/A | #N/A | #N/A | #N/A | #N/A | #N/A | #N/A | #N/A | #N/A
| #N/A | #N/A | #N/A | #N/A | #N/A | #N/A | #N/A | #N/A | #N/A | #N/A | #N/A | #N/A | #N/A | #N/A | #N/A | #N/A | #N/A | #N/A | #N/A | #N/A | #N/A | #N/A | #N/A | #N/A | #N/A | #N/A | #N/A | #N/A | #N/A | #N/A | #N/A | #N/A | #N/A | #N/A | #N/A | #N/A | #N/A | #N/A | #N/A | #N/A | #N/A | #N/A | #N/A | #N/A | #N/A
| #N/A | #N/A | #N/A | #N/A | #N/A | #N/A | #N/A | #N/A | #N/A | #N/A | #N/A | #N/A | #N/A | #N/A | #N/A | #N/A | #N/A | #N/A | #N/A | #N/A | #N/A | #N/A | #N/A | #N/A | #N/A | #N/A | #N/A | #N/A | #N/A | #N/A | #N/A | #N/A | #N/A | #N/A | #N/A | #N/A | #N/A | #N/A | #N/A | #N/A | #N/A | #N/A | #N/A | #N/A | #N/A
| #N/A | #N/A | #N/A | #N/A | #N/A | #N/A | #N/A | #N/A | #N/A | #N/A | #N/A | #N/A | #N/A | #N/A | #N/A | #N/A | #N/A | #N/A | #N/A | #N/A | #N/A | #N/A | #N/A | #N/A | #N/A | #N/A | #N/A | #N/A | #N/A | #N/A | #N/A | #N/A | #N/A | #N/A | #N/A | #N/A | #N/A | #N/A | #N/A | #N/A | #N/A | #N/A | #N/A | #N/A | #N/A
| #N/A | #N/A | #N/A | #N/A | #N/A | #N/A | #N/A | #N/A | #N/A | #N/A | #N/A | #N/A | #N/A | #N/A | #N/A | #N/A | #N/A | #N/A | #N/A | #N/A | #N/A | #N/A | #N/A | #N/A | #N/A | #N/A | #N/A | #N/A | #N/A | #N/A | #N/A | #N/A | #N/A | #N/A | #N/A | #N/A | #N/A | #N/A | #N/A | #N/A | #N/A | #N/A | #N/A | #N/A | #N/A
| #N/A | #N/A | #N/A | #N/A | #N/A | #N/A | #N/A | #N/A | #N/A | #N/A | #N/A | #N/A | #N/A | #N/A | #N/A | #N/A | #N/A | #N/A | #N/A | #N/A | #N/A | #N/A | #N/A | #N/A | #N/A | #N/A | #N/A | #N/A | #N/A | #N/A | #N/A | #N/A | #N/A | #N/A | #N/A | #N/A | #N/A | #N/A | #N/A | #N/A | #N/A | #N/A | #N/A | #N/A | #N/A
| #N/A | #N/A | #N/A | #N/A | #N/A | #N/A | #N/A | #N/A | #N/A | #N/A | #N/A | #N/A | #N/A | #N/A | #N/A | #N/A | #N/A | #N/A | #N/A | #N/A | #N/A | #N/A | #N/A | #N/A | #N/A | #N/A | #N/A | #N/A | #N/A | #N/A | #N/A | #N/A | #N/A | #N/A | #N/A | #N/A | #N/A | #N/A | #N/A | #N/A | #N/A | #N/A | #N/A | #N/A | #N/A
| #N/A | #N/A | #N/A | #N/A | #N/A | #N/A | #N/A | #N/A | #N/A | #N/A | #N/A | #N/A | #N/A | #N/A | #N/A | #N/A | #N/A | #N/A | #N/A | #N/A | #N/A | #N/A | #N/A | #N/A | #N/A | #N/A | #N/A | #N/A | #N/A | #N/A | #N/A | #N/A | #N/A | #N/A | #N/A | #N/A | #N/A | #N/A | #N/A | #N/A | #N/A | #N/A | #N/A | #N/A | #N/A
| #N/A | #N/A | #N/A | #N/A | #N/A | #N/A | #N/A | #N/A | #N/A | #N/A | #N/A | #N/A | #N/A | #N/A | #N/A | #N/A | #N/A | #N/A | #N/A | #N/A | #N/A | #N/A | #N/A | #N/A | #N/A | #N/A | #N/A | #N/A | #N/A | #N/A | #N/A | #N/A | #N/A | #N/A | #N/A | #N/A | #N/A | #N/A | #N/A | #N/A | #N/A | #N/A | #N/A | #N/A | #N/A
| #N/A | #N/A | #N/A | #N/A | #N/A | #N/A | #N/A | #N/A | #N/A | #N/A | #N/A | #N/A | #N/A | #N/A | #N/A | #N/A | #N/A | #N/A | #N/A | #N/A | #N/A | #N/A | #N/A | #N/A | #N/A | #N/A | #N/A | #N/A | #N/A | #N/A | #N/A | #N/A | #N/A | #N/A | #N/A | #N/A | #N/A | #N/A | #N/A | #N/A | #N/A | #N/A | #N/A | #N/A | #N/A
| #N/A | #N/A | #N/A | #N/A | #N/A | #N/A | #N/A | #N/A | #N/A | #N/A | #N/A | #N/A | #N/A | #N/A | #N/A | #N/A | #N/A | #N/A | #N/A | #N/A | #N/A | #N/A | #N/A | #N/A | #N/A | #N/A | #N/A | #N/A | #N/A | #N/A | #N/A | #N/A | #N/A | #N/A | #N/A | #N/A | #N/A | #N/A | #N/A | #N/A | #N/A | #N/A | #N/A | #N/A | #N/A
| #N/A | #N/A | #N/A | #N/A | #N/A | #N/A | #N/A | #N/A | #N/A | #N/A | #N/A | #N/A | #N/A | #N/A | #N/A | #N/A | #N/A | #N/A | #N/A | #N/A | #N/A | #N/A | #N/A | #N/A | #N/A | #N/A | #N/A | #N/A | #N/A | #N/A | #N/A | #N/A | #N/A | #N/A | #N/A | #N/A | #N/A | #N/A | #N/A | #N/A | #N/A | #N/A | #N/A | #N/A | #N/A
| #N/A | #N/A | #N/A | #N/A | #N/A | #N/A | #N/A | #N/A | #N/A | #N/A | #N/A | #N/A | #N/A | #N/A | #N/A | #N/A | #N/A | #N/A | #N/A | #N/A | #N/A | #N/A | #N/A | #N/A | #N/A | #N/A | #N/A | #N/A | #N/A | #N/A | #N/A | #N/A | #N/A | #N/A | #N/A | #N/A | #N/A | #N/A | #N/A | #N/A | #N/A | #N/A | #N/A | #N/A | #N/A
| #N/A | #N/A | #N/A | #N/A | #N/A | #N/A | #N/A | #N/A | #N/A | #N/A | #N/A | #N/A | #N/A | #N/A | #N/A | #N/A | #N/A | #N/A | #N/A | #N/A | #N/A | #N/A | #N/A | #N/A | #N/A | #N/A | #N/A | #N/A | #N/A | #N/A | #N/A | #N/A | #N/A | #N/A | #N/A | #N/A | #N/A | #N/A | #N/A | #N/A | #N/A | #N/A | #N/A | #N/A | #N/A
| #N/A | #N/A | #N/A | #N/A | #N/A | #N/A | #N/A | #N/A | #N/A | #N/A | #N/A | #N/A | #N/A | #N/A | #N/A | #N/A | #N/A | #N/A | #N/A | #N/A | #N/A | #N/A | #N/A | #N/A | #N/A | #N/A | #N/A | #N/A | #N/A | #N/A | #N/A | #N/A | #N/A | #N/A | #N/A | #N/A | #N/A | #N/A | #N/A | #N/A | #N/A | #N/A | #N/A | #N/A | #N/A
| #N/A | #N/A | #N/A | #N/A | #N/A | #N/A | #N/A | #N/A | #N/A | #N/A | #N/A | #N/A | #N/A | #N/A | #N/A | #N/A | #N/A | #N/A | #N/A | #N/A | #N/A | #N/A | #N/A | #N/A | #N/A | #N/A | #N/A | #N/A | #N/A | #N/A | #N/A | #N/A | #N/A | #N/A | #N/A | #N/A | #N/A | #N/A | #N/A | #N/A | #N/A | #N/A | #N/A | #N/A | #N/A
| #N/A | #N/A | #N/A | #N/A | #N/A | #N/A | #N/A | #N/A | #N/A | #N/A | #N/A | #N/A | #N/A | #N/A | #N/A | #N/A | #N/A | #N/A | #N/A | #N/A | #N/A | #N/A | #N/A | #N/A | #N/A | #N/A | #N/A | #N/A | #N/A | #N/A | #N/A | #N/A | #N/A | #N/A | #N/A | #N/A | #N/A | #N/A | #N/A | #N/A | #N/A | #N/A | #N/A | #N/A | #N/A
| #N/A | #N/A | #N/A | #N/A | #N/A | #N/A | #N/A | #N/A | #N/A | #N/A | #N/A | #N/A | #N/A | #N/A | #N/A | #N/A | #N/A | #N/A | #N/A | #N/A | #N/A | #N/A | #N/A | #N/A | #N/A | #N/A | #N/A | #N/A | #N/A | #N/A | #N/A | #N/A | #N/A | #N/A | #N/A | #N/A | #N/A | #N/A | #N/A | #N/A | #N/A | #N/A | #N/A | #N/A | #N/A
| #N/A | #N/A | #N/A | #N/A | #N/A | #N/A | #N/A | #N/A | #N/A | #N/A | #N/A | #N/A | #N/A | #N/A | #N/A | #N/A | #N/A | #N/A | #N/A | #N/A | #N/A | #N/A | #N/A | #N/A | #N/A | #N/A | #N/A | #N/A | #N/A | #N/A | #N/A | #N/A | #N/A | #N/A | #N/A | #N/A | #N/A | #N/A | #N/A | #N/A | #N/A | #N/A | #N/A | #N/A | #N/A
| #N/A | #N/A | #N/A | #N/A | #N/A | #N/A | #N/A | #N/A | #N/A | #N/A | #N/A | #N/A | #N/A | #N/A | #N/A | #N/A | #N/A | #N/A | #N/A | #N/A | #N/A | #N/A | #N/A | #N/A | #N/A | #N/A | #N/A | #N/A | #N/A | #N/A | #N/A | #N/A | #N/A | #N/A | #N/A | #N/A | #N/A | #N/A | #N/A | #N/A | #N/A | #N/A | #N/A | #N/A | #N/A
| #N/A | #N/A | #N/A | #N/A | #N/A | #N/A | #N/A | #N/A | #N/A | #N/A | #N/A | #N/A | #N/A | #N/A | #N/A | #N/A | #N/A | #N/A | #N/A | #N/A | #N/A | #N/A | #N/A | #N/A | #N/A | #N/A | #N/A | #N/A | #N/A | #N/A | #N/A | #N/A | #N/A | #N/A | #N/A | #N/A | #N/A | #N/A | #N/A | #N/A | #N/A | #N/A | #N/A | #N/A | #N/A
| #N/A | #N/A | #N/A | #N/A | #N/A | #N/A | #N/A | #N/A | #N/A | #N/A | #N/A | #N/A | #N/A | #N/A | #N/A | #N/A | #N/A | #N/A | #N/A | #N/A | #N/A | #N/A | #N/A | #N/A | #N/A | #N/A | #N/A | #N/A | #N/A | #N/A | #N/A | #N/A | #N/A | #N/A | #N/A | #N/A | #N/A | #N/A | #N/A | #N/A | #N/A | #N/A | #N/A | #N/A | #N/A
| #N/A | #N/A | #N/A | #N/A | #N/A | #N/A | #N/A | #N/A | #N/A | #N/A | #N/A | #N/A | #N/A | #N/A | #N/A | #N/A | #N/A | #N/A | #N/A | #N/A | #N/A | #N/A | #N/A | #N/A | #N/A | #N/A | #N/A | #N/A | #N/A | #N/A | #N/A | #N/A | #N/A | #N/A | #N/A | #N/A | #N/A | #N/A | #N/A | #N/A | #N/A | #N/A | #N/A | #N/A | #N/A
| #N/A | #N/A | #N/A | #N/A | #N/A | #N/A | #N/A | #N/A | #N/A | #N/A | #N/A | #N/A | #N/A | #N/A | #N/A | #N/A | #N/A | #N/A | #N/A | #N/A | #N/A | #N/A | #N/A | #N/A | #N/A | #N/A | #N/A | #N/A | #N/A | #N/A | #N/A | #N/A | #N/A | #N/A | #N/A | #N/A | #N/A | #N/A | #N/A | #N/A | #N/A | #N/A | #N/A | #N/A | #N/A
| #N/A | #N/A | #N/A | #N/A | #N/A | #N/A | #N/A | #N/A | #N/A | #N/A | #N/A | #N/A | #N/A | #N/A | #N/A | #N/A | #N/A | #N/A | #N/A | #N/A | #N/A | #N/A | #N/A | #N/A | #N/A | #N/A | #N/A | #N/A | #N/A | #N/A | #N/A | #N/A | #N/A | #N/A | #N/A | #N/A | #N/A | #N/A | #N/A | #N/A | #N/A | #N/A | #N/A | #N/A | #N/A
| #N/A | #N/A | #N/A | #N/A | #N/A | #N/A | #N/A | #N/A | #N/A | #N/A | #N/A | #N/A | #N/A | #N/A | #N/A | #N/A | #N/A | #N/A | #N/A | #N/A | #N/A | #N/A | #N/A | #N/A | #N/A | #N/A | #N/A | #N/A | #N/A | #N/A | #N/A | #N/A | #N/A | #N/A | #N/A | #N/A | #N/A | #N/A | #N/A | #N/A | #N/A | #N/A | #N/A | #N/A | #N/A
| #N/A | #N/A | #N/A | #N/A | #N/A | #N/A | #N/A | #N/A | #N/A | #N/A | #N/A | #N/A | #N/A | #N/A | #N/A | #N/A | #N/A | #N/A | #N/A | #N/A | #N/A | #N/A | #N/A | #N/A | #N/A | #N/A | #N/A | #N/A | #N/A | #N/A | #N/A | #N/A | #N/A | #N/A | #N/A | #N/A | #N/A | #N/A | #N/A | #N/A | #N/A | #N/A | #N/A | #N/A | #N/A
| #N/A | #N/A | #N/A | #N/A | #N/A | #N/A | #N/A | #N/A | #N/A | #N/A | #N/A | #N/A | #N/A | #N/A | #N/A | #N/A | #N/A | #N/A | #N/A | #N/A | #N/A | #N/A | #N/A | #N/A | #N/A | #N/A | #N/A | #N/A | #N/A | #N/A | #N/A | #N/A | #N/A | #N/A | #N/A | #N/A | #N/A | #N/A | #N/A | #N/A | #N/A | #N/A | #N/A | #N/A | #N/A
| #N/A | #N/A | #N/A | #N/A | #N/A | #N/A | #N/A | #N/A | #N/A | #N/A | #N/A | #N/A | #N/A | #N/A | #N/A | #N/A | #N/A | #N/A | #N/A | #N/A | #N/A | #N/A | #N/A | #N/A | #N/A | #N/A | #N/A | #N/A | #N/A | #N/A | #N/A | #N/A | #N/A | #N/A | #N/A | #N/A | #N/A | #N/A | #N/A | #N/A | #N/A | #N/A | #N/A | #N/A | #N/A
| #N/A | #N/A | #N/A | #N/A | #N/A | #N/A | #N/A | #N/A | #N/A | #N/A | #N/A | #N/A | #N/A | #N/A | #N/A | #N/A | #N/A | #N/A | #N/A | #N/A | #N/A | #N/A | #N/A | #N/A | #N/A | #N/A | #N/A | #N/A | #N/A | #N/A | #N/A | #N/A | #N/A | #N/A | #N/A | #N/A | #N/A | #N/A | #N/A | #N/A | #N/A | #N/A | #N/A | #N/A | #N/A
| #N/A | #N/A | #N/A | #N/A | #N/A | #N/A | #N/A | #N/A | #N/A | #N/A | #N/A | #N/A | #N/A | #N/A | #N/A | #N/A | #N/A | #N/A | #N/A | #N/A | #N/A | #N/A | #N/A | #N/A | #N/A | #N/A | #N/A | #N/A | #N/A | #N/A | #N/A | #N/A | #N/A | #N/A | #N/A | #N/A | #N/A | #N/A | #N/A | #N/A | #N/A | #N/A | #N/A | #N/A | #N/A
| #N/A | #N/A | #N/A | #N/A | #N/A | #N/A | #N/A | #N/A | #N/A | #N/A | #N/A | #N/A | #N/A | #N/A | #N/A | #N/A | #N/A | #N/A | #N/A | #N/A | #N/A | #N/A | #N/A | #N/A | #N/A | #N/A | #N/A | #N/A | #N/A | #N/A | #N/A | #N/A | #N/A | #N/A | #N/A | #N/A | #N/A | #N/A | #N/A | #N/A | #N/A | #N/A | #N/A | #N/A | #N/A
| #N/A | #N/A | #N/A | #N/A | #N/A | #N/A | #N/A | #N/A | #N/A | #N/A | #N/A | #N/A | #N/A | #N/A | #N/A | #N/A | #N/A | #N/A | #N/A | #N/A | #N/A | #N/A | #N/A | #N/A | #N/A | #N/A | #N/A | #N/A | #N/A | #N/A | #N/A | #N/A | #N/A | #N/A | #N/A | #N/A | #N/A | #N/A | #N/A | #N/A | #N/A | #N/A | #N/A | #N/A | #N/A
| #N/A | #N/A | #N/A | #N/A | #N/A | #N/A | #N/A | #N/A | #N/A | #N/A | #N/A | #N/A | #N/A | #N/A | #N/A | #N/A | #N/A | #N/A | #N/A | #N/A | #N/A | #N/A | #N/A | #N/A | #N/A | #N/A | #N/A | #N/A | #N/A | #N/A | #N/A | #N/A | #N/A | #N/A | #N/A | #N/A | #N/A | #N/A | #N/A | #N/A | #N/A | #N/A | #N/A | #N/A | #N/A
| #N/A | #N/A | #N/A | #N/A | #N/A | #N/A | #N/A | #N/A | #N/A | #N/A | #N/A | #N/A | #N/A | #N/A | #N/A | #N/A | #N/A | #N/A | #N/A | #N/A | #N/A | #N/A | #N/A | #N/A | #N/A | #N/A | #N/A | #N/A | #N/A | #N/A | #N/A | #N/A | #N/A | #N/A | #N/A | #N/A | #N/A | #N/A | #N/A | #N/A | #N/A | #N/A | #N/A | #N/A | #N/A
| #N/A | #N/A | #N/A | #N/A | #N/A | #N/A | #N/A | #N/A | #N/A | #N/A | #N/A | #N/A | #N/A | #N/A | #N/A | #N/A | #N/A | #N/A | #N/A | #N/A | #N/A | #N/A | #N/A | #N/A | #N/A | #N/A | #N/A | #N/A | #N/A | #N/A | #N/A | #N/A | #N/A | #N/A | #N/A | #N/A | #N/A | #N/A | #N/A | #N/A | #N/A | #N/A | #N/A | #N/A | #N/A
| #N/A | #N/A | #N/A | #N/A | #N/A | #N/A | #N/A | #N/A | #N/A | #N/A | #N/A | #N/A | #N/A | #N/A | #N/A | #N/A | #N/A | #N/A | #N/A | #N/A | #N/A | #N/A | #N/A | #N/A | #N/A | #N/A | #N/A | #N/A | #N/A | #N/A | #N/A | #N/A | #N/A | #N/A | #N/A | #N/A | #N/A | #N/A | #N/A | #N/A | #N/A | #N/A | #N/A | #N/A | #N/A
| #N/A | #N/A | #N/A | #N/A | #N/A | #N/A | #N/A | #N/A | #N/A | #N/A | #N/A | #N/A | #N/A | #N/A | #N/A | #N/A | #N/A | #N/A | #N/A | #N/A | #N/A | #N/A | #N/A | #N/A | #N/A | #N/A | #N/A | #N/A | #N/A | #N/A | #N/A | #N/A | #N/A | #N/A | #N/A | #N/A | #N/A | #N/A | #N/A | #N/A | #N/A | #N/A | #N/A | #N/A | #N/A
| #N/A | #N/A | #N/A | #N/A | #N/A | #N/A | #N/A | #N/A | #N/A | #N/A | #N/A | #N/A | #N/A | #N/A | #N/A | #N/A | #N/A | #N/A | #N/A | #N/A | #N/A | #N/A | #N/A | #N/A | #N/A | #N/A | #N/A | #N/A | #N/A | #N/A | #N/A | #N/A | #N/A | #N/A | #N/A | #N/A | #N/A | #N/A | #N/A | #N/A | #N/A | #N/A | #N/A | #N/A | #N/A
| #N/A | #N/A | #N/A | #N/A | #N/A | #N/A | #N/A | #N/A | #N/A | #N/A | #N/A | #N/A | #N/A | #N/A | #N/A | #N/A | #N/A | #N/A | #N/A | #N/A | #N/A | #N/A | #N/A | #N/A | #N/A | #N/A | #N/A | #N/A | #N/A | #N/A | #N/A | #N/A | #N/A | #N/A | #N/A | #N/A | #N/A | #N/A | #N/A | #N/A | #N/A | #N/A | #N/A | #N/A | #N/A
| #N/A | #N/A | #N/A | #N/A | #N/A | #N/A | #N/A | #N/A | #N/A | #N/A | #N/A | #N/A | #N/A | #N/A | #N/A | #N/A | #N/A | #N/A | #N/A | #N/A | #N/A | #N/A | #N/A | #N/A | #N/A | #N/A | #N/A | #N/A | #N/A | #N/A | #N/A | #N/A | #N/A | #N/A | #N/A | #N/A | #N/A | #N/A | #N/A | #N/A | #N/A | #N/A | #N/A | #N/A | #N/A
| #N/A | #N/A | #N/A | #N/A | #N/A | #N/A | #N/A | #N/A | #N/A | #N/A | #N/A | #N/A | #N/A | #N/A | #N/A | #N/A | #N/A | #N/A | #N/A | #N/A | #N/A | #N/A | #N/A | #N/A | #N/A | #N/A | #N/A | #N/A | #N/A | #N/A | #N/A | #N/A | #N/A | #N/A | #N/A | #N/A | #N/A | #N/A | #N/A | #N/A | #N/A | #N/A | #N/A | #N/A | #N/A
| #N/A | #N/A | #N/A | #N/A | #N/A | #N/A | #N/A | #N/A | #N/A | #N/A | #N/A | #N/A | #N/A | #N/A | #N/A | #N/A | #N/A | #N/A | #N/A | #N/A | #N/A | #N/A | #N/A | #N/A | #N/A | #N/A | #N/A | #N/A | #N/A | #N/A | #N/A | #N/A | #N/A | #N/A | #N/A | #N/A | #N/A | #N/A | #N/A | #N/A | #N/A | #N/A | #N/A | #N/A | #N/A
| #N/A | #N/A | #N/A | #N/A | #N/A | #N/A | #N/A | #N/A | #N/A | #N/A | #N/A | #N/A | #N/A | #N/A | #N/A | #N/A | #N/A | #N/A | #N/A | #N/A | #N/A | #N/A | #N/A | #N/A | #N/A | #N/A | #N/A | #N/A | #N/A | #N/A | #N/A | #N/A | #N/A | #N/A | #N/A | #N/A | #N/A | #N/A | #N/A | #N/A | #N/A | #N/A | #N/A | #N/A | #N/A
| #N/A | #N/A | #N/A | #N/A | #N/A | #N/A | #N/A | #N/A | #N/A | #N/A | #N/A | #N/A | #N/A | #N/A | #N/A | #N/A | #N/A | #N/A | #N/A | #N/A | #N/A | #N/A | #N/A | #N/A | #N/A | #N/A | #N/A | #N/A | #N/A | #N/A | #N/A | #N/A | #N/A | #N/A | #N/A | #N/A | #N/A | #N/A | #N/A | #N/A | #N/A | #N/A | #N/A | #N/A | #N/A
| #N/A | #N/A | #N/A | #N/A | #N/A | #N/A | #N/A | #N/A | #N/A | #N/A | #N/A | #N/A | #N/A | #N/A | #N/A | #N/A | #N/A | #N/A | #N/A | #N/A | #N/A | #N/A | #N/A | #N/A | #N/A | #N/A | #N/A | #N/A | #N/A | #N/A | #N/A | #N/A | #N/A | #N/A | #N/A | #N/A | #N/A | #N/A | #N/A | #N/A | #N/A | #N/A | #N/A | #N/A | #N/A
| #N/A | #N/A | #N/A | #N/A | #N/A | #N/A | #N/A | #N/A | #N/A | #N/A | #N/A | #N/A | #N/A | #N/A | #N/A | #N/A | #N/A | #N/A | #N/A | #N/A | #N/A | #N/A | #N/A | #N/A | #N/A | #N/A | #N/A | #N/A | #N/A | #N/A | #N/A | #N/A | #N/A | #N/A | #N/A | #N/A | #N/A | #N/A | #N/A | #N/A | #N/A | #N/A | #N/A | #N/A | #N/A
| #N/A | #N/A | #N/A | #N/A | #N/A | #N/A | #N/A | #N/A | #N/A | #N/A | #N/A | #N/A | #N/A | #N/A | #N/A | #N/A | #N/A | #N/A | #N/A | #N/A | #N/A | #N/A | #N/A | #N/A | #N/A | #N/A | #N/A | #N/A | #N/A | #N/A | #N/A | #N/A | #N/A | #N/A | #N/A | #N/A | #N/A | #N/A | #N/A | #N/A | #N/A | #N/A | #N/A | #N/A | #N/A
| #N/A | #N/A | #N/A | #N/A | #N/A | #N/A | #N/A | #N/A | #N/A | #N/A | #N/A | #N/A | #N/A | #N/A | #N/A | #N/A | #N/A | #N/A | #N/A | #N/A | #N/A | #N/A | #N/A | #N/A | #N/A | #N/A | #N/A | #N/A | #N/A | #N/A | #N/A | #N/A | #N/A | #N/A | #N/A | #N/A | #N/A | #N/A | #N/A | #N/A | #N/A | #N/A | #N/A | #N/A | #N/A
| #N/A | #N/A | #N/A | #N/A | #N/A | #N/A | #N/A | #N/A | #N/A | #N/A | #N/A | #N/A | #N/A | #N/A | #N/A | #N/A | #N/A | #N/A | #N/A | #N/A | #N/A | #N/A | #N/A | #N/A | #N/A | #N/A | #N/A | #N/A | #N/A | #N/A | #N/A | #N/A | #N/A | #N/A | #N/A | #N/A | #N/A | #N/A | #N/A | #N/A | #N/A | #N/A | #N/A | #N/A | #N/A
| #N/A | #N/A | #N/A | #N/A | #N/A | #N/A | #N/A | #N/A | #N/A | #N/A | #N/A | #N/A | #N/A | #N/A | #N/A | #N/A | #N/A | #N/A | #N/A | #N/A | #N/A | #N/A | #N/A | #N/A | #N/A | #N/A | #N/A | #N/A | #N/A | #N/A | #N/A | #N/A | #N/A | #N/A | #N/A | #N/A | #N/A | #N/A | #N/A | #N/A | #N/A | #N/A | #N/A | #N/A | #N/A
| #N/A | #N/A | #N/A | #N/A | #N/A | #N/A | #N/A | #N/A | #N/A | #N/A | #N/A | #N/A | #N/A | #N/A | #N/A | #N/A | #N/A | #N/A | #N/A | #N/A | #N/A | #N/A | #N/A | #N/A | #N/A | #N/A | #N/A | #N/A | #N/A | #N/A | #N/A | #N/A | #N/A | #N/A | #N/A | #N/A | #N/A | #N/A | #N/A | #N/A | #N/A | #N/A | #N/A | #N/A | #N/A
| #N/A | #N/A | #N/A | #N/A | #N/A | #N/A | #N/A | #N/A | #N/A | #N/A | #N/A | #N/A | #N/A | #N/A | #N/A | #N/A | #N/A | #N/A | #N/A | #N/A | #N/A | #N/A | #N/A | #N/A | #N/A | #N/A | #N/A | #N/A | #N/A | #N/A | #N/A | #N/A | #N/A | #N/A | #N/A | #N/A | #N/A | #N/A | #N/A | #N/A | #N/A | #N/A | #N/A | #N/A | #N/A
| #N/A | #N/A | #N/A | #N/A | #N/A | #N/A | #N/A | #N/A | #N/A | #N/A | #N/A | #N/A | #N/A | #N/A | #N/A | #N/A | #N/A | #N/A | #N/A | #N/A | #N/A | #N/A | #N/A | #N/A | #N/A | #N/A | #N/A | #N/A | #N/A | #N/A | #N/A | #N/A | #N/A | #N/A | #N/A | #N/A | #N/A | #N/A | #N/A | #N/A | #N/A | #N/A | #N/A | #N/A | #N/A
| #N/A | #N/A | #N/A | #N/A | #N/A | #N/A | #N/A | #N/A | #N/A | #N/A | #N/A | #N/A | #N/A | #N/A | #N/A | #N/A | #N/A | #N/A | #N/A | #N/A | #N/A | #N/A | #N/A | #N/A | #N/A | #N/A | #N/A | #N/A | #N/A | #N/A | #N/A | #N/A | #N/A | #N/A | #N/A | #N/A | #N/A | #N/A | #N/A | #N/A | #N/A | #N/A | #N/A | #N/A | #N/A
| #N/A | #N/A | #N/A | #N/A | #N/A | #N/A | #N/A | #N/A | #N/A | #N/A | #N/A | #N/A | #N/A | #N/A | #N/A | #N/A | #N/A | #N/A | #N/A | #N/A | #N/A | #N/A | #N/A | #N/A | #N/A | #N/A | #N/A | #N/A | #N/A | #N/A | #N/A | #N/A | #N/A | #N/A | #N/A | #N/A | #N/A | #N/A | #N/A | #N/A | #N/A | #N/A | #N/A | #N/A | #N/A
| #N/A | #N/A | #N/A | #N/A | #N/A | #N/A | #N/A | #N/A | #N/A | #N/A | #N/A | #N/A | #N/A | #N/A | #N/A | #N/A | #N/A | #N/A | #N/A | #N/A | #N/A | #N/A | #N/A | #N/A | #N/A | #N/A | #N/A | #N/A | #N/A | #N/A | #N/A | #N/A | #N/A | #N/A | #N/A | #N/A | #N/A | #N/A | #N/A | #N/A | #N/A | #N/A | #N/A | #N/A | #N/A
| #N/A | #N/A | #N/A | #N/A | #N/A | #N/A | #N/A | #N/A | #N/A | #N/A | #N/A | #N/A | #N/A | #N/A | #N/A | #N/A | #N/A | #N/A | #N/A | #N/A | #N/A | #N/A | #N/A | #N/A | #N/A | #N/A | #N/A | #N/A | #N/A | #N/A | #N/A | #N/A | #N/A | #N/A | #N/A | #N/A | #N/A | #N/A | #N/A | #N/A | #N/A | #N/A | #N/A | #N/A | #N/A
| #N/A | #N/A | #N/A | #N/A | #N/A | #N/A | #N/A | #N/A | #N/A | #N/A | #N/A | #N/A | #N/A | #N/A | #N/A | #N/A | #N/A | #N/A | #N/A | #N/A | #N/A | #N/A | #N/A | #N/A | #N/A | #N/A | #N/A | #N/A | #N/A | #N/A | #N/A | #N/A | #N/A | #N/A | #N/A | #N/A | #N/A | #N/A | #N/A | #N/A | #N/A | #N/A | #N/A | #N/A | #N/A
| #N/A | #N/A | #N/A | #N/A | #N/A | #N/A | #N/A | #N/A | #N/A | #N/A | #N/A | #N/A | #N/A | #N/A | #N/A | #N/A | #N/A | #N/A | #N/A | #N/A | #N/A | #N/A | #N/A | #N/A | #N/A | #N/A | #N/A | #N/A | #N/A | #N/A | #N/A | #N/A | #N/A | #N/A | #N/A | #N/A | #N/A | #N/A | #N/A | #N/A | #N/A | #N/A | #N/A | #N/A | #N/A
| #N/A | #N/A | #N/A | #N/A | #N/A | #N/A | #N/A | #N/A | #N/A | #N/A | #N/A | #N/A | #N/A | #N/A | #N/A | #N/A | #N/A | #N/A | #N/A | #N/A | #N/A | #N/A | #N/A | #N/A | #N/A | #N/A | #N/A | #N/A | #N/A | #N/A | #N/A | #N/A | #N/A | #N/A | #N/A | #N/A | #N/A | #N/A | #N/A | #N/A | #N/A | #N/A | #N/A | #N/A | #N/A
| #N/A | #N/A | #N/A | #N/A | #N/A | #N/A | #N/A | #N/A | #N/A | #N/A | #N/A | #N/A | #N/A | #N/A | #N/A | #N/A | #N/A | #N/A | #N/A | #N/A | #N/A | #N/A | #N/A | #N/A | #N/A | #N/A | #N/A | #N/A | #N/A | #N/A | #N/A | #N/A | #N/A | #N/A | #N/A | #N/A | #N/A | #N/A | #N/A | #N/A | #N/A | #N/A | #N/A | #N/A | #N/A
| #N/A | #N/A | #N/A | #N/A | #N/A | #N/A | #N/A | #N/A | #N/A | #N/A | #N/A | #N/A | #N/A | #N/A | #N/A | #N/A | #N/A | #N/A | #N/A | #N/A | #N/A | #N/A | #N/A | #N/A | #N/A | #N/A | #N/A | #N/A | #N/A | #N/A | #N/A | #N/A | #N/A | #N/A | #N/A | #N/A | #N/A | #N/A | #N/A | #N/A | #N/A | #N/A | #N/A | #N/A | #N/A
| #N/A | #N/A | #N/A | #N/A | #N/A | #N/A | #N/A | #N/A | #N/A | #N/A | #N/A | #N/A | #N/A | #N/A | #N/A | #N/A | #N/A | #N/A | #N/A | #N/A | #N/A | #N/A | #N/A | #N/A | #N/A | #N/A | #N/A | #N/A | #N/A | #N/A | #N/A | #N/A | #N/A | #N/A | #N/A | #N/A | #N/A | #N/A | #N/A | #N/A | #N/A | #N/A | #N/A | #N/A | #N/A
| #N/A | #N/A | #N/A | #N/A | #N/A | #N/A | #N/A | #N/A | #N/A | #N/A | #N/A | #N/A | #N/A | #N/A | #N/A | #N/A | #N/A | #N/A | #N/A | #N/A | #N/A | #N/A | #N/A | #N/A | #N/A | #N/A | #N/A | #N/A | #N/A | #N/A | #N/A | #N/A | #N/A | #N/A | #N/A | #N/A | #N/A | #N/A | #N/A | #N/A | #N/A | #N/A | #N/A | #N/A | #N/A
| #N/A | #N/A | #N/A | #N/A | #N/A | #N/A | #N/A | #N/A | #N/A | #N/A | #N/A | #N/A | #N/A | #N/A | #N/A | #N/A | #N/A | #N/A | #N/A | #N/A | #N/A | #N/A | #N/A | #N/A | #N/A | #N/A | #N/A | #N/A | #N/A | #N/A | #N/A | #N/A | #N/A | #N/A | #N/A | #N/A | #N/A | #N/A | #N/A | #N/A | #N/A | #N/A | #N/A | #N/A | #N/A
| #N/A | #N/A | #N/A | #N/A | #N/A | #N/A | #N/A | #N/A | #N/A | #N/A | #N/A | #N/A | #N/A | #N/A | #N/A | #N/A | #N/A | #N/A | #N/A | #N/A | #N/A | #N/A | #N/A | #N/A | #N/A | #N/A | #N/A | #N/A | #N/A | #N/A | #N/A | #N/A | #N/A | #N/A | #N/A | #N/A | #N/A | #N/A | #N/A | #N/A | #N/A | #N/A | #N/A | #N/A | #N/A
| #N/A | #N/A | #N/A | #N/A | #N/A | #N/A | #N/A | #N/A | #N/A | #N/A | #N/A | #N/A | #N/A | #N/A | #N/A | #N/A | #N/A | #N/A | #N/A | #N/A | #N/A | #N/A | #N/A | #N/A | #N/A | #N/A | #N/A | #N/A | #N/A | #N/A | #N/A | #N/A | #N/A | #N/A | #N/A | #N/A | #N/A | #N/A | #N/A | #N/A | #N/A | #N/A | #N/A | #N/A | #N/A
| #N/A | #N/A | #N/A | #N/A | #N/A | #N/A | #N/A | #N/A | #N/A | #N/A | #N/A | #N/A | #N/A | #N/A | #N/A | #N/A | #N/A | #N/A | #N/A | #N/A | #N/A | #N/A | #N/A | #N/A | #N/A | #N/A | #N/A | #N/A | #N/A | #N/A | #N/A | #N/A | #N/A | #N/A | #N/A | #N/A | #N/A | #N/A | #N/A | #N/A | #N/A | #N/A | #N/A | #N/A | #N/A
| #N/A | #N/A | #N/A | #N/A | #N/A | #N/A | #N/A | #N/A | #N/A | #N/A | #N/A | #N/A | #N/A | #N/A | #N/A | #N/A | #N/A | #N/A | #N/A | #N/A | #N/A | #N/A | #N/A | #N/A | #N/A | #N/A | #N/A | #N/A | #N/A | #N/A | #N/A | #N/A | #N/A | #N/A | #N/A | #N/A | #N/A | #N/A | #N/A | #N/A | #N/A | #N/A | #N/A | #N/A | #N/A
| #N/A | #N/A | #N/A | #N/A | #N/A | #N/A | #N/A | #N/A | #N/A | #N/A | #N/A | #N/A | #N/A | #N/A | #N/A | #N/A | #N/A | #N/A | #N/A | #N/A | #N/A | #N/A | #N/A | #N/A | #N/A | #N/A | #N/A | #N/A | #N/A | #N/A | #N/A | #N/A | #N/A | #N/A | #N/A | #N/A | #N/A | #N/A | #N/A | #N/A | #N/A | #N/A | #N/A | #N/A | #N/A
| #N/A | #N/A | #N/A | #N/A | #N/A | #N/A | #N/A | #N/A | #N/A | #N/A | #N/A | #N/A | #N/A | #N/A | #N/A | #N/A | #N/A | #N/A | #N/A | #N/A | #N/A | #N/A | #N/A | #N/A | #N/A | #N/A | #N/A | #N/A | #N/A | #N/A | #N/A | #N/A | #N/A | #N/A | #N/A | #N/A | #N/A | #N/A | #N/A | #N/A | #N/A | #N/A | #N/A | #N/A | #N/A
| #N/A | #N/A | #N/A | #N/A | #N/A | #N/A | #N/A | #N/A | #N/A | #N/A | #N/A | #N/A | #N/A | #N/A | #N/A | #N/A | #N/A | #N/A | #N/A | #N/A | #N/A | #N/A | #N/A | #N/A | #N/A | #N/A | #N/A | #N/A | #N/A | #N/A | #N/A | #N/A | #N/A | #N/A | #N/A | #N/A | #N/A | #N/A | #N/A | #N/A | #N/A | #N/A | #N/A | #N/A | #N/A
| #N/A | #N/A | #N/A | #N/A | #N/A | #N/A | #N/A | #N/A | #N/A | #N/A | #N/A | #N/A | #N/A | #N/A | #N/A | #N/A | #N/A | #N/A | #N/A | #N/A | #N/A | #N/A | #N/A | #N/A | #N/A | #N/A | #N/A | #N/A | #N/A | #N/A | #N/A | #N/A | #N/A | #N/A | #N/A | #N/A | #N/A | #N/A | #N/A | #N/A | #N/A | #N/A | #N/A | #N/A | #N/A
| #N/A | #N/A | #N/A | #N/A | #N/A | #N/A | #N/A | #N/A | #N/A | #N/A | #N/A | #N/A | #N/A | #N/A | #N/A | #N/A | #N/A | #N/A | #N/A | #N/A | #N/A | #N/A | #N/A | #N/A | #N/A | #N/A | #N/A | #N/A | #N/A | #N/A | #N/A | #N/A | #N/A | #N/A | #N/A | #N/A | #N/A | #N/A | #N/A | #N/A | #N/A | #N/A | #N/A | #N/A | #N/A
| #N/A | #N/A | #N/A | #N/A | #N/A | #N/A | #N/A | #N/A | #N/A | #N/A | #N/A | #N/A | #N/A | #N/A | #N/A | #N/A | #N/A | #N/A | #N/A | #N/A | #N/A | #N/A | #N/A | #N/A | #N/A | #N/A | #N/A | #N/A | #N/A | #N/A | #N/A | #N/A | #N/A | #N/A | #N/A | #N/A | #N/A | #N/A | #N/A | #N/A | #N/A | #N/A | #N/A | #N/A | #N/A
| #N/A | #N/A | #N/A | #N/A | #N/A | #N/A | #N/A | #N/A | #N/A | #N/A | #N/A | #N/A | #N/A | #N/A | #N/A | #N/A | #N/A | #N/A | #N/A | #N/A | #N/A | #N/A | #N/A | #N/A | #N/A | #N/A | #N/A | #N/A | #N/A | #N/A | #N/A | #N/A | #N/A | #N/A | #N/A | #N/A | #N/A | #N/A | #N/A | #N/A | #N/A | #N/A | #N/A | #N/A | #N/A
| #N/A | #N/A | #N/A | #N/A | #N/A | #N/A | #N/A | #N/A | #N/A | #N/A | #N/A | #N/A | #N/A | #N/A | #N/A | #N/A | #N/A | #N/A | #N/A | #N/A | #N/A | #N/A | #N/A | #N/A | #N/A | #N/A | #N/A | #N/A | #N/A | #N/A | #N/A | #N/A | #N/A | #N/A | #N/A | #N/A | #N/A | #N/A | #N/A | #N/A | #N/A | #N/A | #N/A | #N/A | #N/A
| #N/A | #N/A | #N/A | #N/A | #N/A | #N/A | #N/A | #N/A | #N/A | #N/A | #N/A | #N/A | #N/A | #N/A | #N/A | #N/A | #N/A | #N/A | #N/A | #N/A | #N/A | #N/A | #N/A | #N/A | #N/A | #N/A | #N/A | #N/A | #N/A | #N/A | #N/A | #N/A | #N/A | #N/A | #N/A | #N/A | #N/A | #N/A | #N/A | #N/A | #N/A | #N/A | #N/A | #N/A | #N/A
| #N/A | #N/A | #N/A | #N/A | #N/A | #N/A | #N/A | #N/A | #N/A | #N/A | #N/A | #N/A | #N/A | #N/A | #N/A | #N/A | #N/A | #N/A | #N/A | #N/A | #N/A | #N/A | #N/A | #N/A | #N/A | #N/A | #N/A | #N/A | #N/A | #N/A | #N/A | #N/A | #N/A | #N/A | #N/A | #N/A | #N/A | #N/A | #N/A | #N/A | #N/A | #N/A | #N/A | #N/A | #N/A
| #N/A | #N/A | #N/A | #N/A | #N/A | #N/A | #N/A | #N/A | #N/A | #N/A | #N/A | #N/A | #N/A | #N/A | #N/A | #N/A | #N/A | #N/A | #N/A | #N/A | #N/A | #N/A | #N/A | #N/A | #N/A | #N/A | #N/A | #N/A | #N/A | #N/A | #N/A | #N/A | #N/A | #N/A | #N/A | #N/A | #N/A | #N/A | #N/A | #N/A | #N/A | #N/A | #N/A | #N/A | #N/A
| #N/A | #N/A | #N/A | #N/A | #N/A | #N/A | #N/A | #N/A | #N/A | #N/A | #N/A | #N/A | #N/A | #N/A | #N/A | #N/A | #N/A | #N/A | #N/A | #N/A | #N/A | #N/A | #N/A | #N/A | #N/A | #N/A | #N/A | #N/A | #N/A | #N/A | #N/A | #N/A | #N/A | #N/A | #N/A | #N/A | #N/A | #N/A | #N/A | #N/A | #N/A | #N/A | #N/A | #N/A | #N/A
| #N/A | #N/A | #N/A | #N/A | #N/A | #N/A | #N/A | #N/A | #N/A | #N/A | #N/A | #N/A | #N/A | #N/A | #N/A | #N/A | #N/A | #N/A | #N/A | #N/A | #N/A | #N/A | #N/A | #N/A | #N/A | #N/A | #N/A | #N/A | #N/A | #N/A | #N/A | #N/A | #N/A | #N/A | #N/A | #N/A | #N/A | #N/A | #N/A | #N/A | #N/A | #N/A | #N/A | #N/A | #N/A
| #N/A | #N/A | #N/A | #N/A | #N/A | #N/A | #N/A | #N/A | #N/A | #N/A | #N/A | #N/A | #N/A | #N/A | #N/A | #N/A | #N/A | #N/A | #N/A | #N/A | #N/A | #N/A | #N/A | #N/A | #N/A | #N/A | #N/A | #N/A | #N/A | #N/A | #N/A | #N/A | #N/A | #N/A | #N/A | #N/A | #N/A | #N/A | #N/A | #N/A | #N/A | #N/A | #N/A | #N/A | #N/A
| #N/A | #N/A | #N/A | #N/A | #N/A | #N/A | #N/A | #N/A | #N/A | #N/A | #N/A | #N/A | #N/A | #N/A | #N/A | #N/A | #N/A | #N/A | #N/A | #N/A | #N/A | #N/A | #N/A | #N/A | #N/A | #N/A | #N/A | #N/A | #N/A | #N/A | #N/A | #N/A | #N/A | #N/A | #N/A | #N/A | #N/A | #N/A | #N/A | #N/A | #N/A | #N/A | #N/A | #N/A | #N/A
| #N/A | #N/A | #N/A | #N/A | #N/A | #N/A | #N/A | #N/A | #N/A | #N/A | #N/A | #N/A | #N/A | #N/A | #N/A | #N/A | #N/A | #N/A | #N/A | #N/A | #N/A | #N/A | #N/A | #N/A | #N/A | #N/A | #N/A | #N/A | #N/A | #N/A | #N/A | #N/A | #N/A | #N/A | #N/A | #N/A | #N/A | #N/A | #N/A | #N/A | #N/A | #N/A | #N/A | #N/A | #N/A
| #N/A | #N/A | #N/A | #N/A | #N/A | #N/A | #N/A | #N/A | #N/A | #N/A | #N/A | #N/A | #N/A | #N/A | #N/A | #N/A | #N/A | #N/A | #N/A | #N/A | #N/A | #N/A | #N/A | #N/A | #N/A | #N/A | #N/A | #N/A | #N/A | #N/A | #N/A | #N/A | #N/A | #N/A | #N/A | #N/A | #N/A | #N/A | #N/A | #N/A | #N/A | #N/A | #N/A | #N/A | #N/A
| #N/A | #N/A | #N/A | #N/A | #N/A | #N/A | #N/A | #N/A | #N/A | #N/A | #N/A | #N/A | #N/A | #N/A | #N/A | #N/A | #N/A | #N/A | #N/A | #N/A | #N/A | #N/A | #N/A | #N/A | #N/A | #N/A | #N/A | #N/A | #N/A | #N/A | #N/A | #N/A | #N/A | #N/A | #N/A | #N/A | #N/A | #N/A | #N/A | #N/A | #N/A | #N/A | #N/A | #N/A | #N/A
| #N/A | #N/A | #N/A | #N/A | #N/A | #N/A | #N/A | #N/A | #N/A | #N/A | #N/A | #N/A | #N/A | #N/A | #N/A | #N/A | #N/A | #N/A | #N/A | #N/A | #N/A | #N/A | #N/A | #N/A | #N/A | #N/A | #N/A | #N/A | #N/A | #N/A | #N/A | #N/A | #N/A | #N/A | #N/A | #N/A | #N/A | #N/A | #N/A | #N/A | #N/A | #N/A | #N/A | #N/A | #N/A
| #N/A | #N/A | #N/A | #N/A | #N/A | #N/A | #N/A | #N/A | #N/A | #N/A | #N/A | #N/A | #N/A | #N/A | #N/A | #N/A | #N/A | #N/A | #N/A | #N/A | #N/A | #N/A | #N/A | #N/A | #N/A | #N/A | #N/A | #N/A | #N/A | #N/A | #N/A | #N/A | #N/A | #N/A | #N/A | #N/A | #N/A | #N/A | #N/A | #N/A | #N/A | #N/A | #N/A | #N/A | #N/A
| #N/A | #N/A | #N/A | #N/A | #N/A | #N/A | #N/A | #N/A | #N/A | #N/A | #N/A | #N/A | #N/A | #N/A | #N/A | #N/A | #N/A | #N/A | #N/A | #N/A | #N/A | #N/A | #N/A | #N/A | #N/A | #N/A | #N/A | #N/A | #N/A | #N/A | #N/A | #N/A | #N/A | #N/A | #N/A | #N/A | #N/A | #N/A | #N/A | #N/A | #N/A | #N/A | #N/A | #N/A | #N/A
| #N/A | #N/A | #N/A | #N/A | #N/A | #N/A | #N/A | #N/A | #N/A | #N/A | #N/A | #N/A | #N/A | #N/A | #N/A | #N/A | #N/A | #N/A | #N/A | #N/A | #N/A | #N/A | #N/A | #N/A | #N/A | #N/A | #N/A | #N/A | #N/A | #N/A | #N/A | #N/A | #N/A | #N/A | #N/A | #N/A | #N/A | #N/A | #N/A | #N/A | #N/A | #N/A | #N/A | #N/A | #N/A
| #N/A | #N/A | #N/A | #N/A | #N/A | #N/A | #N/A | #N/A | #N/A | #N/A | #N/A | #N/A | #N/A | #N/A | #N/A | #N/A | #N/A | #N/A | #N/A | #N/A | #N/A | #N/A | #N/A | #N/A | #N/A | #N/A | #N/A | #N/A | #N/A | #N/A | #N/A | #N/A | #N/A | #N/A | #N/A | #N/A | #N/A | #N/A | #N/A | #N/A | #N/A | #N/A | #N/A | #N/A | #N/A
| #N/A | #N/A | #N/A | #N/A | #N/A | #N/A | #N/A | #N/A | #N/A | #N/A | #N/A | #N/A | #N/A | #N/A | #N/A | #N/A | #N/A | #N/A | #N/A | #N/A | #N/A | #N/A | #N/A | #N/A | #N/A | #N/A | #N/A | #N/A | #N/A | #N/A | #N/A | #N/A | #N/A | #N/A | #N/A | #N/A | #N/A | #N/A | #N/A | #N/A | #N/A | #N/A | #N/A | #N/A | #N/A
| #N/A | #N/A | #N/A | #N/A | #N/A | #N/A | #N/A | #N/A | #N/A | #N/A | #N/A | #N/A | #N/A | #N/A | #N/A | #N/A | #N/A | #N/A | #N/A | #N/A | #N/A | #N/A | #N/A | #N/A | #N/A | #N/A | #N/A | #N/A | #N/A | #N/A | #N/A | #N/A | #N/A | #N/A | #N/A | #N/A | #N/A | #N/A | #N/A | #N/A | #N/A | #N/A | #N/A | #N/A | #N/A
| #N/A | #N/A | #N/A | #N/A | #N/A | #N/A | #N/A | #N/A | #N/A | #N/A | #N/A | #N/A | #N/A | #N/A | #N/A | #N/A | #N/A | #N/A | #N/A | #N/A | #N/A | #N/A | #N/A | #N/A | #N/A | #N/A | #N/A | #N/A | #N/A | #N/A | #N/A | #N/A | #N/A | #N/A | #N/A | #N/A | #N/A | #N/A | #N/A | #N/A | #N/A | #N/A | #N/A | #N/A | #N/A
| #N/A | #N/A | #N/A | #N/A | #N/A | #N/A | #N/A | #N/A | #N/A | #N/A | #N/A | #N/A | #N/A | #N/A | #N/A | #N/A | #N/A | #N/A | #N/A | #N/A | #N/A | #N/A | #N/A | #N/A | #N/A | #N/A | #N/A | #N/A | #N/A | #N/A | #N/A | #N/A | #N/A | #N/A | #N/A | #N/A | #N/A | #N/A | #N/A | #N/A | #N/A | #N/A | #N/A | #N/A | #N/A
| #N/A | #N/A | #N/A | #N/A | #N/A | #N/A | #N/A | #N/A | #N/A | #N/A | #N/A | #N/A | #N/A | #N/A | #N/A | #N/A | #N/A | #N/A | #N/A | #N/A | #N/A | #N/A | #N/A | #N/A | #N/A | #N/A | #N/A | #N/A | #N/A | #N/A | #N/A | #N/A | #N/A | #N/A | #N/A | #N/A | #N/A | #N/A | #N/A | #N/A | #N/A | #N/A | #N/A | #N/A | #N/A
| #N/A | #N/A | #N/A | #N/A | #N/A | #N/A | #N/A | #N/A | #N/A | #N/A | #N/A | #N/A | #N/A | #N/A | #N/A | #N/A | #N/A | #N/A | #N/A | #N/A | #N/A | #N/A | #N/A | #N/A | #N/A | #N/A | #N/A | #N/A | #N/A | #N/A | #N/A | #N/A | #N/A | #N/A | #N/A | #N/A | #N/A | #N/A | #N/A | #N/A | #N/A | #N/A | #N/A | #N/A | #N/A
| #N/A | #N/A | #N/A | #N/A | #N/A | #N/A | #N/A | #N/A | #N/A | #N/A | #N/A | #N/A | #N/A | #N/A | #N/A | #N/A | #N/A | #N/A | #N/A | #N/A | #N/A | #N/A | #N/A | #N/A | #N/A | #N/A | #N/A | #N/A | #N/A | #N/A | #N/A | #N/A | #N/A | #N/A | #N/A | #N/A | #N/A | #N/A | #N/A | #N/A | #N/A | #N/A | #N/A | #N/A | #N/A
| #N/A | #N/A | #N/A | #N/A | #N/A | #N/A | #N/A | #N/A | #N/A | #N/A | #N/A | #N/A | #N/A | #N/A | #N/A | #N/A | #N/A | #N/A | #N/A | #N/A | #N/A | #N/A | #N/A | #N/A | #N/A | #N/A | #N/A | #N/A | #N/A | #N/A | #N/A | #N/A | #N/A | #N/A | #N/A | #N/A | #N/A | #N/A | #N/A | #N/A | #N/A | #N/A | #N/A | #N/A | #N/A
| #N/A | #N/A | #N/A | #N/A | #N/A | #N/A | #N/A | #N/A | #N/A | #N/A | #N/A | #N/A | #N/A | #N/A | #N/A | #N/A | #N/A | #N/A | #N/A | #N/A | #N/A | #N/A | #N/A | #N/A | #N/A | #N/A | #N/A | #N/A | #N/A | #N/A | #N/A | #N/A | #N/A | #N/A | #N/A | #N/A | #N/A | #N/A | #N/A | #N/A | #N/A | #N/A | #N/A | #N/A | #N/A
| #N/A | #N/A | #N/A | #N/A | #N/A | #N/A | #N/A | #N/A | #N/A | #N/A | #N/A | #N/A | #N/A | #N/A | #N/A | #N/A | #N/A | #N/A | #N/A | #N/A | #N/A | #N/A | #N/A | #N/A | #N/A | #N/A | #N/A | #N/A | #N/A | #N/A | #N/A | #N/A | #N/A | #N/A | #N/A | #N/A | #N/A | #N/A | #N/A | #N/A | #N/A | #N/A | #N/A | #N/A | #N/A
| #N/A | #N/A | #N/A | #N/A | #N/A | #N/A | #N/A | #N/A | #N/A | #N/A | #N/A | #N/A | #N/A | #N/A | #N/A | #N/A | #N/A | #N/A | #N/A | #N/A | #N/A | #N/A | #N/A | #N/A | #N/A | #N/A | #N/A | #N/A | #N/A | #N/A | #N/A | #N/A | #N/A | #N/A | #N/A | #N/A | #N/A | #N/A | #N/A | #N/A | #N/A | #N/A | #N/A | #N/A | #N/A
| #N/A | #N/A | #N/A | #N/A | #N/A | #N/A | #N/A | #N/A | #N/A | #N/A | #N/A | #N/A | #N/A | #N/A | #N/A | #N/A | #N/A | #N/A | #N/A | #N/A | #N/A | #N/A | #N/A | #N/A | #N/A | #N/A | #N/A | #N/A | #N/A | #N/A | #N/A | #N/A | #N/A | #N/A | #N/A | #N/A | #N/A | #N/A | #N/A | #N/A | #N/A | #N/A | #N/A | #N/A | #N/A
| #N/A | #N/A | #N/A | #N/A | #N/A | #N/A | #N/A | #N/A | #N/A | #N/A | #N/A | #N/A | #N/A | #N/A | #N/A | #N/A | #N/A | #N/A | #N/A | #N/A | #N/A | #N/A | #N/A | #N/A | #N/A | #N/A | #N/A | #N/A | #N/A | #N/A | #N/A | #N/A | #N/A | #N/A | #N/A | #N/A | #N/A | #N/A | #N/A | #N/A | #N/A | #N/A | #N/A | #N/A | #N/A
| #N/A | #N/A | #N/A | #N/A | #N/A | #N/A | #N/A | #N/A | #N/A | #N/A | #N/A | #N/A | #N/A | #N/A | #N/A | #N/A | #N/A | #N/A | #N/A | #N/A | #N/A | #N/A | #N/A | #N/A | #N/A | #N/A | #N/A | #N/A | #N/A | #N/A | #N/A | #N/A | #N/A | #N/A | #N/A | #N/A | #N/A | #N/A | #N/A | #N/A | #N/A | #N/A | #N/A | #N/A | #N/A
| #N/A | #N/A | #N/A | #N/A | #N/A | #N/A | #N/A | #N/A | #N/A | #N/A | #N/A | #N/A | #N/A | #N/A | #N/A | #N/A | #N/A | #N/A | #N/A | #N/A | #N/A | #N/A | #N/A | #N/A | #N/A | #N/A | #N/A | #N/A | #N/A | #N/A | #N/A | #N/A | #N/A | #N/A | #N/A | #N/A | #N/A | #N/A | #N/A | #N/A | #N/A | #N/A | #N/A | #N/A | #N/A
| #N/A | #N/A | #N/A | #N/A | #N/A | #N/A | #N/A | #N/A | #N/A | #N/A | #N/A | #N/A | #N/A | #N/A | #N/A | #N/A | #N/A | #N/A | #N/A | #N/A | #N/A | #N/A | #N/A | #N/A | #N/A | #N/A | #N/A | #N/A | #N/A | #N/A | #N/A | #N/A | #N/A | #N/A | #N/A | #N/A | #N/A | #N/A | #N/A | #N/A | #N/A | #N/A | #N/A | #N/A | #N/A
| #N/A | #N/A | #N/A | #N/A | #N/A | #N/A | #N/A | #N/A | #N/A | #N/A | #N/A | #N/A | #N/A | #N/A | #N/A | #N/A | #N/A | #N/A | #N/A | #N/A | #N/A | #N/A | #N/A | #N/A | #N/A | #N/A | #N/A | #N/A | #N/A | #N/A | #N/A | #N/A | #N/A | #N/A | #N/A | #N/A | #N/A | #N/A | #N/A | #N/A | #N/A | #N/A | #N/A | #N/A | #N/A
| #N/A | #N/A | #N/A | #N/A | #N/A | #N/A | #N/A | #N/A | #N/A | #N/A | #N/A | #N/A | #N/A | #N/A | #N/A | #N/A | #N/A | #N/A | #N/A | #N/A | #N/A | #N/A | #N/A | #N/A | #N/A | #N/A | #N/A | #N/A | #N/A | #N/A | #N/A | #N/A | #N/A | #N/A | #N/A | #N/A | #N/A | #N/A | #N/A | #N/A | #N/A | #N/A | #N/A | #N/A | #N/A
| #N/A | #N/A | #N/A | #N/A | #N/A | #N/A | #N/A | #N/A | #N/A | #N/A | #N/A | #N/A | #N/A | #N/A | #N/A | #N/A | #N/A | #N/A | #N/A | #N/A | #N/A | #N/A | #N/A | #N/A | #N/A | #N/A | #N/A | #N/A | #N/A | #N/A | #N/A | #N/A | #N/A | #N/A | #N/A | #N/A | #N/A | #N/A | #N/A | #N/A | #N/A | #N/A | #N/A | #N/A | #N/A
| #N/A | #N/A | #N/A | #N/A | #N/A | #N/A | #N/A | #N/A | #N/A | #N/A | #N/A | #N/A | #N/A | #N/A | #N/A | #N/A | #N/A | #N/A | #N/A | #N/A | #N/A | #N/A | #N/A | #N/A | #N/A | #N/A | #N/A | #N/A | #N/A | #N/A | #N/A | #N/A | #N/A | #N/A | #N/A | #N/A | #N/A | #N/A | #N/A | #N/A | #N/A | #N/A | #N/A | #N/A | #N/A
| #N/A | #N/A | #N/A | #N/A | #N/A | #N/A | #N/A | #N/A | #N/A | #N/A | #N/A | #N/A | #N/A | #N/A | #N/A | #N/A | #N/A | #N/A | #N/A | #N/A | #N/A | #N/A | #N/A | #N/A | #N/A | #N/A | #N/A | #N/A | #N/A | #N/A | #N/A | #N/A | #N/A | #N/A | #N/A | #N/A | #N/A | #N/A | #N/A | #N/A | #N/A | #N/A | #N/A | #N/A | #N/A
| #N/A | #N/A | #N/A | #N/A | #N/A | #N/A | #N/A | #N/A | #N/A | #N/A | #N/A | #N/A | #N/A | #N/A | #N/A | #N/A | #N/A | #N/A | #N/A | #N/A | #N/A | #N/A | #N/A | #N/A | #N/A | #N/A | #N/A | #N/A | #N/A | #N/A | #N/A | #N/A | #N/A | #N/A | #N/A | #N/A | #N/A | #N/A | #N/A | #N/A | #N/A | #N/A | #N/A | #N/A | #N/A
| #N/A | #N/A | #N/A | #N/A | #N/A | #N/A | #N/A | #N/A | #N/A | #N/A | #N/A | #N/A | #N/A | #N/A | #N/A | #N/A | #N/A | #N/A | #N/A | #N/A | #N/A | #N/A | #N/A | #N/A | #N/A | #N/A | #N/A | #N/A | #N/A | #N/A | #N/A | #N/A | #N/A | #N/A | #N/A | #N/A | #N/A | #N/A | #N/A | #N/A | #N/A | #N/A | #N/A | #N/A | #N/A
| #N/A | #N/A | #N/A | #N/A | #N/A | #N/A | #N/A | #N/A | #N/A | #N/A | #N/A | #N/A | #N/A | #N/A | #N/A | #N/A | #N/A | #N/A | #N/A | #N/A | #N/A | #N/A | #N/A | #N/A | #N/A | #N/A | #N/A | #N/A | #N/A | #N/A | #N/A | #N/A | #N/A | #N/A | #N/A | #N/A | #N/A | #N/A | #N/A | #N/A | #N/A | #N/A | #N/A | #N/A | #N/A
| #N/A | #N/A | #N/A | #N/A | #N/A | #N/A | #N/A | #N/A | #N/A | #N/A | #N/A | #N/A | #N/A | #N/A | #N/A | #N/A | #N/A | #N/A | #N/A | #N/A | #N/A | #N/A | #N/A | #N/A | #N/A | #N/A | #N/A | #N/A | #N/A | #N/A | #N/A | #N/A | #N/A | #N/A | #N/A | #N/A | #N/A | #N/A | #N/A | #N/A | #N/A | #N/A | #N/A | #N/A | #N/A
| #N/A | #N/A | #N/A | #N/A | #N/A | #N/A | #N/A | #N/A | #N/A | #N/A | #N/A | #N/A | #N/A | #N/A | #N/A | #N/A | #N/A | #N/A | #N/A | #N/A | #N/A | #N/A | #N/A | #N/A | #N/A | #N/A | #N/A | #N/A | #N/A | #N/A | #N/A | #N/A | #N/A | #N/A | #N/A | #N/A | #N/A | #N/A | #N/A | #N/A | #N/A | #N/A | #N/A | #N/A | #N/A
| #N/A | #N/A | #N/A | #N/A | #N/A | #N/A | #N/A | #N/A | #N/A | #N/A | #N/A | #N/A | #N/A | #N/A | #N/A | #N/A | #N/A | #N/A | #N/A | #N/A | #N/A | #N/A | #N/A | #N/A | #N/A | #N/A | #N/A | #N/A | #N/A | #N/A | #N/A | #N/A | #N/A | #N/A | #N/A | #N/A | #N/A | #N/A | #N/A | #N/A | #N/A | #N/A | #N/A | #N/A | #N/A
| #N/A | #N/A | #N/A | #N/A | #N/A | #N/A | #N/A | #N/A | #N/A | #N/A | #N/A | #N/A | #N/A | #N/A | #N/A | #N/A | #N/A | #N/A | #N/A | #N/A | #N/A | #N/A | #N/A | #N/A | #N/A | #N/A | #N/A | #N/A | #N/A | #N/A | #N/A | #N/A | #N/A | #N/A | #N/A | #N/A | #N/A | #N/A | #N/A | #N/A | #N/A | #N/A | #N/A | #N/A | #N/A
| #N/A | #N/A | #N/A | #N/A | #N/A | #N/A | #N/A | #N/A | #N/A | #N/A | #N/A | #N/A | #N/A | #N/A | #N/A | #N/A | #N/A | #N/A | #N/A | #N/A | #N/A | #N/A | #N/A | #N/A | #N/A | #N/A | #N/A | #N/A | #N/A | #N/A | #N/A | #N/A | #N/A | #N/A | #N/A | #N/A | #N/A | #N/A | #N/A | #N/A | #N/A | #N/A | #N/A | #N/A | #N/A
| #N/A | #N/A | #N/A | #N/A | #N/A | #N/A | #N/A | #N/A | #N/A | #N/A | #N/A | #N/A | #N/A | #N/A | #N/A | #N/A | #N/A | #N/A | #N/A | #N/A | #N/A | #N/A | #N/A | #N/A | #N/A | #N/A | #N/A | #N/A | #N/A | #N/A | #N/A | #N/A | #N/A | #N/A | #N/A | #N/A | #N/A | #N/A | #N/A | #N/A | #N/A | #N/A | #N/A | #N/A | #N/A
| #N/A | #N/A | #N/A | #N/A | #N/A | #N/A | #N/A | #N/A | #N/A | #N/A | #N/A | #N/A | #N/A | #N/A | #N/A | #N/A | #N/A | #N/A | #N/A | #N/A | #N/A | #N/A | #N/A | #N/A | #N/A | #N/A | #N/A | #N/A | #N/A | #N/A | #N/A | #N/A | #N/A | #N/A | #N/A | #N/A | #N/A | #N/A | #N/A | #N/A | #N/A | #N/A | #N/A | #N/A | #N/A
| #N/A | #N/A | #N/A | #N/A | #N/A | #N/A | #N/A | #N/A | #N/A | #N/A | #N/A | #N/A | #N/A | #N/A | #N/A | #N/A | #N/A | #N/A | #N/A | #N/A | #N/A | #N/A | #N/A | #N/A | #N/A | #N/A | #N/A | #N/A | #N/A | #N/A | #N/A | #N/A | #N/A | #N/A | #N/A | #N/A | #N/A | #N/A | #N/A | #N/A | #N/A | #N/A | #N/A | #N/A | #N/A
| #N/A | #N/A | #N/A | #N/A | #N/A | #N/A | #N/A | #N/A | #N/A | #N/A | #N/A | #N/A | #N/A | #N/A | #N/A | #N/A | #N/A | #N/A | #N/A | #N/A | #N/A | #N/A | #N/A | #N/A | #N/A | #N/A | #N/A | #N/A | #N/A | #N/A | #N/A | #N/A | #N/A | #N/A | #N/A | #N/A | #N/A | #N/A | #N/A | #N/A | #N/A | #N/A | #N/A | #N/A | #N/A
| #N/A | #N/A | #N/A | #N/A | #N/A | #N/A | #N/A | #N/A | #N/A | #N/A | #N/A | #N/A | #N/A | #N/A | #N/A | #N/A | #N/A | #N/A | #N/A | #N/A | #N/A | #N/A | #N/A | #N/A | #N/A | #N/A | #N/A | #N/A | #N/A | #N/A | #N/A | #N/A | #N/A | #N/A | #N/A | #N/A | #N/A | #N/A | #N/A | #N/A | #N/A | #N/A | #N/A | #N/A | #N/A
| #N/A | #N/A | #N/A | #N/A | #N/A | #N/A | #N/A | #N/A | #N/A | #N/A | #N/A | #N/A | #N/A | #N/A | #N/A | #N/A | #N/A | #N/A | #N/A | #N/A | #N/A | #N/A | #N/A | #N/A | #N/A | #N/A | #N/A | #N/A | #N/A | #N/A | #N/A | #N/A | #N/A | #N/A | #N/A | #N/A | #N/A | #N/A | #N/A | #N/A | #N/A | #N/A | #N/A | #N/A | #N/A
| #N/A | #N/A | #N/A | #N/A | #N/A | #N/A | #N/A | #N/A | #N/A | #N/A | #N/A | #N/A | #N/A | #N/A | #N/A | #N/A | #N/A | #N/A | #N/A | #N/A | #N/A | #N/A | #N/A | #N/A | #N/A | #N/A | #N/A | #N/A | #N/A | #N/A | #N/A | #N/A | #N/A | #N/A | #N/A | #N/A | #N/A | #N/A | #N/A | #N/A | #N/A | #N/A | #N/A | #N/A | #N/A
| #N/A | #N/A | #N/A | #N/A | #N/A | #N/A | #N/A | #N/A | #N/A | #N/A | #N/A | #N/A | #N/A | #N/A | #N/A | #N/A | #N/A | #N/A | #N/A | #N/A | #N/A | #N/A | #N/A | #N/A | #N/A | #N/A | #N/A | #N/A | #N/A | #N/A | #N/A | #N/A | #N/A | #N/A | #N/A | #N/A | #N/A | #N/A | #N/A | #N/A | #N/A | #N/A | #N/A | #N/A | #N/A
| #N/A | #N/A | #N/A | #N/A | #N/A | #N/A | #N/A | #N/A | #N/A | #N/A | #N/A | #N/A | #N/A | #N/A | #N/A | #N/A | #N/A | #N/A | #N/A | #N/A | #N/A | #N/A | #N/A | #N/A | #N/A | #N/A | #N/A | #N/A | #N/A | #N/A | #N/A | #N/A | #N/A | #N/A | #N/A | #N/A | #N/A | #N/A | #N/A | #N/A | #N/A | #N/A | #N/A | #N/A | #N/A
| #N/A | #N/A | #N/A | #N/A | #N/A | #N/A | #N/A | #N/A | #N/A | #N/A | #N/A | #N/A | #N/A | #N/A | #N/A | #N/A | #N/A | #N/A | #N/A | #N/A | #N/A | #N/A | #N/A | #N/A | #N/A | #N/A | #N/A | #N/A | #N/A | #N/A | #N/A | #N/A | #N/A | #N/A | #N/A | #N/A | #N/A | #N/A | #N/A | #N/A | #N/A | #N/A | #N/A | #N/A | #N/A
| #N/A | #N/A | #N/A | #N/A | #N/A | #N/A | #N/A | #N/A | #N/A | #N/A | #N/A | #N/A | #N/A | #N/A | #N/A | #N/A | #N/A | #N/A | #N/A | #N/A | #N/A | #N/A | #N/A | #N/A | #N/A | #N/A | #N/A | #N/A | #N/A | #N/A | #N/A | #N/A | #N/A | #N/A | #N/A | #N/A | #N/A | #N/A | #N/A | #N/A | #N/A | #N/A | #N/A | #N/A | #N/A
| #N/A | #N/A | #N/A | #N/A | #N/A | #N/A | #N/A | #N/A | #N/A | #N/A | #N/A | #N/A | #N/A | #N/A | #N/A | #N/A | #N/A | #N/A | #N/A | #N/A | #N/A | #N/A | #N/A | #N/A | #N/A | #N/A | #N/A | #N/A | #N/A | #N/A | #N/A | #N/A | #N/A | #N/A | #N/A | #N/A | #N/A | #N/A | #N/A | #N/A | #N/A | #N/A | #N/A | #N/A | #N/A
| #N/A | #N/A | #N/A | #N/A | #N/A | #N/A | #N/A | #N/A | #N/A | #N/A | #N/A | #N/A | #N/A | #N/A | #N/A | #N/A | #N/A | #N/A | #N/A | #N/A | #N/A | #N/A | #N/A | #N/A | #N/A | #N/A | #N/A | #N/A | #N/A | #N/A | #N/A | #N/A | #N/A | #N/A | #N/A | #N/A | #N/A | #N/A | #N/A | #N/A | #N/A | #N/A | #N/A | #N/A | #N/A
| #N/A | #N/A | #N/A | #N/A | #N/A | #N/A | #N/A | #N/A | #N/A | #N/A | #N/A | #N/A | #N/A | #N/A | #N/A | #N/A | #N/A | #N/A | #N/A | #N/A | #N/A | #N/A | #N/A | #N/A | #N/A | #N/A | #N/A | #N/A | #N/A | #N/A | #N/A | #N/A | #N/A | #N/A | #N/A | #N/A | #N/A | #N/A | #N/A | #N/A | #N/A | #N/A | #N/A | #N/A | #N/A
| #N/A | #N/A | #N/A | #N/A | #N/A | #N/A | #N/A | #N/A | #N/A | #N/A | #N/A | #N/A | #N/A | #N/A | #N/A | #N/A | #N/A | #N/A | #N/A | #N/A | #N/A | #N/A | #N/A | #N/A | #N/A | #N/A | #N/A | #N/A | #N/A | #N/A | #N/A | #N/A | #N/A | #N/A | #N/A | #N/A | #N/A | #N/A | #N/A | #N/A | #N/A | #N/A | #N/A | #N/A | #N/A
| #N/A | #N/A | #N/A | #N/A | #N/A | #N/A | #N/A | #N/A | #N/A | #N/A | #N/A | #N/A | #N/A | #N/A | #N/A | #N/A | #N/A | #N/A | #N/A | #N/A | #N/A | #N/A | #N/A | #N/A | #N/A | #N/A | #N/A | #N/A | #N/A | #N/A | #N/A | #N/A | #N/A | #N/A | #N/A | #N/A | #N/A | #N/A | #N/A | #N/A | #N/A | #N/A | #N/A | #N/A | #N/A
| #N/A | #N/A | #N/A | #N/A | #N/A | #N/A | #N/A | #N/A | #N/A | #N/A | #N/A | #N/A | #N/A | #N/A | #N/A | #N/A | #N/A | #N/A | #N/A | #N/A | #N/A | #N/A | #N/A | #N/A | #N/A | #N/A | #N/A | #N/A | #N/A | #N/A | #N/A | #N/A | #N/A | #N/A | #N/A | #N/A | #N/A | #N/A | #N/A | #N/A | #N/A | #N/A | #N/A | #N/A | #N/A
| #N/A | #N/A | #N/A | #N/A | #N/A | #N/A | #N/A | #N/A | #N/A | #N/A | #N/A | #N/A | #N/A | #N/A | #N/A | #N/A | #N/A | #N/A | #N/A | #N/A | #N/A | #N/A | #N/A | #N/A | #N/A | #N/A | #N/A | #N/A | #N/A | #N/A | #N/A | #N/A | #N/A | #N/A | #N/A | #N/A | #N/A | #N/A | #N/A | #N/A | #N/A | #N/A | #N/A | #N/A | #N/A
| #N/A | #N/A | #N/A | #N/A | #N/A | #N/A | #N/A | #N/A | #N/A | #N/A | #N/A | #N/A | #N/A | #N/A | #N/A | #N/A | #N/A | #N/A | #N/A | #N/A | #N/A | #N/A | #N/A | #N/A | #N/A | #N/A | #N/A | #N/A | #N/A | #N/A | #N/A | #N/A | #N/A | #N/A | #N/A | #N/A | #N/A | #N/A | #N/A | #N/A | #N/A | #N/A | #N/A | #N/A | #N/A
| #N/A | #N/A | #N/A | #N/A | #N/A | #N/A | #N/A | #N/A | #N/A | #N/A | #N/A | #N/A | #N/A | #N/A | #N/A | #N/A | #N/A | #N/A | #N/A | #N/A | #N/A | #N/A | #N/A | #N/A | #N/A | #N/A | #N/A | #N/A | #N/A | #N/A | #N/A | #N/A | #N/A | #N/A | #N/A | #N/A | #N/A | #N/A | #N/A | #N/A | #N/A | #N/A | #N/A | #N/A | #N/A
| #N/A | #N/A | #N/A | #N/A | #N/A | #N/A | #N/A | #N/A | #N/A | #N/A | #N/A | #N/A | #N/A | #N/A | #N/A | #N/A | #N/A | #N/A | #N/A | #N/A | #N/A | #N/A | #N/A | #N/A | #N/A | #N/A | #N/A | #N/A | #N/A | #N/A | #N/A | #N/A | #N/A | #N/A | #N/A | #N/A | #N/A | #N/A | #N/A | #N/A | #N/A | #N/A | #N/A | #N/A | #N/A
| #N/A | #N/A | #N/A | #N/A | #N/A | #N/A | #N/A | #N/A | #N/A | #N/A | #N/A | #N/A | #N/A | #N/A | #N/A | #N/A | #N/A | #N/A | #N/A | #N/A | #N/A | #N/A | #N/A | #N/A | #N/A | #N/A | #N/A | #N/A | #N/A | #N/A | #N/A | #N/A | #N/A | #N/A | #N/A | #N/A | #N/A | #N/A | #N/A | #N/A | #N/A | #N/A | #N/A | #N/A | #N/A
| #N/A | #N/A | #N/A | #N/A | #N/A | #N/A | #N/A | #N/A | #N/A | #N/A | #N/A | #N/A | #N/A | #N/A | #N/A | #N/A | #N/A | #N/A | #N/A | #N/A | #N/A | #N/A | #N/A | #N/A | #N/A | #N/A | #N/A | #N/A | #N/A | #N/A | #N/A | #N/A | #N/A | #N/A | #N/A | #N/A | #N/A | #N/A | #N/A | #N/A | #N/A | #N/A | #N/A | #N/A | #N/A
| #N/A | #N/A | #N/A | #N/A | #N/A | #N/A | #N/A | #N/A | #N/A | #N/A | #N/A | #N/A | #N/A | #N/A | #N/A | #N/A | #N/A | #N/A | #N/A | #N/A | #N/A | #N/A | #N/A | #N/A | #N/A | #N/A | #N/A | #N/A | #N/A | #N/A | #N/A | #N/A | #N/A | #N/A | #N/A | #N/A | #N/A | #N/A | #N/A | #N/A | #N/A | #N/A | #N/A | #N/A | #N/A
| #N/A | #N/A | #N/A | #N/A | #N/A | #N/A | #N/A | #N/A | #N/A | #N/A | #N/A | #N/A | #N/A | #N/A | #N/A | #N/A | #N/A | #N/A | #N/A | #N/A | #N/A | #N/A | #N/A | #N/A | #N/A | #N/A | #N/A | #N/A | #N/A | #N/A | #N/A | #N/A | #N/A | #N/A | #N/A | #N/A | #N/A | #N/A | #N/A | #N/A | #N/A | #N/A | #N/A | #N/A | #N/A
| #N/A | #N/A | #N/A | #N/A | #N/A | #N/A | #N/A | #N/A | #N/A | #N/A | #N/A | #N/A | #N/A | #N/A | #N/A | #N/A | #N/A | #N/A | #N/A | #N/A | #N/A | #N/A | #N/A | #N/A | #N/A | #N/A | #N/A | #N/A | #N/A | #N/A | #N/A | #N/A | #N/A | #N/A | #N/A | #N/A | #N/A | #N/A | #N/A | #N/A | #N/A | #N/A | #N/A | #N/A | #N/A
| #N/A | #N/A | #N/A | #N/A | #N/A | #N/A | #N/A | #N/A | #N/A | #N/A | #N/A | #N/A | #N/A | #N/A | #N/A | #N/A | #N/A | #N/A | #N/A | #N/A | #N/A | #N/A | #N/A | #N/A | #N/A | #N/A | #N/A | #N/A | #N/A | #N/A | #N/A | #N/A | #N/A | #N/A | #N/A | #N/A | #N/A | #N/A | #N/A | #N/A | #N/A | #N/A | #N/A | #N/A | #N/A
| #N/A | #N/A | #N/A | #N/A | #N/A | #N/A | #N/A | #N/A | #N/A | #N/A | #N/A | #N/A | #N/A | #N/A | #N/A | #N/A | #N/A | #N/A | #N/A | #N/A | #N/A | #N/A | #N/A | #N/A | #N/A | #N/A | #N/A | #N/A | #N/A | #N/A | #N/A | #N/A | #N/A | #N/A | #N/A | #N/A | #N/A | #N/A | #N/A | #N/A | #N/A | #N/A | #N/A | #N/A | #N/A
| #N/A | #N/A | #N/A | #N/A | #N/A | #N/A | #N/A | #N/A | #N/A | #N/A | #N/A | #N/A | #N/A | #N/A | #N/A | #N/A | #N/A | #N/A | #N/A | #N/A | #N/A | #N/A | #N/A | #N/A | #N/A | #N/A | #N/A | #N/A | #N/A | #N/A | #N/A | #N/A | #N/A | #N/A | #N/A | #N/A | #N/A | #N/A | #N/A | #N/A | #N/A | #N/A | #N/A | #N/A | #N/A
| #N/A | #N/A | #N/A | #N/A | #N/A | #N/A | #N/A | #N/A | #N/A | #N/A | #N/A | #N/A | #N/A | #N/A | #N/A | #N/A | #N/A | #N/A | #N/A | #N/A | #N/A | #N/A | #N/A | #N/A | #N/A | #N/A | #N/A | #N/A | #N/A | #N/A | #N/A | #N/A | #N/A | #N/A | #N/A | #N/A | #N/A | #N/A | #N/A | #N/A | #N/A | #N/A | #N/A | #N/A | #N/A
| #N/A | #N/A | #N/A | #N/A | #N/A | #N/A | #N/A | #N/A | #N/A | #N/A | #N/A | #N/A | #N/A | #N/A | #N/A | #N/A | #N/A | #N/A | #N/A | #N/A | #N/A | #N/A | #N/A | #N/A | #N/A | #N/A | #N/A | #N/A | #N/A | #N/A | #N/A | #N/A | #N/A | #N/A | #N/A | #N/A | #N/A | #N/A | #N/A | #N/A | #N/A | #N/A | #N/A | #N/A | #N/A
| #N/A | #N/A | #N/A | #N/A | #N/A | #N/A | #N/A | #N/A | #N/A | #N/A | #N/A | #N/A | #N/A | #N/A | #N/A | #N/A | #N/A | #N/A | #N/A | #N/A | #N/A | #N/A | #N/A | #N/A | #N/A | #N/A | #N/A | #N/A | #N/A | #N/A | #N/A | #N/A | #N/A | #N/A | #N/A | #N/A | #N/A | #N/A | #N/A | #N/A | #N/A | #N/A | #N/A | #N/A | #N/A
| #N/A | #N/A | #N/A | #N/A | #N/A | #N/A | #N/A | #N/A | #N/A | #N/A | #N/A | #N/A | #N/A | #N/A | #N/A | #N/A | #N/A | #N/A | #N/A | #N/A | #N/A | #N/A | #N/A | #N/A | #N/A | #N/A | #N/A | #N/A | #N/A | #N/A | #N/A | #N/A | #N/A | #N/A | #N/A | #N/A | #N/A | #N/A | #N/A | #N/A | #N/A | #N/A | #N/A | #N/A | #N/A
| #N/A | #N/A | #N/A | #N/A | #N/A | #N/A | #N/A | #N/A | #N/A | #N/A | #N/A | #N/A | #N/A | #N/A | #N/A | #N/A | #N/A | #N/A | #N/A | #N/A | #N/A | #N/A | #N/A | #N/A | #N/A | #N/A | #N/A | #N/A | #N/A | #N/A | #N/A | #N/A | #N/A | #N/A | #N/A | #N/A | #N/A | #N/A | #N/A | #N/A | #N/A | #N/A | #N/A | #N/A | #N/A
| #N/A | #N/A | #N/A | #N/A | #N/A | #N/A | #N/A | #N/A | #N/A | #N/A | #N/A | #N/A | #N/A | #N/A | #N/A | #N/A | #N/A | #N/A | #N/A | #N/A | #N/A | #N/A | #N/A | #N/A | #N/A | #N/A | #N/A | #N/A | #N/A | #N/A | #N/A | #N/A | #N/A | #N/A | #N/A | #N/A | #N/A | #N/A | #N/A | #N/A | #N/A | #N/A | #N/A | #N/A | #N/A
| #N/A | #N/A | #N/A | #N/A | #N/A | #N/A | #N/A | #N/A | #N/A | #N/A | #N/A | #N/A | #N/A | #N/A | #N/A | #N/A | #N/A | #N/A | #N/A | #N/A | #N/A | #N/A | #N/A | #N/A | #N/A | #N/A | #N/A | #N/A | #N/A | #N/A | #N/A | #N/A | #N/A | #N/A | #N/A | #N/A | #N/A | #N/A | #N/A | #N/A | #N/A | #N/A | #N/A | #N/A | #N/A
| #N/A | #N/A | #N/A | #N/A | #N/A | #N/A | #N/A | #N/A | #N/A | #N/A | #N/A | #N/A | #N/A | #N/A | #N/A | #N/A | #N/A | #N/A | #N/A | #N/A | #N/A | #N/A | #N/A | #N/A | #N/A | #N/A | #N/A | #N/A | #N/A | #N/A | #N/A | #N/A | #N/A | #N/A | #N/A | #N/A | #N/A | #N/A | #N/A | #N/A | #N/A | #N/A | #N/A | #N/A | #N/A
| #N/A | #N/A | #N/A | #N/A | #N/A | #N/A | #N/A | #N/A | #N/A | #N/A | #N/A | #N/A | #N/A | #N/A | #N/A | #N/A | #N/A | #N/A | #N/A | #N/A | #N/A | #N/A | #N/A | #N/A | #N/A | #N/A | #N/A | #N/A | #N/A | #N/A | #N/A | #N/A | #N/A | #N/A | #N/A | #N/A | #N/A | #N/A | #N/A | #N/A | #N/A | #N/A | #N/A | #N/A | #N/A
| #N/A | #N/A | #N/A | #N/A | #N/A | #N/A | #N/A | #N/A | #N/A | #N/A | #N/A | #N/A | #N/A | #N/A | #N/A | #N/A | #N/A | #N/A | #N/A | #N/A | #N/A | #N/A | #N/A | #N/A | #N/A | #N/A | #N/A | #N/A | #N/A | #N/A | #N/A | #N/A | #N/A | #N/A | #N/A | #N/A | #N/A | #N/A | #N/A | #N/A | #N/A | #N/A | #N/A | #N/A | #N/A
| #N/A | #N/A | #N/A | #N/A | #N/A | #N/A | #N/A | #N/A | #N/A | #N/A | #N/A | #N/A | #N/A | #N/A | #N/A | #N/A | #N/A | #N/A | #N/A | #N/A | #N/A | #N/A | #N/A | #N/A | #N/A | #N/A | #N/A | #N/A | #N/A | #N/A | #N/A | #N/A | #N/A | #N/A | #N/A | #N/A | #N/A | #N/A | #N/A | #N/A | #N/A | #N/A | #N/A | #N/A | #N/A
| #N/A | #N/A | #N/A | #N/A | #N/A | #N/A | #N/A | #N/A | #N/A | #N/A | #N/A | #N/A | #N/A | #N/A | #N/A | #N/A | #N/A | #N/A | #N/A | #N/A | #N/A | #N/A | #N/A | #N/A | #N/A | #N/A | #N/A | #N/A | #N/A | #N/A | #N/A | #N/A | #N/A | #N/A | #N/A | #N/A | #N/A | #N/A | #N/A | #N/A | #N/A | #N/A | #N/A | #N/A | #N/A
| #N/A | #N/A | #N/A | #N/A | #N/A | #N/A | #N/A | #N/A | #N/A | #N/A | #N/A | #N/A | #N/A | #N/A | #N/A | #N/A | #N/A | #N/A | #N/A | #N/A | #N/A | #N/A | #N/A | #N/A | #N/A | #N/A | #N/A | #N/A | #N/A | #N/A | #N/A | #N/A | #N/A | #N/A | #N/A | #N/A | #N/A | #N/A | #N/A | #N/A | #N/A | #N/A | #N/A | #N/A | #N/A
| #N/A | #N/A | #N/A | #N/A | #N/A | #N/A | #N/A | #N/A | #N/A | #N/A | #N/A | #N/A | #N/A | #N/A | #N/A | #N/A | #N/A | #N/A | #N/A | #N/A | #N/A | #N/A | #N/A | #N/A | #N/A | #N/A | #N/A | #N/A | #N/A | #N/A | #N/A | #N/A | #N/A | #N/A | #N/A | #N/A | #N/A | #N/A | #N/A | #N/A | #N/A | #N/A | #N/A | #N/A | #N/A
| #N/A | #N/A | #N/A | #N/A | #N/A | #N/A | #N/A | #N/A | #N/A | #N/A | #N/A | #N/A | #N/A | #N/A | #N/A | #N/A | #N/A | #N/A | #N/A | #N/A | #N/A | #N/A | #N/A | #N/A | #N/A | #N/A | #N/A | #N/A | #N/A | #N/A | #N/A | #N/A | #N/A | #N/A | #N/A | #N/A | #N/A | #N/A | #N/A | #N/A | #N/A | #N/A | #N/A | #N/A | #N/A
| #N/A | #N/A | #N/A | #N/A | #N/A | #N/A | #N/A | #N/A | #N/A | #N/A | #N/A | #N/A | #N/A | #N/A | #N/A | #N/A | #N/A | #N/A | #N/A | #N/A | #N/A | #N/A | #N/A | #N/A | #N/A | #N/A | #N/A | #N/A | #N/A | #N/A | #N/A | #N/A | #N/A | #N/A | #N/A | #N/A | #N/A | #N/A | #N/A | #N/A | #N/A | #N/A | #N/A | #N/A | #N/A
| #N/A | #N/A | #N/A | #N/A | #N/A | #N/A | #N/A | #N/A | #N/A | #N/A | #N/A | #N/A | #N/A | #N/A | #N/A | #N/A | #N/A | #N/A | #N/A | #N/A | #N/A | #N/A | #N/A | #N/A | #N/A | #N/A | #N/A | #N/A | #N/A | #N/A | #N/A | #N/A | #N/A | #N/A | #N/A | #N/A | #N/A | #N/A | #N/A | #N/A | #N/A | #N/A | #N/A | #N/A | #N/A
| #N/A | #N/A | #N/A | #N/A | #N/A | #N/A | #N/A | #N/A | #N/A | #N/A | #N/A | #N/A | #N/A | #N/A | #N/A | #N/A | #N/A | #N/A | #N/A | #N/A | #N/A | #N/A | #N/A | #N/A | #N/A | #N/A | #N/A | #N/A | #N/A | #N/A | #N/A | #N/A | #N/A | #N/A | #N/A | #N/A | #N/A | #N/A | #N/A | #N/A | #N/A | #N/A | #N/A | #N/A | #N/A
| #N/A | #N/A | #N/A | #N/A | #N/A | #N/A | #N/A | #N/A | #N/A | #N/A | #N/A | #N/A | #N/A | #N/A | #N/A | #N/A | #N/A | #N/A | #N/A | #N/A | #N/A | #N/A | #N/A | #N/A | #N/A | #N/A | #N/A | #N/A | #N/A | #N/A | #N/A | #N/A | #N/A | #N/A | #N/A | #N/A | #N/A | #N/A | #N/A | #N/A | #N/A | #N/A | #N/A | #N/A | #N/A
| #N/A | #N/A | #N/A | #N/A | #N/A | #N/A | #N/A | #N/A | #N/A | #N/A | #N/A | #N/A | #N/A | #N/A | #N/A | #N/A | #N/A | #N/A | #N/A | #N/A | #N/A | #N/A | #N/A | #N/A | #N/A | #N/A | #N/A | #N/A | #N/A | #N/A | #N/A | #N/A | #N/A | #N/A | #N/A | #N/A | #N/A | #N/A | #N/A | #N/A | #N/A | #N/A | #N/A | #N/A | #N/A
| #N/A | #N/A | #N/A | #N/A | #N/A | #N/A | #N/A | #N/A | #N/A | #N/A | #N/A | #N/A | #N/A | #N/A | #N/A | #N/A | #N/A | #N/A | #N/A | #N/A | #N/A | #N/A | #N/A | #N/A | #N/A | #N/A | #N/A | #N/A | #N/A | #N/A | #N/A | #N/A | #N/A | #N/A | #N/A | #N/A | #N/A | #N/A | #N/A | #N/A | #N/A | #N/A | #N/A | #N/A | #N/A
| #N/A | #N/A | #N/A | #N/A | #N/A | #N/A | #N/A | #N/A | #N/A | #N/A | #N/A | #N/A | #N/A | #N/A | #N/A | #N/A | #N/A | #N/A | #N/A | #N/A | #N/A | #N/A | #N/A | #N/A | #N/A | #N/A | #N/A | #N/A | #N/A | #N/A | #N/A | #N/A | #N/A | #N/A | #N/A | #N/A | #N/A | #N/A | #N/A | #N/A | #N/A | #N/A | #N/A | #N/A | #N/A
| #N/A | #N/A | #N/A | #N/A | #N/A | #N/A | #N/A | #N/A | #N/A | #N/A | #N/A | #N/A | #N/A | #N/A | #N/A | #N/A | #N/A | #N/A | #N/A | #N/A | #N/A | #N/A | #N/A | #N/A | #N/A | #N/A | #N/A | #N/A | #N/A | #N/A | #N/A | #N/A | #N/A | #N/A | #N/A | #N/A | #N/A | #N/A | #N/A | #N/A | #N/A | #N/A | #N/A | #N/A | #N/A
| #N/A | #N/A | #N/A | #N/A | #N/A | #N/A | #N/A | #N/A | #N/A | #N/A | #N/A | #N/A | #N/A | #N/A | #N/A | #N/A | #N/A | #N/A | #N/A | #N/A | #N/A | #N/A | #N/A | #N/A | #N/A | #N/A | #N/A | #N/A | #N/A | #N/A | #N/A | #N/A | #N/A | #N/A | #N/A | #N/A | #N/A | #N/A | #N/A | #N/A | #N/A | #N/A | #N/A | #N/A | #N/A
| #N/A | #N/A | #N/A | #N/A | #N/A | #N/A | #N/A | #N/A | #N/A | #N/A | #N/A | #N/A | #N/A | #N/A | #N/A | #N/A | #N/A | #N/A | #N/A | #N/A | #N/A | #N/A | #N/A | #N/A | #N/A | #N/A | #N/A | #N/A | #N/A | #N/A | #N/A | #N/A | #N/A | #N/A | #N/A | #N/A | #N/A | #N/A | #N/A | #N/A | #N/A | #N/A | #N/A | #N/A | #N/A
| #N/A | #N/A | #N/A | #N/A | #N/A | #N/A | #N/A | #N/A | #N/A | #N/A | #N/A | #N/A | #N/A | #N/A | #N/A | #N/A | #N/A | #N/A | #N/A | #N/A | #N/A | #N/A | #N/A | #N/A | #N/A | #N/A | #N/A | #N/A | #N/A | #N/A | #N/A | #N/A | #N/A | #N/A | #N/A | #N/A | #N/A | #N/A | #N/A | #N/A | #N/A | #N/A | #N/A | #N/A | #N/A
| #N/A | #N/A | #N/A | #N/A | #N/A | #N/A | #N/A | #N/A | #N/A | #N/A | #N/A | #N/A | #N/A | #N/A | #N/A | #N/A | #N/A | #N/A | #N/A | #N/A | #N/A | #N/A | #N/A | #N/A | #N/A | #N/A | #N/A | #N/A | #N/A | #N/A | #N/A | #N/A | #N/A | #N/A | #N/A | #N/A | #N/A | #N/A | #N/A | #N/A | #N/A | #N/A | #N/A | #N/A | #N/A
| #N/A | #N/A | #N/A | #N/A | #N/A | #N/A | #N/A | #N/A | #N/A | #N/A | #N/A | #N/A | #N/A | #N/A | #N/A | #N/A | #N/A | #N/A | #N/A | #N/A | #N/A | #N/A | #N/A | #N/A | #N/A | #N/A | #N/A | #N/A | #N/A | #N/A | #N/A | #N/A | #N/A | #N/A | #N/A | #N/A | #N/A | #N/A | #N/A | #N/A | #N/A | #N/A | #N/A | #N/A | #N/A
| #N/A | #N/A | #N/A | #N/A | #N/A | #N/A | #N/A | #N/A | #N/A | #N/A | #N/A | #N/A | #N/A | #N/A | #N/A | #N/A | #N/A | #N/A | #N/A | #N/A | #N/A | #N/A | #N/A | #N/A | #N/A | #N/A | #N/A | #N/A | #N/A | #N/A | #N/A | #N/A | #N/A | #N/A | #N/A | #N/A | #N/A | #N/A | #N/A | #N/A | #N/A | #N/A | #N/A | #N/A | #N/A
| #N/A | #N/A | #N/A | #N/A | #N/A | #N/A | #N/A | #N/A | #N/A | #N/A | #N/A | #N/A | #N/A | #N/A | #N/A | #N/A | #N/A | #N/A | #N/A | #N/A | #N/A | #N/A | #N/A | #N/A | #N/A | #N/A | #N/A | #N/A | #N/A | #N/A | #N/A | #N/A | #N/A | #N/A | #N/A | #N/A | #N/A | #N/A | #N/A | #N/A | #N/A | #N/A | #N/A | #N/A | #N/A
| #N/A | #N/A | #N/A | #N/A | #N/A | #N/A | #N/A | #N/A | #N/A | #N/A | #N/A | #N/A | #N/A | #N/A | #N/A | #N/A | #N/A | #N/A | #N/A | #N/A | #N/A | #N/A | #N/A | #N/A | #N/A | #N/A | #N/A | #N/A | #N/A | #N/A | #N/A | #N/A | #N/A | #N/A | #N/A | #N/A | #N/A | #N/A | #N/A | #N/A | #N/A | #N/A | #N/A | #N/A | #N/A
| #N/A | #N/A | #N/A | #N/A | #N/A | #N/A | #N/A | #N/A | #N/A | #N/A | #N/A | #N/A | #N/A | #N/A | #N/A | #N/A | #N/A | #N/A | #N/A | #N/A | #N/A | #N/A | #N/A | #N/A | #N/A | #N/A | #N/A | #N/A | #N/A | #N/A | #N/A | #N/A | #N/A | #N/A | #N/A | #N/A | #N/A | #N/A | #N/A | #N/A | #N/A | #N/A | #N/A | #N/A | #N/A
| #N/A | #N/A | #N/A | #N/A | #N/A | #N/A | #N/A | #N/A | #N/A | #N/A | #N/A | #N/A | #N/A | #N/A | #N/A | #N/A | #N/A | #N/A | #N/A | #N/A | #N/A | #N/A | #N/A | #N/A | #N/A | #N/A | #N/A | #N/A | #N/A | #N/A | #N/A | #N/A | #N/A | #N/A | #N/A | #N/A | #N/A | #N/A | #N/A | #N/A | #N/A | #N/A | #N/A | #N/A | #N/A
| #N/A | #N/A | #N/A | #N/A | #N/A | #N/A | #N/A | #N/A | #N/A | #N/A | #N/A | #N/A | #N/A | #N/A | #N/A | #N/A | #N/A | #N/A | #N/A | #N/A | #N/A | #N/A | #N/A | #N/A | #N/A | #N/A | #N/A | #N/A | #N/A | #N/A | #N/A | #N/A | #N/A | #N/A | #N/A | #N/A | #N/A | #N/A | #N/A | #N/A | #N/A | #N/A | #N/A | #N/A | #N/A
| #N/A | #N/A | #N/A | #N/A | #N/A | #N/A | #N/A | #N/A | #N/A | #N/A | #N/A | #N/A | #N/A | #N/A | #N/A | #N/A | #N/A | #N/A | #N/A | #N/A | #N/A | #N/A | #N/A | #N/A | #N/A | #N/A | #N/A | #N/A | #N/A | #N/A | #N/A | #N/A | #N/A | #N/A | #N/A | #N/A | #N/A | #N/A | #N/A | #N/A | #N/A | #N/A | #N/A | #N/A | #N/A
| #N/A | #N/A | #N/A | #N/A | #N/A | #N/A | #N/A | #N/A | #N/A | #N/A | #N/A | #N/A | #N/A | #N/A | #N/A | #N/A | #N/A | #N/A | #N/A | #N/A | #N/A | #N/A | #N/A | #N/A | #N/A | #N/A | #N/A | #N/A | #N/A | #N/A | #N/A | #N/A | #N/A | #N/A | #N/A | #N/A | #N/A | #N/A | #N/A | #N/A | #N/A | #N/A | #N/A | #N/A | #N/A
| #N/A | #N/A | #N/A | #N/A | #N/A | #N/A | #N/A | #N/A | #N/A | #N/A | #N/A | #N/A | #N/A | #N/A | #N/A | #N/A | #N/A | #N/A | #N/A | #N/A | #N/A | #N/A | #N/A | #N/A | #N/A | #N/A | #N/A | #N/A | #N/A | #N/A | #N/A | #N/A | #N/A | #N/A | #N/A | #N/A | #N/A | #N/A | #N/A | #N/A | #N/A | #N/A | #N/A | #N/A | #N/A
| #N/A | #N/A | #N/A | #N/A | #N/A | #N/A | #N/A | #N/A | #N/A | #N/A | #N/A | #N/A | #N/A | #N/A | #N/A | #N/A | #N/A | #N/A | #N/A | #N/A | #N/A | #N/A | #N/A | #N/A | #N/A | #N/A | #N/A | #N/A | #N/A | #N/A | #N/A | #N/A | #N/A | #N/A | #N/A | #N/A | #N/A | #N/A | #N/A | #N/A | #N/A | #N/A | #N/A | #N/A | #N/A
| #N/A | #N/A | #N/A | #N/A | #N/A | #N/A | #N/A | #N/A | #N/A | #N/A | #N/A | #N/A | #N/A | #N/A | #N/A | #N/A | #N/A | #N/A | #N/A | #N/A | #N/A | #N/A | #N/A | #N/A | #N/A | #N/A | #N/A | #N/A | #N/A | #N/A | #N/A | #N/A | #N/A | #N/A | #N/A | #N/A | #N/A | #N/A | #N/A | #N/A | #N/A | #N/A | #N/A | #N/A | #N/A
| #N/A | #N/A | #N/A | #N/A | #N/A | #N/A | #N/A | #N/A | #N/A | #N/A | #N/A | #N/A | #N/A | #N/A | #N/A | #N/A | #N/A | #N/A | #N/A | #N/A | #N/A | #N/A | #N/A | #N/A | #N/A | #N/A | #N/A | #N/A | #N/A | #N/A | #N/A | #N/A | #N/A | #N/A | #N/A | #N/A | #N/A | #N/A | #N/A | #N/A | #N/A | #N/A | #N/A | #N/A | #N/A
| #N/A | #N/A | #N/A | #N/A | #N/A | #N/A | #N/A | #N/A | #N/A | #N/A | #N/A | #N/A | #N/A | #N/A | #N/A | #N/A | #N/A | #N/A | #N/A | #N/A | #N/A | #N/A | #N/A | #N/A | #N/A | #N/A | #N/A | #N/A | #N/A | #N/A | #N/A | #N/A | #N/A | #N/A | #N/A | #N/A | #N/A | #N/A | #N/A | #N/A | #N/A | #N/A | #N/A | #N/A | #N/A
| #N/A | #N/A | #N/A | #N/A | #N/A | #N/A | #N/A | #N/A | #N/A | #N/A | #N/A | #N/A | #N/A | #N/A | #N/A | #N/A | #N/A | #N/A | #N/A | #N/A | #N/A | #N/A | #N/A | #N/A | #N/A | #N/A | #N/A | #N/A | #N/A | #N/A | #N/A | #N/A | #N/A | #N/A | #N/A | #N/A | #N/A | #N/A | #N/A | #N/A | #N/A | #N/A | #N/A | #N/A | #N/A
| #N/A | #N/A | #N/A | #N/A | #N/A | #N/A | #N/A | #N/A | #N/A | #N/A | #N/A | #N/A | #N/A | #N/A | #N/A | #N/A | #N/A | #N/A | #N/A | #N/A | #N/A | #N/A | #N/A | #N/A | #N/A | #N/A | #N/A | #N/A | #N/A | #N/A | #N/A | #N/A | #N/A | #N/A | #N/A | #N/A | #N/A | #N/A | #N/A | #N/A | #N/A | #N/A | #N/A | #N/A | #N/A
| #N/A | #N/A | #N/A | #N/A | #N/A | #N/A | #N/A | #N/A | #N/A | #N/A | #N/A | #N/A | #N/A | #N/A | #N/A | #N/A | #N/A | #N/A | #N/A | #N/A | #N/A | #N/A | #N/A | #N/A | #N/A | #N/A | #N/A | #N/A | #N/A | #N/A | #N/A | #N/A | #N/A | #N/A | #N/A | #N/A | #N/A | #N/A | #N/A | #N/A | #N/A | #N/A | #N/A | #N/A | #N/A
| #N/A | #N/A | #N/A | #N/A | #N/A | #N/A | #N/A | #N/A | #N/A | #N/A | #N/A | #N/A | #N/A | #N/A | #N/A | #N/A | #N/A | #N/A | #N/A | #N/A | #N/A | #N/A | #N/A | #N/A | #N/A | #N/A | #N/A | #N/A | #N/A | #N/A | #N/A | #N/A | #N/A | #N/A | #N/A | #N/A | #N/A | #N/A | #N/A | #N/A | #N/A | #N/A | #N/A | #N/A | #N/A
| #N/A | #N/A | #N/A | #N/A | #N/A | #N/A | #N/A | #N/A | #N/A | #N/A | #N/A | #N/A | #N/A | #N/A | #N/A | #N/A | #N/A | #N/A | #N/A | #N/A | #N/A | #N/A | #N/A | #N/A | #N/A | #N/A | #N/A | #N/A | #N/A | #N/A | #N/A | #N/A | #N/A | #N/A | #N/A | #N/A | #N/A | #N/A | #N/A | #N/A | #N/A | #N/A | #N/A | #N/A | #N/A
| #N/A | #N/A | #N/A | #N/A | #N/A | #N/A | #N/A | #N/A | #N/A | #N/A | #N/A | #N/A | #N/A | #N/A | #N/A | #N/A | #N/A | #N/A | #N/A | #N/A | #N/A | #N/A | #N/A | #N/A | #N/A | #N/A | #N/A | #N/A | #N/A | #N/A | #N/A | #N/A | #N/A | #N/A | #N/A | #N/A | #N/A | #N/A | #N/A | #N/A | #N/A | #N/A | #N/A | #N/A | #N/A
| #N/A | #N/A | #N/A | #N/A | #N/A | #N/A | #N/A | #N/A | #N/A | #N/A | #N/A | #N/A | #N/A | #N/A | #N/A | #N/A | #N/A | #N/A | #N/A | #N/A | #N/A | #N/A | #N/A | #N/A | #N/A | #N/A | #N/A | #N/A | #N/A | #N/A | #N/A | #N/A | #N/A | #N/A | #N/A | #N/A | #N/A | #N/A | #N/A | #N/A | #N/A | #N/A | #N/A | #N/A | #N/A
| #N/A | #N/A | #N/A | #N/A | #N/A | #N/A | #N/A | #N/A | #N/A | #N/A | #N/A | #N/A | #N/A | #N/A | #N/A | #N/A | #N/A | #N/A | #N/A | #N/A | #N/A | #N/A | #N/A | #N/A | #N/A | #N/A | #N/A | #N/A | #N/A | #N/A | #N/A | #N/A | #N/A | #N/A | #N/A | #N/A | #N/A | #N/A | #N/A | #N/A | #N/A | #N/A | #N/A | #N/A | #N/A
| #N/A | #N/A | #N/A | #N/A | #N/A | #N/A | #N/A | #N/A | #N/A | #N/A | #N/A | #N/A | #N/A | #N/A | #N/A | #N/A | #N/A | #N/A | #N/A | #N/A | #N/A | #N/A | #N/A | #N/A | #N/A | #N/A | #N/A | #N/A | #N/A | #N/A | #N/A | #N/A | #N/A | #N/A | #N/A | #N/A | #N/A | #N/A | #N/A | #N/A | #N/A | #N/A | #N/A | #N/A | #N/A
| #N/A | #N/A | #N/A | #N/A | #N/A | #N/A | #N/A | #N/A | #N/A | #N/A | #N/A | #N/A | #N/A | #N/A | #N/A | #N/A | #N/A | #N/A | #N/A | #N/A | #N/A | #N/A | #N/A | #N/A | #N/A | #N/A | #N/A | #N/A | #N/A | #N/A | #N/A | #N/A | #N/A | #N/A | #N/A | #N/A | #N/A | #N/A | #N/A | #N/A | #N/A | #N/A | #N/A | #N/A | #N/A
| #N/A | #N/A | #N/A | #N/A | #N/A | #N/A | #N/A | #N/A | #N/A | #N/A | #N/A | #N/A | #N/A | #N/A | #N/A | #N/A | #N/A | #N/A | #N/A | #N/A | #N/A | #N/A | #N/A | #N/A | #N/A | #N/A | #N/A | #N/A | #N/A | #N/A | #N/A | #N/A | #N/A | #N/A | #N/A | #N/A | #N/A | #N/A | #N/A | #N/A | #N/A | #N/A | #N/A | #N/A | #N/A
| #N/A | #N/A | #N/A | #N/A | #N/A | #N/A | #N/A | #N/A | #N/A | #N/A | #N/A | #N/A | #N/A | #N/A | #N/A | #N/A | #N/A | #N/A | #N/A | #N/A | #N/A | #N/A | #N/A | #N/A | #N/A | #N/A | #N/A | #N/A | #N/A | #N/A | #N/A | #N/A | #N/A | #N/A | #N/A | #N/A | #N/A | #N/A | #N/A | #N/A | #N/A | #N/A | #N/A | #N/A | #N/A
| #N/A | #N/A | #N/A | #N/A | #N/A | #N/A | #N/A | #N/A | #N/A | #N/A | #N/A | #N/A | #N/A | #N/A | #N/A | #N/A | #N/A | #N/A | #N/A | #N/A | #N/A | #N/A | #N/A | #N/A | #N/A | #N/A | #N/A | #N/A | #N/A | #N/A | #N/A | #N/A | #N/A | #N/A | #N/A | #N/A | #N/A | #N/A | #N/A | #N/A | #N/A | #N/A | #N/A | #N/A | #N/A
| #N/A | #N/A | #N/A | #N/A | #N/A | #N/A | #N/A | #N/A | #N/A | #N/A | #N/A | #N/A | #N/A | #N/A | #N/A | #N/A | #N/A | #N/A | #N/A | #N/A | #N/A | #N/A | #N/A | #N/A | #N/A | #N/A | #N/A | #N/A | #N/A | #N/A | #N/A | #N/A | #N/A | #N/A | #N/A | #N/A | #N/A | #N/A | #N/A | #N/A | #N/A | #N/A | #N/A | #N/A | #N/A
| #N/A | #N/A | #N/A | #N/A | #N/A | #N/A | #N/A | #N/A | #N/A | #N/A | #N/A | #N/A | #N/A | #N/A | #N/A | #N/A | #N/A | #N/A | #N/A | #N/A | #N/A | #N/A | #N/A | #N/A | #N/A | #N/A | #N/A | #N/A | #N/A | #N/A | #N/A | #N/A | #N/A | #N/A | #N/A | #N/A | #N/A | #N/A | #N/A | #N/A | #N/A | #N/A | #N/A | #N/A | #N/A
| #N/A | #N/A | #N/A | #N/A | #N/A | #N/A | #N/A | #N/A | #N/A | #N/A | #N/A | #N/A | #N/A | #N/A | #N/A | #N/A | #N/A | #N/A | #N/A | #N/A | #N/A | #N/A | #N/A | #N/A | #N/A | #N/A | #N/A | #N/A | #N/A | #N/A | #N/A | #N/A | #N/A | #N/A | #N/A | #N/A | #N/A | #N/A | #N/A | #N/A | #N/A | #N/A | #N/A | #N/A | #N/A
| #N/A | #N/A | #N/A | #N/A | #N/A | #N/A | #N/A | #N/A | #N/A | #N/A | #N/A | #N/A | #N/A | #N/A | #N/A | #N/A | #N/A | #N/A | #N/A | #N/A | #N/A | #N/A | #N/A | #N/A | #N/A | #N/A | #N/A | #N/A | #N/A | #N/A | #N/A | #N/A | #N/A | #N/A | #N/A | #N/A | #N/A | #N/A | #N/A | #N/A | #N/A | #N/A | #N/A | #N/A | #N/A
| #N/A | #N/A | #N/A | #N/A | #N/A | #N/A | #N/A | #N/A | #N/A | #N/A | #N/A | #N/A | #N/A | #N/A | #N/A | #N/A | #N/A | #N/A | #N/A | #N/A | #N/A | #N/A | #N/A | #N/A | #N/A | #N/A | #N/A | #N/A | #N/A | #N/A | #N/A | #N/A | #N/A | #N/A | #N/A | #N/A | #N/A | #N/A | #N/A | #N/A | #N/A | #N/A | #N/A | #N/A | #N/A
| #N/A | #N/A | #N/A | #N/A | #N/A | #N/A | #N/A | #N/A | #N/A | #N/A | #N/A | #N/A | #N/A | #N/A | #N/A | #N/A | #N/A | #N/A | #N/A | #N/A | #N/A | #N/A | #N/A | #N/A | #N/A | #N/A | #N/A | #N/A | #N/A | #N/A | #N/A | #N/A | #N/A | #N/A | #N/A | #N/A | #N/A | #N/A | #N/A | #N/A | #N/A | #N/A | #N/A | #N/A | #N/A
| #N/A | #N/A | #N/A | #N/A | #N/A | #N/A | #N/A | #N/A | #N/A | #N/A | #N/A | #N/A | #N/A | #N/A | #N/A | #N/A | #N/A | #N/A | #N/A | #N/A | #N/A | #N/A | #N/A | #N/A | #N/A | #N/A | #N/A | #N/A | #N/A | #N/A | #N/A | #N/A | #N/A | #N/A | #N/A | #N/A | #N/A | #N/A | #N/A | #N/A | #N/A | #N/A | #N/A | #N/A | #N/A
| #N/A | #N/A | #N/A | #N/A | #N/A | #N/A | #N/A | #N/A | #N/A | #N/A | #N/A | #N/A | #N/A | #N/A | #N/A | #N/A | #N/A | #N/A | #N/A | #N/A | #N/A | #N/A | #N/A | #N/A | #N/A | #N/A | #N/A | #N/A | #N/A | #N/A | #N/A | #N/A | #N/A | #N/A | #N/A | #N/A | #N/A | #N/A | #N/A | #N/A | #N/A | #N/A | #N/A | #N/A | #N/A
| #N/A | #N/A | #N/A | #N/A | #N/A | #N/A | #N/A | #N/A | #N/A | #N/A | #N/A | #N/A | #N/A | #N/A | #N/A | #N/A | #N/A | #N/A | #N/A | #N/A | #N/A | #N/A | #N/A | #N/A | #N/A | #N/A | #N/A | #N/A | #N/A | #N/A | #N/A | #N/A | #N/A | #N/A | #N/A | #N/A | #N/A | #N/A | #N/A | #N/A | #N/A | #N/A | #N/A | #N/A | #N/A
| #N/A | #N/A | #N/A | #N/A | #N/A | #N/A | #N/A | #N/A | #N/A | #N/A | #N/A | #N/A | #N/A | #N/A | #N/A | #N/A | #N/A | #N/A | #N/A | #N/A | #N/A | #N/A | #N/A | #N/A | #N/A | #N/A | #N/A | #N/A | #N/A | #N/A | #N/A | #N/A | #N/A | #N/A | #N/A | #N/A | #N/A | #N/A | #N/A | #N/A | #N/A | #N/A | #N/A | #N/A | #N/A
| #N/A | #N/A | #N/A | #N/A | #N/A | #N/A | #N/A | #N/A | #N/A | #N/A | #N/A | #N/A | #N/A | #N/A | #N/A | #N/A | #N/A | #N/A | #N/A | #N/A | #N/A | #N/A | #N/A | #N/A | #N/A | #N/A | #N/A | #N/A | #N/A | #N/A | #N/A | #N/A | #N/A | #N/A | #N/A | #N/A | #N/A | #N/A | #N/A | #N/A | #N/A | #N/A | #N/A | #N/A | #N/A
| #N/A | #N/A | #N/A | #N/A | #N/A | #N/A | #N/A | #N/A | #N/A | #N/A | #N/A | #N/A | #N/A | #N/A | #N/A | #N/A | #N/A | #N/A | #N/A | #N/A | #N/A | #N/A | #N/A | #N/A | #N/A | #N/A | #N/A | #N/A | #N/A | #N/A | #N/A | #N/A | #N/A | #N/A | #N/A | #N/A | #N/A | #N/A | #N/A | #N/A | #N/A | #N/A | #N/A | #N/A | #N/A
| #N/A | #N/A | #N/A | #N/A | #N/A | #N/A | #N/A | #N/A | #N/A | #N/A | #N/A | #N/A | #N/A | #N/A | #N/A | #N/A | #N/A | #N/A | #N/A | #N/A | #N/A | #N/A | #N/A | #N/A | #N/A | #N/A | #N/A | #N/A | #N/A | #N/A | #N/A | #N/A | #N/A | #N/A | #N/A | #N/A | #N/A | #N/A | #N/A | #N/A | #N/A | #N/A | #N/A | #N/A | #N/A
| #N/A | #N/A | #N/A | #N/A | #N/A | #N/A | #N/A | #N/A | #N/A | #N/A | #N/A | #N/A | #N/A | #N/A | #N/A | #N/A | #N/A | #N/A | #N/A | #N/A | #N/A | #N/A | #N/A | #N/A | #N/A | #N/A | #N/A | #N/A | #N/A | #N/A | #N/A | #N/A | #N/A | #N/A | #N/A | #N/A | #N/A | #N/A | #N/A | #N/A | #N/A | #N/A | #N/A | #N/A | #N/A
| #N/A | #N/A | #N/A | #N/A | #N/A | #N/A | #N/A | #N/A | #N/A | #N/A | #N/A | #N/A | #N/A | #N/A | #N/A | #N/A | #N/A | #N/A | #N/A | #N/A | #N/A | #N/A | #N/A | #N/A | #N/A | #N/A | #N/A | #N/A | #N/A | #N/A | #N/A | #N/A | #N/A | #N/A | #N/A | #N/A | #N/A | #N/A | #N/A | #N/A | #N/A | #N/A | #N/A | #N/A | #N/A
| #N/A | #N/A | #N/A | #N/A | #N/A | #N/A | #N/A | #N/A | #N/A | #N/A | #N/A | #N/A | #N/A | #N/A | #N/A | #N/A | #N/A | #N/A | #N/A | #N/A | #N/A | #N/A | #N/A | #N/A | #N/A | #N/A | #N/A | #N/A | #N/A | #N/A | #N/A | #N/A | #N/A | #N/A | #N/A | #N/A | #N/A | #N/A | #N/A | #N/A | #N/A | #N/A | #N/A | #N/A | #N/A
| #N/A | #N/A | #N/A | #N/A | #N/A | #N/A | #N/A | #N/A | #N/A | #N/A | #N/A | #N/A | #N/A | #N/A | #N/A | #N/A | #N/A | #N/A | #N/A | #N/A | #N/A | #N/A | #N/A | #N/A | #N/A | #N/A | #N/A | #N/A | #N/A | #N/A | #N/A | #N/A | #N/A | #N/A | #N/A | #N/A | #N/A | #N/A | #N/A | #N/A | #N/A | #N/A | #N/A | #N/A | #N/A
| #N/A | #N/A | #N/A | #N/A | #N/A | #N/A | #N/A | #N/A | #N/A | #N/A | #N/A | #N/A | #N/A | #N/A | #N/A | #N/A | #N/A | #N/A | #N/A | #N/A | #N/A | #N/A | #N/A | #N/A | #N/A | #N/A | #N/A | #N/A | #N/A | #N/A | #N/A | #N/A | #N/A | #N/A | #N/A | #N/A | #N/A | #N/A | #N/A | #N/A | #N/A | #N/A | #N/A | #N/A | #N/A
| #N/A | #N/A | #N/A | #N/A | #N/A | #N/A | #N/A | #N/A | #N/A | #N/A | #N/A | #N/A | #N/A | #N/A | #N/A | #N/A | #N/A | #N/A | #N/A | #N/A | #N/A | #N/A | #N/A | #N/A | #N/A | #N/A | #N/A | #N/A | #N/A | #N/A | #N/A | #N/A | #N/A | #N/A | #N/A | #N/A | #N/A | #N/A | #N/A | #N/A | #N/A | #N/A | #N/A | #N/A | #N/A
| #N/A | #N/A | #N/A | #N/A | #N/A | #N/A | #N/A | #N/A | #N/A | #N/A | #N/A | #N/A | #N/A | #N/A | #N/A | #N/A | #N/A | #N/A | #N/A | #N/A | #N/A | #N/A | #N/A | #N/A | #N/A | #N/A | #N/A | #N/A | #N/A | #N/A | #N/A | #N/A | #N/A | #N/A | #N/A | #N/A | #N/A | #N/A | #N/A | #N/A | #N/A | #N/A | #N/A | #N/A | #N/A
| #N/A | #N/A | #N/A | #N/A | #N/A | #N/A | #N/A | #N/A | #N/A | #N/A | #N/A | #N/A | #N/A | #N/A | #N/A | #N/A | #N/A | #N/A | #N/A | #N/A | #N/A | #N/A | #N/A | #N/A | #N/A | #N/A | #N/A | #N/A | #N/A | #N/A | #N/A | #N/A | #N/A | #N/A | #N/A | #N/A | #N/A | #N/A | #N/A | #N/A | #N/A | #N/A | #N/A | #N/A | #N/A
| #N/A | #N/A | #N/A | #N/A | #N/A | #N/A | #N/A | #N/A | #N/A | #N/A | #N/A | #N/A | #N/A | #N/A | #N/A | #N/A | #N/A | #N/A | #N/A | #N/A | #N/A | #N/A | #N/A | #N/A | #N/A | #N/A | #N/A | #N/A | #N/A | #N/A | #N/A | #N/A | #N/A | #N/A | #N/A | #N/A | #N/A | #N/A | #N/A | #N/A | #N/A | #N/A | #N/A | #N/A | #N/A
| #N/A | #N/A | #N/A | #N/A | #N/A | #N/A | #N/A | #N/A | #N/A | #N/A | #N/A | #N/A | #N/A | #N/A | #N/A | #N/A | #N/A | #N/A | #N/A | #N/A | #N/A | #N/A | #N/A | #N/A | #N/A | #N/A | #N/A | #N/A | #N/A | #N/A | #N/A | #N/A | #N/A | #N/A | #N/A | #N/A | #N/A | #N/A | #N/A | #N/A | #N/A | #N/A | #N/A | #N/A | #N/A
| #N/A | #N/A | #N/A | #N/A | #N/A | #N/A | #N/A | #N/A | #N/A | #N/A | #N/A | #N/A | #N/A | #N/A | #N/A | #N/A | #N/A | #N/A | #N/A | #N/A | #N/A | #N/A | #N/A | #N/A | #N/A | #N/A | #N/A | #N/A | #N/A | #N/A | #N/A | #N/A | #N/A | #N/A | #N/A | #N/A | #N/A | #N/A | #N/A | #N/A | #N/A | #N/A | #N/A | #N/A | #N/A
| #N/A | #N/A | #N/A | #N/A | #N/A | #N/A | #N/A | #N/A | #N/A | #N/A | #N/A | #N/A | #N/A | #N/A | #N/A | #N/A | #N/A | #N/A | #N/A | #N/A | #N/A | #N/A | #N/A | #N/A | #N/A | #N/A | #N/A | #N/A | #N/A | #N/A | #N/A | #N/A | #N/A | #N/A | #N/A | #N/A | #N/A | #N/A | #N/A | #N/A | #N/A | #N/A | #N/A | #N/A | #N/A
| #N/A | #N/A | #N/A | #N/A | #N/A | #N/A | #N/A | #N/A | #N/A | #N/A | #N/A | #N/A | #N/A | #N/A | #N/A | #N/A | #N/A | #N/A | #N/A | #N/A | #N/A | #N/A | #N/A | #N/A | #N/A | #N/A | #N/A | #N/A | #N/A | #N/A | #N/A | #N/A | #N/A | #N/A | #N/A | #N/A | #N/A | #N/A | #N/A | #N/A | #N/A | #N/A | #N/A | #N/A | #N/A
| #N/A | #N/A | #N/A | #N/A | #N/A | #N/A | #N/A | #N/A | #N/A | #N/A | #N/A | #N/A | #N/A | #N/A | #N/A | #N/A | #N/A | #N/A | #N/A | #N/A | #N/A | #N/A | #N/A | #N/A | #N/A | #N/A | #N/A | #N/A | #N/A | #N/A | #N/A | #N/A | #N/A | #N/A | #N/A | #N/A | #N/A | #N/A | #N/A | #N/A | #N/A | #N/A | #N/A | #N/A | #N/A
| #N/A | #N/A | #N/A | #N/A | #N/A | #N/A | #N/A | #N/A | #N/A | #N/A | #N/A | #N/A | #N/A | #N/A | #N/A | #N/A | #N/A | #N/A | #N/A | #N/A | #N/A | #N/A | #N/A | #N/A | #N/A | #N/A | #N/A | #N/A | #N/A | #N/A | #N/A | #N/A | #N/A | #N/A | #N/A | #N/A | #N/A | #N/A | #N/A | #N/A | #N/A | #N/A | #N/A | #N/A | #N/A
| #N/A | #N/A | #N/A | #N/A | #N/A | #N/A | #N/A | #N/A | #N/A | #N/A | #N/A | #N/A | #N/A | #N/A | #N/A | #N/A | #N/A | #N/A | #N/A | #N/A | #N/A | #N/A | #N/A | #N/A | #N/A | #N/A | #N/A | #N/A | #N/A | #N/A | #N/A | #N/A | #N/A | #N/A | #N/A | #N/A | #N/A | #N/A | #N/A | #N/A | #N/A | #N/A | #N/A | #N/A | #N/A
| #N/A | #N/A | #N/A | #N/A | #N/A | #N/A | #N/A | #N/A | #N/A | #N/A | #N/A | #N/A | #N/A | #N/A | #N/A | #N/A | #N/A | #N/A | #N/A | #N/A | #N/A | #N/A | #N/A | #N/A | #N/A | #N/A | #N/A | #N/A | #N/A | #N/A | #N/A | #N/A | #N/A | #N/A | #N/A | #N/A | #N/A | #N/A | #N/A | #N/A | #N/A | #N/A | #N/A | #N/A | #N/A
| #N/A | #N/A | #N/A | #N/A | #N/A | #N/A | #N/A | #N/A | #N/A | #N/A | #N/A | #N/A | #N/A | #N/A | #N/A | #N/A | #N/A | #N/A | #N/A | #N/A | #N/A | #N/A | #N/A | #N/A | #N/A | #N/A | #N/A | #N/A | #N/A | #N/A | #N/A | #N/A | #N/A | #N/A | #N/A | #N/A | #N/A | #N/A | #N/A | #N/A | #N/A | #N/A | #N/A | #N/A | #N/A
| #N/A | #N/A | #N/A | #N/A | #N/A | #N/A | #N/A | #N/A | #N/A | #N/A | #N/A | #N/A | #N/A | #N/A | #N/A | #N/A | #N/A | #N/A | #N/A | #N/A | #N/A | #N/A | #N/A | #N/A | #N/A | #N/A | #N/A | #N/A | #N/A | #N/A | #N/A | #N/A | #N/A | #N/A | #N/A | #N/A | #N/A | #N/A | #N/A | #N/A | #N/A | #N/A | #N/A | #N/A | #N/A
| #N/A | #N/A | #N/A | #N/A | #N/A | #N/A | #N/A | #N/A | #N/A | #N/A | #N/A | #N/A | #N/A | #N/A | #N/A | #N/A | #N/A | #N/A | #N/A | #N/A | #N/A | #N/A | #N/A | #N/A | #N/A | #N/A | #N/A | #N/A | #N/A | #N/A | #N/A | #N/A | #N/A | #N/A | #N/A | #N/A | #N/A | #N/A | #N/A | #N/A | #N/A | #N/A | #N/A | #N/A | #N/A
| #N/A | #N/A | #N/A | #N/A | #N/A | #N/A | #N/A | #N/A | #N/A | #N/A | #N/A | #N/A | #N/A | #N/A | #N/A | #N/A | #N/A | #N/A | #N/A | #N/A | #N/A | #N/A | #N/A | #N/A | #N/A | #N/A | #N/A | #N/A | #N/A | #N/A | #N/A | #N/A | #N/A | #N/A | #N/A | #N/A | #N/A | #N/A | #N/A | #N/A | #N/A | #N/A | #N/A | #N/A | #N/A
| #N/A | #N/A | #N/A | #N/A | #N/A | #N/A | #N/A | #N/A | #N/A | #N/A | #N/A | #N/A | #N/A | #N/A | #N/A | #N/A | #N/A | #N/A | #N/A | #N/A | #N/A | #N/A | #N/A | #N/A | #N/A | #N/A | #N/A | #N/A | #N/A | #N/A | #N/A | #N/A | #N/A | #N/A | #N/A | #N/A | #N/A | #N/A | #N/A | #N/A | #N/A | #N/A | #N/A | #N/A | #N/A
| #N/A | #N/A | #N/A | #N/A | #N/A | #N/A | #N/A | #N/A | #N/A | #N/A | #N/A | #N/A | #N/A | #N/A | #N/A | #N/A | #N/A | #N/A | #N/A | #N/A | #N/A | #N/A | #N/A | #N/A | #N/A | #N/A | #N/A | #N/A | #N/A | #N/A | #N/A | #N/A | #N/A | #N/A | #N/A | #N/A | #N/A | #N/A | #N/A | #N/A | #N/A | #N/A | #N/A | #N/A | #N/A
| #N/A | #N/A | #N/A | #N/A | #N/A | #N/A | #N/A | #N/A | #N/A | #N/A | #N/A | #N/A | #N/A | #N/A | #N/A | #N/A | #N/A | #N/A | #N/A | #N/A | #N/A | #N/A | #N/A | #N/A | #N/A | #N/A | #N/A | #N/A | #N/A | #N/A | #N/A | #N/A | #N/A | #N/A | #N/A | #N/A | #N/A | #N/A | #N/A | #N/A | #N/A | #N/A | #N/A | #N/A | #N/A
| #N/A | #N/A | #N/A | #N/A | #N/A | #N/A | #N/A | #N/A | #N/A | #N/A | #N/A | #N/A | #N/A | #N/A | #N/A | #N/A | #N/A | #N/A | #N/A | #N/A | #N/A | #N/A | #N/A | #N/A | #N/A | #N/A | #N/A | #N/A | #N/A | #N/A | #N/A | #N/A | #N/A | #N/A | #N/A | #N/A | #N/A | #N/A | #N/A | #N/A | #N/A | #N/A | #N/A | #N/A | #N/A
| #N/A | #N/A | #N/A | #N/A | #N/A | #N/A | #N/A | #N/A | #N/A | #N/A | #N/A | #N/A | #N/A | #N/A | #N/A | #N/A | #N/A | #N/A | #N/A | #N/A | #N/A | #N/A | #N/A | #N/A | #N/A | #N/A | #N/A | #N/A | #N/A | #N/A | #N/A | #N/A | #N/A | #N/A | #N/A | #N/A | #N/A | #N/A | #N/A | #N/A | #N/A | #N/A | #N/A | #N/A | #N/A
| #N/A | #N/A | #N/A | #N/A | #N/A | #N/A | #N/A | #N/A | #N/A | #N/A | #N/A | #N/A | #N/A | #N/A | #N/A | #N/A | #N/A | #N/A | #N/A | #N/A | #N/A | #N/A | #N/A | #N/A | #N/A | #N/A | #N/A | #N/A | #N/A | #N/A | #N/A | #N/A | #N/A | #N/A | #N/A | #N/A | #N/A | #N/A | #N/A | #N/A | #N/A | #N/A | #N/A | #N/A | #N/A
| #N/A | #N/A | #N/A | #N/A | #N/A | #N/A | #N/A | #N/A | #N/A | #N/A | #N/A | #N/A | #N/A | #N/A | #N/A | #N/A | #N/A | #N/A | #N/A | #N/A | #N/A | #N/A | #N/A | #N/A | #N/A | #N/A | #N/A | #N/A | #N/A | #N/A | #N/A | #N/A | #N/A | #N/A | #N/A | #N/A | #N/A | #N/A | #N/A | #N/A | #N/A | #N/A | #N/A | #N/A | #N/A
| #N/A | #N/A | #N/A | #N/A | #N/A | #N/A | #N/A | #N/A | #N/A | #N/A | #N/A | #N/A | #N/A | #N/A | #N/A | #N/A | #N/A | #N/A | #N/A | #N/A | #N/A | #N/A | #N/A | #N/A | #N/A | #N/A | #N/A | #N/A | #N/A | #N/A | #N/A | #N/A | #N/A | #N/A | #N/A | #N/A | #N/A | #N/A | #N/A | #N/A | #N/A | #N/A | #N/A | #N/A | #N/A
| #N/A | #N/A | #N/A | #N/A | #N/A | #N/A | #N/A | #N/A | #N/A | #N/A | #N/A | #N/A | #N/A | #N/A | #N/A | #N/A | #N/A | #N/A | #N/A | #N/A | #N/A | #N/A | #N/A | #N/A | #N/A | #N/A | #N/A | #N/A | #N/A | #N/A | #N/A | #N/A | #N/A | #N/A | #N/A | #N/A | #N/A | #N/A | #N/A | #N/A | #N/A | #N/A | #N/A | #N/A | #N/A
| #N/A | #N/A | #N/A | #N/A | #N/A | #N/A | #N/A | #N/A | #N/A | #N/A | #N/A | #N/A | #N/A | #N/A | #N/A | #N/A | #N/A | #N/A | #N/A | #N/A | #N/A | #N/A | #N/A | #N/A | #N/A | #N/A | #N/A | #N/A | #N/A | #N/A | #N/A | #N/A | #N/A | #N/A | #N/A | #N/A | #N/A | #N/A | #N/A | #N/A | #N/A | #N/A | #N/A | #N/A | #N/A
| #N/A | #N/A | #N/A | #N/A | #N/A | #N/A | #N/A | #N/A | #N/A | #N/A | #N/A | #N/A | #N/A | #N/A | #N/A | #N/A | #N/A | #N/A | #N/A | #N/A | #N/A | #N/A | #N/A | #N/A | #N/A | #N/A | #N/A | #N/A | #N/A | #N/A | #N/A | #N/A | #N/A | #N/A | #N/A | #N/A | #N/A | #N/A | #N/A | #N/A | #N/A | #N/A | #N/A | #N/A | #N/A
| #N/A | #N/A | #N/A | #N/A | #N/A | #N/A | #N/A | #N/A | #N/A | #N/A | #N/A | #N/A | #N/A | #N/A | #N/A | #N/A | #N/A | #N/A | #N/A | #N/A | #N/A | #N/A | #N/A | #N/A | #N/A | #N/A | #N/A | #N/A | #N/A | #N/A | #N/A | #N/A | #N/A | #N/A | #N/A | #N/A | #N/A | #N/A | #N/A | #N/A | #N/A | #N/A | #N/A | #N/A | #N/A
| #N/A | #N/A | #N/A | #N/A | #N/A | #N/A | #N/A | #N/A | #N/A | #N/A | #N/A | #N/A | #N/A | #N/A | #N/A | #N/A | #N/A | #N/A | #N/A | #N/A | #N/A | #N/A | #N/A | #N/A | #N/A | #N/A | #N/A | #N/A | #N/A | #N/A | #N/A | #N/A | #N/A | #N/A | #N/A | #N/A | #N/A | #N/A | #N/A | #N/A | #N/A | #N/A | #N/A | #N/A | #N/A
| #N/A | #N/A | #N/A | #N/A | #N/A | #N/A | #N/A | #N/A | #N/A | #N/A | #N/A | #N/A | #N/A | #N/A | #N/A | #N/A | #N/A | #N/A | #N/A | #N/A | #N/A | #N/A | #N/A | #N/A | #N/A | #N/A | #N/A | #N/A | #N/A | #N/A | #N/A | #N/A | #N/A | #N/A | #N/A | #N/A | #N/A | #N/A | #N/A | #N/A | #N/A | #N/A | #N/A | #N/A | #N/A
| #N/A | #N/A | #N/A | #N/A | #N/A | #N/A | #N/A | #N/A | #N/A | #N/A | #N/A | #N/A | #N/A | #N/A | #N/A | #N/A | #N/A | #N/A | #N/A | #N/A | #N/A | #N/A | #N/A | #N/A | #N/A | #N/A | #N/A | #N/A | #N/A | #N/A | #N/A | #N/A | #N/A | #N/A | #N/A | #N/A | #N/A | #N/A | #N/A | #N/A | #N/A | #N/A | #N/A | #N/A | #N/A
| #N/A | #N/A | #N/A | #N/A | #N/A | #N/A | #N/A | #N/A | #N/A | #N/A | #N/A | #N/A | #N/A | #N/A | #N/A | #N/A | #N/A | #N/A | #N/A | #N/A | #N/A | #N/A | #N/A | #N/A | #N/A | #N/A | #N/A | #N/A | #N/A | #N/A | #N/A | #N/A | #N/A | #N/A | #N/A | #N/A | #N/A | #N/A | #N/A | #N/A | #N/A | #N/A | #N/A | #N/A | #N/A
| #N/A | #N/A | #N/A | #N/A | #N/A | #N/A | #N/A | #N/A | #N/A | #N/A | #N/A | #N/A | #N/A | #N/A | #N/A | #N/A | #N/A | #N/A | #N/A | #N/A | #N/A | #N/A | #N/A | #N/A | #N/A | #N/A | #N/A | #N/A | #N/A | #N/A | #N/A | #N/A | #N/A | #N/A | #N/A | #N/A | #N/A | #N/A | #N/A | #N/A | #N/A | #N/A | #N/A | #N/A | #N/A
| #N/A | #N/A | #N/A | #N/A | #N/A | #N/A | #N/A | #N/A | #N/A | #N/A | #N/A | #N/A | #N/A | #N/A | #N/A | #N/A | #N/A | #N/A | #N/A | #N/A | #N/A | #N/A | #N/A | #N/A | #N/A | #N/A | #N/A | #N/A | #N/A | #N/A | #N/A | #N/A | #N/A | #N/A | #N/A | #N/A | #N/A | #N/A | #N/A | #N/A | #N/A | #N/A | #N/A | #N/A | #N/A
| #N/A | #N/A | #N/A | #N/A | #N/A | #N/A | #N/A | #N/A | #N/A | #N/A | #N/A | #N/A | #N/A | #N/A | #N/A | #N/A | #N/A | #N/A | #N/A | #N/A | #N/A | #N/A | #N/A | #N/A | #N/A | #N/A | #N/A | #N/A | #N/A | #N/A | #N/A | #N/A | #N/A | #N/A | #N/A | #N/A | #N/A | #N/A | #N/A | #N/A | #N/A | #N/A | #N/A | #N/A | #N/A
| #N/A | #N/A | #N/A | #N/A | #N/A | #N/A | #N/A | #N/A | #N/A | #N/A | #N/A | #N/A | #N/A | #N/A | #N/A | #N/A | #N/A | #N/A | #N/A | #N/A | #N/A | #N/A | #N/A | #N/A | #N/A | #N/A | #N/A | #N/A | #N/A | #N/A | #N/A | #N/A | #N/A | #N/A | #N/A | #N/A | #N/A | #N/A | #N/A | #N/A | #N/A | #N/A | #N/A | #N/A | #N/A
| #N/A | #N/A | #N/A | #N/A | #N/A | #N/A | #N/A | #N/A | #N/A | #N/A | #N/A | #N/A | #N/A | #N/A | #N/A | #N/A | #N/A | #N/A | #N/A | #N/A | #N/A | #N/A | #N/A | #N/A | #N/A | #N/A | #N/A | #N/A | #N/A | #N/A | #N/A | #N/A | #N/A | #N/A | #N/A | #N/A | #N/A | #N/A | #N/A | #N/A | #N/A | #N/A | #N/A | #N/A | #N/A
| #N/A | #N/A | #N/A | #N/A | #N/A | #N/A | #N/A | #N/A | #N/A | #N/A | #N/A | #N/A | #N/A | #N/A | #N/A | #N/A | #N/A | #N/A | #N/A | #N/A | #N/A | #N/A | #N/A | #N/A | #N/A | #N/A | #N/A | #N/A | #N/A | #N/A | #N/A | #N/A | #N/A | #N/A | #N/A | #N/A | #N/A | #N/A | #N/A | #N/A | #N/A | #N/A | #N/A | #N/A | #N/A
| #N/A | #N/A | #N/A | #N/A | #N/A | #N/A | #N/A | #N/A | #N/A | #N/A | #N/A | #N/A | #N/A | #N/A | #N/A | #N/A | #N/A | #N/A | #N/A | #N/A | #N/A | #N/A | #N/A | #N/A | #N/A | #N/A | #N/A | #N/A | #N/A | #N/A | #N/A | #N/A | #N/A | #N/A | #N/A | #N/A | #N/A | #N/A | #N/A | #N/A | #N/A | #N/A | #N/A | #N/A | #N/A
| #N/A | #N/A | #N/A | #N/A | #N/A | #N/A | #N/A | #N/A | #N/A | #N/A | #N/A | #N/A | #N/A | #N/A | #N/A | #N/A | #N/A | #N/A | #N/A | #N/A | #N/A | #N/A | #N/A | #N/A | #N/A | #N/A | #N/A | #N/A | #N/A | #N/A | #N/A | #N/A | #N/A | #N/A | #N/A | #N/A | #N/A | #N/A | #N/A | #N/A | #N/A | #N/A | #N/A | #N/A | #N/A
| #N/A | #N/A | #N/A | #N/A | #N/A | #N/A | #N/A | #N/A | #N/A | #N/A | #N/A | #N/A | #N/A | #N/A | #N/A | #N/A | #N/A | #N/A | #N/A | #N/A | #N/A | #N/A | #N/A | #N/A | #N/A | #N/A | #N/A | #N/A | #N/A | #N/A | #N/A | #N/A | #N/A | #N/A | #N/A | #N/A | #N/A | #N/A | #N/A | #N/A | #N/A | #N/A | #N/A | #N/A | #N/A
| #N/A | #N/A | #N/A | #N/A | #N/A | #N/A | #N/A | #N/A | #N/A | #N/A | #N/A | #N/A | #N/A | #N/A | #N/A | #N/A | #N/A | #N/A | #N/A | #N/A | #N/A | #N/A | #N/A | #N/A | #N/A | #N/A | #N/A | #N/A | #N/A | #N/A | #N/A | #N/A | #N/A | #N/A | #N/A | #N/A | #N/A | #N/A | #N/A | #N/A | #N/A | #N/A | #N/A | #N/A | #N/A
| #N/A | #N/A | #N/A | #N/A | #N/A | #N/A | #N/A | #N/A | #N/A | #N/A | #N/A | #N/A | #N/A | #N/A | #N/A | #N/A | #N/A | #N/A | #N/A | #N/A | #N/A | #N/A | #N/A | #N/A | #N/A | #N/A | #N/A | #N/A | #N/A | #N/A | #N/A | #N/A | #N/A | #N/A | #N/A | #N/A | #N/A | #N/A | #N/A | #N/A | #N/A | #N/A | #N/A | #N/A | #N/A
| #N/A | #N/A | #N/A | #N/A | #N/A | #N/A | #N/A | #N/A | #N/A | #N/A | #N/A | #N/A | #N/A | #N/A | #N/A | #N/A | #N/A | #N/A | #N/A | #N/A | #N/A | #N/A | #N/A | #N/A | #N/A | #N/A | #N/A | #N/A | #N/A | #N/A | #N/A | #N/A | #N/A | #N/A | #N/A | #N/A | #N/A | #N/A | #N/A | #N/A | #N/A | #N/A | #N/A | #N/A | #N/A
| #N/A | #N/A | #N/A | #N/A | #N/A | #N/A | #N/A | #N/A | #N/A | #N/A | #N/A | #N/A | #N/A | #N/A | #N/A | #N/A | #N/A | #N/A | #N/A | #N/A | #N/A | #N/A | #N/A | #N/A | #N/A | #N/A | #N/A | #N/A | #N/A | #N/A | #N/A | #N/A | #N/A | #N/A | #N/A | #N/A | #N/A | #N/A | #N/A | #N/A | #N/A | #N/A | #N/A | #N/A | #N/A
| #N/A | #N/A | #N/A | #N/A | #N/A | #N/A | #N/A | #N/A | #N/A | #N/A | #N/A | #N/A | #N/A | #N/A | #N/A | #N/A | #N/A | #N/A | #N/A | #N/A | #N/A | #N/A | #N/A | #N/A | #N/A | #N/A | #N/A | #N/A | #N/A | #N/A | #N/A | #N/A | #N/A | #N/A | #N/A | #N/A | #N/A | #N/A | #N/A | #N/A | #N/A | #N/A | #N/A | #N/A | #N/A
| #N/A | #N/A | #N/A | #N/A | #N/A | #N/A | #N/A | #N/A | #N/A | #N/A | #N/A | #N/A | #N/A | #N/A | #N/A | #N/A | #N/A | #N/A | #N/A | #N/A | #N/A | #N/A | #N/A | #N/A | #N/A | #N/A | #N/A | #N/A | #N/A | #N/A | #N/A | #N/A | #N/A | #N/A | #N/A | #N/A | #N/A | #N/A | #N/A | #N/A | #N/A | #N/A | #N/A | #N/A | #N/A
| #N/A | #N/A | #N/A | #N/A | #N/A | #N/A | #N/A | #N/A | #N/A | #N/A | #N/A | #N/A | #N/A | #N/A | #N/A | #N/A | #N/A | #N/A | #N/A | #N/A | #N/A | #N/A | #N/A | #N/A | #N/A | #N/A | #N/A | #N/A | #N/A | #N/A | #N/A | #N/A | #N/A | #N/A | #N/A | #N/A | #N/A | #N/A | #N/A | #N/A | #N/A | #N/A | #N/A | #N/A | #N/A
| #N/A | #N/A | #N/A | #N/A | #N/A | #N/A | #N/A | #N/A | #N/A | #N/A | #N/A | #N/A | #N/A | #N/A | #N/A | #N/A | #N/A | #N/A | #N/A | #N/A | #N/A | #N/A | #N/A | #N/A | #N/A | #N/A | #N/A | #N/A | #N/A | #N/A | #N/A | #N/A | #N/A | #N/A | #N/A | #N/A | #N/A | #N/A | #N/A | #N/A | #N/A | #N/A | #N/A | #N/A | #N/A
| #N/A | #N/A | #N/A | #N/A | #N/A | #N/A | #N/A | #N/A | #N/A | #N/A | #N/A | #N/A | #N/A | #N/A | #N/A | #N/A | #N/A | #N/A | #N/A | #N/A | #N/A | #N/A | #N/A | #N/A | #N/A | #N/A | #N/A | #N/A | #N/A | #N/A | #N/A | #N/A | #N/A | #N/A | #N/A | #N/A | #N/A | #N/A | #N/A | #N/A | #N/A | #N/A | #N/A | #N/A | #N/A
| #N/A | #N/A | #N/A | #N/A | #N/A | #N/A | #N/A | #N/A | #N/A | #N/A | #N/A | #N/A | #N/A | #N/A | #N/A | #N/A | #N/A | #N/A | #N/A | #N/A | #N/A | #N/A | #N/A | #N/A | #N/A | #N/A | #N/A | #N/A | #N/A | #N/A | #N/A | #N/A | #N/A | #N/A | #N/A | #N/A | #N/A | #N/A | #N/A | #N/A | #N/A | #N/A | #N/A | #N/A | #N/A
| #N/A | #N/A | #N/A | #N/A | #N/A | #N/A | #N/A | #N/A | #N/A | #N/A | #N/A | #N/A | #N/A | #N/A | #N/A | #N/A | #N/A | #N/A | #N/A | #N/A | #N/A | #N/A | #N/A | #N/A | #N/A | #N/A | #N/A | #N/A | #N/A | #N/A | #N/A | #N/A | #N/A | #N/A | #N/A | #N/A | #N/A | #N/A | #N/A | #N/A | #N/A | #N/A | #N/A | #N/A | #N/A
| #N/A | #N/A | #N/A | #N/A | #N/A | #N/A | #N/A | #N/A | #N/A | #N/A | #N/A | #N/A | #N/A | #N/A | #N/A | #N/A | #N/A | #N/A | #N/A | #N/A | #N/A | #N/A | #N/A | #N/A | #N/A | #N/A | #N/A | #N/A | #N/A | #N/A | #N/A | #N/A | #N/A | #N/A | #N/A | #N/A | #N/A | #N/A | #N/A | #N/A | #N/A | #N/A | #N/A | #N/A | #N/A
| #N/A | #N/A | #N/A | #N/A | #N/A | #N/A | #N/A | #N/A | #N/A | #N/A | #N/A | #N/A | #N/A | #N/A | #N/A | #N/A | #N/A | #N/A | #N/A | #N/A | #N/A | #N/A | #N/A | #N/A | #N/A | #N/A | #N/A | #N/A | #N/A | #N/A | #N/A | #N/A | #N/A | #N/A | #N/A | #N/A | #N/A | #N/A | #N/A | #N/A | #N/A | #N/A | #N/A | #N/A | #N/A
| #N/A | #N/A | #N/A | #N/A | #N/A | #N/A | #N/A | #N/A | #N/A | #N/A | #N/A | #N/A | #N/A | #N/A | #N/A | #N/A | #N/A | #N/A | #N/A | #N/A | #N/A | #N/A | #N/A | #N/A | #N/A | #N/A | #N/A | #N/A | #N/A | #N/A | #N/A | #N/A | #N/A | #N/A | #N/A | #N/A | #N/A | #N/A | #N/A | #N/A | #N/A | #N/A | #N/A | #N/A | #N/A
| #N/A | #N/A | #N/A | #N/A | #N/A | #N/A | #N/A | #N/A | #N/A | #N/A | #N/A | #N/A | #N/A | #N/A | #N/A | #N/A | #N/A | #N/A | #N/A | #N/A | #N/A | #N/A | #N/A | #N/A | #N/A | #N/A | #N/A | #N/A | #N/A | #N/A | #N/A | #N/A | #N/A | #N/A | #N/A | #N/A | #N/A | #N/A | #N/A | #N/A | #N/A | #N/A | #N/A | #N/A | #N/A
| #N/A | #N/A | #N/A | #N/A | #N/A | #N/A | #N/A | #N/A | #N/A | #N/A | #N/A | #N/A | #N/A | #N/A | #N/A | #N/A | #N/A | #N/A | #N/A | #N/A | #N/A | #N/A | #N/A | #N/A | #N/A | #N/A | #N/A | #N/A | #N/A | #N/A | #N/A | #N/A | #N/A | #N/A | #N/A | #N/A | #N/A | #N/A | #N/A | #N/A | #N/A | #N/A | #N/A | #N/A | #N/A
| #N/A | #N/A | #N/A | #N/A | #N/A | #N/A | #N/A | #N/A | #N/A | #N/A | #N/A | #N/A | #N/A | #N/A | #N/A | #N/A | #N/A | #N/A | #N/A | #N/A | #N/A | #N/A | #N/A | #N/A | #N/A | #N/A | #N/A | #N/A | #N/A | #N/A | #N/A | #N/A | #N/A | #N/A | #N/A | #N/A | #N/A | #N/A | #N/A | #N/A | #N/A | #N/A | #N/A | #N/A | #N/A
| #N/A | #N/A | #N/A | #N/A | #N/A | #N/A | #N/A | #N/A | #N/A | #N/A | #N/A | #N/A | #N/A | #N/A | #N/A | #N/A | #N/A | #N/A | #N/A | #N/A | #N/A | #N/A | #N/A | #N/A | #N/A | #N/A | #N/A | #N/A | #N/A | #N/A | #N/A | #N/A | #N/A | #N/A | #N/A | #N/A | #N/A | #N/A | #N/A | #N/A | #N/A | #N/A | #N/A | #N/A | #N/A
| #N/A | #N/A | #N/A | #N/A | #N/A | #N/A | #N/A | #N/A | #N/A | #N/A | #N/A | #N/A | #N/A | #N/A | #N/A | #N/A | #N/A | #N/A | #N/A | #N/A | #N/A | #N/A | #N/A | #N/A | #N/A | #N/A | #N/A | #N/A | #N/A | #N/A | #N/A | #N/A | #N/A | #N/A | #N/A | #N/A | #N/A | #N/A | #N/A | #N/A | #N/A | #N/A | #N/A | #N/A | #N/A
| #N/A | #N/A | #N/A | #N/A | #N/A | #N/A | #N/A | #N/A | #N/A | #N/A | #N/A | #N/A | #N/A | #N/A | #N/A | #N/A | #N/A | #N/A | #N/A | #N/A | #N/A | #N/A | #N/A | #N/A | #N/A | #N/A | #N/A | #N/A | #N/A | #N/A | #N/A | #N/A | #N/A | #N/A | #N/A | #N/A | #N/A | #N/A | #N/A | #N/A | #N/A | #N/A | #N/A | #N/A | #N/A
| #N/A | #N/A | #N/A | #N/A | #N/A | #N/A | #N/A | #N/A | #N/A | #N/A | #N/A | #N/A | #N/A | #N/A | #N/A | #N/A | #N/A | #N/A | #N/A | #N/A | #N/A | #N/A | #N/A | #N/A | #N/A | #N/A | #N/A | #N/A | #N/A | #N/A | #N/A | #N/A | #N/A | #N/A | #N/A | #N/A | #N/A | #N/A | #N/A | #N/A | #N/A | #N/A | #N/A | #N/A | #N/A
| #N/A | #N/A | #N/A | #N/A | #N/A | #N/A | #N/A | #N/A | #N/A | #N/A | #N/A | #N/A | #N/A | #N/A | #N/A | #N/A | #N/A | #N/A | #N/A | #N/A | #N/A | #N/A | #N/A | #N/A | #N/A | #N/A | #N/A | #N/A | #N/A | #N/A | #N/A | #N/A | #N/A | #N/A | #N/A | #N/A | #N/A | #N/A | #N/A | #N/A | #N/A | #N/A | #N/A | #N/A | #N/A
| #N/A | #N/A | #N/A | #N/A | #N/A | #N/A | #N/A | #N/A | #N/A | #N/A | #N/A | #N/A | #N/A | #N/A | #N/A | #N/A | #N/A | #N/A | #N/A | #N/A | #N/A | #N/A | #N/A | #N/A | #N/A | #N/A | #N/A | #N/A | #N/A | #N/A | #N/A | #N/A | #N/A | #N/A | #N/A | #N/A | #N/A | #N/A | #N/A | #N/A | #N/A | #N/A | #N/A | #N/A | #N/A
| #N/A | #N/A | #N/A | #N/A | #N/A | #N/A | #N/A | #N/A | #N/A | #N/A | #N/A | #N/A | #N/A | #N/A | #N/A | #N/A | #N/A | #N/A | #N/A | #N/A | #N/A | #N/A | #N/A | #N/A | #N/A | #N/A | #N/A | #N/A | #N/A | #N/A | #N/A | #N/A | #N/A | #N/A | #N/A | #N/A | #N/A | #N/A | #N/A | #N/A | #N/A | #N/A | #N/A | #N/A | #N/A
| #N/A | #N/A | #N/A | #N/A | #N/A | #N/A | #N/A | #N/A | #N/A | #N/A | #N/A | #N/A | #N/A | #N/A | #N/A | #N/A | #N/A | #N/A | #N/A | #N/A | #N/A | #N/A | #N/A | #N/A | #N/A | #N/A | #N/A | #N/A | #N/A | #N/A | #N/A | #N/A | #N/A | #N/A | #N/A | #N/A | #N/A | #N/A | #N/A | #N/A | #N/A | #N/A | #N/A | #N/A | #N/A
| #N/A | #N/A | #N/A | #N/A | #N/A | #N/A | #N/A | #N/A | #N/A | #N/A | #N/A | #N/A | #N/A | #N/A | #N/A | #N/A | #N/A | #N/A | #N/A | #N/A | #N/A | #N/A | #N/A | #N/A | #N/A | #N/A | #N/A | #N/A | #N/A | #N/A | #N/A | #N/A | #N/A | #N/A | #N/A | #N/A | #N/A | #N/A | #N/A | #N/A | #N/A | #N/A | #N/A | #N/A | #N/A
| #N/A | #N/A | #N/A | #N/A | #N/A | #N/A | #N/A | #N/A | #N/A | #N/A | #N/A | #N/A | #N/A | #N/A | #N/A | #N/A | #N/A | #N/A | #N/A | #N/A | #N/A | #N/A | #N/A | #N/A | #N/A | #N/A | #N/A | #N/A | #N/A | #N/A | #N/A | #N/A | #N/A | #N/A | #N/A | #N/A | #N/A | #N/A | #N/A | #N/A | #N/A | #N/A | #N/A | #N/A | #N/A
| #N/A | #N/A | #N/A | #N/A | #N/A | #N/A | #N/A | #N/A | #N/A | #N/A | #N/A | #N/A | #N/A | #N/A | #N/A | #N/A | #N/A | #N/A | #N/A | #N/A | #N/A | #N/A | #N/A | #N/A | #N/A | #N/A | #N/A | #N/A | #N/A | #N/A | #N/A | #N/A | #N/A | #N/A | #N/A | #N/A | #N/A | #N/A | #N/A | #N/A | #N/A | #N/A | #N/A | #N/A | #N/A
| #N/A | #N/A | #N/A | #N/A | #N/A | #N/A | #N/A | #N/A | #N/A | #N/A | #N/A | #N/A | #N/A | #N/A | #N/A | #N/A | #N/A | #N/A | #N/A | #N/A | #N/A | #N/A | #N/A | #N/A | #N/A | #N/A | #N/A | #N/A | #N/A | #N/A | #N/A | #N/A | #N/A | #N/A | #N/A | #N/A | #N/A | #N/A | #N/A | #N/A | #N/A | #N/A | #N/A | #N/A | #N/A
| #N/A | #N/A | #N/A | #N/A | #N/A | #N/A | #N/A | #N/A | #N/A | #N/A | #N/A | #N/A | #N/A | #N/A | #N/A | #N/A | #N/A | #N/A | #N/A | #N/A | #N/A | #N/A | #N/A | #N/A | #N/A | #N/A | #N/A | #N/A | #N/A | #N/A | #N/A | #N/A | #N/A | #N/A | #N/A | #N/A | #N/A | #N/A | #N/A | #N/A | #N/A | #N/A | #N/A | #N/A | #N/A
| #N/A | #N/A | #N/A | #N/A | #N/A | #N/A | #N/A | #N/A | #N/A | #N/A | #N/A | #N/A | #N/A | #N/A | #N/A | #N/A | #N/A | #N/A | #N/A | #N/A | #N/A | #N/A | #N/A | #N/A | #N/A | #N/A | #N/A | #N/A | #N/A | #N/A | #N/A | #N/A | #N/A | #N/A | #N/A | #N/A | #N/A | #N/A | #N/A | #N/A | #N/A | #N/A | #N/A | #N/A | #N/A
| #N/A | #N/A | #N/A | #N/A | #N/A | #N/A | #N/A | #N/A | #N/A | #N/A | #N/A | #N/A | #N/A | #N/A | #N/A | #N/A | #N/A | #N/A | #N/A | #N/A | #N/A | #N/A | #N/A | #N/A | #N/A | #N/A | #N/A | #N/A | #N/A | #N/A | #N/A | #N/A | #N/A | #N/A | #N/A | #N/A | #N/A | #N/A | #N/A | #N/A | #N/A | #N/A | #N/A | #N/A | #N/A
| #N/A | #N/A | #N/A | #N/A | #N/A | #N/A | #N/A | #N/A | #N/A | #N/A | #N/A | #N/A | #N/A | #N/A | #N/A | #N/A | #N/A | #N/A | #N/A | #N/A | #N/A | #N/A | #N/A | #N/A | #N/A | #N/A | #N/A | #N/A | #N/A | #N/A | #N/A | #N/A | #N/A | #N/A | #N/A | #N/A | #N/A | #N/A | #N/A | #N/A | #N/A | #N/A | #N/A | #N/A | #N/A
| #N/A | #N/A | #N/A | #N/A | #N/A | #N/A | #N/A | #N/A | #N/A | #N/A | #N/A | #N/A | #N/A | #N/A | #N/A | #N/A | #N/A | #N/A | #N/A | #N/A | #N/A | #N/A | #N/A | #N/A | #N/A | #N/A | #N/A | #N/A | #N/A | #N/A | #N/A | #N/A | #N/A | #N/A | #N/A | #N/A | #N/A | #N/A | #N/A | #N/A | #N/A | #N/A | #N/A | #N/A | #N/A
| #N/A | #N/A | #N/A | #N/A | #N/A | #N/A | #N/A | #N/A | #N/A | #N/A | #N/A | #N/A | #N/A | #N/A | #N/A | #N/A | #N/A | #N/A | #N/A | #N/A | #N/A | #N/A | #N/A | #N/A | #N/A | #N/A | #N/A | #N/A | #N/A | #N/A | #N/A | #N/A | #N/A | #N/A | #N/A | #N/A | #N/A | #N/A | #N/A | #N/A | #N/A | #N/A | #N/A | #N/A | #N/A
| #N/A | #N/A | #N/A | #N/A | #N/A | #N/A | #N/A | #N/A | #N/A | #N/A | #N/A | #N/A | #N/A | #N/A | #N/A | #N/A | #N/A | #N/A | #N/A | #N/A | #N/A | #N/A | #N/A | #N/A | #N/A | #N/A | #N/A | #N/A | #N/A | #N/A | #N/A | #N/A | #N/A | #N/A | #N/A | #N/A | #N/A | #N/A | #N/A | #N/A | #N/A | #N/A | #N/A | #N/A | #N/A
| #N/A | #N/A | #N/A | #N/A | #N/A | #N/A | #N/A | #N/A | #N/A | #N/A | #N/A | #N/A | #N/A | #N/A | #N/A | #N/A | #N/A | #N/A | #N/A | #N/A | #N/A | #N/A | #N/A | #N/A | #N/A | #N/A | #N/A | #N/A | #N/A | #N/A | #N/A | #N/A | #N/A | #N/A | #N/A | #N/A | #N/A | #N/A | #N/A | #N/A | #N/A | #N/A | #N/A | #N/A | #N/A
| #N/A | #N/A | #N/A | #N/A | #N/A | #N/A | #N/A | #N/A | #N/A | #N/A | #N/A | #N/A | #N/A | #N/A | #N/A | #N/A | #N/A | #N/A | #N/A | #N/A | #N/A | #N/A | #N/A | #N/A | #N/A | #N/A | #N/A | #N/A | #N/A | #N/A | #N/A | #N/A | #N/A | #N/A | #N/A | #N/A | #N/A | #N/A | #N/A | #N/A | #N/A | #N/A | #N/A | #N/A | #N/A
| #N/A | #N/A | #N/A | #N/A | #N/A | #N/A | #N/A | #N/A | #N/A | #N/A | #N/A | #N/A | #N/A | #N/A | #N/A | #N/A | #N/A | #N/A | #N/A | #N/A | #N/A | #N/A | #N/A | #N/A | #N/A | #N/A | #N/A | #N/A | #N/A | #N/A | #N/A | #N/A | #N/A | #N/A | #N/A | #N/A | #N/A | #N/A | #N/A | #N/A | #N/A | #N/A | #N/A | #N/A | #N/A
| #N/A | #N/A | #N/A | #N/A | #N/A | #N/A | #N/A | #N/A | #N/A | #N/A | #N/A | #N/A | #N/A | #N/A | #N/A | #N/A | #N/A | #N/A | #N/A | #N/A | #N/A | #N/A | #N/A | #N/A | #N/A | #N/A | #N/A | #N/A | #N/A | #N/A | #N/A | #N/A | #N/A | #N/A | #N/A | #N/A | #N/A | #N/A | #N/A | #N/A | #N/A | #N/A | #N/A | #N/A | #N/A
| #N/A | #N/A | #N/A | #N/A | #N/A | #N/A | #N/A | #N/A | #N/A | #N/A | #N/A | #N/A | #N/A | #N/A | #N/A | #N/A | #N/A | #N/A | #N/A | #N/A | #N/A | #N/A | #N/A | #N/A | #N/A | #N/A | #N/A | #N/A | #N/A | #N/A | #N/A | #N/A | #N/A | #N/A | #N/A | #N/A | #N/A | #N/A | #N/A | #N/A | #N/A | #N/A | #N/A | #N/A | #N/A
| #N/A | #N/A | #N/A | #N/A | #N/A | #N/A | #N/A | #N/A | #N/A | #N/A | #N/A | #N/A | #N/A | #N/A | #N/A | #N/A | #N/A | #N/A | #N/A | #N/A | #N/A | #N/A | #N/A | #N/A | #N/A | #N/A | #N/A | #N/A | #N/A | #N/A | #N/A | #N/A | #N/A | #N/A | #N/A | #N/A | #N/A | #N/A | #N/A | #N/A | #N/A | #N/A | #N/A | #N/A | #N/A
| #N/A | #N/A | #N/A | #N/A | #N/A | #N/A | #N/A | #N/A | #N/A | #N/A | #N/A | #N/A | #N/A | #N/A | #N/A | #N/A | #N/A | #N/A | #N/A | #N/A | #N/A | #N/A | #N/A | #N/A | #N/A | #N/A | #N/A | #N/A | #N/A | #N/A | #N/A | #N/A | #N/A | #N/A | #N/A | #N/A | #N/A | #N/A | #N/A | #N/A | #N/A | #N/A | #N/A | #N/A | #N/A
| #N/A | #N/A | #N/A | #N/A | #N/A | #N/A | #N/A | #N/A | #N/A | #N/A | #N/A | #N/A | #N/A | #N/A | #N/A | #N/A | #N/A | #N/A | #N/A | #N/A | #N/A | #N/A | #N/A | #N/A | #N/A | #N/A | #N/A | #N/A | #N/A | #N/A | #N/A | #N/A | #N/A | #N/A | #N/A | #N/A | #N/A | #N/A | #N/A | #N/A | #N/A | #N/A | #N/A | #N/A | #N/A
| #N/A | #N/A | #N/A | #N/A | #N/A | #N/A | #N/A | #N/A | #N/A | #N/A | #N/A | #N/A | #N/A | #N/A | #N/A | #N/A | #N/A | #N/A | #N/A | #N/A | #N/A | #N/A | #N/A | #N/A | #N/A | #N/A | #N/A | #N/A | #N/A | #N/A | #N/A | #N/A | #N/A | #N/A | #N/A | #N/A | #N/A | #N/A | #N/A | #N/A | #N/A | #N/A | #N/A | #N/A | #N/A
| #N/A | #N/A | #N/A | #N/A | #N/A | #N/A | #N/A | #N/A | #N/A | #N/A | #N/A | #N/A | #N/A | #N/A | #N/A | #N/A | #N/A | #N/A | #N/A | #N/A | #N/A | #N/A | #N/A | #N/A | #N/A | #N/A | #N/A | #N/A | #N/A | #N/A | #N/A | #N/A | #N/A | #N/A | #N/A | #N/A | #N/A | #N/A | #N/A | #N/A | #N/A | #N/A | #N/A | #N/A | #N/A
| #N/A | #N/A | #N/A | #N/A | #N/A | #N/A | #N/A | #N/A | #N/A | #N/A | #N/A | #N/A | #N/A | #N/A | #N/A | #N/A | #N/A | #N/A | #N/A | #N/A | #N/A | #N/A | #N/A | #N/A | #N/A | #N/A | #N/A | #N/A | #N/A | #N/A | #N/A | #N/A | #N/A | #N/A | #N/A | #N/A | #N/A | #N/A | #N/A | #N/A | #N/A | #N/A | #N/A | #N/A | #N/A
| #N/A | #N/A | #N/A | #N/A | #N/A | #N/A | #N/A | #N/A | #N/A | #N/A | #N/A | #N/A | #N/A | #N/A | #N/A | #N/A | #N/A | #N/A | #N/A | #N/A | #N/A | #N/A | #N/A | #N/A | #N/A | #N/A | #N/A | #N/A | #N/A | #N/A | #N/A | #N/A | #N/A | #N/A | #N/A | #N/A | #N/A | #N/A | #N/A | #N/A | #N/A | #N/A | #N/A | #N/A | #N/A
| #N/A | #N/A | #N/A | #N/A | #N/A | #N/A | #N/A | #N/A | #N/A | #N/A | #N/A | #N/A | #N/A | #N/A | #N/A | #N/A | #N/A | #N/A | #N/A | #N/A | #N/A | #N/A | #N/A | #N/A | #N/A | #N/A | #N/A | #N/A | #N/A | #N/A | #N/A | #N/A | #N/A | #N/A | #N/A | #N/A | #N/A | #N/A | #N/A | #N/A | #N/A | #N/A | #N/A | #N/A | #N/A
| #N/A | #N/A | #N/A | #N/A | #N/A | #N/A | #N/A | #N/A | #N/A | #N/A | #N/A | #N/A | #N/A | #N/A | #N/A | #N/A | #N/A | #N/A | #N/A | #N/A | #N/A | #N/A | #N/A | #N/A | #N/A | #N/A | #N/A | #N/A | #N/A | #N/A | #N/A | #N/A | #N/A | #N/A | #N/A | #N/A | #N/A | #N/A | #N/A | #N/A | #N/A | #N/A | #N/A | #N/A | #N/A
| #N/A | #N/A | #N/A | #N/A | #N/A | #N/A | #N/A | #N/A | #N/A | #N/A | #N/A | #N/A | #N/A | #N/A | #N/A | #N/A | #N/A | #N/A | #N/A | #N/A | #N/A | #N/A | #N/A | #N/A | #N/A | #N/A | #N/A | #N/A | #N/A | #N/A | #N/A | #N/A | #N/A | #N/A | #N/A | #N/A | #N/A | #N/A | #N/A | #N/A | #N/A | #N/A | #N/A | #N/A | #N/A
| #N/A | #N/A | #N/A | #N/A | #N/A | #N/A | #N/A | #N/A | #N/A | #N/A | #N/A | #N/A | #N/A | #N/A | #N/A | #N/A | #N/A | #N/A | #N/A | #N/A | #N/A | #N/A | #N/A | #N/A | #N/A | #N/A | #N/A | #N/A | #N/A | #N/A | #N/A | #N/A | #N/A | #N/A | #N/A | #N/A | #N/A | #N/A | #N/A | #N/A | #N/A | #N/A | #N/A | #N/A | #N/A
| #N/A | #N/A | #N/A | #N/A | #N/A | #N/A | #N/A | #N/A | #N/A | #N/A | #N/A | #N/A | #N/A | #N/A | #N/A | #N/A | #N/A | #N/A | #N/A | #N/A | #N/A | #N/A | #N/A | #N/A | #N/A | #N/A | #N/A | #N/A | #N/A | #N/A | #N/A | #N/A | #N/A | #N/A | #N/A | #N/A | #N/A | #N/A | #N/A | #N/A | #N/A | #N/A | #N/A | #N/A | #N/A
| #N/A | #N/A | #N/A | #N/A | #N/A | #N/A | #N/A | #N/A | #N/A | #N/A | #N/A | #N/A | #N/A | #N/A | #N/A | #N/A | #N/A | #N/A | #N/A | #N/A | #N/A | #N/A | #N/A | #N/A | #N/A | #N/A | #N/A | #N/A | #N/A | #N/A | #N/A | #N/A | #N/A | #N/A | #N/A | #N/A | #N/A | #N/A | #N/A | #N/A | #N/A | #N/A | #N/A | #N/A | #N/A
| #N/A | #N/A | #N/A | #N/A | #N/A | #N/A | #N/A | #N/A | #N/A | #N/A | #N/A | #N/A | #N/A | #N/A | #N/A | #N/A | #N/A | #N/A | #N/A | #N/A | #N/A | #N/A | #N/A | #N/A | #N/A | #N/A | #N/A | #N/A | #N/A | #N/A | #N/A | #N/A | #N/A | #N/A | #N/A | #N/A | #N/A | #N/A | #N/A | #N/A | #N/A | #N/A | #N/A | #N/A | #N/A
| #N/A | #N/A | #N/A | #N/A | #N/A | #N/A | #N/A | #N/A | #N/A | #N/A | #N/A | #N/A | #N/A | #N/A | #N/A | #N/A | #N/A | #N/A | #N/A | #N/A | #N/A | #N/A | #N/A | #N/A | #N/A | #N/A | #N/A | #N/A | #N/A | #N/A | #N/A | #N/A | #N/A | #N/A | #N/A | #N/A | #N/A | #N/A | #N/A | #N/A | #N/A | #N/A | #N/A | #N/A | #N/A
| #N/A | #N/A | #N/A | #N/A | #N/A | #N/A | #N/A | #N/A | #N/A | #N/A | #N/A | #N/A | #N/A | #N/A | #N/A | #N/A | #N/A | #N/A | #N/A | #N/A | #N/A | #N/A | #N/A | #N/A | #N/A | #N/A | #N/A | #N/A | #N/A | #N/A | #N/A | #N/A | #N/A | #N/A | #N/A | #N/A | #N/A | #N/A | #N/A | #N/A | #N/A | #N/A | #N/A | #N/A | #N/A
| #N/A | #N/A | #N/A | #N/A | #N/A | #N/A | #N/A | #N/A | #N/A | #N/A | #N/A | #N/A | #N/A | #N/A | #N/A | #N/A | #N/A | #N/A | #N/A | #N/A | #N/A | #N/A | #N/A | #N/A | #N/A | #N/A | #N/A | #N/A | #N/A | #N/A | #N/A | #N/A | #N/A | #N/A | #N/A | #N/A | #N/A | #N/A | #N/A | #N/A | #N/A | #N/A | #N/A | #N/A | #N/A
| #N/A | #N/A | #N/A | #N/A | #N/A | #N/A | #N/A | #N/A | #N/A | #N/A | #N/A | #N/A | #N/A | #N/A | #N/A | #N/A | #N/A | #N/A | #N/A | #N/A | #N/A | #N/A | #N/A | #N/A | #N/A | #N/A | #N/A | #N/A | #N/A | #N/A | #N/A | #N/A | #N/A | #N/A | #N/A | #N/A | #N/A | #N/A | #N/A | #N/A | #N/A | #N/A | #N/A | #N/A | #N/A
| #N/A | #N/A | #N/A | #N/A | #N/A | #N/A | #N/A | #N/A | #N/A | #N/A | #N/A | #N/A | #N/A | #N/A | #N/A | #N/A | #N/A | #N/A | #N/A | #N/A | #N/A | #N/A | #N/A | #N/A | #N/A | #N/A | #N/A | #N/A | #N/A | #N/A | #N/A | #N/A | #N/A | #N/A | #N/A | #N/A | #N/A | #N/A | #N/A | #N/A | #N/A | #N/A | #N/A | #N/A | #N/A
| #N/A | #N/A | #N/A | #N/A | #N/A | #N/A | #N/A | #N/A | #N/A | #N/A | #N/A | #N/A | #N/A | #N/A | #N/A | #N/A | #N/A | #N/A | #N/A | #N/A | #N/A | #N/A | #N/A | #N/A | #N/A | #N/A | #N/A | #N/A | #N/A | #N/A | #N/A | #N/A | #N/A | #N/A | #N/A | #N/A | #N/A | #N/A | #N/A | #N/A | #N/A | #N/A | #N/A | #N/A | #N/A
| #N/A | #N/A | #N/A | #N/A | #N/A | #N/A | #N/A | #N/A | #N/A | #N/A | #N/A | #N/A | #N/A | #N/A | #N/A | #N/A | #N/A | #N/A | #N/A | #N/A | #N/A | #N/A | #N/A | #N/A | #N/A | #N/A | #N/A | #N/A | #N/A | #N/A | #N/A | #N/A | #N/A | #N/A | #N/A | #N/A | #N/A | #N/A | #N/A | #N/A | #N/A | #N/A | #N/A | #N/A | #N/A
| #N/A | #N/A | #N/A | #N/A | #N/A | #N/A | #N/A | #N/A | #N/A | #N/A | #N/A | #N/A | #N/A | #N/A | #N/A | #N/A | #N/A | #N/A | #N/A | #N/A | #N/A | #N/A | #N/A | #N/A | #N/A | #N/A | #N/A | #N/A | #N/A | #N/A | #N/A | #N/A | #N/A | #N/A | #N/A | #N/A | #N/A | #N/A | #N/A | #N/A | #N/A | #N/A | #N/A | #N/A | #N/A
| #N/A | #N/A | #N/A | #N/A | #N/A | #N/A | #N/A | #N/A | #N/A | #N/A | #N/A | #N/A | #N/A | #N/A | #N/A | #N/A | #N/A | #N/A | #N/A | #N/A | #N/A | #N/A | #N/A | #N/A | #N/A | #N/A | #N/A | #N/A | #N/A | #N/A | #N/A | #N/A | #N/A | #N/A | #N/A | #N/A | #N/A | #N/A | #N/A | #N/A | #N/A | #N/A | #N/A | #N/A | #N/A
| #N/A | #N/A | #N/A | #N/A | #N/A | #N/A | #N/A | #N/A | #N/A | #N/A | #N/A | #N/A | #N/A | #N/A | #N/A | #N/A | #N/A | #N/A | #N/A | #N/A | #N/A | #N/A | #N/A | #N/A | #N/A | #N/A | #N/A | #N/A | #N/A | #N/A | #N/A | #N/A | #N/A | #N/A | #N/A | #N/A | #N/A | #N/A | #N/A | #N/A | #N/A | #N/A | #N/A | #N/A | #N/A
| #N/A | #N/A | #N/A | #N/A | #N/A | #N/A | #N/A | #N/A | #N/A | #N/A | #N/A | #N/A | #N/A | #N/A | #N/A | #N/A | #N/A | #N/A | #N/A | #N/A | #N/A | #N/A | #N/A | #N/A | #N/A | #N/A | #N/A | #N/A | #N/A | #N/A | #N/A | #N/A | #N/A | #N/A | #N/A | #N/A | #N/A | #N/A | #N/A | #N/A | #N/A | #N/A | #N/A | #N/A | #N/A
| #N/A | #N/A | #N/A | #N/A | #N/A | #N/A | #N/A | #N/A | #N/A | #N/A | #N/A | #N/A | #N/A | #N/A | #N/A | #N/A | #N/A | #N/A | #N/A | #N/A | #N/A | #N/A | #N/A | #N/A | #N/A | #N/A | #N/A | #N/A | #N/A | #N/A | #N/A | #N/A | #N/A | #N/A | #N/A | #N/A | #N/A | #N/A | #N/A | #N/A | #N/A | #N/A | #N/A | #N/A | #N/A
| #N/A | #N/A | #N/A | #N/A | #N/A | #N/A | #N/A | #N/A | #N/A | #N/A | #N/A | #N/A | #N/A | #N/A | #N/A | #N/A | #N/A | #N/A | #N/A | #N/A | #N/A | #N/A | #N/A | #N/A | #N/A | #N/A | #N/A | #N/A | #N/A | #N/A | #N/A | #N/A | #N/A | #N/A | #N/A | #N/A | #N/A | #N/A | #N/A | #N/A | #N/A | #N/A | #N/A | #N/A | #N/A
| #N/A | #N/A | #N/A | #N/A | #N/A | #N/A | #N/A | #N/A | #N/A | #N/A | #N/A | #N/A | #N/A | #N/A | #N/A | #N/A | #N/A | #N/A | #N/A | #N/A | #N/A | #N/A | #N/A | #N/A | #N/A | #N/A | #N/A | #N/A | #N/A | #N/A | #N/A | #N/A | #N/A | #N/A | #N/A | #N/A | #N/A | #N/A | #N/A | #N/A | #N/A | #N/A | #N/A | #N/A | #N/A
| #N/A | #N/A | #N/A | #N/A | #N/A | #N/A | #N/A | #N/A | #N/A | #N/A | #N/A | #N/A | #N/A | #N/A | #N/A | #N/A | #N/A | #N/A | #N/A | #N/A | #N/A | #N/A | #N/A | #N/A | #N/A | #N/A | #N/A | #N/A | #N/A | #N/A | #N/A | #N/A | #N/A | #N/A | #N/A | #N/A | #N/A | #N/A | #N/A | #N/A | #N/A | #N/A | #N/A | #N/A | #N/A
| #N/A | #N/A | #N/A | #N/A | #N/A | #N/A | #N/A | #N/A | #N/A | #N/A | #N/A | #N/A | #N/A | #N/A | #N/A | #N/A | #N/A | #N/A | #N/A | #N/A | #N/A | #N/A | #N/A | #N/A | #N/A | #N/A | #N/A | #N/A | #N/A | #N/A | #N/A | #N/A | #N/A | #N/A | #N/A | #N/A | #N/A | #N/A | #N/A | #N/A | #N/A | #N/A | #N/A | #N/A | #N/A
| #N/A | #N/A | #N/A | #N/A | #N/A | #N/A | #N/A | #N/A | #N/A | #N/A | #N/A | #N/A | #N/A | #N/A | #N/A | #N/A | #N/A | #N/A | #N/A | #N/A | #N/A | #N/A | #N/A | #N/A | #N/A | #N/A | #N/A | #N/A | #N/A | #N/A | #N/A | #N/A | #N/A | #N/A | #N/A | #N/A | #N/A | #N/A | #N/A | #N/A | #N/A | #N/A | #N/A | #N/A | #N/A
| #N/A | #N/A | #N/A | #N/A | #N/A | #N/A | #N/A | #N/A | #N/A | #N/A | #N/A | #N/A | #N/A | #N/A | #N/A | #N/A | #N/A | #N/A | #N/A | #N/A | #N/A | #N/A | #N/A | #N/A | #N/A | #N/A | #N/A | #N/A | #N/A | #N/A | #N/A | #N/A | #N/A | #N/A | #N/A | #N/A | #N/A | #N/A | #N/A | #N/A | #N/A | #N/A | #N/A | #N/A | #N/A
| #N/A | #N/A | #N/A | #N/A | #N/A | #N/A | #N/A | #N/A | #N/A | #N/A | #N/A | #N/A | #N/A | #N/A | #N/A | #N/A | #N/A | #N/A | #N/A | #N/A | #N/A | #N/A | #N/A | #N/A | #N/A | #N/A | #N/A | #N/A | #N/A | #N/A | #N/A | #N/A | #N/A | #N/A | #N/A | #N/A | #N/A | #N/A | #N/A | #N/A | #N/A | #N/A | #N/A | #N/A | #N/A
| #N/A | #N/A | #N/A | #N/A | #N/A | #N/A | #N/A | #N/A | #N/A | #N/A | #N/A | #N/A | #N/A | #N/A | #N/A | #N/A | #N/A | #N/A | #N/A | #N/A | #N/A | #N/A | #N/A | #N/A | #N/A | #N/A | #N/A | #N/A | #N/A | #N/A | #N/A | #N/A | #N/A | #N/A | #N/A | #N/A | #N/A | #N/A | #N/A | #N/A | #N/A | #N/A | #N/A | #N/A | #N/A
| #N/A | #N/A | #N/A | #N/A | #N/A | #N/A | #N/A | #N/A | #N/A | #N/A | #N/A | #N/A | #N/A | #N/A | #N/A | #N/A | #N/A | #N/A | #N/A | #N/A | #N/A | #N/A | #N/A | #N/A | #N/A | #N/A | #N/A | #N/A | #N/A | #N/A | #N/A | #N/A | #N/A | #N/A | #N/A | #N/A | #N/A | #N/A | #N/A | #N/A | #N/A | #N/A | #N/A | #N/A | #N/A
| #N/A | #N/A | #N/A | #N/A | #N/A | #N/A | #N/A | #N/A | #N/A | #N/A | #N/A | #N/A | #N/A | #N/A | #N/A | #N/A | #N/A | #N/A | #N/A | #N/A | #N/A | #N/A | #N/A | #N/A | #N/A | #N/A | #N/A | #N/A | #N/A | #N/A | #N/A | #N/A | #N/A | #N/A | #N/A | #N/A | #N/A | #N/A | #N/A | #N/A | #N/A | #N/A | #N/A | #N/A | #N/A
| #N/A | #N/A | #N/A | #N/A | #N/A | #N/A | #N/A | #N/A | #N/A | #N/A | #N/A | #N/A | #N/A | #N/A | #N/A | #N/A | #N/A | #N/A | #N/A | #N/A | #N/A | #N/A | #N/A | #N/A | #N/A | #N/A | #N/A | #N/A | #N/A | #N/A | #N/A | #N/A | #N/A | #N/A | #N/A | #N/A | #N/A | #N/A | #N/A | #N/A | #N/A | #N/A | #N/A | #N/A | #N/A
| #N/A | #N/A | #N/A | #N/A | #N/A | #N/A | #N/A | #N/A | #N/A | #N/A | #N/A | #N/A | #N/A | #N/A | #N/A | #N/A | #N/A | #N/A | #N/A | #N/A | #N/A | #N/A | #N/A | #N/A | #N/A | #N/A | #N/A | #N/A | #N/A | #N/A | #N/A | #N/A | #N/A | #N/A | #N/A | #N/A | #N/A | #N/A | #N/A | #N/A | #N/A | #N/A | #N/A | #N/A | #N/A
| #N/A | #N/A | #N/A | #N/A | #N/A | #N/A | #N/A | #N/A | #N/A | #N/A | #N/A | #N/A | #N/A | #N/A | #N/A | #N/A | #N/A | #N/A | #N/A | #N/A | #N/A | #N/A | #N/A | #N/A | #N/A | #N/A | #N/A | #N/A | #N/A | #N/A | #N/A | #N/A | #N/A | #N/A | #N/A | #N/A | #N/A | #N/A | #N/A | #N/A | #N/A | #N/A | #N/A | #N/A | #N/A
| #N/A | #N/A | #N/A | #N/A | #N/A | #N/A | #N/A | #N/A | #N/A | #N/A | #N/A | #N/A | #N/A | #N/A | #N/A | #N/A | #N/A | #N/A | #N/A | #N/A | #N/A | #N/A | #N/A | #N/A | #N/A | #N/A | #N/A | #N/A | #N/A | #N/A | #N/A | #N/A | #N/A | #N/A | #N/A | #N/A | #N/A | #N/A | #N/A | #N/A | #N/A | #N/A | #N/A | #N/A | #N/A
| #N/A | #N/A | #N/A | #N/A | #N/A | #N/A | #N/A | #N/A | #N/A | #N/A | #N/A | #N/A | #N/A | #N/A | #N/A | #N/A | #N/A | #N/A | #N/A | #N/A | #N/A | #N/A | #N/A | #N/A | #N/A | #N/A | #N/A | #N/A | #N/A | #N/A | #N/A | #N/A | #N/A | #N/A | #N/A | #N/A | #N/A | #N/A | #N/A | #N/A | #N/A | #N/A | #N/A | #N/A | #N/A
| #N/A | #N/A | #N/A | #N/A | #N/A | #N/A | #N/A | #N/A | #N/A | #N/A | #N/A | #N/A | #N/A | #N/A | #N/A | #N/A | #N/A | #N/A | #N/A | #N/A | #N/A | #N/A | #N/A | #N/A | #N/A | #N/A | #N/A | #N/A | #N/A | #N/A | #N/A | #N/A | #N/A | #N/A | #N/A | #N/A | #N/A | #N/A | #N/A | #N/A | #N/A | #N/A | #N/A | #N/A | #N/A
| #N/A | #N/A | #N/A | #N/A | #N/A | #N/A | #N/A | #N/A | #N/A | #N/A | #N/A | #N/A | #N/A | #N/A | #N/A | #N/A | #N/A | #N/A | #N/A | #N/A | #N/A | #N/A | #N/A | #N/A | #N/A | #N/A | #N/A | #N/A | #N/A | #N/A | #N/A | #N/A | #N/A | #N/A | #N/A | #N/A | #N/A | #N/A | #N/A | #N/A | #N/A | #N/A | #N/A | #N/A | #N/A
| #N/A | #N/A | #N/A | #N/A | #N/A | #N/A | #N/A | #N/A | #N/A | #N/A | #N/A | #N/A | #N/A | #N/A | #N/A | #N/A | #N/A | #N/A | #N/A | #N/A | #N/A | #N/A | #N/A | #N/A | #N/A | #N/A | #N/A | #N/A | #N/A | #N/A | #N/A | #N/A | #N/A | #N/A | #N/A | #N/A | #N/A | #N/A | #N/A | #N/A | #N/A | #N/A | #N/A | #N/A | #N/A
| #N/A | #N/A | #N/A | #N/A | #N/A | #N/A | #N/A | #N/A | #N/A | #N/A | #N/A | #N/A | #N/A | #N/A | #N/A | #N/A | #N/A | #N/A | #N/A | #N/A | #N/A | #N/A | #N/A | #N/A | #N/A | #N/A | #N/A | #N/A | #N/A | #N/A | #N/A | #N/A | #N/A | #N/A | #N/A | #N/A | #N/A | #N/A | #N/A | #N/A | #N/A | #N/A | #N/A | #N/A | #N/A
| #N/A | #N/A | #N/A | #N/A | #N/A | #N/A | #N/A | #N/A | #N/A | #N/A | #N/A | #N/A | #N/A | #N/A | #N/A | #N/A | #N/A | #N/A | #N/A | #N/A | #N/A | #N/A | #N/A | #N/A | #N/A | #N/A | #N/A | #N/A | #N/A | #N/A | #N/A | #N/A | #N/A | #N/A | #N/A | #N/A | #N/A | #N/A | #N/A | #N/A | #N/A | #N/A | #N/A | #N/A | #N/A
| #N/A | #N/A | #N/A | #N/A | #N/A | #N/A | #N/A | #N/A | #N/A | #N/A | #N/A | #N/A | #N/A | #N/A | #N/A | #N/A | #N/A | #N/A | #N/A | #N/A | #N/A | #N/A | #N/A | #N/A | #N/A | #N/A | #N/A | #N/A | #N/A | #N/A | #N/A | #N/A | #N/A | #N/A | #N/A | #N/A | #N/A | #N/A | #N/A | #N/A | #N/A | #N/A | #N/A | #N/A | #N/A
| #N/A | #N/A | #N/A | #N/A | #N/A | #N/A | #N/A | #N/A | #N/A | #N/A | #N/A | #N/A | #N/A | #N/A | #N/A | #N/A | #N/A | #N/A | #N/A | #N/A | #N/A | #N/A | #N/A | #N/A | #N/A | #N/A | #N/A | #N/A | #N/A | #N/A | #N/A | #N/A | #N/A | #N/A | #N/A | #N/A | #N/A | #N/A | #N/A | #N/A | #N/A | #N/A | #N/A | #N/A | #N/A
| #N/A | #N/A | #N/A | #N/A | #N/A | #N/A | #N/A | #N/A | #N/A | #N/A | #N/A | #N/A | #N/A | #N/A | #N/A | #N/A | #N/A | #N/A | #N/A | #N/A | #N/A | #N/A | #N/A | #N/A | #N/A | #N/A | #N/A | #N/A | #N/A | #N/A | #N/A | #N/A | #N/A | #N/A | #N/A | #N/A | #N/A | #N/A | #N/A | #N/A | #N/A | #N/A | #N/A | #N/A | #N/A
| #N/A | #N/A | #N/A | #N/A | #N/A | #N/A | #N/A | #N/A | #N/A | #N/A | #N/A | #N/A | #N/A | #N/A | #N/A | #N/A | #N/A | #N/A | #N/A | #N/A | #N/A | #N/A | #N/A | #N/A | #N/A | #N/A | #N/A | #N/A | #N/A | #N/A | #N/A | #N/A | #N/A | #N/A | #N/A | #N/A | #N/A | #N/A | #N/A | #N/A | #N/A | #N/A | #N/A | #N/A | #N/A
| #N/A | #N/A | #N/A | #N/A | #N/A | #N/A | #N/A | #N/A | #N/A | #N/A | #N/A | #N/A | #N/A | #N/A | #N/A | #N/A | #N/A | #N/A | #N/A | #N/A | #N/A | #N/A | #N/A | #N/A | #N/A | #N/A | #N/A | #N/A | #N/A | #N/A | #N/A | #N/A | #N/A | #N/A | #N/A | #N/A | #N/A | #N/A | #N/A | #N/A | #N/A | #N/A | #N/A | #N/A | #N/A
| #N/A | #N/A | #N/A | #N/A | #N/A | #N/A | #N/A | #N/A | #N/A | #N/A | #N/A | #N/A | #N/A | #N/A | #N/A | #N/A | #N/A | #N/A | #N/A | #N/A | #N/A | #N/A | #N/A | #N/A | #N/A | #N/A | #N/A | #N/A | #N/A | #N/A | #N/A | #N/A | #N/A | #N/A | #N/A | #N/A | #N/A | #N/A | #N/A | #N/A | #N/A | #N/A | #N/A | #N/A | #N/A
| #N/A | #N/A | #N/A | #N/A | #N/A | #N/A | #N/A | #N/A | #N/A | #N/A | #N/A | #N/A | #N/A | #N/A | #N/A | #N/A | #N/A | #N/A | #N/A | #N/A | #N/A | #N/A | #N/A | #N/A | #N/A | #N/A | #N/A | #N/A | #N/A | #N/A | #N/A | #N/A | #N/A | #N/A | #N/A | #N/A | #N/A | #N/A | #N/A | #N/A | #N/A | #N/A | #N/A | #N/A | #N/A
| #N/A | #N/A | #N/A | #N/A | #N/A | #N/A | #N/A | #N/A | #N/A | #N/A | #N/A | #N/A | #N/A | #N/A | #N/A | #N/A | #N/A | #N/A | #N/A | #N/A | #N/A | #N/A | #N/A | #N/A | #N/A | #N/A | #N/A | #N/A | #N/A | #N/A | #N/A | #N/A | #N/A | #N/A | #N/A | #N/A | #N/A | #N/A | #N/A | #N/A | #N/A | #N/A | #N/A | #N/A | #N/A
| #N/A | #N/A | #N/A | #N/A | #N/A | #N/A | #N/A | #N/A | #N/A | #N/A | #N/A | #N/A | #N/A | #N/A | #N/A | #N/A | #N/A | #N/A | #N/A | #N/A | #N/A | #N/A | #N/A | #N/A | #N/A | #N/A | #N/A | #N/A | #N/A | #N/A | #N/A | #N/A | #N/A | #N/A | #N/A | #N/A | #N/A | #N/A | #N/A | #N/A | #N/A | #N/A | #N/A | #N/A | #N/A
| #N/A | #N/A | #N/A | #N/A | #N/A | #N/A | #N/A | #N/A | #N/A | #N/A | #N/A | #N/A | #N/A | #N/A | #N/A | #N/A | #N/A | #N/A | #N/A | #N/A | #N/A | #N/A | #N/A | #N/A | #N/A | #N/A | #N/A | #N/A | #N/A | #N/A | #N/A | #N/A | #N/A | #N/A | #N/A | #N/A | #N/A | #N/A | #N/A | #N/A | #N/A | #N/A | #N/A | #N/A | #N/A
| #N/A | #N/A | #N/A | #N/A | #N/A | #N/A | #N/A | #N/A | #N/A | #N/A | #N/A | #N/A | #N/A | #N/A | #N/A | #N/A | #N/A | #N/A | #N/A | #N/A | #N/A | #N/A | #N/A | #N/A | #N/A | #N/A | #N/A | #N/A | #N/A | #N/A | #N/A | #N/A | #N/A | #N/A | #N/A | #N/A | #N/A | #N/A | #N/A | #N/A | #N/A | #N/A | #N/A | #N/A | #N/A
| #N/A | #N/A | #N/A | #N/A | #N/A | #N/A | #N/A | #N/A | #N/A | #N/A | #N/A | #N/A | #N/A | #N/A | #N/A | #N/A | #N/A | #N/A | #N/A | #N/A | #N/A | #N/A | #N/A | #N/A | #N/A | #N/A | #N/A | #N/A | #N/A | #N/A | #N/A | #N/A | #N/A | #N/A | #N/A | #N/A | #N/A | #N/A | #N/A | #N/A | #N/A | #N/A | #N/A | #N/A | #N/A
| #N/A | #N/A | #N/A | #N/A | #N/A | #N/A | #N/A | #N/A | #N/A | #N/A | #N/A | #N/A | #N/A | #N/A | #N/A | #N/A | #N/A | #N/A | #N/A | #N/A | #N/A | #N/A | #N/A | #N/A | #N/A | #N/A | #N/A | #N/A | #N/A | #N/A | #N/A | #N/A | #N/A | #N/A | #N/A | #N/A | #N/A | #N/A | #N/A | #N/A | #N/A | #N/A | #N/A | #N/A | #N/A
| #N/A | #N/A | #N/A | #N/A | #N/A | #N/A | #N/A | #N/A | #N/A | #N/A | #N/A | #N/A | #N/A | #N/A | #N/A | #N/A | #N/A | #N/A | #N/A | #N/A | #N/A | #N/A | #N/A | #N/A | #N/A | #N/A | #N/A | #N/A | #N/A | #N/A | #N/A | #N/A | #N/A | #N/A | #N/A | #N/A | #N/A | #N/A | #N/A | #N/A | #N/A | #N/A | #N/A | #N/A | #N/A
| #N/A | #N/A | #N/A | #N/A | #N/A | #N/A | #N/A | #N/A | #N/A | #N/A | #N/A | #N/A | #N/A | #N/A | #N/A | #N/A | #N/A | #N/A | #N/A | #N/A | #N/A | #N/A | #N/A | #N/A | #N/A | #N/A | #N/A | #N/A | #N/A | #N/A | #N/A | #N/A | #N/A | #N/A | #N/A | #N/A | #N/A | #N/A | #N/A | #N/A | #N/A | #N/A | #N/A | #N/A | #N/A
| #N/A | #N/A | #N/A | #N/A | #N/A | #N/A | #N/A | #N/A | #N/A | #N/A | #N/A | #N/A | #N/A | #N/A | #N/A | #N/A | #N/A | #N/A | #N/A | #N/A | #N/A | #N/A | #N/A | #N/A | #N/A | #N/A | #N/A | #N/A | #N/A | #N/A | #N/A | #N/A | #N/A | #N/A | #N/A | #N/A | #N/A | #N/A | #N/A | #N/A | #N/A | #N/A | #N/A | #N/A | #N/A
| #N/A | #N/A | #N/A | #N/A | #N/A | #N/A | #N/A | #N/A | #N/A | #N/A | #N/A | #N/A | #N/A | #N/A | #N/A | #N/A | #N/A | #N/A | #N/A | #N/A | #N/A | #N/A | #N/A | #N/A | #N/A | #N/A | #N/A | #N/A | #N/A | #N/A | #N/A | #N/A | #N/A | #N/A | #N/A | #N/A | #N/A | #N/A | #N/A | #N/A | #N/A | #N/A | #N/A | #N/A | #N/A
| #N/A | #N/A | #N/A | #N/A | #N/A | #N/A | #N/A | #N/A | #N/A | #N/A | #N/A | #N/A | #N/A | #N/A | #N/A | #N/A | #N/A | #N/A | #N/A | #N/A | #N/A | #N/A | #N/A | #N/A | #N/A | #N/A | #N/A | #N/A | #N/A | #N/A | #N/A | #N/A | #N/A | #N/A | #N/A | #N/A | #N/A | #N/A | #N/A | #N/A | #N/A | #N/A | #N/A | #N/A | #N/A
| #N/A | #N/A | #N/A | #N/A | #N/A | #N/A | #N/A | #N/A | #N/A | #N/A | #N/A | #N/A | #N/A | #N/A | #N/A | #N/A | #N/A | #N/A | #N/A | #N/A | #N/A | #N/A | #N/A | #N/A | #N/A | #N/A | #N/A | #N/A | #N/A | #N/A | #N/A | #N/A | #N/A | #N/A | #N/A | #N/A | #N/A | #N/A | #N/A | #N/A | #N/A | #N/A | #N/A | #N/A | #N/A
| #N/A | #N/A | #N/A | #N/A | #N/A | #N/A | #N/A | #N/A | #N/A | #N/A | #N/A | #N/A | #N/A | #N/A | #N/A | #N/A | #N/A | #N/A | #N/A | #N/A | #N/A | #N/A | #N/A | #N/A | #N/A | #N/A | #N/A | #N/A | #N/A | #N/A | #N/A | #N/A | #N/A | #N/A | #N/A | #N/A | #N/A | #N/A | #N/A | #N/A | #N/A | #N/A | #N/A | #N/A | #N/A
| #N/A | #N/A | #N/A | #N/A | #N/A | #N/A | #N/A | #N/A | #N/A | #N/A | #N/A | #N/A | #N/A | #N/A | #N/A | #N/A | #N/A | #N/A | #N/A | #N/A | #N/A | #N/A | #N/A | #N/A | #N/A | #N/A | #N/A | #N/A | #N/A | #N/A | #N/A | #N/A | #N/A | #N/A | #N/A | #N/A | #N/A | #N/A | #N/A | #N/A | #N/A | #N/A | #N/A | #N/A | #N/A
| #N/A | #N/A | #N/A | #N/A | #N/A | #N/A | #N/A | #N/A | #N/A | #N/A | #N/A | #N/A | #N/A | #N/A | #N/A | #N/A | #N/A | #N/A | #N/A | #N/A | #N/A | #N/A | #N/A | #N/A | #N/A | #N/A | #N/A | #N/A | #N/A | #N/A | #N/A | #N/A | #N/A | #N/A | #N/A | #N/A | #N/A | #N/A | #N/A | #N/A | #N/A | #N/A | #N/A | #N/A | #N/A
| #N/A | #N/A | #N/A | #N/A | #N/A | #N/A | #N/A | #N/A | #N/A | #N/A | #N/A | #N/A | #N/A | #N/A | #N/A | #N/A | #N/A | #N/A | #N/A | #N/A | #N/A | #N/A | #N/A | #N/A | #N/A | #N/A | #N/A | #N/A | #N/A | #N/A | #N/A | #N/A | #N/A | #N/A | #N/A | #N/A | #N/A | #N/A | #N/A | #N/A | #N/A | #N/A | #N/A | #N/A | #N/A
| #N/A | #N/A | #N/A | #N/A | #N/A | #N/A | #N/A | #N/A | #N/A | #N/A | #N/A | #N/A | #N/A | #N/A | #N/A | #N/A | #N/A | #N/A | #N/A | #N/A | #N/A | #N/A | #N/A | #N/A | #N/A | #N/A | #N/A | #N/A | #N/A | #N/A | #N/A | #N/A | #N/A | #N/A | #N/A | #N/A | #N/A | #N/A | #N/A | #N/A | #N/A | #N/A | #N/A | #N/A | #N/A
| #N/A | #N/A | #N/A | #N/A | #N/A | #N/A | #N/A | #N/A | #N/A | #N/A | #N/A | #N/A | #N/A | #N/A | #N/A | #N/A | #N/A | #N/A | #N/A | #N/A | #N/A | #N/A | #N/A | #N/A | #N/A | #N/A | #N/A | #N/A | #N/A | #N/A | #N/A | #N/A | #N/A | #N/A | #N/A | #N/A | #N/A | #N/A | #N/A | #N/A | #N/A | #N/A | #N/A | #N/A | #N/A
| #N/A | #N/A | #N/A | #N/A | #N/A | #N/A | #N/A | #N/A | #N/A | #N/A | #N/A | #N/A | #N/A | #N/A | #N/A | #N/A | #N/A | #N/A | #N/A | #N/A | #N/A | #N/A | #N/A | #N/A | #N/A | #N/A | #N/A | #N/A | #N/A | #N/A | #N/A | #N/A | #N/A | #N/A | #N/A | #N/A | #N/A | #N/A | #N/A | #N/A | #N/A | #N/A | #N/A | #N/A | #N/A
| #N/A | #N/A | #N/A | #N/A | #N/A | #N/A | #N/A | #N/A | #N/A | #N/A | #N/A | #N/A | #N/A | #N/A | #N/A | #N/A | #N/A | #N/A | #N/A | #N/A | #N/A | #N/A | #N/A | #N/A | #N/A | #N/A | #N/A | #N/A | #N/A | #N/A | #N/A | #N/A | #N/A | #N/A | #N/A | #N/A | #N/A | #N/A | #N/A | #N/A | #N/A | #N/A | #N/A | #N/A | #N/A
| #N/A | #N/A | #N/A | #N/A | #N/A | #N/A | #N/A | #N/A | #N/A | #N/A | #N/A | #N/A | #N/A | #N/A | #N/A | #N/A | #N/A | #N/A | #N/A | #N/A | #N/A | #N/A | #N/A | #N/A | #N/A | #N/A | #N/A | #N/A | #N/A | #N/A | #N/A | #N/A | #N/A | #N/A | #N/A | #N/A | #N/A | #N/A | #N/A | #N/A | #N/A | #N/A | #N/A | #N/A | #N/A
| #N/A | #N/A | #N/A | #N/A | #N/A | #N/A | #N/A | #N/A | #N/A | #N/A | #N/A | #N/A | #N/A | #N/A | #N/A | #N/A | #N/A | #N/A | #N/A | #N/A | #N/A | #N/A | #N/A | #N/A | #N/A | #N/A | #N/A | #N/A | #N/A | #N/A | #N/A | #N/A | #N/A | #N/A | #N/A | #N/A | #N/A | #N/A | #N/A | #N/A | #N/A | #N/A | #N/A | #N/A | #N/A
| #N/A | #N/A | #N/A | #N/A | #N/A | #N/A | #N/A | #N/A | #N/A | #N/A | #N/A | #N/A | #N/A | #N/A | #N/A | #N/A | #N/A | #N/A | #N/A | #N/A | #N/A | #N/A | #N/A | #N/A | #N/A | #N/A | #N/A | #N/A | #N/A | #N/A | #N/A | #N/A | #N/A | #N/A | #N/A | #N/A | #N/A | #N/A | #N/A | #N/A | #N/A | #N/A | #N/A | #N/A | #N/A
| #N/A | #N/A | #N/A | #N/A | #N/A | #N/A | #N/A | #N/A | #N/A | #N/A | #N/A | #N/A | #N/A | #N/A | #N/A | #N/A | #N/A | #N/A | #N/A | #N/A | #N/A | #N/A | #N/A | #N/A | #N/A | #N/A | #N/A | #N/A | #N/A | #N/A | #N/A | #N/A | #N/A | #N/A | #N/A | #N/A | #N/A | #N/A | #N/A | #N/A | #N/A | #N/A | #N/A | #N/A | #N/A
| #N/A | #N/A | #N/A | #N/A | #N/A | #N/A | #N/A | #N/A | #N/A | #N/A | #N/A | #N/A | #N/A | #N/A | #N/A | #N/A | #N/A | #N/A | #N/A | #N/A | #N/A | #N/A | #N/A | #N/A | #N/A | #N/A | #N/A | #N/A | #N/A | #N/A | #N/A | #N/A | #N/A | #N/A | #N/A | #N/A | #N/A | #N/A | #N/A | #N/A | #N/A | #N/A | #N/A | #N/A | #N/A
| #N/A | #N/A | #N/A | #N/A | #N/A | #N/A | #N/A | #N/A | #N/A | #N/A | #N/A | #N/A | #N/A | #N/A | #N/A | #N/A | #N/A | #N/A | #N/A | #N/A | #N/A | #N/A | #N/A | #N/A | #N/A | #N/A | #N/A | #N/A | #N/A | #N/A | #N/A | #N/A | #N/A | #N/A | #N/A | #N/A | #N/A | #N/A | #N/A | #N/A | #N/A | #N/A | #N/A | #N/A | #N/A
| #N/A | #N/A | #N/A | #N/A | #N/A | #N/A | #N/A | #N/A | #N/A | #N/A | #N/A | #N/A | #N/A | #N/A | #N/A | #N/A | #N/A | #N/A | #N/A | #N/A | #N/A | #N/A | #N/A | #N/A | #N/A | #N/A | #N/A | #N/A | #N/A | #N/A | #N/A | #N/A | #N/A | #N/A | #N/A | #N/A | #N/A | #N/A | #N/A | #N/A | #N/A | #N/A | #N/A | #N/A | #N/A
| #N/A | #N/A | #N/A | #N/A | #N/A | #N/A | #N/A | #N/A | #N/A | #N/A | #N/A | #N/A | #N/A | #N/A | #N/A | #N/A | #N/A | #N/A | #N/A | #N/A | #N/A | #N/A | #N/A | #N/A | #N/A | #N/A | #N/A | #N/A | #N/A | #N/A | #N/A | #N/A | #N/A | #N/A | #N/A | #N/A | #N/A | #N/A | #N/A | #N/A | #N/A | #N/A | #N/A | #N/A | #N/A
| #N/A | #N/A | #N/A | #N/A | #N/A | #N/A | #N/A | #N/A | #N/A | #N/A | #N/A | #N/A | #N/A | #N/A | #N/A | #N/A | #N/A | #N/A | #N/A | #N/A | #N/A | #N/A | #N/A | #N/A | #N/A | #N/A | #N/A | #N/A | #N/A | #N/A | #N/A | #N/A | #N/A | #N/A | #N/A | #N/A | #N/A | #N/A | #N/A | #N/A | #N/A | #N/A | #N/A | #N/A | #N/A
| #N/A | #N/A | #N/A | #N/A | #N/A | #N/A | #N/A | #N/A | #N/A | #N/A | #N/A | #N/A | #N/A | #N/A | #N/A | #N/A | #N/A | #N/A | #N/A | #N/A | #N/A | #N/A | #N/A | #N/A | #N/A | #N/A | #N/A | #N/A | #N/A | #N/A | #N/A | #N/A | #N/A | #N/A | #N/A | #N/A | #N/A | #N/A | #N/A | #N/A | #N/A | #N/A | #N/A | #N/A | #N/A
| #N/A | #N/A | #N/A | #N/A | #N/A | #N/A | #N/A | #N/A | #N/A | #N/A | #N/A | #N/A | #N/A | #N/A | #N/A | #N/A | #N/A | #N/A | #N/A | #N/A | #N/A | #N/A | #N/A | #N/A | #N/A | #N/A | #N/A | #N/A | #N/A | #N/A | #N/A | #N/A | #N/A | #N/A | #N/A | #N/A | #N/A | #N/A | #N/A | #N/A | #N/A | #N/A | #N/A | #N/A | #N/A
| #N/A | #N/A | #N/A | #N/A | #N/A | #N/A | #N/A | #N/A | #N/A | #N/A | #N/A | #N/A | #N/A | #N/A | #N/A | #N/A | #N/A | #N/A | #N/A | #N/A | #N/A | #N/A | #N/A | #N/A | #N/A | #N/A | #N/A | #N/A | #N/A | #N/A | #N/A | #N/A | #N/A | #N/A | #N/A | #N/A | #N/A | #N/A | #N/A | #N/A | #N/A | #N/A | #N/A | #N/A | #N/A
| #N/A | #N/A | #N/A | #N/A | #N/A | #N/A | #N/A | #N/A | #N/A | #N/A | #N/A | #N/A | #N/A | #N/A | #N/A | #N/A | #N/A | #N/A | #N/A | #N/A | #N/A | #N/A | #N/A | #N/A | #N/A | #N/A | #N/A | #N/A | #N/A | #N/A | #N/A | #N/A | #N/A | #N/A | #N/A | #N/A | #N/A | #N/A | #N/A | #N/A | #N/A | #N/A | #N/A | #N/A | #N/A
| #N/A | #N/A | #N/A | #N/A | #N/A | #N/A | #N/A | #N/A | #N/A | #N/A | #N/A | #N/A | #N/A | #N/A | #N/A | #N/A | #N/A | #N/A | #N/A | #N/A | #N/A | #N/A | #N/A | #N/A | #N/A | #N/A | #N/A | #N/A | #N/A | #N/A | #N/A | #N/A | #N/A | #N/A | #N/A | #N/A | #N/A | #N/A | #N/A | #N/A | #N/A | #N/A | #N/A | #N/A | #N/A
| #N/A | #N/A | #N/A | #N/A | #N/A | #N/A | #N/A | #N/A | #N/A | #N/A | #N/A | #N/A | #N/A | #N/A | #N/A | #N/A | #N/A | #N/A | #N/A | #N/A | #N/A | #N/A | #N/A | #N/A | #N/A | #N/A | #N/A | #N/A | #N/A | #N/A | #N/A | #N/A | #N/A | #N/A | #N/A | #N/A | #N/A | #N/A | #N/A | #N/A | #N/A | #N/A | #N/A | #N/A | #N/A
| #N/A | #N/A | #N/A | #N/A | #N/A | #N/A | #N/A | #N/A | #N/A | #N/A | #N/A | #N/A | #N/A | #N/A | #N/A | #N/A | #N/A | #N/A | #N/A | #N/A | #N/A | #N/A | #N/A | #N/A | #N/A | #N/A | #N/A | #N/A | #N/A | #N/A | #N/A | #N/A | #N/A | #N/A | #N/A | #N/A | #N/A | #N/A | #N/A | #N/A | #N/A | #N/A | #N/A | #N/A | #N/A
| #N/A | #N/A | #N/A | #N/A | #N/A | #N/A | #N/A | #N/A | #N/A | #N/A | #N/A | #N/A | #N/A | #N/A | #N/A | #N/A | #N/A | #N/A | #N/A | #N/A | #N/A | #N/A | #N/A | #N/A | #N/A | #N/A | #N/A | #N/A | #N/A | #N/A | #N/A | #N/A | #N/A | #N/A | #N/A | #N/A | #N/A | #N/A | #N/A | #N/A | #N/A | #N/A | #N/A | #N/A | #N/A
| #N/A | #N/A | #N/A | #N/A | #N/A | #N/A | #N/A | #N/A | #N/A | #N/A | #N/A | #N/A | #N/A | #N/A | #N/A | #N/A | #N/A | #N/A | #N/A | #N/A | #N/A | #N/A | #N/A | #N/A | #N/A | #N/A | #N/A | #N/A | #N/A | #N/A | #N/A | #N/A | #N/A | #N/A | #N/A | #N/A | #N/A | #N/A | #N/A | #N/A | #N/A | #N/A | #N/A | #N/A | #N/A
| #N/A | #N/A | #N/A | #N/A | #N/A | #N/A | #N/A | #N/A | #N/A | #N/A | #N/A | #N/A | #N/A | #N/A | #N/A | #N/A | #N/A | #N/A | #N/A | #N/A | #N/A | #N/A | #N/A | #N/A | #N/A | #N/A | #N/A | #N/A | #N/A | #N/A | #N/A | #N/A | #N/A | #N/A | #N/A | #N/A | #N/A | #N/A | #N/A | #N/A | #N/A | #N/A | #N/A | #N/A | #N/A
| #N/A | #N/A | #N/A | #N/A | #N/A | #N/A | #N/A | #N/A | #N/A | #N/A | #N/A | #N/A | #N/A | #N/A | #N/A | #N/A | #N/A | #N/A | #N/A | #N/A | #N/A | #N/A | #N/A | #N/A | #N/A | #N/A | #N/A | #N/A | #N/A | #N/A | #N/A | #N/A | #N/A | #N/A | #N/A | #N/A | #N/A | #N/A | #N/A | #N/A | #N/A | #N/A | #N/A | #N/A | #N/A
| #N/A | #N/A | #N/A | #N/A | #N/A | #N/A | #N/A | #N/A | #N/A | #N/A | #N/A | #N/A | #N/A | #N/A | #N/A | #N/A | #N/A | #N/A | #N/A | #N/A | #N/A | #N/A | #N/A | #N/A | #N/A | #N/A | #N/A | #N/A | #N/A | #N/A | #N/A | #N/A | #N/A | #N/A | #N/A | #N/A | #N/A | #N/A | #N/A | #N/A | #N/A | #N/A | #N/A | #N/A | #N/A
| #N/A | #N/A | #N/A | #N/A | #N/A | #N/A | #N/A | #N/A | #N/A | #N/A | #N/A | #N/A | #N/A | #N/A | #N/A | #N/A | #N/A | #N/A | #N/A | #N/A | #N/A | #N/A | #N/A | #N/A | #N/A | #N/A | #N/A | #N/A | #N/A | #N/A | #N/A | #N/A | #N/A | #N/A | #N/A | #N/A | #N/A | #N/A | #N/A | #N/A | #N/A | #N/A | #N/A | #N/A | #N/A
| #N/A | #N/A | #N/A | #N/A | #N/A | #N/A | #N/A | #N/A | #N/A | #N/A | #N/A | #N/A | #N/A | #N/A | #N/A | #N/A | #N/A | #N/A | #N/A | #N/A | #N/A | #N/A | #N/A | #N/A | #N/A | #N/A | #N/A | #N/A | #N/A | #N/A | #N/A | #N/A | #N/A | #N/A | #N/A | #N/A | #N/A | #N/A | #N/A | #N/A | #N/A | #N/A | #N/A | #N/A | #N/A
| #N/A | #N/A | #N/A | #N/A | #N/A | #N/A | #N/A | #N/A | #N/A | #N/A | #N/A | #N/A | #N/A | #N/A | #N/A | #N/A | #N/A | #N/A | #N/A | #N/A | #N/A | #N/A | #N/A | #N/A | #N/A | #N/A | #N/A | #N/A | #N/A | #N/A | #N/A | #N/A | #N/A | #N/A | #N/A | #N/A | #N/A | #N/A | #N/A | #N/A | #N/A | #N/A | #N/A | #N/A | #N/A
| #N/A | #N/A | #N/A | #N/A | #N/A | #N/A | #N/A | #N/A | #N/A | #N/A | #N/A | #N/A | #N/A | #N/A | #N/A | #N/A | #N/A | #N/A | #N/A | #N/A | #N/A | #N/A | #N/A | #N/A | #N/A | #N/A | #N/A | #N/A | #N/A | #N/A | #N/A | #N/A | #N/A | #N/A | #N/A | #N/A | #N/A | #N/A | #N/A | #N/A | #N/A | #N/A | #N/A | #N/A | #N/A
| #N/A | #N/A | #N/A | #N/A | #N/A | #N/A | #N/A | #N/A | #N/A | #N/A | #N/A | #N/A | #N/A | #N/A | #N/A | #N/A | #N/A | #N/A | #N/A | #N/A | #N/A | #N/A | #N/A | #N/A | #N/A | #N/A | #N/A | #N/A | #N/A | #N/A | #N/A | #N/A | #N/A | #N/A | #N/A | #N/A | #N/A | #N/A | #N/A | #N/A | #N/A | #N/A | #N/A | #N/A | #N/A
| #N/A | #N/A | #N/A | #N/A | #N/A | #N/A | #N/A | #N/A | #N/A | #N/A | #N/A | #N/A | #N/A | #N/A | #N/A | #N/A | #N/A | #N/A | #N/A | #N/A | #N/A | #N/A | #N/A | #N/A | #N/A | #N/A | #N/A | #N/A | #N/A | #N/A | #N/A | #N/A | #N/A | #N/A | #N/A | #N/A | #N/A | #N/A | #N/A | #N/A | #N/A | #N/A | #N/A | #N/A | #N/A
| #N/A | #N/A | #N/A | #N/A | #N/A | #N/A | #N/A | #N/A | #N/A | #N/A | #N/A | #N/A | #N/A | #N/A | #N/A | #N/A | #N/A | #N/A | #N/A | #N/A | #N/A | #N/A | #N/A | #N/A | #N/A | #N/A | #N/A | #N/A | #N/A | #N/A | #N/A | #N/A | #N/A | #N/A | #N/A | #N/A | #N/A | #N/A | #N/A | #N/A | #N/A | #N/A | #N/A | #N/A | #N/A
| #N/A | #N/A | #N/A | #N/A | #N/A | #N/A | #N/A | #N/A | #N/A | #N/A | #N/A | #N/A | #N/A | #N/A | #N/A | #N/A | #N/A | #N/A | #N/A | #N/A | #N/A | #N/A | #N/A | #N/A | #N/A | #N/A | #N/A | #N/A | #N/A | #N/A | #N/A | #N/A | #N/A | #N/A | #N/A | #N/A | #N/A | #N/A | #N/A | #N/A | #N/A | #N/A | #N/A | #N/A | #N/A
| #N/A | #N/A | #N/A | #N/A | #N/A | #N/A | #N/A | #N/A | #N/A | #N/A | #N/A | #N/A | #N/A | #N/A | #N/A | #N/A | #N/A | #N/A | #N/A | #N/A | #N/A | #N/A | #N/A | #N/A | #N/A | #N/A | #N/A | #N/A | #N/A | #N/A | #N/A | #N/A | #N/A | #N/A | #N/A | #N/A | #N/A | #N/A | #N/A | #N/A | #N/A | #N/A | #N/A | #N/A | #N/A
| #N/A | #N/A | #N/A | #N/A | #N/A | #N/A | #N/A | #N/A | #N/A | #N/A | #N/A | #N/A | #N/A | #N/A | #N/A | #N/A | #N/A | #N/A | #N/A | #N/A | #N/A | #N/A | #N/A | #N/A | #N/A | #N/A | #N/A | #N/A | #N/A | #N/A | #N/A | #N/A | #N/A | #N/A | #N/A | #N/A | #N/A | #N/A | #N/A | #N/A | #N/A | #N/A | #N/A | #N/A | #N/A
| #N/A | #N/A | #N/A | #N/A | #N/A | #N/A | #N/A | #N/A | #N/A | #N/A | #N/A | #N/A | #N/A | #N/A | #N/A | #N/A | #N/A | #N/A | #N/A | #N/A | #N/A | #N/A | #N/A | #N/A | #N/A | #N/A | #N/A | #N/A | #N/A | #N/A | #N/A | #N/A | #N/A | #N/A | #N/A | #N/A | #N/A | #N/A | #N/A | #N/A | #N/A | #N/A | #N/A | #N/A | #N/A
| #N/A | #N/A | #N/A | #N/A | #N/A | #N/A | #N/A | #N/A | #N/A | #N/A | #N/A | #N/A | #N/A | #N/A | #N/A | #N/A | #N/A | #N/A | #N/A | #N/A | #N/A | #N/A | #N/A | #N/A | #N/A | #N/A | #N/A | #N/A | #N/A | #N/A | #N/A | #N/A | #N/A | #N/A | #N/A | #N/A | #N/A | #N/A | #N/A | #N/A | #N/A | #N/A | #N/A | #N/A | #N/A
| #N/A | #N/A | #N/A | #N/A | #N/A | #N/A | #N/A | #N/A | #N/A | #N/A | #N/A | #N/A | #N/A | #N/A | #N/A | #N/A | #N/A | #N/A | #N/A | #N/A | #N/A | #N/A | #N/A | #N/A | #N/A | #N/A | #N/A | #N/A | #N/A | #N/A | #N/A | #N/A | #N/A | #N/A | #N/A | #N/A | #N/A | #N/A | #N/A | #N/A | #N/A | #N/A | #N/A | #N/A | #N/A
| #N/A | #N/A | #N/A | #N/A | #N/A | #N/A | #N/A | #N/A | #N/A | #N/A | #N/A | #N/A | #N/A | #N/A | #N/A | #N/A | #N/A | #N/A | #N/A | #N/A | #N/A | #N/A | #N/A | #N/A | #N/A | #N/A | #N/A | #N/A | #N/A | #N/A | #N/A | #N/A | #N/A | #N/A | #N/A | #N/A | #N/A | #N/A | #N/A | #N/A | #N/A | #N/A | #N/A | #N/A | #N/A
| #N/A | #N/A | #N/A | #N/A | #N/A | #N/A | #N/A | #N/A | #N/A | #N/A | #N/A | #N/A | #N/A | #N/A | #N/A | #N/A | #N/A | #N/A | #N/A | #N/A | #N/A | #N/A | #N/A | #N/A | #N/A | #N/A | #N/A | #N/A | #N/A | #N/A | #N/A | #N/A | #N/A | #N/A | #N/A | #N/A | #N/A | #N/A | #N/A | #N/A | #N/A | #N/A | #N/A | #N/A | #N/A
| #N/A | #N/A | #N/A | #N/A | #N/A | #N/A | #N/A | #N/A | #N/A | #N/A | #N/A | #N/A | #N/A | #N/A | #N/A | #N/A | #N/A | #N/A | #N/A | #N/A | #N/A | #N/A | #N/A | #N/A | #N/A | #N/A | #N/A | #N/A | #N/A | #N/A | #N/A | #N/A | #N/A | #N/A | #N/A | #N/A | #N/A | #N/A | #N/A | #N/A | #N/A | #N/A | #N/A | #N/A | #N/A
| #N/A | #N/A | #N/A | #N/A | #N/A | #N/A | #N/A | #N/A | #N/A | #N/A | #N/A | #N/A | #N/A | #N/A | #N/A | #N/A | #N/A | #N/A | #N/A | #N/A | #N/A | #N/A | #N/A | #N/A | #N/A | #N/A | #N/A | #N/A | #N/A | #N/A | #N/A | #N/A | #N/A | #N/A | #N/A | #N/A | #N/A | #N/A | #N/A | #N/A | #N/A | #N/A | #N/A | #N/A | #N/A
| #N/A | #N/A | #N/A | #N/A | #N/A | #N/A | #N/A | #N/A | #N/A | #N/A | #N/A | #N/A | #N/A | #N/A | #N/A | #N/A | #N/A | #N/A | #N/A | #N/A | #N/A | #N/A | #N/A | #N/A | #N/A | #N/A | #N/A | #N/A | #N/A | #N/A | #N/A | #N/A | #N/A | #N/A | #N/A | #N/A | #N/A | #N/A | #N/A | #N/A | #N/A | #N/A | #N/A | #N/A | #N/A
| #N/A | #N/A | #N/A | #N/A | #N/A | #N/A | #N/A | #N/A | #N/A | #N/A | #N/A | #N/A | #N/A | #N/A | #N/A | #N/A | #N/A | #N/A | #N/A | #N/A | #N/A | #N/A | #N/A | #N/A | #N/A | #N/A | #N/A | #N/A | #N/A | #N/A | #N/A | #N/A | #N/A | #N/A | #N/A | #N/A | #N/A | #N/A | #N/A | #N/A | #N/A | #N/A | #N/A | #N/A | #N/A
| #N/A | #N/A | #N/A | #N/A | #N/A | #N/A | #N/A | #N/A | #N/A | #N/A | #N/A | #N/A | #N/A | #N/A | #N/A | #N/A | #N/A | #N/A | #N/A | #N/A | #N/A | #N/A | #N/A | #N/A | #N/A | #N/A | #N/A | #N/A | #N/A | #N/A | #N/A | #N/A | #N/A | #N/A | #N/A | #N/A | #N/A | #N/A | #N/A | #N/A | #N/A | #N/A | #N/A | #N/A | #N/A
| #N/A | #N/A | #N/A | #N/A | #N/A | #N/A | #N/A | #N/A | #N/A | #N/A | #N/A | #N/A | #N/A | #N/A | #N/A | #N/A | #N/A | #N/A | #N/A | #N/A | #N/A | #N/A | #N/A | #N/A | #N/A | #N/A | #N/A | #N/A | #N/A | #N/A | #N/A | #N/A | #N/A | #N/A | #N/A | #N/A | #N/A | #N/A | #N/A | #N/A | #N/A | #N/A | #N/A | #N/A | #N/A
| #N/A | #N/A | #N/A | #N/A | #N/A | #N/A | #N/A | #N/A | #N/A | #N/A | #N/A | #N/A | #N/A | #N/A | #N/A | #N/A | #N/A | #N/A | #N/A | #N/A | #N/A | #N/A | #N/A | #N/A | #N/A | #N/A | #N/A | #N/A | #N/A | #N/A | #N/A | #N/A | #N/A | #N/A | #N/A | #N/A | #N/A | #N/A | #N/A | #N/A | #N/A | #N/A | #N/A | #N/A | #N/A
| #N/A | #N/A | #N/A | #N/A | #N/A | #N/A | #N/A | #N/A | #N/A | #N/A | #N/A | #N/A | #N/A | #N/A | #N/A | #N/A | #N/A | #N/A | #N/A | #N/A | #N/A | #N/A | #N/A | #N/A | #N/A | #N/A | #N/A | #N/A | #N/A | #N/A | #N/A | #N/A | #N/A | #N/A | #N/A | #N/A | #N/A | #N/A | #N/A | #N/A | #N/A | #N/A | #N/A | #N/A | #N/A
| #N/A | #N/A | #N/A | #N/A | #N/A | #N/A | #N/A | #N/A | #N/A | #N/A | #N/A | #N/A | #N/A | #N/A | #N/A | #N/A | #N/A | #N/A | #N/A | #N/A | #N/A | #N/A | #N/A | #N/A | #N/A | #N/A | #N/A | #N/A | #N/A | #N/A | #N/A | #N/A | #N/A | #N/A | #N/A | #N/A | #N/A | #N/A | #N/A | #N/A | #N/A | #N/A | #N/A | #N/A | #N/A
| #N/A | #N/A | #N/A | #N/A | #N/A | #N/A | #N/A | #N/A | #N/A | #N/A | #N/A | #N/A | #N/A | #N/A | #N/A | #N/A | #N/A | #N/A | #N/A | #N/A | #N/A | #N/A | #N/A | #N/A | #N/A | #N/A | #N/A | #N/A | #N/A | #N/A | #N/A | #N/A | #N/A | #N/A | #N/A | #N/A | #N/A | #N/A | #N/A | #N/A | #N/A | #N/A | #N/A | #N/A | #N/A
| #N/A | #N/A | #N/A | #N/A | #N/A | #N/A | #N/A | #N/A | #N/A | #N/A | #N/A | #N/A | #N/A | #N/A | #N/A | #N/A | #N/A | #N/A | #N/A | #N/A | #N/A | #N/A | #N/A | #N/A | #N/A | #N/A | #N/A | #N/A | #N/A | #N/A | #N/A | #N/A | #N/A | #N/A | #N/A | #N/A | #N/A | #N/A | #N/A | #N/A | #N/A | #N/A | #N/A | #N/A | #N/A
| #N/A | #N/A | #N/A | #N/A | #N/A | #N/A | #N/A | #N/A | #N/A | #N/A | #N/A | #N/A | #N/A | #N/A | #N/A | #N/A | #N/A | #N/A | #N/A | #N/A | #N/A | #N/A | #N/A | #N/A | #N/A | #N/A | #N/A | #N/A | #N/A | #N/A | #N/A | #N/A | #N/A | #N/A | #N/A | #N/A | #N/A | #N/A | #N/A | #N/A | #N/A | #N/A | #N/A | #N/A | #N/A
| #N/A | #N/A | #N/A | #N/A | #N/A | #N/A | #N/A | #N/A | #N/A | #N/A | #N/A | #N/A | #N/A | #N/A | #N/A | #N/A | #N/A | #N/A | #N/A | #N/A | #N/A | #N/A | #N/A | #N/A | #N/A | #N/A | #N/A | #N/A | #N/A | #N/A | #N/A | #N/A | #N/A | #N/A | #N/A | #N/A | #N/A | #N/A | #N/A | #N/A | #N/A | #N/A | #N/A | #N/A | #N/A
| #N/A | #N/A | #N/A | #N/A | #N/A | #N/A | #N/A | #N/A | #N/A | #N/A | #N/A | #N/A | #N/A | #N/A | #N/A | #N/A | #N/A | #N/A | #N/A | #N/A | #N/A | #N/A | #N/A | #N/A | #N/A | #N/A | #N/A | #N/A | #N/A | #N/A | #N/A | #N/A | #N/A | #N/A | #N/A | #N/A | #N/A | #N/A | #N/A | #N/A | #N/A | #N/A | #N/A | #N/A | #N/A
| #N/A | #N/A | #N/A | #N/A | #N/A | #N/A | #N/A | #N/A | #N/A | #N/A | #N/A | #N/A | #N/A | #N/A | #N/A | #N/A | #N/A | #N/A | #N/A | #N/A | #N/A | #N/A | #N/A | #N/A | #N/A | #N/A | #N/A | #N/A | #N/A | #N/A | #N/A | #N/A | #N/A | #N/A | #N/A | #N/A | #N/A | #N/A | #N/A | #N/A | #N/A | #N/A | #N/A | #N/A | #N/A
| #N/A | #N/A | #N/A | #N/A | #N/A | #N/A | #N/A | #N/A | #N/A | #N/A | #N/A | #N/A | #N/A | #N/A | #N/A | #N/A | #N/A | #N/A | #N/A | #N/A | #N/A | #N/A | #N/A | #N/A | #N/A | #N/A | #N/A | #N/A | #N/A | #N/A | #N/A | #N/A | #N/A | #N/A | #N/A | #N/A | #N/A | #N/A | #N/A | #N/A | #N/A | #N/A | #N/A | #N/A | #N/A
| #N/A | #N/A | #N/A | #N/A | #N/A | #N/A | #N/A | #N/A | #N/A | #N/A | #N/A | #N/A | #N/A | #N/A | #N/A | #N/A | #N/A | #N/A | #N/A | #N/A | #N/A | #N/A | #N/A | #N/A | #N/A | #N/A | #N/A | #N/A | #N/A | #N/A | #N/A | #N/A | #N/A | #N/A | #N/A | #N/A | #N/A | #N/A | #N/A | #N/A | #N/A | #N/A | #N/A | #N/A | #N/A
| #N/A | #N/A | #N/A | #N/A | #N/A | #N/A | #N/A | #N/A | #N/A | #N/A | #N/A | #N/A | #N/A | #N/A | #N/A | #N/A | #N/A | #N/A | #N/A | #N/A | #N/A | #N/A | #N/A | #N/A | #N/A | #N/A | #N/A | #N/A | #N/A | #N/A | #N/A | #N/A | #N/A | #N/A | #N/A | #N/A | #N/A | #N/A | #N/A | #N/A | #N/A | #N/A | #N/A | #N/A | #N/A
| #N/A | #N/A | #N/A | #N/A | #N/A | #N/A | #N/A | #N/A | #N/A | #N/A | #N/A | #N/A | #N/A | #N/A | #N/A | #N/A | #N/A | #N/A | #N/A | #N/A | #N/A | #N/A | #N/A | #N/A | #N/A | #N/A | #N/A | #N/A | #N/A | #N/A | #N/A | #N/A | #N/A | #N/A | #N/A | #N/A | #N/A | #N/A | #N/A | #N/A | #N/A | #N/A | #N/A | #N/A | #N/A
| #N/A | #N/A | #N/A | #N/A | #N/A | #N/A | #N/A | #N/A | #N/A | #N/A | #N/A | #N/A | #N/A | #N/A | #N/A | #N/A | #N/A | #N/A | #N/A | #N/A | #N/A | #N/A | #N/A | #N/A | #N/A | #N/A | #N/A | #N/A | #N/A | #N/A | #N/A | #N/A | #N/A | #N/A | #N/A | #N/A | #N/A | #N/A | #N/A | #N/A | #N/A | #N/A | #N/A | #N/A | #N/A
| #N/A | #N/A | #N/A | #N/A | #N/A | #N/A | #N/A | #N/A | #N/A | #N/A | #N/A | #N/A | #N/A | #N/A | #N/A | #N/A | #N/A | #N/A | #N/A | #N/A | #N/A | #N/A | #N/A | #N/A | #N/A | #N/A | #N/A | #N/A | #N/A | #N/A | #N/A | #N/A | #N/A | #N/A | #N/A | #N/A | #N/A | #N/A | #N/A | #N/A | #N/A | #N/A | #N/A | #N/A | #N/A
| #N/A | #N/A | #N/A | #N/A | #N/A | #N/A | #N/A | #N/A | #N/A | #N/A | #N/A | #N/A | #N/A | #N/A | #N/A | #N/A | #N/A | #N/A | #N/A | #N/A | #N/A | #N/A | #N/A | #N/A | #N/A | #N/A | #N/A | #N/A | #N/A | #N/A | #N/A | #N/A | #N/A | #N/A | #N/A | #N/A | #N/A | #N/A | #N/A | #N/A | #N/A | #N/A | #N/A | #N/A | #N/A
| #N/A | #N/A | #N/A | #N/A | #N/A | #N/A | #N/A | #N/A | #N/A | #N/A | #N/A | #N/A | #N/A | #N/A | #N/A | #N/A | #N/A | #N/A | #N/A | #N/A | #N/A | #N/A | #N/A | #N/A | #N/A | #N/A | #N/A | #N/A | #N/A | #N/A | #N/A | #N/A | #N/A | #N/A | #N/A | #N/A | #N/A | #N/A | #N/A | #N/A | #N/A | #N/A | #N/A | #N/A | #N/A
| #N/A | #N/A | #N/A | #N/A | #N/A | #N/A | #N/A | #N/A | #N/A | #N/A | #N/A | #N/A | #N/A | #N/A | #N/A | #N/A | #N/A | #N/A | #N/A | #N/A | #N/A | #N/A | #N/A | #N/A | #N/A | #N/A | #N/A | #N/A | #N/A | #N/A | #N/A | #N/A | #N/A | #N/A | #N/A | #N/A | #N/A | #N/A | #N/A | #N/A | #N/A | #N/A | #N/A | #N/A | #N/A
| #N/A | #N/A | #N/A | #N/A | #N/A | #N/A | #N/A | #N/A | #N/A | #N/A | #N/A | #N/A | #N/A | #N/A | #N/A | #N/A | #N/A | #N/A | #N/A | #N/A | #N/A | #N/A | #N/A | #N/A | #N/A | #N/A | #N/A | #N/A | #N/A | #N/A | #N/A | #N/A | #N/A | #N/A | #N/A | #N/A | #N/A | #N/A | #N/A | #N/A | #N/A | #N/A | #N/A | #N/A | #N/A
| #N/A | #N/A | #N/A | #N/A | #N/A | #N/A | #N/A | #N/A | #N/A | #N/A | #N/A | #N/A | #N/A | #N/A | #N/A | #N/A | #N/A | #N/A | #N/A | #N/A | #N/A | #N/A | #N/A | #N/A | #N/A | #N/A | #N/A | #N/A | #N/A | #N/A | #N/A | #N/A | #N/A | #N/A | #N/A | #N/A | #N/A | #N/A | #N/A | #N/A | #N/A | #N/A | #N/A | #N/A | #N/A
| #N/A | #N/A | #N/A | #N/A | #N/A | #N/A | #N/A | #N/A | #N/A | #N/A | #N/A | #N/A | #N/A | #N/A | #N/A | #N/A | #N/A | #N/A | #N/A | #N/A | #N/A | #N/A | #N/A | #N/A | #N/A | #N/A | #N/A | #N/A | #N/A | #N/A | #N/A | #N/A | #N/A | #N/A | #N/A | #N/A | #N/A | #N/A | #N/A | #N/A | #N/A | #N/A | #N/A | #N/A | #N/A
| #N/A | #N/A | #N/A | #N/A | #N/A | #N/A | #N/A | #N/A | #N/A | #N/A | #N/A | #N/A | #N/A | #N/A | #N/A | #N/A | #N/A | #N/A | #N/A | #N/A | #N/A | #N/A | #N/A | #N/A | #N/A | #N/A | #N/A | #N/A | #N/A | #N/A | #N/A | #N/A | #N/A | #N/A | #N/A | #N/A | #N/A | #N/A | #N/A | #N/A | #N/A | #N/A | #N/A | #N/A | #N/A
| #N/A | #N/A | #N/A | #N/A | #N/A | #N/A | #N/A | #N/A | #N/A | #N/A | #N/A | #N/A | #N/A | #N/A | #N/A | #N/A | #N/A | #N/A | #N/A | #N/A | #N/A | #N/A | #N/A | #N/A | #N/A | #N/A | #N/A | #N/A | #N/A | #N/A | #N/A | #N/A | #N/A | #N/A | #N/A | #N/A | #N/A | #N/A | #N/A | #N/A | #N/A | #N/A | #N/A | #N/A | #N/A
| #N/A | #N/A | #N/A | #N/A | #N/A | #N/A | #N/A | #N/A | #N/A | #N/A | #N/A | #N/A | #N/A | #N/A | #N/A | #N/A | #N/A | #N/A | #N/A | #N/A | #N/A | #N/A | #N/A | #N/A | #N/A | #N/A | #N/A | #N/A | #N/A | #N/A | #N/A | #N/A | #N/A | #N/A | #N/A | #N/A | #N/A | #N/A | #N/A | #N/A | #N/A | #N/A | #N/A | #N/A | #N/A
| #N/A | #N/A | #N/A | #N/A | #N/A | #N/A | #N/A | #N/A | #N/A | #N/A | #N/A | #N/A | #N/A | #N/A | #N/A | #N/A | #N/A | #N/A | #N/A | #N/A | #N/A | #N/A | #N/A | #N/A | #N/A | #N/A | #N/A | #N/A | #N/A | #N/A | #N/A | #N/A | #N/A | #N/A | #N/A | #N/A | #N/A | #N/A | #N/A | #N/A | #N/A | #N/A | #N/A | #N/A | #N/A
| #N/A | #N/A | #N/A | #N/A | #N/A | #N/A | #N/A | #N/A | #N/A | #N/A | #N/A | #N/A | #N/A | #N/A | #N/A | #N/A | #N/A | #N/A | #N/A | #N/A | #N/A | #N/A | #N/A | #N/A | #N/A | #N/A | #N/A | #N/A | #N/A | #N/A | #N/A | #N/A | #N/A | #N/A | #N/A | #N/A | #N/A | #N/A | #N/A | #N/A | #N/A | #N/A | #N/A | #N/A | #N/A
| #N/A | #N/A | #N/A | #N/A | #N/A | #N/A | #N/A | #N/A | #N/A | #N/A | #N/A | #N/A | #N/A | #N/A | #N/A | #N/A | #N/A | #N/A | #N/A | #N/A | #N/A | #N/A | #N/A | #N/A | #N/A | #N/A | #N/A | #N/A | #N/A | #N/A | #N/A | #N/A | #N/A | #N/A | #N/A | #N/A | #N/A | #N/A | #N/A | #N/A | #N/A | #N/A | #N/A | #N/A | #N/A
| #N/A | #N/A | #N/A | #N/A | #N/A | #N/A | #N/A | #N/A | #N/A | #N/A | #N/A | #N/A | #N/A | #N/A | #N/A | #N/A | #N/A | #N/A | #N/A | #N/A | #N/A | #N/A | #N/A | #N/A | #N/A | #N/A | #N/A | #N/A | #N/A | #N/A | #N/A | #N/A | #N/A | #N/A | #N/A | #N/A | #N/A | #N/A | #N/A | #N/A | #N/A | #N/A | #N/A | #N/A | #N/A
| #N/A | #N/A | #N/A | #N/A | #N/A | #N/A | #N/A | #N/A | #N/A | #N/A | #N/A | #N/A | #N/A | #N/A | #N/A | #N/A | #N/A | #N/A | #N/A | #N/A | #N/A | #N/A | #N/A | #N/A | #N/A | #N/A | #N/A | #N/A | #N/A | #N/A | #N/A | #N/A | #N/A | #N/A | #N/A | #N/A | #N/A | #N/A | #N/A | #N/A | #N/A | #N/A | #N/A | #N/A | #N/A
| #N/A | #N/A | #N/A | #N/A | #N/A | #N/A | #N/A | #N/A | #N/A | #N/A | #N/A | #N/A | #N/A | #N/A | #N/A | #N/A | #N/A | #N/A | #N/A | #N/A | #N/A | #N/A | #N/A | #N/A | #N/A | #N/A | #N/A | #N/A | #N/A | #N/A | #N/A | #N/A | #N/A | #N/A | #N/A | #N/A | #N/A | #N/A | #N/A | #N/A | #N/A | #N/A | #N/A | #N/A | #N/A
| #N/A | #N/A | #N/A | #N/A | #N/A | #N/A | #N/A | #N/A | #N/A | #N/A | #N/A | #N/A | #N/A | #N/A | #N/A | #N/A | #N/A | #N/A | #N/A | #N/A | #N/A | #N/A | #N/A | #N/A | #N/A | #N/A | #N/A | #N/A | #N/A | #N/A | #N/A | #N/A | #N/A | #N/A | #N/A | #N/A | #N/A | #N/A | #N/A | #N/A | #N/A | #N/A | #N/A | #N/A | #N/A
| #N/A | #N/A | #N/A | #N/A | #N/A | #N/A | #N/A | #N/A | #N/A | #N/A | #N/A | #N/A | #N/A | #N/A | #N/A | #N/A | #N/A | #N/A | #N/A | #N/A | #N/A | #N/A | #N/A | #N/A | #N/A | #N/A | #N/A | #N/A | #N/A | #N/A | #N/A | #N/A | #N/A | #N/A | #N/A | #N/A | #N/A | #N/A | #N/A | #N/A | #N/A | #N/A | #N/A | #N/A | #N/A
| #N/A | #N/A | #N/A | #N/A | #N/A | #N/A | #N/A | #N/A | #N/A | #N/A | #N/A | #N/A | #N/A | #N/A | #N/A | #N/A | #N/A | #N/A | #N/A | #N/A | #N/A | #N/A | #N/A | #N/A | #N/A | #N/A | #N/A | #N/A | #N/A | #N/A | #N/A | #N/A | #N/A | #N/A | #N/A | #N/A | #N/A | #N/A | #N/A | #N/A | #N/A | #N/A | #N/A | #N/A | #N/A
| #N/A | #N/A | #N/A | #N/A | #N/A | #N/A | #N/A | #N/A | #N/A | #N/A | #N/A | #N/A | #N/A | #N/A | #N/A | #N/A | #N/A | #N/A | #N/A | #N/A | #N/A | #N/A | #N/A | #N/A | #N/A | #N/A | #N/A | #N/A | #N/A | #N/A | #N/A | #N/A | #N/A | #N/A | #N/A | #N/A | #N/A | #N/A | #N/A | #N/A | #N/A | #N/A | #N/A | #N/A | #N/A
| #N/A | #N/A | #N/A | #N/A | #N/A | #N/A | #N/A | #N/A | #N/A | #N/A | #N/A | #N/A | #N/A | #N/A | #N/A | #N/A | #N/A | #N/A | #N/A | #N/A | #N/A | #N/A | #N/A | #N/A | #N/A | #N/A | #N/A | #N/A | #N/A | #N/A | #N/A | #N/A | #N/A | #N/A | #N/A | #N/A | #N/A | #N/A | #N/A | #N/A | #N/A | #N/A | #N/A | #N/A | #N/A
| #N/A | #N/A | #N/A | #N/A | #N/A | #N/A | #N/A | #N/A | #N/A | #N/A | #N/A | #N/A | #N/A | #N/A | #N/A | #N/A | #N/A | #N/A | #N/A | #N/A | #N/A | #N/A | #N/A | #N/A | #N/A | #N/A | #N/A | #N/A | #N/A | #N/A | #N/A | #N/A | #N/A | #N/A | #N/A | #N/A | #N/A | #N/A | #N/A | #N/A | #N/A | #N/A | #N/A | #N/A | #N/A
| #N/A | #N/A | #N/A | #N/A | #N/A | #N/A | #N/A | #N/A | #N/A | #N/A | #N/A | #N/A | #N/A | #N/A | #N/A | #N/A | #N/A | #N/A | #N/A | #N/A | #N/A | #N/A | #N/A | #N/A | #N/A | #N/A | #N/A | #N/A | #N/A | #N/A | #N/A | #N/A | #N/A | #N/A | #N/A | #N/A | #N/A | #N/A | #N/A | #N/A | #N/A | #N/A | #N/A | #N/A | #N/A
| #N/A | #N/A | #N/A | #N/A | #N/A | #N/A | #N/A | #N/A | #N/A | #N/A | #N/A | #N/A | #N/A | #N/A | #N/A | #N/A | #N/A | #N/A | #N/A | #N/A | #N/A | #N/A | #N/A | #N/A | #N/A | #N/A | #N/A | #N/A | #N/A | #N/A | #N/A | #N/A | #N/A | #N/A | #N/A | #N/A | #N/A | #N/A | #N/A | #N/A | #N/A | #N/A | #N/A | #N/A | #N/A
| #N/A | #N/A | #N/A | #N/A | #N/A | #N/A | #N/A | #N/A | #N/A | #N/A | #N/A | #N/A | #N/A | #N/A | #N/A | #N/A | #N/A | #N/A | #N/A | #N/A | #N/A | #N/A | #N/A | #N/A | #N/A | #N/A | #N/A | #N/A | #N/A | #N/A | #N/A | #N/A | #N/A | #N/A | #N/A | #N/A | #N/A | #N/A | #N/A | #N/A | #N/A | #N/A | #N/A | #N/A | #N/A
| #N/A | #N/A | #N/A | #N/A | #N/A | #N/A | #N/A | #N/A | #N/A | #N/A | #N/A | #N/A | #N/A | #N/A | #N/A | #N/A | #N/A | #N/A | #N/A | #N/A | #N/A | #N/A | #N/A | #N/A | #N/A | #N/A | #N/A | #N/A | #N/A | #N/A | #N/A | #N/A | #N/A | #N/A | #N/A | #N/A | #N/A | #N/A | #N/A | #N/A | #N/A | #N/A | #N/A | #N/A | #N/A
| #N/A | #N/A | #N/A | #N/A | #N/A | #N/A | #N/A | #N/A | #N/A | #N/A | #N/A | #N/A | #N/A | #N/A | #N/A | #N/A | #N/A | #N/A | #N/A | #N/A | #N/A | #N/A | #N/A | #N/A | #N/A | #N/A | #N/A | #N/A | #N/A | #N/A | #N/A | #N/A | #N/A | #N/A | #N/A | #N/A | #N/A | #N/A | #N/A | #N/A | #N/A | #N/A | #N/A | #N/A | #N/A
| #N/A | #N/A | #N/A | #N/A | #N/A | #N/A | #N/A | #N/A | #N/A | #N/A | #N/A | #N/A | #N/A | #N/A | #N/A | #N/A | #N/A | #N/A | #N/A | #N/A | #N/A | #N/A | #N/A | #N/A | #N/A | #N/A | #N/A | #N/A | #N/A | #N/A | #N/A | #N/A | #N/A | #N/A | #N/A | #N/A | #N/A | #N/A | #N/A | #N/A | #N/A | #N/A | #N/A | #N/A | #N/A
| #N/A | #N/A | #N/A | #N/A | #N/A | #N/A | #N/A | #N/A | #N/A | #N/A | #N/A | #N/A | #N/A | #N/A | #N/A | #N/A | #N/A | #N/A | #N/A | #N/A | #N/A | #N/A | #N/A | #N/A | #N/A | #N/A | #N/A | #N/A | #N/A | #N/A | #N/A | #N/A | #N/A | #N/A | #N/A | #N/A | #N/A | #N/A | #N/A | #N/A | #N/A | #N/A | #N/A | #N/A | #N/A
| #N/A | #N/A | #N/A | #N/A | #N/A | #N/A | #N/A | #N/A | #N/A | #N/A | #N/A | #N/A | #N/A | #N/A | #N/A | #N/A | #N/A | #N/A | #N/A | #N/A | #N/A | #N/A | #N/A | #N/A | #N/A | #N/A | #N/A | #N/A | #N/A | #N/A | #N/A | #N/A | #N/A | #N/A | #N/A | #N/A | #N/A | #N/A | #N/A | #N/A | #N/A | #N/A | #N/A | #N/A | #N/A
| #N/A | #N/A | #N/A | #N/A | #N/A | #N/A | #N/A | #N/A | #N/A | #N/A | #N/A | #N/A | #N/A | #N/A | #N/A | #N/A | #N/A | #N/A | #N/A | #N/A | #N/A | #N/A | #N/A | #N/A | #N/A | #N/A | #N/A | #N/A | #N/A | #N/A | #N/A | #N/A | #N/A | #N/A | #N/A | #N/A | #N/A | #N/A | #N/A | #N/A | #N/A | #N/A | #N/A | #N/A | #N/A
| #N/A | #N/A | #N/A | #N/A | #N/A | #N/A | #N/A | #N/A | #N/A | #N/A | #N/A | #N/A | #N/A | #N/A | #N/A | #N/A | #N/A | #N/A | #N/A | #N/A | #N/A | #N/A | #N/A | #N/A | #N/A | #N/A | #N/A | #N/A | #N/A | #N/A | #N/A | #N/A | #N/A | #N/A | #N/A | #N/A | #N/A | #N/A | #N/A | #N/A | #N/A | #N/A | #N/A | #N/A | #N/A
| #N/A | #N/A | #N/A | #N/A | #N/A | #N/A | #N/A | #N/A | #N/A | #N/A | #N/A | #N/A | #N/A | #N/A | #N/A | #N/A | #N/A | #N/A | #N/A | #N/A | #N/A | #N/A | #N/A | #N/A | #N/A | #N/A | #N/A | #N/A | #N/A | #N/A | #N/A | #N/A | #N/A | #N/A | #N/A | #N/A | #N/A | #N/A | #N/A | #N/A | #N/A | #N/A | #N/A | #N/A | #N/A
| #N/A | #N/A | #N/A | #N/A | #N/A | #N/A | #N/A | #N/A | #N/A | #N/A | #N/A | #N/A | #N/A | #N/A | #N/A | #N/A | #N/A | #N/A | #N/A | #N/A | #N/A | #N/A | #N/A | #N/A | #N/A | #N/A | #N/A | #N/A | #N/A | #N/A | #N/A | #N/A | #N/A | #N/A | #N/A | #N/A | #N/A | #N/A | #N/A | #N/A | #N/A | #N/A | #N/A | #N/A | #N/A
| #N/A | #N/A | #N/A | #N/A | #N/A | #N/A | #N/A | #N/A | #N/A | #N/A | #N/A | #N/A | #N/A | #N/A | #N/A | #N/A | #N/A | #N/A | #N/A | #N/A | #N/A | #N/A | #N/A | #N/A | #N/A | #N/A | #N/A | #N/A | #N/A | #N/A | #N/A | #N/A | #N/A | #N/A | #N/A | #N/A | #N/A | #N/A | #N/A | #N/A | #N/A | #N/A | #N/A | #N/A | #N/A
| #N/A | #N/A | #N/A | #N/A | #N/A | #N/A | #N/A | #N/A | #N/A | #N/A | #N/A | #N/A | #N/A | #N/A | #N/A | #N/A | #N/A | #N/A | #N/A | #N/A | #N/A | #N/A | #N/A | #N/A | #N/A | #N/A | #N/A | #N/A | #N/A | #N/A | #N/A | #N/A | #N/A | #N/A | #N/A | #N/A | #N/A | #N/A | #N/A | #N/A | #N/A | #N/A | #N/A | #N/A | #N/A
| #N/A | #N/A | #N/A | #N/A | #N/A | #N/A | #N/A | #N/A | #N/A | #N/A | #N/A | #N/A | #N/A | #N/A | #N/A | #N/A | #N/A | #N/A | #N/A | #N/A | #N/A | #N/A | #N/A | #N/A | #N/A | #N/A | #N/A | #N/A | #N/A | #N/A | #N/A | #N/A | #N/A | #N/A | #N/A | #N/A | #N/A | #N/A | #N/A | #N/A | #N/A | #N/A | #N/A | #N/A | #N/A
| #N/A | #N/A | #N/A | #N/A | #N/A | #N/A | #N/A | #N/A | #N/A | #N/A | #N/A | #N/A | #N/A | #N/A | #N/A | #N/A | #N/A | #N/A | #N/A | #N/A | #N/A | #N/A | #N/A | #N/A | #N/A | #N/A | #N/A | #N/A | #N/A | #N/A | #N/A | #N/A | #N/A | #N/A | #N/A | #N/A | #N/A | #N/A | #N/A | #N/A | #N/A | #N/A | #N/A | #N/A | #N/A
| #N/A | #N/A | #N/A | #N/A | #N/A | #N/A | #N/A | #N/A | #N/A | #N/A | #N/A | #N/A | #N/A | #N/A | #N/A | #N/A | #N/A | #N/A | #N/A | #N/A | #N/A | #N/A | #N/A | #N/A | #N/A | #N/A | #N/A | #N/A | #N/A | #N/A | #N/A | #N/A | #N/A | #N/A | #N/A | #N/A | #N/A | #N/A | #N/A | #N/A | #N/A | #N/A | #N/A | #N/A | #N/A
| #N/A | #N/A | #N/A | #N/A | #N/A | #N/A | #N/A | #N/A | #N/A | #N/A | #N/A | #N/A | #N/A | #N/A | #N/A | #N/A | #N/A | #N/A | #N/A | #N/A | #N/A | #N/A | #N/A | #N/A | #N/A | #N/A | #N/A | #N/A | #N/A | #N/A | #N/A | #N/A | #N/A | #N/A | #N/A | #N/A | #N/A | #N/A | #N/A | #N/A | #N/A | #N/A | #N/A | #N/A | #N/A
| #N/A | #N/A | #N/A | #N/A | #N/A | #N/A | #N/A | #N/A | #N/A | #N/A | #N/A | #N/A | #N/A | #N/A | #N/A | #N/A | #N/A | #N/A | #N/A | #N/A | #N/A | #N/A | #N/A | #N/A | #N/A | #N/A | #N/A | #N/A | #N/A | #N/A | #N/A | #N/A | #N/A | #N/A | #N/A | #N/A | #N/A | #N/A | #N/A | #N/A | #N/A | #N/A | #N/A | #N/A | #N/A
| #N/A | #N/A | #N/A | #N/A | #N/A | #N/A | #N/A | #N/A | #N/A | #N/A | #N/A | #N/A | #N/A | #N/A | #N/A | #N/A | #N/A | #N/A | #N/A | #N/A | #N/A | #N/A | #N/A | #N/A | #N/A | #N/A | #N/A | #N/A | #N/A | #N/A | #N/A | #N/A | #N/A | #N/A | #N/A | #N/A | #N/A | #N/A | #N/A | #N/A | #N/A | #N/A | #N/A | #N/A | #N/A
| #N/A | #N/A | #N/A | #N/A | #N/A | #N/A | #N/A | #N/A | #N/A | #N/A | #N/A | #N/A | #N/A | #N/A | #N/A | #N/A | #N/A | #N/A | #N/A | #N/A | #N/A | #N/A | #N/A | #N/A | #N/A | #N/A | #N/A | #N/A | #N/A | #N/A | #N/A | #N/A | #N/A | #N/A | #N/A | #N/A | #N/A | #N/A | #N/A | #N/A | #N/A | #N/A | #N/A | #N/A | #N/A
| #N/A | #N/A | #N/A | #N/A | #N/A | #N/A | #N/A | #N/A | #N/A | #N/A | #N/A | #N/A | #N/A | #N/A | #N/A | #N/A | #N/A | #N/A | #N/A | #N/A | #N/A | #N/A | #N/A | #N/A | #N/A | #N/A | #N/A | #N/A | #N/A | #N/A | #N/A | #N/A | #N/A | #N/A | #N/A | #N/A | #N/A | #N/A | #N/A | #N/A | #N/A | #N/A | #N/A | #N/A | #N/A
| #N/A | #N/A | #N/A | #N/A | #N/A | #N/A | #N/A | #N/A | #N/A | #N/A | #N/A | #N/A | #N/A | #N/A | #N/A | #N/A | #N/A | #N/A | #N/A | #N/A | #N/A | #N/A | #N/A | #N/A | #N/A | #N/A | #N/A | #N/A | #N/A | #N/A | #N/A | #N/A | #N/A | #N/A | #N/A | #N/A | #N/A | #N/A | #N/A | #N/A | #N/A | #N/A | #N/A | #N/A | #N/A
| #N/A | #N/A | #N/A | #N/A | #N/A | #N/A | #N/A | #N/A | #N/A | #N/A | #N/A | #N/A | #N/A | #N/A | #N/A | #N/A | #N/A | #N/A | #N/A | #N/A | #N/A | #N/A | #N/A | #N/A | #N/A | #N/A | #N/A | #N/A | #N/A | #N/A | #N/A | #N/A | #N/A | #N/A | #N/A | #N/A | #N/A | #N/A | #N/A | #N/A | #N/A | #N/A | #N/A | #N/A | #N/A
| #N/A | #N/A | #N/A | #N/A | #N/A | #N/A | #N/A | #N/A | #N/A | #N/A | #N/A | #N/A | #N/A | #N/A | #N/A | #N/A | #N/A | #N/A | #N/A | #N/A | #N/A | #N/A | #N/A | #N/A | #N/A | #N/A | #N/A | #N/A | #N/A | #N/A | #N/A | #N/A | #N/A | #N/A | #N/A | #N/A | #N/A | #N/A | #N/A | #N/A | #N/A | #N/A | #N/A | #N/A | #N/A
| #N/A | #N/A | #N/A | #N/A | #N/A | #N/A | #N/A | #N/A | #N/A | #N/A | #N/A | #N/A | #N/A | #N/A | #N/A | #N/A | #N/A | #N/A | #N/A | #N/A | #N/A | #N/A | #N/A | #N/A | #N/A | #N/A | #N/A | #N/A | #N/A | #N/A | #N/A | #N/A | #N/A | #N/A | #N/A | #N/A | #N/A | #N/A | #N/A | #N/A | #N/A | #N/A | #N/A | #N/A | #N/A
| #N/A | #N/A | #N/A | #N/A | #N/A | #N/A | #N/A | #N/A | #N/A | #N/A | #N/A | #N/A | #N/A | #N/A | #N/A | #N/A | #N/A | #N/A | #N/A | #N/A | #N/A | #N/A | #N/A | #N/A | #N/A | #N/A | #N/A | #N/A | #N/A | #N/A | #N/A | #N/A | #N/A | #N/A | #N/A | #N/A | #N/A | #N/A | #N/A | #N/A | #N/A | #N/A | #N/A | #N/A | #N/A
| #N/A | #N/A | #N/A | #N/A | #N/A | #N/A | #N/A | #N/A | #N/A | #N/A | #N/A | #N/A | #N/A | #N/A | #N/A | #N/A | #N/A | #N/A | #N/A | #N/A | #N/A | #N/A | #N/A | #N/A | #N/A | #N/A | #N/A | #N/A | #N/A | #N/A | #N/A | #N/A | #N/A | #N/A | #N/A | #N/A | #N/A | #N/A | #N/A | #N/A | #N/A | #N/A | #N/A | #N/A | #N/A
| #N/A | #N/A | #N/A | #N/A | #N/A | #N/A | #N/A | #N/A | #N/A | #N/A | #N/A | #N/A | #N/A | #N/A | #N/A | #N/A | #N/A | #N/A | #N/A | #N/A | #N/A | #N/A | #N/A | #N/A | #N/A | #N/A | #N/A | #N/A | #N/A | #N/A | #N/A | #N/A | #N/A | #N/A | #N/A | #N/A | #N/A | #N/A | #N/A | #N/A | #N/A | #N/A | #N/A | #N/A | #N/A
| #N/A | #N/A | #N/A | #N/A | #N/A | #N/A | #N/A | #N/A | #N/A | #N/A | #N/A | #N/A | #N/A | #N/A | #N/A | #N/A | #N/A | #N/A | #N/A | #N/A | #N/A | #N/A | #N/A | #N/A | #N/A | #N/A | #N/A | #N/A | #N/A | #N/A | #N/A | #N/A | #N/A | #N/A | #N/A | #N/A | #N/A | #N/A | #N/A | #N/A | #N/A | #N/A | #N/A | #N/A | #N/A
| #N/A | #N/A | #N/A | #N/A | #N/A | #N/A | #N/A | #N/A | #N/A | #N/A | #N/A | #N/A | #N/A | #N/A | #N/A | #N/A | #N/A | #N/A | #N/A | #N/A | #N/A | #N/A | #N/A | #N/A | #N/A | #N/A | #N/A | #N/A | #N/A | #N/A | #N/A | #N/A | #N/A | #N/A | #N/A | #N/A | #N/A | #N/A | #N/A | #N/A | #N/A | #N/A | #N/A | #N/A | #N/A
| #N/A | #N/A | #N/A | #N/A | #N/A | #N/A | #N/A | #N/A | #N/A | #N/A | #N/A | #N/A | #N/A | #N/A | #N/A | #N/A | #N/A | #N/A | #N/A | #N/A | #N/A | #N/A | #N/A | #N/A | #N/A | #N/A | #N/A | #N/A | #N/A | #N/A | #N/A | #N/A | #N/A | #N/A | #N/A | #N/A | #N/A | #N/A | #N/A | #N/A | #N/A | #N/A | #N/A | #N/A | #N/A
| #N/A | #N/A | #N/A | #N/A | #N/A | #N/A | #N/A | #N/A | #N/A | #N/A | #N/A | #N/A | #N/A | #N/A | #N/A | #N/A | #N/A | #N/A | #N/A | #N/A | #N/A | #N/A | #N/A | #N/A | #N/A | #N/A | #N/A | #N/A | #N/A | #N/A | #N/A | #N/A | #N/A | #N/A | #N/A | #N/A | #N/A | #N/A | #N/A | #N/A | #N/A | #N/A | #N/A | #N/A | #N/A
| #N/A | #N/A | #N/A | #N/A | #N/A | #N/A | #N/A | #N/A | #N/A | #N/A | #N/A | #N/A | #N/A | #N/A | #N/A | #N/A | #N/A | #N/A | #N/A | #N/A | #N/A | #N/A | #N/A | #N/A | #N/A | #N/A | #N/A | #N/A | #N/A | #N/A | #N/A | #N/A | #N/A | #N/A | #N/A | #N/A | #N/A | #N/A | #N/A | #N/A | #N/A | #N/A | #N/A | #N/A | #N/A
| #N/A | #N/A | #N/A | #N/A | #N/A | #N/A | #N/A | #N/A | #N/A | #N/A | #N/A | #N/A | #N/A | #N/A | #N/A | #N/A | #N/A | #N/A | #N/A | #N/A | #N/A | #N/A | #N/A | #N/A | #N/A | #N/A | #N/A | #N/A | #N/A | #N/A | #N/A | #N/A | #N/A | #N/A | #N/A | #N/A | #N/A | #N/A | #N/A | #N/A | #N/A | #N/A | #N/A | #N/A | #N/A
| #N/A | #N/A | #N/A | #N/A | #N/A | #N/A | #N/A | #N/A | #N/A | #N/A | #N/A | #N/A | #N/A | #N/A | #N/A | #N/A | #N/A | #N/A | #N/A | #N/A | #N/A | #N/A | #N/A | #N/A | #N/A | #N/A | #N/A | #N/A | #N/A | #N/A | #N/A | #N/A | #N/A | #N/A | #N/A | #N/A | #N/A | #N/A | #N/A | #N/A | #N/A | #N/A | #N/A | #N/A | #N/A
| #N/A | #N/A | #N/A | #N/A | #N/A | #N/A | #N/A | #N/A | #N/A | #N/A | #N/A | #N/A | #N/A | #N/A | #N/A | #N/A | #N/A | #N/A | #N/A | #N/A | #N/A | #N/A | #N/A | #N/A | #N/A | #N/A | #N/A | #N/A | #N/A | #N/A | #N/A | #N/A | #N/A | #N/A | #N/A | #N/A | #N/A | #N/A | #N/A | #N/A | #N/A | #N/A | #N/A | #N/A | #N/A
| #N/A | #N/A | #N/A | #N/A | #N/A | #N/A | #N/A | #N/A | #N/A | #N/A | #N/A | #N/A | #N/A | #N/A | #N/A | #N/A | #N/A | #N/A | #N/A | #N/A | #N/A | #N/A | #N/A | #N/A | #N/A | #N/A | #N/A | #N/A | #N/A | #N/A | #N/A | #N/A | #N/A | #N/A | #N/A | #N/A | #N/A | #N/A | #N/A | #N/A | #N/A | #N/A | #N/A | #N/A | #N/A
| #N/A | #N/A | #N/A | #N/A | #N/A | #N/A | #N/A | #N/A | #N/A | #N/A | #N/A | #N/A | #N/A | #N/A | #N/A | #N/A | #N/A | #N/A | #N/A | #N/A | #N/A | #N/A | #N/A | #N/A | #N/A | #N/A | #N/A | #N/A | #N/A | #N/A | #N/A | #N/A | #N/A | #N/A | #N/A | #N/A | #N/A | #N/A | #N/A | #N/A | #N/A | #N/A | #N/A | #N/A | #N/A
| #N/A | #N/A | #N/A | #N/A | #N/A | #N/A | #N/A | #N/A | #N/A | #N/A | #N/A | #N/A | #N/A | #N/A | #N/A | #N/A | #N/A | #N/A | #N/A | #N/A | #N/A | #N/A | #N/A | #N/A | #N/A | #N/A | #N/A | #N/A | #N/A | #N/A | #N/A | #N/A | #N/A | #N/A | #N/A | #N/A | #N/A | #N/A | #N/A | #N/A | #N/A | #N/A | #N/A | #N/A | #N/A
| #N/A | #N/A | #N/A | #N/A | #N/A | #N/A | #N/A | #N/A | #N/A | #N/A | #N/A | #N/A | #N/A | #N/A | #N/A | #N/A | #N/A | #N/A | #N/A | #N/A | #N/A | #N/A | #N/A | #N/A | #N/A | #N/A | #N/A | #N/A | #N/A | #N/A | #N/A | #N/A | #N/A | #N/A | #N/A | #N/A | #N/A | #N/A | #N/A | #N/A | #N/A | #N/A | #N/A | #N/A | #N/A
| #N/A | #N/A | #N/A | #N/A | #N/A | #N/A | #N/A | #N/A | #N/A | #N/A | #N/A | #N/A | #N/A | #N/A | #N/A | #N/A | #N/A | #N/A | #N/A | #N/A | #N/A | #N/A | #N/A | #N/A | #N/A | #N/A | #N/A | #N/A | #N/A | #N/A | #N/A | #N/A | #N/A | #N/A | #N/A | #N/A | #N/A | #N/A | #N/A | #N/A | #N/A | #N/A | #N/A | #N/A | #N/A
| #N/A | #N/A | #N/A | #N/A | #N/A | #N/A | #N/A | #N/A | #N/A | #N/A | #N/A | #N/A | #N/A | #N/A | #N/A | #N/A | #N/A | #N/A | #N/A | #N/A | #N/A | #N/A | #N/A | #N/A | #N/A | #N/A | #N/A | #N/A | #N/A | #N/A | #N/A | #N/A | #N/A | #N/A | #N/A | #N/A | #N/A | #N/A | #N/A | #N/A | #N/A | #N/A | #N/A | #N/A | #N/A
| #N/A | #N/A | #N/A | #N/A | #N/A | #N/A | #N/A | #N/A | #N/A | #N/A | #N/A | #N/A | #N/A | #N/A | #N/A | #N/A | #N/A | #N/A | #N/A | #N/A | #N/A | #N/A | #N/A | #N/A | #N/A | #N/A | #N/A | #N/A | #N/A | #N/A | #N/A | #N/A | #N/A | #N/A | #N/A | #N/A | #N/A | #N/A | #N/A | #N/A | #N/A | #N/A | #N/A | #N/A | #N/A
| #N/A | #N/A | #N/A | #N/A | #N/A | #N/A | #N/A | #N/A | #N/A | #N/A | #N/A | #N/A | #N/A | #N/A | #N/A | #N/A | #N/A | #N/A | #N/A | #N/A | #N/A | #N/A | #N/A | #N/A | #N/A | #N/A | #N/A | #N/A | #N/A | #N/A | #N/A | #N/A | #N/A | #N/A | #N/A | #N/A | #N/A | #N/A | #N/A | #N/A | #N/A | #N/A | #N/A | #N/A | #N/A
| #N/A | #N/A | #N/A | #N/A | #N/A | #N/A | #N/A | #N/A | #N/A | #N/A | #N/A | #N/A | #N/A | #N/A | #N/A | #N/A | #N/A | #N/A | #N/A | #N/A | #N/A | #N/A | #N/A | #N/A | #N/A | #N/A | #N/A | #N/A | #N/A | #N/A | #N/A | #N/A | #N/A | #N/A | #N/A | #N/A | #N/A | #N/A | #N/A | #N/A | #N/A | #N/A | #N/A | #N/A | #N/A
| #N/A | #N/A | #N/A | #N/A | #N/A | #N/A | #N/A | #N/A | #N/A | #N/A | #N/A | #N/A | #N/A | #N/A | #N/A | #N/A | #N/A | #N/A | #N/A | #N/A | #N/A | #N/A | #N/A | #N/A | #N/A | #N/A | #N/A | #N/A | #N/A | #N/A | #N/A | #N/A | #N/A | #N/A | #N/A | #N/A | #N/A | #N/A | #N/A | #N/A | #N/A | #N/A | #N/A | #N/A | #N/A
| #N/A | #N/A | #N/A | #N/A | #N/A | #N/A | #N/A | #N/A | #N/A | #N/A | #N/A | #N/A | #N/A | #N/A | #N/A | #N/A | #N/A | #N/A | #N/A | #N/A | #N/A | #N/A | #N/A | #N/A | #N/A | #N/A | #N/A | #N/A | #N/A | #N/A | #N/A | #N/A | #N/A | #N/A | #N/A | #N/A | #N/A | #N/A | #N/A | #N/A | #N/A | #N/A | #N/A | #N/A | #N/A
| #N/A | #N/A | #N/A | #N/A | #N/A | #N/A | #N/A | #N/A | #N/A | #N/A | #N/A | #N/A | #N/A | #N/A | #N/A | #N/A | #N/A | #N/A | #N/A | #N/A | #N/A | #N/A | #N/A | #N/A | #N/A | #N/A | #N/A | #N/A | #N/A | #N/A | #N/A | #N/A | #N/A | #N/A | #N/A | #N/A | #N/A | #N/A | #N/A | #N/A | #N/A | #N/A | #N/A | #N/A | #N/A
| #N/A | #N/A | #N/A | #N/A | #N/A | #N/A | #N/A | #N/A | #N/A | #N/A | #N/A | #N/A | #N/A | #N/A | #N/A | #N/A | #N/A | #N/A | #N/A | #N/A | #N/A | #N/A | #N/A | #N/A | #N/A | #N/A | #N/A | #N/A | #N/A | #N/A | #N/A | #N/A | #N/A | #N/A | #N/A | #N/A | #N/A | #N/A | #N/A | #N/A | #N/A | #N/A | #N/A | #N/A | #N/A
| #N/A | #N/A | #N/A | #N/A | #N/A | #N/A | #N/A | #N/A | #N/A | #N/A | #N/A | #N/A | #N/A | #N/A | #N/A | #N/A | #N/A | #N/A | #N/A | #N/A | #N/A | #N/A | #N/A | #N/A | #N/A | #N/A | #N/A | #N/A | #N/A | #N/A | #N/A | #N/A | #N/A | #N/A | #N/A | #N/A | #N/A | #N/A | #N/A | #N/A | #N/A | #N/A | #N/A | #N/A | #N/A
| #N/A | #N/A | #N/A | #N/A | #N/A | #N/A | #N/A | #N/A | #N/A | #N/A | #N/A | #N/A | #N/A | #N/A | #N/A | #N/A | #N/A | #N/A | #N/A | #N/A | #N/A | #N/A | #N/A | #N/A | #N/A | #N/A | #N/A | #N/A | #N/A | #N/A | #N/A | #N/A | #N/A | #N/A | #N/A | #N/A | #N/A | #N/A | #N/A | #N/A | #N/A | #N/A | #N/A | #N/A | #N/A
| #N/A | #N/A | #N/A | #N/A | #N/A | #N/A | #N/A | #N/A | #N/A | #N/A | #N/A | #N/A | #N/A | #N/A | #N/A | #N/A | #N/A | #N/A | #N/A | #N/A | #N/A | #N/A | #N/A | #N/A | #N/A | #N/A | #N/A | #N/A | #N/A | #N/A | #N/A | #N/A | #N/A | #N/A | #N/A | #N/A | #N/A | #N/A | #N/A | #N/A | #N/A | #N/A | #N/A | #N/A | #N/A
| #N/A | #N/A | #N/A | #N/A | #N/A | #N/A | #N/A | #N/A | #N/A | #N/A | #N/A | #N/A | #N/A | #N/A | #N/A | #N/A | #N/A | #N/A | #N/A | #N/A | #N/A | #N/A | #N/A | #N/A | #N/A | #N/A | #N/A | #N/A | #N/A | #N/A | #N/A | #N/A | #N/A | #N/A | #N/A | #N/A | #N/A | #N/A | #N/A | #N/A | #N/A | #N/A | #N/A | #N/A | #N/A
| #N/A | #N/A | #N/A | #N/A | #N/A | #N/A | #N/A | #N/A | #N/A | #N/A | #N/A | #N/A | #N/A | #N/A | #N/A | #N/A | #N/A | #N/A | #N/A | #N/A | #N/A | #N/A | #N/A | #N/A | #N/A | #N/A | #N/A | #N/A | #N/A | #N/A | #N/A | #N/A | #N/A | #N/A | #N/A | #N/A | #N/A | #N/A | #N/A | #N/A | #N/A | #N/A | #N/A | #N/A | #N/A
| #N/A | #N/A | #N/A | #N/A | #N/A | #N/A | #N/A | #N/A | #N/A | #N/A | #N/A | #N/A | #N/A | #N/A | #N/A | #N/A | #N/A | #N/A | #N/A | #N/A | #N/A | #N/A | #N/A | #N/A | #N/A | #N/A | #N/A | #N/A | #N/A | #N/A | #N/A | #N/A | #N/A | #N/A | #N/A | #N/A | #N/A | #N/A | #N/A | #N/A | #N/A | #N/A | #N/A | #N/A | #N/A
| #N/A | #N/A | #N/A | #N/A | #N/A | #N/A | #N/A | #N/A | #N/A | #N/A | #N/A | #N/A | #N/A | #N/A | #N/A | #N/A | #N/A | #N/A | #N/A | #N/A | #N/A | #N/A | #N/A | #N/A | #N/A | #N/A | #N/A | #N/A | #N/A | #N/A | #N/A | #N/A | #N/A | #N/A | #N/A | #N/A | #N/A | #N/A | #N/A | #N/A | #N/A | #N/A | #N/A | #N/A | #N/A
| #N/A | #N/A | #N/A | #N/A | #N/A | #N/A | #N/A | #N/A | #N/A | #N/A | #N/A | #N/A | #N/A | #N/A | #N/A | #N/A | #N/A | #N/A | #N/A | #N/A | #N/A | #N/A | #N/A | #N/A | #N/A | #N/A | #N/A | #N/A | #N/A | #N/A | #N/A | #N/A | #N/A | #N/A | #N/A | #N/A | #N/A | #N/A | #N/A | #N/A | #N/A | #N/A | #N/A | #N/A | #N/A
| #N/A | #N/A | #N/A | #N/A | #N/A | #N/A | #N/A | #N/A | #N/A | #N/A | #N/A | #N/A | #N/A | #N/A | #N/A | #N/A | #N/A | #N/A | #N/A | #N/A | #N/A | #N/A | #N/A | #N/A | #N/A | #N/A | #N/A | #N/A | #N/A | #N/A | #N/A | #N/A | #N/A | #N/A | #N/A | #N/A | #N/A | #N/A | #N/A | #N/A | #N/A | #N/A | #N/A | #N/A | #N/A
| #N/A | #N/A | #N/A | #N/A | #N/A | #N/A | #N/A | #N/A | #N/A | #N/A | #N/A | #N/A | #N/A | #N/A | #N/A | #N/A | #N/A | #N/A | #N/A | #N/A | #N/A | #N/A | #N/A | #N/A | #N/A | #N/A | #N/A | #N/A | #N/A | #N/A | #N/A | #N/A | #N/A | #N/A | #N/A | #N/A | #N/A | #N/A | #N/A | #N/A | #N/A | #N/A | #N/A | #N/A | #N/A
| #N/A | #N/A | #N/A | #N/A | #N/A | #N/A | #N/A | #N/A | #N/A | #N/A | #N/A | #N/A | #N/A | #N/A | #N/A | #N/A | #N/A | #N/A | #N/A | #N/A | #N/A | #N/A | #N/A | #N/A | #N/A | #N/A | #N/A | #N/A | #N/A | #N/A | #N/A | #N/A | #N/A | #N/A | #N/A | #N/A | #N/A | #N/A | #N/A | #N/A | #N/A | #N/A | #N/A | #N/A | #N/A
| #N/A | #N/A | #N/A | #N/A | #N/A | #N/A | #N/A | #N/A | #N/A | #N/A | #N/A | #N/A | #N/A | #N/A | #N/A | #N/A | #N/A | #N/A | #N/A | #N/A | #N/A | #N/A | #N/A | #N/A | #N/A | #N/A | #N/A | #N/A | #N/A | #N/A | #N/A | #N/A | #N/A | #N/A | #N/A | #N/A | #N/A | #N/A | #N/A | #N/A | #N/A | #N/A | #N/A | #N/A | #N/A
| #N/A | #N/A | #N/A | #N/A | #N/A | #N/A | #N/A | #N/A | #N/A | #N/A | #N/A | #N/A | #N/A | #N/A | #N/A | #N/A | #N/A | #N/A | #N/A | #N/A | #N/A | #N/A | #N/A | #N/A | #N/A | #N/A | #N/A | #N/A | #N/A | #N/A | #N/A | #N/A | #N/A | #N/A | #N/A | #N/A | #N/A | #N/A | #N/A | #N/A | #N/A | #N/A | #N/A | #N/A | #N/A
| #N/A | #N/A | #N/A | #N/A | #N/A | #N/A | #N/A | #N/A | #N/A | #N/A | #N/A | #N/A | #N/A | #N/A | #N/A | #N/A | #N/A | #N/A | #N/A | #N/A | #N/A | #N/A | #N/A | #N/A | #N/A | #N/A | #N/A | #N/A | #N/A | #N/A | #N/A | #N/A | #N/A | #N/A | #N/A | #N/A | #N/A | #N/A | #N/A | #N/A | #N/A | #N/A | #N/A | #N/A | #N/A
| #N/A | #N/A | #N/A | #N/A | #N/A | #N/A | #N/A | #N/A | #N/A | #N/A | #N/A | #N/A | #N/A | #N/A | #N/A | #N/A | #N/A | #N/A | #N/A | #N/A | #N/A | #N/A | #N/A | #N/A | #N/A | #N/A | #N/A | #N/A | #N/A | #N/A | #N/A | #N/A | #N/A | #N/A | #N/A | #N/A | #N/A | #N/A | #N/A | #N/A | #N/A | #N/A | #N/A | #N/A | #N/A
| #N/A | #N/A | #N/A | #N/A | #N/A | #N/A | #N/A | #N/A | #N/A | #N/A | #N/A | #N/A | #N/A | #N/A | #N/A | #N/A | #N/A | #N/A | #N/A | #N/A | #N/A | #N/A | #N/A | #N/A | #N/A | #N/A | #N/A | #N/A | #N/A | #N/A | #N/A | #N/A | #N/A | #N/A | #N/A | #N/A | #N/A | #N/A | #N/A | #N/A | #N/A | #N/A | #N/A | #N/A | #N/A
| #N/A | #N/A | #N/A | #N/A | #N/A | #N/A | #N/A | #N/A | #N/A | #N/A | #N/A | #N/A | #N/A | #N/A | #N/A | #N/A | #N/A | #N/A | #N/A | #N/A | #N/A | #N/A | #N/A | #N/A | #N/A | #N/A | #N/A | #N/A | #N/A | #N/A | #N/A | #N/A | #N/A | #N/A | #N/A | #N/A | #N/A | #N/A | #N/A | #N/A | #N/A | #N/A | #N/A | #N/A | #N/A
| #N/A | #N/A | #N/A | #N/A | #N/A | #N/A | #N/A | #N/A | #N/A | #N/A | #N/A | #N/A | #N/A | #N/A | #N/A | #N/A | #N/A | #N/A | #N/A | #N/A | #N/A | #N/A | #N/A | #N/A | #N/A | #N/A | #N/A | #N/A | #N/A | #N/A | #N/A | #N/A | #N/A | #N/A | #N/A | #N/A | #N/A | #N/A | #N/A | #N/A | #N/A | #N/A | #N/A | #N/A | #N/A
| #N/A | #N/A | #N/A | #N/A | #N/A | #N/A | #N/A | #N/A | #N/A | #N/A | #N/A | #N/A | #N/A | #N/A | #N/A | #N/A | #N/A | #N/A | #N/A | #N/A | #N/A | #N/A | #N/A | #N/A | #N/A | #N/A | #N/A | #N/A | #N/A | #N/A | #N/A | #N/A | #N/A | #N/A | #N/A | #N/A | #N/A | #N/A | #N/A | #N/A | #N/A | #N/A | #N/A | #N/A | #N/A
| #N/A | #N/A | #N/A | #N/A | #N/A | #N/A | #N/A | #N/A | #N/A | #N/A | #N/A | #N/A | #N/A | #N/A | #N/A | #N/A | #N/A | #N/A | #N/A | #N/A | #N/A | #N/A | #N/A | #N/A | #N/A | #N/A | #N/A | #N/A | #N/A | #N/A | #N/A | #N/A | #N/A | #N/A | #N/A | #N/A | #N/A | #N/A | #N/A | #N/A | #N/A | #N/A | #N/A | #N/A | #N/A
| #N/A | #N/A | #N/A | #N/A | #N/A | #N/A | #N/A | #N/A | #N/A | #N/A | #N/A | #N/A | #N/A | #N/A | #N/A | #N/A | #N/A | #N/A | #N/A | #N/A | #N/A | #N/A | #N/A | #N/A | #N/A | #N/A | #N/A | #N/A | #N/A | #N/A | #N/A | #N/A | #N/A | #N/A | #N/A | #N/A | #N/A | #N/A | #N/A | #N/A | #N/A | #N/A | #N/A | #N/A | #N/A
| #N/A | #N/A | #N/A | #N/A | #N/A | #N/A | #N/A | #N/A | #N/A | #N/A | #N/A | #N/A | #N/A | #N/A | #N/A | #N/A | #N/A | #N/A | #N/A | #N/A | #N/A | #N/A | #N/A | #N/A | #N/A | #N/A | #N/A | #N/A | #N/A | #N/A | #N/A | #N/A | #N/A | #N/A | #N/A | #N/A | #N/A | #N/A | #N/A | #N/A | #N/A | #N/A | #N/A | #N/A | #N/A
| #N/A | #N/A | #N/A | #N/A | #N/A | #N/A | #N/A | #N/A | #N/A | #N/A | #N/A | #N/A | #N/A | #N/A | #N/A | #N/A | #N/A | #N/A | #N/A | #N/A | #N/A | #N/A | #N/A | #N/A | #N/A | #N/A | #N/A | #N/A | #N/A | #N/A | #N/A | #N/A | #N/A | #N/A | #N/A | #N/A | #N/A | #N/A | #N/A | #N/A | #N/A | #N/A | #N/A | #N/A | #N/A
| #N/A | #N/A | #N/A | #N/A | #N/A | #N/A | #N/A | #N/A | #N/A | #N/A | #N/A | #N/A | #N/A | #N/A | #N/A | #N/A | #N/A | #N/A | #N/A | #N/A | #N/A | #N/A | #N/A | #N/A | #N/A | #N/A | #N/A | #N/A | #N/A | #N/A | #N/A | #N/A | #N/A | #N/A | #N/A | #N/A | #N/A | #N/A | #N/A | #N/A | #N/A | #N/A | #N/A | #N/A | #N/A
| #N/A | #N/A | #N/A | #N/A | #N/A | #N/A | #N/A | #N/A | #N/A | #N/A | #N/A | #N/A | #N/A | #N/A | #N/A | #N/A | #N/A | #N/A | #N/A | #N/A | #N/A | #N/A | #N/A | #N/A | #N/A | #N/A | #N/A | #N/A | #N/A | #N/A | #N/A | #N/A | #N/A | #N/A | #N/A | #N/A | #N/A | #N/A | #N/A | #N/A | #N/A | #N/A | #N/A | #N/A | #N/A
| #N/A | #N/A | #N/A | #N/A | #N/A | #N/A | #N/A | #N/A | #N/A | #N/A | #N/A | #N/A | #N/A | #N/A | #N/A | #N/A | #N/A | #N/A | #N/A | #N/A | #N/A | #N/A | #N/A | #N/A | #N/A | #N/A | #N/A | #N/A | #N/A | #N/A | #N/A | #N/A | #N/A | #N/A | #N/A | #N/A | #N/A | #N/A | #N/A | #N/A | #N/A | #N/A | #N/A | #N/A | #N/A
| #N/A | #N/A | #N/A | #N/A | #N/A | #N/A | #N/A | #N/A | #N/A | #N/A | #N/A | #N/A | #N/A | #N/A | #N/A | #N/A | #N/A | #N/A | #N/A | #N/A | #N/A | #N/A | #N/A | #N/A | #N/A | #N/A | #N/A | #N/A | #N/A | #N/A | #N/A | #N/A | #N/A | #N/A | #N/A | #N/A | #N/A | #N/A | #N/A | #N/A | #N/A | #N/A | #N/A | #N/A | #N/A
| #N/A | #N/A | #N/A | #N/A | #N/A | #N/A | #N/A | #N/A | #N/A | #N/A | #N/A | #N/A | #N/A | #N/A | #N/A | #N/A | #N/A | #N/A | #N/A | #N/A | #N/A | #N/A | #N/A | #N/A | #N/A | #N/A | #N/A | #N/A | #N/A | #N/A | #N/A | #N/A | #N/A | #N/A | #N/A | #N/A | #N/A | #N/A | #N/A | #N/A | #N/A | #N/A | #N/A | #N/A | #N/A
| #N/A | #N/A | #N/A | #N/A | #N/A | #N/A | #N/A | #N/A | #N/A | #N/A | #N/A | #N/A | #N/A | #N/A | #N/A | #N/A | #N/A | #N/A | #N/A | #N/A | #N/A | #N/A | #N/A | #N/A | #N/A | #N/A | #N/A | #N/A | #N/A | #N/A | #N/A | #N/A | #N/A | #N/A | #N/A | #N/A | #N/A | #N/A | #N/A | #N/A | #N/A | #N/A | #N/A | #N/A | #N/A
| #N/A | #N/A | #N/A | #N/A | #N/A | #N/A | #N/A | #N/A | #N/A | #N/A | #N/A | #N/A | #N/A | #N/A | #N/A | #N/A | #N/A | #N/A | #N/A | #N/A | #N/A | #N/A | #N/A | #N/A | #N/A | #N/A | #N/A | #N/A | #N/A | #N/A | #N/A | #N/A | #N/A | #N/A | #N/A | #N/A | #N/A | #N/A | #N/A | #N/A | #N/A | #N/A | #N/A | #N/A | #N/A
| #N/A | #N/A | #N/A | #N/A | #N/A | #N/A | #N/A | #N/A | #N/A | #N/A | #N/A | #N/A | #N/A | #N/A | #N/A | #N/A | #N/A | #N/A | #N/A | #N/A | #N/A | #N/A | #N/A | #N/A | #N/A | #N/A | #N/A | #N/A | #N/A | #N/A | #N/A | #N/A | #N/A | #N/A | #N/A | #N/A | #N/A | #N/A | #N/A | #N/A | #N/A | #N/A | #N/A | #N/A | #N/A
| #N/A | #N/A | #N/A | #N/A | #N/A | #N/A | #N/A | #N/A | #N/A | #N/A | #N/A | #N/A | #N/A | #N/A | #N/A | #N/A | #N/A | #N/A | #N/A | #N/A | #N/A | #N/A | #N/A | #N/A | #N/A | #N/A | #N/A | #N/A | #N/A | #N/A | #N/A | #N/A | #N/A | #N/A | #N/A | #N/A | #N/A | #N/A | #N/A | #N/A | #N/A | #N/A | #N/A | #N/A | #N/A
| #N/A | #N/A | #N/A | #N/A | #N/A | #N/A | #N/A | #N/A | #N/A | #N/A | #N/A | #N/A | #N/A | #N/A | #N/A | #N/A | #N/A | #N/A | #N/A | #N/A | #N/A | #N/A | #N/A | #N/A | #N/A | #N/A | #N/A | #N/A | #N/A | #N/A | #N/A | #N/A | #N/A | #N/A | #N/A | #N/A | #N/A | #N/A | #N/A | #N/A | #N/A | #N/A | #N/A | #N/A | #N/A
| #N/A | #N/A | #N/A | #N/A | #N/A | #N/A | #N/A | #N/A | #N/A | #N/A | #N/A | #N/A | #N/A | #N/A | #N/A | #N/A | #N/A | #N/A | #N/A | #N/A | #N/A | #N/A | #N/A | #N/A | #N/A | #N/A | #N/A | #N/A | #N/A | #N/A | #N/A | #N/A | #N/A | #N/A | #N/A | #N/A | #N/A | #N/A | #N/A | #N/A | #N/A | #N/A | #N/A | #N/A | #N/A
| #N/A | #N/A | #N/A | #N/A | #N/A | #N/A | #N/A | #N/A | #N/A | #N/A | #N/A | #N/A | #N/A | #N/A | #N/A | #N/A | #N/A | #N/A | #N/A | #N/A | #N/A | #N/A | #N/A | #N/A | #N/A | #N/A | #N/A | #N/A | #N/A | #N/A | #N/A | #N/A | #N/A | #N/A | #N/A | #N/A | #N/A | #N/A | #N/A | #N/A | #N/A | #N/A | #N/A | #N/A | #N/A
| #N/A | #N/A | #N/A | #N/A | #N/A | #N/A | #N/A | #N/A | #N/A | #N/A | #N/A | #N/A | #N/A | #N/A | #N/A | #N/A | #N/A | #N/A | #N/A | #N/A | #N/A | #N/A | #N/A | #N/A | #N/A | #N/A | #N/A | #N/A | #N/A | #N/A | #N/A | #N/A | #N/A | #N/A | #N/A | #N/A | #N/A | #N/A | #N/A | #N/A | #N/A | #N/A | #N/A | #N/A | #N/A
| #N/A | #N/A | #N/A | #N/A | #N/A | #N/A | #N/A | #N/A | #N/A | #N/A | #N/A | #N/A | #N/A | #N/A | #N/A | #N/A | #N/A | #N/A | #N/A | #N/A | #N/A | #N/A | #N/A | #N/A | #N/A | #N/A | #N/A | #N/A | #N/A | #N/A | #N/A | #N/A | #N/A | #N/A | #N/A | #N/A | #N/A | #N/A | #N/A | #N/A | #N/A | #N/A | #N/A | #N/A | #N/A
| #N/A | #N/A | #N/A | #N/A | #N/A | #N/A | #N/A | #N/A | #N/A | #N/A | #N/A | #N/A | #N/A | #N/A | #N/A | #N/A | #N/A | #N/A | #N/A | #N/A | #N/A | #N/A | #N/A | #N/A | #N/A | #N/A | #N/A | #N/A | #N/A | #N/A | #N/A | #N/A | #N/A | #N/A | #N/A | #N/A | #N/A | #N/A | #N/A | #N/A | #N/A | #N/A | #N/A | #N/A | #N/A
| #N/A | #N/A | #N/A | #N/A | #N/A | #N/A | #N/A | #N/A | #N/A | #N/A | #N/A | #N/A | #N/A | #N/A | #N/A | #N/A | #N/A | #N/A | #N/A | #N/A | #N/A | #N/A | #N/A | #N/A | #N/A | #N/A | #N/A | #N/A | #N/A | #N/A | #N/A | #N/A | #N/A | #N/A | #N/A | #N/A | #N/A | #N/A | #N/A | #N/A | #N/A | #N/A | #N/A | #N/A | #N/A
| #N/A | #N/A | #N/A | #N/A | #N/A | #N/A | #N/A | #N/A | #N/A | #N/A | #N/A | #N/A | #N/A | #N/A | #N/A | #N/A | #N/A | #N/A | #N/A | #N/A | #N/A | #N/A | #N/A | #N/A | #N/A | #N/A | #N/A | #N/A | #N/A | #N/A | #N/A | #N/A | #N/A | #N/A | #N/A | #N/A | #N/A | #N/A | #N/A | #N/A | #N/A | #N/A | #N/A | #N/A | #N/A
| #N/A | #N/A | #N/A | #N/A | #N/A | #N/A | #N/A | #N/A | #N/A | #N/A | #N/A | #N/A | #N/A | #N/A | #N/A | #N/A | #N/A | #N/A | #N/A | #N/A | #N/A | #N/A | #N/A | #N/A | #N/A | #N/A | #N/A | #N/A | #N/A | #N/A | #N/A | #N/A | #N/A | #N/A | #N/A | #N/A | #N/A | #N/A | #N/A | #N/A | #N/A | #N/A | #N/A | #N/A | #N/A
| #N/A | #N/A | #N/A | #N/A | #N/A | #N/A | #N/A | #N/A | #N/A | #N/A | #N/A | #N/A | #N/A | #N/A | #N/A | #N/A | #N/A | #N/A | #N/A | #N/A | #N/A | #N/A | #N/A | #N/A | #N/A | #N/A | #N/A | #N/A | #N/A | #N/A | #N/A | #N/A | #N/A | #N/A | #N/A | #N/A | #N/A | #N/A | #N/A | #N/A | #N/A | #N/A | #N/A | #N/A | #N/A
| #N/A | #N/A | #N/A | #N/A | #N/A | #N/A | #N/A | #N/A | #N/A | #N/A | #N/A | #N/A | #N/A | #N/A | #N/A | #N/A | #N/A | #N/A | #N/A | #N/A | #N/A | #N/A | #N/A | #N/A | #N/A | #N/A | #N/A | #N/A | #N/A | #N/A | #N/A | #N/A | #N/A | #N/A | #N/A | #N/A | #N/A | #N/A | #N/A | #N/A | #N/A | #N/A | #N/A | #N/A | #N/A
| #N/A | #N/A | #N/A | #N/A | #N/A | #N/A | #N/A | #N/A | #N/A | #N/A | #N/A | #N/A | #N/A | #N/A | #N/A | #N/A | #N/A | #N/A | #N/A | #N/A | #N/A | #N/A | #N/A | #N/A | #N/A | #N/A | #N/A | #N/A | #N/A | #N/A | #N/A | #N/A | #N/A | #N/A | #N/A | #N/A | #N/A | #N/A | #N/A | #N/A | #N/A | #N/A | #N/A | #N/A | #N/A
| #N/A | #N/A | #N/A | #N/A | #N/A | #N/A | #N/A | #N/A | #N/A | #N/A | #N/A | #N/A | #N/A | #N/A | #N/A | #N/A | #N/A | #N/A | #N/A | #N/A | #N/A | #N/A | #N/A | #N/A | #N/A | #N/A | #N/A | #N/A | #N/A | #N/A | #N/A | #N/A | #N/A | #N/A | #N/A | #N/A | #N/A | #N/A | #N/A | #N/A | #N/A | #N/A | #N/A | #N/A | #N/A
| #N/A | #N/A | #N/A | #N/A | #N/A | #N/A | #N/A | #N/A | #N/A | #N/A | #N/A | #N/A | #N/A | #N/A | #N/A | #N/A | #N/A | #N/A | #N/A | #N/A | #N/A | #N/A | #N/A | #N/A | #N/A | #N/A | #N/A | #N/A | #N/A | #N/A | #N/A | #N/A | #N/A | #N/A | #N/A | #N/A | #N/A | #N/A | #N/A | #N/A | #N/A | #N/A | #N/A | #N/A | #N/A
| #N/A | #N/A | #N/A | #N/A | #N/A | #N/A | #N/A | #N/A | #N/A | #N/A | #N/A | #N/A | #N/A | #N/A | #N/A | #N/A | #N/A | #N/A | #N/A | #N/A | #N/A | #N/A | #N/A | #N/A | #N/A | #N/A | #N/A | #N/A | #N/A | #N/A | #N/A | #N/A | #N/A | #N/A | #N/A | #N/A | #N/A | #N/A | #N/A | #N/A | #N/A | #N/A | #N/A | #N/A | #N/A
| #N/A | #N/A | #N/A | #N/A | #N/A | #N/A | #N/A | #N/A | #N/A | #N/A | #N/A | #N/A | #N/A | #N/A | #N/A | #N/A | #N/A | #N/A | #N/A | #N/A | #N/A | #N/A | #N/A | #N/A | #N/A | #N/A | #N/A | #N/A | #N/A | #N/A | #N/A | #N/A | #N/A | #N/A | #N/A | #N/A | #N/A | #N/A | #N/A | #N/A | #N/A | #N/A | #N/A | #N/A | #N/A
| #N/A | #N/A | #N/A | #N/A | #N/A | #N/A | #N/A | #N/A | #N/A | #N/A | #N/A | #N/A | #N/A | #N/A | #N/A | #N/A | #N/A | #N/A | #N/A | #N/A | #N/A | #N/A | #N/A | #N/A | #N/A | #N/A | #N/A | #N/A | #N/A | #N/A | #N/A | #N/A | #N/A | #N/A | #N/A | #N/A | #N/A | #N/A | #N/A | #N/A | #N/A | #N/A | #N/A | #N/A | #N/A
| #N/A | #N/A | #N/A | #N/A | #N/A | #N/A | #N/A | #N/A | #N/A | #N/A | #N/A | #N/A | #N/A | #N/A | #N/A | #N/A | #N/A | #N/A | #N/A | #N/A | #N/A | #N/A | #N/A | #N/A | #N/A | #N/A | #N/A | #N/A | #N/A | #N/A | #N/A | #N/A | #N/A | #N/A | #N/A | #N/A | #N/A | #N/A | #N/A | #N/A | #N/A | #N/A | #N/A | #N/A | #N/A
| #N/A | #N/A | #N/A | #N/A | #N/A | #N/A | #N/A | #N/A | #N/A | #N/A | #N/A | #N/A | #N/A | #N/A | #N/A | #N/A | #N/A | #N/A | #N/A | #N/A | #N/A | #N/A | #N/A | #N/A | #N/A | #N/A | #N/A | #N/A | #N/A | #N/A | #N/A | #N/A | #N/A | #N/A | #N/A | #N/A | #N/A | #N/A | #N/A | #N/A | #N/A | #N/A | #N/A | #N/A | #N/A
| #N/A | #N/A | #N/A | #N/A | #N/A | #N/A | #N/A | #N/A | #N/A | #N/A | #N/A | #N/A | #N/A | #N/A | #N/A | #N/A | #N/A | #N/A | #N/A | #N/A | #N/A | #N/A | #N/A | #N/A | #N/A | #N/A | #N/A | #N/A | #N/A | #N/A | #N/A | #N/A | #N/A | #N/A | #N/A | #N/A | #N/A | #N/A | #N/A | #N/A | #N/A | #N/A | #N/A | #N/A | #N/A
| #N/A | #N/A | #N/A | #N/A | #N/A | #N/A | #N/A | #N/A | #N/A | #N/A | #N/A | #N/A | #N/A | #N/A | #N/A | #N/A | #N/A | #N/A | #N/A | #N/A | #N/A | #N/A | #N/A | #N/A | #N/A | #N/A | #N/A | #N/A | #N/A | #N/A | #N/A | #N/A | #N/A | #N/A | #N/A | #N/A | #N/A | #N/A | #N/A | #N/A | #N/A | #N/A | #N/A | #N/A | #N/A
| #N/A | #N/A | #N/A | #N/A | #N/A | #N/A | #N/A | #N/A | #N/A | #N/A | #N/A | #N/A | #N/A | #N/A | #N/A | #N/A | #N/A | #N/A | #N/A | #N/A | #N/A | #N/A | #N/A | #N/A | #N/A | #N/A | #N/A | #N/A | #N/A | #N/A | #N/A | #N/A | #N/A | #N/A | #N/A | #N/A | #N/A | #N/A | #N/A | #N/A | #N/A | #N/A | #N/A | #N/A | #N/A
| #N/A | #N/A | #N/A | #N/A | #N/A | #N/A | #N/A | #N/A | #N/A | #N/A | #N/A | #N/A | #N/A | #N/A | #N/A | #N/A | #N/A | #N/A | #N/A | #N/A | #N/A | #N/A | #N/A | #N/A | #N/A | #N/A | #N/A | #N/A | #N/A | #N/A | #N/A | #N/A | #N/A | #N/A | #N/A | #N/A | #N/A | #N/A | #N/A | #N/A | #N/A | #N/A | #N/A | #N/A | #N/A
| #N/A | #N/A | #N/A | #N/A | #N/A | #N/A | #N/A | #N/A | #N/A | #N/A | #N/A | #N/A | #N/A | #N/A | #N/A | #N/A | #N/A | #N/A | #N/A | #N/A | #N/A | #N/A | #N/A | #N/A | #N/A | #N/A | #N/A | #N/A | #N/A | #N/A | #N/A | #N/A | #N/A | #N/A | #N/A | #N/A | #N/A | #N/A | #N/A | #N/A | #N/A | #N/A | #N/A | #N/A | #N/A
| #N/A | #N/A | #N/A | #N/A | #N/A | #N/A | #N/A | #N/A | #N/A | #N/A | #N/A | #N/A | #N/A | #N/A | #N/A | #N/A | #N/A | #N/A | #N/A | #N/A | #N/A | #N/A | #N/A | #N/A | #N/A | #N/A | #N/A | #N/A | #N/A | #N/A | #N/A | #N/A | #N/A | #N/A | #N/A | #N/A | #N/A | #N/A | #N/A | #N/A | #N/A | #N/A | #N/A | #N/A | #N/A
| #N/A | #N/A | #N/A | #N/A | #N/A | #N/A | #N/A | #N/A | #N/A | #N/A | #N/A | #N/A | #N/A | #N/A | #N/A | #N/A | #N/A | #N/A | #N/A | #N/A | #N/A | #N/A | #N/A | #N/A | #N/A | #N/A | #N/A | #N/A | #N/A | #N/A | #N/A | #N/A | #N/A | #N/A | #N/A | #N/A | #N/A | #N/A | #N/A | #N/A | #N/A | #N/A | #N/A | #N/A | #N/A
| #N/A | #N/A | #N/A | #N/A | #N/A | #N/A | #N/A | #N/A | #N/A | #N/A | #N/A | #N/A | #N/A | #N/A | #N/A | #N/A | #N/A | #N/A | #N/A | #N/A | #N/A | #N/A | #N/A | #N/A | #N/A | #N/A | #N/A | #N/A | #N/A | #N/A | #N/A | #N/A | #N/A | #N/A | #N/A | #N/A | #N/A | #N/A | #N/A | #N/A | #N/A | #N/A | #N/A | #N/A | #N/A
| #N/A | #N/A | #N/A | #N/A | #N/A | #N/A | #N/A | #N/A | #N/A | #N/A | #N/A | #N/A | #N/A | #N/A | #N/A | #N/A | #N/A | #N/A | #N/A | #N/A | #N/A | #N/A | #N/A | #N/A | #N/A | #N/A | #N/A | #N/A | #N/A | #N/A | #N/A | #N/A | #N/A | #N/A | #N/A | #N/A | #N/A | #N/A | #N/A | #N/A | #N/A | #N/A | #N/A | #N/A | #N/A
| #N/A | #N/A | #N/A | #N/A | #N/A | #N/A | #N/A | #N/A | #N/A | #N/A | #N/A | #N/A | #N/A | #N/A | #N/A | #N/A | #N/A | #N/A | #N/A | #N/A | #N/A | #N/A | #N/A | #N/A | #N/A | #N/A | #N/A | #N/A | #N/A | #N/A | #N/A | #N/A | #N/A | #N/A | #N/A | #N/A | #N/A | #N/A | #N/A | #N/A | #N/A | #N/A | #N/A | #N/A | #N/A
| #N/A | #N/A | #N/A | #N/A | #N/A | #N/A | #N/A | #N/A | #N/A | #N/A | #N/A | #N/A | #N/A | #N/A | #N/A | #N/A | #N/A | #N/A | #N/A | #N/A | #N/A | #N/A | #N/A | #N/A | #N/A | #N/A | #N/A | #N/A | #N/A | #N/A | #N/A | #N/A | #N/A | #N/A | #N/A | #N/A | #N/A | #N/A | #N/A | #N/A | #N/A | #N/A | #N/A | #N/A | #N/A
| #N/A | #N/A | #N/A | #N/A | #N/A | #N/A | #N/A | #N/A | #N/A | #N/A | #N/A | #N/A | #N/A | #N/A | #N/A | #N/A | #N/A | #N/A | #N/A | #N/A | #N/A | #N/A | #N/A | #N/A | #N/A | #N/A | #N/A | #N/A | #N/A | #N/A | #N/A | #N/A | #N/A | #N/A | #N/A | #N/A | #N/A | #N/A | #N/A | #N/A | #N/A | #N/A | #N/A | #N/A | #N/A
| #N/A | #N/A | #N/A | #N/A | #N/A | #N/A | #N/A | #N/A | #N/A | #N/A | #N/A | #N/A | #N/A | #N/A | #N/A | #N/A | #N/A | #N/A | #N/A | #N/A | #N/A | #N/A | #N/A | #N/A | #N/A | #N/A | #N/A | #N/A | #N/A | #N/A | #N/A | #N/A | #N/A | #N/A | #N/A | #N/A | #N/A | #N/A | #N/A | #N/A | #N/A | #N/A | #N/A | #N/A | #N/A
| #N/A | #N/A | #N/A | #N/A | #N/A | #N/A | #N/A | #N/A | #N/A | #N/A | #N/A | #N/A | #N/A | #N/A | #N/A | #N/A | #N/A | #N/A | #N/A | #N/A | #N/A | #N/A | #N/A | #N/A | #N/A | #N/A | #N/A | #N/A | #N/A | #N/A | #N/A | #N/A | #N/A | #N/A | #N/A | #N/A | #N/A | #N/A | #N/A | #N/A | #N/A | #N/A | #N/A | #N/A | #N/A
| #N/A | #N/A | #N/A | #N/A | #N/A | #N/A | #N/A | #N/A | #N/A | #N/A | #N/A | #N/A | #N/A | #N/A | #N/A | #N/A | #N/A | #N/A | #N/A | #N/A | #N/A | #N/A | #N/A | #N/A | #N/A | #N/A | #N/A | #N/A | #N/A | #N/A | #N/A | #N/A | #N/A | #N/A | #N/A | #N/A | #N/A | #N/A | #N/A | #N/A | #N/A | #N/A | #N/A | #N/A | #N/A
| #N/A | #N/A | #N/A | #N/A | #N/A | #N/A | #N/A | #N/A | #N/A | #N/A | #N/A | #N/A | #N/A | #N/A | #N/A | #N/A | #N/A | #N/A | #N/A | #N/A | #N/A | #N/A | #N/A | #N/A | #N/A | #N/A | #N/A | #N/A | #N/A | #N/A | #N/A | #N/A | #N/A | #N/A | #N/A | #N/A | #N/A | #N/A | #N/A | #N/A | #N/A | #N/A | #N/A | #N/A | #N/A
| #N/A | #N/A | #N/A | #N/A | #N/A | #N/A | #N/A | #N/A | #N/A | #N/A | #N/A | #N/A | #N/A | #N/A | #N/A | #N/A | #N/A | #N/A | #N/A | #N/A | #N/A | #N/A | #N/A | #N/A | #N/A | #N/A | #N/A | #N/A | #N/A | #N/A | #N/A | #N/A | #N/A | #N/A | #N/A | #N/A | #N/A | #N/A | #N/A | #N/A | #N/A | #N/A | #N/A | #N/A | #N/A
| #N/A | #N/A | #N/A | #N/A | #N/A | #N/A | #N/A | #N/A | #N/A | #N/A | #N/A | #N/A | #N/A | #N/A | #N/A | #N/A | #N/A | #N/A | #N/A | #N/A | #N/A | #N/A | #N/A | #N/A | #N/A | #N/A | #N/A | #N/A | #N/A | #N/A | #N/A | #N/A | #N/A | #N/A | #N/A | #N/A | #N/A | #N/A | #N/A | #N/A | #N/A | #N/A | #N/A | #N/A | #N/A
| #N/A | #N/A | #N/A | #N/A | #N/A | #N/A | #N/A | #N/A | #N/A | #N/A | #N/A | #N/A | #N/A | #N/A | #N/A | #N/A | #N/A | #N/A | #N/A | #N/A | #N/A | #N/A | #N/A | #N/A | #N/A | #N/A | #N/A | #N/A | #N/A | #N/A | #N/A | #N/A | #N/A | #N/A | #N/A | #N/A | #N/A | #N/A | #N/A | #N/A | #N/A | #N/A | #N/A | #N/A | #N/A
| #N/A | #N/A | #N/A | #N/A | #N/A | #N/A | #N/A | #N/A | #N/A | #N/A | #N/A | #N/A | #N/A | #N/A | #N/A | #N/A | #N/A | #N/A | #N/A | #N/A | #N/A | #N/A | #N/A | #N/A | #N/A | #N/A | #N/A | #N/A | #N/A | #N/A | #N/A | #N/A | #N/A | #N/A | #N/A | #N/A | #N/A | #N/A | #N/A | #N/A | #N/A | #N/A | #N/A | #N/A | #N/A
| #N/A | #N/A | #N/A | #N/A | #N/A | #N/A | #N/A | #N/A | #N/A | #N/A | #N/A | #N/A | #N/A | #N/A | #N/A | #N/A | #N/A | #N/A | #N/A | #N/A | #N/A | #N/A | #N/A | #N/A | #N/A | #N/A | #N/A | #N/A | #N/A | #N/A | #N/A | #N/A | #N/A | #N/A | #N/A | #N/A | #N/A | #N/A | #N/A | #N/A | #N/A | #N/A | #N/A | #N/A | #N/A
| #N/A | #N/A | #N/A | #N/A | #N/A | #N/A | #N/A | #N/A | #N/A | #N/A | #N/A | #N/A | #N/A | #N/A | #N/A | #N/A | #N/A | #N/A | #N/A | #N/A | #N/A | #N/A | #N/A | #N/A | #N/A | #N/A | #N/A | #N/A | #N/A | #N/A | #N/A | #N/A | #N/A | #N/A | #N/A | #N/A | #N/A | #N/A | #N/A | #N/A | #N/A | #N/A | #N/A | #N/A | #N/A
| #N/A | #N/A | #N/A | #N/A | #N/A | #N/A | #N/A | #N/A | #N/A | #N/A | #N/A | #N/A | #N/A | #N/A | #N/A | #N/A | #N/A | #N/A | #N/A | #N/A | #N/A | #N/A | #N/A | #N/A | #N/A | #N/A | #N/A | #N/A | #N/A | #N/A | #N/A | #N/A | #N/A | #N/A | #N/A | #N/A | #N/A | #N/A | #N/A | #N/A | #N/A | #N/A | #N/A | #N/A | #N/A
| #N/A | #N/A | #N/A | #N/A | #N/A | #N/A | #N/A | #N/A | #N/A | #N/A | #N/A | #N/A | #N/A | #N/A | #N/A | #N/A | #N/A | #N/A | #N/A | #N/A | #N/A | #N/A | #N/A | #N/A | #N/A | #N/A | #N/A | #N/A | #N/A | #N/A | #N/A | #N/A | #N/A | #N/A | #N/A | #N/A | #N/A | #N/A | #N/A | #N/A | #N/A | #N/A | #N/A | #N/A | #N/A
| #N/A | #N/A | #N/A | #N/A | #N/A | #N/A | #N/A | #N/A | #N/A | #N/A | #N/A | #N/A | #N/A | #N/A | #N/A | #N/A | #N/A | #N/A | #N/A | #N/A | #N/A | #N/A | #N/A | #N/A | #N/A | #N/A | #N/A | #N/A | #N/A | #N/A | #N/A | #N/A | #N/A | #N/A | #N/A | #N/A | #N/A | #N/A | #N/A | #N/A | #N/A | #N/A | #N/A | #N/A | #N/A
| #N/A | #N/A | #N/A | #N/A | #N/A | #N/A | #N/A | #N/A | #N/A | #N/A | #N/A | #N/A | #N/A | #N/A | #N/A | #N/A | #N/A | #N/A | #N/A | #N/A | #N/A | #N/A | #N/A | #N/A | #N/A | #N/A | #N/A | #N/A | #N/A | #N/A | #N/A | #N/A | #N/A | #N/A | #N/A | #N/A | #N/A | #N/A | #N/A | #N/A | #N/A | #N/A | #N/A | #N/A | #N/A
| #N/A | #N/A | #N/A | #N/A | #N/A | #N/A | #N/A | #N/A | #N/A | #N/A | #N/A | #N/A | #N/A | #N/A | #N/A | #N/A | #N/A | #N/A | #N/A | #N/A | #N/A | #N/A | #N/A | #N/A | #N/A | #N/A | #N/A | #N/A | #N/A | #N/A | #N/A | #N/A | #N/A | #N/A | #N/A | #N/A | #N/A | #N/A | #N/A | #N/A | #N/A | #N/A | #N/A | #N/A | #N/A
| #N/A | #N/A | #N/A | #N/A | #N/A | #N/A | #N/A | #N/A | #N/A | #N/A | #N/A | #N/A | #N/A | #N/A | #N/A | #N/A | #N/A | #N/A | #N/A | #N/A | #N/A | #N/A | #N/A | #N/A | #N/A | #N/A | #N/A | #N/A | #N/A | #N/A | #N/A | #N/A | #N/A | #N/A | #N/A | #N/A | #N/A | #N/A | #N/A | #N/A | #N/A | #N/A | #N/A | #N/A | #N/A
| #N/A | #N/A | #N/A | #N/A | #N/A | #N/A | #N/A | #N/A | #N/A | #N/A | #N/A | #N/A | #N/A | #N/A | #N/A | #N/A | #N/A | #N/A | #N/A | #N/A | #N/A | #N/A | #N/A | #N/A | #N/A | #N/A | #N/A | #N/A | #N/A | #N/A | #N/A | #N/A | #N/A | #N/A | #N/A | #N/A | #N/A | #N/A | #N/A | #N/A | #N/A | #N/A | #N/A | #N/A | #N/A
| #N/A | #N/A | #N/A | #N/A | #N/A | #N/A | #N/A | #N/A | #N/A | #N/A | #N/A | #N/A | #N/A | #N/A | #N/A | #N/A | #N/A | #N/A | #N/A | #N/A | #N/A | #N/A | #N/A | #N/A | #N/A | #N/A | #N/A | #N/A | #N/A | #N/A | #N/A | #N/A | #N/A | #N/A | #N/A | #N/A | #N/A | #N/A | #N/A | #N/A | #N/A | #N/A | #N/A | #N/A | #N/A
| #N/A | #N/A | #N/A | #N/A | #N/A | #N/A | #N/A | #N/A | #N/A | #N/A | #N/A | #N/A | #N/A | #N/A | #N/A | #N/A | #N/A | #N/A | #N/A | #N/A | #N/A | #N/A | #N/A | #N/A | #N/A | #N/A | #N/A | #N/A | #N/A | #N/A | #N/A | #N/A | #N/A | #N/A | #N/A | #N/A | #N/A | #N/A | #N/A | #N/A | #N/A | #N/A | #N/A | #N/A | #N/A
| #N/A | #N/A | #N/A | #N/A | #N/A | #N/A | #N/A | #N/A | #N/A | #N/A | #N/A | #N/A | #N/A | #N/A | #N/A | #N/A | #N/A | #N/A | #N/A | #N/A | #N/A | #N/A | #N/A | #N/A | #N/A | #N/A | #N/A | #N/A | #N/A | #N/A | #N/A | #N/A | #N/A | #N/A | #N/A | #N/A | #N/A | #N/A | #N/A | #N/A | #N/A | #N/A | #N/A | #N/A | #N/A
| #N/A | #N/A | #N/A | #N/A | #N/A | #N/A | #N/A | #N/A | #N/A | #N/A | #N/A | #N/A | #N/A | #N/A | #N/A | #N/A | #N/A | #N/A | #N/A | #N/A | #N/A | #N/A | #N/A | #N/A | #N/A | #N/A | #N/A | #N/A | #N/A | #N/A | #N/A | #N/A | #N/A | #N/A | #N/A | #N/A | #N/A | #N/A | #N/A | #N/A | #N/A | #N/A | #N/A | #N/A | #N/A
| #N/A | #N/A | #N/A | #N/A | #N/A | #N/A | #N/A | #N/A | #N/A | #N/A | #N/A | #N/A | #N/A | #N/A | #N/A | #N/A | #N/A | #N/A | #N/A | #N/A | #N/A | #N/A | #N/A | #N/A | #N/A | #N/A | #N/A | #N/A | #N/A | #N/A | #N/A | #N/A | #N/A | #N/A | #N/A | #N/A | #N/A | #N/A | #N/A | #N/A | #N/A | #N/A | #N/A | #N/A | #N/A
| #N/A | #N/A | #N/A | #N/A | #N/A | #N/A | #N/A | #N/A | #N/A | #N/A | #N/A | #N/A | #N/A | #N/A | #N/A | #N/A | #N/A | #N/A | #N/A | #N/A | #N/A | #N/A | #N/A | #N/A | #N/A | #N/A | #N/A | #N/A | #N/A | #N/A | #N/A | #N/A | #N/A | #N/A | #N/A | #N/A | #N/A | #N/A | #N/A | #N/A | #N/A | #N/A | #N/A | #N/A | #N/A
| #N/A | #N/A | #N/A | #N/A | #N/A | #N/A | #N/A | #N/A | #N/A | #N/A | #N/A | #N/A | #N/A | #N/A | #N/A | #N/A | #N/A | #N/A | #N/A | #N/A | #N/A | #N/A | #N/A | #N/A | #N/A | #N/A | #N/A | #N/A | #N/A | #N/A | #N/A | #N/A | #N/A | #N/A | #N/A | #N/A | #N/A | #N/A | #N/A | #N/A | #N/A | #N/A | #N/A | #N/A | #N/A
| #N/A | #N/A | #N/A | #N/A | #N/A | #N/A | #N/A | #N/A | #N/A | #N/A | #N/A | #N/A | #N/A | #N/A | #N/A | #N/A | #N/A | #N/A | #N/A | #N/A | #N/A | #N/A | #N/A | #N/A | #N/A | #N/A | #N/A | #N/A | #N/A | #N/A | #N/A | #N/A | #N/A | #N/A | #N/A | #N/A | #N/A | #N/A | #N/A | #N/A | #N/A | #N/A | #N/A | #N/A | #N/A
| #N/A | #N/A | #N/A | #N/A | #N/A | #N/A | #N/A | #N/A | #N/A | #N/A | #N/A | #N/A | #N/A | #N/A | #N/A | #N/A | #N/A | #N/A | #N/A | #N/A | #N/A | #N/A | #N/A | #N/A | #N/A | #N/A | #N/A | #N/A | #N/A | #N/A | #N/A | #N/A | #N/A | #N/A | #N/A | #N/A | #N/A | #N/A | #N/A | #N/A | #N/A | #N/A | #N/A | #N/A | #N/A
| #N/A | #N/A | #N/A | #N/A | #N/A | #N/A | #N/A | #N/A | #N/A | #N/A | #N/A | #N/A | #N/A | #N/A | #N/A | #N/A | #N/A | #N/A | #N/A | #N/A | #N/A | #N/A | #N/A | #N/A | #N/A | #N/A | #N/A | #N/A | #N/A | #N/A | #N/A | #N/A | #N/A | #N/A | #N/A | #N/A | #N/A | #N/A | #N/A | #N/A | #N/A | #N/A | #N/A | #N/A | #N/A
| #N/A | #N/A | #N/A | #N/A | #N/A | #N/A | #N/A | #N/A | #N/A | #N/A | #N/A | #N/A | #N/A | #N/A | #N/A | #N/A | #N/A | #N/A | #N/A | #N/A | #N/A | #N/A | #N/A | #N/A | #N/A | #N/A | #N/A | #N/A | #N/A | #N/A | #N/A | #N/A | #N/A | #N/A | #N/A | #N/A | #N/A | #N/A | #N/A | #N/A | #N/A | #N/A | #N/A | #N/A | #N/A
| #N/A | #N/A | #N/A | #N/A | #N/A | #N/A | #N/A | #N/A | #N/A | #N/A | #N/A | #N/A | #N/A | #N/A | #N/A | #N/A | #N/A | #N/A | #N/A | #N/A | #N/A | #N/A | #N/A | #N/A | #N/A | #N/A | #N/A | #N/A | #N/A | #N/A | #N/A | #N/A | #N/A | #N/A | #N/A | #N/A | #N/A | #N/A | #N/A | #N/A | #N/A | #N/A | #N/A | #N/A | #N/A
| #N/A | #N/A | #N/A | #N/A | #N/A | #N/A | #N/A | #N/A | #N/A | #N/A | #N/A | #N/A | #N/A | #N/A | #N/A | #N/A | #N/A | #N/A | #N/A | #N/A | #N/A | #N/A | #N/A | #N/A | #N/A | #N/A | #N/A | #N/A | #N/A | #N/A | #N/A | #N/A | #N/A | #N/A | #N/A | #N/A | #N/A | #N/A | #N/A | #N/A | #N/A | #N/A | #N/A | #N/A | #N/A
| #N/A | #N/A | #N/A | #N/A | #N/A | #N/A | #N/A | #N/A | #N/A | #N/A | #N/A | #N/A | #N/A | #N/A | #N/A | #N/A | #N/A | #N/A | #N/A | #N/A | #N/A | #N/A | #N/A | #N/A | #N/A | #N/A | #N/A | #N/A | #N/A | #N/A | #N/A | #N/A | #N/A | #N/A | #N/A | #N/A | #N/A | #N/A | #N/A | #N/A | #N/A | #N/A | #N/A | #N/A | #N/A
| #N/A | #N/A | #N/A | #N/A | #N/A | #N/A | #N/A | #N/A | #N/A | #N/A | #N/A | #N/A | #N/A | #N/A | #N/A | #N/A | #N/A | #N/A | #N/A | #N/A | #N/A | #N/A | #N/A | #N/A | #N/A | #N/A | #N/A | #N/A | #N/A | #N/A | #N/A | #N/A | #N/A | #N/A | #N/A | #N/A | #N/A | #N/A | #N/A | #N/A | #N/A | #N/A | #N/A | #N/A | #N/A
| #N/A | #N/A | #N/A | #N/A | #N/A | #N/A | #N/A | #N/A | #N/A | #N/A | #N/A | #N/A | #N/A | #N/A | #N/A | #N/A | #N/A | #N/A | #N/A | #N/A | #N/A | #N/A | #N/A | #N/A | #N/A | #N/A | #N/A | #N/A | #N/A | #N/A | #N/A | #N/A | #N/A | #N/A | #N/A | #N/A | #N/A | #N/A | #N/A | #N/A | #N/A | #N/A | #N/A | #N/A | #N/A
| #N/A | #N/A | #N/A | #N/A | #N/A | #N/A | #N/A | #N/A | #N/A | #N/A | #N/A | #N/A | #N/A | #N/A | #N/A | #N/A | #N/A | #N/A | #N/A | #N/A | #N/A | #N/A | #N/A | #N/A | #N/A | #N/A | #N/A | #N/A | #N/A | #N/A | #N/A | #N/A | #N/A | #N/A | #N/A | #N/A | #N/A | #N/A | #N/A | #N/A | #N/A | #N/A | #N/A | #N/A | #N/A
| #N/A | #N/A | #N/A | #N/A | #N/A | #N/A | #N/A | #N/A | #N/A | #N/A | #N/A | #N/A | #N/A | #N/A | #N/A | #N/A | #N/A | #N/A | #N/A | #N/A | #N/A | #N/A | #N/A | #N/A | #N/A | #N/A | #N/A | #N/A | #N/A | #N/A | #N/A | #N/A | #N/A | #N/A | #N/A | #N/A | #N/A | #N/A | #N/A | #N/A | #N/A | #N/A | #N/A | #N/A | #N/A
| #N/A | #N/A | #N/A | #N/A | #N/A | #N/A | #N/A | #N/A | #N/A | #N/A | #N/A | #N/A | #N/A | #N/A | #N/A | #N/A | #N/A | #N/A | #N/A | #N/A | #N/A | #N/A | #N/A | #N/A | #N/A | #N/A | #N/A | #N/A | #N/A | #N/A | #N/A | #N/A | #N/A | #N/A | #N/A | #N/A | #N/A | #N/A | #N/A | #N/A | #N/A | #N/A | #N/A | #N/A | #N/A
| #N/A | #N/A | #N/A | #N/A | #N/A | #N/A | #N/A | #N/A | #N/A | #N/A | #N/A | #N/A | #N/A | #N/A | #N/A | #N/A | #N/A | #N/A | #N/A | #N/A | #N/A | #N/A | #N/A | #N/A | #N/A | #N/A | #N/A | #N/A | #N/A | #N/A | #N/A | #N/A | #N/A | #N/A | #N/A | #N/A | #N/A | #N/A | #N/A | #N/A | #N/A | #N/A | #N/A | #N/A | #N/A
| #N/A | #N/A | #N/A | #N/A | #N/A | #N/A | #N/A | #N/A | #N/A | #N/A | #N/A | #N/A | #N/A | #N/A | #N/A | #N/A | #N/A | #N/A | #N/A | #N/A | #N/A | #N/A | #N/A | #N/A | #N/A | #N/A | #N/A | #N/A | #N/A | #N/A | #N/A | #N/A | #N/A | #N/A | #N/A | #N/A | #N/A | #N/A | #N/A | #N/A | #N/A | #N/A | #N/A | #N/A | #N/A
| #N/A | #N/A | #N/A | #N/A | #N/A | #N/A | #N/A | #N/A | #N/A | #N/A | #N/A | #N/A | #N/A | #N/A | #N/A | #N/A | #N/A | #N/A | #N/A | #N/A | #N/A | #N/A | #N/A | #N/A | #N/A | #N/A | #N/A | #N/A | #N/A | #N/A | #N/A | #N/A | #N/A | #N/A | #N/A | #N/A | #N/A | #N/A | #N/A | #N/A | #N/A | #N/A | #N/A | #N/A | #N/A
| #N/A | #N/A | #N/A | #N/A | #N/A | #N/A | #N/A | #N/A | #N/A | #N/A | #N/A | #N/A | #N/A | #N/A | #N/A | #N/A | #N/A | #N/A | #N/A | #N/A | #N/A | #N/A | #N/A | #N/A | #N/A | #N/A | #N/A | #N/A | #N/A | #N/A | #N/A | #N/A | #N/A | #N/A | #N/A | #N/A | #N/A | #N/A | #N/A | #N/A | #N/A | #N/A | #N/A | #N/A | #N/A
| #N/A | #N/A | #N/A | #N/A | #N/A | #N/A | #N/A | #N/A | #N/A | #N/A | #N/A | #N/A | #N/A | #N/A | #N/A | #N/A | #N/A | #N/A | #N/A | #N/A | #N/A | #N/A | #N/A | #N/A | #N/A | #N/A | #N/A | #N/A | #N/A | #N/A | #N/A | #N/A | #N/A | #N/A | #N/A | #N/A | #N/A | #N/A | #N/A | #N/A | #N/A | #N/A | #N/A | #N/A | #N/A
| #N/A | #N/A | #N/A | #N/A | #N/A | #N/A | #N/A | #N/A | #N/A | #N/A | #N/A | #N/A | #N/A | #N/A | #N/A | #N/A | #N/A | #N/A | #N/A | #N/A | #N/A | #N/A | #N/A | #N/A | #N/A | #N/A | #N/A | #N/A | #N/A | #N/A | #N/A | #N/A | #N/A | #N/A | #N/A | #N/A | #N/A | #N/A | #N/A | #N/A | #N/A | #N/A | #N/A | #N/A | #N/A
| #N/A | #N/A | #N/A | #N/A | #N/A | #N/A | #N/A | #N/A | #N/A | #N/A | #N/A | #N/A | #N/A | #N/A | #N/A | #N/A | #N/A | #N/A | #N/A | #N/A | #N/A | #N/A | #N/A | #N/A | #N/A | #N/A | #N/A | #N/A | #N/A | #N/A | #N/A | #N/A | #N/A | #N/A | #N/A | #N/A | #N/A | #N/A | #N/A | #N/A | #N/A | #N/A | #N/A | #N/A | #N/A
| #N/A | #N/A | #N/A | #N/A | #N/A | #N/A | #N/A | #N/A | #N/A | #N/A | #N/A | #N/A | #N/A | #N/A | #N/A | #N/A | #N/A | #N/A | #N/A | #N/A | #N/A | #N/A | #N/A | #N/A | #N/A | #N/A | #N/A | #N/A | #N/A | #N/A | #N/A | #N/A | #N/A | #N/A | #N/A | #N/A | #N/A | #N/A | #N/A | #N/A | #N/A | #N/A | #N/A | #N/A | #N/A
| #N/A | #N/A | #N/A | #N/A | #N/A | #N/A | #N/A | #N/A | #N/A | #N/A | #N/A | #N/A | #N/A | #N/A | #N/A | #N/A | #N/A | #N/A | #N/A | #N/A | #N/A | #N/A | #N/A | #N/A | #N/A | #N/A | #N/A | #N/A | #N/A | #N/A | #N/A | #N/A | #N/A | #N/A | #N/A | #N/A | #N/A | #N/A | #N/A | #N/A | #N/A | #N/A | #N/A | #N/A | #N/A
| #N/A | #N/A | #N/A | #N/A | #N/A | #N/A | #N/A | #N/A | #N/A | #N/A | #N/A | #N/A | #N/A | #N/A | #N/A | #N/A | #N/A | #N/A | #N/A | #N/A | #N/A | #N/A | #N/A | #N/A | #N/A | #N/A | #N/A | #N/A | #N/A | #N/A | #N/A | #N/A | #N/A | #N/A | #N/A | #N/A | #N/A | #N/A | #N/A | #N/A | #N/A | #N/A | #N/A | #N/A | #N/A
| #N/A | #N/A | #N/A | #N/A | #N/A | #N/A | #N/A | #N/A | #N/A | #N/A | #N/A | #N/A | #N/A | #N/A | #N/A | #N/A | #N/A | #N/A | #N/A | #N/A | #N/A | #N/A | #N/A | #N/A | #N/A | #N/A | #N/A | #N/A | #N/A | #N/A | #N/A | #N/A | #N/A | #N/A | #N/A | #N/A | #N/A | #N/A | #N/A | #N/A | #N/A | #N/A | #N/A | #N/A | #N/A
| #N/A | #N/A | #N/A | #N/A | #N/A | #N/A | #N/A | #N/A | #N/A | #N/A | #N/A | #N/A | #N/A | #N/A | #N/A | #N/A | #N/A | #N/A | #N/A | #N/A | #N/A | #N/A | #N/A | #N/A | #N/A | #N/A | #N/A | #N/A | #N/A | #N/A | #N/A | #N/A | #N/A | #N/A | #N/A | #N/A | #N/A | #N/A | #N/A | #N/A | #N/A | #N/A | #N/A | #N/A | #N/A
| #N/A | #N/A | #N/A | #N/A | #N/A | #N/A | #N/A | #N/A | #N/A | #N/A | #N/A | #N/A | #N/A | #N/A | #N/A | #N/A | #N/A | #N/A | #N/A | #N/A | #N/A | #N/A | #N/A | #N/A | #N/A | #N/A | #N/A | #N/A | #N/A | #N/A | #N/A | #N/A | #N/A | #N/A | #N/A | #N/A | #N/A | #N/A | #N/A | #N/A | #N/A | #N/A | #N/A | #N/A | #N/A
| #N/A | #N/A | #N/A | #N/A | #N/A | #N/A | #N/A | #N/A | #N/A | #N/A | #N/A | #N/A | #N/A | #N/A | #N/A | #N/A | #N/A | #N/A | #N/A | #N/A | #N/A | #N/A | #N/A | #N/A | #N/A | #N/A | #N/A | #N/A | #N/A | #N/A | #N/A | #N/A | #N/A | #N/A | #N/A | #N/A | #N/A | #N/A | #N/A | #N/A | #N/A | #N/A | #N/A | #N/A | #N/A
| #N/A | #N/A | #N/A | #N/A | #N/A | #N/A | #N/A | #N/A | #N/A | #N/A | #N/A | #N/A | #N/A | #N/A | #N/A | #N/A | #N/A | #N/A | #N/A | #N/A | #N/A | #N/A | #N/A | #N/A | #N/A | #N/A | #N/A | #N/A | #N/A | #N/A | #N/A | #N/A | #N/A | #N/A | #N/A | #N/A | #N/A | #N/A | #N/A | #N/A | #N/A | #N/A | #N/A | #N/A | #N/A
| #N/A | #N/A | #N/A | #N/A | #N/A | #N/A | #N/A | #N/A | #N/A | #N/A | #N/A | #N/A | #N/A | #N/A | #N/A | #N/A | #N/A | #N/A | #N/A | #N/A | #N/A | #N/A | #N/A | #N/A | #N/A | #N/A | #N/A | #N/A | #N/A | #N/A | #N/A | #N/A | #N/A | #N/A | #N/A | #N/A | #N/A | #N/A | #N/A | #N/A | #N/A | #N/A | #N/A | #N/A | #N/A
| #N/A | #N/A | #N/A | #N/A | #N/A | #N/A | #N/A | #N/A | #N/A | #N/A | #N/A | #N/A | #N/A | #N/A | #N/A | #N/A | #N/A | #N/A | #N/A | #N/A | #N/A | #N/A | #N/A | #N/A | #N/A | #N/A | #N/A | #N/A | #N/A | #N/A | #N/A | #N/A | #N/A | #N/A | #N/A | #N/A | #N/A | #N/A | #N/A | #N/A | #N/A | #N/A | #N/A | #N/A | #N/A
| #N/A | #N/A | #N/A | #N/A | #N/A | #N/A | #N/A | #N/A | #N/A | #N/A | #N/A | #N/A | #N/A | #N/A | #N/A | #N/A | #N/A | #N/A | #N/A | #N/A | #N/A | #N/A | #N/A | #N/A | #N/A | #N/A | #N/A | #N/A | #N/A | #N/A | #N/A | #N/A | #N/A | #N/A | #N/A | #N/A | #N/A | #N/A | #N/A | #N/A | #N/A | #N/A | #N/A | #N/A | #N/A
| #N/A | #N/A | #N/A | #N/A | #N/A | #N/A | #N/A | #N/A | #N/A | #N/A | #N/A | #N/A | #N/A | #N/A | #N/A | #N/A | #N/A | #N/A | #N/A | #N/A | #N/A | #N/A | #N/A | #N/A | #N/A | #N/A | #N/A | #N/A | #N/A | #N/A | #N/A | #N/A | #N/A | #N/A | #N/A | #N/A | #N/A | #N/A | #N/A | #N/A | #N/A | #N/A | #N/A | #N/A | #N/A
| #N/A | #N/A | #N/A | #N/A | #N/A | #N/A | #N/A | #N/A | #N/A | #N/A | #N/A | #N/A | #N/A | #N/A | #N/A | #N/A | #N/A | #N/A | #N/A | #N/A | #N/A | #N/A | #N/A | #N/A | #N/A | #N/A | #N/A | #N/A | #N/A | #N/A | #N/A | #N/A | #N/A | #N/A | #N/A | #N/A | #N/A | #N/A | #N/A | #N/A | #N/A | #N/A | #N/A | #N/A | #N/A
| #N/A | #N/A | #N/A | #N/A | #N/A | #N/A | #N/A | #N/A | #N/A | #N/A | #N/A | #N/A | #N/A | #N/A | #N/A | #N/A | #N/A | #N/A | #N/A | #N/A | #N/A | #N/A | #N/A | #N/A | #N/A | #N/A | #N/A | #N/A | #N/A | #N/A | #N/A | #N/A | #N/A | #N/A | #N/A | #N/A | #N/A | #N/A | #N/A | #N/A | #N/A | #N/A | #N/A | #N/A | #N/A
| #N/A | #N/A | #N/A | #N/A | #N/A | #N/A | #N/A | #N/A | #N/A | #N/A | #N/A | #N/A | #N/A | #N/A | #N/A | #N/A | #N/A | #N/A | #N/A | #N/A | #N/A | #N/A | #N/A | #N/A | #N/A | #N/A | #N/A | #N/A | #N/A | #N/A | #N/A | #N/A | #N/A | #N/A | #N/A | #N/A | #N/A | #N/A | #N/A | #N/A | #N/A | #N/A | #N/A | #N/A | #N/A
| #N/A | #N/A | #N/A | #N/A | #N/A | #N/A | #N/A | #N/A | #N/A | #N/A | #N/A | #N/A | #N/A | #N/A | #N/A | #N/A | #N/A | #N/A | #N/A | #N/A | #N/A | #N/A | #N/A | #N/A | #N/A | #N/A | #N/A | #N/A | #N/A | #N/A | #N/A | #N/A | #N/A | #N/A | #N/A | #N/A | #N/A | #N/A | #N/A | #N/A | #N/A | #N/A | #N/A | #N/A | #N/A
| #N/A | #N/A | #N/A | #N/A | #N/A | #N/A | #N/A | #N/A | #N/A | #N/A | #N/A | #N/A | #N/A | #N/A | #N/A | #N/A | #N/A | #N/A | #N/A | #N/A | #N/A | #N/A | #N/A | #N/A | #N/A | #N/A | #N/A | #N/A | #N/A | #N/A | #N/A | #N/A | #N/A | #N/A | #N/A | #N/A | #N/A | #N/A | #N/A | #N/A | #N/A | #N/A | #N/A | #N/A | #N/A
| #N/A | #N/A | #N/A | #N/A | #N/A | #N/A | #N/A | #N/A | #N/A | #N/A | #N/A | #N/A | #N/A | #N/A | #N/A | #N/A | #N/A | #N/A | #N/A | #N/A | #N/A | #N/A | #N/A | #N/A | #N/A | #N/A | #N/A | #N/A | #N/A | #N/A | #N/A | #N/A | #N/A | #N/A | #N/A | #N/A | #N/A | #N/A | #N/A | #N/A | #N/A | #N/A | #N/A | #N/A | #N/A
| #N/A | #N/A | #N/A | #N/A | #N/A | #N/A | #N/A | #N/A | #N/A | #N/A | #N/A | #N/A | #N/A | #N/A | #N/A | #N/A | #N/A | #N/A | #N/A | #N/A | #N/A | #N/A | #N/A | #N/A | #N/A | #N/A | #N/A | #N/A | #N/A | #N/A | #N/A | #N/A | #N/A | #N/A | #N/A | #N/A | #N/A | #N/A | #N/A | #N/A | #N/A | #N/A | #N/A | #N/A | #N/A
| #N/A | #N/A | #N/A | #N/A | #N/A | #N/A | #N/A | #N/A | #N/A | #N/A | #N/A | #N/A | #N/A | #N/A | #N/A | #N/A | #N/A | #N/A | #N/A | #N/A | #N/A | #N/A | #N/A | #N/A | #N/A | #N/A | #N/A | #N/A | #N/A | #N/A | #N/A | #N/A | #N/A | #N/A | #N/A | #N/A | #N/A | #N/A | #N/A | #N/A | #N/A | #N/A | #N/A | #N/A | #N/A
| #N/A | #N/A | #N/A | #N/A | #N/A | #N/A | #N/A | #N/A | #N/A | #N/A | #N/A | #N/A | #N/A | #N/A | #N/A | #N/A | #N/A | #N/A | #N/A | #N/A | #N/A | #N/A | #N/A | #N/A | #N/A | #N/A | #N/A | #N/A | #N/A | #N/A | #N/A | #N/A | #N/A | #N/A | #N/A | #N/A | #N/A | #N/A | #N/A | #N/A | #N/A | #N/A | #N/A | #N/A | #N/A
| #N/A | #N/A | #N/A | #N/A | #N/A | #N/A | #N/A | #N/A | #N/A | #N/A | #N/A | #N/A | #N/A | #N/A | #N/A | #N/A | #N/A | #N/A | #N/A | #N/A | #N/A | #N/A | #N/A | #N/A | #N/A | #N/A | #N/A | #N/A | #N/A | #N/A | #N/A | #N/A | #N/A | #N/A | #N/A | #N/A | #N/A | #N/A | #N/A | #N/A | #N/A | #N/A | #N/A | #N/A | #N/A
| #N/A | #N/A | #N/A | #N/A | #N/A | #N/A | #N/A | #N/A | #N/A | #N/A | #N/A | #N/A | #N/A | #N/A | #N/A | #N/A | #N/A | #N/A | #N/A | #N/A | #N/A | #N/A | #N/A | #N/A | #N/A | #N/A | #N/A | #N/A | #N/A | #N/A | #N/A | #N/A | #N/A | #N/A | #N/A | #N/A | #N/A | #N/A | #N/A | #N/A | #N/A | #N/A | #N/A | #N/A | #N/A
| #N/A | #N/A | #N/A | #N/A | #N/A | #N/A | #N/A | #N/A | #N/A | #N/A | #N/A | #N/A | #N/A | #N/A | #N/A | #N/A | #N/A | #N/A | #N/A | #N/A | #N/A | #N/A | #N/A | #N/A | #N/A | #N/A | #N/A | #N/A | #N/A | #N/A | #N/A | #N/A | #N/A | #N/A | #N/A | #N/A | #N/A | #N/A | #N/A | #N/A | #N/A | #N/A | #N/A | #N/A | #N/A
| #N/A | #N/A | #N/A | #N/A | #N/A | #N/A | #N/A | #N/A | #N/A | #N/A | #N/A | #N/A | #N/A | #N/A | #N/A | #N/A | #N/A | #N/A | #N/A | #N/A | #N/A | #N/A | #N/A | #N/A | #N/A | #N/A | #N/A | #N/A | #N/A | #N/A | #N/A | #N/A | #N/A | #N/A | #N/A | #N/A | #N/A | #N/A | #N/A | #N/A | #N/A | #N/A | #N/A | #N/A | #N/A
| #N/A | #N/A | #N/A | #N/A | #N/A | #N/A | #N/A | #N/A | #N/A | #N/A | #N/A | #N/A | #N/A | #N/A | #N/A | #N/A | #N/A | #N/A | #N/A | #N/A | #N/A | #N/A | #N/A | #N/A | #N/A | #N/A | #N/A | #N/A | #N/A | #N/A | #N/A | #N/A | #N/A | #N/A | #N/A | #N/A | #N/A | #N/A | #N/A | #N/A | #N/A | #N/A | #N/A | #N/A | #N/A
| #N/A | #N/A | #N/A | #N/A | #N/A | #N/A | #N/A | #N/A | #N/A | #N/A | #N/A | #N/A | #N/A | #N/A | #N/A | #N/A | #N/A | #N/A | #N/A | #N/A | #N/A | #N/A | #N/A | #N/A | #N/A | #N/A | #N/A | #N/A | #N/A | #N/A | #N/A | #N/A | #N/A | #N/A | #N/A | #N/A | #N/A | #N/A | #N/A | #N/A | #N/A | #N/A | #N/A | #N/A | #N/A
| #N/A | #N/A | #N/A | #N/A | #N/A | #N/A | #N/A | #N/A | #N/A | #N/A | #N/A | #N/A | #N/A | #N/A | #N/A | #N/A | #N/A | #N/A | #N/A | #N/A | #N/A | #N/A | #N/A | #N/A | #N/A | #N/A | #N/A | #N/A | #N/A | #N/A | #N/A | #N/A | #N/A | #N/A | #N/A | #N/A | #N/A | #N/A | #N/A | #N/A | #N/A | #N/A | #N/A | #N/A | #N/A
| #N/A | #N/A | #N/A | #N/A | #N/A | #N/A | #N/A | #N/A | #N/A | #N/A | #N/A | #N/A | #N/A | #N/A | #N/A | #N/A | #N/A | #N/A | #N/A | #N/A | #N/A | #N/A | #N/A | #N/A | #N/A | #N/A | #N/A | #N/A | #N/A | #N/A | #N/A | #N/A | #N/A | #N/A | #N/A | #N/A | #N/A | #N/A | #N/A | #N/A | #N/A | #N/A | #N/A | #N/A | #N/A
| #N/A | #N/A | #N/A | #N/A | #N/A | #N/A | #N/A | #N/A | #N/A | #N/A | #N/A | #N/A | #N/A | #N/A | #N/A | #N/A | #N/A | #N/A | #N/A | #N/A | #N/A | #N/A | #N/A | #N/A | #N/A | #N/A | #N/A | #N/A | #N/A | #N/A | #N/A | #N/A | #N/A | #N/A | #N/A | #N/A | #N/A | #N/A | #N/A | #N/A | #N/A | #N/A | #N/A | #N/A | #N/A
| #N/A | #N/A | #N/A | #N/A | #N/A | #N/A | #N/A | #N/A | #N/A | #N/A | #N/A | #N/A | #N/A | #N/A | #N/A | #N/A | #N/A | #N/A | #N/A | #N/A | #N/A | #N/A | #N/A | #N/A | #N/A | #N/A | #N/A | #N/A | #N/A | #N/A | #N/A | #N/A | #N/A | #N/A | #N/A | #N/A | #N/A | #N/A | #N/A | #N/A | #N/A | #N/A | #N/A | #N/A | #N/A
| #N/A | #N/A | #N/A | #N/A | #N/A | #N/A | #N/A | #N/A | #N/A | #N/A | #N/A | #N/A | #N/A | #N/A | #N/A | #N/A | #N/A | #N/A | #N/A | #N/A | #N/A | #N/A | #N/A | #N/A | #N/A | #N/A | #N/A | #N/A | #N/A | #N/A | #N/A | #N/A | #N/A | #N/A | #N/A | #N/A | #N/A | #N/A | #N/A | #N/A | #N/A | #N/A | #N/A | #N/A | #N/A
| #N/A | #N/A | #N/A | #N/A | #N/A | #N/A | #N/A | #N/A | #N/A | #N/A | #N/A | #N/A | #N/A | #N/A | #N/A | #N/A | #N/A | #N/A | #N/A | #N/A | #N/A | #N/A | #N/A | #N/A | #N/A | #N/A | #N/A | #N/A | #N/A | #N/A | #N/A | #N/A | #N/A | #N/A | #N/A | #N/A | #N/A | #N/A | #N/A | #N/A | #N/A | #N/A | #N/A | #N/A | #N/A
| #N/A | #N/A | #N/A | #N/A | #N/A | #N/A | #N/A | #N/A | #N/A | #N/A | #N/A | #N/A | #N/A | #N/A | #N/A | #N/A | #N/A | #N/A | #N/A | #N/A | #N/A | #N/A | #N/A | #N/A | #N/A | #N/A | #N/A | #N/A | #N/A | #N/A | #N/A | #N/A | #N/A | #N/A | #N/A | #N/A | #N/A | #N/A | #N/A | #N/A | #N/A | #N/A | #N/A | #N/A | #N/A
| #N/A | #N/A | #N/A | #N/A | #N/A | #N/A | #N/A | #N/A | #N/A | #N/A | #N/A | #N/A | #N/A | #N/A | #N/A | #N/A | #N/A | #N/A | #N/A | #N/A | #N/A | #N/A | #N/A | #N/A | #N/A | #N/A | #N/A | #N/A | #N/A | #N/A | #N/A | #N/A | #N/A | #N/A | #N/A | #N/A | #N/A | #N/A | #N/A | #N/A | #N/A | #N/A | #N/A | #N/A | #N/A
| #N/A | #N/A | #N/A | #N/A | #N/A | #N/A | #N/A | #N/A | #N/A | #N/A | #N/A | #N/A | #N/A | #N/A | #N/A | #N/A | #N/A | #N/A | #N/A | #N/A | #N/A | #N/A | #N/A | #N/A | #N/A | #N/A | #N/A | #N/A | #N/A | #N/A | #N/A | #N/A | #N/A | #N/A | #N/A | #N/A | #N/A | #N/A | #N/A | #N/A | #N/A | #N/A | #N/A | #N/A | #N/A
| #N/A | #N/A | #N/A | #N/A | #N/A | #N/A | #N/A | #N/A | #N/A | #N/A | #N/A | #N/A | #N/A | #N/A | #N/A | #N/A | #N/A | #N/A | #N/A | #N/A | #N/A | #N/A | #N/A | #N/A | #N/A | #N/A | #N/A | #N/A | #N/A | #N/A | #N/A | #N/A | #N/A | #N/A | #N/A | #N/A | #N/A | #N/A | #N/A | #N/A | #N/A | #N/A | #N/A | #N/A | #N/A
| #N/A | #N/A | #N/A | #N/A | #N/A | #N/A | #N/A | #N/A | #N/A | #N/A | #N/A | #N/A | #N/A | #N/A | #N/A | #N/A | #N/A | #N/A | #N/A | #N/A | #N/A | #N/A | #N/A | #N/A | #N/A | #N/A | #N/A | #N/A | #N/A | #N/A | #N/A | #N/A | #N/A | #N/A | #N/A | #N/A | #N/A | #N/A | #N/A | #N/A | #N/A | #N/A | #N/A | #N/A | #N/A
| #N/A | #N/A | #N/A | #N/A | #N/A | #N/A | #N/A | #N/A | #N/A | #N/A | #N/A | #N/A | #N/A | #N/A | #N/A | #N/A | #N/A | #N/A | #N/A | #N/A | #N/A | #N/A | #N/A | #N/A | #N/A | #N/A | #N/A | #N/A | #N/A | #N/A | #N/A | #N/A | #N/A | #N/A | #N/A | #N/A | #N/A | #N/A | #N/A | #N/A | #N/A | #N/A | #N/A | #N/A | #N/A
| #N/A | #N/A | #N/A | #N/A | #N/A | #N/A | #N/A | #N/A | #N/A | #N/A | #N/A | #N/A | #N/A | #N/A | #N/A | #N/A | #N/A | #N/A | #N/A | #N/A | #N/A | #N/A | #N/A | #N/A | #N/A | #N/A | #N/A | #N/A | #N/A | #N/A | #N/A | #N/A | #N/A | #N/A | #N/A | #N/A | #N/A | #N/A | #N/A | #N/A | #N/A | #N/A | #N/A | #N/A | #N/A
| #N/A | #N/A | #N/A | #N/A | #N/A | #N/A | #N/A | #N/A | #N/A | #N/A | #N/A | #N/A | #N/A | #N/A | #N/A | #N/A | #N/A | #N/A | #N/A | #N/A | #N/A | #N/A | #N/A | #N/A | #N/A | #N/A | #N/A | #N/A | #N/A | #N/A | #N/A | #N/A | #N/A | #N/A | #N/A | #N/A | #N/A | #N/A | #N/A | #N/A | #N/A | #N/A | #N/A | #N/A | #N/A
| #N/A | #N/A | #N/A | #N/A | #N/A | #N/A | #N/A | #N/A | #N/A | #N/A | #N/A | #N/A | #N/A | #N/A | #N/A | #N/A | #N/A | #N/A | #N/A | #N/A | #N/A | #N/A | #N/A | #N/A | #N/A | #N/A | #N/A | #N/A | #N/A | #N/A | #N/A | #N/A | #N/A | #N/A | #N/A | #N/A | #N/A | #N/A | #N/A | #N/A | #N/A | #N/A | #N/A | #N/A | #N/A
| #N/A | #N/A | #N/A | #N/A | #N/A | #N/A | #N/A | #N/A | #N/A | #N/A | #N/A | #N/A | #N/A | #N/A | #N/A | #N/A | #N/A | #N/A | #N/A | #N/A | #N/A | #N/A | #N/A | #N/A | #N/A | #N/A | #N/A | #N/A | #N/A | #N/A | #N/A | #N/A | #N/A | #N/A | #N/A | #N/A | #N/A | #N/A | #N/A | #N/A | #N/A | #N/A | #N/A | #N/A | #N/A
| #N/A | #N/A | #N/A | #N/A | #N/A | #N/A | #N/A | #N/A | #N/A | #N/A | #N/A | #N/A | #N/A | #N/A | #N/A | #N/A | #N/A | #N/A | #N/A | #N/A | #N/A | #N/A | #N/A | #N/A | #N/A | #N/A | #N/A | #N/A | #N/A | #N/A | #N/A | #N/A | #N/A | #N/A | #N/A | #N/A | #N/A | #N/A | #N/A | #N/A | #N/A | #N/A | #N/A | #N/A | #N/A
| #N/A | #N/A | #N/A | #N/A | #N/A | #N/A | #N/A | #N/A | #N/A | #N/A | #N/A | #N/A | #N/A | #N/A | #N/A | #N/A | #N/A | #N/A | #N/A | #N/A | #N/A | #N/A | #N/A | #N/A | #N/A | #N/A | #N/A | #N/A | #N/A | #N/A | #N/A | #N/A | #N/A | #N/A | #N/A | #N/A | #N/A | #N/A | #N/A | #N/A | #N/A | #N/A | #N/A | #N/A | #N/A
| #N/A | #N/A | #N/A | #N/A | #N/A | #N/A | #N/A | #N/A | #N/A | #N/A | #N/A | #N/A | #N/A | #N/A | #N/A | #N/A | #N/A | #N/A | #N/A | #N/A | #N/A | #N/A | #N/A | #N/A | #N/A | #N/A | #N/A | #N/A | #N/A | #N/A | #N/A | #N/A | #N/A | #N/A | #N/A | #N/A | #N/A | #N/A | #N/A | #N/A | #N/A | #N/A | #N/A | #N/A | #N/A
| #N/A | #N/A | #N/A | #N/A | #N/A | #N/A | #N/A | #N/A | #N/A | #N/A | #N/A | #N/A | #N/A | #N/A | #N/A | #N/A | #N/A | #N/A | #N/A | #N/A | #N/A | #N/A | #N/A | #N/A | #N/A | #N/A | #N/A | #N/A | #N/A | #N/A | #N/A | #N/A | #N/A | #N/A | #N/A | #N/A | #N/A | #N/A | #N/A | #N/A | #N/A | #N/A | #N/A | #N/A | #N/A
| #N/A | #N/A | #N/A | #N/A | #N/A | #N/A | #N/A | #N/A | #N/A | #N/A | #N/A | #N/A | #N/A | #N/A | #N/A | #N/A | #N/A | #N/A | #N/A | #N/A | #N/A | #N/A | #N/A | #N/A | #N/A | #N/A | #N/A | #N/A | #N/A | #N/A | #N/A | #N/A | #N/A | #N/A | #N/A | #N/A | #N/A | #N/A | #N/A | #N/A | #N/A | #N/A | #N/A | #N/A | #N/A
| #N/A | #N/A | #N/A | #N/A | #N/A | #N/A | #N/A | #N/A | #N/A | #N/A | #N/A | #N/A | #N/A | #N/A | #N/A | #N/A | #N/A | #N/A | #N/A | #N/A | #N/A | #N/A | #N/A | #N/A | #N/A | #N/A | #N/A | #N/A | #N/A | #N/A | #N/A | #N/A | #N/A | #N/A | #N/A | #N/A | #N/A | #N/A | #N/A | #N/A | #N/A | #N/A | #N/A | #N/A | #N/A
| #N/A | #N/A | #N/A | #N/A | #N/A | #N/A | #N/A | #N/A | #N/A | #N/A | #N/A | #N/A | #N/A | #N/A | #N/A | #N/A | #N/A | #N/A | #N/A | #N/A | #N/A | #N/A | #N/A | #N/A | #N/A | #N/A | #N/A | #N/A | #N/A | #N/A | #N/A | #N/A | #N/A | #N/A | #N/A | #N/A | #N/A | #N/A | #N/A | #N/A | #N/A | #N/A | #N/A | #N/A | #N/A
| #N/A | #N/A | #N/A | #N/A | #N/A | #N/A | #N/A | #N/A | #N/A | #N/A | #N/A | #N/A | #N/A | #N/A | #N/A | #N/A | #N/A | #N/A | #N/A | #N/A | #N/A | #N/A | #N/A | #N/A | #N/A | #N/A | #N/A | #N/A | #N/A | #N/A | #N/A | #N/A | #N/A | #N/A | #N/A | #N/A | #N/A | #N/A | #N/A | #N/A | #N/A | #N/A | #N/A | #N/A | #N/A
| #N/A | #N/A | #N/A | #N/A | #N/A | #N/A | #N/A | #N/A | #N/A | #N/A | #N/A | #N/A | #N/A | #N/A | #N/A | #N/A | #N/A | #N/A | #N/A | #N/A | #N/A | #N/A | #N/A | #N/A | #N/A | #N/A | #N/A | #N/A | #N/A | #N/A | #N/A | #N/A | #N/A | #N/A | #N/A | #N/A | #N/A | #N/A | #N/A | #N/A | #N/A | #N/A | #N/A | #N/A | #N/A
| #N/A | #N/A | #N/A | #N/A | #N/A | #N/A | #N/A | #N/A | #N/A | #N/A | #N/A | #N/A | #N/A | #N/A | #N/A | #N/A | #N/A | #N/A | #N/A | #N/A | #N/A | #N/A | #N/A | #N/A | #N/A | #N/A | #N/A | #N/A | #N/A | #N/A | #N/A | #N/A | #N/A | #N/A | #N/A | #N/A | #N/A | #N/A | #N/A | #N/A | #N/A | #N/A | #N/A | #N/A | #N/A
| #N/A | #N/A | #N/A | #N/A | #N/A | #N/A | #N/A | #N/A | #N/A | #N/A | #N/A | #N/A | #N/A | #N/A | #N/A | #N/A | #N/A | #N/A | #N/A | #N/A | #N/A | #N/A | #N/A | #N/A | #N/A | #N/A | #N/A | #N/A | #N/A | #N/A | #N/A | #N/A | #N/A | #N/A | #N/A | #N/A | #N/A | #N/A | #N/A | #N/A | #N/A | #N/A | #N/A | #N/A | #N/A
| #N/A | #N/A | #N/A | #N/A | #N/A | #N/A | #N/A | #N/A | #N/A | #N/A | #N/A | #N/A | #N/A | #N/A | #N/A | #N/A | #N/A | #N/A | #N/A | #N/A | #N/A | #N/A | #N/A | #N/A | #N/A | #N/A | #N/A | #N/A | #N/A | #N/A | #N/A | #N/A | #N/A | #N/A | #N/A | #N/A | #N/A | #N/A | #N/A | #N/A | #N/A | #N/A | #N/A | #N/A | #N/A
| #N/A | #N/A | #N/A | #N/A | #N/A | #N/A | #N/A | #N/A | #N/A | #N/A | #N/A | #N/A | #N/A | #N/A | #N/A | #N/A | #N/A | #N/A | #N/A | #N/A | #N/A | #N/A | #N/A | #N/A | #N/A | #N/A | #N/A | #N/A | #N/A | #N/A | #N/A | #N/A | #N/A | #N/A | #N/A | #N/A | #N/A | #N/A | #N/A | #N/A | #N/A | #N/A | #N/A | #N/A | #N/A
| #N/A | #N/A | #N/A | #N/A | #N/A | #N/A | #N/A | #N/A | #N/A | #N/A | #N/A | #N/A | #N/A | #N/A | #N/A | #N/A | #N/A | #N/A | #N/A | #N/A | #N/A | #N/A | #N/A | #N/A | #N/A | #N/A | #N/A | #N/A | #N/A | #N/A | #N/A | #N/A | #N/A | #N/A | #N/A | #N/A | #N/A | #N/A | #N/A | #N/A | #N/A | #N/A | #N/A | #N/A | #N/A
| #N/A | #N/A | #N/A | #N/A | #N/A | #N/A | #N/A | #N/A | #N/A | #N/A | #N/A | #N/A | #N/A | #N/A | #N/A | #N/A | #N/A | #N/A | #N/A | #N/A | #N/A | #N/A | #N/A | #N/A | #N/A | #N/A | #N/A | #N/A | #N/A | #N/A | #N/A | #N/A | #N/A | #N/A | #N/A | #N/A | #N/A | #N/A | #N/A | #N/A | #N/A | #N/A | #N/A | #N/A | #N/A
| #N/A | #N/A | #N/A | #N/A | #N/A | #N/A | #N/A | #N/A | #N/A | #N/A | #N/A | #N/A | #N/A | #N/A | #N/A | #N/A | #N/A | #N/A | #N/A | #N/A | #N/A | #N/A | #N/A | #N/A | #N/A | #N/A | #N/A | #N/A | #N/A | #N/A | #N/A | #N/A | #N/A | #N/A | #N/A | #N/A | #N/A | #N/A | #N/A | #N/A | #N/A | #N/A | #N/A | #N/A | #N/A
| #N/A | #N/A | #N/A | #N/A | #N/A | #N/A | #N/A | #N/A | #N/A | #N/A | #N/A | #N/A | #N/A | #N/A | #N/A | #N/A | #N/A | #N/A | #N/A | #N/A | #N/A | #N/A | #N/A | #N/A | #N/A | #N/A | #N/A | #N/A | #N/A | #N/A | #N/A | #N/A | #N/A | #N/A | #N/A | #N/A | #N/A | #N/A | #N/A | #N/A | #N/A | #N/A | #N/A | #N/A | #N/A
| #N/A | #N/A | #N/A | #N/A | #N/A | #N/A | #N/A | #N/A | #N/A | #N/A | #N/A | #N/A | #N/A | #N/A | #N/A | #N/A | #N/A | #N/A | #N/A | #N/A | #N/A | #N/A | #N/A | #N/A | #N/A | #N/A | #N/A | #N/A | #N/A | #N/A | #N/A | #N/A | #N/A | #N/A | #N/A | #N/A | #N/A | #N/A | #N/A | #N/A | #N/A | #N/A | #N/A | #N/A | #N/A
| #N/A | #N/A | #N/A | #N/A | #N/A | #N/A | #N/A | #N/A | #N/A | #N/A | #N/A | #N/A | #N/A | #N/A | #N/A | #N/A | #N/A | #N/A | #N/A | #N/A | #N/A | #N/A | #N/A | #N/A | #N/A | #N/A | #N/A | #N/A | #N/A | #N/A | #N/A | #N/A | #N/A | #N/A | #N/A | #N/A | #N/A | #N/A | #N/A | #N/A | #N/A | #N/A | #N/A | #N/A | #N/A
| #N/A | #N/A | #N/A | #N/A | #N/A | #N/A | #N/A | #N/A | #N/A | #N/A | #N/A | #N/A | #N/A | #N/A | #N/A | #N/A | #N/A | #N/A | #N/A | #N/A | #N/A | #N/A | #N/A | #N/A | #N/A | #N/A | #N/A | #N/A | #N/A | #N/A | #N/A | #N/A | #N/A | #N/A | #N/A | #N/A | #N/A | #N/A | #N/A | #N/A | #N/A | #N/A | #N/A | #N/A | #N/A
| #N/A | #N/A | #N/A | #N/A | #N/A | #N/A | #N/A | #N/A | #N/A | #N/A | #N/A | #N/A | #N/A | #N/A | #N/A | #N/A | #N/A | #N/A | #N/A | #N/A | #N/A | #N/A | #N/A | #N/A | #N/A | #N/A | #N/A | #N/A | #N/A | #N/A | #N/A | #N/A | #N/A | #N/A | #N/A | #N/A | #N/A | #N/A | #N/A | #N/A | #N/A | #N/A | #N/A | #N/A | #N/A
| #N/A | #N/A | #N/A | #N/A | #N/A | #N/A | #N/A | #N/A | #N/A | #N/A | #N/A | #N/A | #N/A | #N/A | #N/A | #N/A | #N/A | #N/A | #N/A | #N/A | #N/A | #N/A | #N/A | #N/A | #N/A | #N/A | #N/A | #N/A | #N/A | #N/A | #N/A | #N/A | #N/A | #N/A | #N/A | #N/A | #N/A | #N/A | #N/A | #N/A | #N/A | #N/A | #N/A | #N/A | #N/A
| #N/A | #N/A | #N/A | #N/A | #N/A | #N/A | #N/A | #N/A | #N/A | #N/A | #N/A | #N/A | #N/A | #N/A | #N/A | #N/A | #N/A | #N/A | #N/A | #N/A | #N/A | #N/A | #N/A | #N/A | #N/A | #N/A | #N/A | #N/A | #N/A | #N/A | #N/A | #N/A | #N/A | #N/A | #N/A | #N/A | #N/A | #N/A | #N/A | #N/A | #N/A | #N/A | #N/A | #N/A | #N/A
| #N/A | #N/A | #N/A | #N/A | #N/A | #N/A | #N/A | #N/A | #N/A | #N/A | #N/A | #N/A | #N/A | #N/A | #N/A | #N/A | #N/A | #N/A | #N/A | #N/A | #N/A | #N/A | #N/A | #N/A | #N/A | #N/A | #N/A | #N/A | #N/A | #N/A | #N/A | #N/A | #N/A | #N/A | #N/A | #N/A | #N/A | #N/A | #N/A | #N/A | #N/A | #N/A | #N/A | #N/A | #N/A
| #N/A | #N/A | #N/A | #N/A | #N/A | #N/A | #N/A | #N/A | #N/A | #N/A | #N/A | #N/A | #N/A | #N/A | #N/A | #N/A | #N/A | #N/A | #N/A | #N/A | #N/A | #N/A | #N/A | #N/A | #N/A | #N/A | #N/A | #N/A | #N/A | #N/A | #N/A | #N/A | #N/A | #N/A | #N/A | #N/A | #N/A | #N/A | #N/A | #N/A | #N/A | #N/A | #N/A | #N/A | #N/A
| #N/A | #N/A | #N/A | #N/A | #N/A | #N/A | #N/A | #N/A | #N/A | #N/A | #N/A | #N/A | #N/A | #N/A | #N/A | #N/A | #N/A | #N/A | #N/A | #N/A | #N/A | #N/A | #N/A | #N/A | #N/A | #N/A | #N/A | #N/A | #N/A | #N/A | #N/A | #N/A | #N/A | #N/A | #N/A | #N/A | #N/A | #N/A | #N/A | #N/A | #N/A | #N/A | #N/A | #N/A | #N/A
| #N/A | #N/A | #N/A | #N/A | #N/A | #N/A | #N/A | #N/A | #N/A | #N/A | #N/A | #N/A | #N/A | #N/A | #N/A | #N/A | #N/A | #N/A | #N/A | #N/A | #N/A | #N/A | #N/A | #N/A | #N/A | #N/A | #N/A | #N/A | #N/A | #N/A | #N/A | #N/A | #N/A | #N/A | #N/A | #N/A | #N/A | #N/A | #N/A | #N/A | #N/A | #N/A | #N/A | #N/A | #N/A
| #N/A | #N/A | #N/A | #N/A | #N/A | #N/A | #N/A | #N/A | #N/A | #N/A | #N/A | #N/A | #N/A | #N/A | #N/A | #N/A | #N/A | #N/A | #N/A | #N/A | #N/A | #N/A | #N/A | #N/A | #N/A | #N/A | #N/A | #N/A | #N/A | #N/A | #N/A | #N/A | #N/A | #N/A | #N/A | #N/A | #N/A | #N/A | #N/A | #N/A | #N/A | #N/A | #N/A | #N/A | #N/A
| #N/A | #N/A | #N/A | #N/A | #N/A | #N/A | #N/A | #N/A | #N/A | #N/A | #N/A | #N/A | #N/A | #N/A | #N/A | #N/A | #N/A | #N/A | #N/A | #N/A | #N/A | #N/A | #N/A | #N/A | #N/A | #N/A | #N/A | #N/A | #N/A | #N/A | #N/A | #N/A | #N/A | #N/A | #N/A | #N/A | #N/A | #N/A | #N/A | #N/A | #N/A | #N/A | #N/A | #N/A | #N/A
| #N/A | #N/A | #N/A | #N/A | #N/A | #N/A | #N/A | #N/A | #N/A | #N/A | #N/A | #N/A | #N/A | #N/A | #N/A | #N/A | #N/A | #N/A | #N/A | #N/A | #N/A | #N/A | #N/A | #N/A | #N/A | #N/A | #N/A | #N/A | #N/A | #N/A | #N/A | #N/A | #N/A | #N/A | #N/A | #N/A | #N/A | #N/A | #N/A | #N/A | #N/A | #N/A | #N/A | #N/A | #N/A
| #N/A | #N/A | #N/A | #N/A | #N/A | #N/A | #N/A | #N/A | #N/A | #N/A | #N/A | #N/A | #N/A | #N/A | #N/A | #N/A | #N/A | #N/A | #N/A | #N/A | #N/A | #N/A | #N/A | #N/A | #N/A | #N/A | #N/A | #N/A | #N/A | #N/A | #N/A | #N/A | #N/A | #N/A | #N/A | #N/A | #N/A | #N/A | #N/A | #N/A | #N/A | #N/A | #N/A | #N/A | #N/A
| #N/A | #N/A | #N/A | #N/A | #N/A | #N/A | #N/A | #N/A | #N/A | #N/A | #N/A | #N/A | #N/A | #N/A | #N/A | #N/A | #N/A | #N/A | #N/A | #N/A | #N/A | #N/A | #N/A | #N/A | #N/A | #N/A | #N/A | #N/A | #N/A | #N/A | #N/A | #N/A | #N/A | #N/A | #N/A | #N/A | #N/A | #N/A | #N/A | #N/A | #N/A | #N/A | #N/A | #N/A | #N/A
| #N/A | #N/A | #N/A | #N/A | #N/A | #N/A | #N/A | #N/A | #N/A | #N/A | #N/A | #N/A | #N/A | #N/A | #N/A | #N/A | #N/A | #N/A | #N/A | #N/A | #N/A | #N/A | #N/A | #N/A | #N/A | #N/A | #N/A | #N/A | #N/A | #N/A | #N/A | #N/A | #N/A | #N/A | #N/A | #N/A | #N/A | #N/A | #N/A | #N/A | #N/A | #N/A | #N/A | #N/A | #N/A
| #N/A | #N/A | #N/A | #N/A | #N/A | #N/A | #N/A | #N/A | #N/A | #N/A | #N/A | #N/A | #N/A | #N/A | #N/A | #N/A | #N/A | #N/A | #N/A | #N/A | #N/A | #N/A | #N/A | #N/A | #N/A | #N/A | #N/A | #N/A | #N/A | #N/A | #N/A | #N/A | #N/A | #N/A | #N/A | #N/A | #N/A | #N/A | #N/A | #N/A | #N/A | #N/A | #N/A | #N/A | #N/A
| #N/A | #N/A | #N/A | #N/A | #N/A | #N/A | #N/A | #N/A | #N/A | #N/A | #N/A | #N/A | #N/A | #N/A | #N/A | #N/A | #N/A | #N/A | #N/A | #N/A | #N/A | #N/A | #N/A | #N/A | #N/A | #N/A | #N/A | #N/A | #N/A | #N/A | #N/A | #N/A | #N/A | #N/A | #N/A | #N/A | #N/A | #N/A | #N/A | #N/A | #N/A | #N/A | #N/A | #N/A | #N/A
| #N/A | #N/A | #N/A | #N/A | #N/A | #N/A | #N/A | #N/A | #N/A | #N/A | #N/A | #N/A | #N/A | #N/A | #N/A | #N/A | #N/A | #N/A | #N/A | #N/A | #N/A | #N/A | #N/A | #N/A | #N/A | #N/A | #N/A | #N/A | #N/A | #N/A | #N/A | #N/A | #N/A | #N/A | #N/A | #N/A | #N/A | #N/A | #N/A | #N/A | #N/A | #N/A | #N/A | #N/A | #N/A
| #N/A | #N/A | #N/A | #N/A | #N/A | #N/A | #N/A | #N/A | #N/A | #N/A | #N/A | #N/A | #N/A | #N/A | #N/A | #N/A | #N/A | #N/A | #N/A | #N/A | #N/A | #N/A | #N/A | #N/A | #N/A | #N/A | #N/A | #N/A | #N/A | #N/A | #N/A | #N/A | #N/A | #N/A | #N/A | #N/A | #N/A | #N/A | #N/A | #N/A | #N/A | #N/A | #N/A | #N/A | #N/A
| #N/A | #N/A | #N/A | #N/A | #N/A | #N/A | #N/A | #N/A | #N/A | #N/A | #N/A | #N/A | #N/A | #N/A | #N/A | #N/A | #N/A | #N/A | #N/A | #N/A | #N/A | #N/A | #N/A | #N/A | #N/A | #N/A | #N/A | #N/A | #N/A | #N/A | #N/A | #N/A | #N/A | #N/A | #N/A | #N/A | #N/A | #N/A | #N/A | #N/A | #N/A | #N/A | #N/A | #N/A | #N/A
| #N/A | #N/A | #N/A | #N/A | #N/A | #N/A | #N/A | #N/A | #N/A | #N/A | #N/A | #N/A | #N/A | #N/A | #N/A | #N/A | #N/A | #N/A | #N/A | #N/A | #N/A | #N/A | #N/A | #N/A | #N/A | #N/A | #N/A | #N/A | #N/A | #N/A | #N/A | #N/A | #N/A | #N/A | #N/A | #N/A | #N/A | #N/A | #N/A | #N/A | #N/A | #N/A | #N/A | #N/A | #N/A
| #N/A | #N/A | #N/A | #N/A | #N/A | #N/A | #N/A | #N/A | #N/A | #N/A | #N/A | #N/A | #N/A | #N/A | #N/A | #N/A | #N/A | #N/A | #N/A | #N/A | #N/A | #N/A | #N/A | #N/A | #N/A | #N/A | #N/A | #N/A | #N/A | #N/A | #N/A | #N/A | #N/A | #N/A | #N/A | #N/A | #N/A | #N/A | #N/A | #N/A | #N/A | #N/A | #N/A | #N/A | #N/A
| #N/A | #N/A | #N/A | #N/A | #N/A | #N/A | #N/A | #N/A | #N/A | #N/A | #N/A | #N/A | #N/A | #N/A | #N/A | #N/A | #N/A | #N/A | #N/A | #N/A | #N/A | #N/A | #N/A | #N/A | #N/A | #N/A | #N/A | #N/A | #N/A | #N/A | #N/A | #N/A | #N/A | #N/A | #N/A | #N/A | #N/A | #N/A | #N/A | #N/A | #N/A | #N/A | #N/A | #N/A | #N/A
| #N/A | #N/A | #N/A | #N/A | #N/A | #N/A | #N/A | #N/A | #N/A | #N/A | #N/A | #N/A | #N/A | #N/A | #N/A | #N/A | #N/A | #N/A | #N/A | #N/A | #N/A | #N/A | #N/A | #N/A | #N/A | #N/A | #N/A | #N/A | #N/A | #N/A | #N/A | #N/A | #N/A | #N/A | #N/A | #N/A | #N/A | #N/A | #N/A | #N/A | #N/A | #N/A | #N/A | #N/A | #N/A
| #N/A | #N/A | #N/A | #N/A | #N/A | #N/A | #N/A | #N/A | #N/A | #N/A | #N/A | #N/A | #N/A | #N/A | #N/A | #N/A | #N/A | #N/A | #N/A | #N/A | #N/A | #N/A | #N/A | #N/A | #N/A | #N/A | #N/A | #N/A | #N/A | #N/A | #N/A | #N/A | #N/A | #N/A | #N/A | #N/A | #N/A | #N/A | #N/A | #N/A | #N/A | #N/A | #N/A | #N/A | #N/A
| #N/A | #N/A | #N/A | #N/A | #N/A | #N/A | #N/A | #N/A | #N/A | #N/A | #N/A | #N/A | #N/A | #N/A | #N/A | #N/A | #N/A | #N/A | #N/A | #N/A | #N/A | #N/A | #N/A | #N/A | #N/A | #N/A | #N/A | #N/A | #N/A | #N/A | #N/A | #N/A | #N/A | #N/A | #N/A | #N/A | #N/A | #N/A | #N/A | #N/A | #N/A | #N/A | #N/A | #N/A | #N/A
| #N/A | #N/A | #N/A | #N/A | #N/A | #N/A | #N/A | #N/A | #N/A | #N/A | #N/A | #N/A | #N/A | #N/A | #N/A | #N/A | #N/A | #N/A | #N/A | #N/A | #N/A | #N/A | #N/A | #N/A | #N/A | #N/A | #N/A | #N/A | #N/A | #N/A | #N/A | #N/A | #N/A | #N/A | #N/A | #N/A | #N/A | #N/A | #N/A | #N/A | #N/A | #N/A | #N/A | #N/A | #N/A
| #N/A | #N/A | #N/A | #N/A | #N/A | #N/A | #N/A | #N/A | #N/A | #N/A | #N/A | #N/A | #N/A | #N/A | #N/A | #N/A | #N/A | #N/A | #N/A | #N/A | #N/A | #N/A | #N/A | #N/A | #N/A | #N/A | #N/A | #N/A | #N/A | #N/A | #N/A | #N/A | #N/A | #N/A | #N/A | #N/A | #N/A | #N/A | #N/A | #N/A | #N/A | #N/A | #N/A | #N/A | #N/A
| #N/A | #N/A | #N/A | #N/A | #N/A | #N/A | #N/A | #N/A | #N/A | #N/A | #N/A | #N/A | #N/A | #N/A | #N/A | #N/A | #N/A | #N/A | #N/A | #N/A | #N/A | #N/A | #N/A | #N/A | #N/A | #N/A | #N/A | #N/A | #N/A | #N/A | #N/A | #N/A | #N/A | #N/A | #N/A | #N/A | #N/A | #N/A | #N/A | #N/A | #N/A | #N/A | #N/A | #N/A | #N/A
| #N/A | #N/A | #N/A | #N/A | #N/A | #N/A | #N/A | #N/A | #N/A | #N/A | #N/A | #N/A | #N/A | #N/A | #N/A | #N/A | #N/A | #N/A | #N/A | #N/A | #N/A | #N/A | #N/A | #N/A | #N/A | #N/A | #N/A | #N/A | #N/A | #N/A | #N/A | #N/A | #N/A | #N/A | #N/A | #N/A | #N/A | #N/A | #N/A | #N/A | #N/A | #N/A | #N/A | #N/A | #N/A
| #N/A | #N/A | #N/A | #N/A | #N/A | #N/A | #N/A | #N/A | #N/A | #N/A | #N/A | #N/A | #N/A | #N/A | #N/A | #N/A | #N/A | #N/A | #N/A | #N/A | #N/A | #N/A | #N/A | #N/A | #N/A | #N/A | #N/A | #N/A | #N/A | #N/A | #N/A | #N/A | #N/A | #N/A | #N/A | #N/A | #N/A | #N/A | #N/A | #N/A | #N/A | #N/A | #N/A | #N/A | #N/A
| #N/A | #N/A | #N/A | #N/A | #N/A | #N/A | #N/A | #N/A | #N/A | #N/A | #N/A | #N/A | #N/A | #N/A | #N/A | #N/A | #N/A | #N/A | #N/A | #N/A | #N/A | #N/A | #N/A | #N/A | #N/A | #N/A | #N/A | #N/A | #N/A | #N/A | #N/A | #N/A | #N/A | #N/A | #N/A | #N/A | #N/A | #N/A | #N/A | #N/A | #N/A | #N/A | #N/A | #N/A | #N/A
| #N/A | #N/A | #N/A | #N/A | #N/A | #N/A | #N/A | #N/A | #N/A | #N/A | #N/A | #N/A | #N/A | #N/A | #N/A | #N/A | #N/A | #N/A | #N/A | #N/A | #N/A | #N/A | #N/A | #N/A | #N/A | #N/A | #N/A | #N/A | #N/A | #N/A | #N/A | #N/A | #N/A | #N/A | #N/A | #N/A | #N/A | #N/A | #N/A | #N/A | #N/A | #N/A | #N/A | #N/A | #N/A
| #N/A | #N/A | #N/A | #N/A | #N/A | #N/A | #N/A | #N/A | #N/A | #N/A | #N/A | #N/A | #N/A | #N/A | #N/A | #N/A | #N/A | #N/A | #N/A | #N/A | #N/A | #N/A | #N/A | #N/A | #N/A | #N/A | #N/A | #N/A | #N/A | #N/A | #N/A | #N/A | #N/A | #N/A | #N/A | #N/A | #N/A | #N/A | #N/A | #N/A | #N/A | #N/A | #N/A | #N/A | #N/A
| #N/A | #N/A | #N/A | #N/A | #N/A | #N/A | #N/A | #N/A | #N/A | #N/A | #N/A | #N/A | #N/A | #N/A | #N/A | #N/A | #N/A | #N/A | #N/A | #N/A | #N/A | #N/A | #N/A | #N/A | #N/A | #N/A | #N/A | #N/A | #N/A | #N/A | #N/A | #N/A | #N/A | #N/A | #N/A | #N/A | #N/A | #N/A | #N/A | #N/A | #N/A | #N/A | #N/A | #N/A | #N/A
| #N/A | #N/A | #N/A | #N/A | #N/A | #N/A | #N/A | #N/A | #N/A | #N/A | #N/A | #N/A | #N/A | #N/A | #N/A | #N/A | #N/A | #N/A | #N/A | #N/A | #N/A | #N/A | #N/A | #N/A | #N/A | #N/A | #N/A | #N/A | #N/A | #N/A | #N/A | #N/A | #N/A | #N/A | #N/A | #N/A | #N/A | #N/A | #N/A | #N/A | #N/A | #N/A | #N/A | #N/A | #N/A
| #N/A | #N/A | #N/A | #N/A | #N/A | #N/A | #N/A | #N/A | #N/A | #N/A | #N/A | #N/A | #N/A | #N/A | #N/A | #N/A | #N/A | #N/A | #N/A | #N/A | #N/A | #N/A | #N/A | #N/A | #N/A | #N/A | #N/A | #N/A | #N/A | #N/A | #N/A | #N/A | #N/A | #N/A | #N/A | #N/A | #N/A | #N/A | #N/A | #N/A | #N/A | #N/A | #N/A | #N/A | #N/A
| #N/A | #N/A | #N/A | #N/A | #N/A | #N/A | #N/A | #N/A | #N/A | #N/A | #N/A | #N/A | #N/A | #N/A | #N/A | #N/A | #N/A | #N/A | #N/A | #N/A | #N/A | #N/A | #N/A | #N/A | #N/A | #N/A | #N/A | #N/A | #N/A | #N/A | #N/A | #N/A | #N/A | #N/A | #N/A | #N/A | #N/A | #N/A | #N/A | #N/A | #N/A | #N/A | #N/A | #N/A | #N/A
| #N/A | #N/A | #N/A | #N/A | #N/A | #N/A | #N/A | #N/A | #N/A | #N/A | #N/A | #N/A | #N/A | #N/A | #N/A | #N/A | #N/A | #N/A | #N/A | #N/A | #N/A | #N/A | #N/A | #N/A | #N/A | #N/A | #N/A | #N/A | #N/A | #N/A | #N/A | #N/A | #N/A | #N/A | #N/A | #N/A | #N/A | #N/A | #N/A | #N/A | #N/A | #N/A | #N/A | #N/A | #N/A
| #N/A | #N/A | #N/A | #N/A | #N/A | #N/A | #N/A | #N/A | #N/A | #N/A | #N/A | #N/A | #N/A | #N/A | #N/A | #N/A | #N/A | #N/A | #N/A | #N/A | #N/A | #N/A | #N/A | #N/A | #N/A | #N/A | #N/A | #N/A | #N/A | #N/A | #N/A | #N/A | #N/A | #N/A | #N/A | #N/A | #N/A | #N/A | #N/A | #N/A | #N/A | #N/A | #N/A | #N/A | #N/A
| #N/A | #N/A | #N/A | #N/A | #N/A | #N/A | #N/A | #N/A | #N/A | #N/A | #N/A | #N/A | #N/A | #N/A | #N/A | #N/A | #N/A | #N/A | #N/A | #N/A | #N/A | #N/A | #N/A | #N/A | #N/A | #N/A | #N/A | #N/A | #N/A | #N/A | #N/A | #N/A | #N/A | #N/A | #N/A | #N/A | #N/A | #N/A | #N/A | #N/A | #N/A | #N/A | #N/A | #N/A | #N/A
| #N/A | #N/A | #N/A | #N/A | #N/A | #N/A | #N/A | #N/A | #N/A | #N/A | #N/A | #N/A | #N/A | #N/A | #N/A | #N/A | #N/A | #N/A | #N/A | #N/A | #N/A | #N/A | #N/A | #N/A | #N/A | #N/A | #N/A | #N/A | #N/A | #N/A | #N/A | #N/A | #N/A | #N/A | #N/A | #N/A | #N/A | #N/A | #N/A | #N/A | #N/A | #N/A | #N/A | #N/A | #N/A
| #N/A | #N/A | #N/A | #N/A | #N/A | #N/A | #N/A | #N/A | #N/A | #N/A | #N/A | #N/A | #N/A | #N/A | #N/A | #N/A | #N/A | #N/A | #N/A | #N/A | #N/A | #N/A | #N/A | #N/A | #N/A | #N/A | #N/A | #N/A | #N/A | #N/A | #N/A | #N/A | #N/A | #N/A | #N/A | #N/A | #N/A | #N/A | #N/A | #N/A | #N/A | #N/A | #N/A | #N/A | #N/A
| #N/A | #N/A | #N/A | #N/A | #N/A | #N/A | #N/A | #N/A | #N/A | #N/A | #N/A | #N/A | #N/A | #N/A | #N/A | #N/A | #N/A | #N/A | #N/A | #N/A | #N/A | #N/A | #N/A | #N/A | #N/A | #N/A | #N/A | #N/A | #N/A | #N/A | #N/A | #N/A | #N/A | #N/A | #N/A | #N/A | #N/A | #N/A | #N/A | #N/A | #N/A | #N/A | #N/A | #N/A | #N/A
| #N/A | #N/A | #N/A | #N/A | #N/A | #N/A | #N/A | #N/A | #N/A | #N/A | #N/A | #N/A | #N/A | #N/A | #N/A | #N/A | #N/A | #N/A | #N/A | #N/A | #N/A | #N/A | #N/A | #N/A | #N/A | #N/A | #N/A | #N/A | #N/A | #N/A | #N/A | #N/A | #N/A | #N/A | #N/A | #N/A | #N/A | #N/A | #N/A | #N/A | #N/A | #N/A | #N/A | #N/A | #N/A
| #N/A | #N/A | #N/A | #N/A | #N/A | #N/A | #N/A | #N/A | #N/A | #N/A | #N/A | #N/A | #N/A | #N/A | #N/A | #N/A | #N/A | #N/A | #N/A | #N/A | #N/A | #N/A | #N/A | #N/A | #N/A | #N/A | #N/A | #N/A | #N/A | #N/A | #N/A | #N/A | #N/A | #N/A | #N/A | #N/A | #N/A | #N/A | #N/A | #N/A | #N/A | #N/A | #N/A | #N/A | #N/A
| #N/A | #N/A | #N/A | #N/A | #N/A | #N/A | #N/A | #N/A | #N/A | #N/A | #N/A | #N/A | #N/A | #N/A | #N/A | #N/A | #N/A | #N/A | #N/A | #N/A | #N/A | #N/A | #N/A | #N/A | #N/A | #N/A | #N/A | #N/A | #N/A | #N/A | #N/A | #N/A | #N/A | #N/A | #N/A | #N/A | #N/A | #N/A | #N/A | #N/A | #N/A | #N/A | #N/A | #N/A | #N/A
| #N/A | #N/A | #N/A | #N/A | #N/A | #N/A | #N/A | #N/A | #N/A | #N/A | #N/A | #N/A | #N/A | #N/A | #N/A | #N/A | #N/A | #N/A | #N/A | #N/A | #N/A | #N/A | #N/A | #N/A | #N/A | #N/A | #N/A | #N/A | #N/A | #N/A | #N/A | #N/A | #N/A | #N/A | #N/A | #N/A | #N/A | #N/A | #N/A | #N/A | #N/A | #N/A | #N/A | #N/A | #N/A
| #N/A | #N/A | #N/A | #N/A | #N/A | #N/A | #N/A | #N/A | #N/A | #N/A | #N/A | #N/A | #N/A | #N/A | #N/A | #N/A | #N/A | #N/A | #N/A | #N/A | #N/A | #N/A | #N/A | #N/A | #N/A | #N/A | #N/A | #N/A | #N/A | #N/A | #N/A | #N/A | #N/A | #N/A | #N/A | #N/A | #N/A | #N/A | #N/A | #N/A | #N/A | #N/A | #N/A | #N/A | #N/A
| #N/A | #N/A | #N/A | #N/A | #N/A | #N/A | #N/A | #N/A | #N/A | #N/A | #N/A | #N/A | #N/A | #N/A | #N/A | #N/A | #N/A | #N/A | #N/A | #N/A | #N/A | #N/A | #N/A | #N/A | #N/A | #N/A | #N/A | #N/A | #N/A | #N/A | #N/A | #N/A | #N/A | #N/A | #N/A | #N/A | #N/A | #N/A | #N/A | #N/A | #N/A | #N/A | #N/A | #N/A | #N/A
| #N/A | #N/A | #N/A | #N/A | #N/A | #N/A | #N/A | #N/A | #N/A | #N/A | #N/A | #N/A | #N/A | #N/A | #N/A | #N/A | #N/A | #N/A | #N/A | #N/A | #N/A | #N/A | #N/A | #N/A | #N/A | #N/A | #N/A | #N/A | #N/A | #N/A | #N/A | #N/A | #N/A | #N/A | #N/A | #N/A | #N/A | #N/A | #N/A | #N/A | #N/A | #N/A | #N/A | #N/A | #N/A
| #N/A | #N/A | #N/A | #N/A | #N/A | #N/A | #N/A | #N/A | #N/A | #N/A | #N/A | #N/A | #N/A | #N/A | #N/A | #N/A | #N/A | #N/A | #N/A | #N/A | #N/A | #N/A | #N/A | #N/A | #N/A | #N/A | #N/A | #N/A | #N/A | #N/A | #N/A | #N/A | #N/A | #N/A | #N/A | #N/A | #N/A | #N/A | #N/A | #N/A | #N/A | #N/A | #N/A | #N/A | #N/A
| #N/A | #N/A | #N/A | #N/A | #N/A | #N/A | #N/A | #N/A | #N/A | #N/A | #N/A | #N/A | #N/A | #N/A | #N/A | #N/A | #N/A | #N/A | #N/A | #N/A | #N/A | #N/A | #N/A | #N/A | #N/A | #N/A | #N/A | #N/A | #N/A | #N/A | #N/A | #N/A | #N/A | #N/A | #N/A | #N/A | #N/A | #N/A | #N/A | #N/A | #N/A | #N/A | #N/A | #N/A | #N/A
| #N/A | #N/A | #N/A | #N/A | #N/A | #N/A | #N/A | #N/A | #N/A | #N/A | #N/A | #N/A | #N/A | #N/A | #N/A | #N/A | #N/A | #N/A | #N/A | #N/A | #N/A | #N/A | #N/A | #N/A | #N/A | #N/A | #N/A | #N/A | #N/A | #N/A | #N/A | #N/A | #N/A | #N/A | #N/A | #N/A | #N/A | #N/A | #N/A | #N/A | #N/A | #N/A | #N/A | #N/A | #N/A
| #N/A | #N/A | #N/A | #N/A | #N/A | #N/A | #N/A | #N/A | #N/A | #N/A | #N/A | #N/A | #N/A | #N/A | #N/A | #N/A | #N/A | #N/A | #N/A | #N/A | #N/A | #N/A | #N/A | #N/A | #N/A | #N/A | #N/A | #N/A | #N/A | #N/A | #N/A | #N/A | #N/A | #N/A | #N/A | #N/A | #N/A | #N/A | #N/A | #N/A | #N/A | #N/A | #N/A | #N/A | #N/A
| #N/A | #N/A | #N/A | #N/A | #N/A | #N/A | #N/A | #N/A | #N/A | #N/A | #N/A | #N/A | #N/A | #N/A | #N/A | #N/A | #N/A | #N/A | #N/A | #N/A | #N/A | #N/A | #N/A | #N/A | #N/A | #N/A | #N/A | #N/A | #N/A | #N/A | #N/A | #N/A | #N/A | #N/A | #N/A | #N/A | #N/A | #N/A | #N/A | #N/A | #N/A | #N/A | #N/A | #N/A | #N/A
| #N/A | #N/A | #N/A | #N/A | #N/A | #N/A | #N/A | #N/A | #N/A | #N/A | #N/A | #N/A | #N/A | #N/A | #N/A | #N/A | #N/A | #N/A | #N/A | #N/A | #N/A | #N/A | #N/A | #N/A | #N/A | #N/A | #N/A | #N/A | #N/A | #N/A | #N/A | #N/A | #N/A | #N/A | #N/A | #N/A | #N/A | #N/A | #N/A | #N/A | #N/A | #N/A | #N/A | #N/A | #N/A
| #N/A | #N/A | #N/A | #N/A | #N/A | #N/A | #N/A | #N/A | #N/A | #N/A | #N/A | #N/A | #N/A | #N/A | #N/A | #N/A | #N/A | #N/A | #N/A | #N/A | #N/A | #N/A | #N/A | #N/A | #N/A | #N/A | #N/A | #N/A | #N/A | #N/A | #N/A | #N/A | #N/A | #N/A | #N/A | #N/A | #N/A | #N/A | #N/A | #N/A | #N/A | #N/A | #N/A | #N/A | #N/A
| #N/A | #N/A | #N/A | #N/A | #N/A | #N/A | #N/A | #N/A | #N/A | #N/A | #N/A | #N/A | #N/A | #N/A | #N/A | #N/A | #N/A | #N/A | #N/A | #N/A | #N/A | #N/A | #N/A | #N/A | #N/A | #N/A | #N/A | #N/A | #N/A | #N/A | #N/A | #N/A | #N/A | #N/A | #N/A | #N/A | #N/A | #N/A | #N/A | #N/A | #N/A | #N/A | #N/A | #N/A | #N/A
| #N/A | #N/A | #N/A | #N/A | #N/A | #N/A | #N/A | #N/A | #N/A | #N/A | #N/A | #N/A | #N/A | #N/A | #N/A | #N/A | #N/A | #N/A | #N/A | #N/A | #N/A | #N/A | #N/A | #N/A | #N/A | #N/A | #N/A | #N/A | #N/A | #N/A | #N/A | #N/A | #N/A | #N/A | #N/A | #N/A | #N/A | #N/A | #N/A | #N/A | #N/A | #N/A | #N/A | #N/A | #N/A
| #N/A | #N/A | #N/A | #N/A | #N/A | #N/A | #N/A | #N/A | #N/A | #N/A | #N/A | #N/A | #N/A | #N/A | #N/A | #N/A | #N/A | #N/A | #N/A | #N/A | #N/A | #N/A | #N/A | #N/A | #N/A | #N/A | #N/A | #N/A | #N/A | #N/A | #N/A | #N/A | #N/A | #N/A | #N/A | #N/A | #N/A | #N/A | #N/A | #N/A | #N/A | #N/A | #N/A | #N/A | #N/A
| #N/A | #N/A | #N/A | #N/A | #N/A | #N/A | #N/A | #N/A | #N/A | #N/A | #N/A | #N/A | #N/A | #N/A | #N/A | #N/A | #N/A | #N/A | #N/A | #N/A | #N/A | #N/A | #N/A | #N/A | #N/A | #N/A | #N/A | #N/A | #N/A | #N/A | #N/A | #N/A | #N/A | #N/A | #N/A | #N/A | #N/A | #N/A | #N/A | #N/A | #N/A | #N/A | #N/A | #N/A | #N/A
| #N/A | #N/A | #N/A | #N/A | #N/A | #N/A | #N/A | #N/A | #N/A | #N/A | #N/A | #N/A | #N/A | #N/A | #N/A | #N/A | #N/A | #N/A | #N/A | #N/A | #N/A | #N/A | #N/A | #N/A | #N/A | #N/A | #N/A | #N/A | #N/A | #N/A | #N/A | #N/A | #N/A | #N/A | #N/A | #N/A | #N/A | #N/A | #N/A | #N/A | #N/A | #N/A | #N/A | #N/A | #N/A
| #N/A | #N/A | #N/A | #N/A | #N/A | #N/A | #N/A | #N/A | #N/A | #N/A | #N/A | #N/A | #N/A | #N/A | #N/A | #N/A | #N/A | #N/A | #N/A | #N/A | #N/A | #N/A | #N/A | #N/A | #N/A | #N/A | #N/A | #N/A | #N/A | #N/A | #N/A | #N/A | #N/A | #N/A | #N/A | #N/A | #N/A | #N/A | #N/A | #N/A | #N/A | #N/A | #N/A | #N/A | #N/A
| #N/A | #N/A | #N/A | #N/A | #N/A | #N/A | #N/A | #N/A | #N/A | #N/A | #N/A | #N/A | #N/A | #N/A | #N/A | #N/A | #N/A | #N/A | #N/A | #N/A | #N/A | #N/A | #N/A | #N/A | #N/A | #N/A | #N/A | #N/A | #N/A | #N/A | #N/A | #N/A | #N/A | #N/A | #N/A | #N/A | #N/A | #N/A | #N/A | #N/A | #N/A | #N/A | #N/A | #N/A | #N/A
| #N/A | #N/A | #N/A | #N/A | #N/A | #N/A | #N/A | #N/A | #N/A | #N/A | #N/A | #N/A | #N/A | #N/A | #N/A | #N/A | #N/A | #N/A | #N/A | #N/A | #N/A | #N/A | #N/A | #N/A | #N/A | #N/A | #N/A | #N/A | #N/A | #N/A | #N/A | #N/A | #N/A | #N/A | #N/A | #N/A | #N/A | #N/A | #N/A | #N/A | #N/A | #N/A | #N/A | #N/A | #N/A
| #N/A | #N/A | #N/A | #N/A | #N/A | #N/A | #N/A | #N/A | #N/A | #N/A | #N/A | #N/A | #N/A | #N/A | #N/A | #N/A | #N/A | #N/A | #N/A | #N/A | #N/A | #N/A | #N/A | #N/A | #N/A | #N/A | #N/A | #N/A | #N/A | #N/A | #N/A | #N/A | #N/A | #N/A | #N/A | #N/A | #N/A | #N/A | #N/A | #N/A | #N/A | #N/A | #N/A | #N/A | #N/A
| #N/A | #N/A | #N/A | #N/A | #N/A | #N/A | #N/A | #N/A | #N/A | #N/A | #N/A | #N/A | #N/A | #N/A | #N/A | #N/A | #N/A | #N/A | #N/A | #N/A | #N/A | #N/A | #N/A | #N/A | #N/A | #N/A | #N/A | #N/A | #N/A | #N/A | #N/A | #N/A | #N/A | #N/A | #N/A | #N/A | #N/A | #N/A | #N/A | #N/A | #N/A | #N/A | #N/A | #N/A | #N/A
| #N/A | #N/A | #N/A | #N/A | #N/A | #N/A | #N/A | #N/A | #N/A | #N/A | #N/A | #N/A | #N/A | #N/A | #N/A | #N/A | #N/A | #N/A | #N/A | #N/A | #N/A | #N/A | #N/A | #N/A | #N/A | #N/A | #N/A | #N/A | #N/A | #N/A | #N/A | #N/A | #N/A | #N/A | #N/A | #N/A | #N/A | #N/A | #N/A | #N/A | #N/A | #N/A | #N/A | #N/A | #N/A
| #N/A | #N/A | #N/A | #N/A | #N/A | #N/A | #N/A | #N/A | #N/A | #N/A | #N/A | #N/A | #N/A | #N/A | #N/A | #N/A | #N/A | #N/A | #N/A | #N/A | #N/A | #N/A | #N/A | #N/A | #N/A | #N/A | #N/A | #N/A | #N/A | #N/A | #N/A | #N/A | #N/A | #N/A | #N/A | #N/A | #N/A | #N/A | #N/A | #N/A | #N/A | #N/A | #N/A | #N/A | #N/A
| #N/A | #N/A | #N/A | #N/A | #N/A | #N/A | #N/A | #N/A | #N/A | #N/A | #N/A | #N/A | #N/A | #N/A | #N/A | #N/A | #N/A | #N/A | #N/A | #N/A | #N/A | #N/A | #N/A | #N/A | #N/A | #N/A | #N/A | #N/A | #N/A | #N/A | #N/A | #N/A | #N/A | #N/A | #N/A | #N/A | #N/A | #N/A | #N/A | #N/A | #N/A | #N/A | #N/A | #N/A | #N/A
| #N/A | #N/A | #N/A | #N/A | #N/A | #N/A | #N/A | #N/A | #N/A | #N/A | #N/A | #N/A | #N/A | #N/A | #N/A | #N/A | #N/A | #N/A | #N/A | #N/A | #N/A | #N/A | #N/A | #N/A | #N/A | #N/A | #N/A | #N/A | #N/A | #N/A | #N/A | #N/A | #N/A | #N/A | #N/A | #N/A | #N/A | #N/A | #N/A | #N/A | #N/A | #N/A | #N/A | #N/A | #N/A
| #N/A | #N/A | #N/A | #N/A | #N/A | #N/A | #N/A | #N/A | #N/A | #N/A | #N/A | #N/A | #N/A | #N/A | #N/A | #N/A | #N/A | #N/A | #N/A | #N/A | #N/A | #N/A | #N/A | #N/A | #N/A | #N/A | #N/A | #N/A | #N/A | #N/A | #N/A | #N/A | #N/A | #N/A | #N/A | #N/A | #N/A | #N/A | #N/A | #N/A | #N/A | #N/A | #N/A | #N/A | #N/A
| #N/A | #N/A | #N/A | #N/A | #N/A | #N/A | #N/A | #N/A | #N/A | #N/A | #N/A | #N/A | #N/A | #N/A | #N/A | #N/A | #N/A | #N/A | #N/A | #N/A | #N/A | #N/A | #N/A | #N/A | #N/A | #N/A | #N/A | #N/A | #N/A | #N/A | #N/A | #N/A | #N/A | #N/A | #N/A | #N/A | #N/A | #N/A | #N/A | #N/A | #N/A | #N/A | #N/A | #N/A | #N/A
| #N/A | #N/A | #N/A | #N/A | #N/A | #N/A | #N/A | #N/A | #N/A | #N/A | #N/A | #N/A | #N/A | #N/A | #N/A | #N/A | #N/A | #N/A | #N/A | #N/A | #N/A | #N/A | #N/A | #N/A | #N/A | #N/A | #N/A | #N/A | #N/A | #N/A | #N/A | #N/A | #N/A | #N/A | #N/A | #N/A | #N/A | #N/A | #N/A | #N/A | #N/A | #N/A | #N/A | #N/A | #N/A
| #N/A | #N/A | #N/A | #N/A | #N/A | #N/A | #N/A | #N/A | #N/A | #N/A | #N/A | #N/A | #N/A | #N/A | #N/A | #N/A | #N/A | #N/A | #N/A | #N/A | #N/A | #N/A | #N/A | #N/A | #N/A | #N/A | #N/A | #N/A | #N/A | #N/A | #N/A | #N/A | #N/A | #N/A | #N/A | #N/A | #N/A | #N/A | #N/A | #N/A | #N/A | #N/A | #N/A | #N/A | #N/A
| #N/A | #N/A | #N/A | #N/A | #N/A | #N/A | #N/A | #N/A | #N/A | #N/A | #N/A | #N/A | #N/A | #N/A | #N/A | #N/A | #N/A | #N/A | #N/A | #N/A | #N/A | #N/A | #N/A | #N/A | #N/A | #N/A | #N/A | #N/A | #N/A | #N/A | #N/A | #N/A | #N/A | #N/A | #N/A | #N/A | #N/A | #N/A | #N/A | #N/A | #N/A | #N/A | #N/A | #N/A | #N/A
| #N/A | #N/A | #N/A | #N/A | #N/A | #N/A | #N/A | #N/A | #N/A | #N/A | #N/A | #N/A | #N/A | #N/A | #N/A | #N/A | #N/A | #N/A | #N/A | #N/A | #N/A | #N/A | #N/A | #N/A | #N/A | #N/A | #N/A | #N/A | #N/A | #N/A | #N/A | #N/A | #N/A | #N/A | #N/A | #N/A | #N/A | #N/A | #N/A | #N/A | #N/A | #N/A | #N/A | #N/A | #N/A
| #N/A | #N/A | #N/A | #N/A | #N/A | #N/A | #N/A | #N/A | #N/A | #N/A | #N/A | #N/A | #N/A | #N/A | #N/A | #N/A | #N/A | #N/A | #N/A | #N/A | #N/A | #N/A | #N/A | #N/A | #N/A | #N/A | #N/A | #N/A | #N/A | #N/A | #N/A | #N/A | #N/A | #N/A | #N/A | #N/A | #N/A | #N/A | #N/A | #N/A | #N/A | #N/A | #N/A | #N/A | #N/A
| #N/A | #N/A | #N/A | #N/A | #N/A | #N/A | #N/A | #N/A | #N/A | #N/A | #N/A | #N/A | #N/A | #N/A | #N/A | #N/A | #N/A | #N/A | #N/A | #N/A | #N/A | #N/A | #N/A | #N/A | #N/A | #N/A | #N/A | #N/A | #N/A | #N/A | #N/A | #N/A | #N/A | #N/A | #N/A | #N/A | #N/A | #N/A | #N/A | #N/A | #N/A | #N/A | #N/A | #N/A | #N/A
| #N/A | #N/A | #N/A | #N/A | #N/A | #N/A | #N/A | #N/A | #N/A | #N/A | #N/A | #N/A | #N/A | #N/A | #N/A | #N/A | #N/A | #N/A | #N/A | #N/A | #N/A | #N/A | #N/A | #N/A | #N/A | #N/A | #N/A | #N/A | #N/A | #N/A | #N/A | #N/A | #N/A | #N/A | #N/A | #N/A | #N/A | #N/A | #N/A | #N/A | #N/A | #N/A | #N/A | #N/A | #N/A
| #N/A | #N/A | #N/A | #N/A | #N/A | #N/A | #N/A | #N/A | #N/A | #N/A | #N/A | #N/A | #N/A | #N/A | #N/A | #N/A | #N/A | #N/A | #N/A | #N/A | #N/A | #N/A | #N/A | #N/A | #N/A | #N/A | #N/A | #N/A | #N/A | #N/A | #N/A | #N/A | #N/A | #N/A | #N/A | #N/A | #N/A | #N/A | #N/A | #N/A | #N/A | #N/A | #N/A | #N/A | #N/A
| #N/A | #N/A | #N/A | #N/A | #N/A | #N/A | #N/A | #N/A | #N/A | #N/A | #N/A | #N/A | #N/A | #N/A | #N/A | #N/A | #N/A | #N/A | #N/A | #N/A | #N/A | #N/A | #N/A | #N/A | #N/A | #N/A | #N/A | #N/A | #N/A | #N/A | #N/A | #N/A | #N/A | #N/A | #N/A | #N/A | #N/A | #N/A | #N/A | #N/A | #N/A | #N/A | #N/A | #N/A | #N/A
| #N/A | #N/A | #N/A | #N/A | #N/A | #N/A | #N/A | #N/A | #N/A | #N/A | #N/A | #N/A | #N/A | #N/A | #N/A | #N/A | #N/A | #N/A | #N/A | #N/A | #N/A | #N/A | #N/A | #N/A | #N/A | #N/A | #N/A | #N/A | #N/A | #N/A | #N/A | #N/A | #N/A | #N/A | #N/A | #N/A | #N/A | #N/A | #N/A | #N/A | #N/A | #N/A | #N/A | #N/A | #N/A
| #N/A | #N/A | #N/A | #N/A | #N/A | #N/A | #N/A | #N/A | #N/A | #N/A | #N/A | #N/A | #N/A | #N/A | #N/A | #N/A | #N/A | #N/A | #N/A | #N/A | #N/A | #N/A | #N/A | #N/A | #N/A | #N/A | #N/A | #N/A | #N/A | #N/A | #N/A | #N/A | #N/A | #N/A | #N/A | #N/A | #N/A | #N/A | #N/A | #N/A | #N/A | #N/A | #N/A | #N/A | #N/A
| #N/A | #N/A | #N/A | #N/A | #N/A | #N/A | #N/A | #N/A | #N/A | #N/A | #N/A | #N/A | #N/A | #N/A | #N/A | #N/A | #N/A | #N/A | #N/A | #N/A | #N/A | #N/A | #N/A | #N/A | #N/A | #N/A | #N/A | #N/A | #N/A | #N/A | #N/A | #N/A | #N/A | #N/A | #N/A | #N/A | #N/A | #N/A | #N/A | #N/A | #N/A | #N/A | #N/A | #N/A | #N/A
| #N/A | #N/A | #N/A | #N/A | #N/A | #N/A | #N/A | #N/A | #N/A | #N/A | #N/A | #N/A | #N/A | #N/A | #N/A | #N/A | #N/A | #N/A | #N/A | #N/A | #N/A | #N/A | #N/A | #N/A | #N/A | #N/A | #N/A | #N/A | #N/A | #N/A | #N/A | #N/A | #N/A | #N/A | #N/A | #N/A | #N/A | #N/A | #N/A | #N/A | #N/A | #N/A | #N/A | #N/A | #N/A
| #N/A | #N/A | #N/A | #N/A | #N/A | #N/A | #N/A | #N/A | #N/A | #N/A | #N/A | #N/A | #N/A | #N/A | #N/A | #N/A | #N/A | #N/A | #N/A | #N/A | #N/A | #N/A | #N/A | #N/A | #N/A | #N/A | #N/A | #N/A | #N/A | #N/A | #N/A | #N/A | #N/A | #N/A | #N/A | #N/A | #N/A | #N/A | #N/A | #N/A | #N/A | #N/A | #N/A | #N/A | #N/A
| #N/A | #N/A | #N/A | #N/A | #N/A | #N/A | #N/A | #N/A | #N/A | #N/A | #N/A | #N/A | #N/A | #N/A | #N/A | #N/A | #N/A | #N/A | #N/A | #N/A | #N/A | #N/A | #N/A | #N/A | #N/A | #N/A | #N/A | #N/A | #N/A | #N/A | #N/A | #N/A | #N/A | #N/A | #N/A | #N/A | #N/A | #N/A | #N/A | #N/A | #N/A | #N/A | #N/A | #N/A | #N/A
| #N/A | #N/A | #N/A | #N/A | #N/A | #N/A | #N/A | #N/A | #N/A | #N/A | #N/A | #N/A | #N/A | #N/A | #N/A | #N/A | #N/A | #N/A | #N/A | #N/A | #N/A | #N/A | #N/A | #N/A | #N/A | #N/A | #N/A | #N/A | #N/A | #N/A | #N/A | #N/A | #N/A | #N/A | #N/A | #N/A | #N/A | #N/A | #N/A | #N/A | #N/A | #N/A | #N/A | #N/A | #N/A
| #N/A | #N/A | #N/A | #N/A | #N/A | #N/A | #N/A | #N/A | #N/A | #N/A | #N/A | #N/A | #N/A | #N/A | #N/A | #N/A | #N/A | #N/A | #N/A | #N/A | #N/A | #N/A | #N/A | #N/A | #N/A | #N/A | #N/A | #N/A | #N/A | #N/A | #N/A | #N/A | #N/A | #N/A | #N/A | #N/A | #N/A | #N/A | #N/A | #N/A | #N/A | #N/A | #N/A | #N/A | #N/A
| #N/A | #N/A | #N/A | #N/A | #N/A | #N/A | #N/A | #N/A | #N/A | #N/A | #N/A | #N/A | #N/A | #N/A | #N/A | #N/A | #N/A | #N/A | #N/A | #N/A | #N/A | #N/A | #N/A | #N/A | #N/A | #N/A | #N/A | #N/A | #N/A | #N/A | #N/A | #N/A | #N/A | #N/A | #N/A | #N/A | #N/A | #N/A | #N/A | #N/A | #N/A | #N/A | #N/A | #N/A | #N/A
| #N/A | #N/A | #N/A | #N/A | #N/A | #N/A | #N/A | #N/A | #N/A | #N/A | #N/A | #N/A | #N/A | #N/A | #N/A | #N/A | #N/A | #N/A | #N/A | #N/A | #N/A | #N/A | #N/A | #N/A | #N/A | #N/A | #N/A | #N/A | #N/A | #N/A | #N/A | #N/A | #N/A | #N/A | #N/A | #N/A | #N/A | #N/A | #N/A | #N/A | #N/A | #N/A | #N/A | #N/A | #N/A
| #N/A | #N/A | #N/A | #N/A | #N/A | #N/A | #N/A | #N/A | #N/A | #N/A | #N/A | #N/A | #N/A | #N/A | #N/A | #N/A | #N/A | #N/A | #N/A | #N/A | #N/A | #N/A | #N/A | #N/A | #N/A | #N/A | #N/A | #N/A | #N/A | #N/A | #N/A | #N/A | #N/A | #N/A | #N/A | #N/A | #N/A | #N/A | #N/A | #N/A | #N/A | #N/A | #N/A | #N/A | #N/A
| #N/A | #N/A | #N/A | #N/A | #N/A | #N/A | #N/A | #N/A | #N/A | #N/A | #N/A | #N/A | #N/A | #N/A | #N/A | #N/A | #N/A | #N/A | #N/A | #N/A | #N/A | #N/A | #N/A | #N/A | #N/A | #N/A | #N/A | #N/A | #N/A | #N/A | #N/A | #N/A | #N/A | #N/A | #N/A | #N/A | #N/A | #N/A | #N/A | #N/A | #N/A | #N/A | #N/A | #N/A | #N/A
| #N/A | #N/A | #N/A | #N/A | #N/A | #N/A | #N/A | #N/A | #N/A | #N/A | #N/A | #N/A | #N/A | #N/A | #N/A | #N/A | #N/A | #N/A | #N/A | #N/A | #N/A | #N/A | #N/A | #N/A | #N/A | #N/A | #N/A | #N/A | #N/A | #N/A | #N/A | #N/A | #N/A | #N/A | #N/A | #N/A | #N/A | #N/A | #N/A | #N/A | #N/A | #N/A | #N/A | #N/A | #N/A
| #N/A | #N/A | #N/A | #N/A | #N/A | #N/A | #N/A | #N/A | #N/A | #N/A | #N/A | #N/A | #N/A | #N/A | #N/A | #N/A | #N/A | #N/A | #N/A | #N/A | #N/A | #N/A | #N/A | #N/A | #N/A | #N/A | #N/A | #N/A | #N/A | #N/A | #N/A | #N/A | #N/A | #N/A | #N/A | #N/A | #N/A | #N/A | #N/A | #N/A | #N/A | #N/A | #N/A | #N/A | #N/A
| #N/A | #N/A | #N/A | #N/A | #N/A | #N/A | #N/A | #N/A | #N/A | #N/A | #N/A | #N/A | #N/A | #N/A | #N/A | #N/A | #N/A | #N/A | #N/A | #N/A | #N/A | #N/A | #N/A | #N/A | #N/A | #N/A | #N/A | #N/A | #N/A | #N/A | #N/A | #N/A | #N/A | #N/A | #N/A | #N/A | #N/A | #N/A | #N/A | #N/A | #N/A | #N/A | #N/A | #N/A | #N/A
| #N/A | #N/A | #N/A | #N/A | #N/A | #N/A | #N/A | #N/A | #N/A | #N/A | #N/A | #N/A | #N/A | #N/A | #N/A | #N/A | #N/A | #N/A | #N/A | #N/A | #N/A | #N/A | #N/A | #N/A | #N/A | #N/A | #N/A | #N/A | #N/A | #N/A | #N/A | #N/A | #N/A | #N/A | #N/A | #N/A | #N/A | #N/A | #N/A | #N/A | #N/A | #N/A | #N/A | #N/A | #N/A
| #N/A | #N/A | #N/A | #N/A | #N/A | #N/A | #N/A | #N/A | #N/A | #N/A | #N/A | #N/A | #N/A | #N/A | #N/A | #N/A | #N/A | #N/A | #N/A | #N/A | #N/A | #N/A | #N/A | #N/A | #N/A | #N/A | #N/A | #N/A | #N/A | #N/A | #N/A | #N/A | #N/A | #N/A | #N/A | #N/A | #N/A | #N/A | #N/A | #N/A | #N/A | #N/A | #N/A | #N/A | #N/A
| #N/A | #N/A | #N/A | #N/A | #N/A | #N/A | #N/A | #N/A | #N/A | #N/A | #N/A | #N/A | #N/A | #N/A | #N/A | #N/A | #N/A | #N/A | #N/A | #N/A | #N/A | #N/A | #N/A | #N/A | #N/A | #N/A | #N/A | #N/A | #N/A | #N/A | #N/A | #N/A | #N/A | #N/A | #N/A | #N/A | #N/A | #N/A | #N/A | #N/A | #N/A | #N/A | #N/A | #N/A | #N/A
| #N/A | #N/A | #N/A | #N/A | #N/A | #N/A | #N/A | #N/A | #N/A | #N/A | #N/A | #N/A | #N/A | #N/A | #N/A | #N/A | #N/A | #N/A | #N/A | #N/A | #N/A | #N/A | #N/A | #N/A | #N/A | #N/A | #N/A | #N/A | #N/A | #N/A | #N/A | #N/A | #N/A | #N/A | #N/A | #N/A | #N/A | #N/A | #N/A | #N/A | #N/A | #N/A | #N/A | #N/A | #N/A
| #N/A | #N/A | #N/A | #N/A | #N/A | #N/A | #N/A | #N/A | #N/A | #N/A | #N/A | #N/A | #N/A | #N/A | #N/A | #N/A | #N/A | #N/A | #N/A | #N/A | #N/A | #N/A | #N/A | #N/A | #N/A | #N/A | #N/A | #N/A | #N/A | #N/A | #N/A | #N/A | #N/A | #N/A | #N/A | #N/A | #N/A | #N/A | #N/A | #N/A | #N/A | #N/A | #N/A | #N/A | #N/A
| #N/A | #N/A | #N/A | #N/A | #N/A | #N/A | #N/A | #N/A | #N/A | #N/A | #N/A | #N/A | #N/A | #N/A | #N/A | #N/A | #N/A | #N/A | #N/A | #N/A | #N/A | #N/A | #N/A | #N/A | #N/A | #N/A | #N/A | #N/A | #N/A | #N/A | #N/A | #N/A | #N/A | #N/A | #N/A | #N/A | #N/A | #N/A | #N/A | #N/A | #N/A | #N/A | #N/A | #N/A | #N/A
| #N/A | #N/A | #N/A | #N/A | #N/A | #N/A | #N/A | #N/A | #N/A | #N/A | #N/A | #N/A | #N/A | #N/A | #N/A | #N/A | #N/A | #N/A | #N/A | #N/A | #N/A | #N/A | #N/A | #N/A | #N/A | #N/A | #N/A | #N/A | #N/A | #N/A | #N/A | #N/A | #N/A | #N/A | #N/A | #N/A | #N/A | #N/A | #N/A | #N/A | #N/A | #N/A | #N/A | #N/A | #N/A
| #N/A | #N/A | #N/A | #N/A | #N/A | #N/A | #N/A | #N/A | #N/A | #N/A | #N/A | #N/A | #N/A | #N/A | #N/A | #N/A | #N/A | #N/A | #N/A | #N/A | #N/A | #N/A | #N/A | #N/A | #N/A | #N/A | #N/A | #N/A | #N/A | #N/A | #N/A | #N/A | #N/A | #N/A | #N/A | #N/A | #N/A | #N/A | #N/A | #N/A | #N/A | #N/A | #N/A | #N/A | #N/A
| #N/A | #N/A | #N/A | #N/A | #N/A | #N/A | #N/A | #N/A | #N/A | #N/A | #N/A | #N/A | #N/A | #N/A | #N/A | #N/A | #N/A | #N/A | #N/A | #N/A | #N/A | #N/A | #N/A | #N/A | #N/A | #N/A | #N/A | #N/A | #N/A | #N/A | #N/A | #N/A | #N/A | #N/A | #N/A | #N/A | #N/A | #N/A | #N/A | #N/A | #N/A | #N/A | #N/A | #N/A | #N/A
| #N/A | #N/A | #N/A | #N/A | #N/A | #N/A | #N/A | #N/A | #N/A | #N/A | #N/A | #N/A | #N/A | #N/A | #N/A | #N/A | #N/A | #N/A | #N/A | #N/A | #N/A | #N/A | #N/A | #N/A | #N/A | #N/A | #N/A | #N/A | #N/A | #N/A | #N/A | #N/A | #N/A | #N/A | #N/A | #N/A | #N/A | #N/A | #N/A | #N/A | #N/A | #N/A | #N/A | #N/A | #N/A
| #N/A | #N/A | #N/A | #N/A | #N/A | #N/A | #N/A | #N/A | #N/A | #N/A | #N/A | #N/A | #N/A | #N/A | #N/A | #N/A | #N/A | #N/A | #N/A | #N/A | #N/A | #N/A | #N/A | #N/A | #N/A | #N/A | #N/A | #N/A | #N/A | #N/A | #N/A | #N/A | #N/A | #N/A | #N/A | #N/A | #N/A | #N/A | #N/A | #N/A | #N/A | #N/A | #N/A | #N/A | #N/A
| #N/A | #N/A | #N/A | #N/A | #N/A | #N/A | #N/A | #N/A | #N/A | #N/A | #N/A | #N/A | #N/A | #N/A | #N/A | #N/A | #N/A | #N/A | #N/A | #N/A | #N/A | #N/A | #N/A | #N/A | #N/A | #N/A | #N/A | #N/A | #N/A | #N/A | #N/A | #N/A | #N/A | #N/A | #N/A | #N/A | #N/A | #N/A | #N/A | #N/A | #N/A | #N/A | #N/A | #N/A | #N/A
| #N/A | #N/A | #N/A | #N/A | #N/A | #N/A | #N/A | #N/A | #N/A | #N/A | #N/A | #N/A | #N/A | #N/A | #N/A | #N/A | #N/A | #N/A | #N/A | #N/A | #N/A | #N/A | #N/A | #N/A | #N/A | #N/A | #N/A | #N/A | #N/A | #N/A | #N/A | #N/A | #N/A | #N/A | #N/A | #N/A | #N/A | #N/A | #N/A | #N/A | #N/A | #N/A | #N/A | #N/A | #N/A
| #N/A | #N/A | #N/A | #N/A | #N/A | #N/A | #N/A | #N/A | #N/A | #N/A | #N/A | #N/A | #N/A | #N/A | #N/A | #N/A | #N/A | #N/A | #N/A | #N/A | #N/A | #N/A | #N/A | #N/A | #N/A | #N/A | #N/A | #N/A | #N/A | #N/A | #N/A | #N/A | #N/A | #N/A | #N/A | #N/A | #N/A | #N/A | #N/A | #N/A | #N/A | #N/A | #N/A | #N/A | #N/A
| #N/A | #N/A | #N/A | #N/A | #N/A | #N/A | #N/A | #N/A | #N/A | #N/A | #N/A | #N/A | #N/A | #N/A | #N/A | #N/A | #N/A | #N/A | #N/A | #N/A | #N/A | #N/A | #N/A | #N/A | #N/A | #N/A | #N/A | #N/A | #N/A | #N/A | #N/A | #N/A | #N/A | #N/A | #N/A | #N/A | #N/A | #N/A | #N/A | #N/A | #N/A | #N/A | #N/A | #N/A | #N/A
| #N/A | #N/A | #N/A | #N/A | #N/A | #N/A | #N/A | #N/A | #N/A | #N/A | #N/A | #N/A | #N/A | #N/A | #N/A | #N/A | #N/A | #N/A | #N/A | #N/A | #N/A | #N/A | #N/A | #N/A | #N/A | #N/A | #N/A | #N/A | #N/A | #N/A | #N/A | #N/A | #N/A | #N/A | #N/A | #N/A | #N/A | #N/A | #N/A | #N/A | #N/A | #N/A | #N/A | #N/A | #N/A
| #N/A | #N/A | #N/A | #N/A | #N/A | #N/A | #N/A | #N/A | #N/A | #N/A | #N/A | #N/A | #N/A | #N/A | #N/A | #N/A | #N/A | #N/A | #N/A | #N/A | #N/A | #N/A | #N/A | #N/A | #N/A | #N/A | #N/A | #N/A | #N/A | #N/A | #N/A | #N/A | #N/A | #N/A | #N/A | #N/A | #N/A | #N/A | #N/A | #N/A | #N/A | #N/A | #N/A | #N/A | #N/A
| #N/A | #N/A | #N/A | #N/A | #N/A | #N/A | #N/A | #N/A | #N/A | #N/A | #N/A | #N/A | #N/A | #N/A | #N/A | #N/A | #N/A | #N/A | #N/A | #N/A | #N/A | #N/A | #N/A | #N/A | #N/A | #N/A | #N/A | #N/A | #N/A | #N/A | #N/A | #N/A | #N/A | #N/A | #N/A | #N/A | #N/A | #N/A | #N/A | #N/A | #N/A | #N/A | #N/A | #N/A | #N/A
| #N/A | #N/A | #N/A | #N/A | #N/A | #N/A | #N/A | #N/A | #N/A | #N/A | #N/A | #N/A | #N/A | #N/A | #N/A | #N/A | #N/A | #N/A | #N/A | #N/A | #N/A | #N/A | #N/A | #N/A | #N/A | #N/A | #N/A | #N/A | #N/A | #N/A | #N/A | #N/A | #N/A | #N/A | #N/A | #N/A | #N/A | #N/A | #N/A | #N/A | #N/A | #N/A | #N/A | #N/A | #N/A
| #N/A | #N/A | #N/A | #N/A | #N/A | #N/A | #N/A | #N/A | #N/A | #N/A | #N/A | #N/A | #N/A | #N/A | #N/A | #N/A | #N/A | #N/A | #N/A | #N/A | #N/A | #N/A | #N/A | #N/A | #N/A | #N/A | #N/A | #N/A | #N/A | #N/A | #N/A | #N/A | #N/A | #N/A | #N/A | #N/A | #N/A | #N/A | #N/A | #N/A | #N/A | #N/A | #N/A | #N/A | #N/A
| #N/A | #N/A | #N/A | #N/A | #N/A | #N/A | #N/A | #N/A | #N/A | #N/A | #N/A | #N/A | #N/A | #N/A | #N/A | #N/A | #N/A | #N/A | #N/A | #N/A | #N/A | #N/A | #N/A | #N/A | #N/A | #N/A | #N/A | #N/A | #N/A | #N/A | #N/A | #N/A | #N/A | #N/A | #N/A | #N/A | #N/A | #N/A | #N/A | #N/A | #N/A | #N/A | #N/A | #N/A | #N/A
| #N/A | #N/A | #N/A | #N/A | #N/A | #N/A | #N/A | #N/A | #N/A | #N/A | #N/A | #N/A | #N/A | #N/A | #N/A | #N/A | #N/A | #N/A | #N/A | #N/A | #N/A | #N/A | #N/A | #N/A | #N/A | #N/A | #N/A | #N/A | #N/A | #N/A | #N/A | #N/A | #N/A | #N/A | #N/A | #N/A | #N/A | #N/A | #N/A | #N/A | #N/A | #N/A | #N/A | #N/A | #N/A
| #N/A | #N/A | #N/A | #N/A | #N/A | #N/A | #N/A | #N/A | #N/A | #N/A | #N/A | #N/A | #N/A | #N/A | #N/A | #N/A | #N/A | #N/A | #N/A | #N/A | #N/A | #N/A | #N/A | #N/A | #N/A | #N/A | #N/A | #N/A | #N/A | #N/A | #N/A | #N/A | #N/A | #N/A | #N/A | #N/A | #N/A | #N/A | #N/A | #N/A | #N/A | #N/A | #N/A | #N/A | #N/A
| #N/A | #N/A | #N/A | #N/A | #N/A | #N/A | #N/A | #N/A | #N/A | #N/A | #N/A | #N/A | #N/A | #N/A | #N/A | #N/A | #N/A | #N/A | #N/A | #N/A | #N/A | #N/A | #N/A | #N/A | #N/A | #N/A | #N/A | #N/A | #N/A | #N/A | #N/A | #N/A | #N/A | #N/A | #N/A | #N/A | #N/A | #N/A | #N/A | #N/A | #N/A | #N/A | #N/A | #N/A | #N/A
| #N/A | #N/A | #N/A | #N/A | #N/A | #N/A | #N/A | #N/A | #N/A | #N/A | #N/A | #N/A | #N/A | #N/A | #N/A | #N/A | #N/A | #N/A | #N/A | #N/A | #N/A | #N/A | #N/A | #N/A | #N/A | #N/A | #N/A | #N/A | #N/A | #N/A | #N/A | #N/A | #N/A | #N/A | #N/A | #N/A | #N/A | #N/A | #N/A | #N/A | #N/A | #N/A | #N/A | #N/A | #N/A
| #N/A | #N/A | #N/A | #N/A | #N/A | #N/A | #N/A | #N/A | #N/A | #N/A | #N/A | #N/A | #N/A | #N/A | #N/A | #N/A | #N/A | #N/A | #N/A | #N/A | #N/A | #N/A | #N/A | #N/A | #N/A | #N/A | #N/A | #N/A | #N/A | #N/A | #N/A | #N/A | #N/A | #N/A | #N/A | #N/A | #N/A | #N/A | #N/A | #N/A | #N/A | #N/A | #N/A | #N/A | #N/A
| #N/A | #N/A | #N/A | #N/A | #N/A | #N/A | #N/A | #N/A | #N/A | #N/A | #N/A | #N/A | #N/A | #N/A | #N/A | #N/A | #N/A | #N/A | #N/A | #N/A | #N/A | #N/A | #N/A | #N/A | #N/A | #N/A | #N/A | #N/A | #N/A | #N/A | #N/A | #N/A | #N/A | #N/A | #N/A | #N/A | #N/A | #N/A | #N/A | #N/A | #N/A | #N/A | #N/A | #N/A | #N/A
| #N/A | #N/A | #N/A | #N/A | #N/A | #N/A | #N/A | #N/A | #N/A | #N/A | #N/A | #N/A | #N/A | #N/A | #N/A | #N/A | #N/A | #N/A | #N/A | #N/A | #N/A | #N/A | #N/A | #N/A | #N/A | #N/A | #N/A | #N/A | #N/A | #N/A | #N/A | #N/A | #N/A | #N/A | #N/A | #N/A | #N/A | #N/A | #N/A | #N/A | #N/A | #N/A | #N/A | #N/A | #N/A
| #N/A | #N/A | #N/A | #N/A | #N/A | #N/A | #N/A | #N/A | #N/A | #N/A | #N/A | #N/A | #N/A | #N/A | #N/A | #N/A | #N/A | #N/A | #N/A | #N/A | #N/A | #N/A | #N/A | #N/A | #N/A | #N/A | #N/A | #N/A | #N/A | #N/A | #N/A | #N/A | #N/A | #N/A | #N/A | #N/A | #N/A | #N/A | #N/A | #N/A | #N/A | #N/A | #N/A | #N/A | #N/A
| #N/A | #N/A | #N/A | #N/A | #N/A | #N/A | #N/A | #N/A | #N/A | #N/A | #N/A | #N/A | #N/A | #N/A | #N/A | #N/A | #N/A | #N/A | #N/A | #N/A | #N/A | #N/A | #N/A | #N/A | #N/A | #N/A | #N/A | #N/A | #N/A | #N/A | #N/A | #N/A | #N/A | #N/A | #N/A | #N/A | #N/A | #N/A | #N/A | #N/A | #N/A | #N/A | #N/A | #N/A | #N/A
| #N/A | #N/A | #N/A | #N/A | #N/A | #N/A | #N/A | #N/A | #N/A | #N/A | #N/A | #N/A | #N/A | #N/A | #N/A | #N/A | #N/A | #N/A | #N/A | #N/A | #N/A | #N/A | #N/A | #N/A | #N/A | #N/A | #N/A | #N/A | #N/A | #N/A | #N/A | #N/A | #N/A | #N/A | #N/A | #N/A | #N/A | #N/A | #N/A | #N/A | #N/A | #N/A | #N/A | #N/A | #N/A
| #N/A | #N/A | #N/A | #N/A | #N/A | #N/A | #N/A | #N/A | #N/A | #N/A | #N/A | #N/A | #N/A | #N/A | #N/A | #N/A | #N/A | #N/A | #N/A | #N/A | #N/A | #N/A | #N/A | #N/A | #N/A | #N/A | #N/A | #N/A | #N/A | #N/A | #N/A | #N/A | #N/A | #N/A | #N/A | #N/A | #N/A | #N/A | #N/A | #N/A | #N/A | #N/A | #N/A | #N/A | #N/A
| #N/A | #N/A | #N/A | #N/A | #N/A | #N/A | #N/A | #N/A | #N/A | #N/A | #N/A | #N/A | #N/A | #N/A | #N/A | #N/A | #N/A | #N/A | #N/A | #N/A | #N/A | #N/A | #N/A | #N/A | #N/A | #N/A | #N/A | #N/A | #N/A | #N/A | #N/A | #N/A | #N/A | #N/A | #N/A | #N/A | #N/A | #N/A | #N/A | #N/A | #N/A | #N/A | #N/A | #N/A | #N/A
| #N/A | #N/A | #N/A | #N/A | #N/A | #N/A | #N/A | #N/A | #N/A | #N/A | #N/A | #N/A | #N/A | #N/A | #N/A | #N/A | #N/A | #N/A | #N/A | #N/A | #N/A | #N/A | #N/A | #N/A | #N/A | #N/A | #N/A | #N/A | #N/A | #N/A | #N/A | #N/A | #N/A | #N/A | #N/A | #N/A | #N/A | #N/A | #N/A | #N/A | #N/A | #N/A | #N/A | #N/A | #N/A
| #N/A | #N/A | #N/A | #N/A | #N/A | #N/A | #N/A | #N/A | #N/A | #N/A | #N/A | #N/A | #N/A | #N/A | #N/A | #N/A | #N/A | #N/A | #N/A | #N/A | #N/A | #N/A | #N/A | #N/A | #N/A | #N/A | #N/A | #N/A | #N/A | #N/A | #N/A | #N/A | #N/A | #N/A | #N/A | #N/A | #N/A | #N/A | #N/A | #N/A | #N/A | #N/A | #N/A | #N/A | #N/A
| #N/A | #N/A | #N/A | #N/A | #N/A | #N/A | #N/A | #N/A | #N/A | #N/A | #N/A | #N/A | #N/A | #N/A | #N/A | #N/A | #N/A | #N/A | #N/A | #N/A | #N/A | #N/A | #N/A | #N/A | #N/A | #N/A | #N/A | #N/A | #N/A | #N/A | #N/A | #N/A | #N/A | #N/A | #N/A | #N/A | #N/A | #N/A | #N/A | #N/A | #N/A | #N/A | #N/A | #N/A | #N/A
| #N/A | #N/A | #N/A | #N/A | #N/A | #N/A | #N/A | #N/A | #N/A | #N/A | #N/A | #N/A | #N/A | #N/A | #N/A | #N/A | #N/A | #N/A | #N/A | #N/A | #N/A | #N/A | #N/A | #N/A | #N/A | #N/A | #N/A | #N/A | #N/A | #N/A | #N/A | #N/A | #N/A | #N/A | #N/A | #N/A | #N/A | #N/A | #N/A | #N/A | #N/A | #N/A | #N/A | #N/A | #N/A
| #N/A | #N/A | #N/A | #N/A | #N/A | #N/A | #N/A | #N/A | #N/A | #N/A | #N/A | #N/A | #N/A | #N/A | #N/A | #N/A | #N/A | #N/A | #N/A | #N/A | #N/A | #N/A | #N/A | #N/A | #N/A | #N/A | #N/A | #N/A | #N/A | #N/A | #N/A | #N/A | #N/A | #N/A | #N/A | #N/A | #N/A | #N/A | #N/A | #N/A | #N/A | #N/A | #N/A | #N/A | #N/A
| #N/A | #N/A | #N/A | #N/A | #N/A | #N/A | #N/A | #N/A | #N/A | #N/A | #N/A | #N/A | #N/A | #N/A | #N/A | #N/A | #N/A | #N/A | #N/A | #N/A | #N/A | #N/A | #N/A | #N/A | #N/A | #N/A | #N/A | #N/A | #N/A | #N/A | #N/A | #N/A | #N/A | #N/A | #N/A | #N/A | #N/A | #N/A | #N/A | #N/A | #N/A | #N/A | #N/A | #N/A | #N/A
| #N/A | #N/A | #N/A | #N/A | #N/A | #N/A | #N/A | #N/A | #N/A | #N/A | #N/A | #N/A | #N/A | #N/A | #N/A | #N/A | #N/A | #N/A | #N/A | #N/A | #N/A | #N/A | #N/A | #N/A | #N/A | #N/A | #N/A | #N/A | #N/A | #N/A | #N/A | #N/A | #N/A | #N/A | #N/A | #N/A | #N/A | #N/A | #N/A | #N/A | #N/A | #N/A | #N/A | #N/A | #N/A
| #N/A | #N/A | #N/A | #N/A | #N/A | #N/A | #N/A | #N/A | #N/A | #N/A | #N/A | #N/A | #N/A | #N/A | #N/A | #N/A | #N/A | #N/A | #N/A | #N/A | #N/A | #N/A | #N/A | #N/A | #N/A | #N/A | #N/A | #N/A | #N/A | #N/A | #N/A | #N/A | #N/A | #N/A | #N/A | #N/A | #N/A | #N/A | #N/A | #N/A | #N/A | #N/A | #N/A | #N/A | #N/A
| #N/A | #N/A | #N/A | #N/A | #N/A | #N/A | #N/A | #N/A | #N/A | #N/A | #N/A | #N/A | #N/A | #N/A | #N/A | #N/A | #N/A | #N/A | #N/A | #N/A | #N/A | #N/A | #N/A | #N/A | #N/A | #N/A | #N/A | #N/A | #N/A | #N/A | #N/A | #N/A | #N/A | #N/A | #N/A | #N/A | #N/A | #N/A | #N/A | #N/A | #N/A | #N/A | #N/A | #N/A | #N/A
| #N/A | #N/A | #N/A | #N/A | #N/A | #N/A | #N/A | #N/A | #N/A | #N/A | #N/A | #N/A | #N/A | #N/A | #N/A | #N/A | #N/A | #N/A | #N/A | #N/A | #N/A | #N/A | #N/A | #N/A | #N/A | #N/A | #N/A | #N/A | #N/A | #N/A | #N/A | #N/A | #N/A | #N/A | #N/A | #N/A | #N/A | #N/A | #N/A | #N/A | #N/A | #N/A | #N/A | #N/A | #N/A
| #N/A | #N/A | #N/A | #N/A | #N/A | #N/A | #N/A | #N/A | #N/A | #N/A | #N/A | #N/A | #N/A | #N/A | #N/A | #N/A | #N/A | #N/A | #N/A | #N/A | #N/A | #N/A | #N/A | #N/A | #N/A | #N/A | #N/A | #N/A | #N/A | #N/A | #N/A | #N/A | #N/A | #N/A | #N/A | #N/A | #N/A | #N/A | #N/A | #N/A | #N/A | #N/A | #N/A | #N/A | #N/A
| #N/A | #N/A | #N/A | #N/A | #N/A | #N/A | #N/A | #N/A | #N/A | #N/A | #N/A | #N/A | #N/A | #N/A | #N/A | #N/A | #N/A | #N/A | #N/A | #N/A | #N/A | #N/A | #N/A | #N/A | #N/A | #N/A | #N/A | #N/A | #N/A | #N/A | #N/A | #N/A | #N/A | #N/A | #N/A | #N/A | #N/A | #N/A | #N/A | #N/A | #N/A | #N/A | #N/A | #N/A | #N/A
| #N/A | #N/A | #N/A | #N/A | #N/A | #N/A | #N/A | #N/A | #N/A | #N/A | #N/A | #N/A | #N/A | #N/A | #N/A | #N/A | #N/A | #N/A | #N/A | #N/A | #N/A | #N/A | #N/A | #N/A | #N/A | #N/A | #N/A | #N/A | #N/A | #N/A | #N/A | #N/A | #N/A | #N/A | #N/A | #N/A | #N/A | #N/A | #N/A | #N/A | #N/A | #N/A | #N/A | #N/A | #N/A
| #N/A | #N/A | #N/A | #N/A | #N/A | #N/A | #N/A | #N/A | #N/A | #N/A | #N/A | #N/A | #N/A | #N/A | #N/A | #N/A | #N/A | #N/A | #N/A | #N/A | #N/A | #N/A | #N/A | #N/A | #N/A | #N/A | #N/A | #N/A | #N/A | #N/A | #N/A | #N/A | #N/A | #N/A | #N/A | #N/A | #N/A | #N/A | #N/A | #N/A | #N/A | #N/A | #N/A | #N/A | #N/A
| #N/A | #N/A | #N/A | #N/A | #N/A | #N/A | #N/A | #N/A | #N/A | #N/A | #N/A | #N/A | #N/A | #N/A | #N/A | #N/A | #N/A | #N/A | #N/A | #N/A | #N/A | #N/A | #N/A | #N/A | #N/A | #N/A | #N/A | #N/A | #N/A | #N/A | #N/A | #N/A | #N/A | #N/A | #N/A | #N/A | #N/A | #N/A | #N/A | #N/A | #N/A | #N/A | #N/A | #N/A | #N/A
| #N/A | #N/A | #N/A | #N/A | #N/A | #N/A | #N/A | #N/A | #N/A | #N/A | #N/A | #N/A | #N/A | #N/A | #N/A | #N/A | #N/A | #N/A | #N/A | #N/A | #N/A | #N/A | #N/A | #N/A | #N/A | #N/A | #N/A | #N/A | #N/A | #N/A | #N/A | #N/A | #N/A | #N/A | #N/A | #N/A | #N/A | #N/A | #N/A | #N/A | #N/A | #N/A | #N/A | #N/A | #N/A
| #N/A | #N/A | #N/A | #N/A | #N/A | #N/A | #N/A | #N/A | #N/A | #N/A | #N/A | #N/A | #N/A | #N/A | #N/A | #N/A | #N/A | #N/A | #N/A | #N/A | #N/A | #N/A | #N/A | #N/A | #N/A | #N/A | #N/A | #N/A | #N/A | #N/A | #N/A | #N/A | #N/A | #N/A | #N/A | #N/A | #N/A | #N/A | #N/A | #N/A | #N/A | #N/A | #N/A | #N/A | #N/A
| #N/A | #N/A | #N/A | #N/A | #N/A | #N/A | #N/A | #N/A | #N/A | #N/A | #N/A | #N/A | #N/A | #N/A | #N/A | #N/A | #N/A | #N/A | #N/A | #N/A | #N/A | #N/A | #N/A | #N/A | #N/A | #N/A | #N/A | #N/A | #N/A | #N/A | #N/A | #N/A | #N/A | #N/A | #N/A | #N/A | #N/A | #N/A | #N/A | #N/A | #N/A | #N/A | #N/A | #N/A | #N/A
| #N/A | #N/A | #N/A | #N/A | #N/A | #N/A | #N/A | #N/A | #N/A | #N/A | #N/A | #N/A | #N/A | #N/A | #N/A | #N/A | #N/A | #N/A | #N/A | #N/A | #N/A | #N/A | #N/A | #N/A | #N/A | #N/A | #N/A | #N/A | #N/A | #N/A | #N/A | #N/A | #N/A | #N/A | #N/A | #N/A | #N/A | #N/A | #N/A | #N/A | #N/A | #N/A | #N/A | #N/A | #N/A
| #N/A | #N/A | #N/A | #N/A | #N/A | #N/A | #N/A | #N/A | #N/A | #N/A | #N/A | #N/A | #N/A | #N/A | #N/A | #N/A | #N/A | #N/A | #N/A | #N/A | #N/A | #N/A | #N/A | #N/A | #N/A | #N/A | #N/A | #N/A | #N/A | #N/A | #N/A | #N/A | #N/A | #N/A | #N/A | #N/A | #N/A | #N/A | #N/A | #N/A | #N/A | #N/A | #N/A | #N/A | #N/A
| #N/A | #N/A | #N/A | #N/A | #N/A | #N/A | #N/A | #N/A | #N/A | #N/A | #N/A | #N/A | #N/A | #N/A | #N/A | #N/A | #N/A | #N/A | #N/A | #N/A | #N/A | #N/A | #N/A | #N/A | #N/A | #N/A | #N/A | #N/A | #N/A | #N/A | #N/A | #N/A | #N/A | #N/A | #N/A | #N/A | #N/A | #N/A | #N/A | #N/A | #N/A | #N/A | #N/A | #N/A | #N/A
| #N/A | #N/A | #N/A | #N/A | #N/A | #N/A | #N/A | #N/A | #N/A | #N/A | #N/A | #N/A | #N/A | #N/A | #N/A | #N/A | #N/A | #N/A | #N/A | #N/A | #N/A | #N/A | #N/A | #N/A | #N/A | #N/A | #N/A | #N/A | #N/A | #N/A | #N/A | #N/A | #N/A | #N/A | #N/A | #N/A | #N/A | #N/A | #N/A | #N/A | #N/A | #N/A | #N/A | #N/A | #N/A
| #N/A | #N/A | #N/A | #N/A | #N/A | #N/A | #N/A | #N/A | #N/A | #N/A | #N/A | #N/A | #N/A | #N/A | #N/A | #N/A | #N/A | #N/A | #N/A | #N/A | #N/A | #N/A | #N/A | #N/A | #N/A | #N/A | #N/A | #N/A | #N/A | #N/A | #N/A | #N/A | #N/A | #N/A | #N/A | #N/A | #N/A | #N/A | #N/A | #N/A | #N/A | #N/A | #N/A | #N/A | #N/A
| #N/A | #N/A | #N/A | #N/A | #N/A | #N/A | #N/A | #N/A | #N/A | #N/A | #N/A | #N/A | #N/A | #N/A | #N/A | #N/A | #N/A | #N/A | #N/A | #N/A | #N/A | #N/A | #N/A | #N/A | #N/A | #N/A | #N/A | #N/A | #N/A | #N/A | #N/A | #N/A | #N/A | #N/A | #N/A | #N/A | #N/A | #N/A | #N/A | #N/A | #N/A | #N/A | #N/A | #N/A | #N/A
| #N/A | #N/A | #N/A | #N/A | #N/A | #N/A | #N/A | #N/A | #N/A | #N/A | #N/A | #N/A | #N/A | #N/A | #N/A | #N/A | #N/A | #N/A | #N/A | #N/A | #N/A | #N/A | #N/A | #N/A | #N/A | #N/A | #N/A | #N/A | #N/A | #N/A | #N/A | #N/A | #N/A | #N/A | #N/A | #N/A | #N/A | #N/A | #N/A | #N/A | #N/A | #N/A | #N/A | #N/A | #N/A
| #N/A | #N/A | #N/A | #N/A | #N/A | #N/A | #N/A | #N/A | #N/A | #N/A | #N/A | #N/A | #N/A | #N/A | #N/A | #N/A | #N/A | #N/A | #N/A | #N/A | #N/A | #N/A | #N/A | #N/A | #N/A | #N/A | #N/A | #N/A | #N/A | #N/A | #N/A | #N/A | #N/A | #N/A | #N/A | #N/A | #N/A | #N/A | #N/A | #N/A | #N/A | #N/A | #N/A | #N/A | #N/A
| #N/A | #N/A | #N/A | #N/A | #N/A | #N/A | #N/A | #N/A | #N/A | #N/A | #N/A | #N/A | #N/A | #N/A | #N/A | #N/A | #N/A | #N/A | #N/A | #N/A | #N/A | #N/A | #N/A | #N/A | #N/A | #N/A | #N/A | #N/A | #N/A | #N/A | #N/A | #N/A | #N/A | #N/A | #N/A | #N/A | #N/A | #N/A | #N/A | #N/A | #N/A | #N/A | #N/A | #N/A | #N/A
| #N/A | #N/A | #N/A | #N/A | #N/A | #N/A | #N/A | #N/A | #N/A | #N/A | #N/A | #N/A | #N/A | #N/A | #N/A | #N/A | #N/A | #N/A | #N/A | #N/A | #N/A | #N/A | #N/A | #N/A | #N/A | #N/A | #N/A | #N/A | #N/A | #N/A | #N/A | #N/A | #N/A | #N/A | #N/A | #N/A | #N/A | #N/A | #N/A | #N/A | #N/A | #N/A | #N/A | #N/A | #N/A
| #N/A | #N/A | #N/A | #N/A | #N/A | #N/A | #N/A | #N/A | #N/A | #N/A | #N/A | #N/A | #N/A | #N/A | #N/A | #N/A | #N/A | #N/A | #N/A | #N/A | #N/A | #N/A | #N/A | #N/A | #N/A | #N/A | #N/A | #N/A | #N/A | #N/A | #N/A | #N/A | #N/A | #N/A | #N/A | #N/A | #N/A | #N/A | #N/A | #N/A | #N/A | #N/A | #N/A | #N/A | #N/A
| #N/A | #N/A | #N/A | #N/A | #N/A | #N/A | #N/A | #N/A | #N/A | #N/A | #N/A | #N/A | #N/A | #N/A | #N/A | #N/A | #N/A | #N/A | #N/A | #N/A | #N/A | #N/A | #N/A | #N/A | #N/A | #N/A | #N/A | #N/A | #N/A | #N/A | #N/A | #N/A | #N/A | #N/A | #N/A | #N/A | #N/A | #N/A | #N/A | #N/A | #N/A | #N/A | #N/A | #N/A | #N/A
| #N/A | #N/A | #N/A | #N/A | #N/A | #N/A | #N/A | #N/A | #N/A | #N/A | #N/A | #N/A | #N/A | #N/A | #N/A | #N/A | #N/A | #N/A | #N/A | #N/A | #N/A | #N/A | #N/A | #N/A | #N/A | #N/A | #N/A | #N/A | #N/A | #N/A | #N/A | #N/A | #N/A | #N/A | #N/A | #N/A | #N/A | #N/A | #N/A | #N/A | #N/A | #N/A | #N/A | #N/A | #N/A
| #N/A | #N/A | #N/A | #N/A | #N/A | #N/A | #N/A | #N/A | #N/A | #N/A | #N/A | #N/A | #N/A | #N/A | #N/A | #N/A | #N/A | #N/A | #N/A | #N/A | #N/A | #N/A | #N/A | #N/A | #N/A | #N/A | #N/A | #N/A | #N/A | #N/A | #N/A | #N/A | #N/A | #N/A | #N/A | #N/A | #N/A | #N/A | #N/A | #N/A | #N/A | #N/A | #N/A | #N/A | #N/A
| #N/A | #N/A | #N/A | #N/A | #N/A | #N/A | #N/A | #N/A | #N/A | #N/A | #N/A | #N/A | #N/A | #N/A | #N/A | #N/A | #N/A | #N/A | #N/A | #N/A | #N/A | #N/A | #N/A | #N/A | #N/A | #N/A | #N/A | #N/A | #N/A | #N/A | #N/A | #N/A | #N/A | #N/A | #N/A | #N/A | #N/A | #N/A | #N/A | #N/A | #N/A | #N/A | #N/A | #N/A | #N/A
| #N/A | #N/A | #N/A | #N/A | #N/A | #N/A | #N/A | #N/A | #N/A | #N/A | #N/A | #N/A | #N/A | #N/A | #N/A | #N/A | #N/A | #N/A | #N/A | #N/A | #N/A | #N/A | #N/A | #N/A | #N/A | #N/A | #N/A | #N/A | #N/A | #N/A | #N/A | #N/A | #N/A | #N/A | #N/A | #N/A | #N/A | #N/A | #N/A | #N/A | #N/A | #N/A | #N/A | #N/A | #N/A
| #N/A | #N/A | #N/A | #N/A | #N/A | #N/A | #N/A | #N/A | #N/A | #N/A | #N/A | #N/A | #N/A | #N/A | #N/A | #N/A | #N/A | #N/A | #N/A | #N/A | #N/A | #N/A | #N/A | #N/A | #N/A | #N/A | #N/A | #N/A | #N/A | #N/A | #N/A | #N/A | #N/A | #N/A | #N/A | #N/A | #N/A | #N/A | #N/A | #N/A | #N/A | #N/A | #N/A | #N/A | #N/A
| #N/A | #N/A | #N/A | #N/A | #N/A | #N/A | #N/A | #N/A | #N/A | #N/A | #N/A | #N/A | #N/A | #N/A | #N/A | #N/A | #N/A | #N/A | #N/A | #N/A | #N/A | #N/A | #N/A | #N/A | #N/A | #N/A | #N/A | #N/A | #N/A | #N/A | #N/A | #N/A | #N/A | #N/A | #N/A | #N/A | #N/A | #N/A | #N/A | #N/A | #N/A | #N/A | #N/A | #N/A | #N/A
| #N/A | #N/A | #N/A | #N/A | #N/A | #N/A | #N/A | #N/A | #N/A | #N/A | #N/A | #N/A | #N/A | #N/A | #N/A | #N/A | #N/A | #N/A | #N/A | #N/A | #N/A | #N/A | #N/A | #N/A | #N/A | #N/A | #N/A | #N/A | #N/A | #N/A | #N/A | #N/A | #N/A | #N/A | #N/A | #N/A | #N/A | #N/A | #N/A | #N/A | #N/A | #N/A | #N/A | #N/A | #N/A
| #N/A | #N/A | #N/A | #N/A | #N/A | #N/A | #N/A | #N/A | #N/A | #N/A | #N/A | #N/A | #N/A | #N/A | #N/A | #N/A | #N/A | #N/A | #N/A | #N/A | #N/A | #N/A | #N/A | #N/A | #N/A | #N/A | #N/A | #N/A | #N/A | #N/A | #N/A | #N/A | #N/A | #N/A | #N/A | #N/A | #N/A | #N/A | #N/A | #N/A | #N/A | #N/A | #N/A | #N/A | #N/A
| #N/A | #N/A | #N/A | #N/A | #N/A | #N/A | #N/A | #N/A | #N/A | #N/A | #N/A | #N/A | #N/A | #N/A | #N/A | #N/A | #N/A | #N/A | #N/A | #N/A | #N/A | #N/A | #N/A | #N/A | #N/A | #N/A | #N/A | #N/A | #N/A | #N/A | #N/A | #N/A | #N/A | #N/A | #N/A | #N/A | #N/A | #N/A | #N/A | #N/A | #N/A | #N/A | #N/A | #N/A | #N/A
| #N/A | #N/A | #N/A | #N/A | #N/A | #N/A | #N/A | #N/A | #N/A | #N/A | #N/A | #N/A | #N/A | #N/A | #N/A | #N/A | #N/A | #N/A | #N/A | #N/A | #N/A | #N/A | #N/A | #N/A | #N/A | #N/A | #N/A | #N/A | #N/A | #N/A | #N/A | #N/A | #N/A | #N/A | #N/A | #N/A | #N/A | #N/A | #N/A | #N/A | #N/A | #N/A | #N/A | #N/A | #N/A
| #N/A | #N/A | #N/A | #N/A | #N/A | #N/A | #N/A | #N/A | #N/A | #N/A | #N/A | #N/A | #N/A | #N/A | #N/A | #N/A | #N/A | #N/A | #N/A | #N/A | #N/A | #N/A | #N/A | #N/A | #N/A | #N/A | #N/A | #N/A | #N/A | #N/A | #N/A | #N/A | #N/A | #N/A | #N/A | #N/A | #N/A | #N/A | #N/A | #N/A | #N/A | #N/A | #N/A | #N/A | #N/A
| #N/A | #N/A | #N/A | #N/A | #N/A | #N/A | #N/A | #N/A | #N/A | #N/A | #N/A | #N/A | #N/A | #N/A | #N/A | #N/A | #N/A | #N/A | #N/A | #N/A | #N/A | #N/A | #N/A | #N/A | #N/A | #N/A | #N/A | #N/A | #N/A | #N/A | #N/A | #N/A | #N/A | #N/A | #N/A | #N/A | #N/A | #N/A | #N/A | #N/A | #N/A | #N/A | #N/A | #N/A | #N/A
| #N/A | #N/A | #N/A | #N/A | #N/A | #N/A | #N/A | #N/A | #N/A | #N/A | #N/A | #N/A | #N/A | #N/A | #N/A | #N/A | #N/A | #N/A | #N/A | #N/A | #N/A | #N/A | #N/A | #N/A | #N/A | #N/A | #N/A | #N/A | #N/A | #N/A | #N/A | #N/A | #N/A | #N/A | #N/A | #N/A | #N/A | #N/A | #N/A | #N/A | #N/A | #N/A | #N/A | #N/A | #N/A
| #N/A | #N/A | #N/A | #N/A | #N/A | #N/A | #N/A | #N/A | #N/A | #N/A | #N/A | #N/A | #N/A | #N/A | #N/A | #N/A | #N/A | #N/A | #N/A | #N/A | #N/A | #N/A | #N/A | #N/A | #N/A | #N/A | #N/A | #N/A | #N/A | #N/A | #N/A | #N/A | #N/A | #N/A | #N/A | #N/A | #N/A | #N/A | #N/A | #N/A | #N/A | #N/A | #N/A | #N/A | #N/A
| #N/A | #N/A | #N/A | #N/A | #N/A | #N/A | #N/A | #N/A | #N/A | #N/A | #N/A | #N/A | #N/A | #N/A | #N/A | #N/A | #N/A | #N/A | #N/A | #N/A | #N/A | #N/A | #N/A | #N/A | #N/A | #N/A | #N/A | #N/A | #N/A | #N/A | #N/A | #N/A | #N/A | #N/A | #N/A | #N/A | #N/A | #N/A | #N/A | #N/A | #N/A | #N/A | #N/A | #N/A | #N/A
| #N/A | #N/A | #N/A | #N/A | #N/A | #N/A | #N/A | #N/A | #N/A | #N/A | #N/A | #N/A | #N/A | #N/A | #N/A | #N/A | #N/A | #N/A | #N/A | #N/A | #N/A | #N/A | #N/A | #N/A | #N/A | #N/A | #N/A | #N/A | #N/A | #N/A | #N/A | #N/A | #N/A | #N/A | #N/A | #N/A | #N/A | #N/A | #N/A | #N/A | #N/A | #N/A | #N/A | #N/A | #N/A
| #N/A | #N/A | #N/A | #N/A | #N/A | #N/A | #N/A | #N/A | #N/A | #N/A | #N/A | #N/A | #N/A | #N/A | #N/A | #N/A | #N/A | #N/A | #N/A | #N/A | #N/A | #N/A | #N/A | #N/A | #N/A | #N/A | #N/A | #N/A | #N/A | #N/A | #N/A | #N/A | #N/A | #N/A | #N/A | #N/A | #N/A | #N/A | #N/A | #N/A | #N/A | #N/A | #N/A | #N/A | #N/A
| #N/A | #N/A | #N/A | #N/A | #N/A | #N/A | #N/A | #N/A | #N/A | #N/A | #N/A | #N/A | #N/A | #N/A | #N/A | #N/A | #N/A | #N/A | #N/A | #N/A | #N/A | #N/A | #N/A | #N/A | #N/A | #N/A | #N/A | #N/A | #N/A | #N/A | #N/A | #N/A | #N/A | #N/A | #N/A | #N/A | #N/A | #N/A | #N/A | #N/A | #N/A | #N/A | #N/A | #N/A | #N/A
| #N/A | #N/A | #N/A | #N/A | #N/A | #N/A | #N/A | #N/A | #N/A | #N/A | #N/A | #N/A | #N/A | #N/A | #N/A | #N/A | #N/A | #N/A | #N/A | #N/A | #N/A | #N/A | #N/A | #N/A | #N/A | #N/A | #N/A | #N/A | #N/A | #N/A | #N/A | #N/A | #N/A | #N/A | #N/A | #N/A | #N/A | #N/A | #N/A | #N/A | #N/A | #N/A | #N/A | #N/A | #N/A
| #N/A | #N/A | #N/A | #N/A | #N/A | #N/A | #N/A | #N/A | #N/A | #N/A | #N/A | #N/A | #N/A | #N/A | #N/A | #N/A | #N/A | #N/A | #N/A | #N/A | #N/A | #N/A | #N/A | #N/A | #N/A | #N/A | #N/A | #N/A | #N/A | #N/A | #N/A | #N/A | #N/A | #N/A | #N/A | #N/A | #N/A | #N/A | #N/A | #N/A | #N/A | #N/A | #N/A | #N/A | #N/A
| #N/A | #N/A | #N/A | #N/A | #N/A | #N/A | #N/A | #N/A | #N/A | #N/A | #N/A | #N/A | #N/A | #N/A | #N/A | #N/A | #N/A | #N/A | #N/A | #N/A | #N/A | #N/A | #N/A | #N/A | #N/A | #N/A | #N/A | #N/A | #N/A | #N/A | #N/A | #N/A | #N/A | #N/A | #N/A | #N/A | #N/A | #N/A | #N/A | #N/A | #N/A | #N/A | #N/A | #N/A | #N/A
| #N/A | #N/A | #N/A | #N/A | #N/A | #N/A | #N/A | #N/A | #N/A | #N/A | #N/A | #N/A | #N/A | #N/A | #N/A | #N/A | #N/A | #N/A | #N/A | #N/A | #N/A | #N/A | #N/A | #N/A | #N/A | #N/A | #N/A | #N/A | #N/A | #N/A | #N/A | #N/A | #N/A | #N/A | #N/A | #N/A | #N/A | #N/A | #N/A | #N/A | #N/A | #N/A | #N/A | #N/A | #N/A
| #N/A | #N/A | #N/A | #N/A | #N/A | #N/A | #N/A | #N/A | #N/A | #N/A | #N/A | #N/A | #N/A | #N/A | #N/A | #N/A | #N/A | #N/A | #N/A | #N/A | #N/A | #N/A | #N/A | #N/A | #N/A | #N/A | #N/A | #N/A | #N/A | #N/A | #N/A | #N/A | #N/A | #N/A | #N/A | #N/A | #N/A | #N/A | #N/A | #N/A | #N/A | #N/A | #N/A | #N/A | #N/A
| #N/A | #N/A | #N/A | #N/A | #N/A | #N/A | #N/A | #N/A | #N/A | #N/A | #N/A | #N/A | #N/A | #N/A | #N/A | #N/A | #N/A | #N/A | #N/A | #N/A | #N/A | #N/A | #N/A | #N/A | #N/A | #N/A | #N/A | #N/A | #N/A | #N/A | #N/A | #N/A | #N/A | #N/A | #N/A | #N/A | #N/A | #N/A | #N/A | #N/A | #N/A | #N/A | #N/A | #N/A | #N/A
| #N/A | #N/A | #N/A | #N/A | #N/A | #N/A | #N/A | #N/A | #N/A | #N/A | #N/A | #N/A | #N/A | #N/A | #N/A | #N/A | #N/A | #N/A | #N/A | #N/A | #N/A | #N/A | #N/A | #N/A | #N/A | #N/A | #N/A | #N/A | #N/A | #N/A | #N/A | #N/A | #N/A | #N/A | #N/A | #N/A | #N/A | #N/A | #N/A | #N/A | #N/A | #N/A | #N/A | #N/A | #N/A
| #N/A | #N/A | #N/A | #N/A | #N/A | #N/A | #N/A | #N/A | #N/A | #N/A | #N/A | #N/A | #N/A | #N/A | #N/A | #N/A | #N/A | #N/A | #N/A | #N/A | #N/A | #N/A | #N/A | #N/A | #N/A | #N/A | #N/A | #N/A | #N/A | #N/A | #N/A | #N/A | #N/A | #N/A | #N/A | #N/A | #N/A | #N/A | #N/A | #N/A | #N/A | #N/A | #N/A | #N/A | #N/A
| #N/A | #N/A | #N/A | #N/A | #N/A | #N/A | #N/A | #N/A | #N/A | #N/A | #N/A | #N/A | #N/A | #N/A | #N/A | #N/A | #N/A | #N/A | #N/A | #N/A | #N/A | #N/A | #N/A | #N/A | #N/A | #N/A | #N/A | #N/A | #N/A | #N/A | #N/A | #N/A | #N/A | #N/A | #N/A | #N/A | #N/A | #N/A | #N/A | #N/A | #N/A | #N/A | #N/A | #N/A | #N/A
| #N/A | #N/A | #N/A | #N/A | #N/A | #N/A | #N/A | #N/A | #N/A | #N/A | #N/A | #N/A | #N/A | #N/A | #N/A | #N/A | #N/A | #N/A | #N/A | #N/A | #N/A | #N/A | #N/A | #N/A | #N/A | #N/A | #N/A | #N/A | #N/A | #N/A | #N/A | #N/A | #N/A | #N/A | #N/A | #N/A | #N/A | #N/A | #N/A | #N/A | #N/A | #N/A | #N/A | #N/A | #N/A
| #N/A | #N/A | #N/A | #N/A | #N/A | #N/A | #N/A | #N/A | #N/A | #N/A | #N/A | #N/A | #N/A | #N/A | #N/A | #N/A | #N/A | #N/A | #N/A | #N/A | #N/A | #N/A | #N/A | #N/A | #N/A | #N/A | #N/A | #N/A | #N/A | #N/A | #N/A | #N/A | #N/A | #N/A | #N/A | #N/A | #N/A | #N/A | #N/A | #N/A | #N/A | #N/A | #N/A | #N/A | #N/A
| #N/A | #N/A | #N/A | #N/A | #N/A | #N/A | #N/A | #N/A | #N/A | #N/A | #N/A | #N/A | #N/A | #N/A | #N/A | #N/A | #N/A | #N/A | #N/A | #N/A | #N/A | #N/A | #N/A | #N/A | #N/A | #N/A | #N/A | #N/A | #N/A | #N/A | #N/A | #N/A | #N/A | #N/A | #N/A | #N/A | #N/A | #N/A | #N/A | #N/A | #N/A | #N/A | #N/A | #N/A | #N/A
| #N/A | #N/A | #N/A | #N/A | #N/A | #N/A | #N/A | #N/A | #N/A | #N/A | #N/A | #N/A | #N/A | #N/A | #N/A | #N/A | #N/A | #N/A | #N/A | #N/A | #N/A | #N/A | #N/A | #N/A | #N/A | #N/A | #N/A | #N/A | #N/A | #N/A | #N/A | #N/A | #N/A | #N/A | #N/A | #N/A | #N/A | #N/A | #N/A | #N/A | #N/A | #N/A | #N/A | #N/A | #N/A
| #N/A | #N/A | #N/A | #N/A | #N/A | #N/A | #N/A | #N/A | #N/A | #N/A | #N/A | #N/A | #N/A | #N/A | #N/A | #N/A | #N/A | #N/A | #N/A | #N/A | #N/A | #N/A | #N/A | #N/A | #N/A | #N/A | #N/A | #N/A | #N/A | #N/A | #N/A | #N/A | #N/A | #N/A | #N/A | #N/A | #N/A | #N/A | #N/A | #N/A | #N/A | #N/A | #N/A | #N/A | #N/A
| #N/A | #N/A | #N/A | #N/A | #N/A | #N/A | #N/A | #N/A | #N/A | #N/A | #N/A | #N/A | #N/A | #N/A | #N/A | #N/A | #N/A | #N/A | #N/A | #N/A | #N/A | #N/A | #N/A | #N/A | #N/A | #N/A | #N/A | #N/A | #N/A | #N/A | #N/A | #N/A | #N/A | #N/A | #N/A | #N/A | #N/A | #N/A | #N/A | #N/A | #N/A | #N/A | #N/A | #N/A | #N/A
| #N/A | #N/A | #N/A | #N/A | #N/A | #N/A | #N/A | #N/A | #N/A | #N/A | #N/A | #N/A | #N/A | #N/A | #N/A | #N/A | #N/A | #N/A | #N/A | #N/A | #N/A | #N/A | #N/A | #N/A | #N/A | #N/A | #N/A | #N/A | #N/A | #N/A | #N/A | #N/A | #N/A | #N/A | #N/A | #N/A | #N/A | #N/A | #N/A | #N/A | #N/A | #N/A | #N/A | #N/A | #N/A
| #N/A | #N/A | #N/A | #N/A | #N/A | #N/A | #N/A | #N/A | #N/A | #N/A | #N/A | #N/A | #N/A | #N/A | #N/A | #N/A | #N/A | #N/A | #N/A | #N/A | #N/A | #N/A | #N/A | #N/A | #N/A | #N/A | #N/A | #N/A | #N/A | #N/A | #N/A | #N/A | #N/A | #N/A | #N/A | #N/A | #N/A | #N/A | #N/A | #N/A | #N/A | #N/A | #N/A | #N/A | #N/A
| #N/A | #N/A | #N/A | #N/A | #N/A | #N/A | #N/A | #N/A | #N/A | #N/A | #N/A | #N/A | #N/A | #N/A | #N/A | #N/A | #N/A | #N/A | #N/A | #N/A | #N/A | #N/A | #N/A | #N/A | #N/A | #N/A | #N/A | #N/A | #N/A | #N/A | #N/A | #N/A | #N/A | #N/A | #N/A | #N/A | #N/A | #N/A | #N/A | #N/A | #N/A | #N/A | #N/A | #N/A | #N/A
| #N/A | #N/A | #N/A | #N/A | #N/A | #N/A | #N/A | #N/A | #N/A | #N/A | #N/A | #N/A | #N/A | #N/A | #N/A | #N/A | #N/A | #N/A | #N/A | #N/A | #N/A | #N/A | #N/A | #N/A | #N/A | #N/A | #N/A | #N/A | #N/A | #N/A | #N/A | #N/A | #N/A | #N/A | #N/A | #N/A | #N/A | #N/A | #N/A | #N/A | #N/A | #N/A | #N/A | #N/A | #N/A
| #N/A | #N/A | #N/A | #N/A | #N/A | #N/A | #N/A | #N/A | #N/A | #N/A | #N/A | #N/A | #N/A | #N/A | #N/A | #N/A | #N/A | #N/A | #N/A | #N/A | #N/A | #N/A | #N/A | #N/A | #N/A | #N/A | #N/A | #N/A | #N/A | #N/A | #N/A | #N/A | #N/A | #N/A | #N/A | #N/A | #N/A | #N/A | #N/A | #N/A | #N/A | #N/A | #N/A | #N/A | #N/A
| #N/A | #N/A | #N/A | #N/A | #N/A | #N/A | #N/A | #N/A | #N/A | #N/A | #N/A | #N/A | #N/A | #N/A | #N/A | #N/A | #N/A | #N/A | #N/A | #N/A | #N/A | #N/A | #N/A | #N/A | #N/A | #N/A | #N/A | #N/A | #N/A | #N/A | #N/A | #N/A | #N/A | #N/A | #N/A | #N/A | #N/A | #N/A | #N/A | #N/A | #N/A | #N/A | #N/A | #N/A | #N/A
| #N/A | #N/A | #N/A | #N/A | #N/A | #N/A | #N/A | #N/A | #N/A | #N/A | #N/A | #N/A | #N/A | #N/A | #N/A | #N/A | #N/A | #N/A | #N/A | #N/A | #N/A | #N/A | #N/A | #N/A | #N/A | #N/A | #N/A | #N/A | #N/A | #N/A | #N/A | #N/A | #N/A | #N/A | #N/A | #N/A | #N/A | #N/A | #N/A | #N/A | #N/A | #N/A | #N/A | #N/A | #N/A
| #N/A | #N/A | #N/A | #N/A | #N/A | #N/A | #N/A | #N/A | #N/A | #N/A | #N/A | #N/A | #N/A | #N/A | #N/A | #N/A | #N/A | #N/A | #N/A | #N/A | #N/A | #N/A | #N/A | #N/A | #N/A | #N/A | #N/A | #N/A | #N/A | #N/A | #N/A | #N/A | #N/A | #N/A | #N/A | #N/A | #N/A | #N/A | #N/A | #N/A | #N/A | #N/A | #N/A | #N/A | #N/A
| #N/A | #N/A | #N/A | #N/A | #N/A | #N/A | #N/A | #N/A | #N/A | #N/A | #N/A | #N/A | #N/A | #N/A | #N/A | #N/A | #N/A | #N/A | #N/A | #N/A | #N/A | #N/A | #N/A | #N/A | #N/A | #N/A | #N/A | #N/A | #N/A | #N/A | #N/A | #N/A | #N/A | #N/A | #N/A | #N/A | #N/A | #N/A | #N/A | #N/A | #N/A | #N/A | #N/A | #N/A | #N/A
| #N/A | #N/A | #N/A | #N/A | #N/A | #N/A | #N/A | #N/A | #N/A | #N/A | #N/A | #N/A | #N/A | #N/A | #N/A | #N/A | #N/A | #N/A | #N/A | #N/A | #N/A | #N/A | #N/A | #N/A | #N/A | #N/A | #N/A | #N/A | #N/A | #N/A | #N/A | #N/A | #N/A | #N/A | #N/A | #N/A | #N/A | #N/A | #N/A | #N/A | #N/A | #N/A | #N/A | #N/A | #N/A
| #N/A | #N/A | #N/A | #N/A | #N/A | #N/A | #N/A | #N/A | #N/A | #N/A | #N/A | #N/A | #N/A | #N/A | #N/A | #N/A | #N/A | #N/A | #N/A | #N/A | #N/A | #N/A | #N/A | #N/A | #N/A | #N/A | #N/A | #N/A | #N/A | #N/A | #N/A | #N/A | #N/A | #N/A | #N/A | #N/A | #N/A | #N/A | #N/A | #N/A | #N/A | #N/A | #N/A | #N/A | #N/A
| #N/A | #N/A | #N/A | #N/A | #N/A | #N/A | #N/A | #N/A | #N/A | #N/A | #N/A | #N/A | #N/A | #N/A | #N/A | #N/A | #N/A | #N/A | #N/A | #N/A | #N/A | #N/A | #N/A | #N/A | #N/A | #N/A | #N/A | #N/A | #N/A | #N/A | #N/A | #N/A | #N/A | #N/A | #N/A | #N/A | #N/A | #N/A | #N/A | #N/A | #N/A | #N/A | #N/A | #N/A | #N/A
| #N/A | #N/A | #N/A | #N/A | #N/A | #N/A | #N/A | #N/A | #N/A | #N/A | #N/A | #N/A | #N/A | #N/A | #N/A | #N/A | #N/A | #N/A | #N/A | #N/A | #N/A | #N/A | #N/A | #N/A | #N/A | #N/A | #N/A | #N/A | #N/A | #N/A | #N/A | #N/A | #N/A | #N/A | #N/A | #N/A | #N/A | #N/A | #N/A | #N/A | #N/A | #N/A | #N/A | #N/A | #N/A
| #N/A | #N/A | #N/A | #N/A | #N/A | #N/A | #N/A | #N/A | #N/A | #N/A | #N/A | #N/A | #N/A | #N/A | #N/A | #N/A | #N/A | #N/A | #N/A | #N/A | #N/A | #N/A | #N/A | #N/A | #N/A | #N/A | #N/A | #N/A | #N/A | #N/A | #N/A | #N/A | #N/A | #N/A | #N/A | #N/A | #N/A | #N/A | #N/A | #N/A | #N/A | #N/A | #N/A | #N/A | #N/A
| #N/A | #N/A | #N/A | #N/A | #N/A | #N/A | #N/A | #N/A | #N/A | #N/A | #N/A | #N/A | #N/A | #N/A | #N/A | #N/A | #N/A | #N/A | #N/A | #N/A | #N/A | #N/A | #N/A | #N/A | #N/A | #N/A | #N/A | #N/A | #N/A | #N/A | #N/A | #N/A | #N/A | #N/A | #N/A | #N/A | #N/A | #N/A | #N/A | #N/A | #N/A | #N/A | #N/A | #N/A | #N/A
| #N/A | #N/A | #N/A | #N/A | #N/A | #N/A | #N/A | #N/A | #N/A | #N/A | #N/A | #N/A | #N/A | #N/A | #N/A | #N/A | #N/A | #N/A | #N/A | #N/A | #N/A | #N/A | #N/A | #N/A | #N/A | #N/A | #N/A | #N/A | #N/A | #N/A | #N/A | #N/A | #N/A | #N/A | #N/A | #N/A | #N/A | #N/A | #N/A | #N/A | #N/A | #N/A | #N/A | #N/A | #N/A
| #N/A | #N/A | #N/A | #N/A | #N/A | #N/A | #N/A | #N/A | #N/A | #N/A | #N/A | #N/A | #N/A | #N/A | #N/A | #N/A | #N/A | #N/A | #N/A | #N/A | #N/A | #N/A | #N/A | #N/A | #N/A | #N/A | #N/A | #N/A | #N/A | #N/A | #N/A | #N/A | #N/A | #N/A | #N/A | #N/A | #N/A | #N/A | #N/A | #N/A | #N/A | #N/A | #N/A | #N/A | #N/A
| #N/A | #N/A | #N/A | #N/A | #N/A | #N/A | #N/A | #N/A | #N/A | #N/A | #N/A | #N/A | #N/A | #N/A | #N/A | #N/A | #N/A | #N/A | #N/A | #N/A | #N/A | #N/A | #N/A | #N/A | #N/A | #N/A | #N/A | #N/A | #N/A | #N/A | #N/A | #N/A | #N/A | #N/A | #N/A | #N/A | #N/A | #N/A | #N/A | #N/A | #N/A | #N/A | #N/A | #N/A | #N/A
| #N/A | #N/A | #N/A | #N/A | #N/A | #N/A | #N/A | #N/A | #N/A | #N/A | #N/A | #N/A | #N/A | #N/A | #N/A | #N/A | #N/A | #N/A | #N/A | #N/A | #N/A | #N/A | #N/A | #N/A | #N/A | #N/A | #N/A | #N/A | #N/A | #N/A | #N/A | #N/A | #N/A | #N/A | #N/A | #N/A | #N/A | #N/A | #N/A | #N/A | #N/A | #N/A | #N/A | #N/A | #N/A
| #N/A | #N/A | #N/A | #N/A | #N/A | #N/A | #N/A | #N/A | #N/A | #N/A | #N/A | #N/A | #N/A | #N/A | #N/A | #N/A | #N/A | #N/A | #N/A | #N/A | #N/A | #N/A | #N/A | #N/A | #N/A | #N/A | #N/A | #N/A | #N/A | #N/A | #N/A | #N/A | #N/A | #N/A | #N/A | #N/A | #N/A | #N/A | #N/A | #N/A | #N/A | #N/A | #N/A | #N/A | #N/A
| #N/A | #N/A | #N/A | #N/A | #N/A | #N/A | #N/A | #N/A | #N/A | #N/A | #N/A | #N/A | #N/A | #N/A | #N/A | #N/A | #N/A | #N/A | #N/A | #N/A | #N/A | #N/A | #N/A | #N/A | #N/A | #N/A | #N/A | #N/A | #N/A | #N/A | #N/A | #N/A | #N/A | #N/A | #N/A | #N/A | #N/A | #N/A | #N/A | #N/A | #N/A | #N/A | #N/A | #N/A | #N/A
| #N/A | #N/A | #N/A | #N/A | #N/A | #N/A | #N/A | #N/A | #N/A | #N/A | #N/A | #N/A | #N/A | #N/A | #N/A | #N/A | #N/A | #N/A | #N/A | #N/A | #N/A | #N/A | #N/A | #N/A | #N/A | #N/A | #N/A | #N/A | #N/A | #N/A | #N/A | #N/A | #N/A | #N/A | #N/A | #N/A | #N/A | #N/A | #N/A | #N/A | #N/A | #N/A | #N/A | #N/A | #N/A
| #N/A | #N/A | #N/A | #N/A | #N/A | #N/A | #N/A | #N/A | #N/A | #N/A | #N/A | #N/A | #N/A | #N/A | #N/A | #N/A | #N/A | #N/A | #N/A | #N/A | #N/A | #N/A | #N/A | #N/A | #N/A | #N/A | #N/A | #N/A | #N/A | #N/A | #N/A | #N/A | #N/A | #N/A | #N/A | #N/A | #N/A | #N/A | #N/A | #N/A | #N/A | #N/A | #N/A | #N/A | #N/A
| #N/A | #N/A | #N/A | #N/A | #N/A | #N/A | #N/A | #N/A | #N/A | #N/A | #N/A | #N/A | #N/A | #N/A | #N/A | #N/A | #N/A | #N/A | #N/A | #N/A | #N/A | #N/A | #N/A | #N/A | #N/A | #N/A | #N/A | #N/A | #N/A | #N/A | #N/A | #N/A | #N/A | #N/A | #N/A | #N/A | #N/A | #N/A | #N/A | #N/A | #N/A | #N/A | #N/A | #N/A | #N/A
| #N/A | #N/A | #N/A | #N/A | #N/A | #N/A | #N/A | #N/A | #N/A | #N/A | #N/A | #N/A | #N/A | #N/A | #N/A | #N/A | #N/A | #N/A | #N/A | #N/A | #N/A | #N/A | #N/A | #N/A | #N/A | #N/A | #N/A | #N/A | #N/A | #N/A | #N/A | #N/A | #N/A | #N/A | #N/A | #N/A | #N/A | #N/A | #N/A | #N/A | #N/A | #N/A | #N/A | #N/A | #N/A
| #N/A | #N/A | #N/A | #N/A | #N/A | #N/A | #N/A | #N/A | #N/A | #N/A | #N/A | #N/A | #N/A | #N/A | #N/A | #N/A | #N/A | #N/A | #N/A | #N/A | #N/A | #N/A | #N/A | #N/A | #N/A | #N/A | #N/A | #N/A | #N/A | #N/A | #N/A | #N/A | #N/A | #N/A | #N/A | #N/A | #N/A | #N/A | #N/A | #N/A | #N/A | #N/A | #N/A | #N/A | #N/A
| #N/A | #N/A | #N/A | #N/A | #N/A | #N/A | #N/A | #N/A | #N/A | #N/A | #N/A | #N/A | #N/A | #N/A | #N/A | #N/A | #N/A | #N/A | #N/A | #N/A | #N/A | #N/A | #N/A | #N/A | #N/A | #N/A | #N/A | #N/A | #N/A | #N/A | #N/A | #N/A | #N/A | #N/A | #N/A | #N/A | #N/A | #N/A | #N/A | #N/A | #N/A | #N/A | #N/A | #N/A | #N/A
| #N/A | #N/A | #N/A | #N/A | #N/A | #N/A | #N/A | #N/A | #N/A | #N/A | #N/A | #N/A | #N/A | #N/A | #N/A | #N/A | #N/A | #N/A | #N/A | #N/A | #N/A | #N/A | #N/A | #N/A | #N/A | #N/A | #N/A | #N/A | #N/A | #N/A | #N/A | #N/A | #N/A | #N/A | #N/A | #N/A | #N/A | #N/A | #N/A | #N/A | #N/A | #N/A | #N/A | #N/A | #N/A
| #N/A | #N/A | #N/A | #N/A | #N/A | #N/A | #N/A | #N/A | #N/A | #N/A | #N/A | #N/A | #N/A | #N/A | #N/A | #N/A | #N/A | #N/A | #N/A | #N/A | #N/A | #N/A | #N/A | #N/A | #N/A | #N/A | #N/A | #N/A | #N/A | #N/A | #N/A | #N/A | #N/A | #N/A | #N/A | #N/A | #N/A | #N/A | #N/A | #N/A | #N/A | #N/A | #N/A | #N/A | #N/A
| #N/A | #N/A | #N/A | #N/A | #N/A | #N/A | #N/A | #N/A | #N/A | #N/A | #N/A | #N/A | #N/A | #N/A | #N/A | #N/A | #N/A | #N/A | #N/A | #N/A | #N/A | #N/A | #N/A | #N/A | #N/A | #N/A | #N/A | #N/A | #N/A | #N/A | #N/A | #N/A | #N/A | #N/A | #N/A | #N/A | #N/A | #N/A | #N/A | #N/A | #N/A | #N/A | #N/A | #N/A | #N/A
| #N/A | #N/A | #N/A | #N/A | #N/A | #N/A | #N/A | #N/A | #N/A | #N/A | #N/A | #N/A | #N/A | #N/A | #N/A | #N/A | #N/A | #N/A | #N/A | #N/A | #N/A | #N/A | #N/A | #N/A | #N/A | #N/A | #N/A | #N/A | #N/A | #N/A | #N/A | #N/A | #N/A | #N/A | #N/A | #N/A | #N/A | #N/A | #N/A | #N/A | #N/A | #N/A | #N/A | #N/A | #N/A
| #N/A | #N/A | #N/A | #N/A | #N/A | #N/A | #N/A | #N/A | #N/A | #N/A | #N/A | #N/A | #N/A | #N/A | #N/A | #N/A | #N/A | #N/A | #N/A | #N/A | #N/A | #N/A | #N/A | #N/A | #N/A | #N/A | #N/A | #N/A | #N/A | #N/A | #N/A | #N/A | #N/A | #N/A | #N/A | #N/A | #N/A | #N/A | #N/A | #N/A | #N/A | #N/A | #N/A | #N/A | #N/A
| #N/A | #N/A | #N/A | #N/A | #N/A | #N/A | #N/A | #N/A | #N/A | #N/A | #N/A | #N/A | #N/A | #N/A | #N/A | #N/A | #N/A | #N/A | #N/A | #N/A | #N/A | #N/A | #N/A | #N/A | #N/A | #N/A | #N/A | #N/A | #N/A | #N/A | #N/A | #N/A | #N/A | #N/A | #N/A | #N/A | #N/A | #N/A | #N/A | #N/A | #N/A | #N/A | #N/A | #N/A | #N/A
| #N/A | #N/A | #N/A | #N/A | #N/A | #N/A | #N/A | #N/A | #N/A | #N/A | #N/A | #N/A | #N/A | #N/A | #N/A | #N/A | #N/A | #N/A | #N/A | #N/A | #N/A | #N/A | #N/A | #N/A | #N/A | #N/A | #N/A | #N/A | #N/A | #N/A | #N/A | #N/A | #N/A | #N/A | #N/A | #N/A | #N/A | #N/A | #N/A | #N/A | #N/A | #N/A | #N/A | #N/A | #N/A
| #N/A | #N/A | #N/A | #N/A | #N/A | #N/A | #N/A | #N/A | #N/A | #N/A | #N/A | #N/A | #N/A | #N/A | #N/A | #N/A | #N/A | #N/A | #N/A | #N/A | #N/A | #N/A | #N/A | #N/A | #N/A | #N/A | #N/A | #N/A | #N/A | #N/A | #N/A | #N/A | #N/A | #N/A | #N/A | #N/A | #N/A | #N/A | #N/A | #N/A | #N/A | #N/A | #N/A | #N/A | #N/A
| #N/A | #N/A | #N/A | #N/A | #N/A | #N/A | #N/A | #N/A | #N/A | #N/A | #N/A | #N/A | #N/A | #N/A | #N/A | #N/A | #N/A | #N/A | #N/A | #N/A | #N/A | #N/A | #N/A | #N/A | #N/A | #N/A | #N/A | #N/A | #N/A | #N/A | #N/A | #N/A | #N/A | #N/A | #N/A | #N/A | #N/A | #N/A | #N/A | #N/A | #N/A | #N/A | #N/A | #N/A | #N/A
| #N/A | #N/A | #N/A | #N/A | #N/A | #N/A | #N/A | #N/A | #N/A | #N/A | #N/A | #N/A | #N/A | #N/A | #N/A | #N/A | #N/A | #N/A | #N/A | #N/A | #N/A | #N/A | #N/A | #N/A | #N/A | #N/A | #N/A | #N/A | #N/A | #N/A | #N/A | #N/A | #N/A | #N/A | #N/A | #N/A | #N/A | #N/A | #N/A | #N/A | #N/A | #N/A | #N/A | #N/A | #N/A
| #N/A | #N/A | #N/A | #N/A | #N/A | #N/A | #N/A | #N/A | #N/A | #N/A | #N/A | #N/A | #N/A | #N/A | #N/A | #N/A | #N/A | #N/A | #N/A | #N/A | #N/A | #N/A | #N/A | #N/A | #N/A | #N/A | #N/A | #N/A | #N/A | #N/A | #N/A | #N/A | #N/A | #N/A | #N/A | #N/A | #N/A | #N/A | #N/A | #N/A | #N/A | #N/A | #N/A | #N/A | #N/A
| #N/A | #N/A | #N/A | #N/A | #N/A | #N/A | #N/A | #N/A | #N/A | #N/A | #N/A | #N/A | #N/A | #N/A | #N/A | #N/A | #N/A | #N/A | #N/A | #N/A | #N/A | #N/A | #N/A | #N/A | #N/A | #N/A | #N/A | #N/A | #N/A | #N/A | #N/A | #N/A | #N/A | #N/A | #N/A | #N/A | #N/A | #N/A | #N/A | #N/A | #N/A | #N/A | #N/A | #N/A | #N/A
| #N/A | #N/A | #N/A | #N/A | #N/A | #N/A | #N/A | #N/A | #N/A | #N/A | #N/A | #N/A | #N/A | #N/A | #N/A | #N/A | #N/A | #N/A | #N/A | #N/A | #N/A | #N/A | #N/A | #N/A | #N/A | #N/A | #N/A | #N/A | #N/A | #N/A | #N/A | #N/A | #N/A | #N/A | #N/A | #N/A | #N/A | #N/A | #N/A | #N/A | #N/A | #N/A | #N/A | #N/A | #N/A
| #N/A | #N/A | #N/A | #N/A | #N/A | #N/A | #N/A | #N/A | #N/A | #N/A | #N/A | #N/A | #N/A | #N/A | #N/A | #N/A | #N/A | #N/A | #N/A | #N/A | #N/A | #N/A | #N/A | #N/A | #N/A | #N/A | #N/A | #N/A | #N/A | #N/A | #N/A | #N/A | #N/A | #N/A | #N/A | #N/A | #N/A | #N/A | #N/A | #N/A | #N/A | #N/A | #N/A | #N/A | #N/A
| #N/A | #N/A | #N/A | #N/A | #N/A | #N/A | #N/A | #N/A | #N/A | #N/A | #N/A | #N/A | #N/A | #N/A | #N/A | #N/A | #N/A | #N/A | #N/A | #N/A | #N/A | #N/A | #N/A | #N/A | #N/A | #N/A | #N/A | #N/A | #N/A | #N/A | #N/A | #N/A | #N/A | #N/A | #N/A | #N/A | #N/A | #N/A | #N/A | #N/A | #N/A | #N/A | #N/A | #N/A | #N/A
| #N/A | #N/A | #N/A | #N/A | #N/A | #N/A | #N/A | #N/A | #N/A | #N/A | #N/A | #N/A | #N/A | #N/A | #N/A | #N/A | #N/A | #N/A | #N/A | #N/A | #N/A | #N/A | #N/A | #N/A | #N/A | #N/A | #N/A | #N/A | #N/A | #N/A | #N/A | #N/A | #N/A | #N/A | #N/A | #N/A | #N/A | #N/A | #N/A | #N/A | #N/A | #N/A | #N/A | #N/A | #N/A
| #N/A | #N/A | #N/A | #N/A | #N/A | #N/A | #N/A | #N/A | #N/A | #N/A | #N/A | #N/A | #N/A | #N/A | #N/A | #N/A | #N/A | #N/A | #N/A | #N/A | #N/A | #N/A | #N/A | #N/A | #N/A | #N/A | #N/A | #N/A | #N/A | #N/A | #N/A | #N/A | #N/A | #N/A | #N/A | #N/A | #N/A | #N/A | #N/A | #N/A | #N/A | #N/A | #N/A | #N/A | #N/A
| #N/A | #N/A | #N/A | #N/A | #N/A | #N/A | #N/A | #N/A | #N/A | #N/A | #N/A | #N/A | #N/A | #N/A | #N/A | #N/A | #N/A | #N/A | #N/A | #N/A | #N/A | #N/A | #N/A | #N/A | #N/A | #N/A | #N/A | #N/A | #N/A | #N/A | #N/A | #N/A | #N/A | #N/A | #N/A | #N/A | #N/A | #N/A | #N/A | #N/A | #N/A | #N/A | #N/A | #N/A | #N/A
| #N/A | #N/A | #N/A | #N/A | #N/A | #N/A | #N/A | #N/A | #N/A | #N/A | #N/A | #N/A | #N/A | #N/A | #N/A | #N/A | #N/A | #N/A | #N/A | #N/A | #N/A | #N/A | #N/A | #N/A | #N/A | #N/A | #N/A | #N/A | #N/A | #N/A | #N/A | #N/A | #N/A | #N/A | #N/A | #N/A | #N/A | #N/A | #N/A | #N/A | #N/A | #N/A | #N/A | #N/A | #N/A
| #N/A | #N/A | #N/A | #N/A | #N/A | #N/A | #N/A | #N/A | #N/A | #N/A | #N/A | #N/A | #N/A | #N/A | #N/A | #N/A | #N/A | #N/A | #N/A | #N/A | #N/A | #N/A | #N/A | #N/A | #N/A | #N/A | #N/A | #N/A | #N/A | #N/A | #N/A | #N/A | #N/A | #N/A | #N/A | #N/A | #N/A | #N/A | #N/A | #N/A | #N/A | #N/A | #N/A | #N/A | #N/A
| #N/A | #N/A | #N/A | #N/A | #N/A | #N/A | #N/A | #N/A | #N/A | #N/A | #N/A | #N/A | #N/A | #N/A | #N/A | #N/A | #N/A | #N/A | #N/A | #N/A | #N/A | #N/A | #N/A | #N/A | #N/A | #N/A | #N/A | #N/A | #N/A | #N/A | #N/A | #N/A | #N/A | #N/A | #N/A | #N/A | #N/A | #N/A | #N/A | #N/A | #N/A | #N/A | #N/A | #N/A | #N/A
| #N/A | #N/A | #N/A | #N/A | #N/A | #N/A | #N/A | #N/A | #N/A | #N/A | #N/A | #N/A | #N/A | #N/A | #N/A | #N/A | #N/A | #N/A | #N/A | #N/A | #N/A | #N/A | #N/A | #N/A | #N/A | #N/A | #N/A | #N/A | #N/A | #N/A | #N/A | #N/A | #N/A | #N/A | #N/A | #N/A | #N/A | #N/A | #N/A | #N/A | #N/A | #N/A | #N/A | #N/A | #N/A
| #N/A | #N/A | #N/A | #N/A | #N/A | #N/A | #N/A | #N/A | #N/A | #N/A | #N/A | #N/A | #N/A | #N/A | #N/A | #N/A | #N/A | #N/A | #N/A | #N/A | #N/A | #N/A | #N/A | #N/A | #N/A | #N/A | #N/A | #N/A | #N/A | #N/A | #N/A | #N/A | #N/A | #N/A | #N/A | #N/A | #N/A | #N/A | #N/A | #N/A | #N/A | #N/A | #N/A | #N/A | #N/A
| #N/A | #N/A | #N/A | #N/A | #N/A | #N/A | #N/A | #N/A | #N/A | #N/A | #N/A | #N/A | #N/A | #N/A | #N/A | #N/A | #N/A | #N/A | #N/A | #N/A | #N/A | #N/A | #N/A | #N/A | #N/A | #N/A | #N/A | #N/A | #N/A | #N/A | #N/A | #N/A | #N/A | #N/A | #N/A | #N/A | #N/A | #N/A | #N/A | #N/A | #N/A | #N/A | #N/A | #N/A | #N/A
| #N/A | #N/A | #N/A | #N/A | #N/A | #N/A | #N/A | #N/A | #N/A | #N/A | #N/A | #N/A | #N/A | #N/A | #N/A | #N/A | #N/A | #N/A | #N/A | #N/A | #N/A | #N/A | #N/A | #N/A | #N/A | #N/A | #N/A | #N/A | #N/A | #N/A | #N/A | #N/A | #N/A | #N/A | #N/A | #N/A | #N/A | #N/A | #N/A | #N/A | #N/A | #N/A | #N/A | #N/A | #N/A
| #N/A | #N/A | #N/A | #N/A | #N/A | #N/A | #N/A | #N/A | #N/A | #N/A | #N/A | #N/A | #N/A | #N/A | #N/A | #N/A | #N/A | #N/A | #N/A | #N/A | #N/A | #N/A | #N/A | #N/A | #N/A | #N/A | #N/A | #N/A | #N/A | #N/A | #N/A | #N/A | #N/A | #N/A | #N/A | #N/A | #N/A | #N/A | #N/A | #N/A | #N/A | #N/A | #N/A | #N/A | #N/A
| #N/A | #N/A | #N/A | #N/A | #N/A | #N/A | #N/A | #N/A | #N/A | #N/A | #N/A | #N/A | #N/A | #N/A | #N/A | #N/A | #N/A | #N/A | #N/A | #N/A | #N/A | #N/A | #N/A | #N/A | #N/A | #N/A | #N/A | #N/A | #N/A | #N/A | #N/A | #N/A | #N/A | #N/A | #N/A | #N/A | #N/A | #N/A | #N/A | #N/A | #N/A | #N/A | #N/A | #N/A | #N/A
| #N/A | #N/A | #N/A | #N/A | #N/A | #N/A | #N/A | #N/A | #N/A | #N/A | #N/A | #N/A | #N/A | #N/A | #N/A | #N/A | #N/A | #N/A | #N/A | #N/A | #N/A | #N/A | #N/A | #N/A | #N/A | #N/A | #N/A | #N/A | #N/A | #N/A | #N/A | #N/A | #N/A | #N/A | #N/A | #N/A | #N/A | #N/A | #N/A | #N/A | #N/A | #N/A | #N/A | #N/A | #N/A
| #N/A | #N/A | #N/A | #N/A | #N/A | #N/A | #N/A | #N/A | #N/A | #N/A | #N/A | #N/A | #N/A | #N/A | #N/A | #N/A | #N/A | #N/A | #N/A | #N/A | #N/A | #N/A | #N/A | #N/A | #N/A | #N/A | #N/A | #N/A | #N/A | #N/A | #N/A | #N/A | #N/A | #N/A | #N/A | #N/A | #N/A | #N/A | #N/A | #N/A | #N/A | #N/A | #N/A | #N/A | #N/A
| #N/A | #N/A | #N/A | #N/A | #N/A | #N/A | #N/A | #N/A | #N/A | #N/A | #N/A | #N/A | #N/A | #N/A | #N/A | #N/A | #N/A | #N/A | #N/A | #N/A | #N/A | #N/A | #N/A | #N/A | #N/A | #N/A | #N/A | #N/A | #N/A | #N/A | #N/A | #N/A | #N/A | #N/A | #N/A | #N/A | #N/A | #N/A | #N/A | #N/A | #N/A | #N/A | #N/A | #N/A | #N/A
| #N/A | #N/A | #N/A | #N/A | #N/A | #N/A | #N/A | #N/A | #N/A | #N/A | #N/A | #N/A | #N/A | #N/A | #N/A | #N/A | #N/A | #N/A | #N/A | #N/A | #N/A | #N/A | #N/A | #N/A | #N/A | #N/A | #N/A | #N/A | #N/A | #N/A | #N/A | #N/A | #N/A | #N/A | #N/A | #N/A | #N/A | #N/A | #N/A | #N/A | #N/A | #N/A | #N/A | #N/A | #N/A
| #N/A | #N/A | #N/A | #N/A | #N/A | #N/A | #N/A | #N/A | #N/A | #N/A | #N/A | #N/A | #N/A | #N/A | #N/A | #N/A | #N/A | #N/A | #N/A | #N/A | #N/A | #N/A | #N/A | #N/A | #N/A | #N/A | #N/A | #N/A | #N/A | #N/A | #N/A | #N/A | #N/A | #N/A | #N/A | #N/A | #N/A | #N/A | #N/A | #N/A | #N/A | #N/A | #N/A | #N/A | #N/A
| #N/A | #N/A | #N/A | #N/A | #N/A | #N/A | #N/A | #N/A | #N/A | #N/A | #N/A | #N/A | #N/A | #N/A | #N/A | #N/A | #N/A | #N/A | #N/A | #N/A | #N/A | #N/A | #N/A | #N/A | #N/A | #N/A | #N/A | #N/A | #N/A | #N/A | #N/A | #N/A | #N/A | #N/A | #N/A | #N/A | #N/A | #N/A | #N/A | #N/A | #N/A | #N/A | #N/A | #N/A | #N/A
| #N/A | #N/A | #N/A | #N/A | #N/A | #N/A | #N/A | #N/A | #N/A | #N/A | #N/A | #N/A | #N/A | #N/A | #N/A | #N/A | #N/A | #N/A | #N/A | #N/A | #N/A | #N/A | #N/A | #N/A | #N/A | #N/A | #N/A | #N/A | #N/A | #N/A | #N/A | #N/A | #N/A | #N/A | #N/A | #N/A | #N/A | #N/A | #N/A | #N/A | #N/A | #N/A | #N/A | #N/A | #N/A
| #N/A | #N/A | #N/A | #N/A | #N/A | #N/A | #N/A | #N/A | #N/A | #N/A | #N/A | #N/A | #N/A | #N/A | #N/A | #N/A | #N/A | #N/A | #N/A | #N/A | #N/A | #N/A | #N/A | #N/A | #N/A | #N/A | #N/A | #N/A | #N/A | #N/A | #N/A | #N/A | #N/A | #N/A | #N/A | #N/A | #N/A | #N/A | #N/A | #N/A | #N/A | #N/A | #N/A | #N/A | #N/A
| #N/A | #N/A | #N/A | #N/A | #N/A | #N/A | #N/A | #N/A | #N/A | #N/A | #N/A | #N/A | #N/A | #N/A | #N/A | #N/A | #N/A | #N/A | #N/A | #N/A | #N/A | #N/A | #N/A | #N/A | #N/A | #N/A | #N/A | #N/A | #N/A | #N/A | #N/A | #N/A | #N/A | #N/A | #N/A | #N/A | #N/A | #N/A | #N/A | #N/A | #N/A | #N/A | #N/A | #N/A | #N/A
| #N/A | #N/A | #N/A | #N/A | #N/A | #N/A | #N/A | #N/A | #N/A | #N/A | #N/A | #N/A | #N/A | #N/A | #N/A | #N/A | #N/A | #N/A | #N/A | #N/A | #N/A | #N/A | #N/A | #N/A | #N/A | #N/A | #N/A | #N/A | #N/A | #N/A | #N/A | #N/A | #N/A | #N/A | #N/A | #N/A | #N/A | #N/A | #N/A | #N/A | #N/A | #N/A | #N/A | #N/A | #N/A
| #N/A | #N/A | #N/A | #N/A | #N/A | #N/A | #N/A | #N/A | #N/A | #N/A | #N/A | #N/A | #N/A | #N/A | #N/A | #N/A | #N/A | #N/A | #N/A | #N/A | #N/A | #N/A | #N/A | #N/A | #N/A | #N/A | #N/A | #N/A | #N/A | #N/A | #N/A | #N/A | #N/A | #N/A | #N/A | #N/A | #N/A | #N/A | #N/A | #N/A | #N/A | #N/A | #N/A | #N/A | #N/A
| #N/A | #N/A | #N/A | #N/A | #N/A | #N/A | #N/A | #N/A | #N/A | #N/A | #N/A | #N/A | #N/A | #N/A | #N/A | #N/A | #N/A | #N/A | #N/A | #N/A | #N/A | #N/A | #N/A | #N/A | #N/A | #N/A | #N/A | #N/A | #N/A | #N/A | #N/A | #N/A | #N/A | #N/A | #N/A | #N/A | #N/A | #N/A | #N/A | #N/A | #N/A | #N/A | #N/A | #N/A | #N/A
| #N/A | #N/A | #N/A | #N/A | #N/A | #N/A | #N/A | #N/A | #N/A | #N/A | #N/A | #N/A | #N/A | #N/A | #N/A | #N/A | #N/A | #N/A | #N/A | #N/A | #N/A | #N/A | #N/A | #N/A | #N/A | #N/A | #N/A | #N/A | #N/A | #N/A | #N/A | #N/A | #N/A | #N/A | #N/A | #N/A | #N/A | #N/A | #N/A | #N/A | #N/A | #N/A | #N/A | #N/A | #N/A
| #N/A | #N/A | #N/A | #N/A | #N/A | #N/A | #N/A | #N/A | #N/A | #N/A | #N/A | #N/A | #N/A | #N/A | #N/A | #N/A | #N/A | #N/A | #N/A | #N/A | #N/A | #N/A | #N/A | #N/A | #N/A | #N/A | #N/A | #N/A | #N/A | #N/A | #N/A | #N/A | #N/A | #N/A | #N/A | #N/A | #N/A | #N/A | #N/A | #N/A | #N/A | #N/A | #N/A | #N/A | #N/A
| #N/A | #N/A | #N/A | #N/A | #N/A | #N/A | #N/A | #N/A | #N/A | #N/A | #N/A | #N/A | #N/A | #N/A | #N/A | #N/A | #N/A | #N/A | #N/A | #N/A | #N/A | #N/A | #N/A | #N/A | #N/A | #N/A | #N/A | #N/A | #N/A | #N/A | #N/A | #N/A | #N/A | #N/A | #N/A | #N/A | #N/A | #N/A | #N/A | #N/A | #N/A | #N/A | #N/A | #N/A | #N/A
| #N/A | #N/A | #N/A | #N/A | #N/A | #N/A | #N/A | #N/A | #N/A | #N/A | #N/A | #N/A | #N/A | #N/A | #N/A | #N/A | #N/A | #N/A | #N/A | #N/A | #N/A | #N/A | #N/A | #N/A | #N/A | #N/A | #N/A | #N/A | #N/A | #N/A | #N/A | #N/A | #N/A | #N/A | #N/A | #N/A | #N/A | #N/A | #N/A | #N/A | #N/A | #N/A | #N/A | #N/A | #N/A
| #N/A | #N/A | #N/A | #N/A | #N/A | #N/A | #N/A | #N/A | #N/A | #N/A | #N/A | #N/A | #N/A | #N/A | #N/A | #N/A | #N/A | #N/A | #N/A | #N/A | #N/A | #N/A | #N/A | #N/A | #N/A | #N/A | #N/A | #N/A | #N/A | #N/A | #N/A | #N/A | #N/A | #N/A | #N/A | #N/A | #N/A | #N/A | #N/A | #N/A | #N/A | #N/A | #N/A | #N/A | #N/A
| #N/A | #N/A | #N/A | #N/A | #N/A | #N/A | #N/A | #N/A | #N/A | #N/A | #N/A | #N/A | #N/A | #N/A | #N/A | #N/A | #N/A | #N/A | #N/A | #N/A | #N/A | #N/A | #N/A | #N/A | #N/A | #N/A | #N/A | #N/A | #N/A | #N/A | #N/A | #N/A | #N/A | #N/A | #N/A | #N/A | #N/A | #N/A | #N/A | #N/A | #N/A | #N/A | #N/A | #N/A | #N/A
| #N/A | #N/A | #N/A | #N/A | #N/A | #N/A | #N/A | #N/A | #N/A | #N/A | #N/A | #N/A | #N/A | #N/A | #N/A | #N/A | #N/A | #N/A | #N/A | #N/A | #N/A | #N/A | #N/A | #N/A | #N/A | #N/A | #N/A | #N/A | #N/A | #N/A | #N/A | #N/A | #N/A | #N/A | #N/A | #N/A | #N/A | #N/A | #N/A | #N/A | #N/A | #N/A | #N/A | #N/A | #N/A
| #N/A | #N/A | #N/A | #N/A | #N/A | #N/A | #N/A | #N/A | #N/A | #N/A | #N/A | #N/A | #N/A | #N/A | #N/A | #N/A | #N/A | #N/A | #N/A | #N/A | #N/A | #N/A | #N/A | #N/A | #N/A | #N/A | #N/A | #N/A | #N/A | #N/A | #N/A | #N/A | #N/A | #N/A | #N/A | #N/A | #N/A | #N/A | #N/A | #N/A | #N/A | #N/A | #N/A | #N/A | #N/A
| #N/A | #N/A | #N/A | #N/A | #N/A | #N/A | #N/A | #N/A | #N/A | #N/A | #N/A | #N/A | #N/A | #N/A | #N/A | #N/A | #N/A | #N/A | #N/A | #N/A | #N/A | #N/A | #N/A | #N/A | #N/A | #N/A | #N/A | #N/A | #N/A | #N/A | #N/A | #N/A | #N/A | #N/A | #N/A | #N/A | #N/A | #N/A | #N/A | #N/A | #N/A | #N/A | #N/A | #N/A | #N/A
| #N/A | #N/A | #N/A | #N/A | #N/A | #N/A | #N/A | #N/A | #N/A | #N/A | #N/A | #N/A | #N/A | #N/A | #N/A | #N/A | #N/A | #N/A | #N/A | #N/A | #N/A | #N/A | #N/A | #N/A | #N/A | #N/A | #N/A | #N/A | #N/A | #N/A | #N/A | #N/A | #N/A | #N/A | #N/A | #N/A | #N/A | #N/A | #N/A | #N/A | #N/A | #N/A | #N/A | #N/A | #N/A
| #N/A | #N/A | #N/A | #N/A | #N/A | #N/A | #N/A | #N/A | #N/A | #N/A | #N/A | #N/A | #N/A | #N/A | #N/A | #N/A | #N/A | #N/A | #N/A | #N/A | #N/A | #N/A | #N/A | #N/A | #N/A | #N/A | #N/A | #N/A | #N/A | #N/A | #N/A | #N/A | #N/A | #N/A | #N/A | #N/A | #N/A | #N/A | #N/A | #N/A | #N/A | #N/A | #N/A | #N/A | #N/A
| #N/A | #N/A | #N/A | #N/A | #N/A | #N/A | #N/A | #N/A | #N/A | #N/A | #N/A | #N/A | #N/A | #N/A | #N/A | #N/A | #N/A | #N/A | #N/A | #N/A | #N/A | #N/A | #N/A | #N/A | #N/A | #N/A | #N/A | #N/A | #N/A | #N/A | #N/A | #N/A | #N/A | #N/A | #N/A | #N/A | #N/A | #N/A | #N/A | #N/A | #N/A | #N/A | #N/A | #N/A | #N/A
| #N/A | #N/A | #N/A | #N/A | #N/A | #N/A | #N/A | #N/A | #N/A | #N/A | #N/A | #N/A | #N/A | #N/A | #N/A | #N/A | #N/A | #N/A | #N/A | #N/A | #N/A | #N/A | #N/A | #N/A | #N/A | #N/A | #N/A | #N/A | #N/A | #N/A | #N/A | #N/A | #N/A | #N/A | #N/A | #N/A | #N/A | #N/A | #N/A | #N/A | #N/A | #N/A | #N/A | #N/A | #N/A
| #N/A | #N/A | #N/A | #N/A | #N/A | #N/A | #N/A | #N/A | #N/A | #N/A | #N/A | #N/A | #N/A | #N/A | #N/A | #N/A | #N/A | #N/A | #N/A | #N/A | #N/A | #N/A | #N/A | #N/A | #N/A | #N/A | #N/A | #N/A | #N/A | #N/A | #N/A | #N/A | #N/A | #N/A | #N/A | #N/A | #N/A | #N/A | #N/A | #N/A | #N/A | #N/A | #N/A | #N/A | #N/A
| #N/A | #N/A | #N/A | #N/A | #N/A | #N/A | #N/A | #N/A | #N/A | #N/A | #N/A | #N/A | #N/A | #N/A | #N/A | #N/A | #N/A | #N/A | #N/A | #N/A | #N/A | #N/A | #N/A | #N/A | #N/A | #N/A | #N/A | #N/A | #N/A | #N/A | #N/A | #N/A | #N/A | #N/A | #N/A | #N/A | #N/A | #N/A | #N/A | #N/A | #N/A | #N/A | #N/A | #N/A | #N/A
| #N/A | #N/A | #N/A | #N/A | #N/A | #N/A | #N/A | #N/A | #N/A | #N/A | #N/A | #N/A | #N/A | #N/A | #N/A | #N/A | #N/A | #N/A | #N/A | #N/A | #N/A | #N/A | #N/A | #N/A | #N/A | #N/A | #N/A | #N/A | #N/A | #N/A | #N/A | #N/A | #N/A | #N/A | #N/A | #N/A | #N/A | #N/A | #N/A | #N/A | #N/A | #N/A | #N/A | #N/A | #N/A
| #N/A | #N/A | #N/A | #N/A | #N/A | #N/A | #N/A | #N/A | #N/A | #N/A | #N/A | #N/A | #N/A | #N/A | #N/A | #N/A | #N/A | #N/A | #N/A | #N/A | #N/A | #N/A | #N/A | #N/A | #N/A | #N/A | #N/A | #N/A | #N/A | #N/A | #N/A | #N/A | #N/A | #N/A | #N/A | #N/A | #N/A | #N/A | #N/A | #N/A | #N/A | #N/A | #N/A | #N/A | #N/A
| #N/A | #N/A | #N/A | #N/A | #N/A | #N/A | #N/A | #N/A | #N/A | #N/A | #N/A | #N/A | #N/A | #N/A | #N/A | #N/A | #N/A | #N/A | #N/A | #N/A | #N/A | #N/A | #N/A | #N/A | #N/A | #N/A | #N/A | #N/A | #N/A | #N/A | #N/A | #N/A | #N/A | #N/A | #N/A | #N/A | #N/A | #N/A | #N/A | #N/A | #N/A | #N/A | #N/A | #N/A | #N/A
| #N/A | #N/A | #N/A | #N/A | #N/A | #N/A | #N/A | #N/A | #N/A | #N/A | #N/A | #N/A | #N/A | #N/A | #N/A | #N/A | #N/A | #N/A | #N/A | #N/A | #N/A | #N/A | #N/A | #N/A | #N/A | #N/A | #N/A | #N/A | #N/A | #N/A | #N/A | #N/A | #N/A | #N/A | #N/A | #N/A | #N/A | #N/A | #N/A | #N/A | #N/A | #N/A | #N/A | #N/A | #N/A
| #N/A | #N/A | #N/A | #N/A | #N/A | #N/A | #N/A | #N/A | #N/A | #N/A | #N/A | #N/A | #N/A | #N/A | #N/A | #N/A | #N/A | #N/A | #N/A | #N/A | #N/A | #N/A | #N/A | #N/A | #N/A | #N/A | #N/A | #N/A | #N/A | #N/A | #N/A | #N/A | #N/A | #N/A | #N/A | #N/A | #N/A | #N/A | #N/A | #N/A | #N/A | #N/A | #N/A | #N/A | #N/A
| #N/A | #N/A | #N/A | #N/A | #N/A | #N/A | #N/A | #N/A | #N/A | #N/A | #N/A | #N/A | #N/A | #N/A | #N/A | #N/A | #N/A | #N/A | #N/A | #N/A | #N/A | #N/A | #N/A | #N/A | #N/A | #N/A | #N/A | #N/A | #N/A | #N/A | #N/A | #N/A | #N/A | #N/A | #N/A | #N/A | #N/A | #N/A | #N/A | #N/A | #N/A | #N/A | #N/A | #N/A | #N/A
| #N/A | #N/A | #N/A | #N/A | #N/A | #N/A | #N/A | #N/A | #N/A | #N/A | #N/A | #N/A | #N/A | #N/A | #N/A | #N/A | #N/A | #N/A | #N/A | #N/A | #N/A | #N/A | #N/A | #N/A | #N/A | #N/A | #N/A | #N/A | #N/A | #N/A | #N/A | #N/A | #N/A | #N/A | #N/A | #N/A | #N/A | #N/A | #N/A | #N/A | #N/A | #N/A | #N/A | #N/A | #N/A
| #N/A | #N/A | #N/A | #N/A | #N/A | #N/A | #N/A | #N/A | #N/A | #N/A | #N/A | #N/A | #N/A | #N/A | #N/A | #N/A | #N/A | #N/A | #N/A | #N/A | #N/A | #N/A | #N/A | #N/A | #N/A | #N/A | #N/A | #N/A | #N/A | #N/A | #N/A | #N/A | #N/A | #N/A | #N/A | #N/A | #N/A | #N/A | #N/A | #N/A | #N/A | #N/A | #N/A | #N/A | #N/A
| #N/A | #N/A | #N/A | #N/A | #N/A | #N/A | #N/A | #N/A | #N/A | #N/A | #N/A | #N/A | #N/A | #N/A | #N/A | #N/A | #N/A | #N/A | #N/A | #N/A | #N/A | #N/A | #N/A | #N/A | #N/A | #N/A | #N/A | #N/A | #N/A | #N/A | #N/A | #N/A | #N/A | #N/A | #N/A | #N/A | #N/A | #N/A | #N/A | #N/A | #N/A | #N/A | #N/A | #N/A | #N/A
| #N/A | #N/A | #N/A | #N/A | #N/A | #N/A | #N/A | #N/A | #N/A | #N/A | #N/A | #N/A | #N/A | #N/A | #N/A | #N/A | #N/A | #N/A | #N/A | #N/A | #N/A | #N/A | #N/A | #N/A | #N/A | #N/A | #N/A | #N/A | #N/A | #N/A | #N/A | #N/A | #N/A | #N/A | #N/A | #N/A | #N/A | #N/A | #N/A | #N/A | #N/A | #N/A | #N/A | #N/A | #N/A
| #N/A | #N/A | #N/A | #N/A | #N/A | #N/A | #N/A | #N/A | #N/A | #N/A | #N/A | #N/A | #N/A | #N/A | #N/A | #N/A | #N/A | #N/A | #N/A | #N/A | #N/A | #N/A | #N/A | #N/A | #N/A | #N/A | #N/A | #N/A | #N/A | #N/A | #N/A | #N/A | #N/A | #N/A | #N/A | #N/A | #N/A | #N/A | #N/A | #N/A | #N/A | #N/A | #N/A | #N/A | #N/A
| #N/A | #N/A | #N/A | #N/A | #N/A | #N/A | #N/A | #N/A | #N/A | #N/A | #N/A | #N/A | #N/A | #N/A | #N/A | #N/A | #N/A | #N/A | #N/A | #N/A | #N/A | #N/A | #N/A | #N/A | #N/A | #N/A | #N/A | #N/A | #N/A | #N/A | #N/A | #N/A | #N/A | #N/A | #N/A | #N/A | #N/A | #N/A | #N/A | #N/A | #N/A | #N/A | #N/A | #N/A | #N/A
| #N/A | #N/A | #N/A | #N/A | #N/A | #N/A | #N/A | #N/A | #N/A | #N/A | #N/A | #N/A | #N/A | #N/A | #N/A | #N/A | #N/A | #N/A | #N/A | #N/A | #N/A | #N/A | #N/A | #N/A | #N/A | #N/A | #N/A | #N/A | #N/A | #N/A | #N/A | #N/A | #N/A | #N/A | #N/A | #N/A | #N/A | #N/A | #N/A | #N/A | #N/A | #N/A | #N/A | #N/A | #N/A
| #N/A | #N/A | #N/A | #N/A | #N/A | #N/A | #N/A | #N/A | #N/A | #N/A | #N/A | #N/A | #N/A | #N/A | #N/A | #N/A | #N/A | #N/A | #N/A | #N/A | #N/A | #N/A | #N/A | #N/A | #N/A | #N/A | #N/A | #N/A | #N/A | #N/A | #N/A | #N/A | #N/A | #N/A | #N/A | #N/A | #N/A | #N/A | #N/A | #N/A | #N/A | #N/A | #N/A | #N/A | #N/A
| #N/A | #N/A | #N/A | #N/A | #N/A | #N/A | #N/A | #N/A | #N/A | #N/A | #N/A | #N/A | #N/A | #N/A | #N/A | #N/A | #N/A | #N/A | #N/A | #N/A | #N/A | #N/A | #N/A | #N/A | #N/A | #N/A | #N/A | #N/A | #N/A | #N/A | #N/A | #N/A | #N/A | #N/A | #N/A | #N/A | #N/A | #N/A | #N/A | #N/A | #N/A | #N/A | #N/A | #N/A | #N/A
| #N/A | #N/A | #N/A | #N/A | #N/A | #N/A | #N/A | #N/A | #N/A | #N/A | #N/A | #N/A | #N/A | #N/A | #N/A | #N/A | #N/A | #N/A | #N/A | #N/A | #N/A | #N/A | #N/A | #N/A | #N/A | #N/A | #N/A | #N/A | #N/A | #N/A | #N/A | #N/A | #N/A | #N/A | #N/A | #N/A | #N/A | #N/A | #N/A | #N/A | #N/A | #N/A | #N/A | #N/A | #N/A
| #N/A | #N/A | #N/A | #N/A | #N/A | #N/A | #N/A | #N/A | #N/A | #N/A | #N/A | #N/A | #N/A | #N/A | #N/A | #N/A | #N/A | #N/A | #N/A | #N/A | #N/A | #N/A | #N/A | #N/A | #N/A | #N/A | #N/A | #N/A | #N/A | #N/A | #N/A | #N/A | #N/A | #N/A | #N/A | #N/A | #N/A | #N/A | #N/A | #N/A | #N/A | #N/A | #N/A | #N/A | #N/A
| #N/A | #N/A | #N/A | #N/A | #N/A | #N/A | #N/A | #N/A | #N/A | #N/A | #N/A | #N/A | #N/A | #N/A | #N/A | #N/A | #N/A | #N/A | #N/A | #N/A | #N/A | #N/A | #N/A | #N/A | #N/A | #N/A | #N/A | #N/A | #N/A | #N/A | #N/A | #N/A | #N/A | #N/A | #N/A | #N/A | #N/A | #N/A | #N/A | #N/A | #N/A | #N/A | #N/A | #N/A | #N/A
| #N/A | #N/A | #N/A | #N/A | #N/A | #N/A | #N/A | #N/A | #N/A | #N/A | #N/A | #N/A | #N/A | #N/A | #N/A | #N/A | #N/A | #N/A | #N/A | #N/A | #N/A | #N/A | #N/A | #N/A | #N/A | #N/A | #N/A | #N/A | #N/A | #N/A | #N/A | #N/A | #N/A | #N/A | #N/A | #N/A | #N/A | #N/A | #N/A | #N/A | #N/A | #N/A | #N/A | #N/A | #N/A
| #N/A | #N/A | #N/A | #N/A | #N/A | #N/A | #N/A | #N/A | #N/A | #N/A | #N/A | #N/A | #N/A | #N/A | #N/A | #N/A | #N/A | #N/A | #N/A | #N/A | #N/A | #N/A | #N/A | #N/A | #N/A | #N/A | #N/A | #N/A | #N/A | #N/A | #N/A | #N/A | #N/A | #N/A | #N/A | #N/A | #N/A | #N/A | #N/A | #N/A | #N/A | #N/A | #N/A | #N/A | #N/A
| #N/A | #N/A | #N/A | #N/A | #N/A | #N/A | #N/A | #N/A | #N/A | #N/A | #N/A | #N/A | #N/A | #N/A | #N/A | #N/A | #N/A | #N/A | #N/A | #N/A | #N/A | #N/A | #N/A | #N/A | #N/A | #N/A | #N/A | #N/A | #N/A | #N/A | #N/A | #N/A | #N/A | #N/A | #N/A | #N/A | #N/A | #N/A | #N/A | #N/A | #N/A | #N/A | #N/A | #N/A | #N/A
| #N/A | #N/A | #N/A | #N/A | #N/A | #N/A | #N/A | #N/A | #N/A | #N/A | #N/A | #N/A | #N/A | #N/A | #N/A | #N/A | #N/A | #N/A | #N/A | #N/A | #N/A | #N/A | #N/A | #N/A | #N/A | #N/A | #N/A | #N/A | #N/A | #N/A | #N/A | #N/A | #N/A | #N/A | #N/A | #N/A | #N/A | #N/A | #N/A | #N/A | #N/A | #N/A | #N/A | #N/A | #N/A
| #N/A | #N/A | #N/A | #N/A | #N/A | #N/A | #N/A | #N/A | #N/A | #N/A | #N/A | #N/A | #N/A | #N/A | #N/A | #N/A | #N/A | #N/A | #N/A | #N/A | #N/A | #N/A | #N/A | #N/A | #N/A | #N/A | #N/A | #N/A | #N/A | #N/A | #N/A | #N/A | #N/A | #N/A | #N/A | #N/A | #N/A | #N/A | #N/A | #N/A | #N/A | #N/A | #N/A | #N/A | #N/A
| #N/A | #N/A | #N/A | #N/A | #N/A | #N/A | #N/A | #N/A | #N/A | #N/A | #N/A | #N/A | #N/A | #N/A | #N/A | #N/A | #N/A | #N/A | #N/A | #N/A | #N/A | #N/A | #N/A | #N/A | #N/A | #N/A | #N/A | #N/A | #N/A | #N/A | #N/A | #N/A | #N/A | #N/A | #N/A | #N/A | #N/A | #N/A | #N/A | #N/A | #N/A | #N/A | #N/A | #N/A | #N/A
| #N/A | #N/A | #N/A | #N/A | #N/A | #N/A | #N/A | #N/A | #N/A | #N/A | #N/A | #N/A | #N/A | #N/A | #N/A | #N/A | #N/A | #N/A | #N/A | #N/A | #N/A | #N/A | #N/A | #N/A | #N/A | #N/A | #N/A | #N/A | #N/A | #N/A | #N/A | #N/A | #N/A | #N/A | #N/A | #N/A | #N/A | #N/A | #N/A | #N/A | #N/A | #N/A | #N/A | #N/A | #N/A
| #N/A | #N/A | #N/A | #N/A | #N/A | #N/A | #N/A | #N/A | #N/A | #N/A | #N/A | #N/A | #N/A | #N/A | #N/A | #N/A | #N/A | #N/A | #N/A | #N/A | #N/A | #N/A | #N/A | #N/A | #N/A | #N/A | #N/A | #N/A | #N/A | #N/A | #N/A | #N/A | #N/A | #N/A | #N/A | #N/A | #N/A | #N/A | #N/A | #N/A | #N/A | #N/A | #N/A | #N/A | #N/A
| #N/A | #N/A | #N/A | #N/A | #N/A | #N/A | #N/A | #N/A | #N/A | #N/A | #N/A | #N/A | #N/A | #N/A | #N/A | #N/A | #N/A | #N/A | #N/A | #N/A | #N/A | #N/A | #N/A | #N/A | #N/A | #N/A | #N/A | #N/A | #N/A | #N/A | #N/A | #N/A | #N/A | #N/A | #N/A | #N/A | #N/A | #N/A | #N/A | #N/A | #N/A | #N/A | #N/A | #N/A | #N/A

## RawData
ID | Date (GMT) | Time (24hr) | Duration (hrs) | ConfP (psi) | ActP (psi) | Load (lbs) | SmallLVDT (in) | LargeLVDT (in) | LVTemp (C) | UVTemp (C) | PistonTemp (C) | LCTemp (C) | AmbTemp (C) | CFluidTemp | DilaFDBK (mL) | Isco Vol (mL) | DnStream Flow (SCCM) | Schu01 (in) | Schu02 (in) | MM_PDiff (psid) | MM_Press (psig)
1 | 2015-07-29 | 15:38 | 0 | 1900-01-14 04:49 | 120:26 | -19222.1 | 0.499749 | -0.0655688 | 21.8 | 21.7 | 21.8 | 23 | 21.8 | 24.2 | 34.4456 | 507.647 | 0.00183105 | 0.9628 | -0.264751
2 | 2015-07-29 | 15:38 | 0 | 1900-01-14 04:49 | 120:26 | -19117.7 | 0.499749 | -0.0655688 | 21.9 | 21.7 | 21.9 | 23 | 21.8 | 24.1 | 34.4456 | 507.647 | 0.00183105 | 0.9628 | -0.264751
3 | 2015-07-29 | 15:38 | 0 | 1900-01-14 04:49 | 120:26 | -19046.9 | 0.499749 | -0.0655688 | 21.9 | 21.7 | 21.9 | 23 | 21.8 | 24.2 | 34.4456 | 507.647 | 0.00183105 | 0.9628 | -0.264751
4 | 2015-07-29 | 15:39 | 0 | 1900-01-16 23:52 | 194:21 | 121695 | 0.499841 | -0.0646493 | 21.9 | 21.7 | 21.9 | 23 | 21.8 | 24.3 | 34.4932 | 507.647 | 0.00183105 | 0.9628 | -0.264538
5 | 2015-07-29 | 15:39 | 0 | 1900-01-16 23:52 | 216:31 | 121695 | 0.499841 | -0.0646493 | 21.9 | 21.7 | 21.9 | 23 | 21.8 | 24.3 | 34.5052 | 507.647 | 0.000915527 | 0.9628 | -0.264538
6 | 2015-07-29 | 15:39 | 0 | 1900-01-16 23:52 | 216:31 | 121695 | 0.499841 | -0.0646493 | 21.9 | 21.7 | 21.9 | 23 | 21.8 | 24.2 | 34.4932 | 507.647 | 0.00183105 | 0.9628 | -0.264538
7 | 2015-07-29 | 15:39 | 0 | 1900-01-16 23:52 | 194:21 | 121695 | 0.499841 | -0.0646493 | 21.9 | 21.7 | 21.9 | 23 | 21.8 | 24.2 | 34.5052 | 507.647 | 0.00183105 | 0.9628 | -0.264538
8 | 2015-07-29 | 15:39 | 0 | 1900-01-16 23:52 | 194:21 | 121695 | 0.499841 | -0.0646493 | 21.9 | 21.7 | 21.9 | 23 | 21.9 | 24.3 | 34.5052 | 507.647 | 0.00183105 | 0.9628 | -0.264538
9 | 2015-07-29 | 15:39 | 0 | 1900-01-16 23:52 | 216:31 | 121695 | 0.499841 | -0.0646493 | 21.9 | 21.7 | 21.9 | 23 | 21.9 | 24.2 | 34.4932 | 507.647 | 0.00183105 | 0.9628 | -0.264447
10 | 2015-07-29 | 15:40 | 0 | 1900-01-11 09:47 | 216:31 | -19688.1 | 0.499786 | -0.0655688 | 21.9 | 21.7 | 21.9 | 23 | 21.9 | 24.3 | 34.4456 | 507.647 | 0.00183105 | 0.9628 | -0.264751
11 | 2015-07-29 | 15:40 | 0 | 1900-01-17 22:13 | 194:21 | 121695 | 0.499841 | -0.0646493 | 21.9 | 21.7 | 21.9 | 23 | 21.9 | 24.3 | 34.4932 | 507.647 | 0.000915527 | 0.9628 | -0.264538
12 | 2015-07-29 | 15:40 | 0 | 1900-01-14 04:49 | 120:26 | -19665.7 | 0.499749 | -0.0655688 | 21.9 | 21.7 | 21.9 | 23 | 21.9 | 24.4 | 34.4456 | 507.647 | 0.00183105 | 0.9628 | -0.264751
13 | 2015-07-29 | 15:40 | 0 | 1900-01-13 06:29 | 120:26 | -19561.3 | 0.499687 | -0.0659366 | 21.9 | 21.7 | 21.9 | 23 | 21.9 | 24.3 | 34.4456 | 507.647 | 0.000915527 | -0.174687 | -0.264842
14 | 2015-07-29 | 15:40 | 0 | 1900-01-14 04:49 | 98:16 | -19456.9 | 0.499749 | -0.0655688 | 21.9 | 21.8 | 22 | 23 | 21.9 | 24.3 | 34.4456 | 507.647 | 0.00183105 | 0.9628 | -0.264751
15 | 2015-07-29 | 15:40 | 0 | 1900-01-14 04:49 | 150:00 | -19337.6 | 0.499749 | -0.0655688 | 21.9 | 21.7 | 22 | 23 | 21.9 | 24.3 | 34.4456 | 507.647 | 0.000915527 | 0.9628 | -0.264751
16 | 2015-07-29 | 15:41 | 0 | 1900-01-14 04:49 | 120:26 | -19233.3 | 0.499749 | -0.0655688 | 21.9 | 21.7 | 22.1 | 23 | 21.9 | 24.1 | 34.4456 | 507.647 | 0.00183105 | 0.9628 | -0.264751
17 | 2015-07-29 | 15:41 | 0 | 1900-01-14 04:49 | 120:26 | -19155 | 0.499749 | -0.0655688 | 21.9 | 21.7 | 22.1 | 23 | 21.9 | 22.8 | 34.4456 | 507.647 | 0.00183105 | 0.9628 | -0.264751
18 | 2015-07-29 | 15:41 | 0 | 1900-01-14 04:49 | 120:26 | -19072.9 | 0.499749 | -0.0655688 | 21.9 | 21.7 | 22.2 | 23.2 | 21.9 | 22.4 | 34.4456 | 507.647 | 0.000915527 | 0.9628 | -0.264751
19 | 2015-07-29 | 15:41 | 0 | 1900-01-14 04:49 | 120:26 | -19013.3 | 0.499749 | -0.0655688 | 21.9 | 21.7 | 22.1 | 23 | 21.9 | 22.2 | 34.4456 | 507.647 | 0.00183105 | 0.9628 | -0.264751
20 | 2015-07-29 | 15:41 | 0 | 1900-01-14 04:49 | 150:00 | -18957.4 | 0.499749 | -0.0655688 | 21.9 | 21.7 | 22.1 | 23 | 21.9 | 22.4 | 34.4456 | 507.647 | 0.000915527 | 0.9628 | -0.264751
21 | 2015-07-29 | 15:41 | 0 | 1900-01-14 04:49 | 120:26 | -18908.9 | 0.499749 | -0.0655688 | 22 | 21.7 | 22.1 | 23 | 21.9 | 22.4 | 34.4456 | 507.647 | 0.00183105 | 0.9628 | -0.264751
22 | 2015-07-29 | 15:42 | 0 | 1900-01-15 03:10 | 150:00 | 75762.6 | 0.499767 | -0.0653849 | 21.9 | 21.7 | 22.1 | 23 | 21.9 | 22.3 | 34.4575 | 507.647 | 0.00183105 | 0.9628 | -0.26466
23 | 2015-07-29 | 15:42 | 0 | 1900-01-16 23:52 | 194:21 | 121695 | 0.499822 | -0.0648333 | 21.9 | 21.7 | 22.2 | 23 | 21.9 | 22.3 | 34.4813 | 507.647 | 0.00183105 | 0.9628 | -0.26466
24 | 2015-07-29 | 15:42 | 0 | 1900-01-17 22:13 | 216:31 | 121695 | 0.499841 | -0.0646493 | 22 | 21.7 | 22.1 | 23 | 21.9 | 22.2 | 34.4932 | 507.647 | 0.000915527 | 0.9628 | -0.264538
25 | 2015-07-29 | 15:42 | 0 | 1900-01-17 22:13 | 216:31 | 121695 | 0.499841 | -0.0646493 | 21.9 | 21.9 | 22.1 | 23 | 21.9 | 22.2 | 34.5052 | 507.647 | 0.000915527 | 0.9628 | -0.264538
26 | 2015-07-29 | 15:42 | 0 | 1900-01-17 22:13 | 216:31 | 121695 | 0.499841 | -0.0646493 | 21.9 | 21.7 | 22.1 | 23 | 21.9 | 22.3 | 34.5052 | 507.647 | 0.000915527 | 0.9628 | -0.264538
27 | 2015-07-29 | 15:42 | 0 | 1900-01-17 22:13 | 194:21 | 121695 | 0.499841 | -0.0646493 | 21.9 | 21.8 | 22.1 | 23 | 21.9 | 22.2 | 34.4932 | 507.647 | 0.000915527 | 0.9628 | -0.264538
28 | 2015-07-29 | 15:43 | 0 | 1900-01-17 22:13 | 216:31 | 121695 | 0.499841 | -0.0646493 | 21.9 | 21.9 | 22 | 23.1 | 21.9 | 22.2 | 34.5052 | 507.647 | 0.00183105 | 0.9628 | -0.264538
29 | 2015-07-29 | 15:55 | 0 | 1900-03-28 18:19 | 120:26 | -19803.6 | 0.499749 | -0.0661818 | 22.1 | 21.9 | 21.9 | 23 | 21.9 | 22.4 | 67.5567 | 507.647 | 0.00183105 | 0.9628 | -0.264751
30 | 2015-07-29 | 15:55 | 0 | 1900-03-27 19:58 | 120:26 | -19676.9 | 0.499749 | -0.0661818 | 22.1 | 21.9 | 21.9 | 23 | 21.9 | 22.4 | 67.5686 | 507.647 | 0.000915527 | 0.9628 | -0.264751
31 | 2015-07-29 | 15:55 | 0 | 1900-03-27 19:58 | 120:26 | -19535.2 | 0.499767 | -0.0661818 | 22.1 | 21.9 | 21.9 | 23.1 | 21.9 | 22.4 | 67.5686 | 507.647 | 0.000915527 | 0.9628 | -0.264751
32 | 2015-07-29 | 15:55 | 0 | 1900-01-22 21:24 | 120:26 | -19419.6 | 0.499749 | -0.0661818 | 22.1 | 21.9 | 21.9 | 23.1 | 21.9 | 22.4 | 67.5567 | 507.647 | 0.00183105 | 0.9628 | -0.264751
33 | 2015-07-29 | 15:55 | 0 | 1900-01-21 00:42 | 120:26 | -19292.9 | 0.499749 | -0.0661818 | 22.1 | 21.9 | 21.9 | 23 | 21.9 | 22.4 | 67.5567 | 507.647 | 0.000915527 | 0.9628 | -0.264751
34 | 2015-07-29 | 15:56 | 0 | 1900-01-21 00:42 | 120:26 | -19210.9 | 0.499749 | -0.0661818 | 22.1 | 21.9 | 21.8 | 23 | 21.9 | 22.4 | 67.5686 | 507.647 | 0.000915527 | 0.9628 | -0.264751
35 | 2015-07-29 | 15:56 | 0 | 1900-01-21 00:42 | 150:00 | -19140.1 | 0.499767 | -0.0661818 | 22.1 | 21.9 | 21.8 | 23 | 21.9 | 22.3 | 67.5686 | 507.647 | 0.00183105 | 0.9628 | -0.264751
36 | 2015-07-29 | 15:56 | 0 | 1900-01-21 23:03 | 150:00 | -11098.8 | 0.499767 | -0.0659366 | 22.1 | 21.9 | 21.9 | 23 | 21.9 | 22.4 | 67.5686 | 505.554 | 0.00183105 | 0.9628 | -0.264751
37 | 2015-07-29 | 15:56 | 0 | 1900-02-01 12:20 | 120:26 | -19013.3 | 0.499767 | -0.0661818 | 22.1 | 21.9 | 21.9 | 23 | 21.9 | 22.4 | 67.5567 | 501.119 | 0.000915527 | 0.9628 | -0.264751
38 | 2015-07-29 | 15:56 | 0 | 1900-02-23 20:41 | 216:31 | 121695 | 0.499841 | -0.065201 | 22.1 | 21.9 | 22.1 | 23 | 21.9 | 22.4 | 67.6203 | 495.179 | 0.000915527 | 0.9628 | -0.264538
39 | 2015-07-29 | 15:56 | 0 | 1900-03-12 07:30 | 216:31 | 121695 | 0.499841 | -0.0653849 | 22.1 | 21.9 | 22 | 23.1 | 21.9 | 22.4 | 67.6203 | 485.829 | 0.000915527 | 0.9628 | -0.264447
40 | 2015-07-29 | 15:57 | 0 | 1900-03-31 13:22 | 216:31 | 121695 | 0.499841 | -0.0653849 | 22.1 | 21.9 | 22 | 23 | 21.9 | 22.4 | 67.6203 | 473.671 | 0.000915527 | 0.9628 | -0.264447
41 | 2015-07-29 | 15:57 | 0 | 1900-05-09 08:31 | 216:31 | 121695 | 0.499841 | -0.0653849 | 22.1 | 21.9 | 22.1 | 23.2 | 21.9 | 22.5 | 67.6203 | 459.11 | 0.00183105 | 0.9628 | -0.264538
42 | 2015-07-29 | 15:57 | 0 | 1900-07-14 03:46 | 216:31 | 121695 | 0.499841 | -0.0653849 | 22.1 | 21.9 | 22.2 | 23 | 21.9 | 22.6 | 67.6203 | 442.501 | 0.000915527 | 0.9628 | -0.264447
43 | 2015-07-29 | 15:57 | 0 | 1900-10-04 09:50 | 216:31 | 121695 | 0.499841 | -0.0653849 | 22.1 | 21.9 | 22 | 23 | 21.9 | 22.6 | 67.6203 | 424.048 | 0.00183105 | 0.9628 | -0.264538
44 | 2015-07-29 | 15:57 | 0 | 1901-01-06 03:33 | 216:31 | 121695 | 0.499841 | -0.0653849 | 22.1 | 21.9 | 22 | 23 | 21.9 | 22.7 | 67.6203 | 407.874 | 0.000915527 | 0.9628 | -0.264538
45 | 2015-07-29 | 15:57 | 0 | 1901-04-11 03:03 | 216:31 | 121695 | 0.499841 | -0.0653849 | 22.1 | 21.9 | 22.1 | 23 | 21.9 | 22.7 | 67.6322 | 393.808 | 0.00183105 | 0.9628 | -0.264447
46 | 2015-07-29 | 15:58 | 0 | 1901-07-15 17:27 | 150:00 | -19837.2 | 0.499767 | -0.0663657 | 22.1 | 21.9 | 22.2 | 23 | 21.9 | 22.8 | 67.5686 | 379.216 | 0.00183105 | 0.9628 | -0.264751
47 | 2015-07-29 | 15:58 | 0 | 1901-10-22 10:19 | 150:00 | -19837.2 | 0.499749 | -0.0663657 | 22.2 | 21.9 | 22 | 23 | 21.9 | 23 | 67.5686 | 365.709 | 0.000915527 | 0.9628 | -0.264751
48 | 2015-07-29 | 15:58 | 0 | 1902-01-25 09:49 | 120:26 | -19721.6 | 0.499767 | -0.0663657 | 22.2 | 21.9 | 22 | 23.1 | 21.9 | 23 | 67.5686 | 353.086 | 0.000915527 | 0.9628 | -0.264751
49 | 2015-07-29 | 15:58 | 0 | 1902-04-30 01:52 | 120:26 | -19572.5 | 0.499749 | -0.0663657 | 22.2 | 21.9 | 22 | 23 | 21.9 | 23.1 | 67.5686 | 340.184 | 0.00183105 | 0.9628 | -0.264751
50 | 2015-07-29 | 15:58 | 0 | 1902-08-05 20:24 | 120:26 | -19442 | 0.499749 | -0.0663657 | 22.1 | 21.9 | 22 | 23 | 21.9 | 23.2 | 67.5686 | 329.298 | 0.000915527 | 0.9628 | -0.264751
51 | 2015-07-29 | 15:58 | 0 | 1902-11-07 14:10 | 150:00 | -19337.6 | 0.499767 | -0.0663657 | 22.2 | 21.9 | 22 | 23 | 21.9 | 23.2 | 67.5686 | 319.172 | 0.00183105 | 0.9628 | -0.264751
52 | 2015-07-29 | 15:59 | 0 | 1903-02-16 11:02 | 120:26 | -19233.3 | 0.499767 | -0.0663657 | 22.2 | 21.9 | 22 | 23 | 21.9 | 23.4 | 67.5686 | 309.759 | 0.000915527 | 0.9628 | -0.264751
53 | 2015-07-29 | 15:59 | 0 | 1903-05-18 09:50 | 120:26 | -19155 | 0.499767 | -0.0665495 | 22.2 | 22.1 | 22 | 23 | 21.9 | 23.5 | 67.5686 | 300.873 | 0.00183105 | 0.9628 | -0.264751
54 | 2015-07-29 | 15:59 | 0 | 1903-08-15 04:19 | 150:00 | -19084.1 | 0.499749 | -0.0663657 | 22.1 | 21.9 | 22.1 | 23 | 21.9 | 23.5 | 67.5686 | 291.724 | 0.000915527 | 0.9628 | -0.264751
55 | 2015-07-29 | 15:59 | 0 | 1903-11-11 07:55 | 150:00 | -19013.3 | 0.499767 | -0.0665495 | 22.2 | 21.9 | 22 | 23 | 21.9 | 23.6 | 67.5805 | 284.544 | 0.000915527 | 0.9628 | -0.264751
56 | 2015-07-29 | 15:59 | 0 | 1904-01-30 17:17 | 194:21 | 113631 | 0.499804 | -0.0659366 | 22.2 | 21.9 | 22.1 | 23 | 21.9 | 23.6 | 67.5925 | 276.93 | 0.000915527 | 0.9628 | -0.26466
57 | 2015-07-29 | 15:59 | 0 | 1904-05-04 09:22 | 216:31 | 121695 | 0.499866 | -0.0655688 | 22.2 | 21.9 | 22.1 | 23.1 | 21.9 | 23.7 | 67.6322 | 269.673 | 0.000915527 | 0.9628 | -0.264447
58 | 2015-07-29 | 16:00 | 0 | 1904-07-29 16:19 | 216:31 | 121695 | 0.499841 | -0.0655688 | 22.2 | 21.9 | 22 | 23 | 21.9 | 23.8 | 67.6322 | 262.772 | 0.000915527 | 0.9628 | -0.264538
59 | 2015-07-29 | 16:00 | 0 | 1904-10-22 17:17 | 216:31 | 121695 | 0.499841 | -0.0655688 | 22.2 | 22 | 22.1 | 23 | 21.9 | 23.8 | 67.6322 | 256.088 | 0.00183105 | 0.9628 | -0.264447
60 | 2015-07-29 | 16:00 | 0 | 1905-01-14 20:10 | 216:31 | 121695 | 0.499866 | -0.0655688 | 22.3 | 21.9 | 21.9 | 23 | 21.9 | 23.8 | 67.6322 | 249.064 | 0.000915527 | 0.9628 | -0.264447
61 | 2015-07-29 | 16:00 | 0 | 1905-04-15 18:43 | 216:31 | 121695 | 0.499866 | -0.0655688 | 22.3 | 21.9 | 21.8 | 23 | 21.9 | 23.8 | 67.6322 | 242.845 | 0.00183105 | 0.9628 | -0.264447
62 | 2015-07-29 | 16:00 | 0 | 1905-07-01 03:22 | 238:41 | 121695 | 0.499841 | -0.0655688 | 22.3 | 22 | 21.8 | 23.1 | 21.9 | 23.8 | 67.6322 | 236.782 | 0.000915527 | 0.9628 | -0.264447
63 | 2015-07-29 | 16:00 | 0 | 1905-09-21 09:22 | 216:31 | 121695 | 0.499866 | -0.0655688 | 22.3 | 21.9 | 21.9 | 23 | 21.9 | 23.8 | 67.6322 | 231.447 | 0.000915527 | 0.9628 | -0.264447
64 | 2015-07-29 | 16:01 | 0 | 1905-12-13 13:55 | 216:31 | 121695 | 0.499866 | -0.0655688 | 22.3 | 22 | 21.9 | 23 | 21.9 | 23.9 | 67.6322 | 225.229 | 0.000915527 | 0.9628 | -0.264447
65 | 2015-07-29 | 16:01 | 0 | 1906-03-05 19:55 | 216:31 | 121695 | 0.499841 | -0.0655688 | 22.3 | 22 | 21.9 | 23 | 21.9 | 23.9 | 67.6441 | 220.143 | 0.000915527 | 0.9628 | -0.264538
66 | 2015-07-29 | 16:01 | 0 | 1906-06-03 20:10 | 216:31 | 121695 | 0.499841 | -0.0655688 | 22.3 | 22 | 21.9 | 23 | 21.9 | 23.9 | 67.6322 | 214.234 | 0.000915527 | 0.9628 | -0.264447
67 | 2015-07-29 | 16:01 | 0 | 1906-08-20 10:34 | 150:00 | -19919.2 | 0.499767 | -0.0665495 | 22.3 | 22 | 22 | 23 | 21.9 | 24 | 67.5925 | 208.977 | 0.000915527 | 0.9628 | -0.264751
68 | 2015-07-29 | 16:01 | 0 | 1906-11-11 14:53 | 150:00 | -19814.8 | 0.499767 | -0.0665495 | 22.3 | 22.1 | 21.9 | 23 | 21.9 | 24 | 67.5805 | 203.271 | 0.000915527 | 0.9628 | -0.264751
69 | 2015-07-29 | 16:01 | 0 | 1907-02-01 21:07 | 150:00 | -19654.5 | 0.499767 | -0.0665495 | 22.3 | 22 | 21.9 | 23 | 21.9 | 24 | 67.5805 | 198.665 | 0.00183105 | 0.9628 | -0.26466
70 | 2015-07-29 | 16:02 | 0 | 1907-04-18 07:12 | 150:00 | -19524 | 0.499767 | -0.0665495 | 22.3 | 22 | 21.9 | 23 | 21.9 | 24.1 | 67.5805 | 193.61 | 0.000915527 | 0.9628 | -0.264751
71 | 2015-07-29 | 16:02 | 0 | 1907-07-09 13:12 | 150:00 | -19397.3 | 0.499767 | -0.0665495 | 22.3 | 22 | 21.8 | 23 | 21.9 | 24.1 | 67.5805 | 188.74 | 0.000915527 | 0.9628 | -0.264751
72 | 2015-07-29 | 16:02 | 0 | 1907-09-28 20:53 | 150:00 | -19292.9 | 0.499767 | -0.0665495 | 22.3 | 22 | 21.8 | 23 | 21.9 | 24.1 | 67.5805 | 184.15 | 0.00183105 | 0.9628 | -0.264751
73 | 2015-07-29 | 16:02 | 0 | 1907-12-16 02:10 | 150:00 | -19188.5 | 0.499767 | -0.0665495 | 22.3 | 22 | 21.8 | 23 | 21.9 | 24.1 | 67.5925 | 179.669 | 0.000915527 | 0.9628 | -0.264751
74 | 2015-07-29 | 16:02 | 0 | 1908-03-06 09:50 | 216:31 | 121695 | 0.499841 | -0.0657527 | 22.3 | 22.1 | 21.9 | 23 | 21.9 | 24.1 | 67.6203 | 175.187 | 0.000915527 | 0.9628 | -0.264538
75 | 2015-07-29 | 16:02 | 0 | 1908-05-19 21:50 | 216:31 | 121695 | 0.499841 | -0.0655688 | 22.3 | 22.1 | 21.9 | 23 | 21.9 | 24.2 | 67.6441 | 170.752 | 0.00183105 | 0.9628 | -0.264447
76 | 2015-07-29 | 16:03 | 0 | 1908-06-30 12:00 | 216:31 | 121695 | 0.499866 | -0.0655688 | 22.3 | 22.1 | 21.9 | 23 | 21.9 | 24.2 | 67.6441 | 167.821 | 0.00183105 | 0.9628 | -0.264447
77 | 2015-07-29 | 16:03 | 0 | 1908-07-26 13:41 | 216:31 | 121695 | 0.499866 | -0.0655688 | 22.4 | 22.1 | 21.9 | 23 | 21.9 | 24.2 | 67.6441 | 165.774 | 0.000915527 | 0.9628 | -0.264447
78 | 2015-07-29 | 16:03 | 0 | 1908-08-05 04:34 | 216:31 | 121695 | 0.499866 | -0.0655688 | 22.4 | 22.1 | 21.9 | 23 | 21.9 | 24.1 | 67.6441 | 164.425 | 0.00183105 | 0.9628 | -0.264447
79 | 2015-07-29 | 16:03 | 0 | 1908-07-06 09:36 | 216:31 | 121695 | 0.499866 | -0.0657527 | 22.3 | 22.1 | 21.9 | 23 | 21.9 | 24.1 | 67.6441 | 164.425 | 0.00183105 | 0.9628 | -0.264447
80 | 2015-07-29 | 16:03 | 0 | 1908-06-12 04:34 | 216:31 | 121695 | 0.499866 | -0.0655688 | 22.4 | 22.1 | 22 | 22.9 | 21.9 | 24 | 67.6441 | 164.425 | 0.000915527 | 0.9628 | -0.264447
81 | 2015-07-29 | 16:03 | 0 | 1908-05-23 15:07 | 216:31 | 121695 | 0.499866 | -0.0657527 | 22.4 | 22.1 | 21.9 | 23 | 21.9 | 23.9 | 67.6441 | 164.425 | 0.000915527 | 0.9628 | -0.264447
82 | 2015-07-29 | 16:04 | 0 | 1908-05-05 07:41 | 120:26 | -19837.2 | 0.499767 | -0.0665495 | 22.4 | 22.1 | 21.9 | 23 | 21.9 | 23.8 | 67.5925 | 164.425 | 0.000915527 | 0.9628 | -0.264751
83 | 2015-07-29 | 16:04 | 0 | 1908-04-20 17:31 | 150:00 | -19732.8 | 0.499767 | -0.0665495 | 22.4 | 22.1 | 21.9 | 23 | 21.9 | 23.7 | 67.5805 | 164.425 | 0.00183105 | 0.9628 | -0.264751
84 | 2015-07-29 | 16:04 | 0 | 1908-04-10 04:19 | 150:00 | -19606 | 0.499767 | -0.0665495 | 22.4 | 22.1 | 21.9 | 23 | 21.9 | 23.8 | 67.5925 | 164.425 | 0.00183105 | 0.9628 | -0.264751
85 | 2015-07-29 | 16:04 | 0 | 1908-03-29 16:34 | 150:00 | -19468.1 | 0.499767 | -0.0665495 | 22.4 | 22.1 | 22 | 23 | 21.9 | 23.7 | 67.5925 | 164.425 | 0.000915527 | 0.9628 | -0.264751
86 | 2015-07-29 | 16:04 | 0 | 1908-03-20 01:41 | 150:00 | -19363.7 | 0.499767 | -0.0665495 | 22.4 | 22.1 | 21.9 | 23 | 21.9 | 23.6 | 67.5925 | 164.425 | 0.000915527 | 0.9628 | -0.264751
87 | 2015-07-29 | 16:04 | 0 | 1908-03-10 03:22 | 120:26 | -19259.3 | 0.499767 | -0.0665495 | 22.4 | 22.1 | 21.8 | 23 | 21.9 | 23.6 | 67.5925 | 164.425 | 0.000915527 | 0.9628 | -0.264751
88 | 2015-07-29 | 16:05 | 0 | 1908-03-02 09:07 | 150:00 | -19166.1 | 0.499767 | -0.0665495 | 22.5 | 22.1 | 21.8 | 23 | 21.9 | 23.5 | 67.5925 | 164.425 | 0.000915527 | 0.9628 | -0.264751
89 | 2015-07-29 | 16:05 | 0 | 1908-02-23 22:19 | 150:00 | -19095.3 | 0.499767 | -0.0665495 | 22.4 | 22.1 | 21.8 | 23 | 21.9 | 23.5 | 67.5925 | 164.425 | 0.000915527 | 0.9628 | -0.264751
90 | 2015-07-29 | 16:05 | 0 | 1908-02-16 04:05 | 150:00 | -19035.7 | 0.499767 | -0.0665495 | 22.4 | 22.1 | 21.8 | 23 | 21.9 | 23.4 | 67.5925 | 164.425 | 0.00183105 | 0.9628 | -0.26466
91 | 2015-07-29 | 16:05 | 0 | 1908-02-12 03:07 | 238:41 | 121695 | 0.499866 | -0.0657527 | 22.5 | 22.1 | 21.8 | 23 | 21.9 | 23.4 | 67.6441 | 164.425 | 0.00183105 | 0.9628 | -0.264538
92 | 2015-07-29 | 16:05 | 0 | 1908-02-06 05:46 | 216:31 | 121695 | 0.499866 | -0.0655688 | 22.4 | 22.1 | 21.8 | 23 | 21.9 | 23.3 | 67.6441 | 164.425 | 0.00183105 | 0.9628 | -0.264538
93 | 2015-07-29 | 16:05 | 0 | 1908-02-08 09:50 | 216:31 | 121695 | 0.499866 | -0.0655688 | 22.4 | 22.2 | 21.8 | 23 | 21.9 | 23.3 | 67.7076 | 164.425 | 0.000915527 | 0.9628 | -0.264447
94 | 2015-07-29 | 16:06 | 0 | 1908-02-21 18:14 | 216:31 | 121695 | 0.499866 | -0.0655688 | 22.5 | 22.1 | 21.8 | 23 | 21.9 | 23.3 | 67.3581 | 164.425 | 0.00183105 | 0.9628 | -0.264447
95 | 2015-07-29 | 16:06 | 0 | 1908-03-13 05:46 | 216:31 | 121695 | 0.499866 | -0.0655688 | 22.5 | 22.2 | 21.8 | 23 | 21.9 | 23.3 | 66.7147 | 164.425 | 0.000915527 | 0.9628 | -0.264447
96 | 2015-07-29 | 16:06 | 0 | 1908-04-20 17:31 | 216:31 | 121695 | 0.499866 | -0.0655688 | 22.4 | 22.2 | 21.8 | 23 | 21.8 | 23.3 | 65.5749 | 164.425 | 0.00183105 | 0.9628 | -0.264447
97 | 2015-07-29 | 16:06 | 0 | 1908-05-22 16:48 | 238:41 | 121695 | 0.499866 | -0.0655688 | 22.4 | 22.1 | 21.8 | 23 | 21.8 | 23.3 | 64.5462 | 164.425 | 0.000915527 | 0.9628 | -0.264447
98 | 2015-07-29 | 16:06 | 0 | 1908-06-22 17:46 | 216:31 | 121695 | 0.499866 | -0.0657527 | 22.4 | 22.2 | 21.8 | 23 | 21.8 | 23.3 | 63.5335 | 164.425 | 0.000915527 | 0.9628 | -0.264447
99 | 2015-07-29 | 16:06 | 0 | 1908-07-16 00:29 | 150:00 | -19814.8 | 0.499767 | -0.0665495 | 22.5 | 22.2 | 21.9 | 23 | 21.8 | 23.3 | 62.342 | 164.425 | 0.00183105 | 0.9628 | -0.264751
100 | 2015-07-29 | 16:07 | 0 | 1908-08-10 03:50 | 150:00 | -19781.3 | 0.499767 | -0.0665495 | 22.5 | 22.2 | 21.9 | 23 | 21.8 | 23.3 | 61.4047 | 164.425 | 0.00183105 | 0.9628 | -0.26466
101 | 2015-07-29 | 16:07 | 0 | 1908-09-06 03:50 | 150:00 | -19628.4 | 0.499767 | -0.0665495 | 22.5 | 22.2 | 21.9 | 23 | 21.8 | 23.3 | 60.3006 | 164.425 | 0.000915527 | 0.9628 | -0.264751
102 | 2015-07-29 | 16:07 | 0 | 1908-09-27 13:55 | 120:26 | -19490.5 | 0.499767 | -0.0665495 | 22.4 | 22.2 | 21.8 | 23 | 21.8 | 23.3 | 59.2601 | 164.425 | 0.00183105 | 0.9628 | -0.264751
103 | 2015-07-29 | 16:07 | 0 | 1908-10-19 14:53 | 120:26 | -19386.1 | 0.499767 | -0.0665495 | 22.5 | 22.2 | 21.8 | 23 | 21.8 | 23.3 | 58.295 | 164.425 | 0.000915527 | 0.9628 | -0.264751
104 | 2015-07-29 | 16:07 | 0 | 1908-11-10 23:17 | 150:00 | -19270.5 | 0.499767 | -0.0665495 | 22.6 | 22.2 | 21.8 | 23 | 21.8 | 23.3 | 57.2782 | 164.425 | 0.00183105 | 0.9628 | -0.264751
105 | 2015-07-29 | 16:07 | 0 | 1908-12-03 07:26 | 150:00 | -19188.5 | 0.499767 | -0.0665495 | 22.5 | 22.2 | 21.8 | 23 | 21.8 | 23.3 | 56.2496 | 164.425 | 0.00183105 | 0.9628 | -0.264751
106 | 2015-07-29 | 16:08 | 0 | 1908-12-24 10:05 | 150:00 | -19117.7 | 0.499767 | -0.0667335 | 22.5 | 22.2 | 21.8 | 23 | 21.8 | 23.3 | 55.1256 | 164.425 | 0.000915527 | 0.9628 | -0.264751
107 | 2015-07-29 | 16:08 | 0 | 1909-01-16 16:48 | 150:00 | -19035.7 | 0.499767 | -0.0667335 | 22.6 | 22.2 | 21.8 | 23 | 21.9 | 23.3 | 54.0851 | 164.425 | 0.000915527 | 0.9628 | -0.264751
108 | 2015-07-29 | 16:08 | 0 | 1909-02-08 01:12 | 150:00 | -19002.1 | 0.499767 | -0.0667335 | 22.5 | 22.2 | 21.9 | 22.9 | 21.9 | 23.3 | 53.0564 | 164.425 | 0.000915527 | 0.9628 | -0.264751
109 | 2015-07-29 | 16:08 | 0 | 1909-03-01 11:02 | 150:00 | 18322.2 | 0.499786 | -0.0665495 | 22.6 | 22.3 | 21.8 | 23 | 21.9 | 23.3 | 52.0397 | 164.425 | 0.00183105 | 0.9628 | -0.26466
110 | 2015-07-29 | 16:08 | 0 | 1909-03-20 17:02 | 150:00 | -18908.9 | 0.499767 | -0.0665495 | 22.6 | 22.3 | 21.8 | 23 | 21.8 | 23.3 | 51.0627 | 164.425 | 0.00183105 | 0.9628 | -0.264751
111 | 2015-07-29 | 16:08 | 0 | 1909-04-12 23:46 | 194:21 | 121695 | 0.499841 | -0.0659366 | 22.5 | 22.3 | 21.8 | 23 | 21.8 | 23.3 | 49.9745 | 164.425 | 0.000915527 | 0.9628 | -0.264538
112 | 2015-07-29 | 16:09 | 0 | 1909-05-05 00:43 | 216:31 | 121695 | 0.499866 | -0.0657527 | 22.6 | 22.3 | 21.8 | 23 | 21.8 | 23.3 | 48.9459 | 164.425 | 0.000915527 | 0.9628 | -0.264447
113 | 2015-07-29 | 16:09 | 0 | 1909-05-28 07:26 | 216:31 | 121695 | 0.499866 | -0.0657527 | 22.6 | 22.3 | 21.6 | 23 | 21.8 | 23.3 | 47.8179 | 164.425 | 0.00183105 | 0.9628 | -0.264447
114 | 2015-07-29 | 16:09 | 0 | 1909-06-18 17:17 | 216:31 | 121695 | 0.499866 | -0.0657527 | 22.6 | 22.3 | 21.7 | 23 | 21.8 | 23.3 | 46.8647 | 164.425 | 0.00183105 | 0.9628 | -0.264538
115 | 2015-07-29 | 16:09 | 0 | 1909-07-07 23:17 | 216:31 | 121695 | 0.499841 | -0.0657527 | 22.6 | 22.3 | 21.8 | 23 | 21.8 | 23.3 | 45.8123 | 164.425 | 0.000915527 | 0.9628 | -0.264447
116 | 2015-07-29 | 16:09 | 0 | 1909-08-01 04:19 | 216:31 | 121695 | 0.499841 | -0.0657527 | 22.6 | 22.3 | 21.8 | 23 | 21.8 | 23.3 | 44.7836 | 164.425 | 0.00183105 | 0.9628 | -0.264447
117 | 2015-07-29 | 16:09 | 0 | 1909-08-22 14:10 | 216:31 | 121695 | 0.499866 | -0.0657527 | 22.6 | 22.3 | 21.9 | 23 | 21.8 | 23.3 | 43.7073 | 164.425 | 0.00183105 | 0.9628 | -0.264447
118 | 2015-07-29 | 16:10 | 0 | 1909-09-12 16:48 | 216:31 | 121695 | 0.499841 | -0.0657527 | 22.6 | 22.3 | 21.9 | 23 | 21.8 | 23.3 | 42.6549 | 164.425 | 0.000915527 | 0.9628 | -0.264447
119 | 2015-07-29 | 16:10 | 0 | 1909-10-01 00:14 | 150:00 | -19699.2 | 0.499767 | -0.0667335 | 22.6 | 22.3 | 21.9 | 23 | 21.9 | 23.3 | 41.5786 | 164.425 | 0.000915527 | 0.9628 | -0.264751
120 | 2015-07-29 | 16:10 | 0 | 1909-10-22 10:19 | 150:00 | -19617.2 | 0.499767 | -0.0667335 | 22.6 | 22.3 | 21.9 | 23 | 21.8 | 23.3 | 40.4268 | 164.425 | 0.00183105 | 0.9628 | -0.264751
121 | 2015-07-29 | 16:10 | 0 | 1909-11-12 20:24 | 150:00 | -19479.3 | 0.499749 | -0.0667335 | 22.6 | 22.3 | 21.9 | 23 | 21.8 | 23.3 | 39.3743 | 164.425 | 0.000915527 | 0.9628 | -0.264751
122 | 2015-07-29 | 16:10 | 0 | 1909-12-07 01:26 | 150:00 | -19363.7 | 0.499749 | -0.0667335 | 22.6 | 22.3 | 21.9 | 23 | 21.8 | 23.3 | 38.3338 | 164.425 | 0.000915527 | 0.9628 | -0.264751
123 | 2015-07-29 | 16:10 | 0 | 1909-12-29 02:10 | 150:00 | -19259.3 | 0.499749 | -0.0667335 | 22.6 | 22.3 | 21.9 | 23 | 21.8 | 23.3 | 37.2813 | 164.425 | 0.00183105 | 0.9628 | -0.264751
124 | 2015-07-29 | 16:11 | 0 | 1910-01-18 13:55 | 120:26 | -19177.3 | 0.499749 | -0.0667335 | 22.6 | 22.3 | 21.8 | 23 | 21.8 | 23.3 | 36.3519 | 164.425 | 0.000915527 | 0.9628 | -0.264751
125 | 2015-07-29 | 16:11 | 0 | 1910-02-10 13:12 | 120:26 | -19084.1 | 0.499767 | -0.0667335 | 22.6 | 22.3 | 21.8 | 23 | 21.8 | 23.3 | 35.224 | 164.425 | 0.00183105 | 0.9628 | -0.264751
126 | 2015-07-29 | 16:11 | 0 | 1910-03-03 00:43 | 120:26 | -19024.5 | 0.499767 | -0.0667335 | 22.6 | 22.3 | 21.9 | 23 | 21.9 | 23.3 | 34.1835 | 164.425 | 0.000915527 | 0.9628 | -0.264751
127 | 2015-07-29 | 16:11 | 0 | 1910-03-26 07:26 | 150:00 | 78644.3 | 0.499786 | -0.0663657 | 22.6 | 22.3 | 21.9 | 23 | 21.9 | 23.3 | 33.1826 | 164.425 | 0.000915527 | 0.9628 | -0.26466
128 | 2015-07-29 | 16:11 | 0 | 1910-04-19 12:29 | 172:10 | 116095 | 0.499804 | -0.0663657 | 22.6 | 22.3 | 21.9 | 23 | 21.9 | 23.3 | 32.154 | 164.425 | 0.000915527 | 0.9628 | -0.264538
129 | 2015-07-29 | 16:11 | 0 | 1910-05-13 17:31 | 216:31 | 121695 | 0.499841 | -0.0657527 | 22.6 | 22.3 | 21.9 | 23 | 21.9 | 23.3 | 31.1372 | 164.425 | 0.000915527 | 0.9628 | -0.264447
130 | 2015-07-29 | 16:12 | 0 | 1910-06-04 18:29 | 216:31 | 121695 | 0.499841 | -0.0657527 | 22.6 | 22.3 | 21.9 | 23 | 21.9 | 23.3 | 30.1364 | 164.425 | 0.000915527 | 0.9628 | -0.264447
131 | 2015-07-29 | 16:12 | 0 | 1910-06-28 01:12 | 216:31 | 121695 | 0.499841 | -0.0657527 | 22.6 | 22.3 | 22 | 23 | 21.9 | 23.3 | 29.0959 | 164.425 | 0.00183105 | 0.9628 | -0.264538
132 | 2015-07-29 | 16:12 | 0 | 1910-07-20 09:36 | 216:31 | 121695 | 0.499841 | -0.0657527 | 22.6 | 22.3 | 22 | 23 | 21.9 | 23.3 | 27.9441 | 164.425 | 0.000915527 | 0.9628 | -0.264538
133 | 2015-07-29 | 16:12 | 0 | 1910-08-11 18:00 | 216:31 | 121695 | 0.499841 | -0.0657527 | 22.6 | 22.4 | 22 | 23 | 21.9 | 23.3 | 27.0147 | 164.425 | 0.000915527 | 0.9628 | -0.264447
134 | 2015-07-29 | 16:12 | 0 | 1910-09-02 18:43 | 216:31 | 121695 | 0.499841 | -0.0657527 | 22.6 | 22.4 | 22 | 23 | 21.9 | 23.3 | 25.9861 | 507.647 | 0.00183105 | 0.9628 | -0.264538
135 | 2015-07-29 | 16:12 | 0 | 1910-09-26 01:26 | 216:31 | 121695 | 0.499841 | -0.0657527 | 22.6 | 22.4 | 22 | 23 | 21.9 | 23.3 | 24.9455 | 507.647 | 0.00183105 | 0.9628 | -0.264538
136 | 2015-07-29 | 16:13 | 0 | 1910-10-19 08:10 | 216:31 | 121695 | 0.499841 | -0.0657527 | 22.7 | 22.4 | 21.9 | 23 | 21.9 | 23.3 | 23.8931 | 507.647 | 0.00183105 | 0.9628 | -0.264538
137 | 2015-07-29 | 16:13 | 0 | 1910-11-10 16:34 | 216:31 | 121695 | 0.499841 | -0.0657527 | 22.7 | 22.4 | 22 | 23 | 21.9 | 23.3 | 22.8406 | 507.647 | 0.000915527 | 0.9628 | -0.264538
138 | 2015-07-29 | 16:13 | 0 | 1910-11-30 20:53 | 150:00 | -19874.5 | 0.499749 | -0.0667335 | 22.7 | 22.4 | 22 | 23 | 21.9 | 23.3 | 21.665 | 507.647 | 0.000915527 | 0.9628 | -0.264751
139 | 2015-07-29 | 16:13 | 0 | 1910-12-24 03:36 | 150:00 | -19781.3 | 0.499749 | -0.0667335 | 22.7 | 22.4 | 21.9 | 23 | 21.9 | 23.3 | 20.6125 | 507.647 | 0.000915527 | 0.9628 | -0.264751
140 | 2015-07-29 | 16:13 | 0 | 1911-01-18 06:58 | 120:26 | -19628.4 | 0.499749 | -0.0667335 | 22.7 | 22.4 | 21.9 | 23 | 21.9 | 23.3 | 19.4846 | 507.647 | 0.00183105 | 0.9628 | -0.264751
141 | 2015-07-29 | 16:13 | 0 | 1911-02-10 13:41 | 120:26 | -19501.7 | 0.499749 | -0.0667335 | 22.7 | 22.4 | 21.9 | 22.9 | 21.9 | 23.3 | 18.5711 | 507.647 | 0.000915527 | 0.9628 | -0.264751
142 | 2015-07-29 | 16:14 | 0 | 1911-03-03 16:05 | 150:00 | -19374.9 | 0.499767 | -0.0667335 | 22.7 | 22.4 | 21.9 | 23 | 21.8 | 23.3 | 17.5187 | 507.647 | 0.000915527 | 0.9628 | -0.264751
143 | 2015-07-29 | 16:14 | 0 | 1911-03-28 19:26 | 120:26 | -19270.5 | 0.499749 | -0.0667335 | 22.7 | 22.4 | 21.8 | 23 | 21.8 | 23.3 | 16.4543 | 507.647 | 0.00183105 | 0.9628 | -0.264751
144 | 2015-07-29 | 16:14 | 0 | 1911-04-22 00:29 | 120:26 | -19177.3 | 0.499767 | -0.0667335 | 22.7 | 22.4 | 21.8 | 23 | 21.8 | 23.3 | 15.3859 | 507.647 | 0.000915527 | 0.9628 | -0.264751
145 | 2015-07-29 | 16:14 | 0 | 1911-03-27 21:07 | 120:26 | -19095.3 | 0.499749 | -0.0667335 | 22.7 | 22.4 | 21.8 | 23 | 21.8 | 23.3 | 15.0404 | 507.647 | 0.00183105 | 0.9628 | -0.264751
146 | 2015-07-29 | 16:14 | 0 | 1911-03-12 08:38 | 120:26 | -19035.7 | 0.499749 | -0.0667335 | 22.7 | 22.4 | 21.8 | 23 | 21.9 | 23.3 | 15.0404 | 507.647 | 0.000915527 | 0.9628 | -0.264751
147 | 2015-07-29 | 16:14 | 0 | 1911-02-27 00:29 | 120:26 | -18979.8 | 0.499749 | -0.0669173 | 22.7 | 22.4 | 21.8 | 23 | 21.9 | 23.2 | 15.0404 | 507.647 | 0.00183105 | 0.9628 | -0.264751
148 | 2015-07-29 | 16:15 | 0 | 1911-03-04 14:24 | 150:00 | -18931.3 | 0.499749 | -0.0667335 | 22.7 | 22.4 | 21.8 | 23 | 21.9 | 23.2 | 14.9292 | 507.647 | 0.00183105 | 0.9628 | -0.264751
149 | 2015-07-29 | 16:15 | 0 | 1911-02-19 06:14 | 172:10 | 107681 | 0.499786 | -0.0663657 | 22.7 | 22.4 | 21.8 | 23 | 21.9 | 23.2 | 14.7823 | 507.647 | 0.000915527 | 0.9628 | -0.26466
150 | 2015-07-29 | 16:15 | 0 | 1911-02-22 01:12 | 216:31 | 121695 | 0.499841 | -0.0659366 | 22.7 | 22.4 | 21.9 | 23 | 21.8 | 23.2 | 14.5956 | 507.647 | 0.000915527 | 0.9628 | -0.264538
151 | 2015-07-29 | 16:15 | 0 | 1911-02-22 01:12 | 216:31 | 121695 | 0.499841 | -0.0657527 | 22.7 | 22.4 | 21.9 | 23 | 21.9 | 23.2 | 14.4089 | 507.647 | 0.000915527 | 0.9628 | -0.264538
152 | 2015-07-29 | 16:15 | 0 | 1911-02-21 02:53 | 216:31 | 121695 | 0.499841 | -0.0657527 | 22.7 | 22.4 | 21.9 | 23 | 21.9 | 23.2 | 14.1984 | 507.647 | 0.000915527 | 0.9628 | -0.264447
153 | 2015-07-29 | 16:15 | 0 | 1911-02-27 00:29 | 150:00 | -19281.7 | 0.499767 | -0.0667335 | 22.7 | 22.4 | 22 | 23 | 21.9 | 23.1 | 13.9284 | 507.647 | 0.000915527 | 0.9628 | -0.264751
154 | 2015-07-29 | 16:16 | 0 | 1911-02-21 02:53 | 120:26 | -19315.3 | 0.499767 | -0.0667335 | 22.7 | 22.4 | 22 | 23 | 21.9 | 23.2 | 13.7179 | 507.647 | 0.00183105 | 0.9628 | -0.264751
155 | 2015-07-29 | 16:16 | 0 | 1911-02-21 02:53 | 120:26 | -19259.3 | 0.499767 | -0.0667335 | 22.7 | 22.4 | 22 | 23 | 21.9 | 23.1 | 13.5193 | 507.647 | 0.00183105 | 0.9628 | -0.264751
156 | 2015-07-29 | 16:16 | 0 | 1911-02-19 06:14 | 120:26 | -19166.1 | 0.499767 | -0.0667335 | 22.7 | 22.4 | 22 | 23 | 21.9 | 23.1 | 13.3684 | 507.647 | 0.000915527 | 0.9628 | -0.264751
157 | 2015-07-29 | 16:16 | 0 | 1911-02-22 01:12 | 120:26 | -19072.9 | 0.499767 | -0.0667335 | 22.7 | 22.4 | 22 | 23 | 21.9 | 23.1 | 13.134 | 507.647 | 0.00183105 | 0.9628 | -0.264751
158 | 2015-07-29 | 16:16 | 0 | 1911-02-22 01:12 | 150:00 | 69961.9 | 0.499786 | -0.0665495 | 22.7 | 22.4 | 21.9 | 23 | 21.9 | 23.1 | 13.0109 | 507.647 | 0.00183105 | 0.9628 | -0.26466
159 | 2015-07-29 | 16:16 | 0 | 1911-02-21 02:53 | 172:10 | 105161 | 0.499786 | -0.0663657 | 22.7 | 22.5 | 22 | 23 | 21.9 | 23 | 12.8759 | 507.647 | 0.000915527 | 0.9628 | -0.26466
160 | 2015-07-29 | 16:17 | 0 | 1911-02-21 02:53 | 216:31 | 121695 | 0.499841 | -0.0659366 | 22.7 | 22.4 | 22.1 | 23 | 21.9 | 23 | 12.7766 | 507.647 | 0.00183105 | 0.9628 | -0.264538
161 | 2015-07-29 | 16:17 | 0 | 1911-02-22 23:31 | 216:31 | 121695 | 0.499841 | -0.0659366 | 22.7 | 22.4 | 22.1 | 23 | 21.9 | 23 | 12.6257 | 507.647 | 0.000915527 | 0.9628 | -0.264447
162 | 2015-07-29 | 16:17 | 0 | 1911-02-27 00:29 | 216:31 | 121695 | 0.499841 | -0.0659366 | 22.7 | 22.4 | 22 | 23 | 21.9 | 23 | 12.4906 | 507.647 | 0.000915527 | 0.9628 | -0.264538
163 | 2015-07-29 | 16:17 | 0 | 1911-02-22 23:31 | 216:31 | 121695 | 0.499841 | -0.0659366 | 22.7 | 22.4 | 22 | 23 | 21.9 | 23 | 12.4152 | 507.647 | 0.000915527 | 0.9628 | -0.264538
164 | 2015-07-29 | 16:17 | 0 | 1911-02-22 01:12 | 216:31 | 121695 | 0.499841 | -0.0657527 | 22.7 | 22.4 | 22 | 23 | 21.9 | 23 | 12.2166 | 507.647 | 0.000915527 | 0.9628 | -0.264447
165 | 2015-07-29 | 16:17 | 0 | 1911-02-21 02:53 | 216:31 | 121695 | 0.499841 | -0.0659366 | 22.7 | 22.4 | 22.1 | 23 | 21.9 | 23 | 12.1292 | 507.647 | 0.00183105 | 0.9628 | -0.264538
166 | 2015-07-29 | 16:18 | 0 | 1911-02-21 02:53 | 216:31 | 121695 | 0.499841 | -0.0659366 | 22.7 | 22.4 | 22.1 | 23 | 21.9 | 23 | 11.9823 | 507.647 | 0.000915527 | 0.9628 | -0.264538
167 | 2015-07-29 | 16:18 | 0 | 1911-02-22 01:12 | 216:31 | 121695 | 0.499841 | -0.0659366 | 22.7 | 22.4 | 22.1 | 23 | 21.9 | 23 | 11.8592 | 507.647 | 0.000915527 | 0.9628 | -0.264538
168 | 2015-07-29 | 16:18 | 0 | 1911-02-22 01:12 | 150:00 | -19781.3 | 0.499767 | -0.0667335 | 22.7 | 22.4 | 22.1 | 23 | 21.9 | 23 | 11.5851 | 507.647 | 0.000915527 | 0.9628 | -0.264751
169 | 2015-07-29 | 16:18 | 0 | 1911-02-21 02:53 | 120:26 | -19676.9 | 0.499767 | -0.0669173 | 22.7 | 22.5 | 22.1 | 23 | 21.9 | 23 | 11.4501 | 507.647 | 0.000915527 | 0.9628 | -0.264751
170 | 2015-07-29 | 16:18 | 0 | 1911-02-21 02:53 | 120:26 | -19561.3 | 0.499749 | -0.0667335 | 22.7 | 22.5 | 22.1 | 23 | 21.9 | 22.9 | 11.3389 | 507.647 | 0.000915527 | 0.9628 | -0.264751
171 | 2015-07-29 | 16:18 | 0 | 1911-02-21 02:53 | 120:26 | -19419.6 | 0.499749 | -0.0667335 | 22.7 | 22.5 | 22.1 | 23 | 21.9 | 23 | 11.2396 | 507.647 | 0.00183105 | 0.9628 | -0.264751
172 | 2015-07-29 | 16:19 | 0 | 1911-02-21 02:53 | 120:26 | -19304.1 | 0.499749 | -0.0667335 | 22.7 | 22.5 | 22.1 | 23 | 21.9 | 22.9 | 11.0926 | 507.647 | 0.00183105 | 0.9628 | -0.264751
173 | 2015-07-29 | 16:19 | 0 | 1911-02-21 02:53 | 120:26 | -19199.7 | 0.499749 | -0.0667335 | 22.7 | 22.5 | 22.1 | 23 | 21.9 | 22.9 | 11.0172 | 507.647 | 0.000915527 | 0.9628 | -0.264751
174 | 2015-07-29 | 16:19 | 0 | 1911-02-21 02:53 | 120:26 | -19128.9 | 0.499749 | -0.0667335 | 22.7 | 22.5 | 22.1 | 23 | 21.9 | 22.9 | 10.8941 | 507.647 | 0.00183105 | 0.9628 | -0.264751
175 | 2015-07-29 | 16:19 | 0 | 1911-02-20 04:34 | 120:26 | -19046.9 | 0.499749 | -0.0667335 | 22.7 | 22.5 | 22.1 | 23 | 21.9 | 22.9 | 10.8067 | 507.647 | 0.000915527 | 0.9628 | -0.264751
176 | 2015-07-29 | 16:19 | 0 | 1911-03-02 17:46 | 150:00 | -18990.9 | 0.499749 | -0.0667335 | 22.7 | 22.5 | 22.1 | 23 | 21.9 | 22.9 | 10.6717 | 250.18 | 0.000915527 | 0.9628 | -0.264751
177 | 2015-07-29 | 16:19 | 0 | 1911-02-22 23:31 | 120:26 | -18957.4 | 0.499749 | -0.0667335 | 22.7 | 22.5 | 22.1 | 23 | 21.9 | 22.9 | 10.5207 | 250.18 | 0.000915527 | 0.9628 | -0.264751
178 | 2015-07-29 | 16:20 | 0 | 1911-02-22 23:31 | 172:10 | 121695 | 0.499804 | -0.0663657 | 22.7 | 22.5 | 22.1 | 23 | 21.9 | 22.9 | 10.485 | 250.18 | 0.00183105 | 0.9628 | -0.26466
179 | 2015-07-29 | 16:20 | 0 | 1911-02-21 02:53 | 120:26 | -18920.1 | 0.499749 | -0.0667335 | 22.7 | 22.5 | 22.1 | 23 | 21.9 | 22.9 | 10.3738 | 250.18 | 0.000915527 | 0.9628 | -0.264751
180 | 2015-07-29 | 16:20 | 0 | 1911-02-22 01:12 | 150:00 | 38937.8 | 0.499767 | -0.0665495 | 22.7 | 22.5 | 22.1 | 23 | 21.9 | 22.9 | 10.2626 | 250.18 | 0.00183105 | 0.9628 | -0.264751
181 | 2015-07-29 | 16:20 | 0 | 1911-02-21 02:53 | 150:00 | 89134.8 | 0.499804 | -0.0663657 | 22.7 | 22.5 | 22.1 | 23 | 21.9 | 22.9 | 10.199 | 250.18 | 0.000915527 | 0.9628 | -0.26466
182 | 2015-07-29 | 16:20 | 0 | 1911-02-21 02:53 | 150:00 | 31638.5 | 0.499786 | -0.0665495 | 22.7 | 22.5 | 22.1 | 23 | 21.9 | 22.8 | 10.0998 | 250.18 | 0.000915527 | 0.9628 | -0.264751
183 | 2015-07-29 | 16:20 | 0 | 1911-02-22 23:31 | 216:31 | 121695 | 0.499841 | -0.0659366 | 22.8 | 22.5 | 22.1 | 23 | 21.9 | 22.9 | 10.0878 | -0.448303 | 0.00183105 | 0.9628 | -0.264538
184 | 2015-07-29 | 16:21 | 0 | 1911-02-21 02:53 | 216:31 | 121695 | 0.499841 | -0.0659366 | 22.8 | 22.5 | 22 | 23 | 21.9 | 22.9 | 10.0124 | -0.448303 | 0.000915527 | 0.9628 | -0.264538
185 | 2015-07-29 | 16:21 | 0 | 1911-02-22 01:12 | 216:31 | 121695 | 0.499841 | -0.0657527 | 22.7 | 22.5 | 22 | 23 | 21.9 | 22.9 | 9.88926 | -0.448303 | 0.00183105 | 0.9628 | -0.264538
186 | 2015-07-29 | 16:21 | 0 | 1911-02-21 02:53 | 216:31 | 121695 | 0.499841 | -0.0659366 | 22.7 | 22.5 | 22 | 23.1 | 21.9 | 22.8 | 9.81379 | -0.448303 | 0.00183105 | 0.9628 | -0.264842
187 | 2015-07-29 | 16:21 | 0 | 1911-02-21 02:53 | 216:31 | 121695 | 0.499841 | -0.0659366 | 22.7 | 22.5 | 21.9 | 23 | 21.9 | 22.8 | 9.75422 | 0.0479431 | 0.00183105 | 0.9628 | -0.264447
188 | 2015-07-29 | 16:21 | 0 | 1911-02-21 02:53 | 216:31 | 121695 | 0.499841 | -0.0659366 | 22.8 | 22.5 | 21.9 | 23 | 21.9 | 22.9 | 9.65493 | 24.6115 | 0.000915527 | 0.9628 | -0.264538
189 | 2015-07-29 | 16:21 | 0 | 1911-02-21 02:53 | 194:21 | 121695 | 0.499841 | -0.0659366 | 22.7 | 22.5 | 21.9 | 23 | 21.9 | 22.8 | 9.59139 | 49.1595 | 0.000915527 | 0.9628 | -0.264538
190 | 2015-07-29 | 16:22 | 0 | 1911-02-22 23:31 | 98:16 | -19665.7 | 0.499749 | -0.0667335 | 22.7 | 22.5 | 21.9 | 23 | 21.9 | 22.8 | 9.34515 | 73.754 | 0.000915527 | 0.9628 | -0.264751
191 | 2015-07-29 | 16:22 | 0 | 1911-02-21 02:53 | 120:26 | -19583.7 | 0.499749 | -0.0667335 | 22.7 | 22.5 | 21.9 | 23 | 21.9 | 22.8 | 9.26969 | 98.3175 | 0.000915527 | 0.9628 | -0.264751
192 | 2015-07-29 | 16:22 | 0 | 1911-03-01 19:26 | 150:00 | -19468.1 | 0.499749 | -0.0669173 | 22.7 | 22.5 | 21.9 | 23 | 21.9 | 22.9 | 9.21011 | 125.114 | 0.000915527 | 0.9628 | -0.264751
193 | 2015-07-29 | 16:22 | 0 | 1911-03-04 14:24 | 120:26 | -19352.5 | 0.499749 | -0.0669173 | 22.7 | 22.5 | 21.9 | 23 | 21.9 | 22.8 | 9.04728 | 147.398 | 0.000915527 | 0.9628 | -0.264751
194 | 2015-07-29 | 16:22 | 0 | 1911-02-21 02:53 | 120:26 | -19244.4 | 0.499749 | -0.0667335 | 22.7 | 22.5 | 21.9 | 23 | 21.9 | 22.7 | 9.04728 | 174.148 | 0.000915527 | 0.9628 | -0.264751
195 | 2015-07-29 | 16:22 | 0 | 1911-02-20 04:34 | 120:26 | -19155 | 0.499749 | -0.0669173 | 22.7 | 22.5 | 21.9 | 23 | 21.9 | 22.8 | 8.97182 | 198.743 | 0.000915527 | 0.9628 | -0.264751
196 | 2015-07-29 | 16:23 | 0 | 1911-02-27 00:29 | 120:26 | -19072.9 | 0.499749 | -0.0669173 | 22.8 | 22.5 | 21.8 | 23 | 21.9 | 22.8 | 8.88842 | 223.306 | 0.000915527 | 0.9628 | -0.264751
197 | 2015-07-29 | 16:23 | 0 | 1911-02-21 02:53 | 150:00 | -19002.1 | 0.499749 | -0.0669173 | 22.7 | 22.5 | 21.8 | 23 | 21.9 | 22.7 | 8.82487 | 247.87 | 0.00183105 | 0.9628 | -0.264751
198 | 2015-07-29 | 16:23 | 0 | 1911-02-24 20:10 | 194:21 | 121695 | 0.499804 | -0.0661818 | 22.7 | 22.5 | 21.8 | 23 | 21.9 | 22.7 | 8.73749 | 272.387 | 0.00183105 | 0.9628 | -0.264538
199 | 2015-07-29 | 16:23 | 0 | 1911-02-22 01:12 | 216:31 | 121695 | 0.499841 | -0.0659366 | 22.7 | 22.5 | 21.8 | 23 | 21.9 | 22.7 | 8.74941 | 296.904 | 0.00183105 | 0.9628 | -0.264538
200 | 2015-07-29 | 16:23 | 0 | 1911-02-22 23:31 | 216:31 | 121695 | 0.499841 | -0.0659366 | 22.7 | 22.5 | 21.8 | 23 | 21.9 | 22.7 | 8.67792 | 323.731 | 0.000915527 | 0.9628 | -0.264538
201 | 2015-07-29 | 16:23 | 0 | 1911-02-22 23:31 | 216:31 | 121695 | 0.499841 | -0.0659366 | 22.7 | 22.5 | 21.8 | 23 | 21.9 | 22.7 | 8.60246 | 348.295 | 0.00183105 | 0.9628 | -0.264447
202 | 2015-07-29 | 16:24 | 0 | 1911-02-28 21:07 | 216:31 | 121695 | 0.499841 | -0.0657527 | 22.7 | 22.5 | 21.9 | 23 | 21.9 | 22.8 | 8.55083 | 372.843 | 0.00183105 | 0.9628 | -0.264538
203 | 2015-07-29 | 16:24 | 0 | 1911-02-22 23:31 | 216:31 | 121695 | 0.499841 | -0.0659366 | 22.7 | 22.6 | 21.9 | 23 | 21.9 | 22.8 | 8.46743 | 395.173 | 0.00183105 | 0.9628 | -0.264447
204 | 2015-07-29 | 16:24 | 0 | 1911-02-26 01:55 | 216:31 | 121695 | 0.499841 | -0.0659366 | 22.7 | 22.6 | 21.9 | 23 | 21.9 | 22.7 | 8.4158 | 419.721 | 0.00183105 | 0.9628 | -0.264538
205 | 2015-07-29 | 16:24 | 0 | 1911-03-02 17:46 | 216:31 | 121695 | 0.499841 | -0.0659366 | 22.7 | 22.5 | 21.8 | 23 | 21.9 | 22.7 | 8.34034 | 444.285 | 0.00183105 | 0.9628 | -0.264538
206 | 2015-07-29 | 16:24 | 0 | 1911-02-22 23:31 | 216:31 | 121695 | 0.499841 | -0.0659366 | 22.7 | 22.5 | 21.8 | 23 | 21.9 | 22.7 | 8.25693 | 468.802 | 0.000915527 | 0.9628 | -0.264538
207 | 2015-07-29 | 16:24 | 0 | 1911-02-21 02:53 | 120:26 | -19803.6 | 0.499749 | -0.0667335 | 22.8 | 22.6 | 21.8 | 23 | 21.9 | 22.7 | 8.11792 | 495.598 | 0.00183105 | 0.9628 | -0.264751
208 | 2015-07-29 | 16:25 | 0 | 1911-02-22 23:31 | 150:00 | -19699.2 | 0.499749 | -0.0667335 | 22.7 | 22.6 | 21.9 | 23 | 21.9 | 22.7 | 8.00673 | 507.647 | 0.000915527 | 0.9628 | -0.264751
209 | 2015-07-29 | 16:25 | 0 | 1911-02-22 23:31 | 120:26 | -19572.5 | 0.499749 | -0.0667335 | 22.8 | 22.6 | 21.9 | 23 | 21.9 | 22.7 | 7.94715 | 507.647 | 0.000915527 | 0.9628 | -0.264751
210 | 2015-07-29 | 16:25 | 0 | 1911-02-22 23:31 | 120:26 | -19430.8 | 0.499749 | -0.0667335 | 22.8 | 22.5 | 21.9 | 23 | 21.9 | 22.7 | 7.8836 | 507.647 | 0.00183105 | 0.9628 | -0.264751
211 | 2015-07-29 | 16:25 | 0 | 1911-02-21 02:53 | 120:26 | -19315.3 | 0.499749 | -0.0667335 | 22.8 | 22.6 | 21.9 | 23 | 21.9 | 22.7 | 7.85978 | 507.647 | 0.000915527 | 0.9628 | -0.264751
212 | 2015-07-29 | 16:25 | 0 | 1911-02-22 23:31 | 120:26 | -19222.1 | 0.499749 | -0.0667335 | 22.7 | 22.6 | 21.8 | 23 | 21.9 | 22.7 | 7.76049 | 507.647 | 0.000915527 | 0.9628 | -0.264751
213 | 2015-07-29 | 16:25 | 0 | 1911-02-28 21:07 | 120:26 | -19140.1 | 0.499749 | -0.0667335 | 22.7 | 22.6 | 21.8 | 23 | 21.9 | 22.7 | 7.72077 | 507.647 | 0.000915527 | 0.9628 | -0.264751
214 | 2015-07-29 | 16:26 | 0 | 1911-02-20 04:34 | 120:26 | -19072.9 | 0.499749 | -0.0667335 | 22.7 | 22.6 | 21.9 | 23 | 21.9 | 22.7 | 7.68502 | 507.647 | 0.000915527 | 0.9628 | -0.264751
215 | 2015-07-29 | 16:26 | 0 | 1911-02-22 01:12 | 120:26 | -4082.83 | 0.499749 | -0.0667335 | 22.8 | 22.6 | 21.9 | 23 | 21.9 | 22.7 | 7.58574 | 489.922 | 0.000915527 | 0.9628 | -0.264751
216 | 2015-07-29 | 16:26 | 0 | 1911-03-06 18:43 | 172:10 | 111227 | 0.499804 | -0.0663657 | 22.8 | 22.5 | 21.9 | 23 | 21.9 | 22.7 | 7.58574 | 486.48 | 0.000915527 | 0.9628 | -0.26466
217 | 2015-07-29 | 16:26 | 0 | 1911-02-23 21:50 | 216:31 | 121695 | 0.499841 | -0.0659366 | 22.8 | 22.6 | 21.9 | 23 | 21.9 | 22.7 | 7.54999 | 486.371 | 0.000915527 | 0.9628 | -0.264538
218 | 2015-07-29 | 16:26 | 0 | 1911-02-22 01:12 | 216:31 | 121695 | 0.499841 | -0.0659366 | 22.7 | 22.6 | 21.9 | 23 | 21.9 | 22.7 | 7.5619 | 486.371 | 0.000915527 | 0.9628 | -0.264538
219 | 2015-07-29 | 16:26 | 0 | 1911-02-22 01:12 | 216:31 | 121695 | 0.499841 | -0.0657527 | 22.7 | 22.6 | 21.9 | 23 | 21.9 | 22.7 | 7.48645 | 486.247 | 0.00183105 | 0.9628 | -0.264538
220 | 2015-07-29 | 16:27 | 0 | 1911-02-23 21:50 | 216:31 | 121695 | 0.499841 | -0.0657527 | 22.7 | 22.6 | 21.9 | 23 | 21.9 | 22.7 | 7.42687 | 486.092 | 0.000915527 | 0.9628 | -0.264538
221 | 2015-07-29 | 16:27 | 0 | 1911-02-28 21:07 | 216:31 | 121695 | 0.499841 | -0.0659366 | 22.8 | 22.6 | 21.9 | 23 | 21.9 | 22.7 | 7.39907 | 486.092 | 0.000915527 | 0.9628 | -0.264538
222 | 2015-07-29 | 16:27 | 0 | 1911-02-23 21:50 | 216:31 | 121695 | 0.499841 | -0.0657527 | 22.7 | 22.6 | 21.9 | 23 | 21.9 | 22.7 | 7.28786 | 486.092 | 0.00183105 | 0.9628 | -0.264538
223 | 2015-07-29 | 16:27 | 0 | 1911-02-21 02:53 | 216:31 | 121695 | 0.499841 | -0.0659366 | 22.7 | 22.6 | 21.9 | 23 | 21.9 | 22.7 | 7.28786 | 486.092 | 0.000915527 | 0.9628 | -0.264538
224 | 2015-07-29 | 16:27 | 0 | 1911-02-21 02:53 | 120:26 | -19770.1 | 0.499749 | -0.0669173 | 22.7 | 22.6 | 21.9 | 23 | 21.9 | 22.7 | 7.08928 | 486.092 | 0.00183105 | 0.9628 | -0.264751
225 | 2015-07-29 | 16:27 | 0 | 1911-02-22 01:12 | 120:26 | -19676.9 | 0.499767 | -0.0667335 | 22.8 | 22.6 | 21.8 | 23 | 21.9 | 22.7 | 7.02971 | 486.139 | 0.00183105 | 0.9628 | -0.264751
226 | 2015-07-29 | 16:28 | 0 | 1911-03-08 15:22 | 120:26 | -19561.3 | 0.499749 | -0.0667335 | 22.7 | 22.6 | 21.8 | 23 | 21.9 | 22.7 | 7.00588 | 486.092 | 0.000915527 | 0.9628 | -0.264751
227 | 2015-07-29 | 16:28 | 0 | 1911-02-22 23:31 | 120:26 | -19419.6 | 0.499749 | -0.0669173 | 22.7 | 22.6 | 21.9 | 23 | 21.9 | 22.7 | 6.91851 | 486.092 | 0.00183105 | 0.9628 | -0.264751
228 | 2015-07-29 | 16:28 | 0 | 1911-02-21 02:53 | 150:00 | -19315.3 | 0.499749 | -0.0669173 | 22.8 | 22.6 | 21.9 | 23 | 21.9 | 22.7 | 6.91851 | 486.092 | 0.00183105 | 0.9628 | -0.264751
229 | 2015-07-29 | 16:28 | 0 | 1911-02-20 04:34 | 120:26 | -19199.7 | 0.499749 | -0.0667335 | 22.7 | 22.6 | 21.8 | 23 | 21.8 | 22.7 | 6.8073 | 486.092 | 0.000915527 | 0.9628 | -0.264751
230 | 2015-07-29 | 16:28 | 0 | 1911-02-21 02:53 | 120:26 | -19128.9 | 0.499749 | -0.0667335 | 22.7 | 22.6 | 21.9 | 23 | 21.9 | 22.7 | 6.73184 | 486.092 | 0.00183105 | 0.9628 | -0.264751
231 | 2015-07-29 | 16:28 | 0 | 1911-02-24 20:10 | 120:26 | -19046.9 | 0.499749 | -0.0667335 | 22.7 | 22.6 | 21.9 | 23 | 21.9 | 22.7 | 6.71993 | 485.363 | 0.000915527 | 0.9628 | -0.264751
232 | 2015-07-29 | 16:29 | 0 | 1911-03-19 04:34 | 194:21 | 121695 | 0.499822 | -0.0661818 | 22.8 | 22.6 | 21.9 | 23 | 21.9 | 22.7 | 6.76759 | 482.898 | 0.00183105 | 0.9628 | -0.264538
233 | 2015-07-29 | 16:29 | 0 | 1911-05-06 14:38 | 120:26 | -19024.5 | 0.499749 | -0.0667335 | 22.8 | 22.6 | 21.9 | 23 | 21.8 | 22.7 | 6.71993 | 476.059 | 0.000915527 | 0.9628 | -0.264751
234 | 2015-07-29 | 16:29 | 0 | 1911-07-15 03:22 | 120:26 | -19035.7 | 0.499749 | -0.0667335 | 22.7 | 22.6 | 21.9 | 23 | 21.8 | 22.7 | 6.71993 | 468.414 | 0.000915527 | 0.9628 | -0.264751
235 | 2015-07-29 | 16:29 | 0 | 1911-09-19 20:53 | 120:26 | -19035.7 | 0.499749 | -0.0669173 | 22.7 | 22.6 | 21.9 | 23 | 21.8 | 22.8 | 6.71993 | 459.885 | 0.000915527 | 0.9628 | -0.264751
236 | 2015-07-29 | 16:29 | 0 | 1911-11-22 19:26 | 120:26 | -19002.1 | 0.499749 | -0.0667335 | 22.8 | 22.6 | 21.9 | 23 | 21.9 | 22.9 | 6.71993 | 450.456 | 0.000915527 | 0.9628 | -0.264751
237 | 2015-07-29 | 16:29 | 0 | 1912-01-30 17:17 | 150:00 | -18957.4 | 0.499749 | -0.0667335 | 22.7 | 22.6 | 21.9 | 23 | 21.9 | 22.9 | 6.71993 | 440.811 | 0.00183105 | 0.9628 | -0.264751
238 | 2015-07-29 | 16:30 | 0 | 1912-04-16 01:41 | 150:00 | 33673.9 | 0.499767 | -0.0667335 | 22.7 | 22.6 | 21.9 | 23 | 21.9 | 23 | 6.73184 | 430.576 | 0.00183105 | 0.9628 | -0.264751
239 | 2015-07-29 | 16:30 | 0 | 1912-06-28 15:22 | 216:31 | 121695 | 0.499841 | -0.0659366 | 22.8 | 22.6 | 21.9 | 23 | 21.9 | 23.1 | 6.76759 | 419.768 | 0.00183105 | 0.9628 | -0.264538
240 | 2015-07-29 | 16:30 | 0 | 1912-09-02 10:34 | 216:31 | 121695 | 0.499841 | -0.0659366 | 22.7 | 22.6 | 21.9 | 23 | 21.9 | 23.1 | 6.78347 | 408.525 | 0.00183105 | 0.9628 | -0.264447
241 | 2015-07-29 | 16:30 | 0 | 1912-11-15 | 216:31 | 121695 | 0.499841 | -0.0659366 | 22.7 | 22.6 | 21.9 | 23 | 21.9 | 23.1 | 6.78347 | 396.786 | 0.000915527 | 0.9628 | -0.264538
242 | 2015-07-29 | 16:30 | 0 | 1913-01-28 11:46 | 216:31 | 121695 | 0.499841 | -0.0659366 | 22.7 | 22.6 | 21.9 | 23 | 21.9 | 23.2 | 6.78347 | 384.659 | 0.00183105 | 0.9628 | -0.264538
243 | 2015-07-29 | 16:30 | 0 | 1913-04-10 19:26 | 216:31 | 121695 | 0.499841 | -0.0659366 | 22.8 | 22.6 | 21.9 | 23 | 21.9 | 23.3 | 6.78347 | 372.548 | 0.00183105 | 0.9628 | -0.264538
244 | 2015-07-29 | 16:31 | 0 | 1913-06-29 06:29 | 216:31 | 121695 | 0.499841 | -0.0659366 | 22.8 | 22.6 | 21.8 | 23 | 21.9 | 23.3 | 6.78347 | 360.375 | 0.000915527 | 0.9628 | -0.264538
245 | 2015-07-29 | 16:31 | 0 | 1913-09-10 20:10 | 216:31 | 121695 | 0.499841 | -0.0659366 | 22.8 | 22.6 | 21.8 | 23 | 21.9 | 23.4 | 6.78347 | 346.821 | 0.00183105 | 0.9628 | -0.264538
246 | 2015-07-29 | 16:31 | 0 | 1913-11-24 07:55 | 216:31 | 121695 | 0.499841 | -0.0659366 | 22.8 | 22.6 | 21.8 | 23 | 21.9 | 23.5 | 6.78347 | 335.439 | 0.00183105 | 0.9628 | -0.264538
247 | 2015-07-29 | 16:31 | 0 | 1914-02-04 23:02 | 150:00 | -19770.1 | 0.499749 | -0.0669173 | 22.8 | 22.6 | 21.8 | 23 | 21.9 | 23.5 | 6.73184 | 321.498 | 0.00183105 | 0.9628 | -0.264751
248 | 2015-07-29 | 16:31 | 0 | 1914-04-26 00:58 | 120:26 | -19732.8 | 0.499749 | -0.0669173 | 22.8 | 22.6 | 21.8 | 23 | 21.9 | 23.5 | 6.73184 | 309.34 | 0.000915527 | 0.9628 | -0.264751
249 | 2015-07-29 | 16:31 | 0 | 1914-07-14 12:00 | 150:00 | -19594.9 | 0.499749 | -0.0669173 | 22.8 | 22.6 | 21.8 | 23 | 21.9 | 23.6 | 6.71993 | 295.865 | 0.000915527 | 0.9628 | -0.264751
250 | 2015-07-29 | 16:32 | 0 | 1914-09-24 04:48 | 120:26 | -19468.1 | 0.499767 | -0.0669173 | 22.8 | 22.6 | 21.9 | 23 | 21.9 | 23.6 | 6.73184 | 283.381 | 0.00183105 | 0.9628 | -0.264751
251 | 2015-07-29 | 16:32 | 0 | 1914-11-11 14:53 | 150:00 | -19352.5 | 0.499749 | -0.0671012 | 22.8 | 22.6 | 21.9 | 23 | 21.9 | 23.6 | 6.73184 | 272.991 | 0.000915527 | 0.9628 | -0.264751
252 | 2015-07-29 | 16:32 | 0 | 1914-12-18 06:00 | 150:00 | -19233.3 | 0.499749 | -0.0671012 | 22.8 | 22.6 | 21.8 | 22.9 | 21.9 | 23.7 | 6.73184 | 265.579 | 0.00183105 | 0.9628 | -0.264751
253 | 2015-07-29 | 16:32 | 0 | 1915-01-09 14:24 | 120:26 | -19155 | 0.499749 | -0.0671012 | 22.8 | 22.6 | 21.9 | 23 | 21.9 | 23.7 | 6.73184 | 260.105 | 0.00183105 | 0.9628 | -0.264751
254 | 2015-07-29 | 16:32 | 0 | 1915-01-28 20:10 | 150:00 | -19084.1 | 0.499767 | -0.0671012 | 22.8 | 22.6 | 21.8 | 23 | 21.9 | 23.7 | 6.71993 | 254.662 | 0.00183105 | 0.9628 | -0.264751
255 | 2015-07-29 | 16:32 | 0 | 1915-02-12 10:19 | 120:26 | -19013.3 | 0.499749 | -0.0671012 | 22.8 | 22.6 | 21.9 | 23 | 21.9 | 23.6 | 6.73184 | 250.568 | 0.00183105 | 0.9628 | -0.264751
256 | 2015-07-29 | 16:33 | 0 | 1915-02-23 21:50 | 150:00 | -18957.4 | 0.499767 | -0.0671012 | 22.8 | 22.6 | 21.9 | 23 | 21.9 | 23.6 | 6.73184 | 247.094 | 0.000915527 | 0.9628 | -0.264751
257 | 2015-07-29 | 16:33 | 0 | 1915-03-08 15:22 | 216:31 | 121695 | 0.499841 | -0.0661818 | 22.8 | 22.6 | 21.9 | 23 | 21.9 | 23.6 | 6.78347 | 244.008 | 0.00183105 | 0.9628 | -0.264538
258 | 2015-07-29 | 16:33 | 0 | 1915-03-15 11:17 | 216:31 | 121695 | 0.499866 | -0.0661818 | 22.8 | 22.6 | 21.9 | 23 | 21.9 | 23.6 | 6.78347 | 241.372 | 0.000915527 | 0.9628 | -0.264447
259 | 2015-07-29 | 16:33 | 0 | 1915-03-21 01:12 | 216:31 | 121695 | 0.499841 | -0.0661818 | 22.9 | 22.6 | 21.9 | 23 | 21.9 | 23.6 | 6.78347 | 239.015 | 0.000915527 | 0.9628 | -0.264538
260 | 2015-07-29 | 16:33 | 0 | 1915-03-26 00:29 | 216:31 | 121695 | 0.499866 | -0.0661818 | 22.9 | 22.6 | 21.9 | 23 | 21.9 | 23.6 | 6.78347 | 236.89 | 0.00183105 | 0.9628 | -0.264538
261 | 2015-07-29 | 16:33 | 0 | 1915-03-29 17:46 | 216:31 | 121695 | 0.499866 | -0.0661818 | 22.9 | 22.6 | 21.9 | 23 | 21.9 | 23.5 | 6.78347 | 235.045 | 0.000915527 | 0.9628 | -0.264538
262 | 2015-07-29 | 16:34 | 0 | 1915-04-01 20:24 | 216:31 | 121695 | 0.499866 | -0.0661818 | 22.8 | 22.6 | 21.9 | 23 | 21.9 | 23.5 | 6.78347 | 233.076 | 0.00183105 | 0.9628 | -0.264447
263 | 2015-07-29 | 16:34 | 0 | 1915-03-26 22:48 | 216:31 | 121695 | 0.499841 | -0.0661818 | 22.9 | 22.6 | 21.9 | 23 | 21.9 | 23.5 | 6.78347 | 232.688 | 0.000915527 | 0.9628 | -0.264447
264 | 2015-07-29 | 16:34 | 0 | 1915-03-15 11:17 | 216:31 | 121695 | 0.499841 | -0.0661818 | 22.9 | 22.6 | 21.9 | 22.9 | 21.9 | 23.4 | 6.78347 | 232.688 | 0.00183105 | 0.9628 | -0.264538
265 | 2015-07-29 | 16:34 | 0 | 1915-03-01 19:26 | 120:26 | -19781.3 | 0.499749 | -0.0671012 | 22.9 | 22.6 | 21.9 | 23 | 21.9 | 23.4 | 6.73184 | 232.688 | 0.000915527 | 0.9628 | -0.264751
266 | 2015-07-29 | 16:34 | 0 | 1915-02-20 04:34 | 150:00 | -19699.2 | 0.499749 | -0.0671012 | 22.9 | 22.6 | 21.9 | 23 | 21.9 | 23.3 | 6.73184 | 232.688 | 0.00183105 | 0.9628 | -0.264751
267 | 2015-07-29 | 16:34 | 0 | 1915-02-12 10:19 | 150:00 | -19572.5 | 0.499749 | -0.0671012 | 22.9 | 22.6 | 21.9 | 23 | 21.9 | 23.3 | 6.73184 | 232.688 | 0.00183105 | 0.9628 | -0.264751
268 | 2015-07-29 | 16:35 | 0 | 1915-02-27 00:29 | 150:00 | -19442 | 0.499749 | -0.0671012 | 22.9 | 22.6 | 21.9 | 23 | 21.9 | 23.3 | 6.73184 | 230.331 | 0.00183105 | 0.9628 | -0.264751
269 | 2015-07-29 | 16:35 | 0 | 1915-02-28 21:07 | 120:26 | -19315.3 | 0.499749 | -0.0671012 | 22.9 | 22.6 | 21.8 | 23 | 21.9 | 23.3 | 6.73184 | 229.447 | 0.00183105 | 0.9628 | -0.264751
270 | 2015-07-29 | 16:35 | 0 | 1915-01-31 15:07 | 120:26 | -19222.1 | 0.499749 | -0.0671012 | 22.9 | 22.6 | 21.9 | 23 | 21.9 | 23.3 | 6.73184 | 231.804 | 0.00183105 | 0.9628 | -0.264751
271 | 2015-07-29 | 16:35 | 0 | 1914-11-22 04:05 | 120:26 | -19140.1 | 0.499749 | -0.0671012 | 22.9 | 22.6 | 21.9 | 23 | 21.9 | 23.2 | 6.73184 | 238.829 | 0.00183105 | 0.9628 | -0.264751
272 | 2015-07-29 | 16:35 | 0 | 1914-07-30 00:29 | 120:26 | -19072.9 | 0.499749 | -0.0671012 | 22.9 | 22.6 | 21.9 | 23 | 21.9 | 23.2 | 6.73184 | 249.327 | 0.000915527 | 0.9628 | -0.264751
273 | 2015-07-29 | 16:35 | 0 | 1914-04-18 06:43 | 120:26 | -19002.1 | 0.499767 | -0.0671012 | 22.9 | 22.6 | 21.9 | 23 | 21.9 | 23 | 6.71993 | 259.671 | 0.000915527 | 0.9628 | -0.264751
274 | 2015-07-29 | 16:36 | 0 | 1914-01-13 14:38 | 120:26 | -18957.4 | 0.499749 | -0.0671012 | 22.9 | 22.7 | 21.8 | 23 | 21.9 | 22.9 | 6.71993 | 269.363 | 0.00183105 | 0.9628 | -0.264751
275 | 2015-07-29 | 16:36 | 0 | 1913-10-16 12:43 | 216:31 | 121695 | 0.499841 | -0.0661818 | 22.9 | 22.6 | 21.9 | 23 | 21.9 | 22.9 | 6.78347 | 279.721 | 0.000915527 | 0.9628 | -0.264538
276 | 2015-07-29 | 16:36 | 0 | 1913-07-25 08:24 | 216:31 | 121695 | 0.499841 | -0.0661818 | 22.9 | 22.6 | 21.8 | 22.9 | 21.9 | 22.7 | 6.78347 | 288.406 | 0.000915527 | 0.9628 | -0.264538
277 | 2015-07-29 | 16:36 | 0 | 1913-04-15 18:43 | 216:31 | 121695 | 0.499841 | -0.0661818 | 22.9 | 22.6 | 21.8 | 22.9 | 21.9 | 22.7 | 6.78347 | 298.051 | 0.00183105 | 0.9628 | -0.264538
278 | 2015-07-29 | 16:36 | 0 | 1913-01-12 23:31 | 216:31 | 121695 | 0.499841 | -0.0661818 | 22.9 | 22.6 | 21.9 | 23 | 21.9 | 22.6 | 6.78347 | 308.674 | 0.00183105 | 0.9628 | -0.264538
279 | 2015-07-29 | 16:36 | 0 | 1912-10-13 02:24 | 216:31 | 121695 | 0.499841 | -0.0661818 | 22.9 | 22.6 | 21.9 | 23 | 21.9 | 22.5 | 6.78347 | 318.443 | 0.000915527 | 0.9628 | -0.264538
280 | 2015-07-29 | 16:37 | 0 | 1912-07-12 21:50 | 216:31 | 121695 | 0.499841 | -0.0661818 | 22.9 | 22.6 | 21.9 | 23 | 21.9 | 22.4 | 6.78347 | 328.337 | 0.000915527 | 0.9628 | -0.264538
281 | 2015-07-29 | 16:37 | 0 | 1912-04-05 12:29 | 216:31 | 121695 | 0.499841 | -0.0661818 | 22.9 | 22.6 | 21.9 | 23 | 21.9 | 22.3 | 6.78347 | 338.137 | 0.000915527 | 0.9628 | -0.264447
282 | 2015-07-29 | 16:37 | 0 | 1912-01-13 00:43 | 216:31 | 121695 | 0.499841 | -0.0661818 | 22.9 | 22.6 | 21.9 | 23 | 21.9 | 22.3 | 6.78347 | 347.178 | 0.000915527 | 0.9628 | -0.264538
283 | 2015-07-29 | 16:37 | 0 | 1911-10-10 08:38 | 120:26 | -19770.1 | 0.499767 | -0.0669173 | 22.8 | 22.6 | 22 | 23 | 21.9 | 22.2 | 6.73184 | 358.018 | 0.000915527 | 0.9628 | -0.264751
284 | 2015-07-29 | 16:37 | 0 | 1911-07-01 18:58 | 150:00 | -19688.1 | 0.499749 | -0.0671012 | 22.9 | 22.6 | 22 | 23 | 21.9 | 22.1 | 6.71993 | 368.221 | 0.000915527 | 0.9628 | -0.264751
285 | 2015-07-29 | 16:37 | 0 | 1911-04-08 16:19 | 150:00 | -19561.3 | 0.499749 | -0.0669173 | 22.9 | 22.6 | 21.9 | 22.9 | 21.8 | 21.9 | 6.71993 | 378.441 | 0.00183105 | 0.9628 | -0.264751
286 | 2015-07-29 | 16:38 | 0 | 1910-12-27 20:53 | 120:26 | -19430.8 | 0.499749 | -0.0671012 | 22.9 | 22.6 | 21.9 | 23 | 22 | 21.9 | 6.73184 | 388.753 | 0.000915527 | 0.9628 | -0.264751
287 | 2015-07-29 | 16:38 | 0 | 1910-09-26 23:46 | 120:26 | -19304.1 | 0.499749 | -0.0671012 | 22.9 | 22.7 | 21.9 | 23 | 22 | 21.8 | 6.71993 | 399.112 | 0.000915527 | 0.9628 | -0.264751
288 | 2015-07-29 | 16:38 | 0 | 1910-06-27 02:53 | 120:26 | -19199.7 | 0.499749 | -0.0671012 | 22.8 | 22.6 | 21.9 | 23 | 22 | 21.8 | 6.71993 | 410.463 | 0.00183105 | 0.9628 | -0.264751
289 | 2015-07-29 | 16:38 | 0 | 1910-04-04 22:34 | 120:26 | -19117.7 | 0.499749 | -0.0669173 | 22.8 | 22.6 | 21.9 | 23 | 22 | 21.7 | 6.71993 | 419.954 | 0.000915527 | 0.9628 | -0.264751
290 | 2015-07-29 | 16:38 | 0 | 1909-12-24 10:34 | 120:26 | -19046.9 | 0.499749 | -0.0671012 | 22.8 | 22.6 | 21.9 | 23 | 21.9 | 21.6 | 6.71993 | 430.576 | 0.00183105 | 0.9628 | -0.264751
291 | 2015-07-29 | 16:38 | 0 | 1909-09-23 06:00 | 120:26 | -19002.1 | 0.499749 | -0.0671012 | 22.9 | 22.6 | 21.9 | 23 | 22 | 21.5 | 6.71993 | 441.276 | 0.00183105 | 0.9628 | -0.264751
292 | 2015-07-29 | 16:39 | 0 | 1909-06-25 13:12 | 194:21 | 121695 | 0.499822 | -0.0663657 | 22.8 | 22.6 | 21.9 | 23 | 22 | 21.5 | 6.75567 | 453.046 | 0.000915527 | 0.9628 | -0.264538
293 | 2015-07-29 | 16:39 | 0 | 1909-03-25 08:38 | 216:31 | 121695 | 0.499841 | -0.0659366 | 22.8 | 22.6 | 21.9 | 23 | 22 | 21.4 | 6.76759 | 463.855 | 0.000915527 | 0.9628 | -0.264538
294 | 2015-07-29 | 16:39 | 0 | 1908-12-24 10:05 | 216:31 | 121695 | 0.499841 | -0.0659366 | 22.8 | 22.6 | 22 | 23 | 21.9 | 21.3 | 6.76759 | 474.632 | 0.00183105 | 0.9628 | -0.264538
295 | 2015-07-29 | 16:39 | 0 | 1908-09-23 13:12 | 216:31 | 121695 | 0.499841 | -0.0659366 | 22.8 | 22.6 | 22 | 23 | 22 | 21.2 | 6.76759 | 485.596 | 0.000915527 | 0.9628 | -0.264538
296 | 2015-07-29 | 16:39 | 0 | 1908-06-14 23:31 | 216:31 | 121695 | 0.499841 | -0.0659366 | 22.8 | 22.6 | 22.1 | 22.9 | 22 | 21.2 | 6.76759 | 496.684 | 0.00183105 | 0.9628 | -0.264538
297 | 2015-07-29 | 16:39 | 0 | 1908-03-16 23:17 | 194:21 | 121695 | 0.499841 | -0.0659366 | 22.8 | 22.7 | 22 | 23 | 22 | 21 | 6.76759 | 507.647 | 0.000915527 | 0.9628 | -0.264538
298 | 2015-07-29 | 16:40 | 0 | 1908-03-20 01:41 | 216:31 | 121695 | 0.499841 | -0.0659366 | 22.8 | 22.6 | 22.1 | 23 | 22 | 21 | 6.76759 | 507.647 | 0.00183105 | 0.9628 | -0.264538
299 | 2015-07-29 | 16:40 | 0 | 1908-03-18 19:55 | 98:16 | -19747.7 | 0.499749 | -0.0669173 | 22.8 | 22.6 | 22.1 | 23 | 22 | 21.1 | 6.71993 | 507.647 | 0.000915527 | 0.9628 | -0.264751
300 | 2015-07-29 | 16:40 | 0 | 1908-03-21 22:19 | 120:26 | -19721.6 | 0.499749 | -0.0669173 | 22.8 | 22.6 | 22.1 | 23 | 22 | 21.1 | 6.71993 | 507.647 | 0.000915527 | 0.9628 | -0.264751
301 | 2015-07-29 | 16:40 | 0 | 1908-03-23 19:12 | 98:16 | -19617.2 | 0.499749 | -0.0669173 | 22.8 | 22.6 | 22.1 | 23 | 21.9 | 21.2 | 6.71993 | 507.647 | 0.000915527 | 0.9628 | -0.264751
302 | 2015-07-29 | 16:40 | 0 | 1908-03-25 15:50 | 98:16 | -19490.5 | 0.499749 | -0.0669173 | 22.8 | 22.6 | 22.1 | 23 | 22 | 21.2 | 6.71993 | 507.647 | 0.000915527 | 0.9628 | -0.264751
303 | 2015-07-29 | 16:40 | 0 | 1907-08-16 02:38 | 76:06 | -19374.9 | 0.499749 | -0.0669173 | 22.8 | 22.6 | 22.1 | 23 | 22 | 21.1 | 6.71993 | 507.647 | 0.000915527 | 0.9628 | -0.264751
304 | 2015-07-29 | 16:41 | 0 | 1906-05-22 10:19 | 98:16 | -19244.4 | 0.499749 | -0.0669173 | 22.7 | 22.6 | 22.1 | 23 | 22 | 20.7 | 6.71993 | 507.647 | 0.000915527 | 0.9628 | -0.264751
305 | 2015-07-29 | 16:41 | 0 | 1906-05-29 06:00 | 98:16 | -19188.5 | 0.499749 | -0.0669173 | 22.8 | 22.6 | 22 | 23 | 22 | 20.6 | 6.70801 | 507.647 | 0.00183105 | 0.9628 | -0.264751
306 | 2015-07-29 | 16:41 | 0 | 1906-06-02 21:50 | 98:16 | -19095.3 | 0.499749 | -0.0669173 | 22.7 | 22.6 | 22 | 23 | 22 | 20.6 | 6.71993 | 507.647 | 0.000915527 | 0.9628 | -0.264751
307 | 2015-07-29 | 16:41 | 0 | 1906-06-06 00:14 | 76:06 | -19035.7 | 0.499749 | -0.0669173 | 22.7 | 22.6 | 21.7 | 23 | 22 | 20.7 | 6.70801 | 507.647 | 0.00183105 | 0.9628 | -0.264751
308 | 2015-07-29 | 16:41 | 0 | 1900-02-26 15:44 | 98:16 | -16400 | 0.499749 | -0.0665495 | 22.7 | 22.6 | 21.8 | 22.9 | 22 | 19.1 | 6.64447 | 507.647 | 0.000915527 | 0.9628 | -0.264751
309 | 2015-07-29 | 16:41 | 0 | 1900-01-27 20:35 | 194:21 | 121695 | 0.499822 | -0.0657527 | 22.7 | 22.6 | 21.8 | 23 | 22 | 18.6 | 6.69609 | 507.647 | 0.000915527 | 0.9628 | -0.264538
310 | 2015-07-29 | 16:42 | 0 | 1900-01-27 20:35 | 194:21 | 121695 | 0.499822 | -0.0655688 | 22.7 | 22.6 | 21.8 | 23 | 22 | 18.5 | 6.69609 | 507.647 | 0.000915527 | 0.9628 | -0.264538
311 | 2015-07-29 | 16:42 | 0 | 1900-01-27 20:35 | 172:10 | 121695 | 0.499822 | -0.0655688 | 22.7 | 22.6 | 21.8 | 23 | 22 | 18.5 | 6.69609 | 507.647 | 0.00183105 | 0.9628 | -0.264538
312 | 2015-07-29 | 16:42 | 0 | 1900-01-25 16:27 | 194:21 | 121695 | 0.499822 | -0.0653849 | 22.7 | 22.6 | 21.8 | 23 | 22 | 18.5 | 6.69609 | 507.647 | 0.00183105 | 0.9628 | -0.264538
313 | 2015-07-29 | 16:42 | 0 | 1900-01-26 14:48 | 194:21 | 121695 | 0.499822 | -0.0653849 | 22.7 | 22.6 | 21.9 | 23 | 22 | 18.5 | 6.69609 | 507.647 | 0.00183105 | 0.9628 | -0.264538
314 | 2015-07-29 | 16:42 | 0 | 1900-04-07 09:14 | 194:21 | 121695 | 0.499822 | -0.0657527 | 22.7 | 22.6 | 21.9 | 23 | 22 | 18.5 | 6.70801 | 507.647 | 0.00183105 | 0.9628 | -0.264538
315 | 2015-07-29 | 16:42 | 0 | 1900-04-08 07:35 | 194:21 | 121695 | 0.499822 | -0.0655688 | 22.6 | 22.6 | 21.9 | 23 | 22 | 18.5 | 6.69609 | 507.647 | 0.000915527 | 0.9628 | -0.264538
316 | 2015-07-29 | 16:43 | 0 | 1900-04-08 07:35 | 194:21 | 121695 | 0.499822 | -0.0655688 | 22.6 | 22.5 | 21.9 | 23 | 22 | 18.6 | 6.69609 | 507.647 | 0.00183105 | 0.9628 | -0.264538
317 | 2015-07-29 | 16:43 | 0 | 1900-04-04 14:12 | 120:26 | -19770.1 | 0.49973 | -0.0665495 | 22.6 | 22.6 | 21.9 | 22.9 | 22 | 18.7 | 6.64447 | 507.647 | 0.00183105 | 0.9628 | -0.264751
318 | 2015-07-29 | 16:43 | 0 | 1900-04-04 14:12 | 120:26 | -19665.7 | 0.49973 | -0.0665495 | 22.6 | 22.6 | 21.9 | 23 | 22 | 18.9 | 6.64447 | 507.647 | 0.00183105 | 0.9628 | -0.264751
319 | 2015-07-29 | 16:43 | 0 | 1900-04-04 14:12 | 120:26 | -19550.1 | 0.49973 | -0.0665495 | 22.6 | 22.6 | 21.9 | 23 | 22 | 19 | 6.64447 | 507.647 | 0.000915527 | 0.9628 | -0.264751
320 | 2015-07-29 | 16:43 | 0 | 1900-04-03 15:51 | 120:26 | -19397.3 | 0.49973 | -0.0665495 | 22.6 | 22.6 | 21.9 | 23 | 22 | 19.2 | 6.64447 | 507.647 | 0.000915527 | 0.9628 | -0.264751
321 | 2015-07-29 | 16:43 | 0 | 1900-04-03 15:51 | 120:26 | -19304.1 | 0.49973 | -0.0665495 | 22.6 | 22.6 | 22 | 23 | 21.9 | 19.3 | 6.64447 | 507.647 | 0.000915527 | 0.9628 | -0.264842
322 | 2015-07-29 | 16:44 | 0 | 1900-04-03 15:51 | 120:26 | -19199.7 | 0.49973 | -0.0665495 | 22.6 | 22.6 | 21.9 | 23 | 21.9 | 19.3 | 6.64447 | 507.647 | 0.000915527 | 0.9628 | -0.264842
323 | 2015-07-29 | 16:44 | 0 | 1900-04-02 10:03 | 120:26 | -19106.5 | 0.49973 | -0.0665495 | 22.6 | 22.6 | 21.9 | 23 | 21.9 | 19.4 | 6.64447 | 507.647 | 0.00183105 | 0.9628 | -0.264842
324 | 2015-07-29 | 16:44 | 0 | 1900-04-02 10:03 | 98:16 | -19035.7 | 0.499749 | -0.0665495 | 22.6 | 22.6 | 22 | 23 | 22 | 19.4 | 6.64447 | 507.647 | 0.00183105 | 0.9628 | -0.264842
325 | 2015-07-29 | 16:44 | 0 | 1900-04-02 10:03 | 120:26 | -19002.1 | 0.49973 | -0.0665495 | 22.6 | 22.6 | 22 | 23 | 21.9 | 19.5 | 6.64447 | 507.647 | 0.00183105 | 0.9628 | -0.264751
326 | 2015-07-29 | 16:44 | 0 | 1900-04-03 15:51 | 120:26 | -18942.5 | 0.499749 | -0.0665495 | 22.6 | 22.6 | 22 | 23 | 22 | 19.5 | 6.64447 | 507.647 | 0.00183105 | 0.9628 | -0.264751
327 | 2015-07-29 | 16:44 | 0 | 1900-04-04 14:12 | 120:26 | 5747.8 | 0.499749 | -0.0665495 | 22.5 | 22.6 | 21.9 | 23 | 21.9 | 19.6 | 6.65638 | 507.647 | 0.000915527 | 0.9628 | -0.264751
328 | 2015-07-29 | 16:45 | 0 | 1900-04-04 14:12 | 120:26 | -18897.7 | 0.49973 | -0.0665495 | 22.6 | 22.6 | 21.9 | 23 | 21.9 | 19.7 | 6.64447 | 507.647 | 0.00183105 | 0.9628 | -0.264751
329 | 2015-07-29 | 16:45 | 0 | 1900-04-06 10:54 | 172:10 | 121695 | 0.499786 | -0.0663657 | 22.5 | 22.6 | 22 | 23 | 22 | 19.8 | 6.66829 | 507.647 | 0.00183105 | 0.9628 | -0.26466
330 | 2015-07-29 | 16:45 | 0 | 1900-04-09 05:56 | 194:21 | 121695 | 0.499822 | -0.0657527 | 22.5 | 22.6 | 22 | 23 | 21.9 | 20.1 | 6.69609 | 507.647 | 0.000915527 | 0.9628 | -0.264538
331 | 2015-07-29 | 16:45 | 0 | 1900-04-09 05:56 | 216:31 | 121695 | 0.499841 | -0.0657527 | 22.5 | 22.6 | 22 | 23 | 22 | 20.2 | 6.70801 | 507.647 | 0.000915527 | 0.9628 | -0.264538
332 | 2015-07-29 | 16:45 | 0 | 1900-04-10 04:16 | 194:21 | 121695 | 0.499822 | -0.0657527 | 22.5 | 22.6 | 21.9 | 23 | 22 | 20.4 | 6.69609 | 507.647 | 0.00183105 | 0.9628 | -0.264538
333 | 2015-07-29 | 16:45 | 0 | 1900-04-10 04:16 | 194:21 | 121695 | 0.499822 | -0.0655688 | 22.5 | 22.6 | 21.9 | 23 | 22 | 20.6 | 6.69609 | 507.647 | 0.00183105 | 0.9628 | -0.264538
334 | 2015-07-29 | 16:46 | 0 | 1900-04-11 02:38 | 194:21 | 121695 | 0.499841 | -0.0655688 | 22.5 | 22.5 | 21.9 | 23 | 22 | 20.8 | 6.69609 | 507.647 | 0.00183105 | 0.9628 | -0.264538
335 | 2015-07-29 | 16:46 | 0 | 1900-04-11 02:38 | 216:31 | 121695 | 0.499822 | -0.0655688 | 22.5 | 22.5 | 21.9 | 23 | 22 | 21 | 6.69609 | 507.647 | 0.000915527 | 0.9628 | -0.264538
336 | 2015-07-29 | 16:46 | 0 | 1900-04-12 08:25 | 194:21 | 121695 | 0.499822 | -0.0657527 | 22.5 | 22.5 | 21.9 | 23 | 22 | 21.2 | 6.69609 | 507.647 | 0.000915527 | 0.9628 | -0.264538
337 | 2015-07-29 | 16:46 | 0 | 1900-04-12 08:25 | 194:21 | 121695 | 0.499841 | -0.0657527 | 22.4 | 22.5 | 21.9 | 23 | 22 | 21.4 | 6.69609 | 507.647 | 0.00183105 | 0.9628 | -0.264538
338 | 2015-07-29 | 16:46 | 0 | 1900-04-09 05:56 | 120:26 | -19781.3 | 0.499749 | -0.0665495 | 22.5 | 22.5 | 22 | 23 | 22 | 21.7 | 6.64447 | 507.647 | 0.00183105 | 0.9628 | -0.264842
339 | 2015-07-29 | 16:46 | 0 | 1900-04-10 04:16 | 120:26 | -19710.4 | 0.499749 | -0.0665495 | 22.5 | 22.5 | 22 | 23 | 22 | 21.9 | 6.64447 | 507.647 | 0.000915527 | 0.9628 | -0.264751
340 | 2015-07-29 | 16:47 | 0 | 1900-04-10 04:16 | 120:26 | -19572.5 | 0.499749 | -0.0665495 | 22.5 | 22.5 | 22 | 23 | 22 | 21.9 | 6.64447 | 507.647 | 0.00183105 | 0.9628 | -0.264751
341 | 2015-07-29 | 16:47 | 0 | 1900-04-11 02:38 | 120:26 | -19456.9 | 0.499749 | -0.0665495 | 22.5 | 22.5 | 22 | 23 | 22 | 21.9 | 6.64447 | 507.647 | 0.00183105 | 0.9628 | -0.264751
342 | 2015-07-29 | 16:47 | 0 | 1900-04-11 02:38 | 120:26 | -19326.4 | 0.499749 | -0.0665495 | 22.5 | 22.5 | 22 | 23 | 22 | 21.9 | 6.64447 | 507.647 | 0.000915527 | 0.9628 | -0.264842
343 | 2015-07-29 | 16:47 | 0 | 1900-04-06 10:54 | 98:16 | -19222.1 | 0.49973 | -0.0665495 | 22.4 | 22.5 | 22 | 23 | 22 | 21.6 | 6.64447 | 507.647 | 0.00183105 | 0.9628 | -0.264751
344 | 2015-07-29 | 16:47 | 0 | 1900-03-19 03:23 | 150:00 | -19155 | 0.499749 | -0.0665495 | 22.5 | 22.5 | 22 | 23 | 22 | 20.5 | 6.65638 | 507.647 | 0.00183105 | 0.9628 | -0.264751
345 | 2015-07-29 | 16:47 | 0 | 1900-02-24 19:02 | 194:21 | 25468.7 | 0.49973 | -0.0663657 | 22.4 | 22.5 | 22 | 23 | 22 | 17 | 6.64447 | 507.647 | 0.000915527 | 0.9628 | -0.264751
346 | 2015-07-29 | 16:48 | 0 | 1900-02-07 09:52 | 194:21 | 121695 | 0.499822 | -0.0655688 | 22.4 | 22.5 | 21.9 | 23 | 22 | 14.3 | 6.69609 | 507.647 | 0.000915527 | 0.9628 | -0.264538
347 | 2015-07-29 | 16:48 | 0 | 1900-01-26 14:48 | 194:21 | 121695 | 0.499841 | -0.0655688 | 22.4 | 22.5 | 22 | 23 | 22 | 14 | 6.69609 | 507.647 | 0.000915527 | 0.9628 | -0.264538
348 | 2015-07-29 | 16:48 | 0 | 1900-01-17 22:13 | 194:21 | 121695 | 0.499822 | -0.0650171 | 22.4 | 22.5 | 22 | 23 | 22 | 14.2 | 6.69609 | 507.647 | 0.00183105 | 0.9628 | -0.264538
349 | 2015-07-29 | 16:48 | 0 | 1900-01-15 03:10 | 194:21 | 121695 | 0.499841 | -0.0650171 | 22.4 | 22.5 | 22 | 23 | 21.9 | 15.2 | 6.69609 | 507.647 | 0.000915527 | 0.9628 | -0.264538
350 | 2015-07-29 | 16:48 | 0 | 1900-01-11 09:47 | 120:26 | -19512.8 | 0.499749 | -0.0657527 | 22.4 | 22.5 | 21.9 | 23 | 21.9 | 16.6 | 6.64447 | 507.647 | 0.00183105 | 0.9628 | -0.264933
351 | 2015-07-29 | 16:48 | 0 | 1900-01-15 03:10 | 172:10 | 101978 | 0.499822 | -0.0650171 | 22.4 | 22.5 | 22 | 23 | 21.9 | 17.4 | 6.64447 | 507.647 | 0.000915527 | 0.9628 | -0.26466
352 | 2015-07-29 | 16:49 | 0 | 1900-01-12 08:08 | 120:26 | -19397.3 | 0.499749 | -0.0657527 | 22.4 | 22.5 | 22 | 23 | 21.9 | 18.1 | 6.64447 | 507.647 | 0.00183105 | 0.9628 | -0.264842
353 | 2015-07-29 | 16:49 | 0 | 1900-01-11 09:47 | 120:26 | -19337.6 | 0.499749 | -0.0657527 | 22.4 | 22.5 | 22 | 23 | 21.9 | 18.5 | 6.64447 | 507.647 | 0.00183105 | 0.9628 | -0.264842
354 | 2015-07-29 | 16:49 | 0 | 1900-01-12 08:08 | 120:26 | -19259.3 | 0.499749 | -0.0657527 | 22.4 | 22.5 | 21.9 | 23 | 22 | 18.8 | 6.64447 | 507.647 | 0.00183105 | 0.9628 | -0.264751
355 | 2015-07-29 | 16:49 | 0 | 1900-01-11 09:47 | 120:26 | -19166.1 | 0.499749 | -0.0657527 | 22.4 | 22.4 | 21.9 | 23 | 22 | 19.1 | 6.64447 | 507.647 | 0.00183105 | 0.9628 | -0.264842
356 | 2015-07-29 | 16:49 | 0 | 1900-01-11 09:47 | 120:26 | -19084.1 | 0.499749 | -0.0657527 | 22.4 | 22.5 | 21.8 | 23 | 22 | 19.4 | 6.64447 | 507.647 | 0.00183105 | 0.9628 | -0.264751
357 | 2015-07-29 | 16:49 | 0 | 1900-01-15 03:10 | 194:21 | 121695 | 0.499822 | -0.0648333 | 22.4 | 22.4 | 21.9 | 23 | 22 | 19.6 | 6.69609 | 507.647 | 0.000915527 | 0.9628 | -0.264538
358 | 2015-07-29 | 16:50 | 0 | 1900-01-15 03:10 | 194:21 | 121695 | 0.499822 | -0.0648333 | 22.4 | 22.4 | 21.9 | 23 | 21.9 | 19.8 | 6.69609 | 507.647 | 0.00183105 | 0.9628 | -0.264538
359 | 2015-07-29 | 16:50 | 0 | 1900-01-14 04:49 | 194:21 | 121695 | 0.499822 | -0.0648333 | 22.4 | 22.4 | 21.9 | 23 | 21.9 | 20 | 6.69609 | 507.647 | 0.00183105 | 0.9628 | -0.264538
360 | 2015-07-29 | 16:50 | 0 | 1900-01-14 04:49 | 194:21 | 121695 | 0.499822 | -0.0648333 | 22.4 | 22.4 | 21.9 | 23 | 21.9 | 20.1 | 6.69609 | 507.647 | 0.00183105 | 0.9628 | -0.264538
361 | 2015-07-29 | 16:50 | 0 | 1900-01-15 03:10 | 194:21 | 121695 | 0.499822 | -0.0650171 | 22.4 | 22.4 | 21.9 | 23.1 | 21.9 | 20.5 | 6.69609 | 507.647 | 0.00183105 | 0.9628 | -0.264538
362 | 2015-07-29 | 16:50 | 0 | 1900-01-11 09:47 | 120:26 | 4774.8 | 0.499767 | -0.0653849 | 22.4 | 22.4 | 21.9 | 23 | 21.9 | 20.8 | 6.65638 | 507.647 | 0.00183105 | 0.9628 | -0.264842
363 | 2015-07-29 | 16:50 | 0 | 1900-01-11 09:47 | 120:26 | -19572.5 | 0.49973 | -0.0657527 | 22.4 | 22.4 | 21.9 | 23 | 21.9 | 20.9 | 6.64447 | 507.647 | 0.00183105 | 0.9628 | -0.264751
364 | 2015-07-29 | 16:51 | 0 | 1900-01-11 09:47 | 120:26 | -19501.7 | 0.49973 | -0.0657527 | 22.4 | 22.4 | 21.9 | 23 | 21.9 | 20.9 | 6.64447 | 507.647 | 0.000915527 | 0.9628 | -0.264842
365 | 2015-07-29 | 16:51 | 0 | 1900-01-11 09:47 | 120:26 | -19374.9 | 0.499749 | -0.0657527 | 22.4 | 22.4 | 21.9 | 23 | 21.9 | 21.2 | 6.64447 | 507.647 | 0.00183105 | 0.9628 | -0.264751
366 | 2015-07-29 | 16:51 | 0 | 1900-01-11 09:47 | 120:26 | -19270.5 | 0.499749 | -0.0657527 | 22.4 | 22.4 | 21.9 | 23 | 21.9 | 21.4 | 6.64447 | 507.647 | 0.00183105 | 0.9628 | -0.264751
367 | 2015-07-29 | 16:51 | 0 | 1900-01-11 09:47 | 120:26 | -19177.3 | 0.49973 | -0.0657527 | 22.4 | 22.4 | 21.9 | 23.1 | 21.9 | 21.6 | 6.64447 | 507.647 | 0.00183105 | 0.9628 | -0.264751
368 | 2015-07-29 | 16:51 | 0 | 1900-01-11 09:47 | 120:26 | -19095.3 | 0.49973 | -0.0657527 | 22.4 | 22.4 | 21.9 | 23 | 21.9 | 21.6 | 6.64447 | 507.647 | 0.00183105 | 0.9628 | -0.264751
369 | 2015-07-29 | 16:51 | 0 | 1900-01-11 09:47 | 120:26 | -19024.5 | 0.49973 | -0.0657527 | 22.4 | 22.4 | 21.9 | 23 | 21.9 | 21.7 | 6.64447 | 507.647 | 0.00183105 | 0.9628 | -0.264842
370 | 2015-07-29 | 16:52 | 0 | 1900-01-11 09:47 | 120:26 | -18957.4 | 0.49973 | -0.0657527 | 22.4 | 22.4 | 21.9 | 23 | 21.9 | 21.6 | 6.64447 | 507.647 | 0.00183105 | 0.9628 | -0.264842
371 | 2015-07-29 | 16:52 | 0 | 1900-01-11 09:47 | 120:26 | -18920.1 | 0.49973 | -0.0657527 | 22.4 | 22.4 | 21.9 | 23 | 21.9 | 21.7 | 6.64447 | 507.647 | 0.000915527 | 0.9628 | -0.264751
372 | 2015-07-29 | 16:52 | 0 | 1900-01-12 08:08 | 150:00 | 121695 | 0.499786 | -0.0653849 | 22.4 | 22.4 | 21.8 | 23 | 21.9 | 21.8 | 6.66829 | 507.647 | 0.000915527 | 0.9628 | -0.26466
373 | 2015-07-29 | 16:52 | 0 | 1900-01-10 03:59 | 120:26 | -18886.6 | 0.499749 | -0.0657527 | 22.4 | 22.4 | 21.8 | 23 | 21.9 | 21.7 | 6.64447 | 507.647 | 0.00183105 | 0.9628 | -0.264751
374 | 2015-07-29 | 16:52 | 0 | 1900-01-12 08:08 | 150:00 | 54356.7 | 0.499767 | -0.0655688 | 22.4 | 22.4 | 21.8 | 23 | 21.9 | 21.7 | 6.65638 | 507.647 | 0.00183105 | 0.9628 | -0.264751
375 | 2015-07-29 | 16:52 | 0 | 1900-01-14 04:49 | 194:21 | 121695 | 0.499822 | -0.0648333 | 22.4 | 22.4 | 21.8 | 23 | 21.9 | 21.7 | 6.69609 | 507.647 | 0.000915527 | 0.9628 | -0.264538
376 | 2015-07-29 | 16:53 | 0 | 1900-01-14 04:49 | 194:21 | 121695 | 0.499841 | -0.0648333 | 22.4 | 22.4 | 21.8 | 23 | 21.9 | 21.6 | 6.69609 | 507.647 | 0.00183105 | 0.9628 | -0.264538
377 | 2015-07-29 | 16:53 | 0 | 1900-01-14 04:49 | 194:21 | 121695 | 0.499841 | -0.0648333 | 22.4 | 22.4 | 21.9 | 23 | 21.9 | 21.7 | 6.69609 | 507.647 | 0.00183105 | 0.9628 | -0.264538
378 | 2015-07-29 | 16:53 | 0 | 1900-01-14 04:49 | 216:31 | 121695 | 0.499841 | -0.0648333 | 22.4 | 22.4 | 21.9 | 23 | 21.9 | 21.6 | 6.69609 | 507.647 | 0.000915527 | 0.9628 | -0.264538
379 | 2015-07-29 | 16:53 | 0 | 1900-01-14 04:49 | 194:21 | 121695 | 0.499822 | -0.0648333 | 22.4 | 22.4 | 21.9 | 23 | 21.9 | 21.6 | 6.69609 | 507.647 | 0.00183105 | 0.9628 | -0.264538
380 | 2015-07-29 | 16:53 | 0 | 1900-01-14 04:49 | 216:31 | 121695 | 0.499841 | -0.0648333 | 22.4 | 22.4 | 21.9 | 23 | 21.9 | 21.6 | 6.69609 | 507.647 | 0.00183105 | 0.9628 | -0.264538
381 | 2015-07-29 | 16:53 | 0 | 1900-01-10 03:59 | 216:31 | 121695 | 0.499822 | -0.0648333 | 22.4 | 22.4 | 21.9 | 23 | 21.9 | 21.5 | 6.69609 | 507.647 | 0.000915527 | 0.9628 | -0.264538
382 | 2015-07-29 | 16:54 | 0 | 1900-01-06 10:35 | 120:26 | -19699.2 | 0.499749 | -0.0657527 | 22.4 | 22.4 | 21.9 | 23 | 21.9 | 21.6 | 6.64447 | 507.647 | 0.00183105 | 0.9628 | -0.264842
383 | 2015-07-29 | 16:54 | 0 | 1900-01-07 08:56 | 120:26 | -19665.7 | 0.49973 | -0.0655688 | 22.4 | 22.4 | 21.9 | 23 | 21.9 | 21.6 | 6.64447 | 507.647 | 0.00183105 | 0.9628 | -0.264842
384 | 2015-07-29 | 16:54 | 0 | 1900-01-06 10:35 | 120:26 | -19550.1 | 0.499749 | -0.0657527 | 22.4 | 22.4 | 21.9 | 23 | 21.9 | 21.6 | 6.64447 | 507.647 | 0.00183105 | 0.9628 | -0.264842
385 | 2015-07-29 | 16:54 | 0 | 1900-01-11 09:47 | 120:26 | -19419.6 | 0.499749 | -0.0657527 | 22.4 | 22.4 | 21.9 | 23 | 21.9 | 21.6 | 6.64447 | 507.647 | 0.00183105 | 0.9628 | -0.264842
386 | 2015-07-29 | 16:54 | 0 | 1900-01-11 09:47 | 98:16 | -19304.1 | 0.49973 | -0.0657527 | 22.4 | 22.4 | 21.9 | 23 | 21.9 | 21.6 | 6.64447 | 507.647 | 0.00183105 | 0.9628 | -0.264751
387 | 2015-07-29 | 16:54 | 0 | 1900-01-11 09:47 | 120:26 | -19210.9 | 0.499749 | -0.0657527 | 22.3 | 22.4 | 21.8 | 23 | 21.9 | 21.7 | 6.64447 | 507.647 | 0.00183105 | 0.9628 | -0.264751
388 | 2015-07-29 | 16:55 | 0 | 1900-01-11 09:47 | 120:26 | -19117.7 | 0.49973 | -0.0657527 | 22.4 | 22.4 | 21.8 | 23 | 21.9 | 21.6 | 6.64447 | 507.647 | 0.00183105 | 0.9628 | -0.264842
389 | 2015-07-29 | 16:55 | 0 | 1900-01-11 09:47 | 120:26 | -19046.9 | 0.499749 | -0.0657527 | 22.4 | 22.4 | 21.9 | 23 | 21.9 | 21.6 | 6.64447 | 507.647 | 0.000915527 | 0.9628 | -0.264842
390 | 2015-07-29 | 16:55 | 0 | 1900-01-14 04:49 | 194:21 | 121695 | 0.499822 | -0.0648333 | 22.4 | 22.4 | 21.9 | 23 | 21.9 | 21.6 | 6.69609 | 507.647 | 0.000915527 | 0.9628 | -0.264538
391 | 2015-07-29 | 16:55 | 0 | 1900-01-14 04:49 | 194:21 | 121695 | 0.499822 | -0.0648333 | 22.4 | 22.4 | 21.8 | 23 | 21.9 | 21.6 | 6.69609 | 507.647 | 0.00183105 | 0.9628 | -0.264538
392 | 2015-07-29 | 16:55 | 0 | 1900-01-14 04:49 | 194:21 | 121695 | 0.499822 | -0.0648333 | 22.4 | 22.4 | 21.8 | 23 | 21.9 | 21.6 | 6.69609 | 507.647 | 0.000915527 | 0.9628 | -0.264538
393 | 2015-07-29 | 16:55 | 0 | 1900-01-14 04:49 | 194:21 | 121695 | 0.499822 | -0.0648333 | 22.4 | 22.4 | 21.8 | 23 | 21.9 | 21.6 | 6.69609 | 507.647 | 0.00183105 | 0.9628 | -0.264538
394 | 2015-07-29 | 16:56 | 0 | 1900-01-14 04:49 | 194:21 | 121695 | 0.499841 | -0.0648333 | 22.4 | 22.4 | 21.8 | 23 | 21.9 | 21.7 | 6.69609 | 507.647 | 0.00183105 | 0.9628 | -0.264538
395 | 2015-07-29 | 16:56 | 0 | 1900-01-14 04:49 | 194:21 | 121695 | 0.499841 | -0.0648333 | 22.4 | 22.4 | 21.8 | 23 | 21.9 | 21.7 | 6.69609 | 507.647 | 0.00183105 | 0.9628 | -0.264538
396 | 2015-07-29 | 16:56 | 0 | 1900-01-10 03:59 | 120:26 | -19688.1 | 0.499749 | -0.0657527 | 22.4 | 22.4 | 21.8 | 23 | 21.9 | 21.7 | 6.64447 | 507.647 | 0.00183105 | 0.9628 | -0.264751
397 | 2015-07-29 | 16:56 | 0 | 1900-01-10 03:59 | 98:16 | -19676.9 | 0.499749 | -0.0657527 | 22.4 | 22.4 | 21.8 | 23 | 21.9 | 21.7 | 6.64447 | 507.647 | 0.000915527 | 0.9628 | -0.264842
398 | 2015-07-29 | 16:56 | 0 | 1900-01-10 03:59 | 120:26 | -19561.3 | 0.499749 | -0.0657527 | 22.4 | 22.4 | 21.8 | 23 | 21.9 | 21.7 | 6.64447 | 507.647 | 0.00183105 | 0.9628 | -0.264751
399 | 2015-07-29 | 16:56 | 0 | 1900-01-10 03:59 | 120:26 | -19442 | 0.499749 | -0.0657527 | 22.4 | 22.4 | 21.8 | 23 | 21.9 | 21.6 | 6.64447 | 507.647 | 0.00183105 | 0.9628 | -0.264842
400 | 2015-08-04 | 11:27 | 0 | 1900-01-11 09:47 | 120:26 | 121695 | 0.499786 | -0.00390363 | 21.9 | 21.7 | 21.5 | 23 | 21.8 | 22 | 6.66829 | 507.647 | 0.000915527 | 0.24294 | -0.264842
401 | 2015-08-04 | 11:27 | 0 | 1900-01-11 09:47 | 150:00 | 121695 | 0.499786 | -0.00408757 | 21.9 | 21.7 | 21.5 | 23.1 | 21.8 | 22 | 6.66829 | 507.647 | 0.000915527 | 0.242728 | -0.264751
402 | 2015-08-04 | 11:27 | 0 | 1900-01-11 09:47 | 150:00 | 121695 | 0.499786 | -0.00390363 | 21.9 | 21.8 | 21.6 | 23 | 21.8 | 22 | 6.65638 | 507.647 | 0.00183105 | 0.242638 | -0.264751
403 | 2015-08-04 | 11:27 | 0 | 1900-01-11 09:47 | 120:26 | 121695 | 0.499786 | -0.00408757 | 21.9 | 21.7 | 21.6 | 23.1 | 21.8 | 22 | 6.66829 | 507.647 | 0.000915527 | 0.242547 | -0.264842
404 | 2015-08-04 | 11:27 | 0 | 1900-01-11 09:47 | 150:00 | 121695 | 0.499786 | -0.00408757 | 21.9 | 21.8 | 21.6 | 23 | 21.8 | 22 | 6.66829 | 507.647 | 0.000915527 | 0.242638 | -0.264751
405 | 2015-08-04 | 11:28 | 0 | 1900-01-11 09:47 | 150:00 | 121695 | 0.499786 | -0.00408757 | 21.9 | 21.7 | 21.6 | 23 | 21.8 | 22 | 6.65638 | 507.647 | 0.000915527 | 0.242547 | -0.264842
406 | 2015-08-04 | 11:28 | 0 | 1900-01-11 09:47 | 150:00 | 121695 | 0.499786 | -0.00390363 | 21.9 | 21.8 | 21.6 | 23 | 21.8 | 22 | 6.66829 | 507.647 | 0.000915527 | 0.242638 | -0.264842
407 | 2015-08-04 | 11:28 | 0 | 1900-01-11 09:47 | 150:00 | 121695 | 0.499786 | -0.00390363 | 21.9 | 21.8 | 21.6 | 23.1 | 21.8 | 22 | 6.66829 | 507.647 | 0.000915527 | 0.242457 | -0.264842
408 | 2015-08-04 | 11:28 | 0 | 1900-01-07 08:56 | 53:55 | -19908 | 0.499712 | -0.00482309 | 21.9 | 21.8 | 21.5 | 23.1 | 21.8 | 22 | 6.62064 | 507.647 | 0.00183105 | 0.242366 | -0.265024
409 | 2015-08-04 | 11:28 | 0 | 1900-01-07 08:56 | 53:55 | -19874.5 | 0.499687 | -0.00482309 | 21.9 | 21.8 | 21.6 | 23.1 | 21.8 | 22 | 6.62064 | 507.647 | 0.00183105 | 0.242185 | -0.265024
410 | 2015-08-04 | 11:28 | 0 | 1900-01-07 08:56 | 53:55 | -19758.9 | 0.499687 | -0.00482309 | 21.9 | 21.7 | 21.6 | 23.1 | 21.8 | 22 | 6.62064 | 507.647 | 0.000915527 | 0.242185 | -0.265024
411 | 2015-08-04 | 11:29 | 0 | 1900-01-07 08:56 | 53:55 | -19594.9 | 0.499687 | -0.00482309 | 21.9 | 21.8 | 21.5 | 23.1 | 21.8 | 22 | 6.62064 | 507.647 | 0.000915527 | 0.242276 | -0.265024
412 | 2015-08-04 | 11:29 | 0 | 1900-01-07 08:56 | 53:55 | -19442 | 0.499687 | -0.00482309 | 21.9 | 21.8 | 21.5 | 23.1 | 21.8 | 22 | 6.60872 | 507.647 | 0.000915527 | 0.242276 | -0.265024
413 | 2015-08-04 | 11:29 | 0 | 1900-01-08 07:17 | 53:55 | -19352.5 | 0.499687 | -0.00482309 | 21.9 | 21.8 | 21.6 | 23.1 | 21.8 | 22 | 6.62064 | 507.647 | 0.00183105 | 0.242094 | -0.265024
414 | 2015-08-04 | 11:29 | 0 | 1900-01-08 07:17 | 53:55 | -19222.1 | 0.499687 | -0.00482309 | 21.9 | 21.8 | 21.6 | 23.1 | 21.8 | 22 | 6.60872 | 507.647 | 0.00183105 | 0.241974 | -0.265024
415 | 2015-08-04 | 11:29 | 0 | 1900-01-08 07:17 | 53:55 | -19155 | 0.499687 | -0.00482309 | 21.9 | 21.8 | 21.6 | 23 | 21.8 | 22 | 6.60872 | 507.647 | 0.000915527 | 0.242094 | -0.265024
416 | 2015-08-04 | 11:29 | 0 | 1900-01-07 08:56 | 53:55 | -19061.8 | 0.499687 | -0.00482309 | 21.9 | 21.8 | 21.6 | 23 | 21.8 | 22 | 6.60872 | 507.647 | 0.000915527 | 0.242094 | -0.265024
417 | 2015-08-04 | 11:30 | 0 | 1900-01-08 07:17 | 98:16 | 111286 | 0.499712 | -0.00463927 | 21.9 | 21.8 | 21.6 | 23 | 21.8 | 22 | 6.63255 | 507.647 | 0.000915527 | 0.242276 | -0.264933
418 | 2015-08-04 | 11:30 | 0 | 1900-01-11 09:47 | 150:00 | 121695 | 0.499767 | -0.00408757 | 21.9 | 21.8 | 21.6 | 23 | 21.8 | 21.9 | 6.66829 | 507.647 | 0.000915527 | 0.242366 | -0.264751
419 | 2015-08-04 | 11:30 | 0 | 1900-01-11 09:47 | 150:00 | 121695 | 0.499786 | -0.00390363 | 21.9 | 21.8 | 21.6 | 23.1 | 21.8 | 22 | 6.66829 | 507.647 | 0.000915527 | 0.242366 | -0.264842
420 | 2015-08-04 | 11:30 | 0 | 1900-01-10 03:59 | 150:00 | 121695 | 0.499786 | -0.00390363 | 21.9 | 21.8 | 21.6 | 23 | 21.8 | 22 | 6.66829 | 507.647 | 0.000915527 | 0.242276 | -0.264751
421 | 2015-08-04 | 11:30 | 0 | 1900-01-11 09:47 | 120:26 | 121695 | 0.499786 | -0.00390363 | 21.9 | 21.8 | 21.5 | 23 | 21.8 | 22 | 6.66829 | 507.647 | 0.000915527 | 0.242366 | -0.264842
422 | 2015-08-04 | 11:30 | 0 | 1900-01-11 09:47 | 150:00 | 121695 | 0.499786 | -0.00390363 | 21.9 | 21.8 | 21.6 | 23 | 21.8 | 22 | 6.65638 | 507.647 | 0.000915527 | 0.242366 | -0.264751
423 | 2015-08-04 | 11:31 | 0 | 1900-01-11 09:47 | 120:26 | 121695 | 0.499786 | -0.00390363 | 21.9 | 21.8 | 21.5 | 23.1 | 21.8 | 22 | 6.66829 | 507.647 | 0.000915527 | 0.242457 | -0.264751
424 | 2015-08-04 | 11:31 | 0 | 1900-01-11 09:47 | 150:00 | 121695 | 0.499786 | -0.00390363 | 21.9 | 21.8 | 21.6 | 23.1 | 21.8 | 22 | 6.66829 | 507.647 | 0.000915527 | 0.242547 | 0.364659
425 | 2015-08-04 | 11:31 | 0 | 1900-01-11 09:47 | 150:00 | 121695 | 0.499804 | -0.00390363 | 21.9 | 21.8 | 21.6 | 23.1 | 21.8 | 22 | 6.66829 | 507.647 | 0.00183105 | 0.242547 | 0.365905
426 | 2015-08-04 | 11:31 | 0 | 1900-01-11 09:47 | 150:00 | 121695 | 0.499804 | -0.00390363 | 21.9 | 21.7 | 21.6 | 23.1 | 21.8 | 22.1 | 6.66829 | 507.647 | 0.000915527 | 0.242547 | 0.366848
427 | 2015-08-04 | 11:31 | 0 | 1900-01-08 07:17 | 76:06 | -19837.2 | 0.499712 | -0.00463927 | 21.9 | 21.8 | 21.5 | 23.1 | 21.8 | 21.9 | 6.62064 | 507.647 | 0.000915527 | 0.242185 | 0.367121
428 | 2015-08-04 | 11:31 | 0 | 1900-01-08 07:17 | 53:55 | -19814.8 | 0.499749 | -0.00463927 | 21.9 | 21.8 | 21.6 | 23.1 | 21.8 | 21.9 | 6.62064 | 507.647 | 0.000915527 | 0.242366 | 0.367608
429 | 2015-08-04 | 11:32 | 0 | 1900-01-08 07:17 | 76:06 | -19606 | 0.499712 | -0.00463927 | 21.9 | 21.7 | 21.6 | 23.1 | 21.8 | 22 | 6.62064 | 507.647 | 0.000915527 | 0.242366 | 0.367881
430 | 2015-08-04 | 11:32 | 0 | 1900-01-08 07:17 | 76:06 | -19501.7 | 0.499712 | -0.00463927 | 21.9 | 21.7 | 21.6 | 23.1 | 21.8 | 21.9 | 6.62064 | 507.678 | 0.000915527 | 0.242366 | 0.368155
431 | 2015-08-04 | 11:32 | 0 | 1900-01-08 07:17 | 76:06 | -19386.1 | 0.499712 | -0.00463927 | 21.9 | 21.8 | 21.5 | 23.1 | 21.8 | 22 | 6.62064 | 507.647 | 0.000915527 | 0.242366 | 0.368459
432 | 2015-08-04 | 11:32 | 0 | 1900-01-08 07:17 | 76:06 | 60284.1 | 0.499804 | -0.00371981 | 21.9 | 21.8 | 21.5 | 23.1 | 21.8 | 21.9 | 6.66829 | 507.647 | 0.00183105 | 0.242547 | 0.368641
433 | 2015-08-04 | 11:32 | 0 | 1900-01-08 07:17 | 76:06 | -19292.9 | 0.499712 | -0.00463927 | 21.9 | 21.8 | 21.5 | 23.1 | 21.8 | 21.8 | 6.62064 | 507.647 | 0.000915527 | 0.242457 | 0.368732
434 | 2015-08-04 | 11:32 | 0 | 1900-01-08 07:17 | 76:06 | -19244.4 | 0.499712 | -0.00463927 | 21.9 | 21.8 | 21.5 | 23 | 21.8 | 22 | 6.62064 | 507.647 | 0.000915527 | 0.242457 | 0.368915
435 | 2015-08-04 | 11:33 | 0 | 1900-01-08 07:17 | 76:06 | -19166.1 | 0.499712 | -0.00463927 | 21.9 | 21.8 | 21.5 | 23 | 21.8 | 22 | 6.62064 | 507.647 | 0.000915527 | 0.242457 | 0.368915
436 | 2015-08-04 | 11:33 | 0 | 1900-01-08 07:17 | 76:06 | -19095.3 | 0.499712 | -0.00463927 | 21.9 | 21.8 | 21.5 | 23.1 | 21.8 | 21.9 | 6.62064 | 507.647 | 0.00183105 | 0.242457 | 0.369036
437 | 2015-08-04 | 11:33 | 0 | 1900-01-08 07:17 | 76:06 | -19035.7 | 0.499712 | -0.00463927 | 21.9 | 21.8 | 21.5 | 23 | 21.7 | 22 | 6.62064 | 507.647 | 0.000915527 | 0.242547 | 0.369127
438 | 2015-08-04 | 11:33 | 0 | 1900-01-11 09:47 | 150:00 | 121695 | 0.499804 | -0.00371981 | 21.9 | 21.8 | 21.5 | 23 | 21.7 | 21.9 | 6.66829 | 507.647 | 0.00183105 | 0.242728 | 0.369401
439 | 2015-08-04 | 11:33 | 0 | 1900-01-12 08:08 | 150:00 | 121695 | 0.499804 | -0.00390363 | 21.9 | 21.8 | 21.5 | 23 | 21.7 | 22 | 6.66829 | 507.647 | 0.00183105 | 0.242819 | 0.369492
440 | 2015-08-04 | 11:33 | 0 | 1900-01-11 09:47 | 150:00 | 121695 | 0.499804 | -0.00371981 | 21.9 | 21.8 | 21.5 | 23 | 21.7 | 21.9 | 6.66829 | 507.647 | 0.00183105 | 0.242728 | 0.369583
441 | 2015-08-04 | 11:34 | 0 | 1900-01-11 09:47 | 150:00 | 116837 | 0.499804 | -0.00390363 | 21.9 | 21.8 | 21.5 | 23 | 21.7 | 22 | 6.66829 | 507.647 | 0.000915527 | 0.242728 | 0.369492
442 | 2015-08-04 | 11:34 | 0 | 1900-01-08 07:17 | 76:06 | 70125.9 | 0.499712 | -0.00463927 | 21.9 | 21.8 | 21.5 | 23.1 | 21.7 | 22 | 6.62064 | 507.647 | 0.000915527 | 0.242457 | 0.369219
443 | 2015-08-04 | 11:34 | 0 | 1900-01-08 07:17 | 76:06 | 63221.8 | 0.49973 | -0.00463927 | 21.9 | 21.8 | 21.5 | 23 | 21.7 | 21.9 | 6.64447 | 507.647 | 0.000915527 | 0.242547 | 0.36931
444 | 2015-08-04 | 11:34 | 0 | 1900-01-08 07:17 | 76:06 | -19419.6 | 0.499712 | -0.00463927 | 21.9 | 21.8 | 21.5 | 23 | 21.7 | 21.9 | 6.62064 | 507.647 | 0.00183105 | 0.242366 | 0.36931
445 | 2015-08-04 | 11:34 | 0 | 1900-01-08 07:17 | 76:06 | -19315.3 | 0.499712 | -0.00482309 | 21.9 | 21.8 | 21.5 | 23.1 | 21.7 | 21.9 | 6.62064 | 507.647 | 0.000915527 | 0.242276 | 0.369401
446 | 2015-08-04 | 11:34 | 0 | 1900-01-08 07:17 | 76:06 | -19222.1 | 0.499712 | -0.00463927 | 21.9 | 21.8 | 21.5 | 23.1 | 21.7 | 21.9 | 6.62064 | 507.647 | 0.000915527 | 0.242276 | 0.369401
447 | 2015-08-04 | 11:35 | 0 | 1900-01-08 07:17 | 76:06 | -19140.1 | 0.499712 | -0.00463927 | 21.9 | 21.8 | 21.5 | 23 | 21.7 | 21.9 | 6.62064 | 507.647 | 0.000915527 | 0.242276 | 0.369492
448 | 2015-08-04 | 11:35 | 0 | 1900-01-10 03:59 | 120:26 | 121695 | 0.499767 | -0.00408757 | 21.9 | 21.8 | 21.5 | 23 | 21.7 | 21.9 | 6.64447 | 507.647 | 0.000915527 | 0.242366 | 0.369583
449 | 2015-08-04 | 11:35 | 0 | 1900-01-12 08:08 | 150:00 | 121695 | 0.499804 | -0.00371981 | 21.9 | 21.8 | 21.5 | 23 | 21.7 | 21.9 | 6.66829 | 507.647 | 0.00183105 | 0.242457 | 0.369766
450 | 2015-08-04 | 11:35 | 0 | 1900-01-12 08:08 | 150:00 | 121695 | 0.499804 | -0.00390363 | 21.9 | 21.8 | 21.5 | 23 | 21.7 | 21.9 | 6.66829 | 507.647 | 0.000915527 | 0.242547 | 0.369766
451 | 2015-08-04 | 11:35 | 0 | 1900-01-11 09:47 | 150:00 | 121695 | 0.499804 | -0.00390363 | 21.9 | 21.8 | 21.5 | 23.1 | 21.7 | 21.9 | 6.66829 | 507.647 | 0.000915527 | 0.242457 | 0.369766
452 | 2015-08-04 | 11:35 | 0 | 1900-01-08 07:17 | 76:06 | 22214.2 | 0.49973 | -0.00463927 | 21.9 | 21.8 | 21.5 | 23.1 | 21.7 | 21.9 | 6.64447 | 507.647 | 0.000915527 | 0.242276 | 0.369583
453 | 2015-08-04 | 11:36 | 0 | 1900-01-08 07:17 | 76:06 | -19442 | 0.499712 | -0.00463927 | 21.9 | 21.8 | 22.1 | 23.1 | 21.7 | 21.8 | 6.62064 | 507.647 | 0.00183105 | 0.242276 | 0.369583
454 | 2015-08-04 | 11:36 | 0 | 1900-01-08 07:17 | 76:06 | -19352.5 | 0.49973 | -0.00463927 | 21.9 | 21.8 | 22.1 | 23.1 | 21.7 | 21.8 | 6.62064 | 507.647 | 0.00183105 | 0.242366 | 0.369675
455 | 2015-08-04 | 11:36 | 0 | 1900-01-08 07:17 | 76:06 | -19270.5 | 0.499712 | -0.00463927 | 21.9 | 21.8 | 22.1 | 23 | 21.8 | 21.8 | 6.62064 | 507.647 | 0.00183105 | 0.242366 | 0.369675
456 | 2015-08-04 | 11:36 | 0 | 1900-01-08 07:17 | 76:06 | -19177.3 | 0.499712 | -0.00463927 | 21.9 | 21.8 | 22.1 | 23.1 | 21.8 | 21.8 | 6.62064 | 507.647 | 0.000915527 | 0.242366 | 0.369675
457 | 2015-08-04 | 11:36 | 0 | 1900-01-10 03:59 | 98:16 | 65697.1 | 0.499749 | -0.00445533 | 22 | 21.8 | 22.1 | 23.1 | 21.8 | 21.8 | 6.63255 | 507.647 | 0.00183105 | 0.242457 | 0.369766
458 | 2015-08-04 | 11:36 | 0 | 1900-01-12 08:08 | 150:00 | 121695 | 0.499804 | -0.00390363 | 21.9 | 21.8 | 22.2 | 23 | 21.8 | 21.8 | 6.66829 | 507.647 | 0.000915527 | 0.242457 | 0.369979
459 | 2015-08-04 | 11:37 | 0 | 1900-01-12 08:08 | 150:00 | 121695 | 0.499804 | -0.00390363 | 21.9 | 21.8 | 22.1 | 23.1 | 21.8 | 21.9 | 6.66829 | 507.647 | 0.000915527 | 0.242457 | 0.369979
460 | 2015-08-04 | 11:37 | 0 | 1900-01-12 08:08 | 150:00 | 121695 | 0.499804 | -0.00371981 | 21.9 | 21.8 | 22.2 | 23 | 21.8 | 21.9 | 6.66829 | 507.647 | 0.00183105 | 0.242276 | 0.369219
461 | 2015-08-04 | 11:37 | 0 | 1900-01-12 08:08 | 150:00 | 121695 | 0.499804 | -0.00390363 | 21.9 | 21.8 | 22.2 | 23 | 21.8 | 21.9 | 6.66829 | 507.647 | 0.00183105 | 0.242366 | 0.367608
462 | 2015-08-04 | 11:37 | 0 | 1900-01-12 08:08 | 150:00 | 121695 | 0.499804 | -0.00390363 | 21.9 | 21.8 | 22.2 | 23.1 | 21.8 | 21.9 | 6.66829 | 507.647 | 0.000915527 | 0.242366 | 0.367516
463 | 2015-08-04 | 11:37 | 0 | 1900-01-12 08:08 | 150:00 | 121695 | 0.499804 | -0.00371981 | 21.9 | 21.8 | 22.1 | 23.1 | 21.8 | 21.9 | 6.66829 | 507.647 | 0.00183105 | 0.242366 | 0.367395
464 | 2015-08-04 | 11:37 | 0 | 1900-01-12 08:08 | 150:00 | 121695 | 0.499804 | -0.00390363 | 21.9 | 21.8 | 22.2 | 23 | 21.8 | 21.9 | 6.66829 | 507.647 | 0.00183105 | 0.241521 | 0.367304
465 | 2015-08-04 | 11:38 | 0 | 1900-01-12 08:08 | 172:10 | 121695 | 0.499804 | -0.00390363 | 21.9 | 21.8 | 22.2 | 23 | 21.8 | 21.9 | 6.66829 | 507.647 | 0.000915527 | 0.242094 | 0.367304
466 | 2015-08-04 | 11:38 | 0 | 1900-01-09 05:38 | 53:55 | -19826 | 0.499712 | -0.00463927 | 21.9 | 21.8 | 22.2 | 23.1 | 21.8 | 21.9 | 6.62064 | 507.647 | 0.000915527 | 0.241793 | 0.367121
467 | 2015-08-04 | 11:38 | 0 | 1900-01-09 05:38 | 76:06 | -19747.7 | 0.499712 | -0.00463927 | 21.9 | 21.8 | 22.2 | 23.1 | 21.8 | 21.9 | 6.62064 | 507.647 | 0.000915527 | 0.241883 | 0.367121
468 | 2015-08-04 | 11:38 | 0 | 1900-01-08 07:17 | 76:06 | -19594.9 | 0.499712 | -0.00463927 | 22 | 21.8 | 22.2 | 23 | 21.8 | 21.9 | 6.62064 | 507.647 | 0.000915527 | 0.241793 | 0.367121
469 | 2015-08-04 | 11:38 | 0 | 1900-01-09 05:38 | 76:06 | -19468.1 | 0.499712 | -0.00463927 | 21.9 | 21.8 | 22.2 | 23 | 21.8 | 21.9 | 6.62064 | 507.647 | 0.000915527 | 0.241793 | 0.367121
470 | 2015-08-04 | 11:38 | 0 | 1900-02-16 02:27 | 76:06 | 121695 | 0.499712 | -0.00463927 | 21.9 | 21.8 | 22.2 | 23 | 21.8 | 21.9 | 6.66829 | 507.647 | 0.00183105 | 0.240193 | 0.366848
471 | 2015-08-04 | 11:39 | 0 | 1900-02-24 19:02 | 150:00 | 121695 | 0.499804 | -0.00390363 | 21.9 | 21.8 | 22.2 | 23 | 21.8 | 21.9 | 6.66829 | 507.647 | 0.00183105 | 0.240012 | 0.366848
472 | 2015-08-04 | 11:39 | 0 | 1900-02-22 22:20 | 76:06 | -19281.7 | 0.499712 | -0.00463927 | 21.9 | 21.8 | 22.2 | 23 | 21.8 | 21.9 | 6.62064 | 507.647 | 0.00183105 | 0.23974 | 0.366665
473 | 2015-08-04 | 11:39 | 0 | 1900-02-05 13:10 | 76:06 | -19233.3 | 0.499712 | -0.00463927 | 21.9 | 21.8 | 22.2 | 23 | 21.8 | 21.9 | 6.62064 | 507.647 | 0.00183105 | 0.23974 | 0.366665
474 | 2015-08-04 | 11:39 | 0 | 1900-01-12 08:08 | 76:06 | -19140.1 | 0.499712 | -0.00463927 | 21.9 | 21.8 | 22.2 | 23 | 21.8 | 21.9 | 6.62064 | 507.647 | 0.000915527 | 0.240012 | 0.366848
475 | 2015-08-04 | 11:39 | 0 | 1900-01-10 03:59 | 76:06 | -19072.9 | 0.499712 | -0.00463927 | 21.9 | 21.8 | 22.2 | 23 | 21.8 | 21.9 | 6.62064 | 507.647 | 0.000915527 | 0.240193 | 0.366939
476 | 2015-08-04 | 11:39 | 0 | 1900-01-09 05:38 | 76:06 | -19002.1 | 0.499712 | -0.00463927 | 21.9 | 21.8 | 22.1 | 23 | 21.8 | 21.9 | 6.62064 | 507.647 | 0.000915527 | 0.240193 | 0.36703
477 | 2015-08-04 | 11:40 | 0 | 1900-01-09 05:38 | 76:06 | -18141 | 0.499712 | -0.00463927 | 21.9 | 21.8 | 22.2 | 23 | 21.8 | 21.9 | 6.62064 | 507.647 | 0.000915527 | 0.240193 | 0.36703
478 | 2015-08-04 | 11:40 | 0 | 1900-01-12 08:08 | 120:26 | 121695 | 0.499767 | -0.00408757 | 21.9 | 21.8 | 22.1 | 23 | 21.8 | 21.9 | 6.65638 | 507.647 | 0.000915527 | 0.240283 | 0.367212
479 | 2015-08-04 | 11:40 | 0 | 1900-01-13 06:29 | 150:00 | 121695 | 0.499804 | -0.00390363 | 21.9 | 21.8 | 22.2 | 23 | 21.8 | 21.9 | 6.66829 | 507.647 | 0.000915527 | 0.240495 | 0.367304
480 | 2015-08-04 | 11:40 | 0 | 1900-01-13 06:29 | 150:00 | 121695 | 0.499804 | -0.00390363 | 21.9 | 21.8 | 22.1 | 23 | 21.8 | 21.9 | 6.66829 | 507.647 | 0.000915527 | 0.240495 | 0.367304
481 | 2015-08-04 | 11:40 | 0 | 1900-01-13 06:29 | 150:00 | 121695 | 0.499804 | -0.00390363 | 21.9 | 21.8 | 22.2 | 23 | 21.8 | 21.9 | 6.66829 | 507.647 | 0.00183105 | 0.240495 | 0.367304
482 | 2015-08-04 | 11:40 | 0 | 1900-01-12 08:08 | 172:10 | 121695 | 0.499804 | -0.00390363 | 21.9 | 21.8 | 22.1 | 23 | 21.8 | 21.9 | 6.66829 | 507.647 | 0.000915527 | 0.240495 | 0.367304
483 | 2015-08-04 | 11:41 | 0 | 1900-01-12 08:08 | 150:00 | 121695 | 0.499804 | -0.00390363 | 21.9 | 21.8 | 22.1 | 23 | 21.8 | 21.9 | 6.66829 | 507.647 | 0.000915527 | 0.240374 | 0.367212
484 | 2015-08-04 | 11:41 | 0 | 1900-01-12 08:08 | 150:00 | 121695 | 0.499804 | -0.00390363 | 21.9 | 21.8 | 22.1 | 23 | 21.8 | 21.9 | 6.66829 | 507.647 | 0.000915527 | 0.240374 | 0.367304
485 | 2015-08-04 | 11:41 | 0 | 1900-02-11 03:16 | 150:00 | 121695 | 0.499712 | -0.00463927 | 21.9 | 21.8 | 22.2 | 23.1 | 21.8 | 21.9 | 6.66829 | 507.647 | 0.00183105 | 0.239831 | 0.36703
486 | 2015-08-04 | 11:41 | 0 | 1900-01-12 08:08 | 76:06 | -19639.6 | 0.499712 | -0.00463927 | 21.9 | 21.8 | 22.2 | 23 | 21.8 | 21.9 | 6.62064 | 507.647 | 0.00183105 | 0.240012 | 0.366939
487 | 2015-08-04 | 11:41 | 0 | 1900-01-13 06:29 | 98:16 | -4582.37 | 0.499712 | -0.00371981 | 21.9 | 21.8 | 22.1 | 23 | 21.8 | 21.9 | 6.62064 | 507.647 | 0.000915527 | 0.240102 | 0.366939
488 | 2015-08-04 | 11:41 | 0 | 1900-01-09 05:38 | 76:06 | -19490.5 | 0.499712 | -0.00463927 | 21.9 | 21.8 | 22.1 | 23 | 21.8 | 21.9 | 6.62064 | 507.647 | 0.000915527 | 0.240102 | 0.36703
489 | 2015-08-04 | 11:42 | 0 | 1900-01-09 05:38 | 76:06 | -19363.7 | 0.499712 | -0.00463927 | 21.9 | 21.8 | 22.1 | 23 | 21.8 | 21.9 | 6.62064 | 507.647 | 0.000915527 | 0.240102 | 0.36703
490 | 2015-08-04 | 11:42 | 0 | 1900-01-09 05:38 | 76:06 | -19270.5 | 0.499712 | -0.00463927 | 21.9 | 21.8 | 22.1 | 23 | 21.8 | 21.9 | 6.62064 | 507.647 | 0.000915527 | 0.240193 | 0.36703
491 | 2015-08-04 | 11:42 | 0 | 1900-01-09 05:38 | 76:06 | -19166.1 | 0.499712 | -0.00463927 | 21.9 | 21.8 | 22.1 | 23.1 | 21.7 | 21.9 | 6.62064 | 507.647 | 0.000915527 | 0.240193 | 0.36703
492 | 2015-08-04 | 11:42 | 0 | 1900-01-09 05:38 | 76:06 | -19072.9 | 0.499712 | -0.00463927 | 21.9 | 21.8 | 22.1 | 23 | 21.7 | 21.9 | 6.62064 | 507.647 | 0.00183105 | 0.240193 | 0.36703
493 | 2015-08-04 | 11:42 | 0 | 1900-01-12 08:08 | 150:00 | 121695 | 0.499804 | -0.00390363 | 21.9 | 21.8 | 22.1 | 23 | 21.7 | 21.9 | 6.66829 | 507.647 | 0.00183105 | 0.240374 | 0.367304
494 | 2015-08-04 | 11:42 | 0 | 1900-01-12 08:08 | 150:00 | 121695 | 0.499804 | -0.00371981 | 21.9 | 21.8 | 22.1 | 23 | 21.8 | 21.9 | 6.66829 | 507.647 | 0.000915527 | 0.240374 | 0.367304
495 | 2015-08-04 | 11:43 | 0 | 1900-01-12 08:08 | 150:00 | 121695 | 0.499804 | -0.00390363 | 21.9 | 21.8 | 22.1 | 23.1 | 21.7 | 21.8 | 6.66829 | 507.647 | 0.00183105 | 0.240374 | 0.367304
496 | 2015-08-04 | 11:43 | 0 | 1900-01-12 08:08 | 150:00 | 121695 | 0.499804 | -0.00390363 | 21.9 | 21.8 | 22.1 | 23 | 21.7 | 21.9 | 6.66829 | 507.647 | 0.000915527 | 0.240374 | 0.367304
497 | 2015-08-04 | 11:43 | 0 | 1900-01-12 08:08 | 150:00 | 121695 | 0.499804 | -0.00390363 | 21.9 | 21.8 | 22.1 | 23 | 21.8 | 21.8 | 6.66829 | 507.647 | 0.00183105 | 0.240374 | 0.367304
498 | 2015-08-04 | 11:43 | 0 | 1900-01-12 08:08 | 150:00 | 121695 | 0.499786 | -0.00371981 | 21.9 | 21.8 | 22.1 | 23 | 21.8 | 21.9 | 6.66829 | 507.647 | 0.00183105 | 0.240374 | 0.367304
499 | 2015-08-04 | 11:43 | 0 | 1900-01-12 08:08 | 150:00 | 121695 | 0.499786 | -0.00371981 | 21.9 | 21.8 | 22.1 | 23 | 21.8 | 21.9 | 6.66829 | 507.647 | 0.000915527 | 0.240374 | 0.367304
500 | 2015-08-04 | 11:43 | 0 | 1900-01-09 05:38 | 76:06 | -19721.6 | 0.499712 | -0.00463927 | 21.9 | 21.9 | 22.1 | 23 | 21.8 | 21.9 | 6.62064 | 507.647 | 0.00183105 | 0.240102 | 0.367121
501 | 2015-08-04 | 11:44 | 0 | 1900-01-11 09:47 | 120:26 | -19688.1 | 0.499712 | -0.00463927 | 21.9 | 21.8 | 22.1 | 23 | 21.7 | 21.8 | 6.62064 | 507.647 | 0.00183105 | 0.240102 | 0.36703
502 | 2015-08-04 | 11:44 | 0 | 1900-01-09 05:38 | 76:06 | -19572.5 | 0.499712 | -0.00463927 | 21.9 | 21.8 | 22.1 | 23.1 | 21.8 | 21.8 | 6.62064 | 507.647 | 0.00183105 | 0.240193 | 0.36703
503 | 2015-08-04 | 11:44 | 0 | 1900-01-09 05:38 | 76:06 | -19430.8 | 0.499712 | -0.00463927 | 21.9 | 21.8 | 22.1 | 23 | 21.8 | 21.9 | 6.62064 | 507.647 | 0.00183105 | 0.240102 | 0.367121
504 | 2015-08-04 | 11:44 | 0 | 1900-01-08 07:17 | 76:06 | -19315.3 | 0.499712 | -0.00463927 | 21.9 | 21.8 | 22.2 | 23 | 21.8 | 21.9 | 6.62064 | 507.647 | 0.000915527 | 0.240102 | 0.367121
505 | 2015-08-04 | 11:44 | 0 | 1900-01-08 07:17 | 76:06 | -19210.9 | 0.499712 | -0.00463927 | 21.9 | 21.8 | 22.1 | 23 | 21.8 | 21.8 | 6.62064 | 507.647 | 0.000915527 | 0.240102 | 0.36703
506 | 2015-08-04 | 11:44 | 0 | 1900-01-08 07:17 | 76:06 | -19117.7 | 0.499712 | -0.00463927 | 21.9 | 21.8 | 22.1 | 23 | 21.8 | 21.9 | 6.62064 | 507.647 | 0.000915527 | 0.240193 | 0.36703
507 | 2015-08-04 | 11:45 | 0 | 1900-01-10 03:59 | 120:26 | 121695 | 0.499749 | -0.00445533 | 21.9 | 21.8 | 22.1 | 23 | 21.8 | 21.9 | 6.63255 | 507.647 | 0.00183105 | 0.240283 | 0.367212
508 | 2015-08-04 | 11:45 | 0 | 1900-01-08 07:17 | 76:06 | -19046.9 | 0.499712 | -0.00463927 | 21.9 | 21.8 | 22.1 | 23 | 21.8 | 21.9 | 6.62064 | 507.647 | 0.000915527 | 0.240193 | 0.367121
509 | 2015-08-04 | 11:45 | 0 | 1900-01-08 07:17 | 76:06 | -19046.9 | 0.499712 | -0.00463927 | 21.9 | 21.8 | 22.1 | 23 | 21.8 | 21.8 | 6.62064 | 507.647 | 0.00183105 | 0.240193 | 0.36703
510 | 2015-08-04 | 11:45 | 0 | 1900-01-08 07:17 | 76:06 | -19002.1 | 0.499712 | -0.00463927 | 21.9 | 21.8 | 22.1 | 23 | 21.8 | 21.9 | 6.62064 | 507.647 | 0.000915527 | 0.240193 | 0.367121
511 | 2015-08-04 | 11:45 | 0 | 1900-01-09 05:38 | 98:16 | 27895.6 | 0.499749 | -0.00445533 | 21.9 | 21.9 | 22.1 | 23 | 21.8 | 21.9 | 6.63255 | 507.647 | 0.000915527 | 0.240283 | 0.367121
512 | 2015-08-04 | 11:45 | 0 | 1900-01-12 08:08 | 150:00 | 121695 | 0.499804 | -0.00390363 | 21.9 | 21.8 | 22.1 | 23 | 21.8 | 21.8 | 6.66829 | 507.647 | 0.000915527 | 0.240374 | 0.367304
513 | 2015-08-04 | 11:46 | 0 | 1900-01-12 08:08 | 150:00 | 121695 | 0.499804 | -0.00390363 | 21.9 | 21.8 | 22.1 | 23.1 | 21.8 | 21.9 | 6.66829 | 507.647 | 0.000915527 | 0.240374 | 0.367304
514 | 2015-08-04 | 11:46 | 0 | 1900-01-12 08:08 | 150:00 | 121695 | 0.499804 | -0.00390363 | 22 | 21.8 | 22.1 | 23 | 21.8 | 21.8 | 6.66829 | 507.647 | 0.000915527 | 0.240374 | 0.367304
515 | 2015-08-04 | 11:46 | 0 | 1900-01-12 08:08 | 172:10 | 121695 | 0.499804 | -0.00390363 | 21.9 | 21.8 | 22.1 | 23 | 21.8 | 21.8 | 6.66829 | 507.647 | 0.000915527 | 0.240374 | 0.367304
516 | 2015-08-04 | 11:46 | 0 | 1900-01-12 08:08 | 172:10 | 121695 | 0.499804 | -0.00390363 | 21.9 | 21.8 | 22.1 | 23 | 21.9 | 21.9 | 6.66829 | 507.647 | 0.00183105 | 0.240374 | 0.367304
517 | 2015-08-04 | 11:46 | 0 | 1900-01-12 08:08 | 172:10 | 121695 | 0.499804 | -0.00390363 | 21.9 | 21.8 | 22.1 | 23.2 | 21.8 | 21.9 | 6.66829 | 507.647 | 0.000915527 | 0.240374 | 0.367304
518 | 2015-08-04 | 11:46 | 0 | 1900-01-12 08:08 | 150:00 | 121695 | 0.499786 | -0.00390363 | 21.9 | 21.8 | 22.1 | 23 | 21.7 | 21.8 | 6.66829 | 507.647 | 0.000915527 | 0.240374 | 0.367304
519 | 2015-08-04 | 11:47 | 0 | 1900-01-08 07:17 | 76:06 | -19710.4 | 0.499712 | -0.00463927 | 22 | 21.8 | 22.1 | 23 | 21.8 | 21.9 | 6.62064 | 507.647 | 0.00183105 | 0.240102 | 0.367121
520 | 2015-08-04 | 11:47 | 0 | 1900-01-09 05:38 | 76:06 | -19699.2 | 0.499712 | -0.00463927 | 21.9 | 21.8 | 22.1 | 23 | 21.8 | 21.9 | 6.62064 | 507.647 | 0.00183105 | 0.240193 | 0.36703
521 | 2015-08-04 | 11:47 | 0 | 1900-01-08 07:17 | 76:06 | -19594.9 | 0.499712 | -0.00463927 | 21.9 | 21.8 | 22.1 | 23 | 21.8 | 21.9 | 6.62064 | 507.647 | 0.000915527 | 0.240193 | 0.36703
522 | 2015-08-04 | 11:47 | 0 | 1900-01-08 07:17 | 76:06 | -19456.9 | 0.499712 | -0.00463927 | 21.9 | 21.8 | 22.1 | 23 | 21.8 | 21.9 | 6.62064 | 507.647 | 0.000915527 | 0.240193 | 0.367121
523 | 2015-08-04 | 11:47 | 0 | 1900-01-08 07:17 | 76:06 | -19326.4 | 0.499712 | -0.00463927 | 21.9 | 21.8 | 22.1 | 23 | 21.8 | 21.9 | 6.62064 | 507.647 | 0.000915527 | 0.240102 | 0.36703
524 | 2015-08-04 | 11:47 | 0 | 1900-01-08 07:17 | 76:06 | -19233.3 | 0.499712 | -0.00463927 | 21.9 | 21.8 | 22.1 | 23 | 21.8 | 21.8 | 6.62064 | 507.647 | 0.00183105 | 0.240193 | 0.367121
525 | 2015-08-04 | 11:48 | 0 | 1900-01-08 07:17 | 76:06 | -19128.9 | 0.499712 | -0.00463927 | 22 | 21.8 | 22.1 | 23 | 21.8 | 21.9 | 6.62064 | 507.647 | 0.000915527 | 0.240102 | 0.367121
526 | 2015-08-04 | 11:48 | 0 | 1900-01-08 07:17 | 76:06 | -19061.8 | 0.499712 | -0.00463927 | 21.9 | 21.8 | 22.1 | 23 | 21.8 | 21.9 | 6.62064 | 507.647 | 0.000915527 | 0.240102 | 0.36703
527 | 2015-08-04 | 11:48 | 0 | 1900-01-08 07:17 | 76:06 | 20693.2 | 0.499712 | -0.00463927 | 22 | 21.8 | 22.1 | 23 | 21.9 | 21.9 | 6.62064 | 507.647 | 0.000915527 | 0.240193 | 0.367121
528 | 2015-08-04 | 11:48 | 0 | 1900-01-12 08:08 | 150:00 | 121695 | 0.499804 | -0.00390363 | 21.9 | 21.8 | 22.1 | 23 | 21.8 | 21.9 | 6.66829 | 507.647 | 0.000915527 | 0.240374 | 0.367304
529 | 2015-08-04 | 11:48 | 0 | 1900-01-11 09:47 | 150:00 | 121695 | 0.499804 | -0.00390363 | 21.9 | 21.8 | 22.1 | 23 | 21.8 | 21.9 | 6.66829 | 507.647 | 0.00183105 | 0.240374 | 0.367304
530 | 2015-08-04 | 11:48 | 0 | 1900-01-12 08:08 | 150:00 | 121695 | 0.499804 | -0.00390363 | 21.9 | 21.8 | 22.1 | 23 | 21.9 | 21.9 | 6.66829 | 507.647 | 0.00183105 | 0.240374 | 0.367304
531 | 2015-08-04 | 11:49 | 0 | 1900-01-12 08:08 | 150:00 | 121695 | 0.499804 | -0.00390363 | 22 | 21.8 | 22.1 | 23.1 | 21.9 | 21.9 | 6.66829 | 507.647 | 0.000915527 | 0.240374 | 0.367304
532 | 2015-08-04 | 11:49 | 0 | 1900-01-12 08:08 | 150:00 | 121695 | 0.499786 | -0.00390363 | 22 | 21.8 | 22.1 | 23 | 21.8 | 21.9 | 6.66829 | 507.647 | 0.00183105 | 0.240374 | 0.367212
533 | 2015-08-04 | 11:49 | 0 | 1900-01-12 08:08 | 150:00 | 121695 | 0.499804 | -0.00390363 | 21.9 | 21.8 | 22.1 | 23 | 21.8 | 21.9 | 6.66829 | 507.647 | 0.00183105 | 0.240374 | 0.367304
534 | 2015-08-04 | 11:49 | 0 | 1900-01-12 08:08 | 150:00 | 121695 | 0.499804 | -0.00390363 | 21.9 | 21.8 | 22.1 | 23 | 21.8 | 21.9 | 6.66829 | 507.647 | 0.000915527 | 0.240374 | 0.367212
535 | 2015-08-04 | 11:49 | 0 | 1900-01-12 08:08 | 150:00 | 121695 | 0.499804 | -0.00390363 | 21.9 | 21.9 | 22.1 | 23 | 21.9 | 21.8 | 6.66829 | 507.647 | 0.00183105 | 0.240374 | 0.367304
536 | 2015-08-04 | 11:49 | 0 | 1900-01-08 07:17 | 76:06 | -19770.1 | 0.499712 | -0.00463927 | 21.9 | 21.8 | 22.1 | 23.2 | 21.9 | 21.9 | 6.62064 | 507.647 | 0.000915527 | 0.240193 | 0.36703
537 | 2015-08-04 | 11:50 | 0 | 1900-01-08 07:17 | 76:06 | -19732.8 | 0.499712 | -0.00463927 | 22 | 21.8 | 22.1 | 23.2 | 21.9 | 21.9 | 6.62064 | 507.647 | 0.000915527 | 0.240193 | 0.36703
538 | 2015-08-04 | 11:50 | 0 | 1900-01-08 07:17 | 76:06 | -19606 | 0.499712 | -0.00463927 | 21.9 | 21.8 | 22.1 | 23 | 21.9 | 21.9 | 6.62064 | 507.647 | 0.000915527 | 0.240102 | 0.36703
539 | 2015-08-04 | 11:50 | 0 | 1900-01-08 07:17 | 76:06 | -19430.8 | 0.499712 | -0.00463927 | 21.9 | 21.8 | 22.1 | 23 | 21.9 | 21.9 | 6.62064 | 507.647 | 0.00183105 | 0.240193 | 0.36703
540 | 2015-08-04 | 11:50 | 0 | 1900-01-08 07:17 | 76:06 | -19337.6 | 0.499712 | -0.00463927 | 21.9 | 21.8 | 22.1 | 23 | 22 | 21.9 | 6.62064 | 507.647 | 0.000915527 | 0.240102 | 0.36703
541 | 2015-08-04 | 11:50 | 0 | 1900-01-08 07:17 | 76:06 | -19244.4 | 0.499712 | -0.00463927 | 22 | 21.8 | 22.1 | 23 | 22 | 21.8 | 6.62064 | 507.647 | 0.000915527 | 0.240102 | 0.36703
542 | 2015-08-04 | 11:50 | 0 | 1900-01-08 07:17 | 76:06 | -19128.9 | 0.499712 | -0.00463927 | 21.9 | 21.8 | 22.1 | 23.1 | 21.9 | 21.8 | 6.62064 | 507.647 | 0.000915527 | 0.240193 | 0.36703
543 | 2015-08-04 | 11:51 | 0 | 1900-01-09 05:38 | 76:06 | 9061.96 | 0.499712 | -0.00463927 | 21.9 | 21.8 | 22.1 | 23.1 | 22.1 | 21.9 | 6.62064 | 507.647 | 0.000915527 | 0.240193 | 0.36703
544 | 2015-08-04 | 11:51 | 0 | 1900-01-08 07:17 | 76:06 | -5033.46 | 0.499712 | -0.00463927 | 22 | 21.8 | 22.1 | 23.1 | 22.1 | 21.9 | 6.62064 | 507.647 | 0.000915527 | 0.240193 | 0.36703
545 | 2015-08-04 | 11:51 | 0 | 1900-01-08 07:17 | 98:16 | -17190.3 | 0.49973 | -0.00463927 | 22 | 21.8 | 22.1 | 23 | 21.9 | 21.9 | 6.63255 | 507.647 | 0.000915527 | 0.240102 | 0.36703
546 | 2015-08-04 | 11:51 | 0 | 1900-01-12 08:08 | 150:00 | 121695 | 0.499804 | -0.00371981 | 21.9 | 21.8 | 22.1 | 23 | 22.1 | 21.9 | 6.66829 | 507.647 | 0.00183105 | 0.240374 | 0.367212
547 | 2015-08-04 | 11:51 | 0 | 1900-01-11 09:47 | 172:10 | 121695 | 0.499804 | -0.00371981 | 21.9 | 21.8 | 22.1 | 23 | 22.1 | 21.9 | 6.66829 | 507.678 | 0.000915527 | 0.240374 | 0.367304
548 | 2015-08-04 | 11:51 | 0 | 1900-01-11 09:47 | 150:00 | 121695 | 0.499804 | -0.00390363 | 22 | 21.8 | 22.2 | 23 | 22.1 | 21.9 | 6.66829 | 507.647 | 0.00183105 | 0.240374 | 0.367304
549 | 2015-08-04 | 11:52 | 0 | 1900-01-12 08:08 | 150:00 | 121695 | 0.499804 | -0.00390363 | 22 | 21.8 | 22.1 | 23.1 | 22.1 | 21.9 | 6.66829 | 507.647 | 0.000915527 | 0.240374 | 0.367212
550 | 2015-08-04 | 11:52 | 0 | 1900-01-12 08:08 | 150:00 | 121695 | 0.499804 | -0.00390363 | 22 | 21.8 | 22.1 | 23 | 22.1 | 21.9 | 6.66829 | 507.647 | 0.000915527 | 0.240374 | 0.367304
551 | 2015-08-04 | 11:52 | 0 | 1900-01-12 08:08 | 150:00 | 121695 | 0.499804 | -0.00371981 | 21.9 | 21.8 | 22.1 | 23.1 | 22.1 | 21.9 | 6.66829 | 507.647 | 0.00183105 | 0.240374 | 0.367304
552 | 2015-08-04 | 11:52 | 0 | 1900-01-12 08:08 | 150:00 | 121695 | 0.499804 | -0.00371981 | 21.9 | 21.8 | 22.2 | 23.1 | 22 | 21.8 | 6.66829 | 507.647 | 0.000915527 | 0.240374 | 0.367304
553 | 2015-08-04 | 11:52 | 0 | 1900-01-12 08:08 | 150:00 | 121695 | 0.499804 | -0.00371981 | 22.1 | 21.8 | 22.1 | 23 | 22.1 | 21.8 | 6.66829 | 507.647 | 0.000915527 | 0.240374 | 0.367304
554 | 2015-08-04 | 11:52 | 0 | 1900-01-12 08:08 | 150:00 | 121695 | 0.499804 | -0.00371981 | 22 | 21.8 | 22.1 | 23 | 22 | 21.9 | 6.66829 | 507.647 | 0.000915527 | 0.240374 | 0.367304
555 | 2015-08-04 | 11:53 | 0 | 1900-01-08 07:17 | 76:06 | -19863.3 | 0.499712 | -0.00463927 | 21.9 | 21.8 | 22.1 | 23 | 22.1 | 21.9 | 6.62064 | 507.647 | 0.000915527 | 0.240193 | 0.36703
556 | 2015-08-04 | 11:53 | 0 | 1900-01-08 07:17 | 76:06 | -19826 | 0.499712 | -0.00463927 | 22 | 21.9 | 22.1 | 23 | 22 | 21.9 | 6.62064 | 507.647 | 0.000915527 | 0.240193 | 0.36703
557 | 2015-08-04 | 11:53 | 0 | 1900-01-08 07:17 | 76:06 | -19688.1 | 0.499712 | -0.00463927 | 21.9 | 21.8 | 22.1 | 23.1 | 22 | 21.9 | 6.62064 | 507.647 | 0.000915527 | 0.240193 | 0.36703
558 | 2015-08-04 | 11:53 | 0 | 1900-01-08 07:17 | 76:06 | -19550.1 | 0.499712 | -0.00463927 | 22 | 21.8 | 22.1 | 23.1 | 22.1 | 21.9 | 6.62064 | 507.647 | 0.00183105 | 0.240102 | 0.36703
559 | 2015-08-04 | 11:53 | 0 | 1900-01-08 07:17 | 76:06 | -19419.6 | 0.499712 | -0.00463927 | 22.1 | 21.8 | 22.1 | 23.1 | 22.1 | 21.9 | 6.62064 | 507.647 | 0.000915527 | 0.240102 | 0.36703
560 | 2015-08-04 | 11:53 | 0 | 1900-01-08 07:17 | 76:06 | -19304.1 | 0.499712 | -0.00463927 | 21.9 | 21.8 | 22.2 | 23 | 22 | 21.9 | 6.62064 | 507.647 | 0.00183105 | 0.240102 | 0.36703
561 | 2015-08-04 | 11:54 | 0 | 1900-01-08 07:17 | 76:06 | -19199.7 | 0.499712 | -0.00463927 | 22 | 21.9 | 22 | 23.2 | 22.1 | 21.9 | 6.62064 | 507.647 | 0.000915527 | 0.240193 | 0.36703
562 | 2015-08-04 | 11:54 | 0 | 1900-01-08 07:17 | 76:06 | -19117.7 | 0.499712 | -0.00463927 | 21.9 | 21.9 | 22.1 | 23.1 | 22.1 | 21.9 | 6.62064 | 507.647 | 0.00183105 | 0.240193 | 0.367121
563 | 2015-08-04 | 11:54 | 0 | 1900-01-09 05:38 | 120:26 | 99479.9 | 0.499749 | -0.00427139 | 22 | 21.8 | 22.1 | 23 | 22.1 | 21.9 | 6.64447 | 507.647 | 0.00183105 | 0.240283 | 0.367121
564 | 2015-08-04 | 11:54 | 0 | 1900-01-08 07:17 | 76:06 | -19035.7 | 0.499712 | -0.00482309 | 22.1 | 21.8 | 22.1 | 23 | 22.1 | 21.9 | 6.62064 | 507.647 | 0.000915527 | 0.240102 | 0.36703
565 | 2015-08-04 | 11:54 | 0 | 1900-01-08 07:17 | 76:06 | -19013.3 | 0.499712 | -0.00463927 | 22 | 21.8 | 22.1 | 23.2 | 22.2 | 21.9 | 6.62064 | 507.647 | 0.000915527 | 0.240193 | 0.36703
566 | 2015-08-04 | 11:54 | 0 | 1900-01-10 03:59 | 98:16 | 69741.9 | 0.499749 | -0.00427139 | 22.1 | 21.8 | 22.1 | 23 | 22.1 | 21.9 | 6.64447 | 507.647 | 0.00183105 | 0.240193 | 0.367121
567 | 2015-08-04 | 11:55 | 0 | 1900-01-09 05:38 | 76:06 | 35474.5 | 0.499712 | -0.00445533 | 22 | 21.8 | 22.1 | 23 | 22.2 | 21.9 | 6.63255 | 507.647 | 0.00183105 | 0.240193 | 0.367121
568 | 2015-08-04 | 11:55 | 0 | 1900-01-10 03:59 | 120:26 | 121695 | 0.499749 | -0.00427139 | 22 | 21.9 | 22.1 | 23.1 | 22.2 | 21.9 | 6.64447 | 507.647 | 0.00183105 | 0.240283 | 0.367212
569 | 2015-08-04 | 11:55 | 0 | 1900-01-12 08:08 | 150:00 | 121695 | 0.499786 | -0.00390363 | 22 | 21.8 | 22.2 | 23 | 22.2 | 21.9 | 6.66829 | 507.647 | 0.00183105 | 0.240374 | 0.367212
570 | 2015-08-04 | 11:55 | 0 | 1900-01-11 09:47 | 150:00 | 121695 | 0.499804 | -0.00390363 | 22 | 21.8 | 22.2 | 23 | 22.1 | 21.9 | 6.66829 | 507.647 | 0.00183105 | 0.240374 | 0.367212
571 | 2015-08-04 | 11:55 | 0 | 1900-01-12 08:08 | 150:00 | 121695 | 0.499804 | -0.00390363 | 21.9 | 21.8 | 22.1 | 23.1 | 22.1 | 21.9 | 6.66829 | 507.647 | 0.000915527 | 0.240374 | 0.367304
572 | 2015-08-04 | 11:55 | 0 | 1900-01-12 08:08 | 150:00 | 121695 | 0.499804 | -0.00390363 | 22.1 | 21.8 | 22.1 | 23 | 22.2 | 21.9 | 6.66829 | 507.647 | 0.000915527 | 0.240374 | 0.367304
573 | 2015-08-04 | 11:56 | 0 | 1900-01-12 08:08 | 150:00 | 121695 | 0.499804 | -0.00390363 | 22 | 21.8 | 22.1 | 23 | 22.2 | 21.9 | 6.66829 | 507.647 | 0.000915527 | 0.240374 | 0.367304
574 | 2015-08-04 | 11:56 | 0 | 1900-01-12 08:08 | 150:00 | 121695 | 0.499804 | -0.00390363 | 22.1 | 21.8 | 22 | 23 | 22.1 | 21.9 | 6.66829 | 507.647 | 0.000915527 | 0.240374 | 0.367304
575 | 2015-08-04 | 11:56 | 0 | 1900-01-11 09:47 | 150:00 | 121695 | 0.499786 | -0.00390363 | 22 | 21.8 | 22.1 | 23 | 22.1 | 21.9 | 6.66829 | 507.647 | 0.00183105 | 0.240374 | 0.367304
576 | 2015-08-04 | 11:56 | 0 | 1900-01-12 08:08 | 150:00 | 121695 | 0.499804 | -0.00390363 | 22 | 21.8 | 22.1 | 23 | 22.1 | 21.9 | 6.66829 | 507.647 | 0.000915527 | 0.240374 | 0.367304
577 | 2015-08-04 | 11:56 | 0 | 1900-01-12 08:08 | 150:00 | 121695 | 0.499804 | -0.00390363 | 22 | 21.9 | 22.1 | 23 | 22.1 | 21.9 | 6.66829 | 507.647 | 0.00183105 | 0.240374 | 0.367304
578 | 2015-08-04 | 11:56 | 0 | 1900-01-08 07:17 | 76:06 | -19837.2 | 0.499712 | -0.00463927 | 22 | 21.8 | 22.2 | 23 | 22.1 | 21.9 | 6.62064 | 507.647 | 0.00183105 | 0.240193 | 0.36703
579 | 2015-08-04 | 11:57 | 0 | 1900-01-08 07:17 | 76:06 | -19732.8 | 0.499712 | -0.00463927 | 22.1 | 21.8 | 22.1 | 23 | 22.1 | 21.8 | 6.62064 | 507.647 | 0.000915527 | 0.240102 | 0.36703
580 | 2015-08-04 | 11:57 | 0 | 1900-01-08 07:17 | 76:06 | -19583.7 | 0.499712 | -0.00463927 | 22.1 | 21.8 | 22.1 | 23 | 22.1 | 21.9 | 6.62064 | 507.647 | 0.000915527 | 0.240102 | 0.36703
581 | 2015-08-04 | 11:57 | 0 | 1900-01-08 07:17 | 76:06 | -19430.8 | 0.499712 | -0.00463927 | 22.1 | 21.8 | 22.1 | 23 | 22.1 | 21.9 | 6.62064 | 507.647 | 0.00183105 | 0.240193 | 0.36703
582 | 2015-08-04 | 11:57 | 0 | 1900-01-08 07:17 | 76:06 | -19315.3 | 0.499712 | -0.00482309 | 22.1 | 21.8 | 22.1 | 23 | 22.1 | 21.9 | 6.62064 | 507.647 | 0.00183105 | 0.240102 | 0.36703
583 | 2015-08-04 | 11:57 | 0 | 1900-01-08 07:17 | 76:06 | -19222.1 | 0.499712 | -0.00463927 | 22.1 | 21.8 | 22.2 | 23 | 22.1 | 21.9 | 6.62064 | 507.647 | 0.000915527 | 0.240193 | 0.36703
584 | 2015-08-04 | 11:57 | 0 | 1900-01-08 07:17 | 76:06 | -19117.7 | 0.499712 | -0.00463927 | 22.1 | 21.8 | 22 | 23 | 22.1 | 21.9 | 6.62064 | 507.647 | 0.000915527 | 0.240102 | 0.36703
585 | 2015-08-04 | 11:58 | 0 | 1900-01-09 05:38 | 76:06 | 18322.2 | 0.499712 | -0.00463927 | 22 | 21.8 | 22.1 | 23 | 22.1 | 21.9 | 6.63255 | 507.647 | 0.000915527 | 0.240193 | 0.36703
586 | 2015-08-04 | 11:58 | 0 | 1900-01-12 08:08 | 150:00 | 121695 | 0.499804 | -0.00390363 | 22.1 | 21.8 | 22.1 | 23 | 22.1 | 21.9 | 6.66829 | 507.647 | 0.000915527 | 0.240374 | 0.367304
587 | 2015-08-04 | 11:58 | 0 | 1900-01-12 08:08 | 150:00 | 121695 | 0.499804 | -0.00390363 | 22.1 | 21.8 | 22.1 | 23 | 22.1 | 21.9 | 6.66829 | 507.647 | 0.000915527 | 0.240374 | 0.367304
588 | 2015-08-04 | 11:58 | 0 | 1900-01-12 08:08 | 150:00 | 121695 | 0.499804 | -0.00390363 | 22 | 21.8 | 22.2 | 23 | 22.1 | 21.9 | 6.66829 | 507.647 | 0.00183105 | 0.240374 | 0.367212
589 | 2015-08-04 | 11:58 | 0 | 1900-01-11 09:47 | 150:00 | 121695 | 0.499804 | -0.00390363 | 22.1 | 21.8 | 22.1 | 23 | 22.1 | 21.9 | 6.66829 | 507.647 | 0.00183105 | 0.240374 | 0.367304
590 | 2015-08-04 | 11:58 | 0 | 1900-01-12 08:08 | 150:00 | 121695 | 0.499804 | -0.00390363 | 22.1 | 21.9 | 22 | 23 | 22.1 | 21.9 | 6.66829 | 507.647 | 0.000915527 | 0.240283 | 0.367304
591 | 2015-08-04 | 11:59 | 0 | 1900-01-12 08:08 | 172:10 | 121695 | 0.499804 | -0.00390363 | 22.1 | 21.8 | 22.2 | 23 | 22.1 | 21.9 | 6.66829 | 507.647 | 0.00183105 | 0.240374 | 0.367304
592 | 2015-08-04 | 11:59 | 0 | 1900-01-12 08:08 | 150:00 | 121695 | 0.499804 | -0.00390363 | 22.1 | 21.8 | 22 | 23 | 22.1 | 21.9 | 6.66829 | 507.647 | 0.000915527 | 0.240283 | 0.367212
593 | 2015-08-04 | 11:59 | 0 | 1900-01-12 08:08 | 172:10 | 121695 | 0.499804 | -0.00390363 | 22 | 21.9 | 22 | 23 | 21.9 | 21.9 | 6.66829 | 507.647 | 0.00183105 | 0.240374 | 0.367304
594 | 2015-08-04 | 11:59 | 0 | 1900-01-11 09:47 | 172:10 | 121695 | 0.499804 | -0.00390363 | 22.1 | 21.8 | 22.1 | 23 | 22 | 21.9 | 6.66829 | 507.647 | 0.00183105 | 0.240283 | 0.367304
595 | 2015-08-04 | 11:59 | 0 | 1900-01-08 07:17 | 76:06 | -19863.3 | 0.499712 | -0.00463927 | 22.1 | 21.8 | 22.1 | 23 | 22 | 21.9 | 6.62064 | 507.647 | 0.000915527 | 0.240102 | 0.36703
596 | 2015-08-04 | 11:59 | 0 | 1900-01-08 07:17 | 76:06 | -19781.3 | 0.499712 | -0.00463927 | 22 | 21.8 | 22.2 | 23 | 21.9 | 21.9 | 6.62064 | 507.647 | 0.000915527 | 0.240193 | 0.36703
597 | 2015-08-04 | 12:00 | 0 | 1900-01-08 07:17 | 76:06 | -19654.5 | 0.499712 | -0.00463927 | 22.1 | 21.9 | 22.1 | 23 | 21.9 | 21.9 | 6.62064 | 507.647 | 0.000915527 | 0.240193 | 0.36703
598 | 2015-08-04 | 12:00 | 0 | 1900-01-08 07:17 | 76:06 | -19501.7 | 0.499712 | -0.00463927 | 22.1 | 21.8 | 22.2 | 23.2 | 21.9 | 21.9 | 6.62064 | 507.647 | 0.00183105 | 0.240102 | 0.36703
599 | 2015-08-04 | 12:00 | 0 | 1900-01-08 07:17 | 76:06 | -19386.1 | 0.499712 | -0.00482309 | 22 | 21.8 | 22.1 | 23 | 21.9 | 21.9 | 6.62064 | 507.647 | 0.000915527 | 0.240102 | 0.36703
600 | 2015-08-04 | 12:00 | 0 | 1900-01-08 07:17 | 76:06 | -19270.5 | 0.499712 | -0.00463927 | 22 | 21.9 | 22.1 | 23 | 21.9 | 21.9 | 6.62064 | 507.647 | 0.00183105 | 0.240193 | 0.36703
601 | 2015-08-04 | 12:00 | 0 | 1900-01-09 05:38 | 76:06 | -19166.1 | 0.499712 | -0.00463927 | 22 | 21.8 | 22 | 23 | 21.9 | 21.9 | 6.62064 | 507.647 | 0.000915527 | 0.240193 | 0.36703
602 | 2015-08-04 | 12:00 | 0 | 1900-01-08 07:17 | 76:06 | -19084.1 | 0.499712 | -0.00463927 | 22 | 21.8 | 22.2 | 23 | 21.8 | 21.9 | 6.62064 | 507.647 | 0.000915527 | 0.240193 | 0.36703
603 | 2015-08-04 | 12:01 | 0 | 1900-01-11 09:47 | 150:00 | 121695 | 0.499786 | -0.00390363 | 22.1 | 21.8 | 22.1 | 23.2 | 21.9 | 21.9 | 6.66829 | 507.647 | 0.000915527 | 0.240374 | 0.367212
604 | 2015-08-04 | 12:01 | 0 | 1900-01-12 08:08 | 150:00 | 121695 | 0.499804 | -0.00390363 | 22.1 | 21.9 | 22.1 | 23 | 21.9 | 21.9 | 6.66829 | 507.647 | 0.00183105 | 0.240283 | 0.367212
605 | 2015-08-04 | 12:01 | 0 | 1900-01-12 08:08 | 150:00 | 121695 | 0.499804 | -0.00371981 | 22.1 | 21.8 | 22.1 | 23 | 21.8 | 21.9 | 6.66829 | 507.647 | 0.000915527 | 0.240374 | 0.367212
606 | 2015-08-04 | 12:01 | 0 | 1900-01-12 08:08 | 150:00 | 121695 | 0.499804 | -0.00371981 | 22.1 | 21.9 | 22.1 | 23 | 21.8 | 21.9 | 6.66829 | 507.647 | 0.000915527 | 0.240374 | 0.367212
607 | 2015-08-04 | 12:01 | 0 | 1900-01-12 08:08 | 172:10 | 121695 | 0.499804 | -0.00390363 | 22.1 | 21.8 | 22.2 | 23.2 | 21.8 | 21.9 | 6.66829 | 507.647 | 0.000915527 | 0.240374 | 0.367212
608 | 2015-08-04 | 12:01 | 0 | 1900-01-12 08:08 | 150:00 | 121695 | 0.499804 | -0.00371981 | 22.1 | 21.8 | 22 | 23.1 | 21.8 | 21.9 | 6.66829 | 507.647 | 0.00183105 | 0.240374 | 0.367212
609 | 2015-08-04 | 12:02 | 0 | 1900-01-08 07:17 | 76:06 | -13387.8 | 0.499712 | -0.00463927 | 22.1 | 21.9 | 22 | 23 | 21.7 | 21.9 | 6.64447 | 507.647 | 0.00183105 | 0.240102 | 0.36703
610 | 2015-08-04 | 12:02 | 0 | 1900-01-08 07:17 | 76:06 | -19583.7 | 0.499712 | -0.00463927 | 22.1 | 21.8 | 22 | 23 | 21.8 | 21.9 | 6.62064 | 507.647 | 0.000915527 | 0.240102 | 0.36703
611 | 2015-08-04 | 12:02 | 0 | 1900-01-08 07:17 | 76:06 | -19468.1 | 0.499712 | -0.00463927 | 22.1 | 21.8 | 22.1 | 23 | 21.8 | 21.9 | 6.62064 | 507.647 | 0.00183105 | 0.240102 | 0.36703
612 | 2015-08-04 | 12:02 | 0 | 1900-01-08 07:17 | 76:06 | -19374.9 | 0.499712 | -0.00463927 | 22 | 21.9 | 22.1 | 23.1 | 21.8 | -270 | 6.62064 | 507.647 | 0.00183105 | 0.240102 | 0.36703
613 | 2015-08-04 | 12:02 | 0 | 1900-01-08 07:17 | 76:06 | -19270.5 | 0.499712 | -0.00463927 | 22.1 | 21.8 | 22.1 | 23 | 21.8 | 21.9 | 6.62064 | 507.647 | 0.00244141 | 0.240102 | 0.36703
614 | 2015-08-04 | 12:02 | 0 | 1900-01-09 05:38 | 76:06 | -19177.3 | 0.499712 | -0.00445533 | 22.1 | 22.4 | 22 | 23.2 | 21.8 | 21.9 | 6.62064 | 507.647 | 0.00183105 | 0.240193 | 0.36703
615 | 2015-08-04 | 12:03 | 0 | 1900-01-08 07:17 | 53:55 | 18762.1 | 0.499712 | -0.00463927 | 22.4 | 22.9 | 22.1 | 23 | 21.8 | 21.9 | 6.62064 | 507.647 | 0.00244141 | 0.240193 | 0.36703
616 | 2015-08-04 | 12:03 | 0 | 1900-01-10 03:59 | 98:16 | 82174.7 | 0.499712 | -0.00445533 | 22.9 | 23.8 | 22.1 | 23 | 21.8 | 21.9 | 6.62064 | 507.647 | 0.00244141 | 0.240193 | 0.367121
617 | 2015-08-04 | 12:03 | 0 | 1900-01-12 08:08 | 150:00 | 121695 | 0.499804 | -0.00390363 | 23.5 | 24.6 | 22.1 | 23 | 21.8 | 21.9 | 6.66829 | 507.647 | 0.00244141 | 0.240374 | 0.367304
618 | 2015-08-04 | 12:03 | 0 | 1900-01-12 08:08 | 172:10 | 121695 | 0.499804 | -0.00390363 | 24.1 | 25.6 | 22.1 | 23 | 21.8 | 21.9 | 6.66829 | 507.647 | 0.00183105 | 0.240374 | 0.367212
619 | 2015-08-04 | 12:03 | 0 | 1900-01-12 08:08 | 172:10 | 121695 | 0.499804 | -0.00390363 | 24.7 | 26.1 | 22 | 23 | 21.8 | 21.9 | 6.66829 | 507.647 | 0.00244141 | 0.240283 | 0.367304
620 | 2015-08-04 | 12:03 | 0 | 1900-01-12 08:08 | 172:10 | 121695 | 0.499804 | -0.00371981 | 25.3 | 27.1 | 22.1 | 23 | 21.7 | 21.9 | 6.66829 | 507.647 | 0.00183105 | 0.240374 | 0.367304
621 | 2015-08-04 | 12:04 | 0 | 1900-01-12 08:08 | 150:00 | 121695 | 0.499786 | -0.00390363 | 25.9 | 27.3 | 22.1 | 23 | 21.8 | 21.9 | 6.66829 | 507.647 | 0.00183105 | 0.240374 | 0.367304
622 | 2015-08-04 | 12:04 | 0 | 1900-01-09 05:38 | 76:06 | -19654.5 | 0.499712 | -0.00463927 | 26.6 | 28.2 | 22.1 | 23 | 21.8 | 22 | 6.62064 | 507.647 | 0.00183105 | 0.240102 | 0.36703
623 | 2015-08-04 | 12:04 | 0 | 1900-01-08 07:17 | 76:06 | -19594.9 | 0.499712 | -0.00482309 | 27.2 | 28.7 | 22.1 | 23.2 | 21.8 | 22 | 6.62064 | 507.647 | 0.00244141 | 0.240102 | 0.36703
624 | 2015-08-04 | 12:04 | 0 | 1900-01-08 07:17 | 76:06 | -19479.3 | 0.499712 | -0.00463927 | 27.8 | 29.5 | 22.1 | 23.2 | 21.8 | 22 | 6.62064 | 507.647 | 0.00244141 | 0.240102 | 0.36703
625 | 2015-08-04 | 12:04 | 0 | 1900-01-08 07:17 | 76:06 | -19386.1 | 0.499712 | -0.00463927 | 28.4 | 29.7 | 22.2 | 23 | 21.8 | 21.9 | 6.62064 | 507.678 | 0.00244141 | 0.240012 | 0.36703
626 | 2015-08-04 | 12:04 | 0 | 1900-01-09 05:38 | 76:06 | -19259.3 | 0.499712 | -0.00463927 | 28.9 | 30.5 | 22.1 | 23 | 21.8 | 21.9 | 6.62064 | 501.01 | 0.00183105 | 0.240012 | 0.36703
627 | 2015-08-04 | 12:05 | 0 | 1900-01-09 05:38 | 76:06 | 22471.4 | 0.499712 | -0.00445533 | 29.5 | 30.8 | 22.1 | 23 | 21.8 | 21.9 | 6.63255 | 492.698 | 0.00244141 | 0.240012 | 0.367121
628 | 2015-08-04 | 12:05 | 0 | 1900-01-09 05:38 | 98:16 | 14035.1 | 0.499712 | -0.00482309 | 30.1 | 31.5 | 22.2 | 23.2 | 21.7 | 21.9 | 6.62064 | 484.355 | 0.00183105 | 0.240012 | 0.367121
629 | 2015-08-04 | 12:05 | 0 | 1900-01-09 05:38 | 76:06 | -19046.9 | 0.499712 | -0.00463927 | 30.6 | 31.7 | 22.2 | 23.2 | 21.8 | 21.9 | 6.62064 | 476.059 | 0.00244141 | 0.239831 | 0.367121
630 | 2015-08-04 | 12:05 | 0 | 1900-01-09 05:38 | 76:06 | -19002.1 | 0.499712 | -0.00463927 | 31.1 | 32.4 | 22.2 | 23 | 21.7 | 21.9 | 6.64447 | 467.763 | 0.00183105 | 0.239921 | 0.36703
631 | 2015-08-04 | 12:07 | 0 | 1900-01-09 05:38 | 76:06 | -19292.9 | 0.499712 | -0.00463927 | 36.3 | 36.3 | 22.4 | 23.2 | 21.8 | 22.1 | 6.62064 | 0.203003 | 0.00244141 | 0.23974 | 0.36703
632 | 2015-08-04 | 12:08 | 0 | 1900-01-09 05:38 | 76:06 | -19628.4 | 0.499712 | -0.00482309 | 40.8 | 39.5 | 22.9 | 23.1 | 21.6 | 22.3 | 6.62064 | 49.1284 | 0.00183105 | 0.239438 | 0.367121
633 | 2015-08-04 | 12:10 | 0 | 1900-01-12 08:08 | 150:00 | 121695 | 0.499786 | -0.00390363 | 44.9 | 42.5 | 23.5 | 23.1 | 21.8 | 22.7 | 6.66829 | 216.746 | 0.00244141 | 0.239438 | 0.367516
634 | 2015-08-04 | 12:12 | 0 | 1900-01-09 05:38 | 150:00 | 121695 | 0.499804 | -0.00463927 | 48.6 | 44.8 | 24.1 | 23.1 | 21.6 | 23.6 | 6.62064 | 384.349 | 0.00244141 | 0.239167 | 0.367699
635 | 2015-08-04 | 12:13 | 0 | 1900-01-08 07:17 | 76:06 | -19639.6 | 0.499712 | -0.00463927 | 52.1 | 47.6 | 25.1 | 23 | 21.6 | 25 | 6.62064 | 507.647 | 0.00244141 | 0.238865 | 0.367608
636 | 2015-08-04 | 12:15 | 0 | 1900-03-21 22:26 | 76:06 | -19430.8 | 0.499712 | -0.00463927 | 55.4 | 50.3 | 26.2 | 23.1 | 21.6 | 26.6 | 10.064 | 507.647 | 0.00244141 | 0.238593 | 0.36779
637 | 2015-08-04 | 12:17 | 0 | 1900-03-22 20:47 | 150:00 | 121695 | 0.499804 | -0.00371981 | 58.5 | 53.3 | 27.5 | 23.1 | 21.6 | 28.1 | 20.6761 | 507.647 | 0.00244141 | 0.238503 | 0.368276
638 | 2015-08-04 | 12:18 | 0 | 1900-03-21 00:05 | 150:00 | 121695 | 0.499804 | -0.00390363 | 61.4 | 56 | 28.7 | 23 | 21.6 | 29.6 | 31.1134 | 507.647 | 0.00244141 | 0.23814 | 0.368459
639 | 2015-08-04 | 12:20 | 0 | 1900-03-16 00:53 | 76:06 | -19061.8 | 0.49973 | -0.00463927 | 64.1 | 58.7 | 30.2 | 23 | 21.6 | 31.4 | 41.4674 | 507.647 | 0.00183105 | 0.237657 | 0.36855
640 | 2015-08-04 | 12:22 | 0 | 1900-03-15 02:33 | 76:06 | -19352.5 | 0.49973 | -0.00463927 | 66.7 | 61.4 | 31.6 | 23 | 21.6 | 33.1 | 51.9285 | 507.647 | 0.00183105 | 0.237386 | 0.368823
641 | 2015-08-04 | 12:23 | 0 | 1900-03-14 04:12 | 76:06 | -19628.4 | 0.49973 | -0.00463927 | 69.4 | 64 | 33.1 | 23 | 21.6 | 34.9 | 62.3301 | 507.647 | 0.00183105 | 0.237386 | 0.369401
642 | 2015-08-04 | 12:25 | 0 | 1900-03-26 21:37 | 172:10 | 121695 | 0.499822 | -0.00371981 | 71.8 | 66.4 | 34.5 | 23 | 21.6 | 36.9 | 68.3749 | 507.647 | 0.00244141 | 0.237476 | 0.369887
643 | 2015-08-04 | 12:27 | 0 | 1900-01-13 06:29 | 172:10 | 121695 | 0.499804 | -0.00371981 | 74 | 68.8 | 36.1 | 23 | 21.6 | 38.7 | 68.3749 | 507.647 | 0.00183105 | 0.237476 | 0.370252
644 | 2015-08-04 | 12:28 | 0 | 1900-01-10 03:59 | 76:06 | -19188.5 | 0.49973 | -0.00463927 | 76.4 | 71.3 | 37.6 | 22.9 | 21.6 | 40.8 | 68.3232 | 507.647 | 0.00183105 | 0.237174 | 0.370921
645 | 2015-08-04 | 12:30 | 0 | 1900-01-10 03:59 | 98:16 | -19524 | 0.49973 | -0.00445533 | 78.6 | 73.7 | 39.2 | 23 | 21.6 | 42.6 | 68.3232 | 507.647 | 0.00183105 | 0.236993 | 0.371498
646 | 2015-08-04 | 12:32 | 0 | 1900-01-13 06:29 | 172:10 | 121695 | 0.499822 | -0.00371981 | 80.7 | 76 | 40.9 | 23 | 21.6 | 44.6 | 68.3749 | 507.647 | 0.00183105 | 0.237084 | 0.372046
647 | 2015-08-04 | 12:33 | 0 | 1900-01-10 03:59 | 76:06 | -19140.1 | 0.49973 | -0.00463927 | 82.9 | 78.3 | 42.4 | 22.9 | 21.6 | 46.4 | 68.3232 | 507.647 | 0.00244141 | 0.236812 | 0.372258
648 | 2015-08-04 | 12:35 | 0 | 1900-01-10 03:59 | 76:06 | -19617.2 | 0.49973 | -0.00463927 | 84.9 | 80.6 | 44 | 23 | 21.6 | 48.4 | 68.3232 | 507.647 | 0.00244141 | 0.236722 | 0.372714
649 | 2015-08-04 | 12:37 | 0 | 1900-01-13 06:29 | 172:10 | 121695 | 0.499822 | -0.00371981 | 87 | 82.9 | 45.5 | 22.9 | 21.6 | 50.3 | 68.3749 | 507.647 | 0.00183105 | 0.236903 | 0.373201
650 | 2015-08-04 | 12:38 | 0 | 1900-01-09 05:38 | 76:06 | -19188.5 | 0.49973 | -0.00463927 | 89.1 | 85 | 47.1 | 22.9 | 21.6 | 52.4 | 68.3232 | 507.647 | 0.00183105 | 0.236722 | 0.373474
651 | 2015-08-04 | 12:40 | 0 | 1900-01-10 03:59 | 76:06 | -19803.6 | 0.49973 | -0.00463927 | 90.9 | 87.3 | 48.7 | 23 | 21.6 | 54.3 | 68.3232 | 507.647 | 0.00244141 | 0.236722 | 0.373748
652 | 2015-08-04 | 12:42 | 0 | 1900-01-13 06:29 | 172:10 | 121695 | 0.499822 | -0.00371981 | 88.9 | 89.5 | 50.3 | 23 | 21.6 | 56 | 68.3749 | 507.647 | 0.00244141 | 0.236903 | 0.374325
653 | 2015-08-04 | 12:43 | 0 | 1900-01-09 05:38 | 76:06 | -19456.9 | 0.49973 | -0.00463927 | 91 | 89.3 | 51.8 | 23 | 21.6 | 57.7 | 68.3232 | 507.647 | 0.00244141 | 0.236722 | 0.374721
654 | 2015-08-04 | 12:45 | 0 | 1900-01-13 06:29 | 172:10 | 121695 | 0.499822 | -0.00371981 | 89.2 | 90.8 | 53.2 | 23 | 21.6 | 59.2 | 68.3749 | 507.647 | 0.00183105 | 0.236903 | 0.375085
655 | 2015-08-04 | 12:47 | 0 | 1900-01-11 09:47 | 120:26 | 121695 | 0.499767 | -0.00427139 | 90.8 | 89.8 | 54.5 | 23 | 21.6 | 60.6 | 68.3391 | 507.647 | 0.00183105 | 0.236993 | 0.375389
656 | 2015-08-04 | 12:48 | 0 | 1900-01-09 05:38 | 76:06 | -19512.8 | 0.49973 | -0.00463927 | 89.7 | 89.3 | 55.8 | 23 | 21.6 | 61.8 | 68.3232 | 507.647 | 0.00244141 | 0.236903 | 0.375663
657 | 2015-08-04 | 12:50 | 0 | 1900-01-13 06:29 | 172:10 | 121695 | 0.499822 | -0.00371981 | 90.5 | 90.7 | 57 | 23 | 21.6 | 63 | 68.3749 | 507.647 | 0.00244141 | 0.237265 | 0.376119
658 | 2015-08-04 | 12:52 | 0 | 1900-01-09 05:38 | 76:06 | -19061.8 | 0.49973 | -0.00463927 | 90 | 90.3 | 58.2 | 23 | 21.6 | 64 | 68.3232 | 507.647 | 0.00183105 | 0.237084 | 0.376028
659 | 2015-08-04 | 12:53 | 0 | 1900-01-09 05:38 | 76:06 | -19781.3 | 0.49973 | -0.00463927 | 89.7 | 89.2 | 59.3 | 23 | 21.6 | 65 | 68.3232 | 507.647 | 0.00183105 | 0.237084 | 0.37624
660 | 2015-08-04 | 12:55 | 0 | 1900-01-13 06:29 | 172:10 | 121695 | 0.499822 | -0.00371981 | 91.2 | 90.4 | 60.4 | 23 | 21.6 | 65.8 | 68.3749 | 507.647 | 0.00244141 | 0.237476 | 0.376788
661 | 2015-08-04 | 12:57 | 0 | 1900-01-10 03:59 | 98:16 | -19166.1 | 0.49973 | -0.00463927 | 89.4 | 91.3 | 61.4 | 23 | 21.7 | 66.7 | 68.3232 | 507.647 | 0.00183105 | 0.237476 | 0.376788
662 | 2015-08-04 | 12:58 | 0 | 1900-01-13 06:29 | 172:10 | 121695 | 0.499822 | -0.00371981 | 91.2 | 89.5 | 62.4 | 23 | 21.7 | 67.5 | 68.3749 | 507.647 | 0.00244141 | 0.237567 | 0.377092
663 | 2015-08-04 | 13:00 | 0 | 1900-01-09 05:38 | 76:06 | -9797.79 | 0.49973 | -0.00463927 | 89.3 | 90.6 | 63.4 | 23 | 21.7 | 68.2 | 68.3232 | 507.647 | 0.00244141 | 0.237476 | 0.377183
664 | 2015-08-04 | 13:02 | 0 | 1900-01-09 05:38 | 76:06 | -19535.2 | 0.49973 | -0.00463927 | 91.2 | 91.1 | 64.4 | 23 | 21.6 | 68.9 | 68.3232 | 507.647 | 0.00183105 | 0.237567 | 0.377183
665 | 2015-08-04 | 13:03 | 0 | 1900-01-13 06:29 | 172:10 | 121695 | 0.499822 | -0.00371981 | 89.4 | 88.9 | 65.3 | 23 | 21.7 | 69.6 | 68.3868 | 507.647 | 0.00183105 | 0.237839 | 0.377851
666 | 2015-08-04 | 13:05 | 0 | 1900-01-09 05:38 | 98:16 | -19155 | 0.49973 | -0.00463927 | 91.2 | 90.9 | 66.2 | 23 | 21.7 | 70.2 | 68.3232 | 507.647 | 0.00183105 | 0.237748 | 0.377639
667 | 2015-08-04 | 13:07 | 0 | 1900-01-09 05:38 | 76:06 | -19758.9 | 0.49973 | -0.00463927 | 89.1 | 90.6 | 67.1 | 23.1 | 21.8 | 70.8 | 68.3232 | 507.647 | 0.00183105 | 0.237839 | 0.377851
668 | 2015-08-04 | 13:08 | 0 | 1900-01-13 06:29 | 172:10 | 121695 | 0.499822 | -0.00371981 | 91.6 | 89.7 | 67.9 | 23.1 | 21.7 | 71.2 | 68.3868 | 507.647 | 0.00244141 | 0.23814 | 0.378125
669 | 2015-08-04 | 13:10 | 0 | 1900-01-09 05:38 | 76:06 | -19259.3 | 0.49973 | -0.00463927 | 89.6 | 91.4 | 66.3 | 23.1 | 21.8 | 71.8 | 68.3232 | 507.647 | 0.00183105 | 0.237929 | 0.377943
670 | 2015-08-04 | 13:12 | 0 | 1900-01-09 05:38 | 76:06 | -19594.9 | 0.49973 | -0.00463927 | 91.8 | 89.9 | 68.7 | 23.1 | 21.8 | 72.2 | 68.3232 | 507.647 | 0.00183105 | 0.237929 | 0.377943
671 | 2015-08-04 | 13:13 | 0 | 1900-01-12 08:08 | 120:26 | -19270.5 | 0.499749 | -0.00371981 | 90 | 90.4 | 69.5 | 23.1 | 21.8 | 72.8 | 68.3629 | 507.647 | 0.00244141 | 0.23802 | 0.377943
672 | 2015-08-04 | 13:15 | 0 | 1900-01-11 09:47 | 172:10 | 121695 | 0.499804 | -0.00371981 | 91.2 | 91.1 | 70.2 | 23.1 | 21.8 | 73.2 | 68.3868 | 507.647 | 0.00183105 | 0.238231 | 0.378216
673 | 2015-08-04 | 13:17 | 0 | 1900-01-13 06:29 | 150:00 | -19352.5 | 0.499804 | -0.00371981 | 90.5 | 89.2 | 70.9 | 23.2 | 21.8 | 73.6 | 68.3232 | 507.647 | 0.00244141 | 0.238412 | 0.378307
674 | 2015-08-04 | 13:18 | 0 | 1900-01-10 03:59 | 76:06 | -19233.3 | 0.49973 | -0.00463927 | 90.3 | 91.1 | 71.6 | 23.1 | 21.8 | 73.9 | 68.3391 | 507.647 | 0.00183105 | 0.23802 | 0.37849
675 | 2015-08-04 | 13:20 | 0 | 1900-01-13 06:29 | 172:10 | 121695 | 0.499822 | -0.00371981 | 90.8 | 90.6 | 73.5 | 23.1 | 21.8 | 74.3 | 68.3868 | 507.647 | 0.00183105 | 0.238412 | 0.378611
676 | 2015-08-04 | 13:22 | 0 | 1900-01-12 08:08 | 172:10 | -19166.1 | 0.49973 | -0.00463927 | 89.6 | 89.8 | 74.5 | 23.2 | 21.8 | 74.6 | 68.3391 | 507.647 | 0.00183105 | 0.238231 | 0.378399
677 | 2015-08-04 | 13:23 | 0 | 1900-01-09 05:38 | 76:06 | -19550.1 | 0.49973 | -0.00463927 | 91.1 | 91.3 | 75.2 | 23.1 | 21.8 | 75 | 68.3391 | 507.647 | 0.00183105 | 0.238321 | 0.378611
678 | 2015-08-04 | 13:25 | 0 | 1900-01-13 06:29 | 172:10 | 121695 | 0.499822 | -0.00371981 | 89.4 | 90 | 75.6 | 23.2 | 21.7 | 75.3 | 68.3868 | 507.647 | 0.00183105 | 0.238503 | 0.378794
679 | 2015-08-04 | 13:27 | 0 | 1900-01-09 05:38 | 76:06 | -19024.5 | 0.49973 | -0.00445533 | 91.6 | 90.5 | 76.2 | 23.2 | 21.9 | 75.6 | 68.3391 | 507.647 | 0.00183105 | 0.238503 | 0.378611
680 | 2015-08-04 | 13:28 | 0 | 1900-01-09 05:38 | 98:16 | -19770.1 | 0.49973 | -0.00463927 | 90 | 91.2 | 76.6 | 23.1 | 21.8 | 75.9 | 68.3391 | 507.647 | 0.00183105 | 0.238412 | 0.378703
681 | 2015-08-04 | 13:30 | 0 | 1900-01-13 06:29 | 172:10 | 121695 | 0.499822 | -0.00371981 | 91.2 | 89.2 | 77.2 | 23.1 | 21.8 | 76.1 | 68.3749 | 507.647 | 0.00183105 | 0.238684 | 0.378885
682 | 2015-08-04 | 13:32 | 0 | 1900-01-09 05:38 | 98:16 | -19244.4 | 0.49973 | -0.00463927 | 90.7 | 91.1 | 77.7 | 23.2 | 21.8 | 76.4 | 68.3232 | 507.647 | 0.00183105 | 0.238412 | 0.378976
683 | 2015-08-04 | 13:33 | 0 | 1900-01-10 03:59 | 98:16 | -19583.7 | 0.49973 | -0.00463927 | 89.7 | 90.6 | 78.2 | 23.2 | 21.9 | 76.6 | 68.3391 | 507.647 | 0.00183105 | 0.238412 | 0.378703
684 | 2015-08-04 | 13:35 | 0 | 1900-01-13 06:29 | 172:10 | 121695 | 0.499822 | -0.00371981 | 91.3 | 89.6 | 78.6 | 23.1 | 21.9 | 76.9 | 68.3868 | 507.647 | 0.00183105 | 0.238774 | 0.378794
685 | 2015-08-04 | 13:37 | 0 | 1900-01-13 06:29 | 172:10 | 121695 | 0.499822 | -0.00371981 | 89.8 | 91.5 | 79 | 23.2 | 21.8 | 77.2 | 68.3868 | 507.647 | 0.00244141 | 0.238774 | 0.378794
686 | 2015-08-04 | 13:38 | 0 | 1900-01-09 05:38 | 76:06 | -19072.9 | 0.499749 | -0.00463927 | 91.8 | 89.7 | 79.4 | 23.2 | 21.8 | 77.3 | 68.3232 | 507.647 | 0.00183105 | 0.238593 | 0.378794
687 | 2015-08-04 | 13:40 | 0 | 1900-01-09 05:38 | 98:16 | -19270.5 | 0.49973 | -0.00463927 | 90.5 | 90.4 | 79.8 | 23.1 | 21.8 | 77.6 | 68.3232 | 507.647 | 0.00183105 | 0.238503 | 0.378794
688 | 2015-08-04 | 13:42 | 0 | 1900-01-10 03:59 | 76:06 | -19606 | 0.49973 | -0.00463927 | 89.8 | 91.5 | 80.2 | 23.2 | 21.8 | 77.9 | 68.3232 | 507.647 | 0.00183105 | 0.238684 | 0.378976
689 | 2015-08-04 | 13:43 | 0 | 1900-01-13 06:29 | 172:10 | 121695 | 0.499822 | -0.00371981 | 91.6 | 89.4 | 80.6 | 23.2 | 21.8 | 78.1 | 68.3868 | 507.647 | 0.00183105 | 0.238684 | 0.378885
690 | 2015-08-04 | 13:45 | 0 | 1900-01-09 05:38 | 98:16 | -19106.5 | 0.49973 | -0.00463927 | 90.2 | 90.9 | 81 | 23.2 | 21.8 | 78.3 | 68.3232 | 507.647 | 0.00183105 | 0.238503 | 0.378885
691 | 2015-08-04 | 13:47 | 0 | 1900-01-09 05:38 | 76:06 | -19583.7 | 0.49973 | -0.00463927 | 90.5 | 90.6 | 81.4 | 23.2 | 21.8 | 78.4 | 68.3391 | 507.647 | 0.00244141 | 0.238593 | 0.379067
692 | 2015-08-04 | 13:48 | 0 | 1900-01-13 06:29 | 172:10 | 121695 | 0.499822 | -0.00371981 | 91.2 | 89.8 | 81.7 | 23.1 | 21.8 | 78.7 | 68.3868 | 507.647 | 0.00183105 | 0.238774 | 0.379159
693 | 2015-08-04 | 13:50 | 0 | 1900-01-09 05:38 | 76:06 | -19210.9 | 0.49973 | -0.00463927 | 89.9 | 91.5 | 82.1 | 23.2 | 21.8 | 78.9 | 68.3391 | 507.647 | 0.00183105 | 0.238503 | 0.37849
694 | 2015-08-04 | 13:52 | 0 | 1900-01-09 05:38 | 98:16 | -19128.9 | 0.49973 | -0.00463927 | 91.1 | 89.6 | 82.7 | 23.2 | 21.8 | 79.1 | 68.3232 | 507.647 | 0.00183105 | 0.238593 | 0.378611
695 | 2015-08-04 | 13:53 | 0 | 1900-01-09 05:38 | 76:06 | -19244.4 | 0.49973 | -0.00463927 | 91 | 90.4 | 83.1 | 23.2 | 21.8 | 79.3 | 68.3232 | 507.647 | 0.00183105 | 0.238593 | 0.379159
696 | 2015-08-04 | 13:55 | 0 | 1900-01-09 05:38 | 76:06 | -19617.2 | 0.49973 | -0.00463927 | 89.9 | 91.3 | 83.7 | 23.2 | 21.8 | 79.4 | 68.3391 | 507.647 | 0.00244141 | 0.238593 | 0.378976
697 | 2015-08-04 | 13:57 | 0 | 1900-01-13 06:29 | 172:10 | 121695 | 0.499822 | -0.00371981 | 91.9 | 89.3 | 84.2 | 23.2 | 21.9 | 79.6 | 68.3868 | 507.647 | 0.00183105 | 0.238986 | 0.379554
698 | 2015-08-04 | 13:58 | 0 | 1900-01-13 06:29 | 172:10 | 121695 | 0.499822 | -0.00371981 | 91 | 91.1 | 84.7 | 23.2 | 21.9 | 79.8 | 68.3868 | 507.647 | 0.00183105 | 0.239076 | 0.379463
699 | 2015-08-04 | 14:00 | 0 | 1900-01-09 05:38 | 98:16 | -19244.4 | 0.49973 | -0.00445533 | 89.9 | 90.1 | 85.3 | 23.2 | 22 | 80 | 68.3232 | 507.647 | 0.00183105 | 0.238774 | 0.379067
700 | 2015-08-04 | 14:02 | 0 | 1900-01-13 06:29 | 172:10 | 121695 | 0.499841 | -0.00371981 | 91.6 | 90.6 | 85.7 | 23.2 | 21.9 | 80 | 68.3868 | 507.647 | 0.00183105 | 0.239076 | 0.37925
701 | 2015-08-04 | 14:03 | 0 | 1900-01-09 05:38 | 76:06 | -19046.9 | 0.49973 | -0.00463927 | 90.6 | 91 | 86.2 | 23.2 | 21.8 | 80.3 | 68.3391 | 507.647 | 0.00183105 | 0.238774 | 0.379371
702 | 2015-08-04 | 14:05 | 0 | 1900-01-09 05:38 | 76:06 | -19337.6 | 0.49973 | -0.00463927 | 89.7 | 89.3 | 86.6 | 23.2 | 21.8 | 80.4 | 68.3232 | 507.647 | 0.00183105 | 0.238684 | 0.378976
703 | 2015-08-04 | 14:07 | 0 | 1900-01-09 05:38 | 76:06 | -19721.6 | 0.49973 | -0.00463927 | 91.6 | 91 | 86.9 | 23.2 | 21.8 | 80.5 | 68.3391 | 507.647 | 0.00183105 | 0.238774 | 0.37925
704 | 2015-08-04 | 14:08 | 0 | 1900-01-12 08:08 | 172:10 | 121695 | 0.499822 | -0.00371981 | 90.5 | 90.5 | 87.3 | 23.2 | 21.8 | 80.7 | 68.3868 | 507.647 | 0.00244141 | 0.239076 | 0.379554
705 | 2015-08-04 | 14:10 | 0 | 1900-01-10 03:59 | 98:16 | 823.168 | 0.499767 | -0.00427139 | 89.6 | 89.9 | 87.6 | 23.2 | 21.8 | 80.7 | 68.351 | 507.647 | 0.00183105 | 0.238865 | 0.379159
706 | 2015-08-04 | 14:12 | 0 | 1900-01-09 05:38 | 76:06 | -19188.5 | 0.49973 | -0.00463927 | 91.8 | 91.3 | 88 | 23.2 | 21.8 | 80.9 | 68.3232 | 507.647 | 0.00183105 | 0.238865 | 0.379371
707 | 2015-08-04 | 14:13 | 0 | 1900-01-09 05:38 | 76:06 | -19770.1 | 0.49973 | -0.00463927 | 90.6 | 89.8 | 88.3 | 23.2 | 21.7 | 81.2 | 68.3391 | 507.647 | 0.00244141 | 0.238865 | 0.379371
708 | 2015-08-04 | 14:15 | 0 | 1900-01-13 06:29 | 172:10 | 121695 | 0.499822 | -0.00371981 | 89.8 | 90.5 | 88.6 | 23.2 | 21.7 | 81.3 | 68.3868 | 507.647 | 0.00244141 | 0.239167 | 0.379736
709 | 2015-08-04 | 14:17 | 0 | 1900-01-09 05:38 | 76:06 | -19281.7 | 0.49973 | -0.00463927 | 91.9 | 91.2 | 89 | 23.2 | 21.8 | 81.3 | 68.3232 | 507.647 | 0.00183105 | 0.238986 | 0.379736
710 | 2015-08-04 | 14:18 | 0 | 1900-01-12 08:08 | 172:10 | 121695 | 0.499822 | -0.00371981 | 91.1 | 89.3 | 89.3 | 23.2 | 21.8 | 81.5 | 68.3749 | 507.647 | 0.00244141 | 0.239257 | 0.379827
711 | 2015-08-04 | 14:20 | 0 | 1900-01-09 05:38 | 76:06 | -19095.3 | 0.49973 | -0.00445533 | 90.2 | 91.1 | 89.6 | 23.2 | 21.8 | 81.6 | 68.3391 | 507.647 | 0.00183105 | 0.238865 | 0.379371
712 | 2015-08-04 | 14:22 | 0 | 1900-01-09 05:38 | 76:06 | -19594.9 | 0.49973 | -0.00463927 | 89.9 | 90.4 | 89.9 | 23.2 | 21.8 | 81.7 | 68.3391 | 507.647 | 0.00183105 | 0.238865 | 0.379463
713 | 2015-08-04 | 14:23 | 0 | 1900-01-13 06:29 | 172:10 | 121695 | 0.499822 | -0.00371981 | 91.6 | 89.8 | 90.1 | 23.2 | 21.7 | 81.9 | 68.3868 | 507.647 | 0.00183105 | 0.239167 | 0.379463
714 | 2015-08-04 | 14:25 | 0 | 1900-01-09 05:38 | 76:06 | -19061.8 | 0.49973 | -0.00463927 | 90.6 | 91.5 | 90.3 | 23.2 | 21.7 | 82 | 68.3232 | 507.647 | 0.00183105 | 0.238865 | 0.379371
715 | 2015-08-04 | 14:27 | 0 | 1900-01-09 05:38 | 76:06 | -19199.7 | 0.49973 | -0.00463927 | 89.8 | 89.8 | 90.6 | 23.2 | 21.7 | 82.1 | 68.3232 | 507.647 | 0.00183105 | 0.238986 | 0.379371
716 | 2015-08-04 | 14:28 | 0 | 1900-01-09 05:38 | 76:06 | -19688.1 | 0.49973 | -0.00463927 | 91.9 | 90.4 | 90.8 | 23.2 | 21.7 | 82.1 | 68.3391 | 507.647 | 0.00183105 | 0.239076 | 0.37925
717 | 2015-08-04 | 14:30 | 0 | 1900-01-13 06:29 | 172:10 | 121695 | 0.499822 | -0.00371981 | 91.1 | 91.3 | 90.9 | 23.1 | 21.7 | 82.3 | 68.3868 | 507.647 | 0.00183105 | 0.239257 | 0.379645
718 | 2015-08-04 | 14:32 | 0 | 1900-01-09 05:38 | 76:06 | -19233.3 | 0.49973 | -0.00463927 | 90.2 | 89.5 | 91 | 23.2 | 21.8 | 82.4 | 68.3232 | 507.647 | 0.00183105 | 0.239076 | 0.379159
719 | 2015-08-04 | 14:33 | 0 | 1900-01-12 08:08 | 172:10 | 121695 | 0.499822 | -0.00371981 | 89.5 | 90.9 | 90.9 | 23.1 | 21.8 | 82.5 | 68.3868 | 507.647 | 0.00183105 | 0.239257 | 0.37925
720 | 2015-08-04 | 14:35 | 0 | 1900-01-13 06:29 | 172:10 | 121695 | 0.499822 | -0.00371981 | 91.8 | 90.5 | 90.8 | 23.1 | 21.7 | 82.6 | 68.3868 | 507.647 | 0.00183105 | 0.239257 | 0.379827
721 | 2015-08-04 | 14:37 | 0 | 1900-01-09 05:38 | 76:06 | -19210.9 | 0.49973 | -0.00463927 | 90.8 | 89.9 | 90.5 | 23.1 | 21.7 | 82.7 | 68.3391 | 507.647 | 0.00183105 | 0.239076 | 0.379067
722 | 2015-08-04 | 14:38 | 0 | 1900-01-09 05:38 | 98:16 | -19550.1 | 0.49973 | -0.00463927 | 89.9 | 91.4 | 90.3 | 23.1 | 21.7 | 82.7 | 68.3232 | 507.647 | 0.00183105 | 0.239167 | 0.379067
723 | 2015-08-04 | 14:40 | 0 | 1900-01-13 06:29 | 172:10 | 121695 | 0.499822 | -0.00371981 | 91 | 89 | 89.9 | 23.2 | 21.7 | 82.9 | 68.3868 | 507.647 | 0.00183105 | 0.239167 | 0.37925
724 | 2015-08-04 | 14:42 | 0 | 1900-01-12 08:08 | 172:10 | 121695 | 0.499822 | -0.00371981 | 91.1 | 91.3 | 89.5 | 23.2 | 21.7 | 82.8 | 68.3868 | 507.647 | 0.00183105 | 0.239438 | 0.379371
725 | 2015-08-04 | 14:43 | 0 | 1900-01-09 05:38 | 98:16 | -19166.1 | 0.499749 | -0.00463927 | 90.3 | 90 | 89 | 23.2 | 21.7 | 82.9 | 68.3232 | 507.647 | 0.00183105 | 0.239076 | 0.379371
726 | 2015-08-04 | 14:45 | 0 | 1900-01-09 05:38 | 76:06 | -19572.5 | 0.49973 | -0.00463927 | 89.6 | 90.6 | 88.6 | 23 | 21.8 | 83 | 68.3391 | 507.647 | 0.00183105 | 0.238986 | 0.378976
727 | 2015-08-04 | 14:47 | 0 | 1900-01-13 06:29 | 172:10 | 121695 | 0.499822 | -0.00371981 | 91.8 | 91.2 | 88 | 23.1 | 21.7 | 83 | 68.3868 | 507.647 | 0.00183105 | 0.239257 | 0.379554
728 | 2015-08-04 | 14:48 | 0 | 1900-01-13 06:29 | 172:10 | 121695 | 0.499822 | -0.00371981 | 90.8 | 90.3 | 87.6 | 23.1 | 21.8 | 83.1 | 68.3868 | 507.647 | 0.00183105 | 0.239348 | 0.37925
729 | 2015-08-04 | 14:50 | 0 | 1900-01-09 05:38 | 98:16 | -19233.3 | 0.49973 | -0.00463927 | 90 | 91.7 | 87.5 | 23.2 | 21.8 | 83.2 | 68.3391 | 507.647 | 0.00183105 | 0.239076 | 0.379371
730 | 2015-08-04 | 14:52 | 0 | 1900-01-09 05:38 | 98:16 | -19639.6 | 0.49973 | -0.00463927 | 90.7 | 91.4 | 87.3 | 23.2 | 21.8 | 83.2 | 68.3232 | 507.647 | 0.00183105 | 0.239076 | 0.379159
731 | 2015-08-04 | 14:53 | 0 | 1900-01-13 06:29 | 172:10 | 121695 | 0.499804 | -0.00371981 | 95.6 | 95.2 | 87.1 | 23.2 | 21.8 | 83.3 | 68.3749 | 507.647 | 0.00183105 | 0.239257 | 0.379736
732 | 2015-08-04 | 14:55 | 0 | 1900-01-09 05:38 | 76:06 | -14819.3 | 0.49973 | -0.00463927 | 99.8 | 98 | 87.1 | 23.2 | 21.8 | 83.9 | 68.3391 | 507.647 | 0.00183105 | 0.238986 | 0.379645
733 | 2015-08-04 | 14:57 | 0 | 1900-01-09 05:38 | 98:16 | -19561.3 | 0.49973 | -0.00463927 | 98.1 | 96.9 | 87.3 | 23.2 | 21.8 | 84.6 | 68.3391 | 507.647 | 0.00183105 | 0.238865 | 0.379463
734 | 2015-08-04 | 14:58 | 0 | 1900-01-13 06:29 | 172:10 | 121695 | 0.499822 | -0.00371981 | 98.9 | 98.7 | 87.7 | 23.2 | 21.8 | 85 | 68.3868 | 507.647 | 0.00183105 | 0.238986 | 0.379554
735 | 2015-08-04 | 15:00 | 0 | 1900-01-13 06:29 | 172:10 | 121695 | 0.499822 | -0.00371981 | 98.3 | 98.3 | 87.9 | 23.2 | 21.8 | 85.7 | 68.3868 | 507.647 | 0.00183105 | 0.238986 | 0.379736
736 | 2015-08-04 | 15:02 | 0 | 1900-01-10 03:59 | 98:16 | -19177.3 | 0.49973 | -0.00463927 | 98.7 | 97 | 88.3 | 23.2 | 21.8 | 86 | 68.3391 | 507.647 | 0.00183105 | 0.238774 | 0.379827
737 | 2015-08-04 | 15:03 | 0 | 1900-01-09 05:38 | 98:16 | -19315.3 | 0.49973 | -0.00463927 | 98.9 | 98.9 | 88.6 | 23.2 | 21.7 | 86.4 | 68.3232 | 507.647 | 0.00183105 | 0.238593 | 0.379645
738 | 2015-08-04 | 15:05 | 0 | 1900-01-09 05:38 | 76:06 | -19550.1 | 0.49973 | -0.00463927 | 97.6 | 98 | 88.9 | 23.2 | 21.6 | 86.7 | 68.3391 | 507.647 | 0.00183105 | 0.238774 | 0.379645
739 | 2015-08-04 | 15:07 | 0 | 1900-01-13 06:29 | 172:10 | 121695 | 0.499822 | -0.00371981 | 100.1 | 97.9 | 89.3 | 23.2 | 21.7 | 86.9 | 68.3868 | 507.647 | 0.00183105 | 0.238986 | 0.38001
740 | 2015-08-04 | 15:08 | 0 | 1900-01-12 08:08 | 172:10 | 121695 | 0.499822 | -0.00371981 | 98.7 | 99.1 | 89.6 | 23.2 | 21.8 | 87.3 | 68.3868 | 507.647 | 0.00244141 | 0.238986 | 0.380101
741 | 2015-08-04 | 15:10 | 0 | 1900-01-09 05:38 | 98:16 | -19270.5 | 0.49973 | -0.00463927 | 97.5 | 97.5 | 89.9 | 23.2 | 21.8 | 87.5 | 68.3232 | 507.647 | 0.00183105 | 0.238865 | 0.379919
742 | 2015-08-04 | 15:12 | 0 | 1900-01-09 05:38 | 98:16 | -37.9902 | 0.499749 | -0.00445533 | 99.8 | 98.4 | 90.3 | 23.2 | 21.8 | 87.6 | 68.3391 | 507.647 | 0.00183105 | 0.238774 | 0.380101
743 | 2015-08-04 | 15:13 | 0 | 1900-01-09 05:38 | 98:16 | -49.1738 | 0.499749 | -0.00445533 | 98.4 | 99.3 | 90.6 | 23.2 | 21.8 | 87.9 | 68.3391 | 507.647 | 0.00183105 | 0.238774 | 0.380101
744 | 2015-08-04 | 15:15 | 0 | 1900-01-09 05:38 | 98:16 | -60.3574 | 0.499749 | -0.00445533 | 97.7 | 97.1 | 90.9 | 23.2 | 21.8 | 87.9 | 68.3391 | 507.647 | 0.00183105 | 0.238865 | 0.379919
745 | 2015-08-04 | 15:16 | 0 | 1900-01-09 05:38 | 98:16 | -60.3574 | 0.499749 | -0.00445533 | 99.5 | 98.5 | 91.1 | 23.2 | 21.8 | 87.9 | 68.3391 | 507.647 | 0.00183105 | 0.238865 | 0.380405
746 | 2015-08-04 | 15:16 | 0 | 1900-01-09 05:38 | 98:16 | -60.3574 | 0.49973 | -0.00445533 | 99.8 | 98.6 | 91.1 | 23.2 | 21.8 | 87.9 | 68.3391 | 507.647 | 0.00183105 | 0.238774 | 0.380222
747 | 2015-08-04 | 15:16 | 0 | 1900-01-09 05:38 | 98:16 | -60.3574 | 0.49973 | -0.00445533 | 99.9 | 98.5 | 91.1 | 23.2 | 21.8 | 88 | 68.3391 | 507.647 | 0.00183105 | 0.238986 | 0.380101
748 | 2015-08-04 | 15:16 | 0 | 1900-01-09 05:38 | 98:16 | -60.3574 | 0.49973 | -0.00445533 | 99.9 | 98.4 | 91.2 | 23.2 | 21.8 | 88 | 68.3391 | 507.647 | 0.00183105 | 0.238865 | 0.380314
749 | 2015-08-04 | 15:16 | 0 | 1900-01-09 05:38 | 76:06 | -60.3574 | 0.49973 | -0.00445533 | 99.8 | 98.1 | 91.2 | 23.2 | 21.8 | 88 | 68.3391 | 507.647 | 0.00183105 | 0.238774 | 0.38001
750 | 2015-08-04 | 15:17 | 0 | 1900-01-10 03:59 | 98:16 | -60.3574 | 0.49973 | -0.00463927 | 99.7 | 97.9 | 91.2 | 23.2 | 21.8 | 88 | 68.3391 | 507.647 | 0.00183105 | 0.238865 | 0.380101
751 | 2015-08-04 | 15:17 | 0 | 1900-01-09 05:38 | 98:16 | -60.3574 | 0.499749 | -0.00463927 | 99.5 | 97.6 | 91.2 | 23.2 | 21.8 | 88.1 | 68.3391 | 507.647 | 0.00183105 | 0.238865 | 0.380314
752 | 2015-08-04 | 15:17 | 0 | 1900-01-09 05:38 | 98:16 | -60.3574 | 0.499749 | -0.00445533 | 99.4 | 97.3 | 91.2 | 23.2 | 21.8 | 88 | 68.3391 | 507.647 | 0.00183105 | 0.238774 | 0.380222
753 | 2015-08-04 | 15:17 | 0 | 1900-01-09 05:38 | 98:16 | -60.3574 | 0.49973 | -0.00445533 | 99.2 | 97.1 | 91.3 | 23.2 | 21.8 | 88.1 | 68.3391 | 507.647 | 0.00183105 | 0.238865 | 0.380496
754 | 2015-08-04 | 15:17 | 0 | 1900-01-09 05:38 | 98:16 | -60.3574 | 0.49973 | -0.00445533 | 99.1 | 96.8 | 91.3 | 23.2 | 21.8 | 88.1 | 68.3391 | 507.647 | 0.00183105 | 0.238865 | 0.380314
755 | 2015-08-04 | 15:17 | 0 | 1900-01-10 03:59 | 98:16 | -60.3574 | 0.49973 | -0.00445533 | 99 | 96.6 | 91.3 | 23.2 | 21.7 | 88.2 | 68.3232 | 507.647 | 0.00183105 | 0.238865 | 0.380222
756 | 2015-08-04 | 15:18 | 0 | 1900-01-09 05:38 | 98:16 | -60.3574 | 0.49973 | -0.00445533 | 98.8 | 96.4 | 91.4 | 23.2 | 21.8 | 88.1 | 68.3391 | 507.647 | 0.00183105 | 0.238986 | 0.380222
757 | 2015-08-04 | 15:18 | 0 | 1900-01-09 05:38 | 98:16 | -60.3574 | 0.49973 | -0.00445533 | 98.7 | 96.1 | 91.4 | 23.2 | 21.8 | 88.2 | 68.3391 | 507.647 | 0.00183105 | 0.238865 | 0.380587
758 | 2015-08-04 | 15:18 | 0 | 1900-01-09 05:38 | 98:16 | -60.3574 | 0.49973 | -0.00445533 | 98.6 | 96 | 91.5 | 23.2 | 21.8 | 88.2 | 68.3391 | 507.647 | 0.00183105 | 0.238865 | 0.380405
759 | 2015-08-04 | 15:18 | 0 | 1900-01-09 05:38 | 98:16 | -60.3574 | 0.49973 | -0.00445533 | 98.4 | 95.8 | 91.5 | 23.2 | 21.8 | 88.2 | 68.3391 | 507.647 | 0.00183105 | 0.238865 | 0.380405
760 | 2015-08-04 | 15:18 | 0 | 1900-01-09 05:38 | 98:16 | -60.3574 | 0.49973 | -0.00445533 | 98.3 | 95.6 | 91.5 | 23.2 | 21.8 | 88.2 | 68.3391 | 507.647 | 0.00183105 | 0.238865 | 0.380222
761 | 2015-08-04 | 15:18 | 0 | 1900-01-10 03:59 | 98:16 | -60.3574 | 0.49973 | -0.00445533 | 98.2 | 95.4 | 91.6 | 23.2 | 21.8 | 88.2 | 68.3391 | 507.647 | 0.00183105 | 0.239076 | 0.380405
762 | 2015-08-04 | 15:19 | 0 | 1900-01-09 05:38 | 98:16 | -60.3574 | 0.49973 | -0.00445533 | 98.1 | 95.2 | 91.6 | 23.2 | 21.8 | 88.2 | 68.3232 | 507.647 | 0.00183105 | 0.238774 | 0.380405
763 | 2015-08-04 | 15:19 | 0 | 1900-01-09 05:38 | 98:16 | -60.3574 | 0.49973 | -0.00463927 | 98 | 95.1 | 91.6 | 23.2 | 21.8 | 88.2 | 68.3391 | 507.647 | 0.00183105 | 0.238865 | 0.380101
764 | 2015-08-04 | 15:19 | 0 | 1900-01-10 03:59 | 98:16 | -60.3574 | 0.49973 | -0.00463927 | 97.9 | 95 | 91.6 | 23.2 | 21.8 | 88.2 | 68.3391 | 506.717 | 0.00183105 | 0.238865 | 0.380101
765 | 2015-08-04 | 15:19 | 0 | 1900-01-11 09:47 | 76:06 | -60.3574 | 0.49973 | -0.00445533 | 97.7 | 94.9 | 91.6 | 23.2 | 21.8 | 88.2 | 68.3391 | 504.98 | 0.00183105 | 0.238774 | 0.380101
766 | 2015-08-04 | 15:19 | 0 | 1900-01-13 06:29 | 98:16 | -60.3574 | 0.49973 | -0.00463927 | 97.7 | 94.7 | 91.7 | 23.2 | 21.8 | 88.3 | 68.3391 | 499.258 | 0.00183105 | 0.238503 | 0.379736
767 | 2015-08-04 | 15:19 | 0 | 1900-01-21 23:03 | 98:16 | -60.3574 | 0.49973 | -0.00445533 | 97.6 | 94.6 | 91.8 | 23.2 | 21.8 | 88.3 | 68.3391 | 490.341 | 0.00183105 | 0.237929 | 0.378976
768 | 2015-08-04 | 15:20 | 0 | 1900-02-22 22:20 | 98:16 | -60.3574 | 0.49973 | -0.00445533 | 97.4 | 94.4 | 91.7 | 23.2 | 21.8 | 88.3 | 68.3391 | 478.912 | 0.00183105 | 0.236541 | 0.377943
769 | 2015-08-04 | 15:20 | 0 | 1900-04-05 12:33 | 98:16 | -60.3574 | 0.499749 | -0.00445533 | 97.4 | 94.3 | 91.8 | 23.2 | 21.8 | 88.3 | 68.3391 | 462.428 | 0.00244141 | 0.236148 | 0.378125
770 | 2015-08-04 | 15:20 | 0 | 1900-09-03 08:56 | 98:16 | -60.3574 | 0.49973 | -0.00445533 | 97.3 | 94.2 | 91.8 | 23.2 | 21.8 | 88.4 | 68.3391 | 446.487 | 0.00183105 | 0.235394 | 0.377639
771 | 2015-08-04 | 15:20 | 0 | 1901-03-26 14:34 | 98:16 | -60.3574 | 0.49973 | -0.00445533 | 97.1 | 94.1 | 91.9 | 23.2 | 21.8 | 88.6 | 68.3391 | 435.29 | 0.00183105 | 0.235303 | 0.377
772 | 2015-08-04 | 15:20 | 0 | 1901-10-12 19:24 | 98:16 | -60.3574 | 0.49973 | -0.00445533 | 97.1 | 94 | 91.9 | 23.2 | 21.8 | 88.7 | 68.3391 | 425.986 | 0.00183105 | 0.235394 | 0.376514
773 | 2015-08-04 | 15:20 | 0 | 1902-03-04 21:32 | 98:16 | -60.3574 | 0.499749 | -0.00445533 | 97 | 93.9 | 91.9 | 23.2 | 21.8 | 89 | 68.3391 | 419.69 | 0.00183105 | 0.235394 | 0.376332
774 | 2015-08-04 | 15:21 | 0 | 1902-07-03 22:47 | 98:16 | -60.3574 | 0.49973 | -0.00445533 | 96.9 | 93.8 | 91.9 | 23.2 | 21.8 | 89.2 | 68.3391 | 414.123 | 0.00183105 | 0.235394 | 0.375936
775 | 2015-08-04 | 15:21 | 0 | 1902-10-21 05:02 | 98:16 | -60.3574 | 0.499749 | -0.00445533 | 96.8 | 93.7 | 92 | 23.2 | 21.8 | 89.3 | 68.3391 | 410.029 | 0.00183105 | 0.235394 | 0.375663
776 | 2015-08-04 | 15:21 | 0 | 1903-02-03 17:46 | 76:06 | -60.3574 | 0.499749 | -0.00445533 | 96.7 | 93.6 | 92.1 | 23.2 | 21.8 | 89.4 | 68.351 | 405.547 | 0.00183105 | 0.235303 | 0.375176
777 | 2015-08-04 | 15:21 | 0 | 1903-05-28 00:43 | 98:16 | -60.3574 | 0.499749 | -0.00445533 | 96.7 | 93.5 | 92.1 | 23.2 | 21.8 | 89.5 | 68.351 | 401.19 | 0.00183105 | 0.235303 | 0.375176
778 | 2015-08-04 | 15:21 | 0 | 1903-08-30 16:48 | 98:16 | -60.3574 | 0.499749 | -0.00445533 | 96.6 | 93.4 | 92.1 | 23.2 | 21.8 | 89.6 | 68.351 | 396.987 | 0.00183105 | 0.235303 | 0.375176
779 | 2015-08-04 | 15:21 | 0 | 1903-12-12 08:53 | 98:16 | -60.3574 | 0.499749 | -0.00445533 | 96.6 | 93.3 | 92.1 | 23.2 | 21.8 | 89.6 | 68.351 | 392.769 | 0.00183105 | 0.235213 | 0.374994
780 | 2015-08-04 | 15:22 | 0 | 1904-03-25 15:50 | 98:16 | -60.3574 | 0.499749 | -0.00445533 | 96.4 | 93.2 | 92.1 | 23.2 | 21.8 | 89.8 | 68.351 | 388.598 | 0.00183105 | 0.235122 | 0.374903
781 | 2015-08-04 | 15:22 | 0 | 1904-07-16 22:48 | 98:16 | -60.3574 | 0.499749 | -0.00445533 | 96.4 | 93.1 | 92.2 | 23.2 | 21.8 | 89.9 | 68.351 | 384.085 | 0.00183105 | 0.235122 | 0.374812
782 | 2015-08-04 | 15:22 | 0 | 1904-10-19 22:19 | 98:16 | -60.3574 | 0.499749 | -0.00445533 | 96.3 | 93.1 | 92.2 | 23.2 | 21.8 | 90 | 68.351 | 379.991 | 0.00183105 | 0.235213 | 0.374721
783 | 2015-08-04 | 15:22 | 0 | 1905-02-09 21:50 | 98:16 | -60.3574 | 0.499749 | -0.00445533 | 96.2 | 92.9 | 92.2 | 23.2 | 21.8 | 90 | 68.351 | 376.022 | 0.00183105 | 0.235303 | 0.374629
784 | 2015-08-04 | 15:22 | 0 | 1905-05-22 17:17 | 98:16 | -60.3574 | 0.49973 | -0.00445533 | 96.1 | 92.9 | 92.2 | 23.2 | 21.8 | 90.1 | 68.351 | 372.036 | 0.00183105 | 0.235213 | 0.374143
785 | 2015-08-04 | 15:22 | 0 | 1905-08-24 11:02 | 98:16 | -60.3574 | 0.499749 | -0.00445533 | 96.1 | 92.8 | 92.2 | 23.2 | 21.8 | 90.2 | 68.3629 | 368.454 | 0.00183105 | 0.235122 | 0.374052
786 | 2015-08-04 | 15:23 | 0 | 1905-12-17 14:38 | 98:16 | -60.3574 | 0.499749 | -0.00445533 | 96 | 92.7 | 92.2 | 23.2 | 21.8 | 90.3 | 68.3629 | 364.128 | 0.00183105 | 0.235213 | 0.374143
787 | 2015-08-04 | 15:23 | 0 | 1906-04-01 05:02 | 120:26 | -60.3574 | 0.499749 | -0.00445533 | 96 | 92.6 | 92.2 | 23.2 | 21.8 | 90.3 | 68.3629 | 360.266 | 0.00183105 | 0.235303 | 0.374052
788 | 2015-08-04 | 15:23 | 0 | 1906-07-12 15:22 | 98:16 | -60.3574 | 0.499749 | -0.00445533 | 95.9 | 92.5 | 92.2 | 23.2 | 21.8 | 90.5 | 68.3629 | 356.405 | 0.00183105 | 0.235484 | 0.373869
789 | 2015-08-04 | 15:23 | 0 | 1906-10-25 05:46 | 98:16 | -60.3574 | 0.499749 | -0.00445533 | 95.8 | 92.4 | 92.2 | 23.2 | 21.7 | 90.5 | 68.3629 | 352.575 | 0.00183105 | 0.235394 | 0.373657
790 | 2015-08-04 | 15:23 | 0 | 1907-02-05 14:24 | 98:16 | -60.3574 | 0.499749 | -0.00445533 | 95.7 | 92.4 | 92.2 | 23.2 | 21.8 | 90.6 | 68.3629 | 348.76 | 0.00183105 | 0.235484 | 0.373474
791 | 2015-08-04 | 15:23 | 0 | 1907-05-20 06:29 | 98:16 | -60.3574 | 0.499749 | -0.00445533 | 95.7 | 92.3 | 92.2 | 23.2 | 21.8 | 90.7 | 68.3629 | 345.007 | 0.00183105 | 0.235484 | 0.373292
792 | 2015-08-04 | 15:24 | 0 | 1907-08-31 15:07 | 98:16 | -60.3574 | 0.499749 | -0.00445533 | 95.6 | 92.2 | 92.2 | 23.2 | 21.8 | 90.7 | 68.3629 | 341.27 | 0.00183105 | 0.235575 | 0.373292
793 | 2015-08-04 | 15:24 | 0 | 1907-12-13 07:12 | 98:16 | -60.3574 | 0.499749 | -0.00445533 | 95.5 | 92.1 | 92.1 | 23.2 | 21.8 | 90.8 | 68.3749 | 337.564 | 0.00183105 | 0.235575 | 0.373383
794 | 2015-08-04 | 15:24 | 0 | 1908-03-23 19:12 | 98:16 | -60.3574 | 0.499749 | -0.00445533 | 95.5 | 92.1 | 92.1 | 23.2 | 21.8 | 90.8 | 68.3749 | 333.966 | 0.00183105 | 0.235484 | 0.372897
795 | 2015-08-04 | 15:24 | 0 | 1908-06-29 13:41 | 98:16 | -60.3574 | 0.499749 | -0.00445533 | 95.4 | 91.9 | 92.2 | 23.2 | 21.7 | 90.9 | 68.3749 | 330.601 | 0.00183105 | 0.235484 | 0.372623
796 | 2015-08-04 | 15:24 | 0 | 1908-08-15 03:07 | 98:16 | -60.3574 | 0.499749 | -0.00445533 | 95.4 | 91.9 | 92.2 | 23.2 | 21.7 | 90.9 | 68.3749 | 328.988 | 0.00183105 | 0.235394 | 0.372137
797 | 2015-08-04 | 15:24 | 0 | 1908-09-05 05:31 | 120:26 | -60.3574 | 0.499749 | -0.00445533 | 95.3 | 91.8 | 92.2 | 23.2 | 21.7 | 90.9 | 68.3749 | 328.104 | 0.00183105 | 0.235484 | 0.37235
798 | 2015-08-04 | 15:25 | 0 | 1908-09-18 21:22 | 98:16 | -60.3574 | 0.499749 | -0.00445533 | 95.2 | 91.7 | 92.1 | 23.2 | 21.7 | 90.8 | 68.3749 | 327.515 | 0.00183105 | 0.235575 | 0.372258
799 | 2015-08-04 | 15:25 | 0 | 1908-09-23 13:12 | 98:16 | -60.3574 | 0.499749 | -0.00445533 | 95.2 | 91.6 | 92.1 | 23.2 | 21.8 | 90.8 | 68.3749 | 327.127 | 0.00183105 | 0.235665 | 0.37235
800 | 2015-08-04 | 15:25 | 0 | 1908-09-27 13:55 | 98:16 | -60.3574 | 0.499749 | -0.00445533 | 95.1 | 91.6 | 92.1 | 23.2 | 21.8 | 90.8 | 68.3749 | 326.864 | 0.00183105 | 0.235665 | 0.37235
801 | 2015-08-04 | 15:25 | 0 | 1908-09-29 10:34 | 98:16 | -60.3574 | 0.499749 | -0.00445533 | 95.1 | 91.5 | 92.1 | 23.2 | 21.8 | 90.6 | 68.3749 | 326.631 | 0.00183105 | 0.235665 | 0.372441
802 | 2015-08-04 | 15:25 | 0 | 1908-09-30 08:53 | 98:16 | -60.3574 | 0.499749 | -0.00445533 | 95 | 91.4 | 92.1 | 23.2 | 21.8 | 90.6 | 68.3749 | 326.367 | 0.00183105 | 0.235877 | 0.372258
803 | 2015-08-04 | 15:25 | 0 | 1908-09-30 08:53 | 98:16 | -60.3574 | 0.499749 | -0.00445533 | 95 | 91.3 | 92 | 23.2 | 21.8 | 90.5 | 68.3749 | 326.135 | 0.00183105 | 0.235877 | 0.372441
804 | 2015-08-04 | 15:26 | 0 | 1908-09-30 08:53 | 98:16 | -60.3574 | 0.49973 | -0.00445533 | 94.8 | 91.3 | 92 | 23.2 | 21.7 | 90.5 | 68.3749 | 326.011 | 0.00183105 | 0.235877 | 0.37235
805 | 2015-08-04 | 15:26 | 0 | 1908-10-01 07:26 | 120:26 | -60.3574 | 0.499749 | -0.00445533 | 94.8 | 91.2 | 92 | 23.2 | 21.8 | 90.5 | 68.3749 | 325.778 | 0.00183105 | 0.235877 | 0.37235
806 | 2015-08-04 | 15:26 | 0 | 1908-10-01 07:26 | 98:16 | -60.3574 | 0.499749 | -0.00445533 | 94.7 | 91.1 | 91.9 | 23.2 | 21.8 | 90.3 | 68.3749 | 325.514 | 0.00183105 | 0.235877 | 0.372046
807 | 2015-08-04 | 15:26 | 0 | 1908-10-01 07:26 | 98:16 | -60.3574 | 0.499749 | -0.00445533 | 94.7 | 91 | 91.9 | 23.2 | 21.8 | 90.3 | 68.3749 | 325.39 | 0.00183105 | 0.235786 | 0.371863
808 | 2015-08-04 | 15:26 | 0 | 1908-09-27 13:55 | 98:16 | -60.3574 | 0.499749 | -0.00445533 | 94.6 | 91 | 91.9 | 23.2 | 21.7 | 90.3 | 68.3749 | 325.39 | 0.00244141 | 0.235786 | 0.371681
809 | 2015-08-04 | 15:26 | 0 | 1908-09-21 16:19 | 98:16 | -60.3574 | 0.49973 | -0.00445533 | 94.5 | 90.9 | 91.8 | 23.2 | 21.7 | 90.2 | 68.3749 | 325.39 | 0.00183105 | 0.235877 | 0.371772
810 | 2015-08-04 | 15:27 | 0 | 1908-09-17 00:43 | 98:16 | -60.3574 | 0.499749 | -0.00445533 | 94.5 | 90.8 | 91.8 | 23.2 | 21.7 | 90.1 | 68.3749 | 325.39 | 0.00183105 | 0.235786 | 0.371772
811 | 2015-08-04 | 15:27 | 0 | 1908-09-11 03:07 | 98:16 | -60.3574 | 0.499749 | -0.00445533 | 94.5 | 90.8 | 91.8 | 23.2 | 21.7 | 90 | 68.3749 | 325.39 | 0.00244141 | 0.235786 | 0.371863
812 | 2015-08-04 | 15:27 | 0 | 1908-09-05 05:31 | 98:16 | -60.3574 | 0.499749 | -0.00445533 | 94.4 | 90.6 | 91.8 | 23.2 | 21.7 | 90 | 68.3749 | 325.39 | 0.00244141 | 0.235877 | 0.371772
813 | 2015-08-04 | 15:27 | 0 | 1908-08-30 08:10 | 98:16 | -60.3574 | 0.499749 | -0.00445533 | 94.3 | 90.6 | 91.8 | 23.2 | 21.7 | 89.9 | 68.3749 | 325.39 | 0.00183105 | 0.235967 | 0.371954
814 | 2015-08-04 | 15:27 | 0 | 1908-08-25 16:19 | 98:16 | -60.3574 | 0.499749 | -0.00445533 | 94.2 | 90.5 | 91.7 | 23.2 | 21.7 | 89.9 | 68.3749 | 325.39 | 0.00183105 | 0.235877 | 0.371772
815 | 2015-08-04 | 15:27 | 0 | 1908-08-19 18:43 | 98:16 | -60.3574 | 0.499749 | -0.00445533 | 94.2 | 90.4 | 91.7 | 23.2 | 21.7 | 89.8 | 68.3749 | 325.39 | 0.00183105 | 0.235786 | 0.371681
816 | 2015-08-04 | 15:28 | 0 | 1908-08-15 03:07 | 98:16 | -71.543 | 0.499749 | -0.00445533 | 94.1 | 90.3 | 91.6 | 23.2 | 21.7 | 89.8 | 68.3749 | 325.39 | 0.00183105 | 0.235877 | 0.37159
817 | 2015-08-04 | 15:28 | 0 | 1908-08-09 05:31 | 98:16 | -60.3574 | 0.49973 | -0.00445533 | 94.1 | 90.3 | 91.6 | 23.2 | 21.7 | 89.7 | 68.3749 | 325.39 | 0.00183105 | 0.235877 | 0.371863
818 | 2015-08-04 | 15:28 | 0 | 1908-08-04 06:14 | 98:16 | -60.3574 | 0.499749 | -0.00445533 | 94 | 90.2 | 91.6 | 23.2 | 21.7 | 89.6 | 68.3749 | 325.39 | 0.00183105 | 0.235967 | 0.371681
819 | 2015-08-04 | 15:28 | 0 | 1908-07-30 14:38 | 98:16 | -60.3574 | 0.499749 | -0.00445533 | 93.9 | 90.1 | 91.6 | 23.2 | 21.7 | 89.5 | 68.3749 | 325.39 | 0.00183105 | 0.235967 | 0.371681
820 | 2015-08-04 | 15:28 | 0 | 1908-07-25 15:22 | 120:26 | -71.543 | 0.499749 | -0.00445533 | 93.9 | 90 | 91.5 | 23.2 | 21.8 | 89.5 | 68.3749 | 327.825 | 0.00183105 | 0.235967 | 0.371772
821 | 2015-08-04 | 15:28 | 0 | 1908-07-20 16:05 | 98:16 | -60.3574 | 0.499749 | -0.00445533 | 93.8 | 90 | 91.5 | 23.2 | 21.7 | 89.5 | 68.3749 | 334.198 | 0.00183105 | 0.236058 | 0.37159
822 | 2015-08-04 | 15:29 | 0 | 1908-07-16 00:29 | 98:16 | -71.543 | 0.499749 | -0.00445533 | 93.8 | 89.9 | 91.5 | 23.2 | 21.7 | 89.4 | 68.3749 | 334.198 | 0.00183105 | 0.235877 | 0.371498
823 | 2015-08-04 | 15:29 | 0 | 1908-07-24 17:02 | 98:16 | -60.3574 | 0.499749 | -0.00445533 | 93.7 | 89.8 | 91.5 | 23.2 | 21.7 | 89.3 | 68.3868 | 333.811 | 0.00183105 | 0.235967 | 0.371407
824 | 2015-08-04 | 15:29 | 0 | 1908-08-11 02:10 | 98:16 | -60.3574 | 0.499749 | -0.00445533 | 93.7 | 89.8 | 91.4 | 23.2 | 21.7 | 89.3 | 67.7672 | 332.462 | 0.00183105 | 0.235967 | 0.371498
825 | 2015-08-04 | 15:29 | 0 | 1908-08-29 09:36 | 98:16 | -60.3574 | 0.499749 | -0.00445533 | 93.5 | 89.7 | 91.3 | 23.2 | 21.7 | 89.2 | 67.0762 | 332.462 | 0.00244141 | 0.235877 | 0.371498
826 | 2015-08-04 | 15:29 | 0 | 1908-09-15 18:58 | 98:16 | -60.3574 | 0.499749 | -0.00445533 | 93.5 | 89.6 | 91.3 | 23.2 | 21.7 | 89.2 | 66.4288 | 332.462 | 0.00183105 | 0.235967 | 0.371407
827 | 2015-08-04 | 15:29 | 0 | 1908-10-03 11:31 | 98:16 | -60.3574 | 0.499749 | -0.00445533 | 93.4 | 89.5 | 91.2 | 23.2 | 21.7 | 89.2 | 65.7377 | 330.833 | 0.00183105 | 0.235967 | 0.371286
828 | 2015-08-04 | 15:30 | 0 | 1908-10-21 18:58 | 98:16 | -60.3574 | 0.499749 | -0.00445533 | 93.4 | 89.8 | 91.2 | 23.2 | 21.7 | 89.2 | 64.995 | 330.725 | 0.00183105 | 0.236058 | 0.371194
829 | 2015-08-04 | 15:30 | 0 | 1908-11-09 02:24 | 98:16 | -60.3574 | 0.499749 | -0.00445533 | 93.4 | 90.6 | 91.2 | 23.2 | 21.7 | 89.1 | 64.3119 | 330.725 | 0.00183105 | 0.235967 | 0.371286
830 | 2015-08-04 | 15:30 | 0 | 1908-12-07 00:58 | 98:16 | -60.3574 | 0.499749 | -0.00445533 | 93.3 | 90.9 | 91.1 | 23.2 | 21.7 | 89.1 | 63.5454 | 330.725 | 0.00183105 | 0.236058 | 0.371103
831 | 2015-08-04 | 15:30 | 0 | 1908-12-30 07:41 | 98:16 | -60.3574 | 0.499749 | -0.00445533 | 93.2 | 91.6 | 91.2 | 23.2 | 21.7 | 89.1 | 62.6399 | 330.725 | 0.00183105 | 0.235967 | 0.371012
832 | 2015-08-04 | 15:30 | 0 | 1909-01-22 14:24 | 98:16 | -60.3574 | 0.499749 | -0.00445533 | 93.2 | 91.8 | 91.1 | 23.2 | 21.7 | 89 | 61.786 | 330.725 | 0.00183105 | 0.236058 | 0.371012
833 | 2015-08-04 | 15:30 | 0 | 1909-02-17 16:05 | 98:16 | -60.3574 | 0.499749 | -0.00445533 | 93.1 | 91.7 | 91 | 23.2 | 21.7 | 89 | 60.8964 | 330.725 | 0.00183105 | 0.236239 | 0.370526
834 | 2015-08-04 | 15:31 | 0 | 1909-03-14 19:26 | 98:16 | -60.3574 | 0.499749 | -0.00445533 | 93.1 | 91.6 | 91 | 23.2 | 21.7 | 89 | 59.9432 | 330.725 | 0.00244141 | 0.236058 | 0.370526
835 | 2015-08-04 | 15:31 | 0 | 1909-04-08 22:48 | 98:16 | -60.3574 | 0.49973 | -0.00445533 | 93 | 91.4 | 90.9 | 23.2 | 21.7 | 89 | 59.125 | 330.725 | 0.00183105 | 0.236148 | 0.370434
836 | 2015-08-04 | 15:31 | 0 | 1909-05-05 00:43 | 98:16 | -60.3574 | 0.499749 | -0.00445533 | 92.9 | 91.3 | 90.9 | 23.2 | 21.7 | 88.9 | 58.1202 | 330.725 | 0.00183105 | 0.236148 | 0.370526
837 | 2015-08-04 | 15:31 | 0 | 1909-05-30 04:05 | 98:16 | -71.543 | 0.499749 | -0.00445533 | 92.9 | 91 | 90.8 | 23.2 | 21.7 | 88.9 | 57.2187 | 330.725 | 0.00183105 | 0.236148 | 0.370526
838 | 2015-08-04 | 15:31 | 0 | 1909-06-23 09:07 | 98:16 | -71.543 | 0.499749 | -0.00445533 | 92.8 | 90.9 | 90.8 | 23.3 | 21.7 | 88.9 | 56.4363 | 330.725 | 0.00183105 | 0.236239 | 0.370434
839 | 2015-08-04 | 15:32 | 0 | 1909-07-19 18:14 | 98:16 | -71.543 | 0.499749 | -0.00445533 | 92.8 | 90.7 | 90.7 | 23.2 | 21.7 | 88.9 | 55.4593 | 507.647 | 0.00183105 | 0.236329 | 0.370434
840 | 2015-08-04 | 15:32 | 0 | 1909-08-12 15:50 | 98:16 | -60.3574 | 0.499749 | -0.00445533 | 92.7 | 90.5 | 90.7 | 23.2 | 21.7 | 88.8 | 54.5537 | 507.647 | 0.00183105 | 0.236239 | 0.370343
841 | 2015-08-04 | 15:32 | 0 | 1909-09-08 23:17 | 98:16 | -71.543 | 0.499749 | -0.00445533 | 92.6 | 90.2 | 90.6 | 23.2 | 21.7 | 88.8 | 53.6641 | 507.647 | 0.00183105 | 0.236329 | 0.37007
842 | 2015-08-04 | 15:32 | 0 | 1909-10-04 02:53 | 98:16 | -71.543 | 0.499749 | -0.00445533 | 92.6 | 90.2 | 90.6 | 23.2 | 21.7 | 88.7 | 52.7824 | 507.678 | 0.00183105 | 0.236239 | 0.369766
843 | 2015-08-04 | 15:32 | 0 | 1909-10-26 03:36 | 98:16 | -60.3574 | 0.499749 | -0.00445533 | 92.5 | 89.9 | 90.5 | 23.2 | 21.7 | 88.7 | 51.8809 | 507.647 | 0.00244141 | 0.236239 | 0.369675
844 | 2015-08-04 | 15:32 | 0 | 1909-11-22 11:17 | 98:16 | -60.3574 | 0.499749 | -0.00445533 | 92.5 | 89.8 | 90.6 | 23.2 | 21.7 | 88.7 | 50.9634 | 507.647 | 0.00183105 | 0.236329 | 0.369401
845 | 2015-08-04 | 15:32 | 0 | 1909-12-16 16:19 | 98:16 | -71.543 | 0.499749 | -0.00445533 | 92.4 | 89.6 | 90.4 | 23.2 | 21.7 | 88.7 | 50.0619 | 507.647 | 0.00183105 | 0.236541 | 0.369401
846 | 2015-08-04 | 15:33 | 0 | 1910-01-09 21:22 | 98:16 | -71.543 | 0.499749 | -0.00445533 | 92.4 | 89.5 | 90.4 | 23.2 | 21.7 | 88.7 | 49.1563 | 507.647 | 0.00183105 | 0.23642 | 0.36931
847 | 2015-08-04 | 15:33 | 0 | 1910-02-01 20:38 | 98:16 | -71.543 | 0.499749 | -0.00445533 | 92.3 | 89.3 | 90.3 | 23.2 | 21.7 | 88.6 | 48.1793 | 507.647 | 0.00244141 | 0.236541 | 0.369036
848 | 2015-08-04 | 15:33 | 0 | 1910-02-25 03:22 | 98:16 | -71.543 | 0.499749 | -0.00445533 | 92.2 | 89.6 | 90.3 | 23.2 | 21.7 | 88.6 | 47.2857 | 507.647 | 0.00183105 | 0.236631 | 0.368732
849 | 2015-08-04 | 15:33 | 0 | 1910-03-20 10:05 | 98:16 | -71.543 | 0.499749 | -0.00445533 | 92.2 | 90.4 | 90.2 | 23.2 | 21.7 | 88.6 | 46.4557 | 507.647 | 0.00183105 | 0.236722 | 0.368367
850 | 2015-08-04 | 15:33 | 0 | 1910-04-12 16:34 | 98:16 | -71.543 | 0.499749 | -0.00445533 | 92.2 | 90.6 | 90.2 | 23.2 | 21.7 | 88.6 | 45.4429 | 507.647 | 0.00244141 | 0.236722 | 0.368276
851 | 2015-08-04 | 15:33 | 0 | 1910-05-08 18:29 | 98:16 | -71.543 | 0.499749 | -0.00445533 | 92.1 | 91.5 | 90.2 | 23.2 | 21.7 | 88.5 | 44.5136 | 507.647 | 0.00183105 | 0.236722 | 0.36779
852 | 2015-08-04 | 15:34 | 0 | 1910-06-02 21:50 | 98:16 | -71.543 | 0.499749 | -0.00445533 | 92.1 | 91.6 | 90.1 | 23.2 | 21.7 | 88.5 | 43.5842 | 507.647 | 0.00183105 | 0.236722 | 0.367699
853 | 2015-08-04 | 15:34 | 0 | 1910-06-27 02:53 | 98:16 | -71.543 | 0.499749 | -0.00445533 | 92.1 | 91.7 | 90 | 23.2 | 21.7 | 88.4 | 42.6191 | 507.647 | 0.00183105 | 0.236812 | 0.367395
854 | 2015-08-04 | 15:34 | 0 | 1910-07-21 07:55 | 98:16 | -71.543 | 0.499749 | -0.00445533 | 92 | 91.6 | 90 | 23.2 | 21.7 | 88.5 | 41.5666 | 507.647 | 0.00244141 | 0.236812 | 0.366939
855 | 2015-08-04 | 15:34 | 0 | 1910-08-15 11:17 | 98:16 | -71.543 | 0.499749 | -0.00445533 | 91.9 | 91.5 | 89.9 | 23.2 | 21.7 | 88.4 | 40.5857 | 507.647 | 0.00183105 | 0.236903 | 0.366544
856 | 2015-08-04 | 15:34 | 0 | 1910-09-10 12:58 | 98:16 | -71.543 | 0.499749 | -0.00445533 | 91.9 | 91.2 | 89.9 | 23.2 | 21.7 | 88.3 | 39.5848 | 507.647 | 0.00244141 | 0.236903 | 0.36627
857 | 2015-08-04 | 15:34 | 0 | 1910-10-03 19:41 | 98:16 | -71.543 | 0.499749 | -0.00445533 | 91.9 | 91 | 89.9 | 23.2 | 21.7 | 88.3 | 38.6038 | 507.647 | 0.00244141 | 0.236993 | 0.365996
858 | 2015-08-04 | 15:35 | 0 | 1910-10-27 02:24 | 98:16 | -71.543 | 0.499749 | -0.00445533 | 91.8 | 90.8 | 89.8 | 23.2 | 21.7 | 88.4 | 37.6507 | 507.647 | 0.00183105 | 0.236993 | 0.36551
859 | 2015-08-04 | 15:35 | 0 | 1910-11-18 03:22 | 98:16 | -71.543 | 0.499749 | -0.00445533 | 91.8 | 90.6 | 89.8 | 23.2 | 21.7 | 88.3 | 36.6101 | 507.647 | 0.00244141 | 0.237174 | 0.364933
860 | 2015-08-04 | 15:35 | 0 | 1910-12-08 15:07 | 98:16 | -71.543 | 0.499749 | -0.00445533 | 91.7 | 90.4 | 89.6 | 23.2 | 21.7 | 88.2 | 35.7086 | 507.647 | 0.00183105 | 0.237265 | 0.364568
861 | 2015-08-04 | 15:35 | 0 | 1910-12-30 00:58 | 98:16 | -71.543 | 0.499749 | -0.00445533 | 91.6 | 90.2 | 89.6 | 23.2 | 21.6 | 88.2 | 34.7554 | 507.647 | 0.00183105 | 0.237174 | 0.36399
862 | 2015-08-04 | 15:35 | 0 | 1911-01-22 22:34 | 98:16 | -71.543 | 0.499749 | -0.00445533 | 91.6 | 90 | 89.6 | 23.2 | 21.6 | 88.2 | 33.8022 | 507.647 | 0.00183105 | 0.236993 | 0.363534
863 | 2015-08-04 | 15:36 | 0 | 1911-02-12 10:19 | 98:16 | -71.543 | 0.499749 | -0.00445533 | 91.6 | 89.8 | 89.6 | 23.2 | 21.6 | 88.2 | 32.8371 | 507.647 | 0.00183105 | 0.236993 | 0.363139
864 | 2015-08-04 | 15:36 | 0 | 1911-03-05 12:43 | 98:16 | -71.543 | 0.499749 | -0.00445533 | 91.5 | 89.6 | 89.5 | 23.2 | 21.6 | 88 | 31.8799 | 507.647 | 0.00244141 | 0.236993 | 0.362562
865 | 2015-08-04 | 15:36 | 0 | 1911-03-26 00:29 | 98:16 | -71.543 | 0.499749 | -0.00445533 | 91.5 | 89.4 | 89.4 | 23.2 | 21.6 | 88 | 30.9029 | 507.647 | 0.00244141 | 0.236903 | 0.362106
866 | 2015-08-04 | 15:36 | 0 | 1911-04-17 08:53 | 98:16 | -71.543 | 0.499749 | -0.00445533 | 91.3 | 89.6 | 89.4 | 23.2 | 21.6 | 88 | 29.8624 | 507.647 | 0.00244141 | 0.236903 | 0.36171
867 | 2015-08-04 | 15:36 | 0 | 1911-05-05 16:19 | 98:16 | -71.543 | 0.499749 | -0.00445533 | 91.2 | 90.2 | 89.3 | 23.2 | 21.6 | 87.9 | 28.8854 | 507.647 | 0.00183105 | 0.236903 | 0.360859
868 | 2015-08-04 | 15:36 | 0 | 1911-05-24 22:05 | 98:16 | -71.543 | 0.499749 | -0.00445533 | 91.3 | 90.3 | 89.2 | 23.2 | 21.6 | 87.9 | 28.0076 | 507.647 | 0.00183105 | 0.236812 | 0.360586
869 | 2015-08-04 | 15:36 | 0 | 1911-06-14 09:50 | 98:16 | -71.543 | 0.499749 | -0.00445533 | 91.2 | 91.1 | 89.2 | 23.2 | 21.6 | 87.9 | 26.979 | 507.647 | 0.00183105 | 0.236631 | 0.360008
870 | 2015-08-04 | 15:37 | 0 | 1911-07-03 15:36 | 98:16 | -71.543 | 0.499749 | -0.00445533 | 91.2 | 91.3 | 89.2 | 23.2 | 21.7 | 87.8 | 25.998 | 507.647 | 0.00183105 | 0.236329 | 0.359552
871 | 2015-08-04 | 15:37 | 0 | 1911-07-23 19:55 | 98:16 | -71.543 | 0.499749 | -0.00445533 | 91.1 | 91.3 | 89.2 | 23.2 | 21.7 | 87.9 | 25.021 | 507.647 | 0.00183105 | 0.235575 | 0.358975
872 | 2015-08-04 | 15:37 | 0 | 1911-08-13 07:41 | 98:16 | -71.543 | 0.49973 | -0.00463927 | 91.1 | 91.1 | 89 | 23.2 | 21.7 | 87.7 | 24.044 | 507.647 | 0.00183105 | 0.234941 | 0.358215
873 | 2015-08-04 | 15:37 | 0 | 1911-09-01 13:26 | 98:16 | -71.543 | 0.499749 | -0.00445533 | 91.2 | 91 | 89 | 23.2 | 21.6 | 87.7 | 23.0789 | 507.647 | 0.00183105 | 0.234367 | 0.357637
874 | 2015-08-04 | 15:37 | 0 | 1911-09-21 02:38 | 98:16 | -71.543 | 0.49973 | -0.00445533 | 91 | 90.8 | 88.9 | 23.2 | 21.6 | 87.6 | 22.0383 | 507.647 | 0.00183105 | 0.233522 | 0.35706
875 | 2015-08-04 | 15:38 | 0 | 1911-10-09 10:19 | 98:16 | -71.543 | 0.49973 | -0.00445533 | 91 | 90.6 | 88.8 | 23.2 | 21.6 | 87.6 | 21.1447 | 507.647 | 0.00183105 | 0.232949 | 0.356604
876 | 2015-08-04 | 15:38 | 0 | 1911-10-28 16:05 | 98:16 | -71.543 | 0.49973 | -0.00463927 | 91.1 | 90.3 | 88.8 | 23.2 | 21.6 | 87.6 | 20.1558 | 507.647 | 0.00244141 | 0.232285 | 0.356026
877 | 2015-08-04 | 15:38 | 0 | 1911-11-19 02:10 | 98:16 | -71.543 | 0.49973 | -0.00463927 | 90.9 | 90.1 | 88.7 | 23.2 | 21.6 | 87.6 | 19.1907 | 507.647 | 0.00183105 | 0.23153 | 0.355449
878 | 2015-08-04 | 15:38 | 0 | 1911-12-08 07:55 | 98:16 | -71.543 | 0.49973 | -0.00463927 | 90.9 | 89.9 | 88.6 | 23.2 | 21.6 | 87.5 | 18.1224 | 507.647 | 0.00183105 | 0.230775 | 0.35481
879 | 2015-08-04 | 15:38 | 0 | 1911-12-27 13:55 | 98:16 | -82.7266 | 0.49973 | -0.00463927 | 90.8 | 89.7 | 88.6 | 23.2 | 21.6 | 87.5 | 17.2565 | 507.647 | 0.00183105 | 0.230111 | 0.354233
880 | 2015-08-04 | 15:38 | 0 | 1912-01-17 01:26 | 98:16 | -82.7266 | 0.49973 | -0.00445533 | 90.9 | 89.5 | 88.6 | 23.2 | 21.6 | 87.5 | 16.1564 | 507.647 | 0.00244141 | 0.229357 | 0.353655
881 | 2015-08-04 | 15:38 | 0 | 1912-02-05 07:26 | 98:16 | -82.7266 | 0.49973 | -0.00463927 | 90.7 | 89.3 | 88.5 | 23.2 | 21.6 | 87.4 | 15.1754 | 507.647 | 0.00183105 | 0.228723 | 0.353078
882 | 2015-08-04 | 15:39 | 0 | 1912-02-24 20:38 | 98:16 | -71.543 | 0.49973 | -0.00445533 | 90.6 | 89.5 | 88.5 | 23.2 | 21.6 | 87.4 | 14.3096 | 507.647 | 0.00244141 | 0.227878 | 0.352135
883 | 2015-08-04 | 15:39 | 0 | 1912-03-15 02:24 | 98:16 | -71.543 | 0.49973 | -0.00445533 | 90.6 | 90.4 | 88.4 | 23.2 | 21.6 | 87.4 | 13.2333 | 507.647 | 0.00183105 | 0.227214 | 0.351679
884 | 2015-08-04 | 15:39 | 0 | 1912-04-04 06:43 | 98:16 | -71.543 | 0.49973 | -0.00445533 | 90.6 | 90.8 | 88.3 | 23.2 | 21.6 | 87.3 | 12.2404 | 507.647 | 0.00183105 | 0.22655 | 0.351011
885 | 2015-08-04 | 15:39 | 0 | 1912-04-25 16:48 | 98:16 | -82.7266 | 0.49973 | -0.00463927 | 90.6 | 91.5 | 88.3 | 23.2 | 21.6 | 87.3 | 11.2873 | 507.647 | 0.00183105 | 0.225795 | 0.350524
886 | 2015-08-04 | 15:39 | 0 | 1912-05-14 22:34 | 98:16 | -82.7266 | 0.49973 | -0.00463927 | 90.5 | 91.8 | 88.3 | 23.2 | 21.6 | 87.2 | 10.2983 | 507.647 | 0.00183105 | 0.225131 | 0.350068
887 | 2015-08-04 | 15:39 | 0 | 1912-06-04 10:19 | 76:06 | -82.7266 | 0.499749 | -0.00463927 | 90.5 | 91.7 | 88.2 | 23.2 | 21.6 | 87.3 | 9.32132 | 507.647 | 0.00244141 | 0.224286 | 0.349308
888 | 2015-08-04 | 15:40 | 0 | 1912-05-31 09:22 | 98:16 | -82.7266 | 0.499749 | -0.00463927 | 90.5 | 91.6 | 88.2 | 23.2 | 21.6 | 87.2 | 8.76133 | 507.647 | 0.00183105 | 0.223712 | 0.348913
889 | 2015-08-04 | 15:40 | 0 | 1912-05-11 05:17 | 98:16 | -82.7266 | 0.49973 | -0.00463927 | 90.4 | 91.3 | 88 | 23.2 | 21.6 | 87.2 | 8.67792 | 507.647 | 0.00183105 | 0.22326 | 0.348457
890 | 2015-08-04 | 15:40 | 0 | 1912-04-29 10:05 | 98:16 | -82.7266 | 0.49973 | -0.00463927 | 90.4 | 91.2 | 87.9 | 23.2 | 21.6 | 87.1 | 8.67792 | 507.647 | 0.00244141 | 0.222686 | 0.348062
891 | 2015-08-04 | 15:40 | 0 | 1912-04-17 22:34 | 98:16 | -71.543 | 0.49973 | -0.00445533 | 90.3 | 91 | 88 | 23.2 | 21.6 | 87 | 8.67792 | 507.647 | 0.00183105 | 0.222324 | 0.347393
892 | 2015-08-04 | 15:40 | 0 | 1912-04-08 07:26 | 98:16 | -71.543 | 0.49973 | -0.00463927 | 90.3 | 90.8 | 87.9 | 23.2 | 21.6 | 87 | 8.67792 | 507.647 | 0.00244141 | 0.222022 | 0.34712
893 | 2015-08-04 | 15:41 | 0 | 1912-04-07 09:07 | 98:16 | -82.7266 | 0.49973 | -0.00445533 | 90.3 | 90.5 | 87.9 | 23.1 | 21.6 | 86.9 | 8.39196 | 507.647 | 0.00183105 | 0.221569 | 0.346937
894 | 2015-08-04 | 15:41 | 0 | 1912-04-08 07:26 | 98:16 | -82.7266 | 0.49973 | -0.00463927 | 90.2 | 90.2 | 87.7 | 23 | 21.6 | 86.8 | 8.10601 | 507.647 | 0.00183105 | 0.221267 | 0.346542
895 | 2015-08-04 | 15:41 | 0 | 1912-04-18 20:53 | 98:16 | -82.7266 | 0.49973 | -0.00463927 | 90.2 | 89.9 | 87.6 | 23 | 21.6 | 86.9 | 7.83594 | 507.647 | 0.00183105 | 0.220905 | 0.34636
896 | 2015-08-04 | 15:41 | 0 | 1912-04-06 10:48 | 98:16 | -82.7266 | 0.49973 | -0.00463927 | 90.2 | 89.7 | 87.5 | 23.1 | 21.6 | 86.7 | 7.59764 | 507.647 | 0.00183105 | 0.220603 | 0.345782
897 | 2015-08-04 | 15:41 | 0 | 1912-04-01 11:46 | 98:16 | -82.7266 | 0.49973 | -0.00463927 | 90.1 | 89.6 | 87.6 | 23.1 | 21.6 | 86.7 | 7.59764 | 507.647 | 0.00183105 | 0.220241 | 0.345509
898 | 2015-08-04 | 15:41 | 0 | 1912-03-30 14:53 | 98:16 | -82.7266 | 0.49973 | -0.00463927 | 90.1 | 89.3 | 87.4 | 23.1 | 21.6 | 86.6 | 7.59764 | 507.647 | 0.00244141 | 0.22006 | 0.345326
899 | 2015-08-04 | 15:41 | 0 | 1900-01-16 23:52 | 76:06 | -97.6387 | 0.49973 | -0.00463927 | 90 | 89 | 87.4 | 23.2 | 21.6 | 86.5 | 7.49836 | 507.647 | 0.00183105 | 0.219758 | 0.344931
900 | 2015-08-04 | 15:42 | 0 | 1900-01-20 02:22 | 76:06 | -97.6387 | 0.49973 | -0.00463927 | 90 | 89.2 | 87.3 | 23.1 | 21.6 | 86.5 | 7.48645 | 507.647 | 0.00183105 | 0.219577 | 0.344657
901 | 2015-08-04 | 15:42 | 0 | 1900-02-17 00:48 | 76:06 | -97.6387 | 0.499712 | -0.00463927 | 90 | 90 | 87.5 | 23 | 21.6 | 86.6 | 7.48645 | 507.647 | 0.00244141 | 0.219215 | 0.344749
902 | 2015-08-04 | 15:42 | 0 | 1900-03-21 00:05 | 76:06 | -97.6387 | 0.499712 | -0.00463927 | 90 | 90.5 | 87.3 | 23.1 | 21.6 | 86.4 | 7.48645 | 507.647 | 0.00183105 | 0.219124 | 0.344566
903 | 2015-08-04 | 15:42 | 0 | 1900-03-21 22:26 | 76:06 | -97.6387 | 0.499712 | -0.00463927 | 89.9 | 91.4 | 87.3 | 23.1 | 21.6 | 86.4 | 7.49836 | 507.647 | 0.00183105 | 0.219004 | 0.344262
904 | 2015-08-04 | 15:42 | 0 | 1900-03-21 00:05 | 76:06 | -97.6387 | 0.499712 | -0.00463927 | 89.9 | 91.6 | 87.2 | 23.1 | 21.6 | 86.4 | 7.84786 | 507.647 | 0.00183105 | 0.218732 | 0.344171
905 | 2015-08-04 | 15:43 | 0 | 1900-03-20 01:44 | 76:06 | -82.7266 | 0.49973 | -0.00463927 | 89.8 | 91.6 | 87.3 | 23 | 21.6 | 86.3 | 9.29351 | 507.647 | 0.00183105 | 0.218551 | 0.344384
906 | 2015-08-04 | 15:43 | 0 | 1900-03-21 00:05 | 76:06 | -97.6387 | 0.499712 | -0.00463927 | 89.8 | 91.5 | 87.2 | 23.1 | 21.6 | 86.2 | 11.1165 | 507.647 | 0.00183105 | 0.218249 | 0.343898
907 | 2015-08-04 | 15:43 | 0 | 1900-03-21 22:26 | 76:06 | -97.6387 | 0.49973 | -0.00463927 | 89.9 | 91.3 | 87 | 23.1 | 21.6 | 86.2 | 12.7607 | 507.647 | 0.00183105 | 0.218068 | 0.343715
908 | 2015-08-04 | 15:43 | 0 | 1900-03-21 22:26 | 76:06 | -82.7266 | 0.49973 | -0.00463927 | 89.8 | 91.1 | 87.1 | 23.1 | 21.6 | 86.1 | 14.4606 | 507.647 | 0.00183105 | 0.218068 | 0.34332
909 | 2015-08-04 | 15:43 | 0 | 1900-03-22 20:47 | 76:06 | -97.6387 | 0.499712 | -0.00463927 | 89.8 | 90.8 | 87 | 23.1 | 21.6 | 86.1 | 16.1445 | 507.647 | 0.00183105 | 0.217887 | 0.343229
910 | 2015-08-04 | 15:43 | 0 | 1900-03-22 20:47 | 76:06 | -82.7266 | 0.49973 | -0.00463927 | 89.8 | 90.6 | 87 | 23 | 21.6 | 86.1 | 17.6895 | 507.647 | 0.00183105 | 0.217615 | 0.343046
911 | 2015-08-04 | 15:43 | 0 | 1900-03-23 19:08 | 76:06 | -82.7266 | 0.49973 | -0.00463927 | 89.8 | 90.3 | 86.9 | 23 | 21.7 | 86 | 19.5243 | 507.647 | 0.00244141 | 0.217404 | 0.343138
912 | 2015-08-04 | 15:44 | 0 | 1900-03-23 19:08 | 98:16 | -82.7266 | 0.49973 | -0.00463927 | 89.6 | 90 | 87 | 23.1 | 21.7 | 86 | 21.1567 | 507.647 | 0.00244141 | 0.217404 | 0.342864
913 | 2015-08-04 | 15:44 | 0 | 1900-03-23 19:08 | 76:06 | -82.7266 | 0.49973 | -0.00463927 | 89.6 | 89.8 | 86.7 | 23.1 | 21.7 | 85.9 | 22.9518 | 507.647 | 0.00183105 | 0.217132 | 0.342864
914 | 2015-08-04 | 15:44 | 0 | 1900-03-24 17:28 | 76:06 | -82.7266 | 0.49973 | -0.00463927 | 89.6 | 89.6 | 86.8 | 23 | 21.7 | 85.9 | 24.8741 | 507.647 | 0.00244141 | 0.217132 | 0.342864
915 | 2015-08-04 | 15:44 | 0 | 1900-03-24 17:28 | 76:06 | -82.7266 | 0.49973 | -0.00463927 | 90.3 | 89.3 | 86.8 | 23 | 21.7 | 85.8 | 26.7685 | 507.647 | 0.00183105 | 0.217042 | 0.34256
916 | 2015-08-04 | 15:44 | 0 | 1900-03-25 15:49 | 76:06 | -97.6387 | 0.49973 | -0.00463927 | 91.1 | 89.5 | 86.9 | 23.1 | 21.7 | 85.7 | 28.663 | 507.647 | 0.00244141 | 0.216861 | 0.342378
917 | 2015-08-04 | 15:45 | 0 | 1900-03-25 15:49 | 76:06 | -97.6387 | 0.49973 | -0.00463927 | 91.9 | 89.9 | 86.7 | 23.1 | 21.7 | 85.7 | 30.5574 | 507.647 | 0.00183105 | 0.21677 | 0.342378
918 | 2015-08-04 | 15:45 | 0 | 1900-03-26 21:37 | 76:06 | -82.7266 | 0.49973 | -0.00463927 | 92.4 | 90 | 86.6 | 23.1 | 21.7 | 85.7 | 32.5988 | 507.647 | 0.00183105 | 0.21677 | 0.342469
919 | 2015-08-04 | 15:45 | 0 | 1900-03-26 21:37 | 76:06 | -97.6387 | 0.49973 | -0.00463927 | 92.5 | 90.6 | 86.7 | 23.1 | 21.7 | 85.6 | 34.3225 | 507.647 | 0.00183105 | 0.216468 | 0.342378
920 | 2015-08-04 | 15:45 | 0 | 1900-03-26 21:37 | 98:16 | -97.6387 | 0.49973 | -0.00463927 | 92.6 | 91 | 86.6 | 23 | 21.7 | 85.6 | 36.205 | 507.647 | 0.00183105 | 0.216468 | 0.342286
921 | 2015-08-04 | 15:45 | 0 | 1900-03-27 19:58 | 76:06 | -82.7266 | 0.49973 | -0.00463927 | 92.5 | 91.5 | 86.6 | 23.2 | 21.7 | 85.6 | 38.2821 | 507.647 | 0.00244141 | 0.216378 | 0.342013
922 | 2015-08-04 | 15:45 | 0 | 1900-03-27 19:58 | 98:16 | -82.7266 | 0.49973 | -0.00463927 | 92.4 | 91.5 | 86.6 | 23.1 | 21.7 | 85.4 | 40.2163 | 507.647 | 0.00183105 | 0.216197 | 0.342013
923 | 2015-08-04 | 15:45 | 0 | 1900-03-28 18:19 | 76:06 | -82.7266 | 0.49973 | -0.00463927 | 92.4 | 91.5 | 86.6 | 23.1 | 21.7 | 85.6 | 41.9479 | 507.647 | 0.00244141 | 0.216287 | 0.341618
924 | 2015-08-04 | 15:46 | 0 | 1900-03-28 18:19 | 98:16 | -97.6387 | 0.49973 | -0.00463927 | 92.3 | 91.3 | 86.6 | 23.1 | 21.7 | 85.4 | 44.0807 | 507.647 | 0.00183105 | 0.216197 | 0.341709
925 | 2015-08-04 | 15:46 | 0 | 1900-03-29 16:40 | 76:06 | -82.7266 | 0.49973 | -0.00463927 | 92.2 | 91.1 | 86.5 | 23.1 | 21.7 | 85.5 | 45.8242 | 507.647 | 0.00183105 | 0.215895 | 0.341527
926 | 2015-08-04 | 15:46 | 0 | 1900-03-29 16:40 | 98:16 | -82.7266 | 0.49973 | -0.00463927 | 92.1 | 90.9 | 86.6 | 23.1 | 21.7 | 85.6 | 47.7305 | 507.647 | 0.00183105 | 0.215714 | 0.341527
927 | 2015-08-04 | 15:46 | 0 | 1900-03-30 15:01 | 76:06 | -82.7266 | 0.49973 | -0.00463927 | 92 | 90.6 | 86.5 | 23.1 | 21.7 | 85.5 | 49.8236 | 507.647 | 0.00183105 | 0.215714 | 0.341253
928 | 2015-08-04 | 15:46 | 0 | 1900-03-30 15:01 | 98:16 | -82.7266 | 0.49973 | -0.00445533 | 91.9 | 90.4 | 86.5 | 23.1 | 21.6 | 85.6 | 51.7299 | 507.647 | 0.00183105 | 0.215533 | 0.341344
929 | 2015-08-04 | 15:47 | 0 | 1900-03-31 13:22 | 76:06 | -82.7266 | 0.499749 | -0.00463927 | 91.8 | 90.1 | 86.5 | 23.2 | 21.7 | 85.5 | 53.4417 | 507.647 | 0.00183105 | 0.215533 | 0.341344
930 | 2015-08-04 | 15:47 | 0 | 1900-03-31 13:22 | 98:16 | -82.7266 | 0.49973 | -0.00463927 | 91.6 | 89.9 | 86.5 | 23.1 | 21.7 | 85.4 | 55.5228 | 507.647 | 0.00183105 | 0.215533 | 0.341131
931 | 2015-08-04 | 15:47 | 0 | 1900-03-31 13:22 | 98:16 | -82.7266 | 0.49973 | -0.00445533 | 91.6 | 89.6 | 86.4 | 23.1 | 21.7 | 85.4 | 57.4173 | 507.647 | 0.00183105 | 0.215351 | 0.340858
932 | 2015-08-04 | 15:47 | 0 | 1900-03-31 13:22 | 98:16 | -82.7266 | 0.499749 | -0.00445533 | 91.6 | 89.5 | 86.4 | 23.2 | 21.6 | 85.5 | 59.1608 | 507.647 | 0.00183105 | 0.215351 | 0.340675
933 | 2015-08-04 | 15:47 | 0 | 1900-03-30 15:01 | 76:06 | -82.7266 | 0.49973 | -0.00445533 | 91.4 | 89.2 | 86.5 | 23.1 | 21.7 | 85.4 | 61.1783 | 507.647 | 0.00244141 | 0.215261 | 0.340767
934 | 2015-08-04 | 15:47 | 0 | 1900-03-30 15:01 | 98:16 | -82.7266 | 0.49973 | -0.00445533 | 91.3 | 89.3 | 86.4 | 23.1 | 21.7 | 85.4 | 63.0728 | 507.647 | 0.00183105 | 0.21505 | 0.340767
935 | 2015-08-04 | 15:47 | 0 | 1900-03-30 15:01 | 98:16 | -82.7266 | 0.49973 | -0.00445533 | 91.3 | 90.1 | 86.4 | 23.1 | 21.7 | 85.4 | 65.1301 | 507.647 | 0.00244141 | 0.21505 | 0.340858
936 | 2015-08-04 | 15:48 | 0 | 1900-03-29 16:40 | 98:16 | -82.7266 | 0.49973 | -0.00445533 | 91.2 | 90.3 | 86.4 | 23.1 | 21.7 | 85.4 | 66.8895 | 507.647 | 0.00183105 | 0.21505 | 0.340767
937 | 2015-08-04 | 15:48 | 0 | 1900-03-29 16:40 | 98:16 | -82.7266 | 0.49973 | -0.00445533 | 91.2 | 91.1 | 86.4 | 23.1 | 21.7 | 85.3 | 68.9706 | 507.647 | 0.00183105 | 0.214778 | 0.340858
938 | 2015-08-04 | 15:48 | 0 | 1900-04-01 11:42 | 98:16 | -97.6387 | 0.49973 | -0.00445533 | 91.1 | 91.5 | 86.4 | 23.1 | 21.7 | 85.3 | 70.6029 | 507.647 | 0.00183105 | 0.214778 | 0.340675
939 | 2015-08-04 | 15:48 | 0 | 1900-04-01 11:42 | 98:16 | -82.7266 | 0.499749 | -0.00463927 | 91.1 | 91.8 | 86.4 | 23.1 | 21.7 | 85.3 | 70.6029 | 507.647 | 0.00183105 | 0.214597 | 0.340767
940 | 2015-08-04 | 15:48 | 0 | 1900-04-01 11:42 | 98:16 | -82.7266 | 0.499749 | -0.00463927 | 90.9 | 91.7 | 86.4 | 23.1 | 21.7 | 85.3 | 70.6029 | 507.647 | 0.00244141 | 0.214597 | 0.340767
941 | 2015-08-04 | 15:49 | 0 | 1900-04-01 11:42 | 98:16 | -97.6387 | 0.499749 | -0.00445533 | 90.9 | 91.6 | 86.4 | 23.1 | 21.7 | 85.3 | 70.6029 | 507.647 | 0.00183105 | 0.214506 | 0.340767
942 | 2015-08-04 | 15:49 | 0 | 1900-04-06 10:54 | 98:16 | -97.6387 | 0.499749 | -0.00463927 | 90.8 | 91.5 | 86.5 | 23.1 | 21.7 | 85.3 | 70.6029 | 507.647 | 0.00183105 | 0.214416 | 0.340493
943 | 2015-08-04 | 15:49 | 0 | 1900-04-06 10:54 | 98:16 | -97.6387 | 0.49973 | -0.00445533 | 90.8 | 91.2 | 86.4 | 23 | 21.7 | 85.3 | 70.6029 | 507.647 | 0.00244141 | 0.214416 | 0.340189
944 | 2015-08-04 | 15:49 | 0 | 1900-04-06 10:54 | 98:16 | -97.6387 | 0.499749 | -0.00445533 | 90.8 | 90.9 | 86.4 | 23.1 | 21.6 | 85.2 | 70.6029 | 507.647 | 0.00183105 | 0.214295 | 0.34028
945 | 2015-08-04 | 15:49 | 0 | 1911-04-27 22:05 | 120:26 | -82.7266 | 0.499749 | -0.00445533 | 90.7 | 90.8 | 86.4 | 23 | 21.6 | 85.2 | 70.6665 | 507.647 | 0.00183105 | 0.214295 | 0.340402
946 | 2015-08-04 | 15:49 | 0 | 1911-04-20 03:50 | 120:26 | -82.7266 | 0.499749 | -0.00445533 | 90.6 | 90.5 | 86.4 | 23 | 21.6 | 85.1 | 70.6665 | 507.647 | 0.00183105 | 0.214295 | 0.340402
947 | 2015-08-04 | 15:50 | 0 | 1911-04-26 23:46 | 120:26 | -82.7266 | 0.499749 | -0.00445533 | 90.6 | 90.2 | 86.4 | 23 | 21.7 | 85 | 70.7896 | 507.647 | 0.00244141 | 0.214204 | 0.340402
948 | 2015-08-04 | 15:50 | 0 | 1911-05-13 10:34 | 120:26 | -71.543 | 0.499749 | -0.00445533 | 90.5 | 89.9 | 86.4 | 23.1 | 21.7 | 85 | 70.2455 | 507.647 | 0.00244141 | 0.214114 | 0.34028
949 | 2015-08-04 | 15:50 | 0 | 1911-06-02 14:53 | 98:16 | -82.7266 | 0.499749 | -0.00445533 | 90.5 | 89.7 | 86.4 | 23 | 21.6 | 85 | 69.6855 | 507.647 | 0.00183105 | 0.214114 | 0.340189
950 | 2015-08-04 | 15:50 | 0 | 1911-06-23 02:24 | 98:16 | -82.7266 | 0.499749 | -0.00445533 | 90.4 | 89.5 | 86.4 | 23.1 | 21.7 | 85 | 69.0421 | 507.647 | 0.00244141 | 0.213933 | 0.340189
951 | 2015-08-04 | 15:50 | 0 | 1911-07-15 03:22 | 98:16 | -82.7266 | 0.499749 | -0.00445533 | 90.3 | 89.3 | 86.4 | 23.2 | 21.6 | 84.9 | 68.3391 | 507.647 | 0.00244141 | 0.214023 | 0.340098
952 | 2015-08-04 | 15:50 | 0 | 1911-08-06 11:46 | 98:16 | -82.7266 | 0.499749 | -0.00445533 | 90.3 | 89.5 | 86.4 | 23 | 21.6 | 85 | 67.656 | 507.647 | 0.00244141 | 0.213933 | 0.339733
953 | 2015-08-04 | 15:51 | 0 | 1911-08-28 19:55 | 98:16 | -82.7266 | 0.499749 | -0.00445533 | 90.2 | 90 | 86.4 | 23.1 | 21.7 | 85 | 66.8776 | 507.647 | 0.00183105 | 0.213752 | 0.339824
954 | 2015-08-04 | 15:51 | 0 | 1911-09-19 20:53 | 98:16 | -82.7266 | 0.499749 | -0.00445533 | 90.2 | 90.2 | 86.4 | 23.1 | 21.6 | 85 | 66.2461 | 507.647 | 0.00183105 | 0.213752 | 0.33952
955 | 2015-08-04 | 15:51 | 0 | 1911-10-11 06:58 | 98:16 | -82.7266 | 0.499749 | -0.00445533 | 90.2 | 91 | 86.4 | 23 | 21.7 | 85 | 65.4637 | 507.647 | 0.00183105 | 0.213661 | 0.339429
956 | 2015-08-04 | 15:51 | 0 | 1911-11-01 17:02 | 98:16 | -82.7266 | 0.499749 | -0.00445533 | 90.2 | 91.4 | 86.4 | 23.1 | 21.7 | 85 | 64.8084 | 507.647 | 0.00244141 | 0.213661 | 0.339247
957 | 2015-08-04 | 15:51 | 0 | 1911-12-04 14:38 | 98:16 | -82.7266 | 0.499749 | -0.00445533 | 90 | 91.7 | 86.5 | 23 | 21.6 | 85.1 | 64.03 | 507.647 | 0.00183105 | 0.21345 | 0.339247
958 | 2015-08-04 | 15:51 | 0 | 1912-01-07 10:34 | 120:26 | -82.7266 | 0.499749 | -0.00445533 | 90 | 91.6 | 86.5 | 23.1 | 21.6 | 85 | 62.9735 | 507.647 | 0.00244141 | 0.213269 | 0.339064
959 | 2015-08-04 | 15:51 | 0 | 1912-02-06 05:46 | 98:16 | -82.7266 | 0.499749 | -0.00445533 | 90 | 91.5 | 86.6 | 23.1 | 21.6 | 85 | 61.9369 | 507.647 | 0.00183105 | 0.213088 | 0.338973
960 | 2015-08-04 | 15:52 | 0 | 1912-03-11 01:41 | 98:16 | -82.7266 | 0.499749 | -0.00445533 | 89.9 | 91.3 | 86.5 | 23.1 | 21.6 | 85.1 | 60.9321 | 507.647 | 0.00244141 | 0.212997 | 0.338882
961 | 2015-08-04 | 15:52 | 0 | 1912-04-16 01:41 | 120:26 | -82.7266 | 0.499749 | -0.00445533 | 89.9 | 91.2 | 86.6 | 23.2 | 21.6 | 85 | 59.8916 | 507.647 | 0.00183105 | 0.212816 | 0.338304
962 | 2015-08-04 | 15:52 | 0 | 1912-05-18 23:31 | 98:16 | -82.7266 | 0.499749 | -0.00445533 | 89.9 | 90.9 | 86.5 | 23.1 | 21.6 | 85 | 58.7517 | 507.647 | 0.00183105 | 0.212514 | 0.338396
963 | 2015-08-04 | 15:52 | 0 | 1912-06-19 22:48 | 98:16 | -82.7266 | 0.499749 | -0.00445533 | 89.8 | 90.6 | 86.5 | 23.1 | 21.6 | 85.1 | 57.7111 | 507.647 | 0.00183105 | 0.212242 | 0.338487
964 | 2015-08-04 | 15:52 | 0 | 1912-07-22 20:24 | 98:16 | -82.7266 | 0.499749 | -0.00445533 | 89.8 | 90.4 | 86.5 | 23.2 | 21.6 | 85.1 | 56.7977 | 507.647 | 0.00183105 | 0.212061 | 0.338304
965 | 2015-08-04 | 15:52 | 0 | 1912-08-22 13:55 | 98:16 | -82.7266 | 0.499749 | -0.00445533 | 89.7 | 90.1 | 86.5 | 23.1 | 21.7 | 85.1 | 55.7571 | 507.647 | 0.00183105 | 0.211759 | 0.338122
966 | 2015-08-04 | 15:53 | 0 | 1912-09-22 14:38 | 98:16 | -82.7266 | 0.499749 | -0.00445533 | 89.7 | 89.9 | 86.6 | 23.1 | 21.7 | 85.1 | 54.7404 | 507.647 | 0.00244141 | 0.211488 | 0.337818
967 | 2015-08-04 | 15:53 | 0 | 1912-10-23 15:36 | 120:26 | -82.7266 | 0.499749 | -0.00445533 | 89.6 | 89.6 | 86.6 | 23.1 | 21.7 | 85 | 53.6879 | 507.647 | 0.00183105 | 0.211095 | 0.337453
968 | 2015-08-04 | 15:53 | 0 | 1912-11-23 16:34 | 98:16 | -82.7266 | 0.499749 | -0.00445533 | 89.6 | 89.4 | 86.6 | 23.1 | 21.7 | 85.1 | 52.56 | 507.647 | 0.00183105 | 0.210824 | 0.337058
969 | 2015-08-04 | 15:53 | 0 | 1912-12-23 11:46 | 98:16 | -82.7266 | 0.499749 | -0.00445533 | 89.6 | 89.2 | 86.6 | 23.1 | 21.7 | 85.1 | 51.5353 | 507.647 | 0.00183105 | 0.210462 | 0.336784
970 | 2015-08-04 | 15:53 | 0 | 1913-01-22 14:24 | 98:16 | -82.7266 | 0.499749 | -0.00445533 | 89.6 | 89.4 | 86.6 | 23.1 | 21.7 | 85 | 50.4829 | 507.647 | 0.00244141 | 0.210069 | 0.336298
971 | 2015-08-04 | 15:54 | 0 | 1913-02-18 14:24 | 98:16 | -82.7266 | 0.499749 | -0.00445533 | 90.3 | 90.1 | 86.6 | 23.1 | 21.7 | 85.1 | 49.4423 | 507.647 | 0.00183105 | 0.209616 | 0.335842
972 | 2015-08-04 | 15:54 | 0 | 1913-03-17 14:24 | 98:16 | -82.7266 | 0.499749 | -0.00445533 | 91.1 | 90.4 | 86.6 | 23.1 | 21.7 | 85 | 48.4137 | 507.647 | 0.00183105 | 0.209224 | 0.335751
973 | 2015-08-04 | 15:54 | 0 | 1913-04-16 17:02 | 98:16 | -82.7266 | 0.499749 | -0.00445533 | 92 | 91.1 | 86.7 | 23 | 21.7 | 85.1 | 47.3612 | 507.647 | 0.00183105 | 0.208741 | 0.335265
974 | 2015-08-04 | 15:54 | 0 | 1913-05-17 18:00 | 98:16 | -82.7266 | 0.499749 | -0.00445533 | 92.4 | 91.4 | 86.7 | 23.1 | 21.7 | 85.1 | 46.1975 | 507.647 | 0.00183105 | 0.208379 | 0.335082
975 | 2015-08-04 | 15:54 | 0 | 1913-06-15 14:53 | 98:16 | -82.7266 | 0.499749 | -0.00445533 | 92.5 | 91.6 | 86.7 | 23.1 | 21.7 | 85.1 | 45.2563 | 507.647 | 0.00183105 | 0.207986 | 0.3349
976 | 2015-08-04 | 15:54 | 0 | 1913-07-19 10:48 | 98:16 | -82.7266 | 0.499749 | -0.00445533 | 92.6 | 91.6 | 86.7 | 23.1 | 21.7 | 85 | 44.2038 | 507.647 | 0.00183105 | 0.207443 | 0.334322
977 | 2015-08-04 | 15:55 | 0 | 1913-08-20 10:05 | 98:16 | -82.7266 | 0.499749 | -0.00445533 | 92.5 | 91.5 | 86.7 | 23.1 | 21.7 | 85.1 | 43.1394 | 507.647 | 0.00183105 | 0.20696 | 0.333927
978 | 2015-08-04 | 15:55 | 0 | 1913-09-19 12:43 | 98:16 | -82.7266 | 0.499749 | -0.00445533 | 92.5 | 91.3 | 86.7 | 23.1 | 21.7 | 85.1 | 42.0988 | 507.647 | 0.00183105 | 0.206507 | 0.333076
979 | 2015-08-04 | 15:55 | 0 | 1913-10-20 13:41 | 120:26 | -82.7266 | 0.499749 | -0.00445533 | 92.4 | 91.1 | 86.7 | 23.2 | 21.7 | 85 | 41.0583 | 507.647 | 0.00244141 | 0.206115 | 0.332802
980 | 2015-08-04 | 15:55 | 0 | 1913-11-19 08:38 | 98:16 | -82.7266 | 0.499749 | -0.00445533 | 92.2 | 90.8 | 86.7 | 23 | 21.7 | 85.2 | 39.9065 | 507.647 | 0.00183105 | 0.205662 | 0.332529
981 | 2015-08-04 | 15:55 | 0 | 1913-12-19 11:17 | 98:16 | -82.7266 | 0.499749 | -0.00445533 | 92.1 | 90.5 | 86.7 | 23.2 | 21.7 | 85.2 | 38.854 | 507.647 | 0.00183105 | 0.204998 | 0.332134
982 | 2015-08-04 | 15:55 | 0 | 1914-01-19 12:14 | 98:16 | -82.7266 | 0.499749 | -0.00445533 | 92 | 90.3 | 86.7 | 23.1 | 21.7 | 85.2 | 37.9009 | 507.647 | 0.00183105 | 0.204515 | 0.331556
983 | 2015-08-04 | 15:56 | 0 | 1914-02-17 09:07 | 98:16 | -82.7266 | 0.499749 | -0.00445533 | 91.9 | 90 | 86.7 | 23.2 | 21.7 | 85.2 | 36.7729 | 507.647 | 0.00183105 | 0.203942 | 0.331191
984 | 2015-08-04 | 15:56 | 0 | 1914-03-19 11:31 | 98:16 | -82.7266 | 0.499749 | -0.00445533 | 91.8 | 89.8 | 86.8 | 23.2 | 21.6 | 85.2 | 35.7205 | 507.647 | 0.00244141 | 0.203489 | 0.330705
985 | 2015-08-04 | 15:56 | 0 | 1914-04-20 10:48 | 98:16 | -97.6387 | 0.499749 | -0.00445533 | 91.7 | 89.6 | 86.8 | 23.1 | 21.6 | 85.2 | 34.7037 | 507.647 | 0.00244141 | 0.202916 | 0.33034
986 | 2015-08-04 | 15:56 | 0 | 1914-05-19 07:41 | 98:16 | -82.7266 | 0.499749 | -0.00445533 | 91.6 | 89.4 | 86.9 | 23.1 | 21.7 | 85.3 | 33.6632 | 507.647 | 0.00183105 | 0.202251 | 0.329763
987 | 2015-08-04 | 15:56 | 0 | 1914-06-14 09:22 | 98:16 | -82.7266 | 0.499749 | -0.00445533 | 91.5 | 89.2 | 86.9 | 23.1 | 21.7 | 85.3 | 32.6504 | 507.647 | 0.00183105 | 0.201799 | 0.329398
988 | 2015-08-04 | 15:56 | 0 | 1914-07-15 10:19 | 98:16 | -82.7266 | 0.499749 | -0.00445533 | 91.5 | 89.3 | 86.9 | 23.1 | 21.7 | 85.3 | 31.6218 | 507.647 | 0.00244141 | 0.201225 | 0.32882
989 | 2015-08-04 | 15:56 | 0 | 1914-08-10 12:00 | 98:16 | -82.7266 | 0.499749 | -0.00445533 | 91.3 | 90.1 | 86.8 | 23.1 | 21.7 | 85.3 | 30.5693 | 507.647 | 0.00183105 | 0.200561 | 0.328152
990 | 2015-08-04 | 15:57 | 0 | 1914-09-10 12:58 | 98:16 | -97.6387 | 0.499749 | -0.00445533 | 91.3 | 90.4 | 86.9 | 23.1 | 21.7 | 85.3 | 29.5526 | 507.647 | 0.00183105 | 0.199988 | 0.327696
991 | 2015-08-04 | 15:57 | 0 | 1914-10-08 11:31 | 98:16 | -82.7266 | 0.499749 | -0.00463927 | 91.2 | 91.2 | 87 | 23.1 | 21.6 | 85.3 | 28.512 | 507.647 | 0.00244141 | 0.199444 | 0.3273
992 | 2015-08-04 | 15:57 | 0 | 1914-11-06 15:36 | 98:16 | -82.7266 | 0.499749 | -0.00445533 | 91.2 | 91.6 | 86.9 | 23.1 | 21.6 | 85.3 | 27.4715 | 507.647 | 0.00244141 | 0.198871 | 0.327027
993 | 2015-08-04 | 15:57 | 0 | 1914-12-04 14:10 | 98:16 | -97.6387 | 0.499749 | -0.00445533 | 91.1 | 91.8 | 87 | 23.1 | 21.7 | 85.3 | 26.4468 | 507.647 | 0.00183105 | 0.198297 | 0.325872
994 | 2015-08-04 | 15:57 | 0 | 1915-01-05 13:26 | 98:16 | -82.7266 | 0.499749 | -0.00445533 | 91 | 91.7 | 87 | 23.1 | 21.7 | 85.3 | 25.307 | 507.647 | 0.00183105 | 0.197633 | 0.325507
995 | 2015-08-04 | 15:58 | 0 | 1915-01-31 15:07 | 98:16 | -97.6387 | 0.499749 | -0.00445533 | 90.9 | 91.6 | 87 | 23.1 | 21.7 | 85.3 | 24.2664 | 507.647 | 0.00183105 | 0.19709 | 0.325203
996 | 2015-08-04 | 15:58 | 0 | 1915-02-21 02:53 | 98:16 | -97.6387 | 0.499749 | -0.00445533 | 90.9 | 91.4 | 87.1 | 23 | 21.7 | 85.3 | 23.3251 | 507.647 | 0.00183105 | 0.196607 | 0.324656
997 | 2015-08-04 | 15:58 | 0 | 1915-03-08 15:22 | 98:16 | -97.6387 | 0.49973 | -0.00463927 | 90.8 | 91.2 | 87 | 23.1 | 21.7 | 85.3 | 22.5705 | 507.647 | 0.00244141 | 0.196154 | 0.324261
998 | 2015-08-04 | 15:58 | 0 | 1915-03-24 03:50 | 98:16 | -97.6387 | 0.499749 | -0.00463927 | 90.8 | 90.9 | 87 | 23.2 | 21.7 | 85.2 | 21.9152 | 507.647 | 0.00183105 | 0.195581 | 0.323987
999 | 2015-08-04 | 15:58 | 0 | 1915-03-30 16:19 | 98:16 | -97.6387 | 0.499749 | -0.00445533 | 90.7 | 90.6 | 87 | 23.1 | 21.7 | 85.3 | 21.3671 | 507.647 | 0.00244141 | 0.195098 | 0.323318
1000 | 2015-08-04 | 15:58 | 0 | 1915-03-15 11:17 | 98:16 | -97.6387 | 0.499749 | -0.00463927 | 90.7 | 90.4 | 87.1 | 23 | 21.6 | 85.3 | 21.2083 | 507.647 | 0.00183105 | 0.194826 | 0.322954
1001 | 2015-08-04 | 15:59 | 0 | 1915-03-06 11:02 | 98:16 | -82.7266 | 0.499749 | -0.00445533 | 90.6 | 90.2 | 87.2 | 23.1 | 21.7 | 85.2 | 21.2083 | 507.647 | 0.00183105 | 0.194343 | 0.322376
1002 | 2015-08-04 | 15:59 | 0 | 1915-03-03 16:05 | 98:16 | -97.6387 | 0.49973 | -0.00445533 | 90.5 | 89.9 | 87.2 | 23 | 21.6 | 85.3 | 21.0454 | 507.647 | 0.00183105 | 0.193891 | 0.321981
1003 | 2015-08-04 | 15:59 | 0 | 1915-03-13 06:58 | 98:16 | -97.6387 | 0.49973 | -0.00445533 | 90.5 | 89.6 | 87.2 | 23.1 | 21.6 | 85.2 | 20.823 | 507.647 | 0.00183105 | 0.193498 | 0.321616
1004 | 2015-08-04 | 15:59 | 0 | 1915-03-03 16:05 | 98:16 | -97.6387 | 0.499749 | -0.00445533 | 90.5 | 89.5 | 87.2 | 23.1 | 21.6 | 85.2 | 20.5768 | 507.647 | 0.00244141 | 0.193408 | 0.321434
1005 | 2015-08-04 | 15:59 | 0 | 1915-03-03 16:05 | 98:16 | -97.6387 | 0.499749 | -0.00463927 | 90.4 | 89.3 | 87.3 | 23.1 | 21.7 | 85.2 | 20.3782 | 507.647 | 0.00244141 | 0.192925 | 0.321221
1006 | 2015-08-04 | 15:59 | 0 | 1915-03-15 11:17 | 98:16 | -97.6387 | 0.499749 | -0.00463927 | 90.3 | 89.6 | 87.3 | 23.1 | 21.6 | 85.2 | 20.1558 | 507.647 | 0.00244141 | 0.192744 | 0.320947
1007 | 2015-08-04 | 16:00 | 0 | 1915-03-03 16:05 | 98:16 | -97.6387 | 0.499749 | -0.00445533 | 90.3 | 90.2 | 87.3 | 23.2 | 21.6 | 85.1 | 19.9691 | 507.647 | 0.00244141 | 0.192381 | 0.320765
1008 | 2015-08-04 | 16:00 | 0 | 1915-03-03 16:05 | 98:16 | -97.6387 | 0.499749 | -0.00445533 | 90.2 | 90.3 | 87.3 | 23.2 | 21.6 | 85 | 19.8222 | 507.647 | 0.00183105 | 0.1922 | 0.320461
1009 | 2015-08-04 | 16:00 | 0 | 1915-03-03 16:05 | 98:16 | -97.6387 | 0.499749 | -0.00445533 | 90.2 | 91.1 | 87.3 | 23.1 | 21.5 | 85 | 19.6117 | 507.647 | 0.00244141 | 0.191898 | 0.32037
1010 | 2015-08-04 | 16:00 | 0 | 1915-03-03 16:05 | 98:16 | -97.6387 | 0.499749 | -0.00445533 | 90.2 | 91.5 | 87.3 | 23.1 | 21.6 | 85.1 | 19.4489 | 507.647 | 0.00244141 | 0.191627 | 0.320096
1011 | 2015-08-04 | 16:00 | 0 | 1915-03-03 16:05 | 120:26 | -97.6387 | 0.499749 | -0.00445533 | 90.1 | 91.8 | 87.3 | 23.2 | 21.5 | 85.2 | 19.2384 | 507.647 | 0.00183105 | 0.191325 | 0.320005
1012 | 2015-08-04 | 16:00 | 0 | 1915-03-15 11:17 | 98:16 | -97.6387 | 0.499749 | -0.00445533 | 90 | 91.6 | 87.4 | 23.2 | 21.5 | 85 | 19.0795 | 507.647 | 0.00183105 | 0.190963 | 0.319823
1013 | 2015-08-04 | 16:01 | 0 | 1915-03-03 16:05 | 98:16 | -97.6387 | 0.499749 | -0.00445533 | 90 | 91.6 | 87.4 | 23.1 | 21.6 | 84.9 | 18.8928 | 507.647 | 0.00183105 | 0.191053 | 0.31961
1014 | 2015-08-04 | 16:01 | 0 | 1915-03-04 14:24 | 98:16 | -97.6387 | 0.499749 | -0.00445533 | 89.8 | 91.3 | 87.5 | 23.2 | 21.6 | 84.9 | 18.7062 | 507.647 | 0.00244141 | 0.190691 | 0.319245
1015 | 2015-08-04 | 16:01 | 0 | 1915-02-28 21:07 | 98:16 | -97.6387 | 0.499749 | -0.00445533 | 89.9 | 91.1 | 87.5 | 23.1 | 21.5 | 84.8 | 18.6188 | 507.647 | 0.00183105 | 0.190389 | 0.319154
1016 | 2015-08-04 | 16:01 | 0 | 1915-03-03 16:05 | 98:16 | -97.6387 | 0.49973 | -0.00445533 | 89.8 | 90.9 | 87.5 | 23.1 | 21.5 | 84.8 | 18.4599 | 507.647 | 0.00183105 | 0.190208 | 0.318759
1017 | 2015-08-04 | 16:01 | 0 | 1915-03-03 16:05 | 98:16 | -97.6387 | 0.499749 | -0.00445533 | 89.7 | 90.6 | 87.5 | 23.1 | 21.5 | 84.8 | 18.2733 | 507.647 | 0.00244141 | 0.189936 | 0.318576
1018 | 2015-08-04 | 16:01 | 0 | 1915-03-15 11:17 | 98:16 | -97.6387 | 0.499749 | -0.00445533 | 89.8 | 90.3 | 87.5 | 23.1 | 21.5 | 84.8 | 18.1224 | 507.647 | 0.00183105 | 0.189846 | 0.318668
1019 | 2015-08-04 | 16:02 | 0 | 1915-03-15 11:17 | 98:16 | -97.6387 | 0.49973 | -0.00445533 | 89.7 | 90.1 | 87.5 | 23.1 | 21.6 | 84.7 | 17.9754 | 507.647 | 0.00183105 | 0.189635 | 0.318576
1020 | 2015-08-04 | 16:02 | 0 | 1915-03-04 14:24 | 98:16 | -97.6387 | 0.499749 | -0.00445533 | 89.8 | 89.9 | 87.6 | 23.1 | 21.6 | 84.7 | 17.7649 | 507.647 | 0.00244141 | 0.189544 | 0.318303
1021 | 2015-08-04 | 16:02 | 0 | 1915-03-05 12:43 | 98:16 | -97.6387 | 0.499749 | -0.00445533 | 90 | 89.6 | 87.6 | 23.1 | 21.5 | 84.7 | 17.5663 | 507.647 | 0.00244141 | 0.189272 | 0.31809
1022 | 2015-08-04 | 16:02 | 0 | 1915-03-03 16:05 | 98:16 | -97.6387 | 0.499749 | -0.00445533 | 90.3 | 89.4 | 87.6 | 23.1 | 21.5 | 84.6 | 17.4075 | 507.647 | 0.00244141 | 0.189091 | 0.317999
1023 | 2015-08-04 | 16:02 | 0 | 1915-03-04 14:24 | 98:16 | -97.6387 | 0.49973 | -0.00445533 | 91 | 89.2 | 87.6 | 23.1 | 21.5 | 84.7 | 17.2327 | 507.647 | 0.00183105 | 0.18888 | 0.317816
1024 | 2015-08-04 | 16:02 | 0 | 1915-03-17 07:55 | 98:16 | -97.6387 | 0.49973 | -0.00463927 | 91.3 | 89.5 | 87.6 | 23.1 | 21.5 | 84.6 | 17.0103 | 507.647 | 0.00244141 | 0.188699 | 0.317816
1025 | 2015-08-04 | 16:03 | 0 | 1915-03-05 12:43 | 98:16 | -97.6387 | 0.49973 | -0.00445533 | 91.9 | 90.2 | 87.6 | 23.1 | 21.6 | 84.6 | 16.9229 | 507.647 | 0.00183105 | 0.188608 | 0.317816
1026 | 2015-08-04 | 16:03 | 0 | 1915-03-04 14:24 | 98:16 | -97.6387 | 0.49973 | -0.00445533 | 92.2 | 90.5 | 87.7 | 23.1 | 21.5 | 84.6 | 16.8594 | 507.647 | 0.00183105 | 0.188427 | 0.317543
1027 | 2015-08-04 | 16:03 | 0 | 1915-03-04 14:24 | 98:16 | -97.6387 | 0.499749 | -0.00445533 | 92.2 | 91.2 | 87.6 | 23.1 | 21.5 | 84.5 | 16.776 | 507.647 | 0.00244141 | 0.188246 | 0.317452
1028 | 2015-08-04 | 16:03 | 0 | 1915-03-15 11:17 | 98:16 | -97.6387 | 0.49973 | -0.00445533 | 92.1 | 91.5 | 87.7 | 23 | 21.5 | 84.5 | 16.7124 | 507.647 | 0.00244141 | 0.188035 | 0.317239
1029 | 2015-08-04 | 16:03 | 0 | 1915-03-05 12:43 | 98:16 | -97.6387 | 0.499749 | -0.00445533 | 91.9 | 91.8 | 87.7 | 23.1 | 21.5 | 84.5 | 16.5774 | 507.647 | 0.00183105 | 0.188035 | 0.316874
1030 | 2015-08-04 | 16:03 | 0 | 1915-03-04 14:24 | 98:16 | -97.6387 | 0.49973 | -0.00445533 | 91.9 | 91.8 | 87.8 | 23.1 | 21.5 | 84.6 | 16.5258 | 507.647 | 0.00244141 | 0.187854 | 0.316692
1031 | 2015-08-04 | 16:04 | 0 | 1915-03-05 12:43 | 98:16 | -97.6387 | 0.499749 | -0.00445533 | 91.9 | 91.6 | 87.8 | 23.2 | 21.5 | 84.6 | 16.4384 | 507.647 | 0.00183105 | 0.187673 | 0.316479
1032 | 2015-08-04 | 16:04 | 0 | 1915-03-06 11:02 | 98:16 | -97.6387 | 0.49973 | -0.00445533 | 91.8 | 91.4 | 87.9 | 23.1 | 21.5 | 84.5 | 16.355 | 507.647 | 0.00183105 | 0.187491 | 0.316601
1033 | 2015-08-04 | 16:04 | 0 | 1915-03-03 16:05 | 98:16 | -97.6387 | 0.49973 | -0.00445533 | 91.6 | 91.2 | 87.8 | 23.1 | 21.5 | 84.4 | 16.355 | 507.647 | 0.00244141 | 0.187371 | 0.316479
1034 | 2015-08-04 | 16:04 | 0 | 1915-03-16 09:36 | 98:16 | -97.6387 | 0.49973 | -0.00445533 | 91.5 | 90.9 | 87.9 | 23.2 | 21.5 | 84.4 | 16.2676 | 507.647 | 0.00244141 | 0.18719 | 0.316388
1035 | 2015-08-04 | 16:04 | 0 | 1915-03-05 12:43 | 98:16 | -97.6387 | 0.499749 | -0.00445533 | 91.5 | 90.6 | 87.8 | 23.2 | 21.5 | 84.4 | 16.1445 | 507.647 | 0.00244141 | 0.187099 | 0.316297
1036 | 2015-08-04 | 16:04 | 0 | 1915-03-05 12:43 | 98:16 | -97.6387 | 0.49973 | -0.00445533 | 91.2 | 90.5 | 87.9 | 23.1 | 21.5 | 84.6 | 16.0452 | 507.647 | 0.00183105 | 0.187009 | 0.316114
1037 | 2015-08-04 | 16:05 | 0 | 1915-03-06 11:02 | 98:16 | -97.6387 | 0.49973 | -0.00445533 | 91.2 | 90.2 | 88 | 23.1 | 21.5 | 84.4 | 15.9459 | 507.647 | 0.00183105 | 0.186918 | 0.315932
1038 | 2015-08-04 | 16:05 | 0 | 1915-03-14 05:17 | 98:16 | -97.6387 | 0.49973 | -0.00445533 | 91.1 | 89.9 | 88 | 23.1 | 21.5 | 84.6 | 15.8824 | 507.647 | 0.00183105 | 0.186737 | 0.315932
1039 | 2015-08-04 | 16:05 | 0 | 1915-03-11 10:19 | 98:16 | -97.6387 | 0.499749 | -0.00445533 | 91 | 89.7 | 88 | 23.1 | 21.5 | 84.4 | 15.8586 | 507.647 | 0.00183105 | 0.186526 | 0.315719
1040 | 2015-08-04 | 16:05 | 0 | 1915-03-04 14:24 | 98:16 | -97.6387 | 0.49973 | -0.00445533 | 90.9 | 89.5 | 88 | 23 | 21.5 | 84.4 | 15.7473 | 507.647 | 0.00244141 | 0.186435 | 0.315537
1041 | 2015-08-04 | 16:05 | 0 | 1915-03-03 16:05 | 98:16 | -97.6387 | 0.49973 | -0.00463927 | 90.9 | 89.3 | 88 | 23.2 | 21.5 | 84.4 | 15.6957 | 507.647 | 0.00244141 | 0.186345 | 0.315445
1042 | 2015-08-04 | 16:05 | 0 | 1915-03-04 14:24 | 98:16 | -97.6387 | 0.49973 | -0.00463927 | 90.8 | 89.5 | 88 | 23.2 | 21.5 | 84.4 | 15.5845 | 507.647 | 0.00183105 | 0.186254 | 0.315263
1043 | 2015-08-04 | 16:06 | 0 | 1915-03-04 14:24 | 98:16 | -97.6387 | 0.49973 | -0.00463927 | 90.9 | 90 | 88.2 | 23.1 | 21.6 | 84.4 | 15.513 | 507.647 | 0.00244141 | 0.186163 | 0.315263
1044 | 2015-08-04 | 16:06 | 0 | 1915-03-03 16:05 | 98:16 | -97.6387 | 0.499749 | -0.00463927 | 90.7 | 90.2 | 88.1 | 23.1 | 21.5 | 84.4 | 15.4376 | 507.647 | 0.00244141 | 0.186073 | 0.315263
1045 | 2015-08-04 | 16:06 | 0 | 1915-03-04 14:24 | 98:16 | -97.6387 | 0.49973 | -0.00445533 | 90.7 | 90.9 | 88.2 | 23.1 | 21.5 | 84.4 | 15.3383 | 507.647 | 0.00244141 | 0.185982 | 0.315081
1046 | 2015-08-04 | 16:06 | 0 | 1915-03-05 12:43 | 98:16 | -97.6387 | 0.49973 | -0.00445533 | 90.7 | 91.3 | 88.2 | 23.2 | 21.6 | 84.4 | 15.2271 | 507.647 | 0.00244141 | 0.185771 | 0.314777
1047 | 2015-08-04 | 16:06 | 0 | 1915-03-04 14:24 | 98:16 | -97.6387 | 0.49973 | -0.00445533 | 90.5 | 91.6 | 88.2 | 23.2 | 21.6 | 84.4 | 15.1635 | 507.647 | 0.00244141 | 0.18568 | 0.314777
1048 | 2015-08-04 | 16:06 | 0 | 1915-03-16 09:36 | 98:16 | -97.6387 | 0.49973 | -0.00445533 | 90.5 | 91.5 | 88.2 | 23.1 | 21.6 | 84.3 | 15.1039 | 507.647 | 0.00244141 | 0.185499 | 0.314686
1049 | 2015-08-04 | 16:07 | 0 | 1915-03-04 14:24 | 98:16 | -108.822 | 0.49973 | -0.00445533 | 90.3 | 91.5 | 88.2 | 23.1 | 21.6 | 84.4 | 15.0166 | 507.647 | 0.00183105 | 0.185499 | 0.314412
1050 | 2015-08-04 | 16:07 | 0 | 1915-03-04 14:24 | 98:16 | -97.6387 | 0.49973 | -0.00445533 | 90.3 | 91.2 | 88.3 | 23.1 | 21.6 | 84.4 | 14.9411 | 507.647 | 0.00183105 | 0.185318 | 0.314321
1051 | 2015-08-04 | 16:07 | 0 | 1915-03-05 12:43 | 98:16 | -97.6387 | 0.49973 | -0.00445533 | 90.2 | 90.9 | 88.3 | 23.1 | 21.6 | 84.3 | 14.818 | 507.647 | 0.00183105 | 0.185409 | 0.314412
1052 | 2015-08-04 | 16:07 | 0 | 1915-03-04 14:24 | 98:16 | -97.6387 | 0.49973 | -0.00445533 | 90.2 | 90.7 | 88.5 | 23.1 | 21.6 | 84.3 | 14.7425 | 507.647 | 0.00183105 | 0.185318 | 0.31423
1053 | 2015-08-04 | 16:07 | 0 | 1915-03-07 17:02 | 98:16 | -97.6387 | 0.499749 | -0.00445533 | 90.2 | 90.5 | 88.4 | 23.1 | 21.6 | 84.3 | 14.671 | 507.647 | 0.00244141 | 0.185137 | 0.31423
1054 | 2015-08-04 | 16:07 | 0 | 1915-03-18 06:14 | 98:16 | -108.822 | 0.499749 | -0.00445533 | 90.2 | 90.3 | 88.4 | 23.1 | 21.6 | 84.3 | 14.6313 | 507.647 | 0.00183105 | 0.185016 | 0.314108
1055 | 2015-08-04 | 16:08 | 0 | 1915-03-04 14:24 | 98:16 | -97.6387 | 0.49973 | -0.00463927 | 90.1 | 90 | 88.3 | 23.2 | 21.5 | 84.3 | 14.532 | 507.647 | 0.00244141 | 0.184835 | 0.313926
1056 | 2015-08-04 | 16:08 | 0 | 1915-03-03 16:05 | 98:16 | -108.822 | 0.499749 | -0.00445533 | 90.1 | 89.8 | 88.5 | 23.1 | 21.6 | 84.3 | 14.4606 | 507.647 | 0.00183105 | 0.184745 | 0.314017
1057 | 2015-08-04 | 16:08 | 0 | 1915-03-04 14:24 | 98:16 | -108.822 | 0.499749 | -0.00445533 | 89.9 | 89.5 | 88.5 | 23 | 21.5 | 84.3 | 14.3335 | 507.647 | 0.00183105 | 0.184745 | 0.314017
1058 | 2015-08-04 | 16:08 | 0 | 1915-03-04 14:24 | 98:16 | -108.822 | 0.49973 | -0.00445533 | 90 | 89.3 | 88.5 | 23.1 | 21.6 | 84.2 | 14.2501 | 507.647 | 0.00183105 | 0.184654 | 0.313652
1059 | 2015-08-04 | 16:08 | 0 | 1915-03-05 12:43 | 98:16 | -108.822 | 0.49973 | -0.00445533 | 89.9 | 89.2 | 88.5 | 23.1 | 21.6 | 84.2 | 14.1389 | 507.647 | 0.00183105 | 0.184564 | 0.313561
1060 | 2015-08-04 | 16:08 | 0 | 1915-03-05 12:43 | 98:16 | -108.822 | 0.49973 | -0.00463927 | 89.9 | 89.3 | 88.5 | 23 | 21.6 | 84.3 | 14.0872 | 507.647 | 0.00183105 | 0.184473 | 0.313561
1061 | 2015-08-04 | 16:09 | 0 | 1915-03-04 14:24 | 98:16 | -97.6387 | 0.49973 | -0.00445533 | 89.7 | 90.2 | 88.5 | 23 | 21.6 | 84.2 | 14.0237 | 507.647 | 0.00244141 | 0.184383 | 0.313166
1062 | 2015-08-04 | 16:09 | 0 | 1915-03-14 05:17 | 98:16 | -97.6387 | 0.499749 | -0.00445533 | 89.8 | 90.5 | 88.6 | 23.1 | 21.6 | 84.2 | 13.9403 | 507.647 | 0.00183105 | 0.184292 | 0.313166
1063 | 2015-08-04 | 16:09 | 0 | 1915-03-04 14:24 | 98:16 | -97.6387 | 0.499749 | -0.00463927 | 89.8 | 91.3 | 88.7 | 23.1 | 21.5 | 84.1 | 13.8291 | 507.647 | 0.00183105 | 0.184171 | 0.313074
1064 | 2015-08-04 | 16:09 | 0 | 1915-03-06 11:02 | 98:16 | -108.822 | 0.49973 | -0.00445533 | 89.8 | 91.3 | 88.6 | 23 | 21.5 | 84.2 | 13.6186 | 507.647 | 0.00244141 | 0.184081 | 0.313166
1065 | 2015-08-04 | 16:09 | 0 | 1915-03-06 11:02 | 98:16 | -97.6387 | 0.49973 | -0.00463927 | 90.2 | 91.3 | 88.7 | 23.1 | 21.5 | 84 | 13.6186 | 507.647 | 0.00183105 | 0.18399 | 0.313257
1066 | 2015-08-04 | 16:09 | 0 | 1915-03-14 05:17 | 98:16 | -97.6387 | 0.49973 | -0.00445533 | 90.5 | 91.1 | 88.7 | 23.2 | 21.6 | 84.2 | 13.4677 | 507.647 | 0.00244141 | 0.1839 | 0.313074
1067 | 2015-08-04 | 16:10 | 0 | 1915-03-05 12:43 | 98:16 | -108.822 | 0.49973 | -0.00445533 | 91.1 | 90.9 | 88.7 | 23.1 | 21.6 | 84.2 | 13.3207 | 507.647 | 0.00183105 | 0.183537 | 0.312892
1068 | 2015-08-04 | 16:10 | 0 | 1915-03-04 14:24 | 98:16 | -108.822 | 0.49973 | -0.00445533 | 91.5 | 90.6 | 88.7 | 23.1 | 21.5 | 84 | 13.3207 | 507.647 | 0.00183105 | 0.183537 | 0.312892
1069 | 2015-08-04 | 16:10 | 0 | 1915-03-04 14:24 | 98:16 | -108.822 | 0.49973 | -0.00445533 | 91.6 | 90.4 | 88.7 | 23.2 | 21.6 | 84.1 | 13.2572 | 507.647 | 0.00244141 | 0.183417 | 0.312983
1070 | 2015-08-04 | 16:10 | 0 | 1915-03-06 11:02 | 98:16 | -97.6387 | 0.49973 | -0.00445533 | 91.6 | 90.2 | 88.7 | 23.1 | 21.6 | 84.1 | 13.1817 | 507.647 | 0.00183105 | 0.183417 | 0.312983
1071 | 2015-08-04 | 16:10 | 0 | 1915-03-05 12:43 | 98:16 | -108.822 | 0.49973 | -0.00445533 | 91.5 | 89.9 | 88.7 | 23.1 | 21.6 | 84.2 | 13.1817 | 507.647 | 0.00183105 | 0.183326 | 0.31271
1072 | 2015-08-04 | 16:10 | 0 | 1915-03-16 09:36 | 98:16 | -108.822 | 0.49973 | -0.00445533 | 91.5 | 89.6 | 88.8 | 23.1 | 21.6 | 84.2 | 13.1221 | 507.647 | 0.00183105 | 0.183326 | 0.312618
1073 | 2015-08-04 | 16:11 | 0 | 1915-03-05 12:43 | 98:16 | -108.822 | 0.499749 | -0.00445533 | 91.3 | 89.5 | 88.9 | 23.1 | 21.6 | 84 | 13.1102 | 507.647 | 0.00183105 | 0.183236 | 0.312497
1074 | 2015-08-04 | 16:11 | 0 | 1915-03-19 04:34 | 98:16 | -108.822 | 0.499749 | -0.00445533 | 91.3 | 89.7 | 88.9 | 23.1 | 21.6 | 84.1 | 13.0467 | 507.647 | 0.00183105 | 0.183145 | 0.312497
1075 | 2015-08-04 | 16:11 | 0 | 1915-03-05 12:43 | 98:16 | -108.822 | 0.499749 | -0.00445533 | 91.2 | 90 | 88.9 | 23 | 21.6 | 84 | 12.9871 | 507.647 | 0.00244141 | 0.183054 | 0.312497
1076 | 2015-08-04 | 16:11 | 0 | 1915-03-04 14:24 | 98:16 | -108.822 | 0.49973 | -0.00445533 | 91.1 | 90.3 | 88.9 | 23 | 21.6 | 84.1 | 12.9871 | 507.647 | 0.00244141 | 0.183054 | 0.312406
1077 | 2015-08-04 | 16:11 | 0 | 1915-03-04 14:24 | 98:16 | -108.822 | 0.499749 | -0.00445533 | 91.1 | 90.9 | 88.9 | 23 | 21.6 | 84 | 12.9235 | 507.647 | 0.00244141 | 0.182873 | 0.312406
1078 | 2015-08-04 | 16:11 | 0 | 1915-03-06 11:02 | 98:16 | -108.822 | 0.499749 | -0.00445533 | 90.8 | 91.2 | 89 | 23 | 21.5 | 84.1 | 12.8362 | 507.647 | 0.00183105 | 0.182783 | 0.312223
1079 | 2015-08-04 | 16:12 | 0 | 1915-03-04 14:24 | 98:16 | -108.822 | 0.49973 | -0.00445533 | 90.8 | 91.5 | 89 | 23.1 | 21.5 | 84 | 12.8362 | 507.647 | 0.00244141 | 0.182783 | 0.312041
1080 | 2015-08-04 | 16:12 | 0 | 1915-03-05 12:43 | 98:16 | -108.822 | 0.499749 | -0.00445533 | 90.8 | 91.5 | 89 | 23.1 | 21.5 | 84 | 12.7766 | 507.647 | 0.00183105 | 0.182662 | 0.312041
1081 | 2015-08-04 | 16:12 | 0 | 1915-03-05 12:43 | 98:16 | -108.822 | 0.499749 | -0.00445533 | 90.7 | 91.3 | 89 | 23 | 21.5 | 84 | 12.7131 | 507.647 | 0.00183105 | 0.182571 | 0.31195
1082 | 2015-08-04 | 16:12 | 0 | 1915-03-17 07:55 | 98:16 | -108.822 | 0.499749 | -0.00445533 | 90.6 | 91.2 | 89.1 | 23.1 | 21.6 | 84 | 12.7011 | 507.647 | 0.00244141 | 0.182571 | 0.312041
1083 | 2015-08-04 | 16:12 | 0 | 1915-03-05 12:43 | 98:16 | -108.822 | 0.49973 | -0.00445533 | 90.5 | 90.9 | 89.1 | 23.1 | 21.5 | 84 | 12.6257 | 507.647 | 0.00183105 | 0.182481 | 0.311859
1084 | 2015-08-04 | 16:12 | 0 | 1915-03-06 11:02 | 98:16 | -108.822 | 0.49973 | -0.00445533 | 90.5 | 90.6 | 89.1 | 23.2 | 21.6 | 84 | 12.5661 | 507.647 | 0.00244141 | 0.182209 | 0.311859
1085 | 2015-08-04 | 16:13 | 0 | 1915-03-03 16:05 | 98:16 | -108.822 | 0.49973 | -0.00445533 | 90.5 | 90.4 | 89.2 | 23.1 | 21.5 | 84 | 12.5661 | 507.647 | 0.00183105 | 0.18239 | 0.311859
1086 | 2015-08-04 | 16:13 | 0 | 1915-03-05 12:43 | 98:16 | -108.822 | 0.49973 | -0.00445533 | 90.2 | 90.2 | 89.2 | 23.2 | 21.5 | 84 | 12.4906 | 507.647 | 0.00244141 | 0.182209 | 0.311737
1087 | 2015-08-04 | 16:13 | 0 | 1915-03-05 12:43 | 98:16 | -108.822 | 0.499749 | -0.00445533 | 90.3 | 89.9 | 89.2 | 23.1 | 21.5 | 84 | 12.4152 | 507.647 | 0.00183105 | 0.182209 | 0.311737
1088 | 2015-08-04 | 16:13 | 0 | 1915-03-15 11:17 | 98:16 | -108.822 | 0.49973 | -0.00445533 | 90.2 | 89.7 | 89.3 | 23.1 | 21.5 | 84 | 12.3794 | 507.647 | 0.00244141 | 0.182209 | 0.311555
1089 | 2015-08-04 | 16:13 | 0 | 1915-03-03 16:05 | 98:16 | -108.822 | 0.49973 | -0.00445533 | 90.2 | 89.5 | 89.2 | 23 | 21.5 | 84 | 12.3556 | 507.647 | 0.00244141 | 0.182028 | 0.311463
1090 | 2015-08-04 | 16:13 | 0 | 1915-03-04 14:24 | 98:16 | -108.822 | 0.49973 | -0.00445533 | 90.2 | 89.2 | 89.3 | 23.1 | 21.5 | 84 | 12.2801 | 507.647 | 0.00183105 | 0.182209 | 0.311555
1091 | 2015-08-04 | 16:14 | 0 | 1915-03-07 17:02 | 98:16 | -108.822 | 0.49973 | -0.00445533 | 90 | 89 | 89.3 | 23.1 | 21.5 | 83.9 | 12.1928 | 507.647 | 0.00183105 | 0.181938 | 0.311372
1092 | 2015-08-04 | 16:14 | 0 | 1915-03-04 14:24 | 98:16 | -108.822 | 0.49973 | -0.00445533 | 90 | 89.2 | 89.4 | 23.1 | 21.5 | 83.9 | 12.1809 | 507.647 | 0.00183105 | 0.181938 | 0.311281
1093 | 2015-08-04 | 16:14 | 0 | 1915-03-04 14:24 | 98:16 | -97.6387 | 0.49973 | -0.00445533 | 90 | 90 | 89.4 | 23.2 | 21.5 | 83.9 | 12.1173 | 507.647 | 0.00244141 | 0.181817 | 0.311372
1094 | 2015-08-04 | 16:14 | 0 | 1915-03-03 16:05 | 98:16 | -108.822 | 0.49973 | -0.00445533 | 89.9 | 90.6 | 89.5 | 23.1 | 21.5 | 83.9 | 12.0697 | 507.647 | 0.00183105 | 0.181817 | 0.31119
1095 | 2015-08-04 | 16:14 | 0 | 1915-03-04 14:24 | 98:16 | -108.822 | 0.499749 | -0.00445533 | 89.9 | 91.3 | 89.5 | 23.1 | 21.5 | 83.9 | 11.9823 | 507.647 | 0.00244141 | 0.181636 | 0.311099
1096 | 2015-08-04 | 16:14 | 0 | 1915-03-05 12:43 | 98:16 | -108.822 | 0.499749 | -0.00445533 | 89.8 | 91.8 | 89.5 | 23.1 | 21.5 | 83.9 | 11.9068 | 507.647 | 0.00183105 | 0.181545 | 0.31119
1097 | 2015-08-04 | 16:15 | 0 | 1915-03-12 08:38 | 98:16 | -108.822 | 0.499749 | -0.00445533 | 89.7 | 92 | 89.5 | 23.1 | 21.5 | 83.9 | 11.8592 | 507.647 | 0.00183105 | 0.181545 | 0.310795
1098 | 2015-08-04 | 16:15 | 0 | 1915-03-20 02:53 | 98:16 | -108.822 | 0.49973 | -0.00445533 | 89.7 | 91.9 | 89.5 | 23.1 | 21.5 | 83.9 | 11.7718 | 507.647 | 0.00244141 | 0.181545 | 0.310703
1099 | 2015-08-04 | 16:15 | 0 | 1915-03-05 12:43 | 98:16 | -108.822 | 0.499749 | -0.00445533 | 89.6 | 91.6 | 89.6 | 23.1 | 21.5 | 83.8 | 11.7241 | 507.647 | 0.00183105 | 0.181364 | 0.310886
1100 | 2015-08-04 | 16:15 | 0 | 1915-03-04 14:24 | 98:16 | -108.822 | 0.49973 | -0.00445533 | 89.6 | 91.4 | 89.6 | 23.1 | 21.5 | 83.9 | 11.7082 | 507.647 | 0.00244141 | 0.181455 | 0.310521
1101 | 2015-08-04 | 16:15 | 0 | 1915-03-16 09:36 | 76:06 | -108.822 | 0.499749 | -0.00463927 | 89.5 | 91.2 | 89.7 | 23.1 | 21.5 | 83.9 | 11.6487 | 507.647 | 0.00244141 | 0.181364 | 0.310521
1102 | 2015-08-04 | 16:15 | 0 | 1915-03-16 09:36 | 98:16 | -108.822 | 0.499749 | -0.00463927 | 89.6 | 91 | 89.7 | 23.1 | 21.5 | 83.8 | 11.4977 | 507.647 | 0.00244141 | 0.181183 | 0.310339
1103 | 2015-08-04 | 16:16 | 0 | 1915-03-05 12:43 | 98:16 | -108.822 | 0.49973 | -0.00445533 | 90.3 | 90.7 | 89.8 | 23.2 | 21.5 | 83.8 | 11.3627 | 507.647 | 0.00244141 | 0.181183 | 0.310612
1104 | 2015-08-04 | 16:16 | 0 | 1915-03-04 14:24 | 98:16 | -108.822 | 0.49973 | -0.00445533 | 91.1 | 90.4 | 89.7 | 23.1 | 21.5 | 83.9 | 11.2634 | 507.647 | 0.00183105 | 0.180972 | 0.310612
1105 | 2015-08-04 | 16:16 | 0 | 1915-03-05 12:43 | 98:16 | -108.822 | 0.49973 | -0.00445533 | 91.8 | 90.2 | 89.8 | 23.1 | 21.5 | 83.8 | 11.2158 | 507.647 | 0.00183105 | 0.181062 | 0.31043
1106 | 2015-08-04 | 16:16 | 0 | 1915-03-05 12:43 | 98:16 | -108.822 | 0.49973 | -0.00445533 | 92.4 | 89.9 | 89.9 | 23.1 | 21.5 | 83.7 | 11.2039 | 507.647 | 0.00183105 | 0.180972 | 0.310612
1107 | 2015-08-04 | 16:16 | 0 | 1915-03-05 12:43 | 76:06 | -108.822 | 0.499749 | -0.00445533 | 92.4 | 89.6 | 89.8 | 23.1 | 21.5 | 83.7 | 11.2158 | 507.647 | 0.00183105 | 0.180881 | 0.31043
1108 | 2015-08-04 | 16:16 | 0 | 1915-03-06 11:02 | 98:16 | -108.822 | 0.499749 | -0.00445533 | 92.4 | 89.4 | 89.8 | 23.1 | 21.5 | 83.9 | 11.2039 | 507.647 | 0.00183105 | 0.180791 | 0.31043
1109 | 2015-08-04 | 16:17 | 0 | 1915-03-06 11:02 | 98:16 | -108.822 | 0.49973 | -0.00445533 | 92.3 | 89.2 | 89.9 | 23.1 | 21.5 | 83.7 | 11.2039 | 507.647 | 0.00183105 | 0.180791 | 0.310248
1110 | 2015-08-04 | 16:17 | 0 | 1915-03-06 11:02 | 98:16 | -108.822 | 0.49973 | -0.00463927 | 92.2 | 89.5 | 89.9 | 23.1 | 21.5 | 83.6 | 11.2158 | 507.647 | 0.00183105 | 0.180881 | 0.310339
1111 | 2015-08-04 | 16:17 | 0 | 1915-03-06 11:02 | 98:16 | -108.822 | 0.49973 | -0.00445533 | 92.1 | 90 | 89.9 | 23.2 | 21.5 | 83.7 | 11.2158 | 507.647 | 0.00183105 | 0.180791 | 0.310248
1112 | 2015-08-04 | 16:17 | 0 | 1915-03-05 12:43 | 98:16 | -108.822 | 0.49973 | -0.00445533 | 92 | 90.4 | 89.9 | 23.1 | 21.5 | 83.7 | 11.2158 | 507.647 | 0.00183105 | 0.180791 | 0.309944
1113 | 2015-08-04 | 16:17 | 0 | 1915-03-04 14:24 | 98:16 | -108.822 | 0.49973 | -0.00445533 | 91.9 | 90.9 | 89.9 | 23 | 21.5 | 83.7 | 11.2158 | 507.647 | 0.00183105 | 0.180791 | 0.310035
1114 | 2015-08-04 | 16:17 | 0 | 1915-03-04 14:24 | 98:16 | -108.822 | 0.49973 | -0.00445533 | 91.8 | 91.3 | 90 | 23.1 | 21.6 | 83.8 | 11.2158 | 507.647 | 0.00183105 | 0.18061 | 0.310126
1115 | 2015-08-04 | 16:18 | 0 | 1915-03-04 14:24 | 98:16 | -108.822 | 0.499749 | -0.00445533 | 91.7 | 91.6 | 90 | 23.1 | 21.6 | 83.7 | 11.2039 | 507.647 | 0.00183105 | 0.1807 | 0.310035
1116 | 2015-08-04 | 16:18 | 0 | 1915-03-06 11:02 | 98:16 | -108.822 | 0.49973 | -0.00463927 | 91.6 | 91.5 | 90 | 23.1 | 21.5 | 83.7 | 11.1522 | 507.647 | 0.00244141 | 0.18061 | 0.309852
1117 | 2015-08-04 | 16:18 | 0 | 1915-03-05 12:43 | 98:16 | -108.822 | 0.49973 | -0.00463927 | 91.5 | 91.3 | 90 | 23.1 | 21.5 | 83.8 | 11.1403 | 507.647 | 0.00183105 | 0.180428 | 0.30967
1118 | 2015-08-04 | 16:18 | 0 | 1915-03-04 14:24 | 98:16 | -108.822 | 0.49973 | -0.00463927 | 91.4 | 91.1 | 90.1 | 23.1 | 21.6 | 83.8 | 11.1403 | 507.647 | 0.00244141 | 0.180338 | 0.30967
1119 | 2015-08-04 | 16:18 | 0 | 1915-03-04 14:24 | 98:16 | -108.822 | 0.49973 | -0.00445533 | 91.3 | 90.9 | 90.1 | 23.1 | 21.6 | 83.7 | 11.1522 | 507.647 | 0.00244141 | 0.180217 | 0.30967
1120 | 2015-08-04 | 16:18 | 0 | 1915-03-06 11:02 | 98:16 | -108.822 | 0.49973 | -0.00463927 | 91.2 | 90.6 | 90.2 | 23.2 | 21.6 | 83.8 | 11.0648 | 507.647 | 0.00183105 | 0.180338 | 0.309579
1121 | 2015-08-04 | 16:19 | 0 | 1915-03-04 14:24 | 98:16 | -120.006 | 0.49973 | -0.00463927 | 91.1 | 90.4 | 90.2 | 23.2 | 21.6 | 83.8 | 11.0648 | 507.647 | 0.00183105 | 0.180217 | 0.309488
1122 | 2015-08-04 | 16:19 | 0 | 1915-03-04 14:24 | 98:16 | -108.822 | 0.49973 | -0.00463927 | 91.1 | 90.1 | 90.2 | 23.1 | 21.6 | 83.8 | 11.0768 | 507.647 | 0.00183105 | 0.180036 | 0.309579
1123 | 2015-08-04 | 16:19 | 0 | 1915-03-04 14:24 | 98:16 | -108.822 | 0.49973 | -0.00463927 | 90.9 | 89.9 | 90.2 | 23.1 | 21.6 | 83.8 | 11.041 | 507.647 | 0.00244141 | 0.180036 | 0.309579
1124 | 2015-08-04 | 16:19 | 0 | 1915-03-05 12:43 | 98:16 | -108.822 | 0.49973 | -0.00463927 | 90.9 | 89.6 | 90.2 | 23.1 | 21.6 | 83.8 | 10.9775 | 507.647 | 0.00183105 | 0.180036 | 0.309275
1125 | 2015-08-04 | 16:19 | 0 | 1915-03-04 14:24 | 98:16 | -108.822 | 0.49973 | -0.00463927 | 90.8 | 89.3 | 90.3 | 23.1 | 21.6 | 83.8 | 10.9934 | 507.647 | 0.00244141 | 0.179945 | 0.309275
1126 | 2015-08-04 | 16:19 | 0 | 1915-03-04 14:24 | 98:16 | -108.822 | 0.49973 | -0.00463927 | 90.8 | 89.6 | 90.3 | 23.1 | 21.6 | 83.8 | 10.9417 | 507.647 | 0.00244141 | 0.179855 | 0.309184
1127 | 2015-08-04 | 16:20 | 0 | 1915-03-05 12:43 | 76:06 | -108.822 | 0.49973 | -0.00463927 | 90.7 | 89.8 | 90.4 | 23.1 | 21.5 | 83.8 | 10.8822 | 507.647 | 0.00183105 | 0.179855 | 0.309184
1128 | 2015-08-04 | 16:20 | 0 | 1915-03-04 14:24 | 98:16 | -120.006 | 0.49973 | -0.00463927 | 90.6 | 90 | 90.3 | 23.2 | 21.5 | 83.9 | 10.8822 | 507.647 | 0.00183105 | 0.179855 | 0.309092
1129 | 2015-08-04 | 16:20 | 0 | 1915-03-05 12:43 | 98:16 | -108.822 | 0.49973 | -0.00463927 | 90.6 | 90.6 | 90.3 | 23.1 | 21.5 | 83.7 | 10.8186 | 507.647 | 0.00183105 | 0.179764 | 0.309275
1130 | 2015-08-04 | 16:20 | 0 | 1915-03-08 15:22 | 98:16 | -108.822 | 0.49973 | -0.00463927 | 90.5 | 90.9 | 90.5 | 23.1 | 21.6 | 83.8 | 10.7829 | 507.647 | 0.00244141 | 0.179855 | 0.309184
1131 | 2015-08-04 | 16:20 | 0 | 1915-03-04 14:24 | 98:16 | -108.822 | 0.49973 | -0.00463927 | 90.4 | 91.5 | 90.4 | 23.1 | 21.6 | 83.7 | 10.767 | 507.647 | 0.00183105 | 0.179674 | 0.309184
1132 | 2015-08-04 | 16:20 | 0 | 1915-03-05 12:43 | 98:16 | -108.822 | 0.499749 | -0.00463927 | 90.3 | 91.5 | 90.4 | 23.1 | 21.6 | 83.8 | 10.7193 | 507.647 | 0.00183105 | 0.179674 | 0.309275
1133 | 2015-08-04 | 16:21 | 0 | 1915-03-04 14:24 | 98:16 | -108.822 | 0.49973 | -0.00463927 | 90.3 | 91.3 | 90.5 | 23 | 21.6 | 83.9 | 10.7193 | 507.647 | 0.00183105 | 0.179583 | 0.309184
1134 | 2015-08-04 | 16:21 | 0 | 1915-03-15 11:17 | 98:16 | -120.006 | 0.49973 | -0.00463927 | 90.2 | 91.2 | 90.5 | 23.1 | 21.6 | 83.8 | 10.6717 | 507.647 | 0.00183105 | 0.179463 | 0.309184
1135 | 2015-08-04 | 16:21 | 0 | 1915-03-04 14:24 | 98:16 | -108.822 | 0.49973 | -0.00445533 | 90.2 | 90.9 | 90.5 | 23.1 | 21.6 | 83.8 | 10.6439 | 507.647 | 0.00183105 | 0.179463 | 0.308728
1136 | 2015-08-04 | 16:21 | 0 | 1915-03-05 12:43 | 98:16 | -108.822 | 0.49973 | -0.00445533 | 90.1 | 90.8 | 90.6 | 23.1 | 21.6 | 83.8 | 10.5724 | 507.647 | 0.00183105 | 0.179372 | 0.308819
1137 | 2015-08-04 | 16:21 | 0 | 1915-03-04 14:24 | 98:16 | -120.006 | 0.49973 | -0.00445533 | 90 | 90.5 | 90.6 | 23.1 | 21.6 | 83.8 | 10.5724 | 507.647 | 0.00183105 | 0.179463 | 0.308728
1138 | 2015-08-04 | 16:21 | 0 | 1915-03-04 14:24 | 98:16 | -108.822 | 0.49973 | -0.00445533 | 90 | 90.3 | 90.6 | 23.1 | 21.6 | 83.8 | 10.5088 | 507.647 | 0.00244141 | 0.179583 | 0.308515
1139 | 2015-08-04 | 16:22 | 0 | 1915-03-05 12:43 | 98:16 | -108.822 | 0.49973 | -0.00445533 | 90 | 90 | 90.6 | 23.1 | 21.6 | 83.7 | 10.4453 | 507.647 | 0.00183105 | 0.179372 | 0.308333
1140 | 2015-08-04 | 16:22 | 0 | 1915-03-04 14:24 | 98:16 | -108.822 | 0.49973 | -0.00445533 | 89.9 | 89.7 | 90.8 | 23.1 | 21.6 | 83.8 | 10.4453 | 507.647 | 0.00183105 | 0.179281 | 0.308424
1141 | 2015-08-04 | 16:22 | 0 | 1915-03-05 12:43 | 98:16 | -108.822 | 0.49973 | -0.00463927 | 89.9 | 89.5 | 90.7 | 23.1 | 21.6 | 83.7 | 10.3738 | 507.647 | 0.00183105 | 0.179191 | 0.308515
1142 | 2015-08-04 | 16:22 | 0 | 1915-03-06 11:02 | 98:16 | -120.006 | 0.49973 | -0.00445533 | 89.8 | 89.2 | 90.8 | 23.2 | 21.6 | 83.7 | 10.3102 | 507.647 | 0.00244141 | 0.17901 | 0.308728
1143 | 2015-08-04 | 16:22 | 0 | 1915-03-04 14:24 | 98:16 | -120.006 | 0.49973 | -0.00445533 | 89.8 | 89 | 90.7 | 23.1 | 21.6 | 83.7 | 10.3222 | 507.647 | 0.00183105 | 0.179281 | 0.308515
1144 | 2015-08-04 | 16:22 | 0 | 1915-03-17 07:55 | 98:16 | -108.822 | 0.49973 | -0.00445533 | 89.7 | 89.5 | 90.7 | 23.1 | 21.6 | 83.7 | 10.2864 | 507.647 | 0.00183105 | 0.1791 | 0.308424
1145 | 2015-08-04 | 16:23 | 0 | 1915-03-03 16:05 | 98:16 | -120.006 | 0.49973 | -0.00463927 | 89.7 | 90.1 | 90.7 | 23.1 | 21.5 | 83.7 | 10.2348 | 507.647 | 0.00183105 | 0.179191 | 0.308424
1146 | 2015-08-04 | 16:23 | 0 | 1915-03-03 16:05 | 98:16 | -108.822 | 0.49973 | -0.00445533 | 89.6 | 90.6 | 90.7 | 23.1 | 21.6 | 83.7 | 10.1633 | 507.647 | 0.00244141 | 0.1791 | 0.308515
1147 | 2015-08-04 | 16:23 | 0 | 1915-03-04 14:24 | 98:16 | -108.822 | 0.49973 | -0.00463927 | 89.6 | 91.3 | 90.9 | 23.1 | 21.6 | 83.7 | 10.0998 | 507.647 | 0.00183105 | 0.1791 | 0.308333
1148 | 2015-08-04 | 16:23 | 0 | 1915-03-03 16:05 | 76:06 | -108.822 | 0.49973 | -0.00445533 | 89.6 | 91.5 | 90.8 | 23 | 21.6 | 83.7 | 10.0124 | 507.647 | 0.00183105 | 0.17901 | 0.308333
1149 | 2015-08-04 | 16:23 | 0 | 1915-03-05 12:43 | 98:16 | -108.822 | 0.49973 | -0.00445533 | 90.2 | 91.3 | 90.9 | 23.1 | 21.6 | 83.6 | 9.925 | 507.647 | 0.00244141 | 0.17901 | 0.308333
1150 | 2015-08-04 | 16:23 | 0 | 1915-03-04 14:24 | 98:16 | -120.006 | 0.49973 | -0.00445533 | 90.7 | 91.2 | 90.9 | 23.1 | 21.5 | 83.7 | 9.80188 | 507.647 | 0.00244141 | 0.178829 | 0.308241
1151 | 2015-08-04 | 16:24 | 0 | 1915-03-06 11:02 | 98:16 | -120.006 | 0.49973 | -0.00445533 | 91.3 | 91.1 | 90.9 | 23.1 | 21.5 | 83.7 | 9.7145 | 507.647 | 0.00244141 | 0.178829 | 0.30815
1152 | 2015-08-04 | 16:24 | 0 | 1915-03-06 11:02 | 98:16 | -120.006 | 0.49973 | -0.00463927 | 91.8 | 90.7 | 90.8 | 23.2 | 21.6 | 83.7 | 9.7145 | 507.647 | 0.00183105 | 0.178738 | 0.30815
1153 | 2015-08-04 | 16:24 | 0 | 1915-03-07 17:02 | 76:06 | -120.006 | 0.49973 | -0.00463927 | 91.9 | 90.5 | 90.8 | 23 | 21.5 | 83.6 | 9.7145 | 507.647 | 0.00244141 | 0.178829 | 0.307968
1154 | 2015-08-04 | 16:24 | 0 | 1915-03-07 17:02 | 76:06 | -108.822 | 0.49973 | -0.00445533 | 91.9 | 90.2 | 90.9 | 23.1 | 21.5 | 83.6 | 9.7145 | 507.647 | 0.00183105 | 0.178738 | 0.30815
1155 | 2015-08-04 | 16:24 | 0 | 1915-03-08 15:22 | 98:16 | -120.006 | 0.49973 | -0.00463927 | 91.8 | 90 | 90.9 | 23.1 | 21.5 | 83.6 | 9.7145 | 507.647 | 0.00183105 | 0.178829 | 0.30815
1156 | 2015-08-04 | 16:24 | 0 | 1915-03-08 15:22 | 98:16 | -108.822 | 0.49973 | -0.00445533 | 91.8 | 89.8 | 90.9 | 23.2 | 21.5 | 83.6 | 9.7145 | 507.647 | 0.00244141 | 0.178617 | 0.308059
1157 | 2015-08-04 | 16:25 | 0 | 1915-03-08 15:22 | 98:16 | -120.006 | 0.49973 | -0.00445533 | 91.6 | 89.5 | 90.9 | 23.1 | 21.5 | 83.6 | 9.7145 | 507.647 | 0.00183105 | 0.178617 | 0.307968
1158 | 2015-08-04 | 16:25 | 0 | 1915-03-08 15:22 | 98:16 | -120.006 | 0.49973 | -0.00445533 | 91.5 | 89.7 | 91 | 23 | 21.5 | 83.6 | 9.7145 | 507.647 | 0.00244141 | 0.178527 | 0.307755
1159 | 2015-08-04 | 16:25 | 0 | 1915-03-08 15:22 | 98:16 | -120.006 | 0.49973 | -0.00445533 | 91.4 | 89.8 | 90.9 | 23 | 21.5 | 83.7 | 9.7145 | 507.647 | 0.00183105 | 0.178527 | 0.307877
1160 | 2015-08-04 | 16:25 | 0 | 1915-03-07 17:02 | 98:16 | -120.006 | 0.49973 | -0.00463927 | 91.3 | 90 | 90.9 | 23.1 | 21.5 | 83.6 | 9.7145 | 507.647 | 0.00244141 | 0.178527 | 0.307877
1161 | 2015-08-04 | 16:25 | 0 | 1915-03-07 17:02 | 98:16 | -120.006 | 0.49973 | -0.00445533 | 91.2 | 90.6 | 91 | 23.1 | 21.5 | 83.7 | 9.7145 | 507.647 | 0.00183105 | 0.178527 | 0.307968
1162 | 2015-08-04 | 16:25 | 0 | 1915-03-06 11:02 | 76:06 | -120.006 | 0.49973 | -0.00445533 | 91.2 | 91 | 91.1 | 23.2 | 21.5 | 83.7 | 9.7145 | 507.647 | 0.00244141 | 0.178527 | 0.307877
1163 | 2015-08-04 | 16:26 | 0 | 1915-03-05 12:43 | 98:16 | -120.006 | 0.49973 | -0.00463927 | 91.1 | 91.5 | 90.9 | 23.1 | 21.5 | 83.7 | 9.7145 | 507.647 | 0.00183105 | 0.178436 | 0.307755
1164 | 2015-08-04 | 16:26 | 0 | 1915-03-05 12:43 | 76:06 | -108.822 | 0.49973 | -0.00463927 | 90.9 | 91.5 | 91.1 | 23.2 | 21.5 | 83.7 | 9.7145 | 507.647 | 0.00244141 | 0.178346 | 0.307755
1165 | 2015-08-04 | 16:26 | 0 | 1915-03-04 14:24 | 98:16 | -120.006 | 0.49973 | -0.00463927 | 90.9 | 91.3 | 90.9 | 23.1 | 21.5 | 83.7 | 9.7145 | 507.647 | 0.00244141 | 0.178255 | 0.307481
1166 | 2015-08-04 | 16:26 | 0 | 1915-03-03 16:05 | 98:16 | -120.006 | 0.49973 | -0.00463927 | 90.8 | 91.2 | 91 | 23.2 | 21.5 | 83.6 | 9.7145 | 507.647 | 0.00244141 | 0.178255 | 0.307755
1167 | 2015-08-04 | 16:26 | 0 | 1915-03-07 17:02 | 98:16 | -120.006 | 0.49973 | -0.00463927 | 90.7 | 91 | 91 | 23.1 | 21.5 | 83.7 | 9.6033 | 507.647 | 0.00183105 | 0.178165 | 0.307755
1168 | 2015-08-04 | 16:26 | 0 | 1915-03-06 11:02 | 98:16 | -120.006 | 0.49973 | -0.00463927 | 90.6 | 90.8 | 91 | 23.1 | 21.5 | 83.7 | 9.6033 | 507.647 | 0.00183105 | 0.178255 | 0.307664
1169 | 2015-08-04 | 16:27 | 0 | 1915-03-05 12:43 | 98:16 | -120.006 | 0.49973 | -0.00463927 | 90.6 | 90.5 | 91.1 | 23.1 | 21.5 | 83.7 | 9.6033 | 507.647 | 0.00183105 | 0.178165 | 0.307573
1170 | 2015-08-04 | 16:27 | 0 | 1915-03-04 14:24 | 98:16 | -120.006 | 0.49973 | -0.00445533 | 90.5 | 90.2 | 91.1 | 23 | 21.5 | 83.7 | 9.6033 | 507.647 | 0.00183105 | 0.178165 | 0.307481
1171 | 2015-08-04 | 16:27 | 0 | 1915-03-03 16:05 | 98:16 | -120.006 | 0.49973 | -0.00463927 | 90.5 | 90 | 91.1 | 23.2 | 21.5 | 83.7 | 9.6033 | 507.647 | 0.00183105 | 0.178074 | 0.307481
1172 | 2015-08-04 | 16:27 | 0 | 1915-03-05 12:43 | 98:16 | -120.006 | 0.49973 | -0.00445533 | 90.3 | 89.7 | 91.1 | 23.1 | 21.5 | 83.7 | 9.54373 | 507.647 | 0.00183105 | 0.178074 | 0.307299
1173 | 2015-08-04 | 16:27 | 0 | 1915-03-04 14:24 | 76:06 | -120.006 | 0.499749 | -0.00445533 | 90.3 | 89.5 | 91 | 23.1 | 21.5 | 83.7 | 9.54373 | 507.647 | 0.00183105 | 0.177983 | 0.307299
1174 | 2015-08-04 | 16:27 | 0 | 1915-03-05 12:43 | 98:16 | -120.006 | 0.49973 | -0.00445533 | 90.2 | 89.3 | 91 | 23 | 21.6 | 83.7 | 9.49209 | 507.647 | 0.00183105 | 0.177983 | 0.307208
1175 | 2015-08-04 | 16:28 | 0 | 1915-03-04 14:24 | 98:16 | -108.822 | 0.49973 | -0.00445533 | 90.2 | 89.2 | 91.1 | 23.1 | 21.7 | 83.7 | 9.49209 | 507.647 | 0.00183105 | 0.177863 | 0.307299
1176 | 2015-08-04 | 16:28 | 0 | 1915-03-05 12:43 | 98:16 | -108.822 | 0.49973 | -0.00445533 | 90.1 | 89.5 | 91.2 | 23.1 | 21.6 | 83.7 | 9.44444 | 507.647 | 0.00183105 | 0.177863 | 0.307299
1177 | 2015-08-04 | 16:28 | 0 | 1915-03-03 16:05 | 98:16 | -120.006 | 0.49973 | -0.00445533 | 90 | 90.1 | 91.1 | 23.1 | 21.6 | 83.7 | 9.44444 | 507.647 | 0.00183105 | 0.177863 | 0.307208
1178 | 2015-08-04 | 16:28 | 0 | 1915-03-05 12:43 | 98:16 | -120.006 | 0.49973 | -0.00445533 | 90 | 90.5 | 91 | 23.1 | 21.6 | 83.7 | 9.38089 | 507.647 | 0.00244141 | 0.177863 | 0.307117
1179 | 2015-08-04 | 16:28 | 0 | 1915-03-06 11:02 | 98:16 | -120.006 | 0.49973 | -0.00463927 | 89.9 | 91.2 | 91.1 | 23.1 | 21.6 | 83.7 | 9.33323 | 507.647 | 0.00244141 | 0.177863 | 0.307117
1180 | 2015-08-04 | 16:28 | 0 | 1915-03-04 14:24 | 98:16 | -120.006 | 0.49973 | -0.00463927 | 89.9 | 91.3 | 91.1 | 23.2 | 21.6 | 83.7 | 9.32132 | 507.647 | 0.00183105 | 0.177682 | 0.307025
1181 | 2015-08-04 | 16:29 | 0 | 1915-03-05 12:43 | 98:16 | -120.006 | 0.49973 | -0.00463927 | 89.9 | 91.2 | 91 | 23.2 | 21.6 | 83.7 | 9.26969 | 507.647 | 0.00183105 | 0.177591 | 0.307025
1182 | 2015-08-04 | 16:29 | 0 | 1915-03-16 09:36 | 98:16 | -120.006 | 0.49973 | -0.00463927 | 89.8 | 91.1 | 90.9 | 23.2 | 21.6 | 83.7 | 9.23394 | 507.647 | 0.00183105 | 0.177682 | 0.307117
1183 | 2015-08-04 | 16:29 | 0 | 1915-03-04 14:24 | 98:16 | -120.006 | 0.49973 | -0.00463927 | 89.8 | 90.9 | 91 | 23.1 | 21.6 | 83.7 | 9.23394 | 507.647 | 0.00183105 | 0.177682 | 0.307025
1184 | 2015-08-04 | 16:29 | 0 | 1915-03-04 14:24 | 98:16 | -120.006 | 0.49973 | -0.00463927 | 89.7 | 90.6 | 90.9 | 23.1 | 21.7 | 83.7 | 9.18231 | 507.647 | 0.00183105 | 0.177591 | 0.307117
1185 | 2015-08-04 | 16:29 | 0 | 1915-03-06 11:02 | 98:16 | -120.006 | 0.49973 | -0.00463927 | 89.6 | 90.3 | 90.9 | 23.1 | 21.6 | 83.7 | 9.11082 | 507.647 | 0.00183105 | 0.177591 | 0.307117
1186 | 2015-08-04 | 16:29 | 0 | 1915-03-04 14:24 | 98:16 | -120.006 | 0.49973 | -0.00463927 | 89.6 | 90.2 | 90.9 | 23.2 | 21.6 | 83.7 | 9.11082 | 507.647 | 0.00183105 | 0.177591 | 0.306721
1187 | 2015-08-04 | 16:30 | 0 | 1915-03-05 12:43 | 98:16 | -120.006 | 0.49973 | -0.00463927 | 89.6 | 89.9 | 90.9 | 23.2 | 21.6 | 83.7 | 9.05919 | 507.647 | 0.00183105 | 0.177591 | 0.30663
1188 | 2015-08-04 | 16:30 | 0 | 1915-03-18 06:14 | 98:16 | -120.006 | 0.49973 | -0.00463927 | 89.6 | 89.7 | 90.8 | 23.2 | 21.6 | 83.6 | 8.90033 | 507.647 | 0.00183105 | 0.177591 | 0.306904
1189 | 2015-08-04 | 16:30 | 0 | 1915-03-10 12:00 | 98:16 | -120.006 | 0.49973 | -0.00463927 | 90.4 | 89.4 | 90.8 | 23.1 | 21.6 | 83.6 | 8.82487 | 507.647 | 0.00183105 | 0.177501 | 0.306904
1190 | 2015-08-04 | 16:30 | 0 | 1915-03-05 12:43 | 98:16 | -120.006 | 0.49973 | -0.00445533 | 91 | 89.6 | 90.9 | 23.1 | 21.6 | 83.7 | 8.76133 | 507.647 | 0.00183105 | 0.17741 | 0.306904
1191 | 2015-08-04 | 16:30 | 0 | 1915-03-04 14:24 | 98:16 | -120.006 | 0.499749 | -0.00445533 | 91.8 | 89.9 | 90.8 | 23.2 | 21.6 | 83.6 | 8.74941 | 507.647 | 0.00183105 | 0.17741 | 0.30663
1192 | 2015-08-04 | 16:30 | 0 | 1915-03-05 12:43 | 98:16 | -120.006 | 0.49973 | -0.00445533 | 92.1 | 90.2 | 90.8 | 23.1 | 21.6 | 83.7 | 8.74941 | 507.647 | 0.00244141 | 0.177319 | 0.306721
1193 | 2015-08-04 | 16:31 | 0 | 1915-03-07 17:02 | 98:16 | -120.006 | 0.49973 | -0.00445533 | 92.3 | 90.9 | 90.8 | 23.2 | 21.6 | 83.6 | 8.73749 | 507.647 | 0.00183105 | 0.177229 | 0.30663
1194 | 2015-08-04 | 16:31 | 0 | 1915-03-07 17:02 | 98:16 | -120.006 | 0.49973 | -0.00463927 | 92.2 | 91.2 | 90.7 | 23.1 | 21.6 | 83.6 | 8.73749 | 507.647 | 0.00183105 | 0.177319 | 0.30663
1195 | 2015-08-04 | 16:31 | 0 | 1915-03-08 15:22 | 98:16 | -120.006 | 0.49973 | -0.00463927 | 92.2 | 91.6 | 90.7 | 23.1 | 21.6 | 83.6 | 8.73749 | 507.647 | 0.00183105 | 0.17741 | 0.306539
1196 | 2015-08-04 | 16:31 | 0 | 1915-03-09 13:41 | 98:16 | -120.006 | 0.49973 | -0.00463927 | 92.1 | 91.6 | 90.6 | 23.2 | 21.6 | 83.6 | 8.73749 | 507.647 | 0.00183105 | 0.177319 | 0.30663
1197 | 2015-08-04 | 16:31 | 0 | 1915-03-09 13:41 | 98:16 | -120.006 | 0.49973 | -0.00463927 | 92 | 91.4 | 90.6 | 23.1 | 21.6 | 83.6 | 8.73749 | 507.647 | 0.00244141 | 0.177229 | 0.306448
1198 | 2015-08-04 | 16:31 | 0 | 1915-03-10 12:00 | 98:16 | -120.006 | 0.49973 | -0.00463927 | 91.9 | 91.2 | 90.6 | 23 | 21.6 | 83.7 | 8.73749 | 507.647 | 0.00244141 | 0.177229 | 0.306448
1199 | 2015-08-04 | 16:32 | 0 | 1915-03-10 12:00 | 98:16 | -120.006 | 0.49973 | -0.00463927 | 91.8 | 91 | 90.6 | 23.2 | 21.6 | 83.6 | 8.73749 | 507.647 | 0.00244141 | 0.177229 | 0.306539
1200 | 2015-08-04 | 16:32 | 0 | 1915-03-11 10:19 | 98:16 | -120.006 | 0.49973 | -0.00463927 | 91.6 | 90.8 | 90.5 | 23.1 | 21.8 | 83.7 | 8.73749 | 507.647 | 0.00244141 | 0.177018 | 0.306539
1201 | 2015-08-04 | 16:32 | 0 | 1915-03-11 10:19 | 98:16 | -120.006 | 0.49973 | -0.00463927 | 91.6 | 90.5 | 90.6 | 23.1 | 21.7 | 83.7 | 8.73749 | 507.647 | 0.00244141 | 0.177018 | 0.306357
1202 | 2015-08-04 | 16:32 | 0 | 1915-03-11 10:19 | 98:16 | -120.006 | 0.49973 | -0.00463927 | 91.4 | 90.2 | 90.5 | 23.2 | 21.8 | 83.7 | 8.73749 | 507.647 | 0.00183105 | 0.177018 | 0.306539
1203 | 2015-08-04 | 16:32 | 0 | 1915-03-11 10:19 | 98:16 | -120.006 | 0.49973 | -0.00463927 | 91.4 | 90 | 90.4 | 23.1 | 21.8 | 83.7 | 8.73749 | 507.647 | 0.00183105 | 0.177018 | 0.306357
1204 | 2015-08-04 | 16:32 | 0 | 1915-03-11 10:19 | 98:16 | -120.006 | 0.49973 | -0.00463927 | 91.2 | 89.8 | 90.5 | 23.1 | 21.7 | 83.7 | 8.73749 | 507.647 | 0.00183105 | 0.176927 | 0.306265
1205 | 2015-08-04 | 16:33 | 0 | 1915-03-11 10:19 | 98:16 | -120.006 | 0.499749 | -0.00463927 | 91.2 | 89.5 | 90.4 | 23.2 | 21.8 | 83.7 | 8.73749 | 507.647 | 0.00244141 | 0.176927 | 0.306357
1206 | 2015-08-04 | 16:33 | 0 | 1915-03-11 10:19 | 98:16 | -120.006 | 0.49973 | -0.00463927 | 91.1 | 89.3 | 90.3 | 23.1 | 21.8 | 83.8 | 8.73749 | 507.647 | 0.00244141 | 0.177018 | 0.306357
1207 | 2015-08-04 | 16:33 | 0 | 1915-03-10 12:00 | 98:16 | -120.006 | 0.49973 | -0.00463927 | 91 | 89.1 | 90.3 | 23.1 | 21.8 | 83.7 | 8.73749 | 507.678 | 0.00183105 | 0.176927 | 0.306265
1208 | 2015-08-04 | 16:33 | 0 | 1915-03-10 12:00 | 76:06 | -120.006 | 0.49973 | -0.00463927 | 90.9 | 89.3 | 90.3 | 23.2 | 21.6 | 83.8 | 8.73749 | 507.647 | 0.00183105 | 0.176837 | 0.306265
1209 | 2015-08-04 | 16:33 | 0 | 1915-03-09 13:41 | 98:16 | -120.006 | 0.49973 | -0.00463927 | 90.8 | 90.1 | 90.2 | 23.1 | 21.8 | 83.8 | 8.73749 | 507.647 | 0.00183105 | 0.176837 | 0.306265
1210 | 2015-08-04 | 16:33 | 0 | 1915-03-08 15:22 | 98:16 | -120.006 | 0.499749 | -0.00463927 | 90.8 | 90.6 | 90.2 | 23.1 | 21.6 | 83.7 | 8.73749 | 507.647 | 0.00183105 | 0.176746 | 0.306357
1211 | 2015-08-04 | 16:34 | 0 | 1915-03-07 17:02 | 98:16 | -120.006 | 0.49973 | -0.00463927 | 90.7 | 91.3 | 90.1 | 23.1 | 21.8 | 83.8 | 8.73749 | 507.647 | 0.00244141 | 0.176837 | 0.306357
1212 | 2015-08-04 | 16:34 | 0 | 1915-03-07 17:02 | 98:16 | -120.006 | 0.49973 | -0.00463927 | 90.6 | 91.3 | 90.2 | 23.1 | 21.8 | 83.7 | 8.73749 | 507.647 | 0.00244141 | 0.176746 | 0.306357
1213 | 2015-08-04 | 16:34 | 0 | 1915-03-06 11:02 | 98:16 | -120.006 | 0.49973 | -0.00463927 | 90.5 | 91.2 | 90 | 23.1 | 21.6 | 83.8 | 8.73749 | 507.647 | 0.00244141 | 0.176655 | 0.306144
1214 | 2015-08-04 | 16:34 | 0 | 1915-03-05 12:43 | 98:16 | -120.006 | 0.49973 | -0.00463927 | 90.5 | 91.1 | 90.1 | 23 | 21.8 | 83.7 | 8.73749 | 507.647 | 0.00183105 | 0.176655 | 0.306053
1215 | 2015-08-04 | 16:34 | 0 | 1915-03-04 14:24 | 98:16 | -120.006 | 0.49973 | -0.00463927 | 90.4 | 90.9 | 90 | 23.1 | 21.8 | 83.9 | 8.73749 | 507.647 | 0.00183105 | 0.176655 | 0.305961
1216 | 2015-08-04 | 16:34 | 0 | 1915-03-03 16:05 | 98:16 | -120.006 | 0.49973 | -0.00445533 | 90.5 | 90.8 | 90 | 23.1 | 21.7 | 83.7 | 8.73749 | 507.647 | 0.00183105 | 0.176655 | 0.30587
1217 | 2015-08-04 | 16:35 | 0 | 1915-03-05 12:43 | 76:06 | -120.006 | 0.49973 | -0.00463927 | 90.3 | 90.4 | 90 | 23.1 | 21.8 | 83.7 | 8.67792 | 507.647 | 0.00183105 | 0.176655 | 0.305779
1218 | 2015-08-04 | 16:35 | 0 | 1915-03-04 14:24 | 98:16 | -120.006 | 0.49973 | -0.00463927 | 90.3 | 90.2 | 89.9 | 23.1 | 21.8 | 83.7 | 8.67792 | 507.647 | 0.00183105 | 0.176655 | 0.30587
1219 | 2015-08-04 | 16:35 | 0 | 1915-03-04 14:24 | 98:16 | -120.006 | 0.49973 | -0.00463927 | 90.2 | 89.9 | 89.9 | 23 | 21.8 | 83.7 | 8.6382 | 507.647 | 0.00183105 | 0.176565 | 0.305779
1220 | 2015-08-04 | 16:35 | 0 | 1915-03-15 11:17 | 98:16 | -120.006 | 0.49973 | -0.00463927 | 90.2 | 89.8 | 89.8 | 23.2 | 21.8 | 83.9 | 8.6382 | 507.647 | 0.00183105 | 0.176565 | 0.305779
1221 | 2015-08-04 | 16:35 | 0 | 1915-03-05 12:43 | 98:16 | -120.006 | 0.49973 | -0.00463927 | 90.1 | 89.5 | 89.8 | 23.1 | 21.8 | 83.8 | 8.59054 | 507.647 | 0.00183105 | 0.176474 | 0.305688
1222 | 2015-08-04 | 16:35 | 0 | 1915-03-04 14:24 | 98:16 | -120.006 | 0.49973 | -0.00463927 | 90 | 89.8 | 89.7 | 23.2 | 21.8 | 83.8 | 8.59054 | 507.647 | 0.00183105 | 0.176474 | 0.305688
1223 | 2015-08-04 | 16:36 | 0 | 1915-03-05 12:43 | 98:16 | -120.006 | 0.49973 | -0.00463927 | 90 | 89.9 | 89.7 | 23.1 | 21.8 | 83.8 | 8.527 | 507.647 | 0.00244141 | 0.176474 | 0.30587
1224 | 2015-08-04 | 16:36 | 0 | 1915-03-06 11:02 | 98:16 | -120.006 | 0.49973 | -0.00463927 | 89.9 | 90.2 | 89.6 | 23.1 | 21.8 | 83.8 | 8.46743 | 507.647 | 0.00183105 | 0.176384 | 0.305779
1225 | 2015-08-04 | 16:36 | 0 | 1915-03-04 14:24 | 98:16 | -120.006 | 0.49973 | -0.00463927 | 89.9 | 90.8 | 89.6 | 23.2 | 21.8 | 83.7 | 8.46743 | 507.647 | 0.00244141 | 0.176263 | 0.305688
1226 | 2015-08-04 | 16:36 | 0 | 1915-03-05 12:43 | 98:16 | -120.006 | 0.49973 | -0.00463927 | 89.9 | 91.2 | 89.6 | 23.1 | 21.8 | 83.6 | 8.39196 | 507.647 | 0.00183105 | 0.176384 | 0.305597
1227 | 2015-08-04 | 16:36 | 0 | 1915-03-04 14:24 | 98:16 | -131.189 | 0.49973 | -0.00463927 | 89.8 | 91.6 | 89.5 | 23.1 | 21.8 | 83.8 | 8.39196 | 507.647 | 0.00183105 | 0.176384 | 0.305293
1228 | 2015-08-04 | 16:36 | 0 | 1915-03-05 12:43 | 98:16 | -131.189 | 0.49973 | -0.00463927 | 89.7 | 91.5 | 89.4 | 23.2 | 21.8 | 83.8 | 8.39196 | 507.647 | 0.00244141 | 0.176384 | 0.305293
1229 | 2015-08-04 | 16:37 | 0 | 1900-04-17 00:10 | 76:06 | -131.189 | 0.499712 | -0.00482309 | 89.8 | 91.3 | 89.3 | 23.2 | 21.8 | 83.7 | 8.30459 | 507.647 | 0.00183105 | 0.176263 | 0.305293
1230 | 2015-08-04 | 16:37 | 0 | 1900-04-15 03:29 | 76:06 | -131.189 | 0.499712 | -0.00463927 | 89.7 | 91.2 | 89.3 | 23.2 | 21.8 | 83.7 | 8.30459 | 507.647 | 0.00183105 | 0.176172 | 0.30511
1231 | 2015-08-04 | 16:37 | 0 | 1900-04-15 03:29 | 76:06 | -131.189 | 0.499712 | -0.00463927 | 89.6 | 90.9 | 89.3 | 23.2 | 21.8 | 83.7 | 8.30459 | 507.647 | 0.00183105 | 0.176082 | 0.305202
1232 | 2015-08-04 | 16:37 | 0 | 1900-04-03 15:51 | 76:06 | -131.189 | 0.49973 | -0.00482309 | 89.6 | 90.8 | 89.3 | 23.2 | 21.8 | 83.7 | 8.50317 | 507.647 | 0.00183105 | 0.176172 | 0.305019
1233 | 2015-08-04 | 16:37 | 0 | 1900-03-30 15:01 | 76:06 | -131.189 | 0.49973 | -0.00463927 | 89.5 | 90.5 | 89.2 | 23.2 | 21.8 | 83.7 | 9.55564 | 507.647 | 0.00244141 | 0.176474 | 0.304928
1234 | 2015-08-04 | 16:37 | 0 | 1900-03-29 16:40 | 76:06 | -131.189 | 0.49973 | -0.00463927 | 89.7 | 90.2 | 89.1 | 23.2 | 21.8 | 83.7 | 11.2873 | 507.647 | 0.00244141 | 0.176172 | 0.30511
1235 | 2015-08-04 | 16:38 | 0 | 1900-03-29 16:40 | 76:06 | -131.189 | 0.49973 | -0.00463927 | 90.4 | 89.9 | 89.2 | 23.2 | 21.8 | 83.7 | 13.0228 | 507.647 | 0.00244141 | 0.176082 | 0.305202
1236 | 2015-08-04 | 16:38 | 0 | 1900-03-28 18:19 | 76:06 | -131.189 | 0.49973 | -0.00463927 | 91.1 | 89.7 | 89.1 | 23.1 | 21.7 | 83.7 | 14.7942 | 507.647 | 0.00183105 | 0.175991 | 0.305202
1237 | 2015-08-04 | 16:38 | 0 | 1900-03-26 21:37 | 76:06 | -131.189 | 0.49973 | -0.00463927 | 92 | 89.5 | 89 | 23.1 | 21.7 | 83.7 | 16.6886 | 507.647 | 0.00244141 | 0.175901 | 0.305293
1238 | 2015-08-04 | 16:38 | 0 | 1900-03-26 21:37 | 76:06 | -131.189 | 0.49973 | -0.00482309 | 92.4 | 89.2 | 89 | 23.2 | 21.7 | 83.8 | 18.309 | 507.647 | 0.00183105 | 0.175991 | 0.30511
1239 | 2015-08-04 | 16:38 | 0 | 1900-03-26 21:37 | 76:06 | -131.189 | 0.49973 | -0.00463927 | 92.5 | 89 | 88.9 | 23.1 | 21.7 | 83.6 | 20.0049 | 507.647 | 0.00244141 | 0.17581 | 0.30511
1240 | 2015-08-04 | 16:38 | 0 | 1900-03-26 21:37 | 76:06 | -131.189 | 0.49973 | -0.00463927 | 92.4 | 89.3 | 88.9 | 23.2 | 21.7 | 83.6 | 21.7643 | 507.647 | 0.00183105 | 0.17572 | 0.304837
1241 | 2015-08-04 | 16:39 | 0 | 1900-03-25 15:49 | 76:06 | -131.189 | 0.49973 | -0.00463927 | 92.4 | 90 | 88.8 | 23.2 | 21.7 | 83.7 | 23.6468 | 507.647 | 0.00244141 | 0.175901 | 0.305019
1242 | 2015-08-04 | 16:39 | 0 | 1900-03-25 15:49 | 76:06 | -131.189 | 0.49973 | -0.00463927 | 92.4 | 90.5 | 88.7 | 23.1 | 21.7 | 83.7 | 25.2315 | 507.647 | 0.00244141 | 0.175418 | 0.304928
1243 | 2015-08-04 | 16:39 | 0 | 1900-03-25 15:49 | 76:06 | -120.006 | 0.49973 | -0.00463927 | 92.3 | 91.3 | 88.8 | 23.1 | 21.7 | 83.7 | 26.9671 | 507.647 | 0.00183105 | 0.175237 | 0.304654
1244 | 2015-08-04 | 16:39 | 0 | 1900-03-24 17:28 | 76:06 | -131.189 | 0.49973 | -0.00463927 | 92.1 | 91.4 | 88.7 | 23.2 | 21.7 | 83.7 | 28.8337 | 507.647 | 0.00244141 | 0.175901 | 0.304533
1245 | 2015-08-04 | 16:39 | 0 | 1900-03-24 17:28 | 76:06 | -131.189 | 0.49973 | -0.00463927 | 92 | 91.3 | 88.6 | 23.2 | 21.7 | 83.7 | 30.4224 | 507.647 | 0.00183105 | 0.175629 | 0.304442
1246 | 2015-08-04 | 16:39 | 0 | 1900-03-24 17:28 | 98:16 | -131.189 | 0.49973 | -0.00463927 | 91.9 | 91.2 | 88.6 | 23.2 | 21.7 | 83.7 | 32.1063 | 507.647 | 0.00183105 | 0.17572 | 0.304837
1247 | 2015-08-04 | 16:41 | 0 | 1900-03-22 20:47 | 76:06 | -120.006 | 0.49973 | -0.00463927 | 90.9 | 90.2 | 88.2 | 23.2 | 21.7 | 83.9 | 49.9745 | 507.647 | 0.00244141 | 0.175418 | 0.30435
1248 | 2015-08-04 | 16:43 | 0 | 1900-03-23 19:08 | 98:16 | -131.189 | 0.49973 | -0.00463927 | 90.3 | 90.2 | 87.8 | 23.2 | 21.8 | 83.9 | 64.856 | 507.647 | 0.00183105 | 0.175418 | 0.304442
1249 | 2015-08-04 | 16:44 | 0 | 1915-01-17 08:24 | 98:16 | -108.822 | 0.499749 | -0.00445533 | 89.8 | 91.7 | 87.5 | 23.2 | 21.8 | 83.8 | 60.3483 | 507.647 | 0.00183105 | 0.175237 | 0.304442
1250 | 2015-08-04 | 16:46 | 0 | 1915-03-04 14:24 | 98:16 | -120.006 | 0.499749 | -0.00445533 | 91.5 | 89.6 | 87.3 | 23.2 | 21.7 | 83.9 | 57.0678 | 507.647 | 0.00183105 | 0.174965 | 0.304259
1251 | 2015-08-04 | 16:48 | 0 | 1915-03-03 16:05 | 98:16 | -120.006 | 0.499749 | -0.00445533 | 90.7 | 91.1 | 87.3 | 23.2 | 21.7 | 83.8 | 56.1265 | 507.647 | 0.00183105 | 0.174784 | 0.304168
1252 | 2015-08-04 | 16:49 | 0 | 1915-03-05 12:43 | 98:16 | -120.006 | 0.499749 | -0.00445533 | 90 | 90.5 | 87.3 | 23.2 | 21.7 | 83.9 | 55.2488 | 507.647 | 0.00183105 | 0.174301 | 0.303682
1253 | 2015-08-04 | 16:51 | 0 | 1915-03-04 14:24 | 98:16 | -120.006 | 0.499749 | -0.00445533 | 89.8 | 90.1 | 87.3 | 23.1 | 21.7 | 83.8 | 54.371 | 507.647 | 0.00183105 | 0.17412 | 0.303682
1254 | 2015-08-04 | 16:53 | 0 | 1915-03-04 14:24 | 98:16 | -120.006 | 0.499749 | -0.00445533 | 91.8 | 91.8 | 87.4 | 23.3 | 21.8 | 83.7 | 53.7396 | 507.647 | 0.00183105 | 0.174029 | 0.303682
1255 | 2015-08-04 | 16:54 | 0 | 1915-03-05 12:43 | 98:16 | -120.006 | 0.499749 | -0.00445533 | 90.9 | 89.9 | 87.6 | 23.3 | 21.8 | 83.8 | 53.2193 | 507.647 | 0.00183105 | 0.173728 | 0.303043
1256 | 2015-08-04 | 16:56 | 0 | 1915-03-04 14:24 | 98:16 | -120.006 | 0.499749 | -0.00445533 | 90.2 | 91.6 | 87.9 | 23.3 | 21.8 | 83.8 | 52.7109 | 507.647 | 0.00183105 | 0.173456 | 0.303043
1257 | 2015-08-04 | 16:58 | 0 | 1915-03-05 12:43 | 120:26 | -131.189 | 0.499749 | -0.00445533 | 89.6 | 89.3 | 88.1 | 23.3 | 21.8 | 83.7 | 52.1152 | 507.647 | 0.00244141 | 0.173275 | 0.303043
1258 | 2015-08-04 | 16:59 | 0 | 1915-03-05 12:43 | 120:26 | -131.189 | 0.499749 | -0.00445533 | 91.5 | 91.1 | 88.3 | 23.3 | 21.8 | 83.7 | 51.583 | 507.647 | 0.00183105 | 0.173154 | 0.302739
1259 | 2015-08-04 | 17:01 | 0 | 1915-03-06 11:02 | 98:16 | -131.189 | 0.499749 | -0.00445533 | 90.5 | 89.6 | 88.6 | 23.2 | 21.8 | 83.8 | 51.3487 | 507.647 | 0.00244141 | 0.172882 | 0.302557
1260 | 2015-08-04 | 17:03 | 0 | 1915-03-05 12:43 | 98:16 | -131.189 | 0.499749 | -0.00445533 | 90 | 90.2 | 88.8 | 23.2 | 21.7 | 83.8 | 51.027 | 507.647 | 0.00183105 | 0.172611 | 0.302557
1261 | 2015-08-04 | 17:04 | 0 | 1915-03-03 16:05 | 98:16 | -120.006 | 0.499749 | -0.00445533 | 89.7 | 91.4 | 89 | 23.3 | 21.8 | 83.7 | 50.5067 | 507.647 | 0.00183105 | 0.172701 | 0.302162
1262 | 2015-08-04 | 17:06 | 0 | 1915-03-08 15:22 | 98:16 | -131.189 | 0.499749 | -0.00445533 | 91.8 | 89.1 | 89.3 | 23.3 | 21.8 | 83.7 | 50.32 | 507.647 | 0.00183105 | 0.17252 | 0.302283
1263 | 2015-08-04 | 17:08 | 0 | 1915-03-04 14:24 | 98:16 | -131.189 | 0.499749 | -0.00445533 | 90.8 | 90.9 | 89.6 | 23.3 | 21.8 | 83.7 | 50.32 | 507.647 | 0.00183105 | 0.172128 | 0.302071
1264 | 2015-08-04 | 17:09 | 0 | 1915-03-04 14:24 | 98:16 | -131.189 | 0.499749 | -0.00445533 | 90.2 | 90.9 | 89.9 | 23.3 | 21.8 | 83.7 | 50.1334 | 507.647 | 0.00183105 | 0.172128 | 0.301979
1265 | 2015-08-04 | 17:11 | 0 | 1915-03-08 15:22 | 98:16 | -131.189 | 0.499749 | -0.00445533 | 89.6 | 89.6 | 90.2 | 23.3 | 21.9 | 83.7 | 49.764 | 507.647 | 0.00244141 | 0.171856 | 0.301402
1266 | 2015-08-04 | 17:13 | 0 | 1915-03-09 13:41 | 98:16 | -131.189 | 0.499749 | -0.00445533 | 91.7 | 91.1 | 90.5 | 23.3 | 21.9 | 83.6 | 49.4661 | 507.647 | 0.00244141 | 0.171766 | 0.301523
1267 | 2015-08-04 | 17:14 | 0 | 1915-03-10 12:00 | 120:26 | -142.373 | 0.499749 | -0.00445533 | 90.8 | 89.5 | 90.6 | 23.3 | 21.9 | 83.7 | 49.478 | 507.647 | 0.00183105 | 0.171554 | 0.301311
1268 | 2015-08-04 | 17:16 | 0 | 1915-03-07 17:02 | 98:16 | -142.373 | 0.499749 | -0.00445533 | 90.1 | 90.3 | 90.9 | 23.3 | 21.8 | 83.7 | 49.3668 | 507.647 | 0.00183105 | 0.171373 | 0.301402
1269 | 2015-08-04 | 17:18 | 0 | 1915-03-04 14:24 | 98:16 | -131.189 | 0.499749 | -0.00445533 | 89.8 | 91.5 | 91.1 | 23.3 | 21.8 | 83.7 | 49.0809 | 507.647 | 0.00183105 | 0.171373 | 0.301037
1270 | 2015-08-04 | 17:19 | 0 | 1915-03-10 12:00 | 120:26 | -131.189 | 0.499749 | -0.00445533 | 91.5 | 89.8 | 91.1 | 23.3 | 21.8 | 83.7 | 48.9339 | 507.647 | 0.00183105 | 0.171192 | 0.300763
1271 | 2015-08-04 | 17:21 | 0 | 1915-03-10 12:00 | 98:16 | -131.189 | 0.499749 | -0.00445533 | 90.6 | 90.7 | 91 | 23.3 | 21.8 | 83.7 | 48.9339 | 507.647 | 0.00244141 | 0.171102 | 0.300855
1272 | 2015-08-04 | 17:23 | 0 | 1915-03-04 14:24 | 120:26 | -142.373 | 0.499749 | -0.00445533 | 90 | 91 | 90.8 | 23.3 | 21.8 | 83.7 | 48.9339 | 507.647 | 0.00183105 | 0.17092 | 0.30046
1273 | 2015-08-04 | 17:24 | 0 | 1915-03-04 14:24 | 120:26 | -142.373 | 0.499749 | -0.00445533 | 89.7 | 89.7 | 90.6 | 23.3 | 21.8 | 83.7 | 48.5725 | 507.647 | 0.00244141 | 0.17083 | 0.30046
1274 | 2015-08-04 | 17:26 | 0 | 1915-03-15 11:17 | 98:16 | -142.373 | 0.499749 | -0.00445533 | 91.8 | 91.3 | 90.2 | 23.3 | 21.8 | 83.7 | 48.3382 | 507.647 | 0.00244141 | 0.170619 | 0.300186
1275 | 2015-08-04 | 17:28 | 0 | 1915-03-18 06:14 | 98:16 | -142.373 | 0.499749 | -0.00445533 | 90.9 | 89.7 | 89.9 | 23.3 | 21.7 | 83.9 | 48.3382 | 507.647 | 0.00244141 | 0.170528 | 0.299912
1276 | 2015-08-04 | 17:29 | 0 | 1915-03-13 06:58 | 120:26 | -142.373 | 0.499749 | -0.00445533 | 90.2 | 90.7 | 89.5 | 23.3 | 21.7 | 83.9 | 48.3382 | 507.647 | 0.00183105 | 0.170437 | 0.300095
1277 | 2015-08-04 | 17:31 | 0 | 1915-03-04 14:24 | 98:16 | -142.373 | 0.499749 | -0.00445533 | 89.7 | 90.9 | 89 | 23.3 | 21.7 | 83.9 | 48.3382 | 507.647 | 0.00244141 | 0.170256 | 0.2997
1278 | 2015-08-04 | 17:33 | 0 | 1915-03-09 13:41 | 98:16 | -142.373 | 0.499749 | -0.00445533 | 91.9 | 89.8 | 88.5 | 23.3 | 21.7 | 83.8 | 47.953 | 507.647 | 0.00183105 | 0.170166 | 0.299912
1279 | 2015-08-04 | 17:34 | 0 | 1915-03-12 08:38 | 98:16 | -142.373 | 0.49973 | -0.00445533 | 90.9 | 91.1 | 88 | 23.3 | 21.7 | 83.9 | 47.953 | 507.647 | 0.00183105 | 0.170075 | 0.299608
1280 | 2015-08-04 | 17:36 | 0 | 1915-03-08 15:22 | 120:26 | -142.373 | 0.49973 | -0.00445533 | 90.3 | 89.6 | 87.7 | 23.3 | 21.8 | 84 | 47.941 | 507.647 | 0.00183105 | 0.169864 | 0.2997
1281 | 2015-08-04 | 17:38 | 0 | 1915-03-07 17:02 | 98:16 | -142.373 | 0.499749 | -0.00445533 | 89.7 | 90.2 | 87.3 | 23.3 | 21.7 | 83.9 | 47.7584 | 507.647 | 0.00183105 | 0.169773 | 0.299608
1282 | 2015-08-04 | 17:39 | 0 | 1915-03-09 13:41 | 98:16 | -142.373 | 0.499749 | -0.00445533 | 92.1 | 91.4 | 87.2 | 23.3 | 21.6 | 83.9 | 47.385 | 507.647 | 0.00183105 | 0.169683 | 0.299335
1283 | 2015-08-04 | 17:41 | 0 | 1915-03-15 11:17 | 98:16 | -153.557 | 0.499749 | -0.00445533 | 91.1 | 89.7 | 87.2 | 23.3 | 21.6 | 83.9 | 47.385 | 507.647 | 0.00183105 | 0.169502 | 0.299426
1284 | 2015-08-04 | 17:43 | 0 | 1915-03-11 10:19 | 98:16 | -153.557 | 0.499749 | -0.00445533 | 90.3 | 90.8 | 87.1 | 23.3 | 21.6 | 84 | 47.385 | 507.647 | 0.00183105 | 0.169411 | 0.299152
1285 | 2015-08-04 | 17:44 | 0 | 1915-03-06 11:02 | 98:16 | -153.557 | 0.499749 | -0.00445533 | 89.8 | 90.6 | 87.2 | 23.2 | 21.7 | 83.9 | 47.3096 | 507.647 | 0.00183105 | 0.169321 | 0.299061
1286 | 2015-08-04 | 17:46 | 0 | 1915-03-05 12:43 | 98:16 | -142.373 | 0.499749 | -0.00445533 | 92.4 | 90.2 | 87.3 | 23.3 | 21.6 | 83.8 | 46.8886 | 507.647 | 0.00183105 | 0.1692 | 0.298848
1287 | 2015-08-04 | 17:48 | 0 | 1915-03-14 05:17 | 98:16 | -153.557 | 0.499749 | -0.00445533 | 91.6 | 91.3 | 87.5 | 23.3 | 21.6 | 83.9 | 46.9005 | 507.647 | 0.00183105 | 0.169109 | 0.298848
1288 | 2015-08-04 | 17:49 | 0 | 1915-03-15 11:17 | 98:16 | -153.557 | 0.499749 | -0.00445533 | 90.7 | 89.8 | 87.6 | 23.3 | 21.6 | 83.9 | 46.9005 | 507.647 | 0.00183105 | 0.168928 | 0.298575
1289 | 2015-08-04 | 17:51 | 0 | 1915-03-08 15:22 | 98:16 | -153.557 | 0.499749 | -0.00445533 | 90.1 | 90.6 | 87.9 | 23.3 | 21.6 | 83.9 | 46.9005 | 507.647 | 0.00183105 | 0.168838 | 0.298666
1290 | 2015-08-04 | 17:53 | 0 | 1915-03-10 12:00 | 120:26 | -153.557 | 0.499749 | -0.00445533 | 89.8 | 90.9 | 88.2 | 23.3 | 21.6 | 83.8 | 46.6066 | 507.647 | 0.00183105 | 0.168747 | 0.298757
1291 | 2015-08-04 | 17:54 | 0 | 1915-03-11 10:19 | 98:16 | -153.557 | 0.499749 | -0.00445533 | 91.2 | 90.2 | 88.5 | 23.3 | 21.6 | 83.8 | 46.4438 | 507.647 | 0.00244141 | 0.168657 | 0.298301
1292 | 2015-08-04 | 17:56 | 0 | 1915-03-09 13:41 | 98:16 | -153.557 | 0.499749 | -0.00445533 | 90.3 | 91.7 | 88.7 | 23.3 | 21.6 | 83.8 | 46.4438 | 507.647 | 0.00183105 | 0.168566 | 0.298393
1293 | 2015-08-04 | 17:58 | 0 | 1915-03-08 15:22 | 98:16 | -153.557 | 0.499749 | -0.00445533 | 89.8 | 89.8 | 89 | 23.3 | 21.6 | 83.7 | 46.3325 | 507.647 | 0.00183105 | 0.168476 | 0.298484
1294 | 2015-08-04 | 17:59 | 0 | 1915-03-09 13:41 | 98:16 | -153.557 | 0.499749 | -0.00445533 | 92.1 | 91.5 | 89.2 | 23.3 | 21.6 | 83.7 | 46.0466 | 507.647 | 0.00183105 | 0.168476 | 0.298301
1295 | 2015-08-04 | 18:01 | 0 | 1915-03-17 07:55 | 98:16 | -153.557 | 0.499749 | -0.00445533 | 91.1 | 89.2 | 89.5 | 23.3 | 21.7 | 83.7 | 46.0466 | 507.647 | 0.00183105 | 0.168476 | 0.298393
1296 | 2015-08-04 | 18:03 | 0 | 1915-03-14 05:17 | 98:16 | -153.557 | 0.499749 | -0.00445533 | 90.3 | 90.8 | 89.8 | 23.3 | 21.7 | 83.8 | 46.0466 | 507.647 | 0.00183105 | 0.168174 | 0.29818
1297 | 2015-08-04 | 18:04 | 0 | 1915-03-08 15:22 | 98:16 | -153.557 | 0.499749 | -0.00445533 | 89.7 | 90.8 | 90.1 | 23.3 | 21.7 | 83.7 | 46.0466 | 507.647 | 0.00183105 | 0.168264 | 0.297997
1298 | 2015-08-04 | 18:06 | 0 | 1915-03-10 12:00 | 98:16 | -153.557 | 0.499749 | -0.00445533 | 91.7 | 89.7 | 90.3 | 23.3 | 21.6 | 83.7 | 45.7646 | 507.647 | 0.00183105 | 0.167902 | 0.298089
1299 | 2015-08-04 | 18:08 | 0 | 1915-03-15 11:17 | 98:16 | -153.557 | 0.499749 | -0.00445533 | 90.8 | 91.2 | 90.6 | 23.3 | 21.7 | 83.7 | 45.7646 | 507.647 | 0.00183105 | 0.167811 | 0.297906
1300 | 2015-08-04 | 18:09 | 0 | 1915-03-12 08:38 | 98:16 | -153.557 | 0.499749 | -0.00445533 | 90.1 | 89.5 | 90.9 | 23.3 | 21.8 | 83.7 | 45.7646 | 507.647 | 0.00183105 | 0.167811 | 0.297724
1301 | 2015-08-04 | 18:11 | 0 | 1915-03-03 16:05 | 120:26 | -153.557 | 0.49973 | -0.00445533 | 89.9 | 90.2 | 91.1 | 23.3 | 21.8 | 83.7 | 45.6653 | 507.647 | 0.00183105 | 0.167811 | 0.29742
1302 | 2015-08-04 | 18:13 | 0 | 1915-03-12 08:38 | 98:16 | -153.557 | 0.499749 | -0.00445533 | 91.4 | 91.5 | 91.1 | 23.3 | 21.8 | 83.7 | 45.4787 | 507.647 | 0.00183105 | 0.167721 | 0.297633
1303 | 2015-08-04 | 18:14 | 0 | 1915-03-15 11:17 | 98:16 | -153.557 | 0.499749 | -0.00445533 | 90.6 | 89.2 | 91.2 | 23.3 | 21.8 | 83.7 | 45.4787 | 507.647 | 0.00183105 | 0.1676 | 0.29742
1304 | 2015-08-04 | 18:16 | 0 | 1915-03-11 10:19 | 98:16 | -164.742 | 0.499749 | -0.00445533 | 89.9 | 90.8 | 91.1 | 23.3 | 21.8 | 83.7 | 45.4787 | 507.647 | 0.00183105 | 0.16751 | 0.29742
1305 | 2015-08-04 | 18:18 | 0 | 1915-03-05 12:43 | 98:16 | -164.742 | 0.499749 | -0.00445533 | 91.1 | 90.9 | 90.7 | 23.3 | 21.6 | 83.7 | 45.2165 | 507.647 | 0.00244141 | 0.167419 | 0.297541
1306 | 2015-08-04 | 18:19 | 0 | 1915-03-17 07:55 | 98:16 | -164.742 | 0.499749 | -0.00445533 | 91.6 | 89.7 | 90.5 | 23.3 | 21.8 | 83.7 | 45.2165 | 507.647 | 0.00183105 | 0.16751 | 0.297146
1307 | 2015-08-04 | 18:21 | 0 | 1915-03-20 02:53 | 98:16 | -164.742 | 0.499749 | -0.00445533 | 90.6 | 91.2 | 90 | 23.3 | 21.7 | 83.9 | 45.2165 | 507.647 | 0.00183105 | 0.167238 | 0.296964
1308 | 2015-08-04 | 18:23 | 0 | 1915-03-16 09:36 | 98:16 | -164.742 | 0.499749 | -0.00445533 | 90 | 89.5 | 89.6 | 23.3 | 21.8 | 83.9 | 45.2165 | 507.647 | 0.00183105 | 0.167147 | 0.296781
1309 | 2015-08-04 | 18:24 | 0 | 1915-03-05 12:43 | 98:16 | -164.742 | 0.499749 | -0.00445533 | 89.8 | 90.8 | 89.2 | 23.3 | 21.9 | 83.8 | 45.2165 | 507.647 | 0.00183105 | 0.167147 | 0.296964
1310 | 2015-08-04 | 18:26 | 0 | 1915-03-10 12:00 | 120:26 | -164.742 | 0.499749 | -0.00445533 | 91.3 | 90.9 | 88.7 | 23.3 | 21.8 | 83.8 | 45.0815 | 507.647 | 0.00183105 | 0.167057 | 0.296781
1311 | 2015-08-04 | 18:28 | 0 | 1915-03-11 10:19 | 98:16 | -164.742 | 0.499749 | -0.00445533 | 90.5 | 89.9 | 88.2 | 23.3 | 21.8 | 83.8 | 45.0696 | 507.647 | 0.00183105 | 0.166876 | 0.29669
1312 | 2015-08-04 | 18:29 | 0 | 1915-03-05 12:43 | 98:16 | -164.742 | 0.499749 | -0.00445533 | 89.8 | 91.2 | 87.8 | 23.3 | 21.8 | 83.9 | 45.0815 | 507.647 | 0.00183105 | 0.166876 | 0.29669
1313 | 2015-08-04 | 18:31 | 0 | 1915-03-07 17:02 | 98:16 | -164.742 | 0.499749 | -0.00445533 | 92.2 | 89.5 | 87.5 | 23.3 | 21.8 | 83.9 | 44.7241 | 507.647 | 0.00183105 | 0.166664 | 0.29669
1314 | 2015-08-04 | 18:33 | 0 | 1915-03-17 07:55 | 120:26 | -164.742 | 0.499749 | -0.00445533 | 91.3 | 90.3 | 87.2 | 23.3 | 21.8 | 83.9 | 44.7241 | 507.647 | 0.00183105 | 0.166574 | 0.296569
1315 | 2015-08-04 | 18:34 | 0 | 1915-03-17 07:55 | 120:26 | -164.742 | 0.499749 | -0.00445533 | 90.6 | 91.3 | 87.2 | 23.3 | 21.8 | 84 | 44.7241 | 507.647 | 0.00183105 | 0.166483 | 0.296386
1316 | 2015-08-04 | 18:36 | 0 | 1915-03-12 08:38 | 120:26 | -164.742 | 0.499749 | -0.00445533 | 90 | 89.2 | 87.1 | 23.2 | 21.8 | 84 | 44.7241 | 507.647 | 0.00183105 | 0.166393 | 0.296295
1317 | 2015-08-04 | 18:38 | 0 | 1915-03-05 12:43 | 120:26 | -164.742 | 0.499749 | -0.00445533 | 89.7 | 91.1 | 87.2 | 23.4 | 21.8 | 83.9 | 44.5374 | 507.647 | 0.00244141 | 0.166302 | 0.296386
1318 | 2015-08-04 | 18:39 | 0 | 1915-03-14 05:17 | 98:16 | -164.742 | 0.499749 | -0.00445533 | 92 | 90.3 | 87.3 | 23.4 | 21.8 | 83.9 | 44.3904 | 507.647 | 0.00183105 | 0.166302 | 0.296022
1319 | 2015-08-04 | 18:41 | 0 | 1915-03-20 02:53 | 98:16 | -164.742 | 0.499749 | -0.00445533 | 91 | 90.2 | 87.5 | 23.4 | 21.8 | 84 | 44.3904 | 507.647 | 0.00244141 | 0.166212 | 0.296295
1320 | 2015-08-04 | 18:43 | 0 | 1915-03-17 07:55 | 98:16 | -164.742 | 0.499749 | -0.00445533 | 90.3 | 91.6 | 87.7 | 23.4 | 21.8 | 84 | 44.3904 | 507.647 | 0.00183105 | 0.166121 | 0.295809
1321 | 2015-08-04 | 18:44 | 0 | 1915-03-11 10:19 | 98:16 | -164.742 | 0.499749 | -0.00445533 | 89.7 | 89.8 | 88 | 23.4 | 21.8 | 83.9 | 44.3904 | 507.647 | 0.00183105 | 0.166 | 0.296022
1322 | 2015-08-04 | 18:46 | 0 | 1915-03-10 12:00 | 98:16 | -164.742 | 0.499749 | -0.00445533 | 91.8 | 91.5 | 88.2 | 23.3 | 21.8 | 83.8 | 44.1521 | 507.647 | 0.00183105 | 0.166 | 0.29593
1323 | 2015-08-04 | 18:48 | 0 | 1915-03-17 07:55 | 98:16 | -164.742 | 0.499749 | -0.00445533 | 90.9 | 89.4 | 88.5 | 23.5 | 21.8 | 83.9 | 44.1521 | 507.647 | 0.00244141 | 0.16591 | 0.296113
1324 | 2015-08-04 | 18:49 | 0 | 1915-03-14 05:17 | 98:16 | -175.926 | 0.499749 | -0.00445533 | 90.2 | 90.9 | 88.8 | 23.5 | 21.8 | 83.9 | 44.1521 | 507.647 | 0.00183105 | 0.165819 | 0.295718
1325 | 2015-08-04 | 18:51 | 0 | 1915-03-08 15:22 | 98:16 | -164.742 | 0.499749 | -0.00445533 | 89.6 | 90.8 | 89.1 | 23.5 | 21.8 | 83.8 | 44.1521 | 507.647 | 0.00183105 | 0.165729 | 0.295809
1326 | 2015-08-04 | 18:53 | 0 | 1915-03-15 11:17 | 120:26 | -164.742 | 0.499749 | -0.00445533 | 92 | 89.7 | 89.4 | 23.5 | 21.8 | 83.7 | 43.8702 | 507.678 | 0.00183105 | 0.165638 | 0.295809
1327 | 2015-08-04 | 18:54 | 0 | 1915-03-21 01:12 | 98:16 | -175.926 | 0.499749 | -0.00445533 | 91 | 91.2 | 89.7 | 23.5 | 21.8 | 83.7 | 43.8702 | 507.647 | 0.00183105 | 0.165457 | 0.295626
1328 | 2015-08-04 | 18:56 | 0 | 1915-03-21 01:12 | 98:16 | -164.742 | 0.499749 | -0.00445533 | 90.2 | 89.5 | 89.9 | 23.5 | 21.8 | 83.8 | 43.8702 | 507.647 | 0.00183105 | 0.165638 | 0.295444
1329 | 2015-08-04 | 18:58 | 0 | 1915-03-15 11:17 | 120:26 | -175.926 | 0.499749 | -0.00445533 | 89.8 | 90.9 | 90.2 | 23.5 | 21.8 | 83.9 | 43.8702 | 507.647 | 0.00244141 | 0.165457 | 0.295535
1330 | 2015-08-04 | 18:59 | 0 | 1915-03-06 11:02 | 98:16 | -175.926 | 0.499749 | -0.00445533 | 92.2 | 90.6 | 90.5 | 23.5 | 21.8 | 83.7 | 43.7709 | 507.647 | 0.00183105 | 0.165457 | 0.295626
1331 | 2015-08-04 | 19:01 | 0 | 1915-03-18 06:14 | 98:16 | -175.926 | 0.499749 | -0.00445533 | 91.4 | 90.3 | 90.8 | 23.5 | 21.8 | 83.8 | 43.7709 | 507.647 | 0.00183105 | 0.165367 | 0.295535
1332 | 2015-08-04 | 19:03 | 0 | 1915-03-20 02:53 | 120:26 | -175.926 | 0.499749 | -0.00445533 | 90.6 | 91.6 | 90.9 | 23.5 | 21.8 | 83.9 | 43.7709 | 507.647 | 0.00183105 | 0.165367 | 0.295262
1333 | 2015-08-04 | 19:04 | 0 | 1915-03-18 06:14 | 98:16 | -175.926 | 0.499749 | -0.00445533 | 90 | 89.8 | 91.1 | 23.5 | 21.8 | 83.9 | 43.7709 | 507.647 | 0.00183105 | 0.165155 | 0.295262
1334 | 2015-08-04 | 19:06 | 0 | 1915-03-06 11:02 | 98:16 | -164.742 | 0.499749 | -0.00445533 | 89.7 | 91 | 91.1 | 23.5 | 21.7 | 83.8 | 43.7709 | 507.647 | 0.00244141 | 0.165065 | 0.295353
1335 | 2015-08-04 | 19:08 | 0 | 1915-03-18 06:14 | 98:16 | -175.926 | 0.499749 | -0.00445533 | 92.2 | 89.3 | 91.1 | 23.5 | 21.8 | 83.8 | 43.5842 | 507.647 | 0.00244141 | 0.165065 | 0.294958
1336 | 2015-08-04 | 19:09 | 0 | 1915-03-25 02:10 | 120:26 | -175.926 | 0.499749 | -0.00445533 | 91.1 | 90.8 | 90.9 | 23.5 | 21.8 | 83.9 | 43.5842 | 507.647 | 0.00183105 | 0.164974 | 0.29517
1337 | 2015-08-04 | 19:11 | 0 | 1915-03-25 02:10 | 120:26 | -175.926 | 0.499749 | -0.00445533 | 90.4 | 90.6 | 90.6 | 23.4 | 21.8 | 84 | 43.5842 | 507.647 | 0.00183105 | 0.164884 | 0.294775
1338 | 2015-08-04 | 19:13 | 0 | 1915-03-20 02:53 | 98:16 | -175.926 | 0.499749 | -0.00445533 | 89.9 | 90.1 | 90.3 | 23.5 | 21.8 | 84 | 43.5842 | 507.647 | 0.00183105 | 0.164884 | 0.294775
1339 | 2015-08-04 | 19:14 | 0 | 1915-03-09 13:41 | 98:16 | -175.926 | 0.499749 | -0.00445533 | 91.2 | 91.5 | 89.9 | 23.5 | 21.8 | 83.9 | 43.4611 | 507.647 | 0.00183105 | 0.164793 | 0.29441
1340 | 2015-08-04 | 19:16 | 0 | 1915-03-20 02:53 | 98:16 | -175.926 | 0.499749 | -0.00445533 | 91.8 | 89.4 | 89.4 | 23.5 | 21.7 | 84 | 43.4611 | 507.647 | 0.00183105 | 0.164793 | 0.294593
1341 | 2015-08-04 | 19:18 | 0 | 1915-03-22 22:05 | 120:26 | -175.926 | 0.499749 | -0.00445533 | 90.9 | 90.9 | 89 | 23.5 | 21.7 | 84.1 | 43.4492 | 507.647 | 0.00183105 | 0.164703 | 0.294502
1342 | 2015-08-04 | 19:19 | 0 | 1915-03-21 01:12 | 120:26 | -175.926 | 0.499749 | -0.00445533 | 90.2 | 90.7 | 88.5 | 23.5 | 21.7 | 84.1 | 43.4611 | 507.647 | 0.00183105 | 0.164521 | 0.294502
1343 | 2015-08-04 | 19:21 | 0 | 1915-03-13 06:58 | 98:16 | -175.926 | 0.499749 | -0.00445533 | 89.7 | 89.7 | 88 | 23.5 | 21.7 | 84 | 43.4492 | 507.647 | 0.00183105 | 0.164401 | 0.29441
1344 | 2015-08-04 | 19:23 | 0 | 1915-03-08 15:22 | 98:16 | -175.926 | 0.499749 | -0.00445533 | 92.2 | 91.2 | 87.6 | 23.5 | 21.7 | 84 | 43.3102 | 507.647 | 0.00183105 | 0.164401 | 0.294593
1345 | 2015-08-04 | 19:24 | 0 | 1915-03-17 07:55 | 98:16 | -175.926 | 0.499749 | -0.00445533 | 91.2 | 89.5 | 87.4 | 23.5 | 21.7 | 84.1 | 43.3102 | 507.647 | 0.00183105 | 0.164401 | 0.29441
1346 | 2015-08-04 | 19:26 | 0 | 1915-03-16 09:36 | 98:16 | -175.926 | 0.499749 | -0.00445533 | 90.5 | 90.2 | 87.3 | 23.5 | 21.8 | 84.1 | 43.3102 | 507.647 | 0.00183105 | 0.16431 | 0.29441
1347 | 2015-08-04 | 19:28 | 0 | 1915-03-09 13:41 | 98:16 | -175.926 | 0.499749 | -0.00445533 | 89.9 | 91.6 | 87.2 | 23.5 | 21.8 | 84.1 | 43.3102 | 507.647 | 0.00183105 | 0.16431 | 0.29441
1348 | 2015-08-04 | 19:29 | 0 | 1915-03-04 14:24 | 98:16 | -175.926 | 0.499749 | -0.00445533 | 90.9 | 89.3 | 87.2 | 23.5 | 21.7 | 84 | 43.0282 | 507.647 | 0.00183105 | 0.16422 | 0.294198
1349 | 2015-08-04 | 19:31 | 0 | 1915-03-13 06:58 | 98:16 | -187.109 | 0.499749 | -0.00445533 | 91.5 | 91.2 | 87.3 | 23.5 | 21.8 | 84 | 43.0282 | 507.647 | 0.00244141 | 0.164129 | 0.294198
1350 | 2015-08-04 | 19:33 | 0 | 1915-03-15 11:17 | 120:26 | -175.926 | 0.499749 | -0.00445533 | 90.6 | 89.4 | 87.4 | 23.5 | 21.8 | 84 | 43.0282 | 507.647 | 0.00183105 | 0.164038 | 0.294198
1351 | 2015-08-04 | 19:34 | 0 | 1915-03-10 12:00 | 98:16 | -175.926 | 0.499749 | -0.00445533 | 90 | 90.2 | 87.6 | 23.5 | 21.7 | 84 | 43.0282 | 507.647 | 0.00183105 | 0.163948 | 0.294198
1352 | 2015-08-04 | 19:36 | 0 | 1915-03-03 16:05 | 98:16 | -175.926 | 0.499749 | -0.00445533 | 89.7 | 91.5 | 87.8 | 23.5 | 21.8 | 84 | 42.8773 | 507.647 | 0.00244141 | 0.164038 | 0.294015
1353 | 2015-08-04 | 19:38 | 0 | 1915-03-15 11:17 | 98:16 | -187.109 | 0.499749 | -0.00445533 | 91.9 | 89.3 | 88 | 23.5 | 21.8 | 83.9 | 42.6787 | 507.647 | 0.00183105 | 0.163857 | 0.294106
1354 | 2015-08-04 | 19:39 | 0 | 1915-03-19 04:34 | 120:26 | -187.109 | 0.499749 | -0.00445533 | 90.9 | 90.7 | 88.3 | 23.5 | 21.7 | 84 | 42.6787 | 507.647 | 0.00244141 | 0.163857 | 0.294106
1355 | 2015-08-04 | 19:41 | 0 | 1915-03-17 07:55 | 98:16 | -175.926 | 0.499749 | -0.00445533 | 90.2 | 90.8 | 88.6 | 23.5 | 21.6 | 84 | 42.6787 | 507.647 | 0.00183105 | 0.163767 | 0.293924
1356 | 2015-08-04 | 19:43 | 0 | 1915-03-11 10:19 | 120:26 | -187.109 | 0.499749 | -0.00445533 | 89.7 | 90 | 88.9 | 23.5 | 21.7 | 84 | 42.6787 | 507.647 | 0.00183105 | 0.163646 | 0.293924
1357 | 2015-08-04 | 19:44 | 0 | 1915-03-11 10:19 | 98:16 | -187.109 | 0.499749 | -0.00445533 | 92.5 | 91.5 | 89.2 | 23.5 | 21.8 | 83.9 | 42.4563 | 507.647 | 0.00183105 | 0.163646 | 0.293651
1358 | 2015-08-04 | 19:46 | 0 | 1915-03-22 22:05 | 98:16 | -175.926 | 0.499749 | -0.00445533 | 91.4 | 89.3 | 89.5 | 23.5 | 21.8 | 83.9 | 42.4563 | 507.647 | 0.00183105 | 0.163556 | 0.293742
1359 | 2015-08-04 | 19:48 | 0 | 1915-03-24 03:50 | 98:16 | -175.926 | 0.49973 | -0.00445533 | 90.6 | 90.8 | 89.8 | 23.5 | 21.8 | 84 | 42.4563 | 507.647 | 0.00244141 | 0.163465 | 0.293651
1360 | 2015-08-04 | 19:49 | 0 | 1915-03-20 02:53 | 98:16 | -187.109 | 0.49973 | -0.00445533 | 90 | 90.7 | 90.1 | 23.5 | 21.8 | 83.9 | 42.4563 | 507.647 | 0.00183105 | 0.163374 | 0.293559
1361 | 2015-08-04 | 19:51 | 0 | 1915-03-08 15:22 | 98:16 | -187.109 | 0.499749 | -0.00445533 | 89.8 | 89.7 | 90.3 | 23.5 | 21.7 | 83.9 | 42.4563 | 507.647 | 0.00183105 | 0.163374 | 0.293833
1362 | 2015-08-04 | 19:53 | 0 | 1915-03-16 09:36 | 98:16 | -187.109 | 0.499749 | -0.00445533 | 91.8 | 91.3 | 90.6 | 23.5 | 21.7 | 83.9 | 42.3451 | 507.647 | 0.00244141 | 0.163284 | 0.293347
1363 | 2015-08-04 | 19:54 | 0 | 1915-03-22 22:05 | 120:26 | -187.109 | 0.499749 | -0.00445533 | 90.8 | 89.5 | 90.9 | 23.5 | 21.8 | 83.9 | 42.3451 | 507.647 | 0.00183105 | 0.163284 | 0.293438
1364 | 2015-08-04 | 19:56 | 0 | 1915-03-21 23:31 | 98:16 | -187.109 | 0.499749 | -0.00445533 | 90.2 | 90.9 | 91.1 | 23.5 | 21.7 | 83.9 | 42.3451 | 507.647 | 0.00183105 | 0.163284 | 0.293559
1365 | 2015-08-04 | 19:58 | 0 | 1915-03-15 11:17 | 98:16 | -187.109 | 0.499749 | -0.00445533 | 89.6 | 90.5 | 91.2 | 23.5 | 21.8 | 83.9 | 42.3451 | 507.647 | 0.00244141 | 0.163193 | 0.293438
1366 | 2015-08-04 | 19:59 | 0 | 1915-03-14 05:17 | 98:16 | -187.109 | 0.499749 | -0.00445533 | 92.1 | 90.3 | 91.2 | 23.5 | 21.8 | 83.9 | 42.2577 | 507.647 | 0.00244141 | 0.163193 | 0.293255
1367 | 2015-08-04 | 20:01 | 0 | 1915-03-21 01:12 | 98:16 | -187.109 | 0.499749 | -0.00445533 | 91.1 | 91.6 | 91.1 | 23.5 | 21.8 | 84 | 42.2577 | 507.647 | 0.00183105 | 0.163193 | 0.293164
1368 | 2015-08-04 | 20:03 | 0 | 1915-03-22 22:05 | 98:16 | -187.109 | 0.499749 | -0.00445533 | 90.4 | 89.9 | 90.9 | 23.5 | 21.8 | 84 | 42.2577 | 507.647 | 0.00183105 | 0.163193 | 0.293073
1369 | 2015-08-04 | 20:04 | 0 | 1915-03-18 06:14 | 98:16 | -187.109 | 0.499749 | -0.00445533 | 89.8 | 91.6 | 90.6 | 23.5 | 21.7 | 84 | 42.2577 | 507.647 | 0.00183105 | 0.163103 | 0.293073
1370 | 2015-08-04 | 20:06 | 0 | 1915-03-09 13:41 | 98:16 | -187.109 | 0.499749 | -0.00445533 | 92.1 | 89.4 | 90.2 | 23.5 | 21.8 | 84 | 42.2577 | 507.647 | 0.00183105 | 0.163103 | 0.292799
1371 | 2015-08-04 | 20:08 | 0 | 1915-03-18 06:14 | 98:16 | -187.109 | 0.499749 | -0.00445533 | 91.2 | 91.3 | 89.8 | 23.5 | 21.7 | 83.9 | 42.2577 | 507.647 | 0.00183105 | 0.163012 | 0.292799
1372 | 2015-08-04 | 20:09 | 0 | 1915-03-20 02:53 | 98:16 | -187.109 | 0.499749 | -0.00445533 | 90.5 | 89.5 | 89.4 | 23.3 | 21.7 | 84 | 42.2577 | 507.647 | 0.00183105 | 0.162922 | 0.292587
1373 | 2015-08-04 | 20:11 | 0 | 1915-03-16 09:36 | 98:16 | -187.109 | 0.499749 | -0.00445533 | 89.9 | 90.2 | 88.9 | 23.4 | 21.8 | 84 | 42.2577 | 507.647 | 0.00183105 | 0.162801 | 0.292587
1374 | 2015-08-04 | 20:13 | 0 | 1915-03-08 15:22 | 98:16 | -187.109 | 0.499749 | -0.00445533 | 90.5 | 91.6 | 88.3 | 23.4 | 21.8 | 84 | 42.071 | 507.647 | 0.00183105 | 0.16271 | 0.292799
1375 | 2015-08-04 | 20:14 | 0 | 1915-03-15 11:17 | 98:16 | -187.109 | 0.499749 | -0.00445533 | 91.1 | 89.5 | 87.9 | 23.5 | 21.9 | 84 | 42.071 | 507.647 | 0.00183105 | 0.162529 | 0.292495
1376 | 2015-08-04 | 20:16 | 0 | 1915-03-14 05:17 | 98:16 | -187.109 | 0.499749 | -0.00445533 | 90.3 | 91.2 | 87.6 | 23.4 | 21.8 | 84 | 42.071 | 507.647 | 0.00183105 | 0.162439 | 0.292587
1377 | 2015-08-04 | 20:18 | 0 | 1915-03-09 13:41 | 98:16 | -202.021 | 0.499749 | -0.00463927 | 89.8 | 89.5 | 87.4 | 23.4 | 21.7 | 84 | 42.071 | 507.647 | 0.00183105 | 0.162439 | 0.292708
1378 | 2015-08-04 | 20:19 | 0 | 1915-03-15 11:17 | 98:16 | -187.109 | 0.499749 | -0.00445533 | 91.7 | 90.7 | 87.2 | 23.5 | 21.7 | 84 | 41.7017 | 507.647 | 0.00183105 | 0.162439 | 0.292891
1379 | 2015-08-04 | 20:21 | 0 | 1915-03-20 02:53 | 98:16 | -187.109 | 0.499749 | -0.00445533 | 90.8 | 90.7 | 87.2 | 23.4 | 21.7 | 84 | 41.6898 | 507.647 | 0.00183105 | 0.162439 | 0.292708
1380 | 2015-08-04 | 20:23 | 0 | 1915-03-17 07:55 | 98:16 | -187.109 | 0.499749 | -0.00445533 | 90.1 | 89.8 | 87.2 | 23.4 | 21.7 | 84 | 41.6898 | 507.647 | 0.00183105 | 0.162348 | 0.292222
1381 | 2015-08-04 | 20:24 | 0 | 1915-03-08 15:22 | 98:16 | -202.021 | 0.499749 | -0.00445533 | 89.7 | 91.3 | 87.3 | 23.4 | 21.7 | 83.9 | 41.7017 | 507.647 | 0.00183105 | 0.162258 | 0.292587
1382 | 2015-08-04 | 20:26 | 0 | 1915-03-14 05:17 | 98:16 | -202.021 | 0.499749 | -0.00445533 | 91.8 | 89.5 | 87.5 | 23.5 | 21.8 | 83.9 | 41.5547 | 507.647 | 0.00183105 | 0.162348 | 0.292495
1383 | 2015-08-04 | 20:28 | 0 | 1915-03-18 06:14 | 98:16 | -202.021 | 0.499749 | -0.00445533 | 90.9 | 90.7 | 87.6 | 23.5 | 21.8 | 84 | 41.5547 | 507.647 | 0.00183105 | 0.162258 | 0.292222
1384 | 2015-08-04 | 20:29 | 0 | 1915-03-16 09:36 | 98:16 | -202.021 | 0.49973 | -0.00445533 | 90.2 | 90.8 | 87.9 | 23.4 | 21.8 | 84 | 41.5547 | 507.647 | 0.00183105 | 0.162167 | 0.292313
1385 | 2015-08-04 | 20:31 | 0 | 1915-03-08 15:22 | 120:26 | -202.021 | 0.499749 | -0.00445533 | 89.6 | 89.8 | 88.2 | 23.4 | 21.7 | 83.9 | 41.5547 | 507.647 | 0.00183105 | 0.162046 | 0.292313
1386 | 2015-08-04 | 20:33 | 0 | 1915-03-07 17:02 | 98:16 | -202.021 | 0.499749 | -0.00445533 | 91.5 | 91.2 | 88.5 | 23.4 | 21.7 | 83.8 | 41.3562 | 507.647 | 0.00244141 | 0.162046 | 0.292313
1387 | 2015-08-04 | 20:34 | 0 | 1915-03-10 12:00 | 98:16 | -202.021 | 0.499749 | -0.00445533 | 90.6 | 89.4 | 88.7 | 23.4 | 21.7 | 83.9 | 41.3562 | 507.647 | 0.00183105 | 0.161865 | 0.292131
1388 | 2015-08-04 | 20:36 | 0 | 1915-03-06 11:02 | 98:16 | -202.021 | 0.499749 | -0.00445533 | 89.9 | 90.4 | 89 | 23.4 | 21.7 | 83.8 | 41.2688 | 507.647 | 0.00244141 | 0.161865 | 0.292131
1389 | 2015-08-04 | 20:38 | 0 | 1915-03-06 11:02 | 98:16 | -202.021 | 0.499749 | -0.00445533 | 91 | 91.5 | 89.2 | 23.4 | 21.8 | 83.7 | 40.824 | 507.647 | 0.00244141 | 0.161865 | 0.292131
1390 | 2015-08-04 | 20:39 | 0 | 1915-03-18 06:14 | 98:16 | -202.021 | 0.499749 | -0.00445533 | 91.6 | 89.7 | 89.5 | 23.4 | 21.8 | 83.8 | 40.824 | 507.647 | 0.00183105 | 0.161775 | 0.292313
1391 | 2015-08-04 | 20:41 | 0 | 1915-03-21 01:12 | 98:16 | -202.021 | 0.499749 | -0.00445533 | 90.8 | 91.2 | 89.8 | 23.4 | 21.8 | 83.9 | 40.824 | 507.647 | 0.00183105 | 0.161775 | 0.292131
1392 | 2015-08-04 | 20:43 | 0 | 1915-03-18 06:14 | 98:16 | -202.021 | 0.499749 | -0.00445533 | 90 | 89.5 | 90.2 | 23.5 | 21.8 | 83.9 | 40.824 | 507.647 | 0.00183105 | 0.161775 | 0.292039
1393 | 2015-08-04 | 20:44 | 0 | 1915-03-08 15:22 | 98:16 | -202.021 | 0.499749 | -0.00445533 | 89.6 | 90.5 | 90.3 | 23.4 | 21.8 | 83.7 | 40.824 | 507.647 | 0.00183105 | 0.161594 | 0.292222
1394 | 2015-08-04 | 20:46 | 0 | 1915-03-11 10:19 | 98:16 | -202.021 | 0.499749 | -0.00445533 | 91.9 | 91.4 | 90.6 | 23.4 | 21.7 | 83.7 | 40.7127 | 507.647 | 0.00183105 | 0.161594 | 0.291948
1395 | 2015-08-04 | 20:48 | 0 | 1915-03-19 04:34 | 98:16 | -202.021 | 0.499749 | -0.00445533 | 90.9 | 89.9 | 90.8 | 23.4 | 21.7 | 83.9 | 40.7127 | 507.647 | 0.00183105 | 0.161684 | 0.291948
1396 | 2015-08-04 | 20:49 | 0 | 1915-03-18 06:14 | 98:16 | -202.021 | 0.499749 | -0.00445533 | 90.2 | 91.7 | 91.2 | 23.4 | 21.7 | 83.9 | 40.7127 | 507.647 | 0.00183105 | 0.161503 | 0.291735
1397 | 2015-08-04 | 20:51 | 0 | 1915-03-14 05:17 | 120:26 | -202.021 | 0.499749 | -0.00445533 | 89.7 | 89.5 | 91.1 | 23.4 | 21.7 | 83.9 | 40.7127 | 507.647 | 0.00244141 | 0.161503 | 0.291827
1398 | 2015-08-04 | 20:53 | 0 | 1915-03-11 10:19 | 120:26 | -202.021 | 0.499749 | -0.00445533 | 91.8 | 91.1 | 91.1 | 23.4 | 21.7 | 83.8 | 40.6135 | 507.647 | 0.00183105 | 0.161503 | 0.291462
1399 | 2015-08-04 | 20:54 | 0 | 1915-03-19 04:34 | 98:16 | -202.021 | 0.49973 | -0.00445533 | 90.9 | 89.4 | 90.9 | 23.4 | 21.8 | 83.9 | 40.6135 | 507.647 | 0.00183105 | 0.161503 | 0.291462
1400 | 2015-08-04 | 20:56 | 0 | 1915-03-19 04:34 | 98:16 | -202.021 | 0.499749 | -0.00445533 | 90.2 | 90.5 | 90.6 | 23.4 | 21.8 | 83.9 | 40.6135 | 507.647 | 0.00183105 | 0.161412 | 0.291644
1401 | 2015-08-04 | 20:58 | 0 | 1915-03-14 05:17 | 98:16 | -202.021 | 0.499749 | -0.00445533 | 89.7 | 91.6 | 90.3 | 23.4 | 21.7 | 83.9 | 40.6135 | 507.647 | 0.00183105 | 0.161322 | 0.291553
1402 | 2015-08-04 | 20:59 | 0 | 1915-03-11 10:19 | 98:16 | -202.021 | 0.499749 | -0.00445533 | 92.5 | 89.9 | 89.9 | 23.4 | 21.8 | 83.9 | 40.5142 | 507.647 | 0.00183105 | 0.161322 | 0.291462
1403 | 2015-08-04 | 21:01 | 0 | 1915-03-21 01:12 | 98:16 | -202.021 | 0.49973 | -0.00445533 | 91.5 | 91.7 | 89.5 | 23.4 | 21.6 | 84 | 40.5023 | 507.647 | 0.00183105 | 0.161201 | 0.291371
1404 | 2015-08-04 | 21:03 | 0 | 1915-03-24 03:50 | 120:26 | -202.021 | 0.499749 | -0.00463927 | 90.7 | 89.5 | 89 | 23.5 | 21.8 | 84 | 40.5023 | 507.647 | 0.00183105 | 0.161201 | 0.290976
1405 | 2015-08-04 | 21:04 | 0 | 1915-03-18 06:14 | 120:26 | -202.021 | 0.499749 | -0.00445533 | 90.1 | 91.2 | 88.6 | 23.5 | 21.7 | 84.1 | 40.5142 | 507.647 | 0.00183105 | 0.161322 | 0.291371
1406 | 2015-08-04 | 21:06 | 0 | 1915-03-10 12:00 | 98:16 | -202.021 | 0.499749 | -0.00445533 | 89.6 | 89.5 | 88 | 23.4 | 21.7 | 84 | 40.5023 | 507.647 | 0.00183105 | 0.161201 | 0.291188
1407 | 2015-08-04 | 21:08 | 0 | 1915-03-15 11:17 | 120:26 | -213.205 | 0.499749 | -0.00445533 | 92.1 | 90.8 | 87.7 | 23.3 | 21.8 | 84 | 40.2282 | 507.647 | 0.00244141 | 0.161111 | 0.291188
1408 | 2015-08-04 | 21:09 | 0 | 1915-03-21 01:12 | 98:16 | -202.021 | 0.499749 | -0.00445533 | 91.1 | 90.6 | 87.3 | 23.3 | 21.7 | 84.1 | 40.2401 | 507.647 | 0.00183105 | 0.161201 | 0.290976
1409 | 2015-08-04 | 21:11 | 0 | 1915-03-19 04:34 | 98:16 | -213.205 | 0.499749 | -0.00445533 | 90.5 | 89.8 | 87.2 | 23.3 | 21.7 | 84.1 | 40.2401 | 507.647 | 0.00183105 | 0.16102 | 0.291279
1410 | 2015-08-04 | 21:13 | 0 | 1915-03-12 08:38 | 98:16 | -213.205 | 0.499749 | -0.00445533 | 89.9 | 91.3 | 87.1 | 23.3 | 21.7 | 84.2 | 40.2401 | 507.647 | 0.00183105 | 0.16093 | 0.290976
1411 | 2015-08-04 | 21:14 | 0 | 1915-03-04 14:24 | 98:16 | -213.205 | 0.499749 | -0.00445533 | 91.1 | 89.5 | 87.3 | 23.4 | 21.7 | 84 | 39.9939 | 507.647 | 0.00183105 | 0.16093 | 0.290884
1412 | 2015-08-04 | 21:16 | 0 | 1915-03-13 06:58 | 98:16 | -213.205 | 0.499749 | -0.00445533 | 91.9 | 90.2 | 87.2 | 23.3 | 21.7 | 84 | 39.9939 | 507.647 | 0.00183105 | 0.16102 | 0.290976
1413 | 2015-08-04 | 21:18 | 0 | 1915-03-17 07:55 | 98:16 | -202.021 | 0.499749 | -0.00445533 | 90.9 | 91.7 | 87.5 | 23.4 | 21.7 | 84.1 | 39.9939 | 507.647 | 0.00244141 | 0.160839 | 0.290976
1414 | 2015-08-04 | 21:19 | 0 | 1915-03-14 05:17 | 98:16 | -213.205 | 0.499749 | -0.00445533 | 90.3 | 89.6 | 87.7 | 23.5 | 21.7 | 84.1 | 39.9939 | 507.647 | 0.00183105 | 0.160839 | 0.290976
1415 | 2015-08-04 | 21:21 | 0 | 1915-03-07 17:02 | 120:26 | -202.021 | 0.499749 | -0.00445533 | 89.7 | 91.2 | 87.9 | 23.4 | 21.7 | 84 | 39.9939 | 507.647 | 0.00244141 | 0.160748 | 0.290793
1416 | 2015-08-04 | 21:23 | 0 | 1915-03-09 13:41 | 98:16 | -213.205 | 0.499749 | -0.00445533 | 92.2 | 89.5 | 88.1 | 23.4 | 21.8 | 83.9 | 39.7199 | 507.647 | 0.00183105 | 0.160748 | 0.290793
1417 | 2015-08-04 | 21:24 | 0 | 1915-03-17 07:55 | 98:16 | -213.205 | 0.499749 | -0.00445533 | 91.2 | 90.5 | 88.4 | 23.5 | 21.7 | 84 | 39.7199 | 507.647 | 0.00183105 | 0.160748 | 0.290884
1418 | 2015-08-04 | 21:26 | 0 | 1915-03-15 11:17 | 98:16 | -213.205 | 0.499749 | -0.00445533 | 90.5 | 91.5 | 88.6 | 23.4 | 21.8 | 84 | 39.7199 | 507.647 | 0.00183105 | 0.160658 | 0.290884
1419 | 2015-08-04 | 21:28 | 0 | 1915-03-10 12:00 | 98:16 | -213.205 | 0.499749 | -0.00445533 | 89.8 | 89.8 | 88.9 | 23.4 | 21.9 | 84 | 39.7199 | 507.647 | 0.00183105 | 0.160567 | 0.290793
1420 | 2015-08-04 | 21:29 | 0 | 1915-03-07 17:02 | 120:26 | -213.205 | 0.49973 | -0.00445533 | 91.5 | 91.6 | 89.2 | 23.4 | 21.7 | 83.9 | 39.4974 | 507.647 | 0.00183105 | 0.160567 | 0.290884
1421 | 2015-08-04 | 21:31 | 0 | 1915-03-15 11:17 | 98:16 | -213.205 | 0.49973 | -0.00445533 | 90.8 | 89.3 | 89.5 | 23.4 | 21.8 | 83.9 | 39.4974 | 507.647 | 0.00183105 | 0.160447 | 0.290702
1422 | 2015-08-04 | 21:33 | 0 | 1915-03-13 06:58 | 98:16 | -213.205 | 0.499749 | -0.00445533 | 90.1 | 90.8 | 89.8 | 23.4 | 21.8 | 83.9 | 39.4974 | 507.647 | 0.00244141 | 0.160567 | 0.290611
1423 | 2015-08-04 | 21:34 | 0 | 1915-03-04 14:24 | 98:16 | -213.205 | 0.499749 | -0.00445533 | 89.7 | 90.8 | 90.1 | 23.5 | 21.7 | 83.8 | 39.4974 | 507.647 | 0.00244141 | 0.160447 | 0.290611
1424 | 2015-08-04 | 21:36 | 0 | 1915-03-15 11:17 | 98:16 | -213.205 | 0.499749 | -0.00445533 | 91.6 | 90 | 90.3 | 23.4 | 21.7 | 83.8 | 39.3505 | 507.647 | 0.00183105 | 0.160447 | 0.29052
1425 | 2015-08-04 | 21:38 | 0 | 1915-03-20 02:53 | 98:16 | -213.205 | 0.499749 | -0.00445533 | 90.7 | 91.6 | 90.6 | 23.5 | 21.8 | 83.9 | 39.3505 | 507.647 | 0.00183105 | 0.160447 | 0.290702
1426 | 2015-08-04 | 21:39 | 0 | 1915-03-21 01:12 | 98:16 | -213.205 | 0.499749 | -0.00445533 | 90.1 | 89.4 | 90.9 | 23.5 | 21.8 | 83.9 | 39.3346 | 507.647 | 0.00244141 | 0.160447 | 0.290428
1427 | 2015-08-04 | 21:41 | 0 | 1915-03-13 06:58 | 98:16 | -213.205 | 0.499749 | -0.00463927 | 89.6 | 90.7 | 91.1 | 23.4 | 21.9 | 83.8 | 39.3346 | 507.647 | 0.00244141 | 0.160356 | 0.290428
1428 | 2015-08-04 | 21:43 | 0 | 1915-03-14 05:17 | 98:16 | -213.205 | 0.499749 | -0.00445533 | 91.9 | 91.1 | 91.2 | 23.4 | 21.8 | 83.7 | 39.3346 | 507.647 | 0.00183105 | 0.160356 | 0.290428
1429 | 2015-08-04 | 21:44 | 0 | 1915-03-22 22:05 | 120:26 | -213.205 | 0.499749 | -0.00445533 | 90.9 | 89.8 | 91.2 | 23.4 | 21.8 | 83.9 | 39.3346 | 507.647 | 0.00183105 | 0.160356 | 0.290216
1430 | 2015-08-04 | 21:46 | 0 | 1915-03-22 22:05 | 98:16 | -213.205 | 0.499749 | -0.00445533 | 90.2 | 91.6 | 91.2 | 23.4 | 21.6 | 83.9 | 39.3346 | 507.647 | 0.00183105 | 0.160356 | 0.290216
1431 | 2015-08-04 | 21:48 | 0 | 1915-03-20 02:53 | 98:16 | -213.205 | 0.499749 | -0.00445533 | 89.7 | 89.5 | 90.9 | 23.4 | 21.7 | 83.9 | 39.3505 | 507.647 | 0.00183105 | 0.160265 | 0.290124
1432 | 2015-08-04 | 21:49 | 0 | 1915-03-12 08:38 | 98:16 | -213.205 | 0.499749 | -0.00445533 | 92.1 | 91.3 | 90.5 | 23.4 | 21.7 | 83.9 | 39.3346 | 507.647 | 0.00183105 | 0.160265 | 0.290124
1433 | 2015-08-04 | 21:51 | 0 | 1915-03-21 23:31 | 120:26 | -213.205 | 0.499749 | -0.00445533 | 91.1 | 89.5 | 90.3 | 23.3 | 21.8 | 84 | 39.3505 | 507.647 | 0.00183105 | 0.160175 | 0.290033
1434 | 2015-08-04 | 21:53 | 0 | 1915-03-21 23:31 | 98:16 | -213.205 | 0.499749 | -0.00445533 | 90.3 | 90.5 | 89.8 | 23.3 | 21.9 | 84.1 | 39.3346 | 507.647 | 0.00183105 | 0.160175 | 0.290124
1435 | 2015-08-04 | 21:54 | 0 | 1915-03-16 09:36 | 98:16 | -213.205 | 0.499749 | -0.00445533 | 89.9 | 91.2 | 89.3 | 23.3 | 21.9 | 84 | 39.3346 | 507.647 | 0.00183105 | 0.159994 | 0.289851
1436 | 2015-08-04 | 21:56 | 0 | 1915-03-07 17:02 | 98:16 | -213.205 | 0.499749 | -0.00445533 | 91.5 | 89.6 | 88.8 | 23.3 | 21.8 | 84 | 39.2353 | 507.647 | 0.00244141 | 0.159903 | 0.289851
1437 | 2015-08-04 | 21:58 | 0 | 1915-03-18 06:14 | 98:16 | -213.205 | 0.499749 | -0.00445533 | 91.5 | 90.8 | 88.3 | 23.3 | 21.7 | 84 | 39.2512 | 507.647 | 0.00244141 | 0.160084 | 0.290124
1438 | 2015-08-04 | 21:59 | 0 | 1915-03-20 02:53 | 98:16 | -213.205 | 0.499749 | -0.00445533 | 90.6 | 90.7 | 87.9 | 23.3 | 21.8 | 84 | 39.2353 | 507.647 | 0.00183105 | 0.159903 | 0.289942
1439 | 2015-08-04 | 22:01 | 0 | 1915-03-18 06:14 | 98:16 | -213.205 | 0.499749 | -0.00445533 | 90 | 89.9 | 87.6 | 23.3 | 21.8 | 84.1 | 39.2512 | 507.647 | 0.00183105 | 0.159813 | 0.289851
1440 | 2015-08-04 | 22:03 | 0 | 1915-03-06 11:02 | 98:16 | -213.205 | 0.499749 | -0.00445533 | 89.7 | 91.2 | 87.3 | 23.3 | 21.8 | 84 | 39.2512 | 507.647 | 0.00183105 | 0.159692 | 0.289851
1441 | 2015-08-04 | 22:04 | 0 | 1915-03-12 08:38 | 120:26 | -213.205 | 0.499749 | -0.00445533 | 91.5 | 89.5 | 87.2 | 23.3 | 21.8 | 84 | 39.1519 | 507.647 | 0.00183105 | 0.159601 | 0.28976
1442 | 2015-08-04 | 22:06 | 0 | 1915-03-15 11:17 | 98:16 | -213.205 | 0.499749 | -0.00445533 | 90.6 | 90.6 | 87.2 | 23.3 | 21.8 | 84 | 39.1519 | 507.647 | 0.00183105 | 0.159511 | 0.28976
1443 | 2015-08-04 | 22:08 | 0 | 1915-03-11 10:19 | 120:26 | -213.205 | 0.499749 | -0.00445533 | 90 | 91.3 | 87.2 | 23.3 | 21.8 | 84 | 39.1519 | 507.647 | 0.00183105 | 0.159511 | 0.289668
1444 | 2015-08-04 | 22:09 | 0 | 1915-03-07 17:02 | 98:16 | -213.205 | 0.499749 | -0.00445533 | 89.7 | 89.9 | 87.3 | 23.3 | 21.9 | 84 | 39.0129 | 507.647 | 0.00183105 | 0.15942 | 0.28976
1445 | 2015-08-04 | 22:11 | 0 | 1915-03-15 11:17 | 98:16 | -213.205 | 0.499749 | -0.00445533 | 91.6 | 91.6 | 87.5 | 23.3 | 21.9 | 84 | 38.8421 | 507.647 | 0.00183105 | 0.15942 | 0.289577
1446 | 2015-08-04 | 22:13 | 0 | 1915-03-21 01:12 | 120:26 | -213.205 | 0.499749 | -0.00445533 | 90.8 | 89.6 | 87.7 | 23.3 | 21.9 | 84 | 38.8421 | 507.647 | 0.00183105 | 0.159149 | 0.289577
1447 | 2015-08-04 | 22:14 | 0 | 1915-03-18 06:14 | 98:16 | -213.205 | 0.499749 | -0.00445533 | 90.1 | 91.3 | 88 | 23.4 | 21.7 | 84 | 38.8421 | 507.647 | 0.00183105 | 0.15942 | 0.289577
1448 | 2015-08-04 | 22:16 | 0 | 1915-03-07 17:02 | 98:16 | -224.389 | 0.499749 | -0.00445533 | 89.7 | 89.5 | 88.3 | 23.3 | 21.9 | 83.9 | 38.8421 | 507.647 | 0.00183105 | 0.15942 | 0.289668
1449 | 2015-08-04 | 22:18 | 0 | 1915-03-13 06:58 | 98:16 | -213.205 | 0.499749 | -0.00445533 | 91.9 | 90.8 | 88.6 | 23.5 | 21.8 | 83.9 | 38.6674 | 507.647 | 0.00244141 | 0.15942 | 0.289456
1450 | 2015-08-04 | 22:19 | 0 | 1915-03-19 04:34 | 120:26 | -224.389 | 0.499749 | -0.00445533 | 90.9 | 90.5 | 88.9 | 23.4 | 21.8 | 84 | 38.6674 | 507.647 | 0.00183105 | 0.15933 | 0.289577
1451 | 2015-08-04 | 22:21 | 0 | 1915-03-18 06:14 | 120:26 | -213.205 | 0.499749 | -0.00445533 | 90.2 | 89.8 | 89.2 | 23.5 | 21.8 | 83.9 | 38.6674 | 507.647 | 0.00183105 | 0.159239 | 0.289577
1452 | 2015-08-04 | 22:23 | 0 | 1915-03-10 12:00 | 98:16 | -213.205 | 0.499749 | -0.00445533 | 89.7 | 91.5 | 89.5 | 23.4 | 21.8 | 83.9 | 38.6674 | 507.647 | 0.00244141 | 0.159239 | 0.289364
1453 | 2015-08-04 | 22:24 | 0 | 1915-03-13 06:58 | 120:26 | -213.205 | 0.499749 | -0.00445533 | 92.4 | 89.6 | 89.8 | 23.5 | 21.8 | 83.9 | 38.445 | 507.647 | 0.00183105 | 0.159149 | 0.289364
1454 | 2015-08-04 | 22:26 | 0 | 1915-03-24 03:50 | 98:16 | -213.205 | 0.499749 | -0.00445533 | 91.3 | 90.8 | 90 | 23.4 | 21.9 | 83.9 | 38.445 | 507.647 | 0.00244141 | 0.159058 | 0.289456
1455 | 2015-08-04 | 22:28 | 0 | 1915-03-26 22:48 | 98:16 | -213.205 | 0.499749 | -0.00445533 | 90.5 | 90.6 | 90.3 | 23.4 | 21.9 | 83.9 | 38.445 | 507.647 | 0.00183105 | 0.159058 | 0.289577
1456 | 2015-08-04 | 22:29 | 0 | 1915-03-25 02:10 | 98:16 | -213.205 | 0.499749 | -0.00445533 | 89.9 | 89.8 | 90.6 | 23.4 | 21.8 | 83.9 | 38.445 | 507.647 | 0.00183105 | 0.159058 | 0.289456
1457 | 2015-08-04 | 22:31 | 0 | 1915-03-10 12:00 | 98:16 | -213.205 | 0.499749 | -0.00445533 | 90.8 | 91.4 | 90.8 | 23.5 | 21.8 | 83.9 | 38.445 | 507.647 | 0.00183105 | 0.159058 | 0.289364
1458 | 2015-08-04 | 22:33 | 0 | 1915-03-21 01:12 | 98:16 | -213.205 | 0.499749 | -0.00445533 | 91.5 | 89.6 | 91.1 | 23.4 | 21.8 | 83.9 | 38.445 | 507.647 | 0.00183105 | 0.158968 | 0.289577
1459 | 2015-08-04 | 22:34 | 0 | 1915-03-25 02:10 | 98:16 | -213.205 | 0.499749 | -0.00445533 | 90.6 | 90.8 | 91.2 | 23.4 | 21.8 | 83.9 | 38.445 | 507.647 | 0.00183105 | 0.159058 | 0.289273
1460 | 2015-08-04 | 22:36 | 0 | 1915-03-21 23:31 | 98:16 | -213.205 | 0.499749 | -0.00445533 | 90 | 90.3 | 91.3 | 23.4 | 21.8 | 83.9 | 38.445 | 507.647 | 0.00183105 | 0.158847 | 0.289091
1461 | 2015-08-04 | 22:38 | 0 | 1915-03-12 08:38 | 98:16 | -213.205 | 0.499749 | -0.00445533 | 89.6 | 90.4 | 91.2 | 23.4 | 21.9 | 83.9 | 38.445 | 507.647 | 0.00183105 | 0.158968 | 0.289091
1462 | 2015-08-04 | 22:39 | 0 | 1915-03-15 11:17 | 98:16 | -213.205 | 0.49973 | -0.00445533 | 92 | 91.5 | 90.9 | 23.5 | 21.9 | 83.9 | 38.445 | 507.647 | 0.00244141 | 0.158968 | 0.289182
1463 | 2015-08-04 | 22:41 | 0 | 1915-03-24 03:50 | 98:16 | -213.205 | 0.49973 | -0.00445533 | 91.1 | 89.8 | 90.6 | 23.5 | 21.9 | 84 | 38.445 | 507.647 | 0.00183105 | 0.158847 | 0.288817
1464 | 2015-08-04 | 22:43 | 0 | 1915-03-24 03:50 | 98:16 | -213.205 | 0.49973 | -0.00445533 | 90.3 | 91.6 | 90.3 | 23.4 | 21.8 | 84 | 38.445 | 507.647 | 0.00183105 | 0.158968 | 0.288817
1465 | 2015-08-04 | 22:44 | 0 | 1915-03-20 02:53 | 98:16 | -213.205 | 0.499749 | -0.00445533 | 89.8 | 89.5 | 90 | 23.4 | 21.8 | 84 | 38.445 | 507.647 | 0.00183105 | 0.158756 | 0.288726
1466 | 2015-08-04 | 22:46 | 0 | 1915-03-07 17:02 | 98:16 | -213.205 | 0.49973 | -0.00445533 | 92.1 | 90.6 | 89.4 | 23.3 | 21.8 | 84 | 38.445 | 507.647 | 0.00183105 | 0.158756 | 0.288726
1467 | 2015-08-04 | 22:48 | 0 | 1915-03-19 04:34 | 98:16 | -213.205 | 0.499749 | -0.00445533 | 91.3 | 91.3 | 88.9 | 23.3 | 21.8 | 84.1 | 38.445 | 507.647 | 0.00183105 | 0.158666 | 0.288817
1468 | 2015-08-04 | 22:49 | 0 | 1915-03-21 23:31 | 98:16 | -213.205 | 0.499749 | -0.00445533 | 90.6 | 89.9 | 88.5 | 23.3 | 21.8 | 84.1 | 38.445 | 507.647 | 0.00183105 | 0.158756 | 0.288817
1469 | 2015-08-04 | 22:51 | 0 | 1915-03-18 06:14 | 98:16 | -213.205 | 0.499749 | -0.00445533 | 90 | 91.6 | 88 | 23.3 | 21.8 | 84.1 | 38.445 | 507.647 | 0.00244141 | 0.158666 | 0.288817
1470 | 2015-08-04 | 22:53 | 0 | 1915-03-08 15:22 | 98:16 | -213.205 | 0.499749 | -0.00445533 | 89.6 | 89.4 | 87.7 | 23.4 | 21.8 | 84 | 38.445 | 507.647 | 0.00244141 | 0.159058 | 0.288726
1471 | 2015-08-04 | 22:54 | 0 | 1915-03-14 05:17 | 98:16 | -213.205 | 0.499749 | -0.00445533 | 91.9 | 91.2 | 87.4 | 23.3 | 21.9 | 84 | 38.3219 | 507.647 | 0.00183105 | 0.158575 | 0.288726
1472 | 2015-08-04 | 22:56 | 0 | 1915-03-21 01:12 | 98:16 | -213.205 | 0.499749 | -0.00445533 | 90.9 | 89.5 | 87.3 | 23.3 | 21.9 | 84.2 | 38.3219 | 507.647 | 0.00183105 | 0.158666 | 0.288513
1473 | 2015-08-04 | 22:58 | 0 | 1915-03-19 04:34 | 98:16 | -213.205 | 0.499749 | -0.00445533 | 90.3 | 90.3 | 87.3 | 23.3 | 21.8 | 84.2 | 38.3219 | 507.647 | 0.00183105 | 0.158575 | 0.288726
1474 | 2015-08-04 | 22:59 | 0 | 1915-03-13 06:58 | 98:16 | -213.205 | 0.499749 | -0.00445533 | 89.7 | 91.6 | 87.3 | 23.3 | 21.8 | 84 | 38.3219 | 507.647 | 0.00244141 | 0.158485 | 0.288604
1475 | 2015-08-04 | 23:01 | 0 | 1915-03-08 15:22 | 98:16 | -213.205 | 0.499749 | -0.00445533 | 91.6 | 89.5 | 87.4 | 23.3 | 21.8 | 84 | 38.2345 | 507.647 | 0.00183105 | 0.158666 | 0.288726
1476 | 2015-08-04 | 23:03 | 0 | 1915-03-12 08:38 | 98:16 | -213.205 | 0.499749 | -0.00445533 | 90.8 | 91.3 | 87.5 | 23.3 | 21.8 | 84 | 38.2345 | 507.647 | 0.00183105 | 0.158303 | 0.288726
1477 | 2015-08-04 | 23:04 | 0 | 1915-03-11 10:19 | 98:16 | -213.205 | 0.499749 | -0.00445533 | 90.1 | 89.5 | 87.7 | 23.3 | 21.7 | 84 | 38.2345 | 507.647 | 0.00183105 | 0.158394 | 0.288513
1478 | 2015-08-04 | 23:06 | 0 | 1915-03-04 14:24 | 98:16 | -213.205 | 0.499749 | -0.00445533 | 89.6 | 90.8 | 88 | 23.3 | 21.8 | 84 | 38.1471 | 507.647 | 0.00183105 | 0.158002 | 0.288513
1479 | 2015-08-04 | 23:08 | 0 | 1915-03-17 07:55 | 98:16 | -213.205 | 0.49973 | -0.00445533 | 91.9 | 90.5 | 88.2 | 23.3 | 21.8 | 84 | 37.9128 | 507.647 | 0.00183105 | 0.158394 | 0.288513
1480 | 2015-08-04 | 23:09 | 0 | 1915-03-24 03:50 | 98:16 | -213.205 | 0.499749 | -0.00445533 | 91 | 90.5 | 88.5 | 23.3 | 21.7 | 84 | 37.9128 | 507.647 | 0.00183105 | 0.158213 | 0.288513
1481 | 2015-08-04 | 23:11 | 0 | 1915-03-22 22:05 | 98:16 | -213.205 | 0.499749 | -0.00445533 | 90.3 | 91.2 | 88.8 | 23.3 | 21.9 | 84 | 37.9128 | 507.647 | 0.00183105 | 0.158303 | 0.288513
1482 | 2015-08-04 | 23:13 | 0 | 1915-03-18 06:14 | 98:16 | -213.205 | 0.49973 | -0.00445533 | 89.8 | 90 | 89.1 | 23.3 | 21.8 | 84 | 37.9128 | 507.647 | 0.00183105 | 0.158303 | 0.288513
1483 | 2015-08-04 | 23:14 | 0 | 1915-03-08 15:22 | 98:16 | -224.389 | 0.499749 | -0.00445533 | 91.8 | 91.7 | 89.3 | 23.3 | 21.7 | 83.9 | 37.9128 | 507.647 | 0.00183105 | 0.158213 | 0.28824
1484 | 2015-08-04 | 23:16 | 0 | 1915-03-16 09:36 | 120:26 | -224.389 | 0.499749 | -0.00445533 | 90.9 | 89.5 | 89.8 | 23.3 | 21.8 | 83.9 | 37.9128 | 507.647 | 0.00183105 | 0.158092 | 0.28824
1485 | 2015-08-04 | 23:18 | 0 | 1915-03-15 11:17 | 98:16 | -213.205 | 0.499749 | -0.00445533 | 90.2 | 91.3 | 90.1 | 23.5 | 21.7 | 83.9 | 37.9128 | 507.647 | 0.00183105 | 0.158002 | 0.28824
1486 | 2015-08-04 | 23:19 | 0 | 1915-03-11 10:19 | 98:16 | -213.205 | 0.499749 | -0.00445533 | 89.6 | 89.5 | 90.3 | 23.3 | 21.8 | 83.9 | 37.9128 | 507.647 | 0.00183105 | 0.158092 | 0.288149
1487 | 2015-08-04 | 23:21 | 0 | 1915-03-16 09:36 | 98:16 | -224.389 | 0.499749 | -0.00445533 | 92 | 90.3 | 90.6 | 23.3 | 21.7 | 83.8 | 37.738 | 507.647 | 0.00183105 | 0.158092 | 0.288422
1488 | 2015-08-04 | 23:23 | 0 | 1915-03-24 03:50 | 98:16 | -224.389 | 0.499749 | -0.00445533 | 91 | 91.1 | 90.9 | 23.5 | 21.9 | 83.9 | 37.738 | 507.647 | 0.00183105 | 0.158092 | 0.288422
1489 | 2015-08-04 | 23:24 | 0 | 1915-03-26 00:29 | 120:26 | -213.205 | 0.499749 | -0.00445533 | 90.3 | 89.9 | 91.1 | 23.3 | 21.9 | 84 | 37.738 | 507.647 | 0.00244141 | 0.158092 | 0.288331
1490 | 2015-08-04 | 23:26 | 0 | 1915-03-21 23:31 | 98:16 | -224.389 | 0.499749 | -0.00445533 | 89.8 | 90.4 | 91.3 | 23.3 | 21.9 | 83.9 | 37.738 | 507.647 | 0.00183105 | 0.157911 | 0.28824
1491 | 2015-08-04 | 23:28 | 0 | 1915-03-12 08:38 | 120:26 | -224.389 | 0.499749 | -0.00445533 | 92.2 | 91.1 | 91.3 | 23.5 | 21.7 | 83.9 | 37.738 | 507.647 | 0.00183105 | 0.158002 | 0.288149
1492 | 2015-08-04 | 23:29 | 0 | 1915-03-25 02:10 | 120:26 | -213.205 | 0.499749 | -0.00445533 | 91.3 | 89.8 | 91.1 | 23.3 | 21.6 | 84 | 37.738 | 507.647 | 0.00183105 | 0.157911 | 0.288422
1493 | 2015-08-04 | 23:31 | 0 | 1915-03-27 21:07 | 98:16 | -224.389 | 0.499749 | -0.00445533 | 90.6 | 91.1 | 90.9 | 23.3 | 21.7 | 84 | 37.738 | 507.647 | 0.00183105 | 0.158092 | 0.288149
1494 | 2015-08-04 | 23:33 | 0 | 1915-03-26 00:29 | 98:16 | -224.389 | 0.499749 | -0.00445533 | 90 | 89.9 | 90.6 | 23.3 | 21.8 | 84 | 37.738 | 507.647 | 0.00183105 | 0.158002 | 0.288149
1495 | 2015-08-04 | 23:34 | 0 | 1915-03-17 07:55 | 120:26 | -224.389 | 0.499749 | -0.00445533 | 89.6 | 90.3 | 90.2 | 23.3 | 21.7 | 83.9 | 37.738 | 507.647 | 0.00244141 | 0.157911 | 0.287845
1496 | 2015-08-04 | 23:36 | 0 | 1915-03-20 02:53 | 120:26 | -213.205 | 0.499749 | -0.00445533 | 91.9 | 91.5 | 89.9 | 23.3 | 21.9 | 83.9 | 37.738 | 507.647 | 0.00244141 | 0.157549 | 0.287966
1497 | 2015-08-04 | 23:38 | 0 | 1915-03-27 21:07 | 98:16 | -224.389 | 0.49973 | -0.00445533 | 90.9 | 89.9 | 89.4 | 23.3 | 21.8 | 84 | 37.738 | 507.647 | 0.00183105 | 0.157821 | 0.288149
1498 | 2015-08-04 | 23:39 | 0 | 1915-03-26 22:48 | 120:26 | -224.389 | 0.49973 | -0.00445533 | 90.2 | 91.6 | 88.9 | 23.3 | 21.8 | 84 | 37.738 | 507.647 | 0.00183105 | 0.15773 | 0.287753
1499 | 2015-08-04 | 23:41 | 0 | 1915-03-22 22:05 | 120:26 | -224.389 | 0.499749 | -0.00445533 | 89.8 | 89.5 | 88.5 | 23.3 | 21.9 | 84 | 37.738 | 507.647 | 0.00183105 | 0.157639 | 0.287966
1500 | 2015-08-04 | 23:43 | 0 | 1915-03-13 06:58 | 98:16 | -224.389 | 0.499749 | -0.00445533 | 91.6 | 91.3 | 88 | 23.3 | 21.8 | 84 | 37.738 | 507.647 | 0.00183105 | 0.15773 | 0.287753
1501 | 2015-08-04 | 23:44 | 0 | 1915-03-20 02:53 | 120:26 | -224.389 | 0.499749 | -0.00445533 | 90.9 | 89.3 | 87.6 | 23.3 | 21.9 | 84 | 37.738 | 507.647 | 0.00183105 | 0.157821 | 0.287753
1502 | 2015-08-04 | 23:46 | 0 | 1915-03-18 06:14 | 98:16 | -213.205 | 0.499749 | -0.00445533 | 90.1 | 90.8 | 87.3 | 23.3 | 21.9 | 84 | 37.738 | 507.647 | 0.00183105 | 0.157458 | 0.287571
1503 | 2015-08-04 | 23:48 | 0 | 1915-03-12 08:38 | 120:26 | -224.389 | 0.49973 | -0.00445533 | 89.6 | 90.4 | 87.2 | 23.3 | 21.8 | 84 | 37.738 | 507.647 | 0.00183105 | 0.157639 | 0.287571
1504 | 2015-08-04 | 23:49 | 0 | 1915-03-16 09:36 | 120:26 | -224.389 | 0.499749 | -0.00445533 | 92.3 | 90.3 | 87.2 | 23.3 | 21.9 | 83.9 | 37.5275 | 507.647 | 0.00183105 | 0.157549 | 0.287753
1505 | 2015-08-04 | 23:51 | 0 | 1915-03-24 03:50 | 120:26 | -224.389 | 0.499749 | -0.00445533 | 91.2 | 91.4 | 87.2 | 23.3 | 21.9 | 84 | 37.5275 | 507.647 | 0.00244141 | 0.157458 | 0.287845
1506 | 2015-08-04 | 23:53 | 0 | 1915-03-26 00:29 | 120:26 | -224.389 | 0.499749 | -0.00445533 | 90.5 | 89.9 | 87.3 | 23.3 | 21.8 | 84 | 37.5275 | 507.647 | 0.00244141 | 0.157247 | 0.287571
1507 | 2015-08-04 | 23:54 | 0 | 1915-03-21 01:12 | 98:16 | -224.389 | 0.499749 | -0.00445533 | 90 | 91.6 | 87.5 | 23.3 | 21.9 | 84.1 | 37.5275 | 507.647 | 0.00183105 | 0.157458 | 0.287662
1508 | 2015-08-04 | 23:56 | 0 | 1915-03-07 17:02 | 98:16 | -213.205 | 0.499749 | -0.00445533 | 90.6 | 89.5 | 87.6 | 23.3 | 21.9 | 84 | 37.5275 | 507.647 | 0.00183105 | 0.157458 | 0.28748
1509 | 2015-08-04 | 23:58 | 0 | 1915-03-14 05:17 | 120:26 | -224.389 | 0.499749 | -0.00445533 | 91.3 | 91.3 | 87.8 | 23.3 | 21.7 | 84 | 37.5275 | 507.647 | 0.00244141 | 0.157458 | 0.287571
1510 | 2015-08-04 | 23:59 | 0 | 1915-03-16 09:36 | 120:26 | -213.205 | 0.49973 | -0.00445533 | 90.5 | 89.3 | 88.1 | 23.3 | 21.8 | 84 | 37.5275 | 507.647 | 0.00183105 | 0.157368 | 0.28748
1511 | 2015-08-05 | 0:01 | 0 | 1915-03-12 08:38 | 98:16 | -224.389 | 0.499749 | -0.00445533 | 89.9 | 90.9 | 88.4 | 23.3 | 21.8 | 84 | 37.5275 | 507.647 | 0.00244141 | 0.157458 | 0.287662
1512 | 2015-08-05 | 0:03 | 0 | 1915-03-09 13:41 | 98:16 | -213.205 | 0.499749 | -0.00445533 | 90.9 | 90.2 | 88.6 | 23.3 | 21.8 | 83.9 | 37.317 | 507.647 | 0.00183105 | 0.157368 | 0.287662
1513 | 2015-08-05 | 0:04 | 0 | 1915-03-18 06:14 | 98:16 | -213.205 | 0.499749 | -0.00445533 | 91.6 | 90.4 | 88.9 | 23.3 | 21.7 | 83.9 | 37.317 | 507.647 | 0.00244141 | 0.157247 | 0.287571
1514 | 2015-08-05 | 0:06 | 0 | 1915-03-21 23:31 | 98:16 | -224.389 | 0.49973 | -0.00445533 | 90.8 | 91.3 | 89.2 | 23.3 | 21.9 | 83.9 | 37.317 | 507.647 | 0.00183105 | 0.157247 | 0.287753
1515 | 2015-08-05 | 0:08 | 0 | 1915-03-21 01:12 | 120:26 | -224.389 | 0.499749 | -0.00445533 | 90.1 | 89.9 | 89.5 | 23.3 | 21.9 | 83.9 | 37.317 | 507.647 | 0.00183105 | 0.157247 | 0.287571
1516 | 2015-08-05 | 0:09 | 0 | 1915-03-12 08:38 | 98:16 | -224.389 | 0.499749 | -0.00445533 | 89.6 | 91.6 | 89.9 | 23.3 | 21.9 | 83.9 | 37.317 | 507.647 | 0.00183105 | 0.157156 | 0.287389
1517 | 2015-08-05 | 0:11 | 0 | 1915-03-14 05:17 | 120:26 | -213.205 | 0.499749 | -0.00445533 | 91.9 | 89.4 | 90.2 | 23.4 | 21.9 | 83.8 | 37.317 | 507.647 | 0.00244141 | 0.157247 | 0.287753
1518 | 2015-08-05 | 0:13 | 0 | 1915-03-21 01:12 | 98:16 | -224.389 | 0.49973 | -0.00445533 | 90.9 | 91.4 | 90.5 | 23.4 | 21.8 | 83.9 | 37.317 | 507.647 | 0.00183105 | 0.157156 | 0.287297
1519 | 2015-08-05 | 0:14 | 0 | 1915-03-21 23:31 | 98:16 | -224.389 | 0.499749 | -0.00445533 | 90.3 | 89.6 | 90.8 | 23.4 | 21.7 | 83.9 | 37.317 | 507.647 | 0.00183105 | 0.157156 | 0.287662
1520 | 2015-08-05 | 0:16 | 0 | 1915-03-18 06:14 | 120:26 | -213.205 | 0.499749 | -0.00445533 | 89.7 | 90.9 | 91 | 23.4 | 21.8 | 83.9 | 37.317 | 507.647 | 0.00244141 | 0.157156 | 0.287206
1521 | 2015-08-05 | 0:18 | 0 | 1915-03-10 12:00 | 120:26 | -224.389 | 0.499749 | -0.00445533 | 91.9 | 90.5 | 91.1 | 23.4 | 21.8 | 83.8 | 37.317 | 507.647 | 0.00183105 | 0.157368 | 0.286993
1522 | 2015-08-05 | 0:19 | 0 | 1915-03-20 02:53 | 120:26 | -213.205 | 0.499749 | -0.00445533 | 91 | 89.8 | 91.2 | 23.4 | 21.8 | 83.9 | 37.317 | 507.647 | 0.00183105 | 0.157247 | 0.287389
1523 | 2015-08-05 | 0:21 | 0 | 1915-03-20 02:53 | 120:26 | -213.205 | 0.499749 | -0.00463927 | 90.3 | 91.2 | 91.1 | 23.3 | 21.9 | 83.9 | 37.317 | 507.647 | 0.00244141 | 0.157066 | 0.286993
1524 | 2015-08-05 | 0:23 | 0 | 1915-03-17 07:55 | 98:16 | -224.389 | 0.499749 | -0.00445533 | 89.8 | 89.4 | 91.1 | 23.3 | 21.8 | 83.9 | 37.317 | 507.647 | 0.00244141 | 0.157156 | 0.287389
1525 | 2015-08-05 | 0:24 | 0 | 1915-03-09 13:41 | 120:26 | -213.205 | 0.499749 | -0.00445533 | 92.1 | 90.8 | 90.7 | 23.3 | 21.8 | 83.9 | 37.317 | 507.647 | 0.00244141 | 0.156975 | 0.286902
1526 | 2015-08-05 | 0:26 | 0 | 1915-03-20 02:53 | 98:16 | -224.389 | 0.499749 | -0.00463927 | 91.1 | 90.3 | 90.4 | 23.3 | 21.9 | 84 | 37.317 | 507.647 | 0.00183105 | 0.157066 | 0.287297
1527 | 2015-08-05 | 0:28 | 0 | 1915-03-22 22:05 | 98:16 | -224.389 | 0.49973 | -0.00445533 | 90.4 | 90.3 | 90 | 23.3 | 21.8 | 84 | 37.317 | 507.647 | 0.00183105 | 0.156975 | 0.286811
1528 | 2015-08-05 | 0:29 | 0 | 1915-03-19 04:34 | 120:26 | -224.389 | 0.499749 | -0.00445533 | 89.9 | 91.4 | 89.6 | 23.3 | 21.8 | 84 | 37.317 | 507.647 | 0.00183105 | 0.157066 | 0.287085
1529 | 2015-08-05 | 0:31 | 0 | 1915-03-07 17:02 | 120:26 | -224.389 | 0.499749 | -0.00445533 | 92.1 | 89.8 | 89.2 | 23.3 | 21.8 | 84 | 37.317 | 507.647 | 0.00183105 | 0.156794 | 0.287085
1530 | 2015-08-05 | 0:33 | 0 | 1915-03-19 04:34 | 120:26 | -224.389 | 0.499749 | -0.00445533 | 91.6 | 91.6 | 88.6 | 23.3 | 21.8 | 84 | 37.317 | 507.647 | 0.00183105 | 0.156885 | 0.286902
1531 | 2015-08-05 | 0:34 | 0 | 1915-03-25 02:10 | 98:16 | -224.389 | 0.499749 | -0.00445533 | 90.7 | 89.5 | 88.2 | 23.3 | 21.9 | 84 | 37.317 | 507.647 | 0.00244141 | 0.156885 | 0.287085
1532 | 2015-08-05 | 0:36 | 0 | 1915-03-21 23:31 | 98:16 | -224.389 | 0.499749 | -0.00445533 | 90.1 | 90.8 | 87.8 | 23.3 | 21.9 | 84.2 | 37.317 | 507.647 | 0.00183105 | 0.156885 | 0.286811
1533 | 2015-08-05 | 0:38 | 0 | 1915-03-14 05:17 | 120:26 | -224.389 | 0.49973 | -0.00445533 | 89.6 | 90.6 | 87.5 | 23.3 | 21.9 | 84 | 37.317 | 507.647 | 0.00183105 | 0.156975 | 0.286629
1534 | 2015-08-05 | 0:39 | 0 | 1915-03-14 05:17 | 98:16 | -224.389 | 0.49973 | -0.00445533 | 92.2 | 90.2 | 87.3 | 23.3 | 21.9 | 84 | 37.2178 | 507.647 | 0.00183105 | 0.156794 | 0.286993
1535 | 2015-08-05 | 0:41 | 0 | 1915-03-21 23:31 | 98:16 | -224.389 | 0.49973 | -0.00445533 | 91.3 | 91.6 | 87.2 | 23.3 | 21.9 | 84.1 | 37.2178 | 507.647 | 0.00183105 | 0.156704 | 0.286902
1536 | 2015-08-05 | 0:43 | 0 | 1915-03-24 03:50 | 120:26 | -224.389 | 0.499749 | -0.00445533 | 90.5 | 89.5 | 87.2 | 23.3 | 21.8 | 84.1 | 37.2178 | 507.647 | 0.00183105 | 0.156704 | 0.286811
1537 | 2015-08-05 | 0:44 | 0 | 1915-03-19 04:34 | 120:26 | -224.389 | 0.499749 | -0.00445533 | 89.9 | 91.4 | 87.3 | 23.3 | 21.7 | 84.1 | 37.2178 | 507.647 | 0.00183105 | 0.156704 | 0.286993
1538 | 2015-08-05 | 0:46 | 0 | 1915-03-06 11:02 | 98:16 | -224.389 | 0.49973 | -0.00445533 | 90.3 | 89.4 | 87.5 | 23.3 | 21.8 | 84 | 37.2178 | 507.647 | 0.00244141 | 0.156704 | 0.28672
1539 | 2015-08-05 | 0:48 | 0 | 1915-03-11 10:19 | 98:16 | -224.389 | 0.499749 | -0.00445533 | 91.1 | 90.9 | 87.6 | 23.3 | 21.9 | 84 | 37.2178 | 507.647 | 0.00183105 | 0.156885 | 0.286811
1540 | 2015-08-05 | 0:49 | 0 | 1915-03-11 10:19 | 98:16 | -213.205 | 0.499749 | -0.00445533 | 90.3 | 90.2 | 87.8 | 23.3 | 21.9 | 84 | 37.2178 | 507.647 | 0.00244141 | 0.156613 | 0.286629
1541 | 2015-08-05 | 0:51 | 0 | 1915-03-06 11:02 | 98:16 | -224.389 | 0.499749 | -0.00445533 | 89.8 | 90.5 | 88 | 23.3 | 21.9 | 84 | 37.2178 | 507.647 | 0.00183105 | 0.156492 | 0.286811
1542 | 2015-08-05 | 0:53 | 0 | 1915-03-11 10:19 | 120:26 | -224.389 | 0.499749 | -0.00445533 | 92.2 | 91.1 | 88.3 | 23.3 | 21.9 | 83.9 | 36.8484 | 507.647 | 0.00183105 | 0.156613 | 0.28672
1543 | 2015-08-05 | 0:54 | 0 | 1915-03-20 02:53 | 98:16 | -224.389 | 0.499749 | -0.00445533 | 91.3 | 90 | 88.5 | 23.3 | 21.9 | 84 | 36.8484 | 507.647 | 0.00183105 | 0.156402 | 0.286537
1544 | 2015-08-05 | 0:56 | 0 | 1915-03-19 04:34 | 98:16 | -224.389 | 0.49973 | -0.00445533 | 90.5 | 91.7 | 88.9 | 23.4 | 21.9 | 84 | 36.8484 | 507.647 | 0.00183105 | 0.156492 | 0.286629
1545 | 2015-08-05 | 0:58 | 0 | 1915-03-15 11:17 | 120:26 | -224.389 | 0.499749 | -0.00445533 | 89.9 | 89.6 | 89.2 | 23.4 | 21.8 | 84 | 36.8484 | 507.647 | 0.00183105 | 0.156402 | 0.286446
1546 | 2015-08-05 | 0:59 | 0 | 1915-03-04 14:24 | 120:26 | -224.389 | 0.499749 | -0.00445533 | 90.9 | 91.4 | 89.5 | 23.4 | 21.8 | 83.8 | 36.7094 | 507.647 | 0.00244141 | 0.156402 | 0.286811
1547 | 2015-08-05 | 1:01 | 0 | 1915-03-17 07:55 | 120:26 | -224.389 | 0.499749 | -0.00445533 | 91.8 | 89.4 | 89.8 | 23.4 | 21.8 | 83.9 | 36.6736 | 507.647 | 0.00183105 | 0.156311 | 0.286811
1548 | 2015-08-05 | 1:03 | 0 | 1915-03-21 23:31 | 98:16 | -224.389 | 0.499749 | -0.00463927 | 90.8 | 90.9 | 90.1 | 23.4 | 21.8 | 83.9 | 36.6856 | 507.647 | 0.00244141 | 0.156311 | 0.286537
1549 | 2015-08-05 | 1:04 | 0 | 1915-03-19 04:34 | 120:26 | -213.205 | 0.499749 | -0.00445533 | 90.2 | 90.1 | 90.4 | 23.4 | 21.9 | 83.9 | 36.6856 | 507.647 | 0.00183105 | 0.156311 | 0.286629
1550 | 2015-08-05 | 1:06 | 0 | 1915-03-14 05:17 | 98:16 | -224.389 | 0.499749 | -0.00445533 | 89.6 | 90.4 | 90.6 | 23.4 | 21.9 | 83.9 | 36.6856 | 507.647 | 0.00183105 | 0.156311 | 0.28672
1551 | 2015-08-05 | 1:08 | 0 | 1915-03-17 07:55 | 98:16 | -213.205 | 0.499749 | -0.00445533 | 91.8 | 91.3 | 90.9 | 23.4 | 21.9 | 83.9 | 36.4751 | 507.647 | 0.00183105 | 0.156311 | 0.286355
1552 | 2015-08-05 | 1:09 | 0 | 1915-03-25 02:10 | 98:16 | -213.205 | 0.499749 | -0.00445533 | 90.8 | 90 | 91.1 | 23.4 | 21.9 | 83.9 | 36.4751 | 507.647 | 0.00183105 | 0.156221 | 0.286355
1553 | 2015-08-05 | 1:11 | 0 | 1915-03-24 03:50 | 120:26 | -224.389 | 0.499749 | -0.00445533 | 90.2 | 91.6 | 91.2 | 23.5 | 21.9 | 83.9 | 36.4751 | 507.647 | 0.00183105 | 0.156311 | 0.286446
1554 | 2015-08-05 | 1:13 | 0 | 1915-03-21 01:12 | 120:26 | -213.205 | 0.499749 | -0.00445533 | 89.6 | 89.5 | 91.2 | 23.4 | 21.8 | 83.9 | 36.4751 | 507.647 | 0.00183105 | 0.156311 | 0.286142
1555 | 2015-08-05 | 1:14 | 0 | 1915-03-16 09:36 | 98:16 | -224.389 | 0.499749 | -0.00445533 | 91.9 | 91.2 | 91.1 | 23.4 | 21.8 | 83.9 | 36.4751 | 507.647 | 0.00183105 | 0.156221 | 0.286446
1556 | 2015-08-05 | 1:16 | 0 | 1915-03-25 02:10 | 120:26 | -213.205 | 0.499749 | -0.00445533 | 90.9 | 89.3 | 90.8 | 23.4 | 21.8 | 83.9 | 36.4751 | 507.647 | 0.00183105 | 0.156311 | 0.286446
1557 | 2015-08-05 | 1:18 | 0 | 1915-03-26 00:29 | 120:26 | -224.389 | 0.499749 | -0.00445533 | 90.3 | 90.8 | 90.4 | 23.4 | 21.8 | 84 | 36.4751 | 507.647 | 0.00183105 | 0.156221 | 0.286355
1558 | 2015-08-05 | 1:20 | 0 | 1915-03-21 23:31 | 120:26 | -224.389 | 0.499749 | -0.00445533 | 89.8 | 90.5 | 90 | 23.4 | 21.8 | 84 | 36.4751 | 507.647 | 0.00183105 | 0.156221 | 0.28596
1559 | 2015-08-05 | 1:21 | 0 | 1915-03-09 13:41 | 120:26 | -224.389 | 0.49973 | -0.00463927 | 92.4 | 89.9 | 89.6 | 23.3 | 21.8 | 83.9 | 36.4751 | 507.647 | 0.00183105 | 0.156221 | 0.286234
1560 | 2015-08-05 | 1:23 | 0 | 1915-03-22 22:05 | 120:26 | -224.389 | 0.49973 | -0.00445533 | 91.7 | 91.6 | 89.2 | 23.3 | 21.8 | 84 | 36.4751 | 507.647 | 0.00183105 | 0.15613 | 0.286142
1561 | 2015-08-05 | 1:24 | 0 | 1915-03-29 17:46 | 98:16 | -224.389 | 0.49973 | -0.00445533 | 90.8 | 89.6 | 88.7 | 23.3 | 21.9 | 84.2 | 36.4751 | 507.647 | 0.00183105 | 0.15613 | 0.286051
1562 | 2015-08-05 | 1:26 | 0 | 1915-03-27 21:07 | 98:16 | -224.389 | 0.499749 | -0.00445533 | 90.3 | 90.9 | 88.3 | 23.3 | 21.9 | 84.1 | 36.4751 | 507.647 | 0.00183105 | 0.15604 | 0.286051
1563 | 2015-08-05 | 1:28 | 0 | 1915-03-21 23:31 | 120:26 | -224.389 | 0.499749 | -0.00445533 | 89.8 | 89.9 | 87.9 | 23.3 | 21.9 | 84 | 36.4751 | 507.647 | 0.00183105 | 0.15604 | 0.28596
1564 | 2015-08-05 | 1:29 | 0 | 1915-03-13 06:58 | 98:16 | -224.389 | 0.49973 | -0.00445533 | 92.1 | 90.5 | 87.5 | 23.3 | 21.8 | 84.1 | 36.4751 | 507.647 | 0.00183105 | 0.15604 | 0.286142
1565 | 2015-08-05 | 1:31 | 0 | 1915-03-21 01:12 | 120:26 | -224.389 | 0.49973 | -0.00445533 | 91.2 | 91.2 | 87.3 | 23.3 | 21.8 | 84.1 | 36.4751 | 507.647 | 0.00183105 | 0.15604 | 0.286051
1566 | 2015-08-05 | 1:33 | 0 | 1915-03-21 23:31 | 98:16 | -224.389 | 0.49973 | -0.00445533 | 90.4 | 89.9 | 87.2 | 23.3 | 21.8 | 84.1 | 36.4751 | 507.647 | 0.00183105 | 0.155738 | 0.286051
1567 | 2015-08-05 | 1:34 | 0 | 1915-03-16 09:36 | 98:16 | -224.389 | 0.499749 | -0.00445533 | 89.9 | 91.8 | 87.3 | 23.3 | 21.8 | 84 | 36.4751 | 507.647 | 0.00183105 | 0.155949 | 0.285869
1568 | 2015-08-05 | 1:36 | 0 | 1915-03-08 15:22 | 98:16 | -224.389 | 0.499749 | -0.00445533 | 91.7 | 89.5 | 87.3 | 23.3 | 21.9 | 84.1 | 36.3877 | 507.647 | 0.00183105 | 0.155859 | 0.28596
1569 | 2015-08-05 | 1:38 | 0 | 1915-03-16 09:36 | 98:16 | -224.389 | 0.499749 | -0.00445533 | 91.1 | 91.3 | 87.4 | 23.3 | 21.9 | 84.1 | 36.3877 | 507.647 | 0.00183105 | 0.155738 | 0.286051
1570 | 2015-08-05 | 1:39 | 0 | 1915-03-16 09:36 | 120:26 | -224.389 | 0.499749 | -0.00445533 | 90.3 | 89.3 | 87.6 | 23.3 | 21.9 | 84 | 36.3877 | 507.647 | 0.00183105 | 0.155738 | 0.28596
1571 | 2015-08-05 | 1:41 | 0 | 1915-03-11 10:19 | 120:26 | -224.389 | 0.49973 | -0.00445533 | 89.8 | 90.9 | 87.8 | 23.3 | 21.8 | 84 | 36.3877 | 507.647 | 0.00183105 | 0.15613 | 0.285869
1572 | 2015-08-05 | 1:43 | 0 | 1915-03-07 17:02 | 120:26 | -224.389 | 0.499749 | -0.00445533 | 91.9 | 90.2 | 88 | 23.3 | 21.8 | 83.9 | 36.2527 | 507.647 | 0.00244141 | 0.155738 | 0.28596
1573 | 2015-08-05 | 1:44 | 0 | 1915-03-15 11:17 | 120:26 | -224.389 | 0.49973 | -0.00445533 | 91 | 90.4 | 88.3 | 23.3 | 21.8 | 84 | 36.2527 | 507.647 | 0.00244141 | 0.155738 | 0.286051
1574 | 2015-08-05 | 1:46 | 0 | 1915-03-15 11:17 | 120:26 | -224.389 | 0.499749 | -0.00445533 | 90.3 | 91.2 | 88.6 | 23.3 | 21.8 | 83.9 | 36.2527 | 507.647 | 0.00244141 | 0.155647 | 0.285686
1575 | 2015-08-05 | 1:48 | 0 | 1915-03-11 10:19 | 120:26 | -224.389 | 0.49973 | -0.00445533 | 89.6 | 90 | 88.8 | 23.3 | 21.8 | 83.9 | 36.2527 | 507.647 | 0.00183105 | 0.155738 | 0.285869
1576 | 2015-08-05 | 1:49 | 0 | 1915-03-12 08:38 | 98:16 | -224.389 | 0.49973 | -0.00445533 | 91.5 | 91.7 | 89.1 | 23.3 | 21.8 | 83.9 | 36.0938 | 507.647 | 0.00183105 | 0.155647 | 0.286051
1577 | 2015-08-05 | 1:51 | 0 | 1915-03-18 06:14 | 120:26 | -213.205 | 0.499749 | -0.00445533 | 90.6 | 89.5 | 89.5 | 23.3 | 21.9 | 83.9 | 36.0938 | 507.647 | 0.00183105 | 0.155647 | 0.285869
1578 | 2015-08-05 | 1:53 | 0 | 1915-03-16 09:36 | 98:16 | -224.389 | 0.499749 | -0.00445533 | 90 | 91.5 | 89.8 | 23.3 | 21.9 | 83.9 | 36.0938 | 507.647 | 0.00183105 | 0.155647 | 0.285869
1579 | 2015-08-05 | 1:54 | 0 | 1915-03-09 13:41 | 98:16 | -224.389 | 0.49973 | -0.00463927 | 89.5 | 89.4 | 90 | 23.3 | 21.9 | 83.8 | 36.0938 | 507.647 | 0.00244141 | 0.155647 | 0.285869
1580 | 2015-08-05 | 1:56 | 0 | 1915-03-20 02:53 | 98:16 | -224.389 | 0.499749 | -0.00445533 | 92.2 | 90.9 | 90.3 | 23.3 | 21.9 | 83.8 | 35.919 | 507.647 | 0.00244141 | 0.155466 | 0.286051
1581 | 2015-08-05 | 1:58 | 0 | 1915-03-29 17:46 | 98:16 | -224.389 | 0.499749 | -0.00445533 | 91.2 | 90.2 | 90.6 | 23.3 | 21.9 | 83.9 | 35.919 | 507.647 | 0.00244141 | 0.155466 | 0.28596
1582 | 2015-08-05 | 2:00 | 0 | 1915-03-31 22:05 | 120:26 | -224.389 | 0.499749 | -0.00445533 | 90.5 | 90.4 | 91 | 23.4 | 21.8 | 84 | 35.919 | 507.647 | 0.00183105 | 0.155557 | 0.285686
1583 | 2015-08-05 | 2:01 | 0 | 1915-03-27 21:07 | 98:16 | -224.389 | 0.499749 | -0.00445533 | 89.9 | 91.4 | 91.2 | 23.3 | 21.8 | 83.9 | 35.919 | 507.647 | 0.00244141 | 0.155647 | 0.285869
1584 | 2015-08-05 | 2:03 | 0 | 1915-03-16 09:36 | 120:26 | -224.389 | 0.499749 | -0.00445533 | 90.8 | 90 | 91.3 | 23.3 | 21.8 | 83.9 | 35.919 | 507.647 | 0.00183105 | 0.155647 | 0.285595
1585 | 2015-08-05 | 2:05 | 0 | 1915-03-26 22:48 | 98:16 | -224.389 | 0.499749 | -0.00445533 | 91.7 | 91.7 | 91.2 | 23.3 | 21.6 | 83.9 | 35.919 | 507.647 | 0.00244141 | 0.155557 | 0.285686
1586 | 2015-08-05 | 2:06 | 0 | 1915-03-30 16:19 | 98:16 | -224.389 | 0.499749 | -0.00445533 | 90.9 | 89.6 | 91.2 | 23.3 | 21.7 | 84 | 35.9429 | 507.647 | 0.00183105 | 0.155647 | 0.285778
1587 | 2015-08-05 | 2:08 | 0 | 1915-03-29 17:46 | 120:26 | -224.389 | 0.49973 | -0.00445533 | 90.2 | 91.4 | 91.1 | 23.3 | 21.8 | 84 | 35.9429 | 507.647 | 0.00183105 | 0.155557 | 0.285595
1588 | 2015-08-05 | 2:10 | 0 | 1915-03-26 00:29 | 120:26 | -224.389 | 0.499749 | -0.00445533 | 89.6 | 89.4 | 90.7 | 23.3 | 21.9 | 84 | 35.9429 | 507.647 | 0.00183105 | 0.155557 | 0.285595
1589 | 2015-08-05 | 2:11 | 0 | 1915-03-21 23:31 | 120:26 | -224.389 | 0.499749 | -0.00445533 | 91.5 | 90.9 | 90.3 | 23.3 | 21.9 | 83.9 | 35.9429 | 507.647 | 0.00244141 | 0.155557 | 0.285595
1590 | 2015-08-05 | 2:13 | 0 | 1915-03-26 22:48 | 120:26 | -224.389 | 0.499749 | -0.00445533 | 90.6 | 90.2 | 89.9 | 23.3 | 21.9 | 84 | 35.9429 | 507.647 | 0.00244141 | 0.155557 | 0.285474
1591 | 2015-08-05 | 2:14 | 0 | 1915-03-26 00:29 | 98:16 | -224.389 | 0.499749 | -0.00445533 | 90 | 90.5 | 89.4 | 23.3 | 21.8 | 84 | 35.9429 | 507.647 | 0.00183105 | 0.155285 | 0.285291
1592 | 2015-08-05 | 2:16 | 0 | 1915-03-17 07:55 | 120:26 | -224.389 | 0.499749 | -0.00445533 | 89.6 | 91.1 | 88.9 | 23.3 | 21.7 | 84 | 35.9429 | 507.647 | 0.00244141 | 0.155466 | 0.285291
1593 | 2015-08-05 | 2:18 | 0 | 1915-03-21 01:12 | 120:26 | -224.389 | 0.499749 | -0.00445533 | 92.3 | 90 | 88.5 | 23.3 | 21.8 | 84 | 35.9429 | 507.647 | 0.00244141 | 0.155376 | 0.285595
1594 | 2015-08-05 | 2:19 | 0 | 1915-03-29 17:46 | 120:26 | -224.389 | 0.499749 | -0.00463927 | 91.2 | 91.7 | 88 | 23.3 | 21.8 | 84.1 | 35.9429 | 507.647 | 0.00244141 | 0.155285 | 0.285474
1595 | 2015-08-05 | 2:21 | 0 | 1915-03-31 22:05 | 98:16 | -224.389 | 0.499749 | -0.00445533 | 90.6 | 89.5 | 87.6 | 23.3 | 21.7 | 84.2 | 35.9429 | 507.647 | 0.00183105 | 0.155285 | 0.285474
1596 | 2015-08-05 | 2:23 | 0 | 1915-03-26 22:48 | 120:26 | -224.389 | 0.49973 | -0.00445533 | 90 | 91.4 | 87.5 | 23.3 | 21.9 | 84.2 | 35.9429 | 507.647 | 0.00244141 | 0.155285 | 0.285382
1597 | 2015-08-05 | 2:24 | 0 | 1915-03-17 07:55 | 98:16 | -224.389 | 0.499749 | -0.00445533 | 89.6 | 89.4 | 87.2 | 23.3 | 21.9 | 84.1 | 35.9429 | 507.647 | 0.00183105 | 0.155195 | 0.285291
1598 | 2015-08-05 | 2:26 | 0 | 1915-03-18 06:14 | 120:26 | -224.389 | 0.49973 | -0.00445533 | 91.8 | 90.9 | 87.2 | 23.3 | 21.9 | 84.1 | 35.9429 | 507.647 | 0.00183105 | 0.155376 | 0.285291
1599 | 2015-08-05 | 2:28 | 0 | 1915-03-21 23:31 | 120:26 | -224.389 | 0.499749 | -0.00445533 | 90.9 | 90.1 | 87.2 | 23.3 | 21.9 | 84.2 | 35.9429 | 507.647 | 0.00183105 | 0.155104 | 0.285382
1600 | 2015-08-05 | 2:30 | 0 | 1915-03-21 01:12 | 120:26 | -224.389 | 0.499749 | -0.00445533 | 90.2 | 90.5 | 87.3 | 23.3 | 21.9 | 84 | 35.9429 | 507.647 | 0.00244141 | 0.155285 | 0.285291
1601 | 2015-08-05 | 2:31 | 0 | 1915-03-14 05:17 | 120:26 | -213.205 | 0.499749 | -0.00445533 | 89.6 | 91.1 | 87.5 | 23.3 | 21.8 | 84.1 | 35.9429 | 507.647 | 0.00183105 | 0.155285 | 0.2852
1602 | 2015-08-05 | 2:33 | 0 | 1915-03-12 08:38 | 120:26 | -224.389 | 0.499749 | -0.00445533 | 91.5 | 90 | 87.7 | 23.3 | 21.7 | 84 | 35.931 | 507.647 | 0.00183105 | 0.155104 | 0.285291
1603 | 2015-08-05 | 2:34 | 0 | 1915-03-15 11:17 | 98:16 | -224.389 | 0.499749 | -0.00445533 | 90.6 | 91.8 | 87.9 | 23.3 | 21.7 | 84 | 35.931 | 507.647 | 0.00244141 | 0.155104 | 0.285291
1604 | 2015-08-05 | 2:36 | 0 | 1915-03-13 06:58 | 120:26 | -224.389 | 0.499749 | -0.00445533 | 89.9 | 89.7 | 88.3 | 23.3 | 21.9 | 84 | 35.931 | 507.647 | 0.00183105 | 0.155104 | 0.285109
1605 | 2015-08-05 | 2:38 | 0 | 1915-03-08 15:22 | 120:26 | -224.389 | 0.499749 | -0.00445533 | 90.9 | 91.3 | 88.5 | 23.3 | 21.9 | 83.9 | 35.7086 | 507.647 | 0.00183105 | 0.154893 | 0.285018
1606 | 2015-08-05 | 2:40 | 0 | 1915-03-20 02:53 | 98:16 | -224.389 | 0.499749 | -0.00445533 | 91.8 | 89.3 | 88.8 | 23.3 | 21.8 | 84 | 35.7086 | 507.647 | 0.00183105 | 0.155195 | 0.2852
1607 | 2015-08-05 | 2:41 | 0 | 1915-03-26 00:29 | 98:16 | -224.389 | 0.49973 | -0.00445533 | 90.9 | 91 | 89 | 23.3 | 21.9 | 84 | 35.7086 | 507.647 | 0.00183105 | 0.155013 | 0.284926
1608 | 2015-08-05 | 2:43 | 0 | 1915-03-25 02:10 | 98:16 | -213.205 | 0.49973 | -0.00445533 | 90.3 | 89.9 | 89.3 | 23.3 | 21.9 | 84 | 35.7086 | 507.647 | 0.00183105 | 0.154893 | 0.285109
1609 | 2015-08-05 | 2:44 | 0 | 1915-03-20 02:53 | 98:16 | -224.389 | 0.49973 | -0.00445533 | 89.6 | 90.5 | 89.6 | 23.3 | 21.7 | 83.9 | 35.7086 | 507.647 | 0.00244141 | 0.155013 | 0.2852
1610 | 2015-08-05 | 2:46 | 0 | 1915-03-15 11:17 | 120:26 | -224.389 | 0.499749 | -0.00445533 | 91.6 | 91.2 | 89.9 | 23.3 | 21.6 | 83.9 | 35.7086 | 507.647 | 0.00183105 | 0.154893 | 0.285109
1611 | 2015-08-05 | 2:48 | 0 | 1915-03-21 01:12 | 98:16 | -224.389 | 0.499749 | -0.00445533 | 90.7 | 90 | 90.2 | 23.3 | 21.8 | 83.9 | 35.7086 | 507.647 | 0.00183105 | 0.154802 | 0.2852
1612 | 2015-08-05 | 2:50 | 0 | 1915-03-19 04:34 | 120:26 | -224.389 | 0.499749 | -0.00445533 | 90 | 91.7 | 90.5 | 23.3 | 21.8 | 83.9 | 35.7086 | 507.647 | 0.00183105 | 0.154893 | 0.285018
1613 | 2015-08-05 | 2:51 | 0 | 1915-03-10 12:00 | 98:16 | -224.389 | 0.49973 | -0.00445533 | 90.3 | 89.5 | 90.8 | 23.3 | 21.8 | 83.9 | 35.7086 | 507.647 | 0.00244141 | 0.154802 | 0.285018
1614 | 2015-08-05 | 2:53 | 0 | 1915-03-16 09:36 | 120:26 | -213.205 | 0.499749 | -0.00445533 | 91.2 | 91.5 | 90.9 | 23.3 | 21.9 | 83.9 | 35.7086 | 507.647 | 0.00183105 | 0.154893 | 0.284622
1615 | 2015-08-05 | 2:54 | 0 | 1915-03-20 02:53 | 120:26 | -213.205 | 0.49973 | -0.00445533 | 90.3 | 89.5 | 91.2 | 23.3 | 21.8 | 83.9 | 35.7086 | 507.647 | 0.00183105 | 0.155013 | 0.284835
1616 | 2015-08-05 | 2:56 | 0 | 1915-03-17 07:55 | 120:26 | -213.205 | 0.499749 | -0.00445533 | 89.9 | 90.9 | 91.3 | 23.3 | 21.8 | 83.9 | 35.7086 | 507.647 | 0.00183105 | 0.155013 | 0.284075
1617 | 2015-08-05 | 2:58 | 0 | 1915-03-05 12:43 | 98:16 | -213.205 | 0.499749 | -0.00445533 | 92.4 | 90.1 | 91.3 | 23.3 | 21.9 | 83.9 | 35.7086 | 507.647 | 0.00183105 | 0.155195 | 0.284349
1618 | 2015-08-05 | 3:00 | 0 | 1915-03-22 22:05 | 120:26 | -224.389 | 0.499749 | -0.00463927 | 91.8 | 90.5 | 91.1 | 23.3 | 21.9 | 83.9 | 35.7086 | 507.647 | 0.00183105 | 0.154802 | 0.284075
1619 | 2015-08-05 | 3:01 | 0 | 1915-03-29 17:46 | 120:26 | -224.389 | 0.499749 | -0.00445533 | 90.9 | 91.2 | 90.9 | 23.3 | 21.9 | 84 | 35.7086 | 507.647 | 0.00244141 | 0.154802 | 0.28444
1620 | 2015-08-05 | 3:03 | 0 | 1915-03-30 16:19 | 120:26 | -224.389 | 0.499749 | -0.00445533 | 90.3 | 90 | 90.6 | 23.3 | 21.9 | 84.1 | 35.7086 | 507.647 | 0.00183105 | 0.155104 | 0.284167
1621 | 2015-08-05 | 3:05 | 0 | 1915-03-25 02:10 | 98:16 | -224.389 | 0.499749 | -0.00445533 | 89.8 | 91.6 | 90.3 | 23.3 | 21.9 | 84 | 35.7086 | 507.647 | 0.00244141 | 0.154893 | 0.284258
1622 | 2015-08-05 | 3:06 | 0 | 1915-03-16 09:36 | 120:26 | -224.389 | 0.499749 | -0.00445533 | 92.2 | 89.6 | 89.8 | 23.3 | 21.9 | 84 | 35.7086 | 507.647 | 0.00183105 | 0.154802 | 0.284349
1623 | 2015-08-05 | 3:08 | 0 | 1915-03-27 21:07 | 120:26 | -213.205 | 0.499749 | -0.00445533 | 91.4 | 91.4 | 89.4 | 23.4 | 21.9 | 84.1 | 35.7086 | 507.647 | 0.00244141 | 0.154712 | 0.284167
1624 | 2015-08-05 | 3:10 | 0 | 1915-03-30 16:19 | 98:16 | -213.205 | 0.49973 | -0.00445533 | 90.6 | 89.5 | 88.9 | 23.3 | 21.9 | 84.2 | 35.7086 | 507.647 | 0.00183105 | 0.154621 | 0.284167
1625 | 2015-08-05 | 3:11 | 0 | 1915-03-28 19:26 | 120:26 | -213.205 | 0.499749 | -0.00445533 | 90 | 91 | 88.5 | 23.4 | 21.9 | 84.2 | 35.7086 | 507.647 | 0.00183105 | 0.154712 | 0.284167
1626 | 2015-08-05 | 3:13 | 0 | 1915-03-20 02:53 | 120:26 | -213.205 | 0.499749 | -0.00445533 | 89.6 | 89.9 | 88.1 | 23.4 | 21.9 | 84.2 | 35.7086 | 507.647 | 0.00183105 | 0.154621 | 0.284167
1627 | 2015-08-05 | 3:14 | 0 | 1915-03-20 02:53 | 120:26 | -213.205 | 0.499749 | -0.00445533 | 91.5 | 90.5 | 87.7 | 23.4 | 21.9 | 84.2 | 35.7086 | 507.647 | 0.00183105 | 0.154712 | 0.283984
1628 | 2015-08-05 | 3:16 | 0 | 1915-03-22 22:05 | 120:26 | -213.205 | 0.499749 | -0.00445533 | 90.8 | 91.2 | 87.5 | 23.4 | 21.9 | 84.2 | 35.7086 | 507.647 | 0.00183105 | 0.154048 | 0.283984
1629 | 2015-08-05 | 3:18 | 0 | 1915-03-21 01:12 | 120:26 | -213.205 | 0.499749 | -0.00445533 | 90.1 | 90.1 | 87.4 | 23.3 | 21.9 | 84.2 | 35.7086 | 507.647 | 0.00183105 | 0.15444 | 0.284075
1630 | 2015-08-05 | 3:20 | 0 | 1915-03-12 08:38 | 98:16 | -213.205 | 0.49973 | -0.00445533 | 89.6 | 91.6 | 87.5 | 23.4 | 21.9 | 84.2 | 35.7086 | 507.647 | 0.00183105 | 0.154259 | 0.283984
1631 | 2015-08-05 | 3:21 | 0 | 1915-03-16 09:36 | 120:26 | -224.389 | 0.49973 | -0.00445533 | 91.9 | 89.6 | 87.5 | 23.4 | 21.9 | 84.2 | 35.6728 | 507.647 | 0.00183105 | 0.154349 | 0.284075
1632 | 2015-08-05 | 3:23 | 0 | 1915-03-21 23:31 | 120:26 | -224.389 | 0.499749 | -0.00445533 | 91 | 91.4 | 87.6 | 23.4 | 21.9 | 84.2 | 35.6728 | 507.647 | 0.00183105 | 0.15444 | 0.284075
1633 | 2015-08-05 | 3:24 | 0 | 1915-03-21 23:31 | 98:16 | -213.205 | 0.499749 | -0.00445533 | 90.3 | 89.4 | 87.8 | 23.4 | 21.8 | 84.3 | 35.6728 | 507.647 | 0.00183105 | 0.154349 | 0.284167
1634 | 2015-08-05 | 3:26 | 0 | 1915-03-16 09:36 | 98:16 | -213.205 | 0.499749 | -0.00463927 | 89.8 | 91 | 88 | 23.3 | 21.8 | 84.2 | 35.6728 | 507.647 | 0.00244141 | 0.154349 | 0.284258
1635 | 2015-08-05 | 3:28 | 0 | 1915-03-06 11:02 | 120:26 | -213.205 | 0.499749 | -0.00445533 | 92.4 | 89.8 | 88.3 | 23.4 | 21.8 | 84 | 35.5735 | 507.647 | 0.00183105 | 0.15444 | 0.284075
1636 | 2015-08-05 | 3:30 | 0 | 1915-03-21 01:12 | 120:26 | -213.205 | 0.499749 | -0.00445533 | 91.8 | 90.6 | 88.6 | 23.3 | 21.9 | 84.1 | 35.5735 | 507.647 | 0.00183105 | 0.154349 | 0.284167
1637 | 2015-08-05 | 3:31 | 0 | 1915-03-26 22:48 | 120:26 | -213.205 | 0.499749 | -0.00445533 | 90.9 | 90.5 | 88.9 | 23.3 | 21.9 | 84.2 | 35.5576 | 507.647 | 0.00183105 | 0.154349 | 0.284075
1638 | 2015-08-05 | 3:33 | 0 | 1915-03-26 00:29 | 120:26 | -213.205 | 0.499749 | -0.00445533 | 90.3 | 90.4 | 89.3 | 23.3 | 21.9 | 84.2 | 35.5735 | 507.647 | 0.00244141 | 0.154138 | 0.284075
1639 | 2015-08-05 | 3:35 | 0 | 1915-03-20 02:53 | 120:26 | -213.205 | 0.499749 | -0.00445533 | 89.8 | 91.6 | 89.6 | 23.4 | 21.9 | 84.2 | 35.5576 | 507.647 | 0.00244141 | 0.154138 | 0.283771
1640 | 2015-08-05 | 3:36 | 0 | 1915-03-12 08:38 | 120:26 | -213.205 | 0.499749 | -0.00445533 | 91.6 | 89.6 | 89.9 | 23.3 | 21.9 | 84 | 35.5576 | 507.647 | 0.00183105 | 0.154349 | 0.283863
1641 | 2015-08-05 | 3:38 | 0 | 1915-03-18 06:14 | 120:26 | -213.205 | 0.499749 | -0.00445533 | 90.8 | 91.3 | 90.3 | 23.3 | 21.8 | 84.1 | 35.5576 | 507.647 | 0.00183105 | 0.15444 | 0.283863
1642 | 2015-08-05 | 3:40 | 0 | 1915-03-19 04:34 | 120:26 | -213.205 | 0.499749 | -0.00445533 | 90.1 | 89.3 | 90.6 | 23.3 | 21.9 | 84.1 | 35.5735 | 507.647 | 0.00244141 | 0.154138 | 0.28368
1643 | 2015-08-05 | 3:41 | 0 | 1915-03-11 10:19 | 120:26 | -213.205 | 0.499749 | -0.00445533 | 89.6 | 90.4 | 90.9 | 23.3 | 21.9 | 84.1 | 35.5576 | 507.647 | 0.00183105 | 0.15444 | 0.283498
1644 | 2015-08-05 | 3:43 | 0 | 1915-03-13 06:58 | 98:16 | -213.205 | 0.499749 | -0.00445533 | 91.2 | 91.8 | 91.1 | 23.3 | 21.8 | 84 | 35.5576 | 507.647 | 0.00183105 | 0.154349 | 0.28368
1645 | 2015-08-05 | 3:44 | 0 | 1915-03-18 06:14 | 120:26 | -213.205 | 0.499749 | -0.00445533 | 90.5 | 89.9 | 91.4 | 23.3 | 21.8 | 84 | 35.5735 | 507.647 | 0.00244141 | 0.15444 | 0.283984
1646 | 2015-08-05 | 3:46 | 0 | 1915-03-15 11:17 | 120:26 | -213.205 | 0.499749 | -0.00445533 | 89.9 | 91.3 | 91.4 | 23.3 | 21.8 | 84 | 35.5735 | 507.647 | 0.00183105 | 0.153957 | 0.28368
1647 | 2015-08-05 | 3:48 | 0 | 1915-03-05 12:43 | 98:16 | -213.205 | 0.499749 | -0.00445533 | 92 | 89.4 | 91.4 | 23.3 | 21.8 | 84 | 35.5735 | 507.647 | 0.00244141 | 0.154349 | 0.28368
1648 | 2015-08-05 | 3:50 | 0 | 1915-03-19 04:34 | 120:26 | -213.205 | 0.49973 | -0.00445533 | 91.4 | 90.9 | 91.2 | 23.3 | 21.8 | 84.1 | 35.5735 | 507.647 | 0.00183105 | 0.154259 | 0.283589
1649 | 2015-08-05 | 3:51 | 0 | 1915-03-24 03:50 | 120:26 | -213.205 | 0.499749 | -0.00445533 | 90.7 | 90 | 90.9 | 23.3 | 21.9 | 84.2 | 35.5735 | 507.647 | 0.00183105 | 0.153957 | 0.283407
1650 | 2015-08-05 | 3:53 | 0 | 1915-03-22 22:05 | 120:26 | -213.205 | 0.49973 | -0.00445533 | 90 | 90.5 | 90.7 | 23.3 | 21.9 | 84.2 | 35.5735 | 507.647 | 0.00183105 | 0.154138 | 0.283407
1651 | 2015-08-05 | 3:54 | 0 | 1915-03-18 06:14 | 120:26 | -213.205 | 0.49973 | -0.00445533 | 89.6 | 90.9 | 90.2 | 23.3 | 21.9 | 84.2 | 35.5735 | 507.647 | 0.00183105 | 0.153957 | 0.283498
1652 | 2015-08-05 | 3:56 | 0 | 1915-03-15 11:17 | 120:26 | -213.205 | 0.49973 | -0.00445533 | 92.3 | 90 | 89.9 | 23.5 | 21.8 | 84.2 | 35.5735 | 507.647 | 0.00183105 | 0.15453 | 0.28368
1653 | 2015-08-05 | 3:58 | 0 | 1915-03-24 03:50 | 120:26 | -213.205 | 0.49973 | -0.00445533 | 91.3 | 91.8 | 89.4 | 23.5 | 21.9 | 84.3 | 35.5576 | 507.647 | 0.00244141 | 0.154349 | 0.283407
1654 | 2015-08-05 | 4:00 | 0 | 1915-03-26 22:48 | 120:26 | -213.205 | 0.49973 | -0.00445533 | 90.6 | 89.8 | 89 | 23.3 | 21.9 | 84.4 | 35.5735 | 507.647 | 0.00183105 | 0.154349 | 0.283498
1655 | 2015-08-05 | 4:01 | 0 | 1915-03-22 22:05 | 120:26 | -213.205 | 0.499749 | -0.00463927 | 90.1 | 91.5 | 88.4 | 23.3 | 21.9 | 84.4 | 35.5735 | 507.647 | 0.00244141 | 0.154259 | 0.283224
1656 | 2015-08-05 | 4:03 | 0 | 1915-03-17 07:55 | 120:26 | -213.205 | 0.49973 | -0.00445533 | 89.6 | 89.4 | 88 | 23.3 | 21.9 | 84.3 | 35.5576 | 507.647 | 0.00244141 | 0.153866 | 0.283498
1657 | 2015-08-05 | 4:04 | 0 | 1915-03-15 11:17 | 120:26 | -213.205 | 0.499749 | -0.00445533 | 92.4 | 90.8 | 87.7 | 23.3 | 21.9 | 84.2 | 35.4742 | 507.647 | 0.00183105 | 0.153866 | 0.283498
1658 | 2015-08-05 | 4:06 | 0 | 1915-03-24 03:50 | 120:26 | -213.205 | 0.499749 | -0.00445533 | 91.1 | 90.2 | 87.4 | 23.3 | 22 | 84.4 | 35.4742 | 507.647 | 0.00183105 | 0.153685 | 0.283498
1659 | 2015-08-05 | 4:08 | 0 | 1915-03-25 02:10 | 120:26 | -213.205 | 0.49973 | -0.00445533 | 90.5 | 90.6 | 87.3 | 23.3 | 21.9 | 84.4 | 35.4742 | 507.647 | 0.00244141 | 0.153957 | 0.283315
1660 | 2015-08-05 | 4:10 | 0 | 1915-03-21 01:12 | 120:26 | -213.205 | 0.499749 | -0.00445533 | 90 | 90.8 | 87.3 | 23.3 | 21.9 | 84.5 | 35.4861 | 507.647 | 0.00183105 | 0.153866 | 0.283315
1661 | 2015-08-05 | 4:11 | 0 | 1915-03-07 17:02 | 120:26 | -213.205 | 0.499749 | -0.00445533 | 90.8 | 90 | 87.5 | 23.3 | 21.9 | 84.2 | 35.4861 | 507.647 | 0.00183105 | 0.153504 | 0.283498
1662 | 2015-08-05 | 4:13 | 0 | 1915-03-15 11:17 | 120:26 | -213.205 | 0.499749 | -0.00445533 | 91.8 | 91.8 | 87.5 | 23.3 | 21.9 | 84.2 | 35.4861 | 507.647 | 0.00183105 | 0.153866 | 0.283315
1663 | 2015-08-05 | 4:15 | 0 | 1915-03-20 02:53 | 98:16 | -213.205 | 0.499749 | -0.00445533 | 90.9 | 89.6 | 87.7 | 23.3 | 21.9 | 84.4 | 35.4861 | 507.647 | 0.00183105 | 0.153293 | 0.283407
1664 | 2015-08-05 | 4:16 | 0 | 1915-03-17 07:55 | 120:26 | -213.205 | 0.499749 | -0.00445533 | 90.2 | 91.5 | 88 | 23.4 | 21.9 | 84.4 | 35.4742 | 507.647 | 0.00183105 | 0.153685 | 0.283407
1665 | 2015-08-05 | 4:18 | 0 | 1915-03-11 10:19 | 120:26 | -213.205 | 0.499749 | -0.00445533 | 89.6 | 89.3 | 88.3 | 23.3 | 21.9 | 84.3 | 35.4742 | 507.647 | 0.00183105 | 0.153685 | 0.283224
1666 | 2015-08-05 | 4:20 | 0 | 1915-03-13 06:58 | 120:26 | -213.205 | 0.49973 | -0.00445533 | 91.6 | 91.2 | 88.5 | 23.3 | 21.9 | 84.2 | 35.2876 | 507.647 | 0.00183105 | 0.154259 | 0.283011
1667 | 2015-08-05 | 4:21 | 0 | 1915-03-18 06:14 | 98:16 | -224.389 | 0.499749 | -0.00445533 | 90.7 | 89.8 | 88.8 | 23.3 | 21.9 | 84.2 | 35.2876 | 507.647 | 0.00183105 | 0.153866 | 0.283315
1668 | 2015-08-05 | 4:23 | 0 | 1915-03-16 09:36 | 120:26 | -213.205 | 0.499749 | -0.00445533 | 90.1 | 90.6 | 89.2 | 23.3 | 21.8 | 84.3 | 35.2876 | 507.647 | 0.00183105 | 0.153776 | 0.283224
1669 | 2015-08-05 | 4:25 | 0 | 1915-03-10 12:00 | 120:26 | -213.205 | 0.499749 | -0.00445533 | 89.6 | 90.8 | 89.5 | 23.3 | 21.9 | 84.2 | 35.2876 | 507.647 | 0.00183105 | 0.153685 | 0.283407
1670 | 2015-08-05 | 4:26 | 0 | 1915-03-15 11:17 | 120:26 | -213.205 | 0.499749 | -0.00445533 | 92.4 | 90 | 89.9 | 23.3 | 21.8 | 84.2 | 35.1009 | 507.647 | 0.00183105 | 0.153685 | 0.283224
1671 | 2015-08-05 | 4:28 | 0 | 1915-03-26 00:29 | 120:26 | -213.205 | 0.499749 | -0.00445533 | 91.3 | 91.8 | 90.2 | 23.3 | 21.9 | 84.2 | 35.1009 | 507.647 | 0.00183105 | 0.153504 | 0.28292
1672 | 2015-08-05 | 4:30 | 0 | 1915-03-28 19:26 | 120:26 | -213.205 | 0.499749 | -0.00445533 | 90.6 | 89.8 | 90.6 | 23.4 | 21.9 | 84.2 | 35.1009 | 507.647 | 0.00183105 | 0.153414 | 0.283407
1673 | 2015-08-05 | 4:31 | 0 | 1915-03-26 00:29 | 120:26 | -213.205 | 0.499749 | -0.00445533 | 90.1 | 91.6 | 90.9 | 23.3 | 21.9 | 84.3 | 35.1009 | 507.647 | 0.00183105 | 0.153414 | 0.28292
1674 | 2015-08-05 | 4:33 | 0 | 1915-03-19 04:34 | 120:26 | -213.205 | 0.499749 | -0.00445533 | 89.6 | 89.5 | 91.1 | 23.3 | 21.9 | 84.2 | 35.1009 | 507.647 | 0.00183105 | 0.153504 | 0.283103
1675 | 2015-08-05 | 4:34 | 0 | 1915-03-21 01:12 | 120:26 | -213.205 | 0.499749 | -0.00445533 | 91.9 | 90.9 | 91.3 | 23.4 | 21.9 | 84.2 | 35.1009 | 507.647 | 0.00244141 | 0.153866 | 0.283315
1676 | 2015-08-05 | 4:36 | 0 | 1915-03-28 19:26 | 120:26 | -213.205 | 0.499749 | -0.00445533 | 90.9 | 90 | 91.3 | 23.3 | 21.8 | 84.3 | 35.1009 | 507.647 | 0.00183105 | 0.153293 | 0.283103
1677 | 2015-08-05 | 4:38 | 0 | 1915-03-29 17:46 | 120:26 | -213.205 | 0.499749 | -0.00445533 | 90.3 | 90.6 | 91.3 | 23.3 | 21.9 | 84.3 | 35.1009 | 507.647 | 0.00244141 | 0.153685 | 0.283224
1678 | 2015-08-05 | 4:40 | 0 | 1915-03-25 02:10 | 120:26 | -213.205 | 0.499749 | -0.00445533 | 89.8 | 91 | 91.1 | 23.3 | 21.9 | 84.3 | 35.1009 | 507.647 | 0.00183105 | 0.153685 | 0.282829
1679 | 2015-08-05 | 4:41 | 0 | 1915-03-18 06:14 | 120:26 | -213.205 | 0.49973 | -0.00445533 | 91.6 | 90 | 90.9 | 23.3 | 21.9 | 84.2 | 35.1009 | 507.647 | 0.00183105 | 0.153595 | 0.283011
1680 | 2015-08-05 | 4:43 | 0 | 1915-03-25 02:10 | 120:26 | -213.205 | 0.499749 | -0.00445533 | 90.7 | 91.6 | 90.5 | 23.4 | 21.9 | 84.1 | 35.1009 | 507.647 | 0.00183105 | 0.153112 | 0.283011
1681 | 2015-08-05 | 4:45 | 0 | 1915-03-25 02:10 | 120:26 | -213.205 | 0.49973 | -0.00445533 | 90 | 89.5 | 90.2 | 23.4 | 21.9 | 84.3 | 35.1009 | 507.647 | 0.00244141 | 0.153685 | 0.28292
1682 | 2015-08-05 | 4:46 | 0 | 1915-03-18 06:14 | 98:16 | -213.205 | 0.499749 | -0.00445533 | 89.6 | 91.3 | 89.8 | 23.3 | 21.9 | 84.2 | 35.1009 | 507.647 | 0.00183105 | 0.153595 | 0.283224
1683 | 2015-08-05 | 4:48 | 0 | 1915-03-22 22:05 | 120:26 | -213.205 | 0.499749 | -0.00445533 | 92.3 | 89.3 | 89.3 | 23.3 | 21.9 | 84.2 | 35.1009 | 507.647 | 0.00183105 | 0.153414 | 0.283011
1684 | 2015-08-05 | 4:50 | 0 | 1915-04-01 20:24 | 120:26 | -213.205 | 0.499749 | -0.00445533 | 91.3 | 90.9 | 88.9 | 23.3 | 21.9 | 84.4 | 35.1009 | 507.647 | 0.00244141 | 0.153414 | 0.282829
1685 | 2015-08-05 | 4:51 | 0 | 1915-03-28 19:26 | 120:26 | -213.205 | 0.499749 | -0.00445533 | 90.6 | 90 | 88.5 | 23.3 | 21.9 | 84.4 | 35.1525 | 507.647 | 0.00183105 | 0.153595 | 0.282829
1686 | 2015-08-05 | 4:53 | 0 | 1915-03-26 00:29 | 120:26 | -213.205 | 0.499749 | -0.00445533 | 90.1 | 90.5 | 88 | 23.3 | 21.9 | 84.4 | 35.1366 | 507.647 | 0.00183105 | 0.153414 | 0.283011
1687 | 2015-08-05 | 4:55 | 0 | 1915-03-19 04:34 | 120:26 | -213.205 | 0.499749 | -0.00445533 | 89.6 | 91.4 | 87.6 | 23.4 | 21.9 | 84.3 | 35.1366 | 507.647 | 0.00244141 | 0.153504 | 0.283103
1688 | 2015-08-05 | 4:56 | 0 | 1915-03-14 05:17 | 120:26 | -213.205 | 0.499749 | -0.00445533 | 92.4 | 89.5 | 87.5 | 23.4 | 21.9 | 84.3 | 35.1525 | 507.647 | 0.00183105 | 0.153414 | 0.283011
1689 | 2015-08-05 | 4:58 | 0 | 1915-03-22 22:05 | 120:26 | -213.205 | 0.49973 | -0.00445533 | 91.3 | 91 | 87.4 | 23.3 | 21.9 | 84.3 | 35.1525 | 507.647 | 0.00183105 | 0.153021 | 0.283011
1690 | 2015-08-05 | 5:00 | 0 | 1915-03-24 03:50 | 120:26 | -213.205 | 0.499749 | -0.00445533 | 90.6 | 90.2 | 87.4 | 23.4 | 21.9 | 84.4 | 35.1525 | 507.647 | 0.00183105 | 0.153112 | 0.282738
1691 | 2015-08-05 | 5:01 | 0 | 1915-03-21 01:12 | 120:26 | -213.205 | 0.49973 | -0.00445533 | 90 | 90.5 | 87.5 | 23.3 | 22 | 84.3 | 35.1525 | 507.647 | 0.00244141 | 0.153021 | 0.282738
1692 | 2015-08-05 | 5:03 | 0 | 1915-03-10 12:00 | 98:16 | -213.205 | 0.49973 | -0.00445533 | 89.5 | 91.2 | 87.7 | 23.3 | 21.9 | 84.3 | 35.1525 | 507.647 | 0.00244141 | 0.153685 | 0.282829
1693 | 2015-08-05 | 5:05 | 0 | 1915-03-18 06:14 | 120:26 | -213.205 | 0.499749 | -0.00463927 | 92.2 | 90 | 87.9 | 23.3 | 21.9 | 84.3 | 35.1009 | 507.647 | 0.00183105 | 0.153504 | 0.28292
1694 | 2015-08-05 | 5:06 | 0 | 1915-03-25 02:10 | 120:26 | -213.205 | 0.49973 | -0.00445533 | 91.2 | 91.6 | 88.1 | 23.3 | 21.9 | 84.4 | 35.1009 | 507.647 | 0.00244141 | 0.153202 | 0.28292
1695 | 2015-08-05 | 5:08 | 0 | 1915-03-26 22:48 | 120:26 | -213.205 | 0.49973 | -0.00463927 | 90.6 | 89.6 | 88.5 | 23.5 | 21.9 | 84.4 | 35.1009 | 507.647 | 0.00183105 | 0.153504 | 0.282555
1696 | 2015-08-05 | 5:10 | 0 | 1915-03-21 23:31 | 120:26 | -213.205 | 0.49973 | -0.00445533 | 90.1 | 91.4 | 88.7 | 23.4 | 21.9 | 84.3 | 35.1009 | 507.647 | 0.00183105 | 0.153293 | 0.282738
1697 | 2015-08-05 | 5:11 | 0 | 1915-03-09 13:41 | 120:26 | -213.205 | 0.49973 | -0.00445533 | 90.5 | 89.4 | 89 | 23.3 | 21.9 | 84.2 | 35.1009 | 507.647 | 0.00183105 | 0.153112 | 0.282829
1698 | 2015-08-05 | 5:13 | 0 | 1915-03-16 09:36 | 120:26 | -213.205 | 0.49973 | -0.00445533 | 91.5 | 91 | 89.3 | 23.3 | 21.9 | 84.3 | 35.1009 | 507.647 | 0.00244141 | 0.153112 | 0.28292
1699 | 2015-08-05 | 5:15 | 0 | 1915-03-19 04:34 | 120:26 | -213.205 | 0.49973 | -0.00445533 | 90.6 | 89.9 | 89.7 | 23.3 | 21.9 | 84.4 | 35.1009 | 507.647 | 0.00244141 | 0.153293 | 0.282738
1700 | 2015-08-05 | 5:16 | 0 | 1915-03-17 07:55 | 120:26 | -213.205 | 0.49973 | -0.00445533 | 90.1 | 90.5 | 90 | 23.3 | 21.9 | 84.4 | 35.1009 | 507.647 | 0.00244141 | 0.152659 | 0.283011
1701 | 2015-08-05 | 5:18 | 0 | 1915-03-09 13:41 | 120:26 | -213.205 | 0.49973 | -0.00445533 | 89.6 | 91.2 | 90.3 | 23.3 | 21.9 | 84.3 | 35.1009 | 507.647 | 0.00183105 | 0.152931 | 0.282738
1702 | 2015-08-05 | 5:20 | 0 | 1915-03-13 06:58 | 120:26 | -213.205 | 0.499749 | -0.00445533 | 91.2 | 89.9 | 90.6 | 23.3 | 21.9 | 84.2 | 35.0016 | 507.647 | 0.00244141 | 0.153202 | 0.282555
1703 | 2015-08-05 | 5:21 | 0 | 1915-03-15 11:17 | 120:26 | -213.205 | 0.499749 | -0.00445533 | 90.4 | 91.6 | 90.9 | 23.3 | 21.9 | 84.2 | 35.0016 | 507.647 | 0.00183105 | 0.15284 | 0.282647
1704 | 2015-08-05 | 5:23 | 0 | 1915-03-13 06:58 | 120:26 | -213.205 | 0.499749 | -0.00445533 | 89.8 | 89.5 | 91.2 | 23.5 | 21.9 | 84.2 | 35.0016 | 507.647 | 0.00183105 | 0.153112 | 0.282829
1705 | 2015-08-05 | 5:25 | 0 | 1915-03-08 15:22 | 98:16 | -213.205 | 0.499749 | -0.00445533 | 92.2 | 91.3 | 91.3 | 23.3 | 21.9 | 84.2 | 34.8785 | 507.647 | 0.00183105 | 0.153112 | 0.282647
1706 | 2015-08-05 | 5:26 | 0 | 1915-03-21 23:31 | 120:26 | -213.205 | 0.499749 | -0.00445533 | 91.4 | 89.2 | 91.3 | 23.3 | 21.9 | 84.3 | 34.8666 | 507.647 | 0.00183105 | 0.15275 | 0.282464
1707 | 2015-08-05 | 5:28 | 0 | 1915-03-26 22:48 | 120:26 | -213.205 | 0.49973 | -0.00445533 | 90.6 | 90.9 | 91.2 | 23.3 | 21.9 | 84.3 | 34.8785 | 507.647 | 0.00244141 | 0.153293 | 0.282829
1708 | 2015-08-05 | 5:30 | 0 | 1915-03-25 02:10 | 120:26 | -213.205 | 0.49973 | -0.00445533 | 90 | 90 | 91.1 | 23.3 | 21.9 | 84.3 | 34.8666 | 507.647 | 0.00244141 | 0.153202 | 0.282647
1709 | 2015-08-05 | 5:31 | 0 | 1915-03-16 09:36 | 120:26 | -213.205 | 0.49973 | -0.00445533 | 90.3 | 90.6 | 90.8 | 23.3 | 21.9 | 84.2 | 34.8666 | 507.647 | 0.00244141 | 0.153414 | 0.282464
1710 | 2015-08-05 | 5:33 | 0 | 1915-03-21 01:12 | 120:26 | -213.205 | 0.499749 | -0.00445533 | 91.2 | 91 | 90.5 | 23.4 | 21.9 | 84.1 | 34.8666 | 507.647 | 0.00183105 | 0.153112 | 0.282555
1711 | 2015-08-05 | 5:35 | 0 | 1915-03-25 02:10 | 120:26 | -213.205 | 0.49973 | -0.00445533 | 90.3 | 90 | 90.1 | 23.4 | 21.9 | 84.3 | 34.8785 | 507.647 | 0.00183105 | 0.152931 | 0.282464
1712 | 2015-08-05 | 5:36 | 0 | 1915-03-21 01:12 | 120:26 | -213.205 | 0.499749 | -0.00445533 | 89.8 | 91.7 | 89.6 | 23.3 | 21.9 | 84.2 | 34.8785 | 507.647 | 0.00183105 | 0.153021 | 0.282555
1713 | 2015-08-05 | 5:38 | 0 | 1915-03-15 11:17 | 120:26 | -213.205 | 0.499749 | -0.00445533 | 91.6 | 89.6 | 89.2 | 23.3 | 21.9 | 84.2 | 34.8785 | 507.647 | 0.00183105 | 0.152931 | 0.282373
1714 | 2015-08-05 | 5:40 | 0 | 1915-03-20 02:53 | 120:26 | -213.205 | 0.49973 | -0.00445533 | 90.8 | 91.4 | 88.7 | 23.4 | 21.9 | 84.2 | 34.8785 | 507.647 | 0.00183105 | 0.152931 | 0.282373
1715 | 2015-08-05 | 5:41 | 0 | 1915-03-21 01:12 | 120:26 | -213.205 | 0.49973 | -0.00445533 | 90.1 | 89.3 | 88.3 | 23.2 | 21.9 | 84.3 | 34.8666 | 507.647 | 0.00183105 | 0.152931 | 0.282555
1716 | 2015-08-05 | 5:43 | 0 | 1915-03-14 05:17 | 98:16 | -213.205 | 0.49973 | -0.00445533 | 89.6 | 91 | 87.9 | 23.3 | 21.9 | 84.3 | 34.8785 | 507.647 | 0.00183105 | 0.152931 | 0.282555
1717 | 2015-08-05 | 5:45 | 0 | 1915-03-13 06:58 | 120:26 | -213.205 | 0.49973 | -0.00445533 | 91.3 | 90.2 | 87.6 | 23.3 | 21.9 | 84.2 | 34.8785 | 507.647 | 0.00183105 | 0.15275 | 0.282373
1718 | 2015-08-05 | 5:46 | 0 | 1915-03-16 09:36 | 120:26 | -213.205 | 0.499749 | -0.00445533 | 90.5 | 90.5 | 87.3 | 23.2 | 21.9 | 84.2 | 34.8785 | 507.647 | 0.00244141 | 0.152659 | 0.28216
1719 | 2015-08-05 | 5:48 | 0 | 1915-03-14 05:17 | 120:26 | -213.205 | 0.499749 | -0.00445533 | 89.9 | 90.3 | 87.3 | 23.3 | 21.9 | 84.3 | 34.8785 | 507.647 | 0.00183105 | 0.152659 | 0.282373
1720 | 2015-08-05 | 5:50 | 0 | 1915-03-07 17:02 | 120:26 | -213.205 | 0.49973 | -0.00445533 | 91.6 | 90.2 | 87.3 | 23.3 | 21.9 | 84.1 | 34.7435 | 507.647 | 0.00183105 | 0.153021 | 0.282464
1721 | 2015-08-05 | 5:51 | 0 | 1915-03-16 09:36 | 98:16 | -213.205 | 0.499749 | -0.00445533 | 91.2 | 91.7 | 87.5 | 23.3 | 21.9 | 84.2 | 34.7435 | 507.647 | 0.00183105 | 0.15284 | 0.28216
1722 | 2015-08-05 | 5:53 | 0 | 1915-03-19 04:34 | 120:26 | -213.205 | 0.499749 | -0.00445533 | 90.4 | 89.7 | 87.6 | 23.4 | 21.9 | 84.3 | 34.7554 | 507.647 | 0.00183105 | 0.152538 | 0.282251
1723 | 2015-08-05 | 5:55 | 0 | 1915-03-15 11:17 | 120:26 | -213.205 | 0.49973 | -0.00445533 | 89.9 | 91.5 | 87.9 | 23.3 | 21.9 | 84.2 | 34.7435 | 507.647 | 0.00183105 | 0.153112 | 0.282464
1724 | 2015-08-05 | 5:56 | 0 | 1915-03-06 11:02 | 98:16 | -213.205 | 0.499749 | -0.00445533 | 90.7 | 89.3 | 88 | 23.3 | 21.9 | 84.1 | 34.6442 | 507.647 | 0.00183105 | 0.152659 | 0.282464
1725 | 2015-08-05 | 5:58 | 0 | 1915-03-21 01:12 | 120:26 | -213.205 | 0.49973 | -0.00445533 | 91.9 | 90.8 | 88.3 | 23.4 | 21.9 | 84.2 | 34.5568 | 507.647 | 0.00183105 | 0.152931 | 0.282373
1726 | 2015-08-05 | 6:00 | 0 | 1915-03-26 22:48 | 120:26 | -213.205 | 0.49973 | -0.00445533 | 91 | 90.2 | 88.6 | 23.3 | 21.9 | 84.2 | 34.5568 | 507.647 | 0.00183105 | 0.151904 | 0.282373
1727 | 2015-08-05 | 6:01 | 0 | 1915-03-26 22:48 | 98:16 | -213.205 | 0.499749 | -0.00445533 | 90.3 | 90.6 | 88.9 | 23.3 | 21.9 | 84.2 | 34.5568 | 507.647 | 0.00244141 | 0.152538 | 0.282251
1728 | 2015-08-05 | 6:03 | 0 | 1915-03-21 23:31 | 120:26 | -213.205 | 0.49973 | -0.00445533 | 89.8 | 91 | 89.2 | 23.3 | 21.8 | 84.3 | 34.5568 | 507.647 | 0.00244141 | 0.15275 | 0.282069
1729 | 2015-08-05 | 6:05 | 0 | 1915-03-15 11:17 | 120:26 | -213.205 | 0.499749 | -0.00445533 | 91.9 | 90 | 89.5 | 23.3 | 21.8 | 84.2 | 34.5568 | 507.647 | 0.00183105 | 0.15284 | 0.282373
1730 | 2015-08-05 | 6:06 | 0 | 1915-03-21 01:12 | 120:26 | -213.205 | 0.499749 | -0.00445533 | 90.9 | 91.6 | 89.9 | 23.3 | 21.9 | 84.2 | 34.5568 | 507.647 | 0.00183105 | 0.152659 | 0.281978
1731 | 2015-08-05 | 6:08 | 0 | 1915-03-21 23:31 | 120:26 | -224.389 | 0.499749 | -0.00445533 | 90.3 | 89.6 | 90.2 | 23.3 | 21.9 | 84.3 | 34.5568 | 507.647 | 0.00183105 | 0.15275 | 0.282464
1732 | 2015-08-05 | 6:10 | 0 | 1915-03-18 06:14 | 98:16 | -213.205 | 0.499749 | -0.00445533 | 89.8 | 91.3 | 90.5 | 23.3 | 21.9 | 84.2 | 34.5568 | 507.647 | 0.00183105 | 0.152659 | 0.282069
1733 | 2015-08-05 | 6:11 | 0 | 1915-03-10 12:00 | 120:26 | -213.205 | 0.499749 | -0.00445533 | 92.6 | 89.3 | 90.8 | 23.3 | 21.8 | 84.2 | 34.5568 | 507.647 | 0.00244141 | 0.152448 | 0.28216
1734 | 2015-08-05 | 6:13 | 0 | 1915-03-25 02:10 | 120:26 | -213.205 | 0.499749 | -0.00445533 | 91.7 | 91 | 91.1 | 23.3 | 21.9 | 84.2 | 34.5568 | 507.647 | 0.00183105 | 0.152659 | 0.282251
1735 | 2015-08-05 | 6:15 | 0 | 1915-03-29 17:46 | 120:26 | -213.205 | 0.499749 | -0.00445533 | 90.9 | 90.1 | 91.3 | 23.3 | 21.9 | 84.3 | 34.5568 | 507.647 | 0.00183105 | 0.15275 | 0.282251
1736 | 2015-08-05 | 6:16 | 0 | 1915-03-29 17:46 | 120:26 | -213.205 | 0.499749 | -0.00445533 | 90.3 | 90.6 | 91.3 | 23.3 | 21.9 | 84.3 | 34.5568 | 507.647 | 0.00244141 | 0.15284 | 0.28216
1737 | 2015-08-05 | 6:18 | 0 | 1915-03-25 02:10 | 120:26 | -213.205 | 0.499749 | -0.00445533 | 89.8 | 90.9 | 91.3 | 23.3 | 21.9 | 84.3 | 34.5568 | 507.647 | 0.00183105 | 0.152538 | 0.282251
1738 | 2015-08-05 | 6:20 | 0 | 1915-03-17 07:55 | 120:26 | -213.205 | 0.499749 | -0.00445533 | 92 | 90 | 91.2 | 23.3 | 21.9 | 84.2 | 34.5568 | 507.647 | 0.00183105 | 0.15284 | 0.282069
1739 | 2015-08-05 | 6:21 | 0 | 1915-03-26 00:29 | 120:26 | -213.205 | 0.49973 | -0.00445533 | 91.1 | 91.5 | 90.9 | 23.3 | 21.9 | 84.3 | 34.5568 | 507.647 | 0.00244141 | 0.153112 | 0.28216
1740 | 2015-08-05 | 6:23 | 0 | 1915-03-28 19:26 | 120:26 | -213.205 | 0.49973 | -0.00445533 | 90.3 | 89.6 | 90.6 | 23.3 | 21.9 | 84.4 | 34.5568 | 507.647 | 0.00183105 | 0.152448 | 0.281887
1741 | 2015-08-05 | 6:25 | 0 | 1915-03-25 02:10 | 120:26 | -213.205 | 0.49973 | -0.00445533 | 89.9 | 90.9 | 90.3 | 23.3 | 21.9 | 84.2 | 34.5568 | 507.647 | 0.00183105 | 0.15284 | 0.28216
1742 | 2015-08-05 | 6:26 | 0 | 1915-03-17 07:55 | 98:16 | -213.205 | 0.499749 | -0.00463927 | 92.4 | 90.2 | 89.9 | 23.3 | 21.9 | 84.2 | 34.5568 | 507.647 | 0.00183105 | 0.152448 | 0.281978
1743 | 2015-08-05 | 6:28 | 0 | 1915-03-29 17:46 | 120:26 | -224.389 | 0.49973 | -0.00445533 | 91.4 | 90.4 | 89.3 | 23.3 | 22 | 84.3 | 34.5568 | 507.647 | 0.00244141 | 0.152357 | 0.282069
1744 | 2015-08-05 | 6:30 | 0 | 1915-03-31 22:05 | 120:26 | -213.205 | 0.499749 | -0.00445533 | 90.6 | 91.1 | 88.9 | 23.3 | 21.9 | 84.4 | 34.5568 | 507.647 | 0.00183105 | 0.152267 | 0.281796
1745 | 2015-08-05 | 6:31 | 0 | 1915-03-30 16:19 | 98:16 | -213.205 | 0.499749 | -0.00445533 | 90.1 | 90.1 | 88.5 | 23.3 | 22 | 84.3 | 34.5568 | 507.647 | 0.00183105 | 0.152659 | 0.281796
1746 | 2015-08-05 | 6:33 | 0 | 1915-03-21 23:31 | 120:26 | -213.205 | 0.499749 | -0.00445533 | 89.6 | 91.6 | 88 | 23.4 | 21.9 | 84.4 | 34.5568 | 507.647 | 0.00183105 | 0.152176 | 0.281796
1747 | 2015-08-05 | 6:35 | 0 | 1915-03-21 23:31 | 120:26 | -213.205 | 0.499749 | -0.00445533 | 91.6 | 89.5 | 87.7 | 23.3 | 22 | 84.4 | 34.5568 | 507.647 | 0.00183105 | 0.152448 | 0.281796
1748 | 2015-08-05 | 6:36 | 0 | 1915-03-25 02:10 | 120:26 | -224.389 | 0.49973 | -0.00445533 | 90.7 | 90.8 | 87.5 | 23.3 | 21.9 | 84.3 | 34.5568 | 507.647 | 0.00183105 | 0.152267 | 0.282069
1749 | 2015-08-05 | 6:38 | 0 | 1915-03-22 22:05 | 98:16 | -213.205 | 0.49973 | -0.00445533 | 90.1 | 90.4 | 87.5 | 23.4 | 21.9 | 84.3 | 34.5568 | 507.647 | 0.00183105 | 0.152538 | 0.282069
1750 | 2015-08-05 | 6:40 | 0 | 1915-03-15 11:17 | 120:26 | -213.205 | 0.49973 | -0.00445533 | 89.6 | 90.3 | 87.4 | 23.3 | 21.9 | 84.4 | 34.5568 | 507.647 | 0.00244141 | 0.152176 | 0.281978
1751 | 2015-08-05 | 6:41 | 0 | 1915-03-13 06:58 | 98:16 | -213.205 | 0.49973 | -0.00445533 | 91.3 | 91.7 | 87.4 | 23.3 | 21.9 | 84.3 | 34.5568 | 507.647 | 0.00183105 | 0.152176 | 0.281978
1752 | 2015-08-05 | 6:43 | 0 | 1915-03-17 07:55 | 120:26 | -213.205 | 0.499749 | -0.00445533 | 90.6 | 89.6 | 87.6 | 23.4 | 21.9 | 84.2 | 34.5568 | 507.647 | 0.00183105 | 0.151904 | 0.281887
1753 | 2015-08-05 | 6:45 | 0 | 1915-03-12 08:38 | 120:26 | -213.205 | 0.499749 | -0.00445533 | 89.9 | 91.3 | 87.7 | 23.3 | 21.9 | 84.3 | 34.5568 | 507.647 | 0.00183105 | 0.152267 | 0.281887
1754 | 2015-08-05 | 6:46 | 0 | 1915-03-06 11:02 | 120:26 | -213.205 | 0.499749 | -0.00445533 | 91.2 | 89.2 | 87.9 | 23.3 | 21.9 | 84.2 | 34.4218 | 507.647 | 0.00183105 | 0.152086 | 0.282069
1755 | 2015-08-05 | 6:48 | 0 | 1915-03-16 09:36 | 120:26 | -213.205 | 0.499749 | -0.00445533 | 91.4 | 91 | 88.2 | 23.3 | 21.9 | 84.2 | 34.4218 | 507.647 | 0.00183105 | 0.152659 | 0.281613
1756 | 2015-08-05 | 6:50 | 0 | 1915-03-20 02:53 | 120:26 | -213.205 | 0.499749 | -0.00445533 | 90.6 | 90 | 88.5 | 23.3 | 21.9 | 84.3 | 34.4218 | 507.647 | 0.00183105 | 0.152357 | 0.281887
1757 | 2015-08-05 | 6:51 | 0 | 1915-03-18 06:14 | 120:26 | -213.205 | 0.499749 | -0.00445533 | 90 | 90.5 | 88.6 | 23.4 | 21.9 | 84.2 | 34.4218 | 507.647 | 0.00183105 | 0.152357 | 0.281796
1758 | 2015-08-05 | 6:53 | 0 | 1915-03-07 17:02 | 98:16 | -213.205 | 0.499749 | -0.00445533 | 90.1 | 90.9 | 89 | 23.3 | 21.9 | 84.2 | 34.4218 | 507.647 | 0.00183105 | 0.152267 | 0.281887
1759 | 2015-08-05 | 6:55 | 0 | 1915-03-15 11:17 | 120:26 | -213.205 | 0.49973 | -0.00445533 | 90.9 | 90 | 89.3 | 23.3 | 21.9 | 84.1 | 34.3106 | 507.647 | 0.00244141 | 0.152267 | 0.281613
1760 | 2015-08-05 | 6:56 | 0 | 1915-03-15 11:17 | 98:16 | -224.389 | 0.499749 | -0.00445533 | 90.3 | 91.7 | 89.6 | 23.3 | 21.9 | 84.3 | 34.2947 | 507.647 | 0.00183105 | 0.152267 | 0.281796
1761 | 2015-08-05 | 6:58 | 0 | 1915-03-11 10:19 | 120:26 | -213.205 | 0.499749 | -0.00463927 | 89.8 | 89.6 | 90 | 23.3 | 21.9 | 84.2 | 34.3106 | 507.647 | 0.00244141 | 0.152448 | 0.281704
1762 | 2015-08-05 | 7:00 | 0 | 1915-03-15 11:17 | 120:26 | -213.205 | 0.499749 | -0.00445533 | 91.4 | 91.3 | 90.2 | 23.3 | 21.9 | 84.2 | 34.2232 | 507.647 | 0.00183105 | 0.152176 | 0.281492
1763 | 2015-08-05 | 7:01 | 0 | 1915-03-21 01:12 | 120:26 | -213.205 | 0.499749 | -0.00445533 | 90.6 | 89.2 | 90.5 | 23.3 | 21.9 | 84.2 | 34.2232 | 507.647 | 0.00183105 | 0.151784 | 0.281978
1764 | 2015-08-05 | 7:03 | 0 | 1915-03-19 04:34 | 120:26 | -213.205 | 0.499749 | -0.00445533 | 89.9 | 91 | 90.8 | 23.3 | 21.9 | 84.1 | 34.2232 | 507.647 | 0.00183105 | 0.152357 | 0.281704
1765 | 2015-08-05 | 7:05 | 0 | 1915-03-07 17:02 | 98:16 | -213.205 | 0.499749 | -0.00445533 | 90.8 | 89.8 | 91.1 | 23.3 | 21.9 | 84.1 | 34.2232 | 507.647 | 0.00183105 | 0.151995 | 0.281704
1766 | 2015-08-05 | 7:06 | 0 | 1915-03-20 02:53 | 120:26 | -213.205 | 0.499749 | -0.00445533 | 91.9 | 90.5 | 91.2 | 23.4 | 21.8 | 84.1 | 34.2232 | 507.647 | 0.00183105 | 0.152267 | 0.281887
1767 | 2015-08-05 | 7:08 | 0 | 1915-03-26 22:48 | 120:26 | -213.205 | 0.499749 | -0.00445533 | 90.9 | 91.1 | 91.3 | 23.3 | 21.8 | 84.2 | 34.2232 | 507.647 | 0.00183105 | 0.152357 | 0.281613
1768 | 2015-08-05 | 7:10 | 0 | 1915-03-28 19:26 | 120:26 | -213.205 | 0.499749 | -0.00445533 | 90.3 | 90 | 91.2 | 23.3 | 21.9 | 84.3 | 34.2232 | 507.647 | 0.00183105 | 0.152176 | 0.281492
1769 | 2015-08-05 | 7:11 | 0 | 1915-03-25 02:10 | 120:26 | -213.205 | 0.499749 | -0.00445533 | 89.7 | 91.6 | 91.1 | 23.3 | 21.9 | 84.3 | 34.2232 | 507.647 | 0.00183105 | 0.152267 | 0.281704
1770 | 2015-08-05 | 7:13 | 0 | 1915-03-18 06:14 | 120:26 | -213.205 | 0.499749 | -0.00445533 | 92.1 | 89.5 | 90.8 | 23.3 | 21.9 | 84 | 34.2232 | 507.647 | 0.00183105 | 0.152176 | 0.2814
1771 | 2015-08-05 | 7:15 | 0 | 1915-03-28 19:26 | 120:26 | -213.205 | 0.499749 | -0.00445533 | 91.2 | 91.5 | 90.5 | 23.3 | 21.9 | 84.3 | 34.2232 | 507.647 | 0.00183105 | 0.152267 | 0.281796
1772 | 2015-08-05 | 7:16 | 0 | 1915-03-31 22:05 | 120:26 | -213.205 | 0.499749 | -0.00445533 | 90.5 | 89.3 | 90.1 | 23.3 | 21.9 | 84.3 | 34.2232 | 507.647 | 0.00183105 | 0.151904 | 0.281796
1773 | 2015-08-05 | 7:18 | 0 | 1915-03-28 19:26 | 120:26 | -213.205 | 0.499749 | -0.00445533 | 89.9 | 91.1 | 89.6 | 23.3 | 21.9 | 84.3 | 34.2232 | 507.647 | 0.00183105 | 0.152267 | 0.281704
1774 | 2015-08-05 | 7:20 | 0 | 1915-03-17 07:55 | 120:26 | -213.205 | 0.499749 | -0.00445533 | 90.5 | 89.7 | 89.2 | 23.2 | 21.8 | 84.3 | 34.2232 | 507.647 | 0.00244141 | 0.152267 | 0.281704
1775 | 2015-08-05 | 7:21 | 0 | 1915-03-25 02:10 | 120:26 | -213.205 | 0.499749 | -0.00445533 | 91.5 | 90.4 | 88.6 | 23.2 | 21.9 | 84.3 | 34.2232 | 507.647 | 0.00183105 | 0.151995 | 0.281613
1776 | 2015-08-05 | 7:23 | 0 | 1915-03-28 19:26 | 120:26 | -213.205 | 0.499749 | -0.00445533 | 90.7 | 91.3 | 88.2 | 23.3 | 21.8 | 84.3 | 34.2232 | 507.647 | 0.00183105 | 0.152176 | 0.281492
1777 | 2015-08-05 | 7:25 | 0 | 1915-03-26 22:48 | 120:26 | -213.205 | 0.499749 | -0.00445533 | 90.1 | 89.5 | 87.9 | 23.2 | 21.9 | 84.4 | 34.2232 | 507.647 | 0.00183105 | 0.152086 | 0.2814
1778 | 2015-08-05 | 7:26 | 0 | 1915-03-18 06:14 | 120:26 | -213.205 | 0.49973 | -0.00445533 | 89.6 | 90.9 | 87.6 | 23.3 | 21.8 | 84.3 | 34.2232 | 507.647 | 0.00183105 | 0.151784 | 0.281218
1779 | 2015-08-05 | 7:28 | 0 | 1915-03-12 08:38 | 120:26 | -224.389 | 0.49973 | -0.00445533 | 92 | 89.9 | 87.3 | 23.2 | 21.9 | 84.2 | 34.2232 | 507.647 | 0.00183105 | 0.151904 | 0.281492
1780 | 2015-08-05 | 7:30 | 0 | 1915-03-16 09:36 | 120:26 | -213.205 | 0.499749 | -0.00445533 | 91 | 90.5 | 87.3 | 23.3 | 21.8 | 84.3 | 34.2232 | 507.647 | 0.00183105 | 0.151904 | 0.281887
1781 | 2015-08-05 | 7:31 | 0 | 1915-03-14 05:17 | 120:26 | -213.205 | 0.499749 | -0.00445533 | 90.3 | 91 | 87.3 | 23.2 | 21.8 | 84.3 | 34.2232 | 507.647 | 0.00183105 | 0.151512 | 0.281309
1782 | 2015-08-05 | 7:33 | 0 | 1915-03-10 12:00 | 120:26 | -213.205 | 0.499749 | -0.00445533 | 89.8 | 90 | 87.5 | 23.2 | 21.8 | 84.3 | 34.2232 | 507.647 | 0.00183105 | 0.151904 | 0.281492
1783 | 2015-08-05 | 7:35 | 0 | 1915-03-06 11:02 | 120:26 | -213.205 | 0.499749 | -0.00445533 | 91.8 | 91.6 | 87.6 | 23.3 | 21.8 | 84.3 | 33.9253 | 507.647 | 0.00183105 | 0.151904 | 0.281309
1784 | 2015-08-05 | 7:36 | 0 | 1915-03-19 04:34 | 120:26 | -213.205 | 0.499749 | -0.00445533 | 91.3 | 89.7 | 87.9 | 23.2 | 21.8 | 84.3 | 33.9253 | 507.647 | 0.00183105 | 0.151904 | 0.281309
1785 | 2015-08-05 | 7:38 | 0 | 1915-03-21 01:12 | 120:26 | -213.205 | 0.49973 | -0.00445533 | 90.6 | 91.2 | 88 | 23.3 | 21.8 | 84.3 | 33.9253 | 507.647 | 0.00183105 | 0.151784 | 0.2814
1786 | 2015-08-05 | 7:40 | 0 | 1915-03-19 04:34 | 120:26 | -213.205 | 0.499749 | -0.00445533 | 90 | 89.3 | 88.3 | 23.3 | 21.8 | 84.3 | 33.9253 | 507.647 | 0.00183105 | 0.151995 | 0.281492
1787 | 2015-08-05 | 7:41 | 0 | 1915-03-08 15:22 | 98:16 | -213.205 | 0.499749 | -0.00445533 | 90.1 | 91.1 | 88.7 | 23.3 | 21.8 | 84.2 | 33.9253 | 507.647 | 0.00244141 | 0.151603 | 0.281492
1788 | 2015-08-05 | 7:43 | 0 | 1915-03-16 09:36 | 120:26 | -213.205 | 0.499749 | -0.00463927 | 91.7 | 89.8 | 88.9 | 23.3 | 21.8 | 84.2 | 33.8141 | 507.647 | 0.00183105 | 0.151784 | 0.281127
1789 | 2015-08-05 | 7:45 | 0 | 1915-03-21 23:31 | 98:16 | -213.205 | 0.499749 | -0.00445533 | 90.8 | 90.5 | 89.3 | 23.3 | 21.9 | 84.3 | 33.8141 | 507.647 | 0.00183105 | 0.151904 | 0.281127
1790 | 2015-08-05 | 7:46 | 0 | 1915-03-21 01:12 | 120:26 | -213.205 | 0.499749 | -0.00445533 | 90.2 | 90.9 | 89.7 | 23.3 | 21.9 | 84.2 | 33.8141 | 507.647 | 0.00183105 | 0.151784 | 0.281127
1791 | 2015-08-05 | 7:48 | 0 | 1915-03-17 07:55 | 120:26 | -213.205 | 0.499749 | -0.00445533 | 89.6 | 90 | 89.9 | 23.3 | 21.9 | 84.2 | 33.8141 | 507.647 | 0.00183105 | 0.151331 | 0.281127
1792 | 2015-08-05 | 7:50 | 0 | 1915-03-11 10:19 | 120:26 | -213.205 | 0.499749 | -0.00445533 | 91.9 | 91.6 | 90.1 | 23.3 | 21.9 | 84.1 | 33.8141 | 507.647 | 0.00244141 | 0.151784 | 0.281218
1793 | 2015-08-05 | 7:51 | 0 | 1915-03-21 01:12 | 98:16 | -224.389 | 0.499749 | -0.00445533 | 90.9 | 89.6 | 90.5 | 23.3 | 21.8 | 84.2 | 33.8141 | 507.647 | 0.00183105 | 0.151693 | 0.281492
1794 | 2015-08-05 | 7:53 | 0 | 1915-03-21 01:12 | 98:16 | -213.205 | 0.49973 | -0.00445533 | 90.4 | 91.5 | 90.8 | 23.4 | 21.9 | 84.3 | 33.8141 | 507.647 | 0.00183105 | 0.151693 | 0.2814
1795 | 2015-08-05 | 7:55 | 0 | 1915-03-19 04:34 | 120:26 | -224.389 | 0.499749 | -0.00445533 | 89.9 | 89.3 | 91.1 | 23.3 | 21.9 | 84.3 | 33.8141 | 507.647 | 0.00244141 | 0.151603 | 0.280853
1796 | 2015-08-05 | 7:56 | 0 | 1915-03-07 17:02 | 120:26 | -213.205 | 0.499749 | -0.00445533 | 91.3 | 90.9 | 91.1 | 23.3 | 21.9 | 84.2 | 33.8141 | 507.647 | 0.00183105 | 0.151512 | 0.280944
1797 | 2015-08-05 | 7:58 | 0 | 1915-03-16 09:36 | 120:26 | -213.205 | 0.499749 | -0.00445533 | 91 | 89.9 | 91.3 | 23.3 | 21.9 | 84.2 | 33.8141 | 507.647 | 0.00183105 | 0.151512 | 0.281218
1798 | 2015-08-05 | 8:00 | 0 | 1915-03-18 06:14 | 98:16 | -213.205 | 0.499749 | -0.00445533 | 90.2 | 90.5 | 91.2 | 23.3 | 21.9 | 84.2 | 33.8141 | 507.647 | 0.00183105 | 0.151693 | 0.280853
1799 | 2015-08-05 | 8:01 | 0 | 1915-03-13 06:58 | 120:26 | -213.205 | 0.499749 | -0.00445533 | 89.8 | 91.2 | 91.2 | 23.3 | 21.8 | 84.2 | 33.8141 | 507.647 | 0.00183105 | 0.151693 | 0.281127
1800 | 2015-08-05 | 8:03 | 0 | 1915-03-16 09:36 | 120:26 | -213.205 | 0.499749 | -0.00445533 | 91.6 | 90 | 90.9 | 23.3 | 21.9 | 84 | 33.8141 | 507.647 | 0.00183105 | 0.151784 | 0.281218
1801 | 2015-08-05 | 8:05 | 0 | 1915-03-21 01:12 | 120:26 | -213.205 | 0.499749 | -0.00445533 | 90.6 | 91.8 | 90.6 | 23.3 | 21.9 | 84.2 | 33.8141 | 507.647 | 0.00183105 | 0.15115 | 0.281127
1802 | 2015-08-05 | 8:06 | 0 | 1915-03-21 23:31 | 120:26 | -213.205 | 0.499749 | -0.00445533 | 90 | 89.7 | 90.2 | 23.3 | 21.9 | 84.3 | 33.8141 | 507.647 | 0.00244141 | 0.151512 | 0.281704
1803 | 2015-08-05 | 8:08 | 0 | 1915-03-16 09:36 | 120:26 | -224.389 | 0.499749 | -0.00445533 | 89.6 | 91.4 | 89.9 | 23.4 | 21.9 | 84.2 | 33.8141 | 507.647 | 0.00244141 | 0.151603 | 0.281613
1804 | 2015-08-05 | 8:10 | 0 | 1915-03-17 07:55 | 120:26 | -213.205 | 0.499749 | -0.00445533 | 91.5 | 89.3 | 89.4 | 23.3 | 21.9 | 84.2 | 33.8141 | 507.647 | 0.00183105 | 0.151512 | 0.281613
1805 | 2015-08-05 | 8:11 | 0 | 1915-03-21 23:31 | 98:16 | -213.205 | 0.49973 | -0.00445533 | 90.7 | 90.9 | 88.9 | 23.4 | 21.8 | 84.2 | 33.8141 | 507.647 | 0.00183105 | 0.15115 | 0.281492
1806 | 2015-08-05 | 8:13 | 0 | 1915-03-21 01:12 | 98:16 | -213.205 | 0.499749 | -0.00445533 | 90 | 90.2 | 88.4 | 23.3 | 21.8 | 84.3 | 33.8141 | 507.647 | 0.00183105 | 0.151422 | 0.281492
1807 | 2015-08-05 | 8:15 | 0 | 1915-03-15 11:17 | 120:26 | -213.205 | 0.49973 | -0.00445533 | 89.6 | 90.5 | 88 | 23.3 | 21.8 | 84.1 | 33.8141 | 507.647 | 0.00183105 | 0.151693 | 0.2814
1808 | 2015-08-05 | 8:16 | 0 | 1915-03-14 05:17 | 120:26 | -213.205 | 0.499749 | -0.00445533 | 91.9 | 91.1 | 87.5 | 23.3 | 21.8 | 84.2 | 33.8141 | 507.647 | 0.00244141 | 0.15115 | 0.281704
1809 | 2015-08-05 | 8:18 | 0 | 1915-03-21 23:31 | 98:16 | -213.205 | 0.499749 | -0.00445533 | 91 | 90.2 | 87.3 | 23.3 | 21.8 | 84.3 | 33.8141 | 507.647 | 0.00183105 | 0.151693 | 0.2814
1810 | 2015-08-05 | 8:20 | 0 | 1915-03-21 01:12 | 98:16 | -213.205 | 0.499749 | -0.00445533 | 90.3 | 91.5 | 87.2 | 23.2 | 21.8 | 84.3 | 33.8141 | 507.647 | 0.00183105 | 0.151904 | 0.2814
1811 | 2015-08-05 | 8:21 | 0 | 1915-03-16 09:36 | 98:16 | -213.205 | 0.499749 | -0.00445533 | 89.8 | 89.6 | 87.2 | 23.3 | 21.7 | 84.2 | 33.8141 | 507.647 | 0.00183105 | 0.151512 | 0.281218
1812 | 2015-08-05 | 8:23 | 0 | 1915-03-08 15:22 | 98:16 | -213.205 | 0.499749 | -0.00445533 | 91.8 | 91.4 | 87.3 | 23.3 | 21.7 | 84.2 | 33.6513 | 507.647 | 0.00244141 | 0.151422 | 0.281492
1813 | 2015-08-05 | 8:25 | 0 | 1915-03-21 01:12 | 120:26 | -213.205 | 0.499749 | -0.00445533 | 91.5 | 89.2 | 87.3 | 23.3 | 21.7 | 84.2 | 33.6513 | 507.647 | 0.00183105 | 0.15115 | 0.281796
1814 | 2015-08-05 | 8:26 | 0 | 1915-03-22 22:05 | 120:26 | -213.205 | 0.499749 | -0.00445533 | 90.7 | 91 | 87.5 | 23.3 | 21.7 | 84.3 | 33.6513 | 507.647 | 0.00244141 | 0.151331 | 0.281309
1815 | 2015-08-05 | 8:28 | 0 | 1915-03-20 02:53 | 98:16 | -213.205 | 0.499749 | -0.00445533 | 90 | 90 | 87.6 | 23.3 | 21.7 | 84.2 | 33.6513 | 507.647 | 0.00183105 | 0.151331 | 0.281309
1816 | 2015-08-05 | 8:45 | 0 | 1915-03-26 22:48 | 98:16 | -213.205 | 0.499749 | -0.00445533 | 91.5 | 89.3 | 90.1 | 23.3 | 21.8 | 84.2 | 33.2064 | 507.647 | 0.00183105 | 0.15124 | 0.2814
1817 | 2015-08-05 | 9:02 | 0 | 1915-03-28 19:26 | 120:26 | -213.205 | 0.49973 | -0.00445533 | 91.1 | 91.2 | 89.9 | 23.3 | 21.8 | 84.1 | 33.3177 | 507.647 | 0.00183105 | 0.151059 | 0.2814
1818 | 2015-08-05 | 9:19 | 0 | 1915-03-14 05:17 | 98:16 | -213.205 | 0.49973 | -0.00445533 | 89.8 | 89.9 | 87.1 | 23.2 | 21.7 | 84 | 33.2303 | 507.647 | 0.00183105 | 0.150848 | 0.280944
1819 | 2015-08-05 | 9:35 | 0 | 1915-03-19 04:34 | 98:16 | -213.205 | 0.49973 | -0.00445533 | 91.1 | 90.6 | 89.3 | 23.3 | 21.7 | 84 | 32.8371 | 507.647 | 0.00183105 | 0.150848 | 0.281127
1820 | 2015-08-05 | 9:52 | 0 | 1915-03-25 02:10 | 120:26 | -202.021 | 0.499749 | -0.00445533 | 90.2 | 90.7 | 91 | 23.3 | 21.7 | 84 | 32.7735 | 507.647 | 0.00183105 | 0.150667 | 0.280732
1821 | 2015-08-05 | 10:09 | 0 | 1915-03-09 13:41 | 120:26 | -202.021 | 0.49973 | -0.00445533 | 91.5 | 90.2 | 87.3 | 23.2 | 21.7 | 84 | 32.7735 | 507.647 | 0.00183105 | 0.151059 | 0.28064
1822 | 2015-08-05 | 10:25 | 0 | 1915-03-21 23:31 | 98:16 | -213.205 | 0.49973 | -0.00445533 | 91.3 | 91.7 | 88.5 | 23.2 | 21.6 | 83.9 | 32.6862 | 507.647 | 0.00183105 | 0.151059 | 0.280367
1823 | 2015-08-05 | 10:42 | 0 | 1915-03-25 02:10 | 98:16 | -202.021 | 0.499749 | -0.00445533 | 90.2 | 89.6 | 91.1 | 23.2 | 21.7 | 83.9 | 32.5988 | 507.647 | 0.00183105 | 0.150576 | 0.280367
1824 | 2015-08-05 | 10:59 | 0 | 1915-03-14 05:17 | 98:16 | -202.021 | 0.49973 | -0.00445533 | 91.6 | 91.3 | 22.8 | 23.1 | 21.6 | 84 | 32.7219 | 507.601 | 0.00244141 | 0.149912 | 0.280549
1825 | 2015-08-05 | 11:15 | 0 | 1915-03-26 22:48 | 98:16 | -202.021 | 0.499749 | -0.00445533 | 90.5 | 91.1 | 22.7 | 23.2 | 21.8 | 84.2 | 32.7378 | 507.57 | 0.00244141 | 0.150093 | 0.28064
1826 | 2015-08-05 | 11:32 | 0 | 1915-03-27 21:07 | 98:16 | -202.021 | 0.499749 | -0.00445533 | 90.3 | 89.8 | 90.7 | 23.2 | 21.6 | 84.3 | 33.0952 | 507.57 | 0.00244141 | 0.150093 | 0.280367
1827 | 2015-08-05 | 11:49 | 0 | 1915-03-14 05:17 | 98:16 | -202.021 | 0.49973 | -0.00445533 | 92 | 90 | 88.5 | 23.2 | 21.7 | 84.4 | 33.1429 | 507.57 | 0.00183105 | 0.150184 | 0.280367
1828 | 2015-08-05 | 12:05 | 0 | 1915-03-19 04:34 | 98:16 | -202.021 | 0.49973 | -0.00445533 | 90.3 | 91.3 | 87.5 | 23.3 | 21.8 | 84.5 | 33.0198 | 507.57 | 0.00183105 | 0.149912 | 0.280002
1829 | 2015-08-05 | 12:22 | 0 | 1915-03-18 06:14 | 98:16 | -202.021 | 0.49973 | -0.00445533 | 89.8 | 89.6 | 89.3 | 23.3 | 21.9 | 84.4 | 32.8212 | 507.57 | 0.00244141 | 0.149822 | 0.27988
1830 | 2015-08-05 | 12:39 | 0 | 1915-03-26 00:29 | 98:16 | -202.021 | 0.499749 | -0.00445533 | 91.8 | 89.6 | 90.8 | 23.3 | 21.8 | 84.4 | 32.7974 | 507.57 | 0.00244141 | 0.150003 | 0.27988
1831 | 2015-08-05 | 12:55 | 0 | 1915-03-20 02:53 | 120:26 | -213.205 | 0.499749 | -0.00445533 | 90.8 | 91.2 | 87.9 | 23.4 | 21.8 | 84.7 | 32.9721 | 507.57 | 0.00244141 | 0.149641 | 0.279698
1832 | 2015-08-05 | 13:12 | 0 | 1915-03-25 02:10 | 98:16 | -213.205 | 0.499749 | -0.00445533 | 90.1 | 91.6 | 87.5 | 23.3 | 21.8 | 69.5 | 32.4757 | 507.57 | 0.00244141 | 0.149731 | 0.279424
1833 | 2015-08-05 | 13:29 | 0 | 1915-03-14 05:17 | 98:16 | -213.205 | 0.49973 | -0.00445533 | 89.6 | 91.3 | 89.3 | 23.3 | 21.8 | 44.9 | 32.4399 | 507.57 | 0.00244141 | 0.149641 | 0.279516
1834 | 2015-08-05 | 13:45 | 0 | 1915-03-26 22:48 | 120:26 | -213.205 | 0.499749 | -0.00445533 | 91 | 91.3 | 90.8 | 23.3 | 21.8 | 102.1 | 32.4757 | 507.57 | 0.00244141 | 0.14946 | 0.279516
1835 | 2015-08-05 | 14:02 | 0 | 1915-03-27 21:07 | 120:26 | -224.389 | 0.49973 | -0.00445533 | 91.9 | 89.9 | 242.6 | 776.5 | 21.9 | 84.9 | 32.9602 | 507.601 | 0.00183105 | 0.149339 | 0.279333
1836 | 2015-08-05 | 14:19 | 0 | 1915-03-13 06:58 | 120:26 | -224.389 | 0.499749 | -0.00445533 | 92.6 | 92.2 | 23.3 | 24.4 | 21.8 | 84.5 | 32.71 | 507.601 | 0.00183105 | 0.149248 | 0.279333
1837 | 2015-08-05 | 14:35 | 0 | 1915-03-17 07:55 | 98:16 | -224.389 | 0.499749 | -0.00445533 | 91.8 | 91.1 | 23.2 | 24.4 | 21.7 | 84.3 | 32.71 | 507.601 | 0.00183105 | 0.149248 | 0.279607
1838 | 2015-08-05 | 14:52 | 0 | 1915-03-10 12:00 | 98:16 | -224.389 | 0.499749 | -0.00445533 | 91.2 | 89.9 | 23.2 | 24.4 | 21.7 | 84.6 | 33.1588 | 507.601 | 0.00183105 | 0.148886 | 0.279516
1839 | 2015-08-05 | 15:09 | 0 | 1915-03-28 19:26 | 120:26 | -235.572 | 0.499749 | -0.00445533 | 90.6 | 89.4 | 23.1 | 24.4 | 21.6 | 85.3 | 34.0008 | 507.601 | 0.00183105 | 0.148886 | 0.279333
1840 | 2015-08-05 | 15:25 | 0 | 1915-03-24 03:50 | 120:26 | -235.572 | 0.499749 | -0.00445533 | 89.9 | 92.6 | 23.2 | 24.6 | 21.6 | 86 | 34.8427 | 507.601 | 0.00183105 | 0.148795 | 0.278938
1841 | 2015-08-05 | 15:42 | 0 | 1915-03-17 07:55 | 120:26 | -235.572 | 0.49973 | -0.00445533 | 92 | 90.6 | 23.2 | 24.6 | 21.6 | 86.4 | 35.4107 | 507.601 | 0.00183105 | 0.148705 | 0.279424
1842 | 2015-08-05 | 15:59 | 0 | 1915-03-28 19:26 | 120:26 | -235.572 | 0.499749 | -0.00445533 | 91.9 | 90.5 | 23.2 | 24.7 | 21.7 | 87.2 | 36.0541 | 507.601 | 0.00183105 | 0.148705 | 0.279121
1843 | 2015-08-05 | 16:15 | 0 | 1915-03-27 21:07 | 98:16 | -235.572 | 0.499749 | -0.00445533 | 92.5 | 92.9 | 23.2 | 24.7 | 21.6 | 87.6 | 36.34 | 507.601 | 0.00183105 | 0.148403 | 0.278756
1844 | 2015-08-05 | 16:32 | 0 | 1915-03-17 07:55 | 98:16 | -235.572 | 0.499749 | -0.00445533 | 89.9 | 89.7 | 23.2 | 24.6 | 21.7 | 88.2 | 37.0192 | 507.601 | 0.00183105 | 0.148584 | 0.279333
1845 | 2015-08-05 | 16:49 | 0 | 1915-03-21 23:31 | 98:16 | -235.572 | 0.499749 | -0.00445533 | 90.1 | 91.1 | 23.3 | 24.9 | 21.6 | 88.5 | 37.2058 | 507.601 | 0.00183105 | 0.148795 | 0.279029
1846 | 2015-08-05 | 17:05 | 0 | 1915-03-26 22:48 | 98:16 | -246.756 | 0.499749 | -0.00445533 | 90.4 | 92.1 | 23.3 | 24.9 | 21.6 | 88.7 | 37.2456 | 507.601 | 0.00183105 | 0.148222 | 0.278847
1847 | 2015-08-05 | 17:22 | 0 | 1915-03-27 21:07 | 120:26 | -246.756 | 0.499749 | -0.00445533 | 91.1 | 89.6 | 23.3 | 25 | 21.8 | 88.7 | 37.3925 | 507.601 | 0.00183105 | 0.148403 | 0.279242
1848 | 2015-08-05 | 17:39 | 0 | 1915-03-18 06:14 | 98:16 | -246.756 | 0.49973 | -0.00445533 | 89.9 | 90.5 | 23.5 | 25 | 21.8 | 89 | 37.5156 | 507.601 | 0.00183105 | 0.148131 | 0.278573
1849 | 2015-08-05 | 17:55 | 0 | 1915-03-25 02:10 | 98:16 | -246.756 | 0.49973 | -0.00445533 | 90.5 | 92.9 | 23.5 | 25.1 | 21.7 | 89.3 | 37.8135 | 507.601 | 0.00183105 | 0.148041 | 0.278756
1850 | 2015-08-05 | 18:12 | 0 | 1915-03-10 12:00 | 120:26 | -246.756 | 0.49973 | -0.00445533 | 89.8 | 89.8 | 23.4 | 25.2 | 21.8 | 89.2 | 37.8135 | 507.601 | 0.00183105 | 0.148222 | 0.278847
1851 | 2015-08-05 | 18:29 | 0 | 1915-03-26 22:48 | 120:26 | -246.756 | 0.499749 | -0.00445533 | 90.8 | 92.1 | 23.4 | 25.2 | 21.8 | 89.8 | 38.3814 | 507.601 | 0.00183105 | 0.148041 | 0.278573
1852 | 2015-08-05 | 18:45 | 0 | 1915-03-16 09:36 | 98:16 | -246.756 | 0.49973 | -0.00445533 | 90 | 90 | 23.4 | 25.4 | 21.9 | 89.7 | 38.3814 | 507.601 | 0.00183105 | 0.14783 | 0.278482
1853 | 2015-08-05 | 19:02 | 0 | 1915-03-09 13:41 | 120:26 | -246.756 | 0.499749 | -0.00445533 | 89.8 | 93 | 23.5 | 25.4 | 21.8 | 89.5 | 38.159 | 507.601 | 0.00183105 | 0.147739 | 0.278665
1854 | 2015-08-05 | 19:19 | 0 | 1915-03-27 21:07 | 98:16 | -246.756 | 0.499749 | -0.00445533 | 90.9 | 90.7 | 23.5 | 25.5 | 21.8 | 89.7 | 38.2702 | 507.601 | 0.00183105 | 0.14783 | 0.278269
1855 | 2015-08-05 | 19:35 | 0 | 1915-03-18 06:14 | 120:26 | -257.939 | 0.499749 | -0.00445533 | 90.1 | 91.7 | 23.4 | 25.3 | 21.8 | 89.8 | 38.3219 | 507.601 | 0.00183105 | 0.14783 | 0.278482
1856 | 2015-08-05 | 19:52 | 0 | 1915-03-13 06:58 | 120:26 | -257.939 | 0.499749 | -0.00445533 | 89.8 | 89.7 | 23.4 | 25.3 | 21.8 | 89.6 | 38.2345 | 507.601 | 0.00183105 | 0.147739 | 0.278391
1857 | 2015-08-05 | 20:09 | 0 | 1915-03-09 13:41 | 98:16 | -257.939 | 0.499749 | -0.00445533 | 89.8 | 92.3 | 23.5 | 25.5 | 21.8 | 89.5 | 38.0002 | 507.601 | 0.00183105 | 0.147648 | 0.278178
1858 | 2015-08-05 | 20:25 | 0 | 1915-03-26 22:48 | 120:26 | -257.939 | 0.499749 | -0.00445533 | 92.1 | 90.2 | 23.5 | 25.5 | 21.8 | 89.4 | 37.9485 | 507.601 | 0.00183105 | 0.147467 | 0.278087
1859 | 2015-08-05 | 20:42 | 0 | 1915-03-24 03:50 | 120:26 | -257.939 | 0.499749 | -0.00445533 | 90.6 | 92.6 | 23.5 | 25.5 | 21.8 | 90.2 | 38.4807 | 507.601 | 0.00183105 | 0.147377 | 0.278087
1860 | 2015-08-05 | 20:59 | 0 | 1915-03-09 13:41 | 120:26 | -257.939 | 0.499749 | -0.00445533 | 90.2 | 91.6 | 23.5 | 25.7 | 21.8 | 90 | 38.4807 | 507.601 | 0.00183105 | 0.147467 | 0.277813
1861 | 2015-08-05 | 21:15 | 0 | 1915-03-10 12:00 | 120:26 | -257.939 | 0.499749 | -0.00445533 | 89.9 | 91.5 | 23.5 | 25.6 | 21.8 | 89.8 | 38.0994 | 507.601 | 0.00183105 | 0.147377 | 0.277722
1862 | 2015-08-05 | 21:32 | 0 | 1915-03-11 10:19 | 120:26 | -257.939 | 0.499749 | -0.00445533 | 89.8 | 92.4 | 23.5 | 25.6 | 21.8 | 89.6 | 37.738 | 507.601 | 0.00183105 | 0.147196 | 0.277813
1863 | 2015-08-05 | 21:49 | 0 | 1915-03-26 22:48 | 98:16 | -257.939 | 0.499749 | -0.00445533 | 91.5 | 89.9 | 23.5 | 25.6 | 21.8 | 89.6 | 37.7023 | 507.601 | 0.00183105 | 0.147286 | 0.277631
1864 | 2015-08-05 | 22:05 | 0 | 1915-03-21 23:31 | 120:26 | -257.939 | 0.499749 | -0.00445533 | 90.5 | 92.4 | 23.5 | 25.6 | 21.8 | 90 | 38.0716 | 507.601 | 0.00183105 | 0.146984 | 0.277905
1865 | 2015-08-05 | 22:22 | 0 | 1915-03-11 10:19 | 120:26 | -257.939 | 0.499749 | -0.00445533 | 90.1 | 91.3 | 23.5 | 25.6 | 21.8 | 89.8 | 38.0716 | 507.601 | 0.00183105 | 0.146984 | 0.277509
1866 | 2015-08-05 | 22:39 | 0 | 1915-03-10 12:00 | 120:26 | -257.939 | 0.499749 | -0.00445533 | 89.9 | 89.3 | 23.5 | 25.6 | 21.8 | 89.8 | 37.889 | 507.601 | 0.00183105 | 0.146894 | 0.277418
1867 | 2015-08-05 | 22:55 | 0 | 1915-03-09 13:41 | 120:26 | -257.939 | 0.499749 | -0.00445533 | 89.8 | 93.1 | 23.5 | 25.6 | 21.8 | 89.5 | 37.6507 | 507.601 | 0.00183105 | 0.146894 | 0.277236
1868 | 2015-08-05 | 23:12 | 0 | 1915-03-10 12:00 | 98:16 | -257.939 | 0.49973 | -0.00445533 | 89.8 | 89.5 | 23.5 | 25.6 | 21.9 | 89.5 | 37.468 | 507.601 | 0.00183105 | 0.146803 | 0.277631
1869 | 2015-08-05 | 23:29 | 0 | 1915-03-27 21:07 | 120:26 | -257.939 | 0.499749 | -0.00445533 | 91 | 91.8 | 23.5 | 25.6 | 21.8 | 90.2 | 38.1352 | 507.601 | 0.00183105 | 0.146803 | 0.277418
1870 | 2015-08-05 | 23:45 | 0 | 1915-03-16 09:36 | 120:26 | -257.939 | 0.499749 | -0.00445533 | 90.2 | 89.5 | 23.5 | 25.6 | 21.9 | 90 | 38.1352 | 507.601 | 0.00183105 | 0.146803 | 0.276962
1871 | 2015-08-06 | 0:02 | 0 | 1915-03-09 13:41 | 120:26 | -246.756 | 0.499749 | -0.00445533 | 90.1 | 92.4 | 23.5 | 25.6 | 21.8 | 89.9 | 37.9604 | 507.601 | 0.00183105 | 0.146622 | 0.277418
1872 | 2015-08-06 | 0:19 | 0 | 1915-03-11 10:19 | 120:26 | -246.756 | 0.499749 | -0.00445533 | 89.9 | 91.8 | 23.4 | 25.6 | 21.8 | 89.6 | 37.603 | 507.601 | 0.00183105 | 0.146622 | 0.277418
1873 | 2015-08-06 | 0:35 | 0 | 1915-03-11 10:19 | 120:26 | -246.756 | 0.499749 | -0.00445533 | 89.8 | 89.7 | 23.5 | 25.6 | 21.8 | 89.5 | 37.3687 | 507.601 | 0.00183105 | 0.146803 | 0.277145
1874 | 2015-08-06 | 0:52 | 0 | 1915-03-25 02:10 | 120:26 | -246.756 | 0.499749 | -0.00445533 | 90.9 | 93.2 | 23.5 | 25.6 | 21.8 | 89.8 | 37.468 | 507.601 | 0.00183105 | 0.146532 | 0.276871
1875 | 2015-08-06 | 1:09 | 0 | 1915-03-19 04:34 | 120:26 | -246.756 | 0.499749 | -0.00445533 | 90.2 | 90.3 | 23.5 | 25.7 | 21.8 | 89.9 | 37.5156 | 507.601 | 0.00183105 | 0.146441 | 0.276962
1876 | 2015-08-06 | 1:25 | 0 | 1915-03-10 12:00 | 98:16 | -246.756 | 0.49973 | -0.00445533 | 89.8 | 90.3 | 23.5 | 25.6 | 21.9 | 89.7 | 37.3568 | 507.601 | 0.00183105 | 0.146532 | 0.276567
1877 | 2015-08-06 | 1:42 | 0 | 1915-03-11 10:19 | 120:26 | -246.756 | 0.499749 | -0.00445533 | 89.7 | 93.1 | 23.5 | 25.6 | 21.9 | 89.5 | 36.9199 | 507.601 | 0.00183105 | 0.146351 | 0.277053
1878 | 2015-08-06 | 1:59 | 0 | 1915-03-28 19:26 | 120:26 | -246.756 | 0.499749 | -0.00445533 | 90.7 | 90.8 | 23.5 | 25.6 | 21.9 | 89.9 | 37.3051 | 507.601 | 0.00183105 | 0.146351 | 0.276658
1879 | 2015-08-06 | 2:15 | 0 | 1915-03-14 05:17 | 120:26 | -246.756 | 0.499749 | -0.00445533 | 90 | 91.8 | 23.5 | 25.5 | 21.8 | 89.8 | 37.3051 | 507.601 | 0.00183105 | 0.14623 | 0.277053
1880 | 2015-08-06 | 2:32 | 0 | 1915-03-10 12:00 | 120:26 | -246.756 | 0.499749 | -0.00445533 | 89.8 | 90.2 | 23.5 | 25.6 | 21.9 | 89.6 | 37.0351 | 507.601 | 0.00183105 | 0.14623 | 0.276871
1881 | 2015-08-06 | 2:49 | 0 | 1915-03-26 00:29 | 120:26 | -246.756 | 0.499749 | -0.00463927 | 91.4 | 90.1 | 23.5 | 25.6 | 21.8 | 89.5 | 36.8365 | 507.601 | 0.00183105 | 0.146049 | 0.276476
1882 | 2015-08-06 | 3:05 | 0 | 1915-03-25 02:10 | 98:16 | -246.756 | 0.49973 | -0.00445533 | 90.3 | 89.3 | 23.5 | 25.6 | 21.8 | 89.9 | 37.1463 | 507.601 | 0.00183105 | 0.145958 | 0.276294
1883 | 2015-08-06 | 3:22 | 0 | 1915-03-09 13:41 | 98:16 | -246.756 | 0.499749 | -0.00445533 | 89.9 | 92.7 | 23.5 | 25.5 | 21.8 | 89.8 | 37.1304 | 507.601 | 0.00183105 | 0.145958 | 0.276749
1884 | 2015-08-06 | 3:39 | 0 | 1915-03-09 13:41 | 120:26 | -246.756 | 0.499749 | -0.00445533 | 89.8 | 90.9 | 23.5 | 25.6 | 21.8 | 89.5 | 36.908 | 507.601 | 0.00183105 | 0.145958 | 0.276111
1885 | 2015-08-06 | 3:55 | 0 | 1915-03-28 19:26 | 120:26 | -246.756 | 0.499749 | -0.00445533 | 91.9 | 91.9 | 23.5 | 25.6 | 21.9 | 89.3 | 36.487 | 507.601 | 0.00183105 | 0.145777 | 0.27602
1886 | 2015-08-06 | 4:12 | 0 | 1915-03-24 03:50 | 120:26 | -246.756 | 0.49973 | -0.00445533 | 90.5 | 92 | 23.5 | 25.7 | 21.9 | 89.9 | 37.1463 | 507.601 | 0.00183105 | 0.145868 | 0.275716
1887 | 2015-08-06 | 4:29 | 0 | 1915-03-08 15:22 | 120:26 | -246.756 | 0.49973 | -0.00445533 | 90 | 91.4 | 23.5 | 25.6 | 21.9 | 89.9 | 37.1463 | 507.601 | 0.00183105 | 0.145868 | 0.276111
1888 | 2015-08-06 | 4:45 | 0 | 1915-03-10 12:00 | 98:16 | -246.756 | 0.499749 | -0.00445533 | 89.8 | 91.9 | 23.5 | 25.6 | 21.9 | 89.6 | 36.7729 | 507.601 | 0.00183105 | 0.145868 | 0.275807
1889 | 2015-08-06 | 5:02 | 0 | 1915-03-12 08:38 | 120:26 | -246.756 | 0.499749 | -0.00445533 | 89.7 | 90.5 | 23.4 | 25.9 | 22 | 89.5 | 36.5863 | 507.601 | 0.00183105 | 0.145596 | 0.275351
1890 | 2015-08-06 | 5:19 | 0 | 1915-03-27 21:07 | 120:26 | -246.756 | 0.499749 | -0.00445533 | 91.1 | 90.2 | 23.4 | 25.9 | 22 | 90.3 | 37.4799 | 507.601 | 0.00183105 | 0.145687 | 0.27526
1891 | 2015-08-06 | 5:35 | 0 | 1915-03-26 00:29 | 120:26 | -235.572 | 0.499749 | -0.00445533 | 90.6 | 92 | 23.4 | 26 | 21.9 | 90.3 | 37.5156 | 507.601 | 0.00183105 | 0.145204 | 0.274865
1892 | 2015-08-06 | 5:52 | 0 | 1915-03-25 02:10 | 120:26 | -246.756 | 0.499749 | -0.00445533 | 90.3 | 90.5 | 23.5 | 26.1 | 21.9 | 90.3 | 37.5275 | 507.601 | 0.00183105 | 0.145294 | 0.275351
1893 | 2015-08-06 | 6:09 | 0 | 1915-03-24 03:50 | 120:26 | -246.756 | 0.49973 | -0.00445533 | 90.3 | 89.7 | 23.5 | 26.1 | 21.9 | 90.3 | 37.5275 | 507.601 | 0.00183105 | 0.145385 | 0.27526
1894 | 2015-08-06 | 6:25 | 0 | 1915-03-21 01:12 | 120:26 | -235.572 | 0.499749 | -0.00445533 | 90.3 | 93 | 23.5 | 26.3 | 21.9 | -2.6 | 37.5275 | 507.601 | 0.00183105 | 0.145777 | 0.275351
1895 | 2015-08-06 | 6:42 | 0 | 1915-03-22 22:05 | 120:26 | -235.572 | 0.49973 | -0.00445533 | 90.3 | 90.4 | 23.5 | 26.2 | 21.9 | -270 | 37.5275 | 507.601 | 0.00183105 | 0.145385 | 0.2745
1896 | 2015-08-06 | 6:59 | 0 | 1915-03-21 23:31 | 120:26 | -235.572 | 0.499749 | -0.00445533 | 90.4 | 89.8 | 23.5 | 26.2 | 21.9 | 60.3 | 37.5156 | 507.601 | 0.00183105 | 0.145505 | 0.274865
1897 | 2015-08-06 | 7:15 | 0 | 1915-03-20 02:53 | 120:26 | -235.572 | 0.499749 | -0.00445533 | 90.4 | 93.4 | 23.5 | 26.3 | 21.9 | 801 | 37.5275 | 507.601 | 0.00183105 | 0.145385 | 0.274865
1898 | 2015-08-06 | 7:32 | 0 | 1915-03-22 22:05 | 120:26 | -235.572 | 0.499749 | -0.00445533 | 90.5 | 92.5 | 23.5 | 26.4 | 21.9 | -270 | 37.5275 | 507.601 | 0.00183105 | 0.145294 | 0.2745
1899 | 2015-08-06 | 7:49 | 0 | 1915-03-24 03:50 | 120:26 | -246.756 | 0.49973 | -0.00445533 | 90.3 | 90.3 | 23.5 | 26 | 21.8 | -270 | 37.5275 | 507.601 | 0.00183105 | 0.145022 | 0.275351
1900 | 2015-08-06 | 8:05 | 0 | 1915-03-13 06:58 | 120:26 | -246.756 | 0.499749 | -0.00445533 | 90.3 | 92.9 | 23.3 | 26 | 21.8 | 81.6 | 37.5156 | 507.601 | 0.00183105 | 0.145022 | 0.275047
1901 | 2015-08-06 | 8:22 | 0 | 1915-03-11 10:19 | 120:26 | -235.572 | 0.499749 | -0.00445533 | 90.2 | 91.6 | 23.3 | 25.9 | 21.8 | 336 | 37.3806 | 507.601 | 0.00183105 | 0.145022 | 0.275442
1902 | 2015-08-06 | 8:39 | 0 | 1915-03-11 10:19 | 120:26 | -246.756 | 0.499749 | -0.00445533 | 90.1 | 89.3 | 23.3 | 25.8 | 21.8 | -270 | 37.0589 | 507.601 | 0.00183105 | 0.144932 | 0.274774
1903 | 2015-08-06 | 8:55 | 0 | 1915-03-09 13:41 | 120:26 | -235.572 | 0.499749 | -0.00445533 | 90 | 91.4 | 23.3 | 25.8 | 21.7 | 198.4 | 36.7094 | 507.601 | 0.00183105 | 0.144751 | 0.274956
1904 | 2015-08-06 | 9:12 | 0 | 1915-03-09 13:41 | 120:26 | -235.572 | 0.499749 | -0.00445533 | 89.8 | 92.6 | 23.2 | 25.8 | 21.8 | 360 | 36.3043 | 507.601 | 0.00183105 | 0.144841 | 0.27526
1905 | 2015-08-06 | 9:29 | 0 | 1915-03-12 08:38 | 120:26 | -235.572 | 0.499749 | -0.00445533 | 89.8 | 90.9 | 23.3 | 25.6 | 21.8 | 111 | 35.9548 | 507.601 | 0.00183105 | 0.144932 | 0.275138
1906 | 2015-08-06 | 9:45 | 0 | 1915-03-11 10:19 | 120:26 | -235.572 | 0.49973 | -0.00445533 | 89.7 | 91.1 | 23.4 | 89.7 | 21.8 | 469.2 | 35.6847 | 507.601 | 0.00183105 | 0.14463 | 0.274682
1907 | 2015-08-06 | 9:51 | 0 | 1915-03-26 22:48 | 120:26 | -235.572 | 0.499749 | -0.00445533 | 92.3 | 92.2 | 23.3 | 351.4 | 21.8 |  | 35.5576 | 507.601 | 0.00183105 | 0.144932 | 0.275047
1908 | 2015-08-06 | 9:51 | 0 | 1915-03-27 21:07 | 120:26 | -235.572 | 0.49973 | -0.00445533 | 92.2 | 91.9 | 23.4 | 3276.7 | 21.8 |  | 35.5576 | 507.601 | 0.00183105 | 0.144751 | 0.275442
1909 | 2015-08-06 | 9:51 | 0 | 1915-03-29 17:46 | 120:26 | -235.572 | 0.499749 | -0.00445533 | 92.2 | 91.6 | 23.4 | -270 | 21.8 |  | 35.5576 | 507.601 | 0.00183105 | 0.14463 | 0.275351
1910 | 2015-08-06 | 9:51 | 0 | 1915-03-27 21:07 | 120:26 | -235.572 | 0.499749 | -0.00445533 | 92.1 | 91.5 | 23.3 | -270 | 21.8 |  | 35.6212 | 507.601 | 0.00183105 | 0.144751 | 0.275625
1911 | 2015-08-06 | 9:51 | 0 | 1915-03-27 21:07 | 120:26 | -235.572 | 0.499749 | -0.00445533 | 92.1 | 91.2 | 23.3 | 874.3 | 21.8 |  | 35.645 | 507.601 | 0.00183105 | 0.144932 | 0.275625
1912 | 2015-08-06 | 9:52 | 0 | 1915-03-28 19:26 | 98:16 | -235.572 | 0.499749 | -0.00445533 | 92.1 | 90.9 | 23.3 | -270 | 21.8 |  | 35.645 | 507.601 | 0.00183105 | 0.144751 | 0.275351
1913 | 2015-08-06 | 9:52 | 0 | 1915-03-27 21:07 | 120:26 | -235.572 | 0.499749 | -0.00445533 | 92 | 90.7 | 23.4 | 578.3 | 21.8 |  | 35.7086 | 507.601 | 0.00183105 | 0.144751 | 0.275351
1914 | 2015-08-06 | 9:52 | 0 | 1915-03-28 19:26 | 120:26 | -235.572 | 0.499749 | -0.00445533 | 91.9 | 90.5 | 23.4 | 390 | 21.8 |  | 35.7086 | 507.601 | 0.00183105 | 0.14463 | 0.275716
1915 | 2015-08-06 | 9:52 | 0 | 1915-03-18 06:14 | 120:26 | -235.572 | 0.499749 | -0.00445533 | 91.9 | 89.8 | 23.4 | -270 | 21.8 |  | 35.8198 | 507.601 | 0.00183105 | 0.144751 | 0.275047
1916 | 2015-08-06 | 9:53 | 0 | 1915-03-26 22:48 | 120:26 | -235.572 | 0.499749 | -0.00445533 | 91.8 | 89.6 | 23.3 | -270 | 21.8 |  | 35.8198 | 507.601 | 0.00183105 | 0.14463 | 0.27526
1917 | 2015-08-06 | 9:53 | 0 | 1915-03-27 21:07 | 120:26 | -235.572 | 0.499749 | -0.00445533 | 91.8 | 89.5 | 23.3 | -270 | 21.8 |  | 35.8198 | 507.601 | 0.00183105 | 0.14463 | 0.275442
1918 | 2015-08-06 | 9:53 | 0 | 1915-03-28 19:26 | 120:26 | -235.572 | 0.49973 | -0.00445533 | 91.8 | 89.3 | 23.4 | 3276.7 | 21.8 |  | 35.8198 | 507.601 | 0.00183105 | 0.144751 | 0.275625
1919 | 2015-08-06 | 9:53 | 0 | 1915-03-26 00:29 | 120:26 | -235.572 | 0.499749 | -0.00445533 | 91.7 | 89.6 | 23.4 | 1372 | 21.8 |  | 35.9071 | 507.601 | 0.00183105 | 0.14454 | 0.275898
1920 | 2015-08-06 | 9:53 | 0 | 1915-03-26 22:48 | 120:26 | -235.572 | 0.499749 | -0.00445533 | 91.6 | 90.5 | 23.4 | 570.6 | 21.8 |  | 35.9071 | 507.601 | 0.00183105 | 0.14454 | 0.275534
1921 | 2015-08-06 | 9:53 | 0 | 1915-03-26 22:48 | 120:26 | -235.572 | 0.49973 | -0.00445533 | 91.7 | 91.1 | 23.3 | 954.3 | 21.8 |  | 35.9071 | 507.601 | 0.00183105 | 0.144449 | 0.275625
1922 | 2015-08-06 | 9:54 | 0 | 1915-03-27 21:07 | 120:26 | -235.572 | 0.499749 | -0.00445533 | 91.6 | 91.9 | 23.3 | -270 | 21.8 |  | 35.9071 | 507.601 | 0.00183105 | 0.14463 | 0.275047
1923 | 2015-08-06 | 9:54 | 0 | 1915-03-27 21:07 | 120:26 | -235.572 | 0.49973 | -0.00445533 | 91.5 | 92.2 | 23.3 | 89.9 | 21.8 | -270 | 35.9667 | 507.601 | 0.00183105 | 0.14463 | 0.276202
1924 | 2015-08-06 | 9:55 | 0 | 1915-03-28 19:26 | 120:26 | -235.572 | 0.49973 | -0.00445533 | 91.5 | 92 | 23.4 | 90 | 21.8 | 945.8 | 35.9667 | 507.601 | 0.00183105 | 0.14454 | 0.275898
1925 | 2015-08-06 | 9:55 | 0 | 1915-03-26 22:48 | 120:26 | -235.572 | 0.49973 | -0.00445533 | 91.5 | 91.8 | 23.4 | 90 | 21.8 | 3276.7 | 36.0183 | 507.601 | 0.00183105 | 0.14454 | 0.275625
1926 | 2015-08-06 | 9:55 | 0 | 1915-03-27 21:07 | 120:26 | -235.572 | 0.499749 | -0.00445533 | 91.5 | 91.5 | 23.4 | 90 | 21.8 | -270 | 36.0183 | 507.601 | 0.00183105 | 0.144751 | 0.275534
1927 | 2015-08-06 | 9:55 | 0 | 1915-03-28 19:26 | 120:26 | -235.572 | 0.49973 | -0.00445533 | 91.5 | 91.2 | 23.4 | 90 | 21.8 | -270 | 36.0183 | 507.601 | 0.00183105 | 0.144751 | 0.275716
1928 | 2015-08-06 | 9:56 | 0 | 1915-03-26 22:48 | 98:16 | -235.572 | 0.49973 | -0.00445533 | 91.4 | 90.3 | 23.4 | -270 | 21.8 |  | 36.1176 | 507.601 | 0.00183105 | 0.14463 | 0.27526
1929 | 2015-08-06 | 9:56 | 0 | 1915-03-27 21:07 | 120:26 | -235.572 | 0.49973 | -0.00445533 | 91.4 | 90.1 | 23.4 | 755.4 | 21.8 |  | 36.1176 | 507.601 | 0.00183105 | 0.14463 | 0.275442
1930 | 2015-08-06 | 9:56 | 0 | 1915-03-27 21:07 | 120:26 | -235.572 | 0.49973 | -0.00445533 | 91.3 | 89.9 | 23.3 | -10.7 | 21.8 |  | 36.1176 | 507.601 | 0.00183105 | 0.14463 | 0.27526
1931 | 2015-08-06 | 9:57 | 0 | 1915-03-28 19:26 | 120:26 | -246.756 | 0.49973 | -0.00445533 | 91.3 | 90.3 | 23.3 | 522 | 21.8 | 90.1 | 36.1176 | 507.601 | 0.00183105 | 0.14463 | 0.275138
1932 | 2015-08-06 | 9:57 | 0 | 1915-03-28 19:26 | 120:26 | -235.572 | 0.49973 | -0.00445533 | 91.2 | 90.8 | 23.4 | -270 | 21.8 | 90.2 | 36.1176 | 507.601 | 0.00183105 | 0.14454 | 0.27526
1933 | 2015-08-06 | 9:57 | 0 | 1915-03-28 19:26 | 120:26 | -235.572 | 0.49973 | -0.00445533 | 91.2 | 91.6 | 23.4 | 1292 | 21.8 | 90.2 | 36.1176 | 507.601 | 0.00183105 | 0.14454 | 0.275442
1934 | 2015-08-06 | 9:57 | 0 | 1915-03-28 19:26 | 120:26 | -235.572 | 0.499749 | -0.00445533 | 91.2 | 92.4 | 23.3 | -270 | 21.8 | 90.2 | 36.1176 | 507.601 | 0.00183105 | 0.14463 | 0.275625
1935 | 2015-08-06 | 9:58 | 0 | 1915-03-26 00:29 | 120:26 | -235.572 | 0.499749 | -0.00445533 | 91.2 | 92.6 | 23.3 | 657.8 | 21.8 | 90.2 | 36.1891 | 507.601 | 0.00183105 | 0.144751 | 0.275625
1936 | 2015-08-06 | 9:58 | 0 | 1915-03-26 00:29 | 120:26 | -235.572 | 0.49973 | -0.00445533 | 91.2 | 92.5 | 23.3 | -270 | 21.8 | 90.2 | 36.1891 | 507.601 | 0.00183105 | 0.144751 | 0.275351
1937 | 2015-08-06 | 9:58 | 0 | 1915-03-26 22:48 | 120:26 | -235.572 | 0.49973 | -0.00445533 | 91.2 | 92.4 | 23.4 | 1372 | 21.8 | 90.2 | 36.1891 | 507.601 | 0.00183105 | 0.144751 | 0.274774
1938 | 2015-08-06 | 9:58 | 0 | 1915-03-26 22:48 | 120:26 | -235.572 | 0.49973 | -0.00445533 | 91.2 | 92.2 | 23.3 | -270 | 21.8 | 90.2 | 36.1891 | 507.601 | 0.00183105 | 0.14463 | 0.275138
1939 | 2015-08-06 | 9:58 | 0 | 1915-03-26 22:48 | 120:26 | -235.572 | 0.499749 | -0.00445533 | 91.2 | 92 | 23.3 | 1372 | 21.8 | 90.2 | 36.1891 | 507.601 | 0.00183105 | 0.14463 | 0.275534
1940 | 2015-08-06 | 9:58 | 0 | 1915-03-27 21:07 | 120:26 | -235.572 | 0.49973 | -0.00445533 | 91.2 | 91.8 | 23.3 | 915.7 | 21.8 | 90.2 | 36.1891 | 507.601 | 0.000915527 | 0.14463 | 0.275625
1941 | 2015-08-06 | 9:59 | 0 | 1915-03-27 21:07 | 120:26 | -235.572 | 0.49973 | -0.00445533 | 91.1 | 91.5 | 23.4 | -6.4 | 21.8 | 90.2 | 36.1891 | 507.601 | 0.00183105 | 0.145022 | 0.275442
1942 | 2015-08-06 | 9:59 | 0 | 1915-03-27 21:07 | 120:26 | -235.572 | 0.49973 | -0.00445533 | 91.1 | 91.2 | 23.4 | 1372 | 21.8 | 90.3 | 36.1891 | 507.601 | 0.00183105 | 0.144841 | 0.275351
1943 | 2015-08-06 | 9:59 | 0 | 1915-03-28 19:26 | 120:26 | -235.572 | 0.49973 | -0.00445533 | 91.1 | 91 | 23.3 | 1372 | 21.8 | 90.2 | 36.1891 | 507.601 | 0.00183105 | 0.144751 | 0.275625
1944 | 2015-08-06 | 9:59 | 0 | 1915-03-28 19:26 | 120:26 | -235.572 | 0.499749 | -0.00445533 | 91.1 | 90.8 | 23.4 | 993.8 | 21.8 | 90.3 | 36.1891 | 507.601 | 0.00183105 | 0.144751 | 0.275716
1945 | 2015-08-06 | 9:59 | 0 | 1915-03-28 19:26 | 120:26 | -235.572 | 0.49973 | -0.00445533 | 91.1 | 90.5 | 23.3 | 739.3 | 21.8 | 90.2 | 36.1891 | 507.601 | 0.00183105 | 0.144268 | 0.275534
1946 | 2015-08-06 | 9:59 | 0 | 1915-03-27 21:07 | 120:26 | -235.572 | 0.49973 | -0.00445533 | 91 | 90.3 | 23.5 | -270 | 21.8 | 90.3 | 36.2288 | 507.601 | 0.00183105 | 0.14463 | 0.275534
1947 | 2015-08-06 | 10:00 | 0 | 1915-03-28 19:26 | 120:26 | -235.572 | 0.499749 | -0.00445533 | 91.1 | 90.1 | 22 | -270 | 21.8 | 90.3 | 36.2288 | 507.601 | 0.00183105 | 0.14463 | 0.275442
1948 | 2015-08-06 | 10:00 | 0 | 1915-03-27 21:07 | 120:26 | -235.572 | 0.49973 | -0.00445533 | 91.1 | 89.9 | 28.9 | 23.3 | 21.8 | 90.2 | 36.2407 | 507.601 | 0.00183105 | 0.14463 | 0.275807
1949 | 2015-08-06 | 10:00 | 0 | 1915-03-28 19:26 | 120:26 | -235.572 | 0.49973 | -0.00445533 | 91.1 | 89.7 | 27.7 | 23.3 | 21.8 | 90.3 | 36.2288 | 507.601 | 0.00183105 | 0.144751 | 0.276111
1950 | 2015-08-06 | 10:00 | 0 | 1915-03-28 19:26 | 120:26 | -235.572 | 0.499749 | -0.00445533 | 91 | 89.5 | 25.3 | 23.2 | 21.8 | 90.3 | 36.2288 | 507.601 | 0.00183105 | 0.144841 | 0.275534
1951 | 2015-08-06 | 10:00 | 0 | 1915-03-28 19:26 | 120:26 | -235.572 | 0.499749 | -0.00445533 | 91 | 89.4 | 24.1 | 23.2 | 21.8 | 90.3 | 36.2288 | 507.601 | 0.00183105 | 0.14463 | 0.275534
1952 | 2015-08-06 | 10:00 | 0 | 1915-03-28 19:26 | 120:26 | -235.572 | 0.49973 | -0.00445533 | 91 | 89.5 | 23.5 | 23.2 | 21.8 | 90.3 | 36.2288 | 507.601 | 0.00183105 | 0.144751 | 0.27526
1953 | 2015-08-06 | 10:01 | 0 | 1915-03-28 19:26 | 120:26 | -235.572 | 0.49973 | -0.00445533 | 90.9 | 90.2 | 23.1 | 23.3 | 21.8 | 90.3 | 36.2288 | 507.601 | 0.00183105 | 0.14454 | 0.275534
1954 | 2015-08-06 | 10:01 | 0 | 1915-03-27 21:07 | 120:26 | -235.572 | 0.499749 | -0.00445533 | 90.9 | 90.8 | 22.8 | 23.2 | 21.8 | 90.3 | 36.2288 | 507.601 | 0.00183105 | 0.144358 | 0.275898
1955 | 2015-08-06 | 10:01 | 0 | 1915-03-27 21:07 | 120:26 | -235.572 | 0.49973 | -0.00445533 | 90.9 | 91.6 | 22.6 | 23.2 | 21.8 | 90.3 | 36.2288 | 507.601 | 0.00183105 | 0.144449 | 0.275138
1956 | 2015-08-06 | 10:01 | 0 | 1915-03-27 21:07 | 120:26 | -235.572 | 0.49973 | -0.00445533 | 90.9 | 92.4 | 22.4 | 23.2 | 21.8 | 90.3 | 36.2288 | 507.601 | 0.00183105 | 0.14463 | 0.275716
1957 | 2015-08-06 | 10:01 | 0 | 1915-03-27 21:07 | 120:26 | -235.572 | 0.49973 | -0.00445533 | 90.9 | 92.5 | 22.3 | 23.3 | 21.8 | 90.3 | 36.2288 | 507.601 | 0.00183105 | 0.145113 | 0.275625
1958 | 2015-08-06 | 10:18 | 0 | 1915-03-17 07:55 | 120:26 | -235.572 | 0.49973 | -0.00445533 | 90.2 | 91.5 | 22.1 | 23.3 | 21.7 | 90.3 | 36.2765 | 507.601 | 0.00183105 | 0.14463 | 0.275047
1959 | 2015-08-06 | 10:35 | 0 | 1915-03-11 10:19 | 120:26 | -235.572 | 0.499749 | -0.00445533 | 89.8 | 92.3 | 21.9 | 278.6 | 21.8 | 90.2 | 36.0779 | 507.601 | 0.00183105 | 0.14454 | 0.274774
1960 | 2015-08-06 | 10:40 | 0 | 1915-03-10 12:00 | 120:26 | -235.572 | 0.499749 | -0.00445533 | 89.8 | 91 | 21.8 | 23.6 | 21.7 | 89.6 | 36.0183 | 507.57 | 0.00183105 | 0.144358 | 0.274682
1961 | 2015-08-06 | 10:40 | 0 | 1915-03-10 12:00 | 120:26 | -235.572 | 0.499749 | -0.00445533 | 89.8 | 90.8 | 21.8 | 23.6 | 21.7 | 89.7 | 36.0183 | 507.601 | 0.00183105 | 0.144358 | 0.274956
1962 | 2015-08-06 | 10:40 | 0 | 1915-03-10 12:00 | 120:26 | -235.572 | 0.49973 | -0.00445533 | 89.8 | 90.5 | 21.8 | 23.6 | 21.7 | 89.6 | 36.0183 | 507.601 | 0.00183105 | 0.144449 | 0.275138
1963 | 2015-08-06 | 10:40 | 0 | 1915-03-09 13:41 | 120:26 | -235.572 | 0.49973 | -0.00445533 | 89.9 | 90.3 | 21.8 | 23.6 | 21.7 | 89.8 | 36.0183 | 507.601 | 0.00183105 | 0.14454 | 0.27526
1964 | 2015-08-06 | 10:40 | 0 | 1915-03-09 13:41 | 120:26 | -235.572 | 0.499749 | -0.00445533 | 89.9 | 90.1 | 21.8 | 23.6 | 21.7 | 89.7 | 36.0302 | 507.601 | 0.00244141 | 0.144449 | 0.275047
1965 | 2015-08-06 | 10:57 | 0 | 1915-03-09 13:41 | 120:26 | -235.572 | 0.49973 | -0.00445533 | 89.7 | 91.3 | 21.8 | 23.3 | 21.7 | 89.5 | 35.6331 | 507.601 | 0.00183105 | 0.144358 | 0.275047
1966 | 2015-08-06 | 11:14 | 0 | 1915-03-26 22:48 | 98:16 | -235.572 | 0.49973 | -0.00445533 | 90.6 | 89.3 | 21.9 | 23.2 | 21.7 | 89.9 | 35.9945 | 507.601 | 0.00244141 | 0.144358 | 0.274682
1967 | 2015-08-06 | 11:31 | 0 | 1915-03-12 08:38 | 98:16 | -235.572 | 0.499749 | -0.00445533 | 90.1 | 92.3 | 21.8 | 23.3 | 21.7 | 89.9 | 35.9945 | 507.601 | 0.00183105 | 0.144751 | 0.274591
1968 | 2015-08-06 | 11:47 | 0 | 1915-03-11 10:19 | 98:16 | -246.756 | 0.499749 | -0.00445533 | 89.9 | 91.3 | 21.8 | 23.3 | 21.5 | 89.6 | 35.7443 | 507.601 | 0.00183105 | 0.144449 | 0.274774
1969 | 2015-08-06 | 12:04 | 0 | 1915-03-09 13:41 | 98:16 | -246.756 | 0.49973 | -0.00445533 | 89.8 | 91.9 | 21.8 | 23.3 | 21.5 | 89.5 | 35.4623 | 507.601 | 0.00183105 | 0.144358 | 0.274682
1970 | 2015-08-06 | 12:21 | 0 | 1915-03-28 19:26 | 98:16 | -257.939 | 0.49973 | -0.00445533 | 91.1 | 89.7 | 21.8 | 23.2 | 21.6 | 89.8 | 35.5457 | 507.601 | 0.00244141 | 0.144087 | 0.274591
1971 | 2015-08-06 | 12:37 | 0 | 1915-03-19 04:34 | 98:16 | -257.939 | 0.49973 | -0.00445533 | 90.2 | 92.1 | 21.8 | 23.3 | 21.5 | 89.9 | 35.6966 | 507.57 | 0.00244141 | 0.144087 | 0.274774
1972 | 2015-08-06 | 12:45 | 0 | 1915-03-11 10:19 | 98:16 | -257.939 | 0.499749 | -0.00445533 | 90 | 90.2 | 21.8 | 23.3 | 21.8 | 89.8 | 35.6966 | 507.601 | 0.00183105 | 0.144177 | 0.274865 | 0 | 0
1973 | 2015-08-06 | 12:46 | 0 | 1915-03-12 08:38 | 98:16 | -257.939 | 0.49973 | -0.00445533 | 90 | 90 | 21.8 | 23.3 | 21.8 | 89.8 | 35.6966 | 507.601 | 0.00183105 | 0.144177 | 0.274591 | 0 | 0
1974 | 2015-08-06 | 12:46 | 0 | 1915-03-11 10:19 | 98:16 | -257.939 | 0.499749 | -0.00445533 | 90 | 89.8 | 21.9 | 23.3 | 21.8 | 89.8 | 35.6966 | 507.601 | 0.00183105 | 0.144087 | 0.274956 | 0 | 0
1975 | 2015-08-06 | 12:46 | 0 | 1915-03-11 10:19 | 98:16 | -257.939 | 0.49973 | -0.00445533 | 90 | 89.6 | 21.9 | 23.3 | 21.8 | 89.8 | 35.6966 | 507.601 | 0.00183105 | 0.144087 | 0.275138 | 2 | 2
1976 | 2015-08-06 | 12:46 | 0 | 1915-03-11 10:19 | 98:16 | -257.939 | 0.499749 | -0.00445533 | 90 | 89.4 | 21.8 | 23.3 | 21.8 | 89.8 | 35.6966 | 507.601 | 0.00183105 | 0.144087 | 0.274682 | 6 | 6
1977 | 2015-08-06 | 12:46 | 0 | 1915-03-10 12:00 | 98:16 | -257.939 | 0.49973 | -0.00445533 | 90 | 89.2 | 21.8 | 23.3 | 21.8 | 89.8 | 35.6966 | 507.601 | 0.00244141 | 0.144087 | 0.274379 | 7 | 7
1978 | 2015-08-06 | 12:46 | 0 | 1915-03-10 12:00 | 98:16 | -257.939 | 0.499749 | -0.00445533 | 90 | 89.3 | 21.8 | 23.3 | 21.7 | 89.8 | 35.6966 | 507.601 | 0.00183105 | 0.144087 | 0.2745 | 7 | 7
1979 | 2015-08-06 | 12:47 | 0 | 1915-03-09 13:41 | 98:16 | -257.939 | 0.49973 | -0.00445533 | 90 | 90.2 | 21.8 | 23.3 | 21.7 | 89.8 | 35.6966 | 507.601 | 0.00183105 | 0.144268 | 0.274287 | 7 | 7
1980 | 2015-08-06 | 12:47 | 0 | 1915-03-09 13:41 | 98:16 | -257.939 | 0.499749 | -0.00445533 | 90 | 91 | 21.8 | 23.3 | 21.7 | 89.8 | 35.6966 | 507.601 | 0.00183105 | 0.144268 | 0.274379 | 7 | 7
1981 | 2015-08-06 | 12:53 | 0 | 1915-03-10 12:00 | 98:16 | -257.939 | 0.499749 | -0.00445533 | 89.9 | 90.8 | 21.8 | 23.3 | 21.8 | 89.7 | 35.6331 | 507.601 | 0.00183105 | 0.144177 | 0.274774 | -0.00305176 | 0.0762939
1982 | 2015-08-06 | 12:53 | 0 | 1915-03-10 12:00 | 98:16 | -257.939 | 0.499749 | -0.00445533 | 89.9 | 90.5 | 21.8 | 23.4 | 21.8 | 89.7 | 35.6212 | 507.601 | 0.00183105 | 0.144177 | 0.274379 | -0.00305176 | 0.0762939
1983 | 2015-08-06 | 12:54 | 0 | 1915-03-09 13:41 | 98:16 | -257.939 | 0.499749 | -0.00445533 | 89.9 | 90.3 | 21.8 | 23.4 | 21.8 | 89.6 | 35.6212 | 507.601 | 0.00183105 | 0.144358 | 0.274591 | 0 | 0.0762939
1984 | 2015-08-06 | 12:54 | 0 | 1915-03-09 13:41 | 98:16 | -257.939 | 0.499749 | -0.00445533 | 89.9 | 90.1 | 21.8 | 23.3 | 21.8 | 89.7 | 35.6212 | 507.601 | 0.00183105 | 0.144268 | 0.274379 | 0 | 0.0762939
1985 | 2015-08-06 | 12:54 | 0 | 1915-03-10 12:00 | 98:16 | -246.756 | 0.499749 | -0.00445533 | 89.9 | 89.9 | 21.8 | 23.3 | 21.8 | 89.6 | 35.6212 | 507.601 | 0.00244141 | 0.144087 | 0.274591 | 0 | 0.0762939
1986 | 2015-08-06 | 12:54 | 0 | 1915-03-09 13:41 | 98:16 | -257.939 | 0.499749 | -0.00445533 | 89.9 | 89.8 | 21.8 | 23.3 | 21.8 | 89.6 | 35.6331 | 507.601 | 0.00183105 | 0.144087 | 0.274591 | 0 | 0.0762939
1987 | 2015-08-06 | 12:54 | 0 | 1915-03-09 13:41 | 98:16 | -257.939 | 0.499749 | -0.00445533 | 89.9 | 89.5 | 21.8 | 23.3 | 21.8 | 89.6 | 35.6331 | 507.601 | 0.00183105 | 0.144087 | 0.274196 | -0.00305176 | 0.0762939
1988 | 2015-08-06 | 12:54 | 0 | 1915-03-09 13:41 | 98:16 | -257.939 | 0.499749 | -0.00445533 | 89.9 | 89.5 | 21.8 | 23.3 | 21.8 | 89.7 | 35.6212 | 507.601 | 0.00183105 | 0.144087 | 0.274014 | 5.16357 | 5.32532
1989 | 2015-08-06 | 12:55 | 0 | 1915-03-11 10:19 | 98:16 | -257.939 | 0.499749 | -0.00445533 | 89.9 | 90 | 21.9 | 23.3 | 21.8 | 89.7 | 35.5735 | 507.601 | 0.00244141 | 0.144177 | 0.274379 | 6.66046 | 6.68335
1990 | 2015-08-06 | 12:55 | 0 | 1915-03-10 12:00 | 98:16 | -257.939 | 0.499749 | -0.00445533 | 89.9 | 90 | 21.8 | 23.4 | 21.8 | 89.7 | 35.5735 | 507.601 | 0.00183105 | 0.144268 | 0.274682 | 6.6864 | 6.72913
1991 | 2015-08-06 | 12:55 | 0 | 1915-03-10 12:00 | 98:16 | -257.939 | 0.499749 | -0.00445533 | 89.9 | 90.7 | 21.8 | 23.4 | 21.8 | 89.7 | 35.5735 | 507.601 | 0.00244141 | 0.144177 | 0.274865 | 6.68335 | 6.72913
1992 | 2015-08-06 | 12:55 | 0 | 1915-03-10 12:00 | 98:16 | -257.939 | 0.499749 | -0.00445533 | 89.9 | 91.3 | 21.8 | 23.3 | 21.8 | 89.7 | 35.5735 | 507.601 | 0.00183105 | 0.144087 | 0.2745 | 6.67572 | 6.75964
1993 | 2015-08-06 | 12:55 | 0 | 1915-03-10 12:00 | 98:16 | -257.939 | 0.499749 | -0.00445533 | 89.9 | 92 | 21.8 | 23.3 | 21.8 | 89.6 | 35.5735 | 507.601 | 0.00183105 | 0.144087 | 0.274682 | 6.67114 | 6.75964
1994 | 2015-08-06 | 12:55 | 0 | 1915-03-09 13:41 | 98:16 | -257.939 | 0.499749 | -0.00445533 | 89.9 | 92.5 | 21.8 | 23.3 | 21.8 | 89.6 | 35.5735 | 507.601 | 0.00183105 | 0.144087 | 0.274956 | 6.66351 | 6.72913
1995 | 2015-08-06 | 12:57 | 0 | 1915-03-11 10:19 | 98:16 | -257.939 | 0.499749 | -0.00445533 | 89.8 | 90.5 | 21.8 | 23.2 | 21.8 | 89.6 | 35.5219 | 507.601 | 0.00183105 | 0.143996 | 0.274682 | 6.62231 | 6.72913
1996 | 2015-08-06 | 12:59 | 0 | 1915-03-09 13:41 | 98:16 | -269.125 | 0.499749 | -0.00445533 | 89.8 | 91.5 | 21.8 | 23.3 | 21.7 | 89.6 | 35.4861 | 507.601 | 0.00183105 | 0.143996 | 0.274379 | 3.29437 | 3.18909
1997 | 2015-08-06 | 13:00 | 0 | 1915-03-11 10:19 | 76:06 | -269.125 | 0.499749 | -0.00445533 | 89.8 | 91.1 | 21.8 | 23.3 | 21.7 | 89.6 | 35.4345 | 507.601 | 0.00244141 | 0.143996 | 0.274865 | -0.00305176 | 0.0762939
1998 | 2015-08-06 | 13:02 | 0 | 1915-03-10 12:00 | 76:06 | -269.125 | 0.49973 | -0.00445533 | 89.8 | 89.9 | 21.8 | 23.3 | 21.8 | 89.5 | 35.4345 | 507.601 | 0.00183105 | 0.143996 | 0.274956 | -0.00305176 | 0.0762939
1999 | 2015-08-06 | 13:03 | 0 | 1915-03-10 12:00 | 98:16 | -269.125 | 0.499749 | -0.00445533 | 89.8 | 91.9 | 21.8 | 23.3 | 21.8 | 89.6 | 35.3869 | 507.57 | 0.00244141 | 0.144177 | 0.274774 | -0.00305176 | 0.0762939
2000 | 2015-08-06 | 13:03 | 0 | 1915-03-10 12:00 | 76:06 | -269.125 | 0.499749 | -0.00445533 | 89.8 | 91.9 | 21.9 | 23.3 | 21.8 | 89.5 | 35.3869 | 507.601 | 0.00244141 | 0.144177 | 0.274682 | -0.00305176 | 0.0762939
2001 | 2015-08-06 | 13:03 | 0 | 1915-03-10 12:00 | 98:16 | -269.125 | 0.499749 | -0.00445533 | 89.8 | 91.9 | 21.9 | 23.3 | 21.8 | 89.5 | 35.3869 | 507.57 | 0.00244141 | 0.144177 | 0.2745 | -0.00305176 | 0.0762939
2002 | 2015-08-06 | 13:03 | 0 | 1915-03-10 12:00 | 98:16 | -269.125 | 0.499749 | -0.00445533 | 89.8 | 91.8 | 21.8 | 23.3 | 21.8 | 89.5 | 35.3869 | 507.601 | 0.00183105 | 0.144087 | 0.274287 | -0.00305176 | 0.0762939
2003 | 2015-08-06 | 13:03 | 0 | 1915-03-10 12:00 | 98:16 | -269.125 | 0.499749 | -0.00445533 | 89.8 | 91.8 | 21.8 | 23.3 | 21.8 | 89.5 | 35.3869 | 507.57 | 0.00244141 | 0.143996 | 0.274196 | -0.00305176 | 0.0762939
2004 | 2015-08-06 | 13:04 | 0 | 1915-03-10 12:00 | 98:16 | -269.125 | 0.499749 | -0.00445533 | 89.8 | 91.8 | 21.8 | 23.3 | 21.8 | 89.5 | 35.3869 | 507.601 | 0.00244141 | 0.143996 | 0.274105 | -0.00305176 | 0.0762939
2005 | 2015-08-06 | 13:04 | 0 | 1915-03-10 12:00 | 98:16 | -269.125 | 0.499749 | -0.00445533 | 89.8 | 91.8 | 21.8 | 23.3 | 21.8 | 89.5 | 35.3869 | 507.57 | 0.00183105 | 0.144087 | 0.274105 | -0.00305176 | 0.0762939
2006 | 2015-08-06 | 13:04 | 0 | 1915-03-10 12:00 | 98:16 | -269.125 | 0.499749 | -0.00445533 | 89.8 | 91.6 | 21.8 | 23.3 | 21.8 | 89.5 | 35.3869 | 507.601 | 0.00183105 | 0.144087 | 0.274196 | -0.00305176 | 0.0762939
2007 | 2015-08-06 | 13:04 | 0 | 1915-03-10 12:00 | 98:16 | -269.125 | 0.499749 | -0.00445533 | 89.8 | 91.6 | 21.8 | 23.3 | 21.8 | 89.5 | 35.3869 | 507.601 | 0.00183105 | 0.143996 | 0.274379 | -0.00305176 | 0.0762939
2008 | 2015-08-06 | 13:04 | 0 | 1915-03-10 12:00 | 98:16 | -269.125 | 0.499749 | -0.00445533 | 89.8 | 91.5 | 21.9 | 23.3 | 21.8 | 89.5 | 35.3869 | 507.601 | 0.00183105 | 0.143996 | 0.2745 | -0.00305176 | 0.0762939
2009 | 2015-08-06 | 13:04 | 0 | 1915-03-10 12:00 | 98:16 | -269.125 | 0.499749 | -0.00445533 | 89.8 | 91.5 | 21.9 | 23.3 | 21.8 | 89.5 | 35.3869 | 507.601 | 0.00244141 | 0.143996 | 0.2745 | -0.00305176 | 0.0762939
2010 | 2015-08-06 | 13:04 | 0 | 1915-03-10 12:00 | 98:16 | -269.125 | 0.499749 | -0.00445533 | 89.8 | 91.4 | 21.8 | 23.3 | 21.7 | 89.5 | 35.3869 | 507.601 | 0.00183105 | 0.143996 | 0.274591 | -0.00305176 | 0.0762939
2011 | 2015-08-06 | 13:04 | 0 | 1915-03-10 12:00 | 98:16 | -269.125 | 0.499749 | -0.00445533 | 89.8 | 91.3 | 21.8 | 23.3 | 21.8 | 89.5 | 35.3869 | 507.601 | 0.00244141 | 0.143996 | 0.274682 | -0.00305176 | 0.0762939
2012 | 2015-08-06 | 13:04 | 0 | 1915-03-10 12:00 | 98:16 | -269.125 | 0.499749 | -0.00445533 | 89.8 | 91.3 | 21.9 | 23.3 | 21.8 | 89.5 | 35.3869 | 507.601 | 0.00183105 | 0.143996 | 0.274682 | -0.00305176 | 0.0762939
2013 | 2015-08-06 | 13:04 | 0 | 1915-03-10 12:00 | 98:16 | -269.125 | 0.499749 | -0.00445533 | 89.8 | 91.2 | 21.8 | 23.2 | 21.8 | 89.5 | 35.3869 | 507.601 | 0.00244141 | 0.143996 | 0.274774 | -0.00305176 | 0.0762939
2014 | 2015-08-06 | 13:04 | 0 | 1915-03-10 12:00 | 98:16 | -269.125 | 0.499749 | -0.00445533 | 89.8 | 91.2 | 21.8 | 23.3 | 21.8 | 89.5 | 35.3869 | 507.601 | 0.00244141 | 0.143906 | 0.274682 | -0.00305176 | 0.0762939
2015 | 2015-08-06 | 13:04 | 0 | 1915-03-10 12:00 | 98:16 | -269.125 | 0.499749 | -0.00445533 | 89.8 | 91.2 | 21.9 | 23.3 | 21.8 | 89.5 | 35.3869 | 507.601 | 0.00183105 | 0.143996 | 0.274682 | -0.00305176 | 0.0762939
2016 | 2015-08-06 | 13:04 | 0 | 1915-03-10 12:00 | 98:16 | -269.125 | 0.499749 | -0.00445533 | 89.8 | 91.1 | 21.8 | 23.3 | 21.8 | 89.5 | 35.3869 | 507.57 | 0.00183105 | 0.143996 | 0.274682 | 0 | 0.0762939
2017 | 2015-08-06 | 13:04 | 0 | 1915-03-10 12:00 | 98:16 | -269.125 | 0.499749 | -0.00445533 | 89.8 | 91.1 | 21.8 | 23.3 | 21.8 | 89.5 | 35.3869 | 507.601 | 0.00183105 | 0.143906 | 0.274774 | -0.00305176 | 0.0762939
2018 | 2015-08-06 | 13:04 | 0 | 1915-03-10 12:00 | 98:16 | -269.125 | 0.499749 | -0.00445533 | 89.8 | 91 | 21.8 | 23.3 | 21.8 | 89.5 | 35.3869 | 507.601 | 0.00183105 | 0.143906 | 0.274865 | 0.585938 | 0.762939
2019 | 2015-08-06 | 13:04 | 0 | 1915-03-10 12:00 | 98:16 | -269.125 | 0.499749 | -0.00445533 | 89.8 | 91 | 21.8 | 23.3 | 21.8 | 89.5 | 35.3869 | 507.57 | 0.00244141 | 0.143996 | 0.274774 | 1.95313 | 2.16675
2020 | 2015-08-06 | 13:04 | 0 | 1915-03-10 12:00 | 98:16 | -269.125 | 0.499749 | -0.00445533 | 89.8 | 90.9 | 21.8 | 23.3 | 21.8 | 89.5 | 35.3869 | 507.601 | 0.00244141 | 0.143996 | 0.274774 | 3.52936 | 3.72314
2021 | 2015-08-06 | 13:04 | 0 | 1915-03-10 12:00 | 98:16 | -257.939 | 0.499749 | -0.00445533 | 89.8 | 90.8 | 21.8 | 23.3 | 21.8 | 89.5 | 35.3869 | 507.57 | 0.00244141 | 0.144087 | 0.274591 | 4.41895 | 4.5929
2022 | 2015-08-06 | 13:04 | 0 | 1915-03-10 12:00 | 98:16 | -269.125 | 0.499749 | -0.00445533 | 89.8 | 90.8 | 21.8 | 23.3 | 21.8 | 89.5 | 35.3869 | 507.57 | 0.00244141 | 0.143996 | 0.274591 | 5.20935 | 5.40161
2023 | 2015-08-06 | 13:04 | 0 | 1915-03-10 12:00 | 98:16 | -269.125 | 0.499749 | -0.00445533 | 89.8 | 90.8 | 21.8 | 23.3 | 21.8 | 89.5 | 35.3869 | 507.601 | 0.00244141 | 0.143996 | 0.2745 | 6.3446 | 6.53076
2024 | 2015-08-06 | 13:04 | 0 | 1915-03-10 12:00 | 98:16 | -269.125 | 0.499749 | -0.00445533 | 89.8 | 90.8 | 21.8 | 23.3 | 21.8 | 89.5 | 35.3869 | 507.601 | 0.00244141 | 0.143996 | 0.2745 | 6.73523 | 6.91223
2025 | 2015-08-06 | 13:04 | 0 | 1915-03-10 12:00 | 98:16 | -257.939 | 0.499749 | -0.00445533 | 89.8 | 90.7 | 21.8 | 23.3 | 21.8 | 89.5 | 35.3869 | 507.601 | 0.00244141 | 0.143996 | 0.2745 | 7.84912 | 8.05664
2026 | 2015-08-06 | 13:04 | 0 | 1915-03-10 12:00 | 98:16 | -269.125 | 0.499749 | -0.00445533 | 89.8 | 90.6 | 21.8 | 23.3 | 21.8 | 89.5 | 35.3869 | 507.601 | 0.00183105 | 0.143996 | 0.274591 | 8.61664 | 8.81958
2027 | 2015-08-06 | 13:04 | 0 | 1915-03-10 12:00 | 98:16 | -269.125 | 0.499749 | -0.00445533 | 89.8 | 90.6 | 21.8 | 23.3 | 21.8 | 89.5 | 35.3869 | 507.57 | 0.00244141 | 0.143996 | 0.2745 | 9.34143 | 9.50623
2028 | 2015-08-06 | 13:04 | 0 | 1915-03-10 12:00 | 98:16 | -269.125 | 0.499749 | -0.00445533 | 89.8 | 90.5 | 21.8 | 23.3 | 21.8 | 89.5 | 35.3869 | 507.601 | 0.00244141 | 0.143996 | 0.2745 | 10.228 | 10.376
2029 | 2015-08-06 | 13:04 | 0 | 1915-03-10 12:00 | 98:16 | -269.125 | 0.499749 | -0.00445533 | 89.8 | 90.5 | 21.8 | 23.3 | 21.8 | 89.5 | 35.3869 | 507.601 | 0.00244141 | 0.143996 | 0.2745 | 10.4782 | 10.6354
2030 | 2015-08-06 | 13:04 | 0 | 1915-03-10 12:00 | 98:16 | -269.125 | 0.499749 | -0.00445533 | 89.8 | 90.4 | 21.8 | 23.3 | 21.8 | 89.5 | 35.3869 | 507.601 | 0.00244141 | 0.144087 | 0.2745 | 11.1313 | 11.2915
2031 | 2015-08-06 | 13:04 | 0 | 1915-03-10 12:00 | 98:16 | -269.125 | 0.499749 | -0.00445533 | 89.8 | 90.3 | 21.8 | 23.3 | 21.8 | 89.5 | 35.3869 | 507.57 | 0.00244141 | 0.143996 | 0.274591 | 11.6409 | 11.5814
2032 | 2015-08-06 | 13:04 | 0 | 1915-03-10 12:00 | 98:16 | -269.125 | 0.499749 | -0.00445533 | 89.8 | 90.3 | 21.9 | 23.3 | 21.8 | 89.6 | 35.3869 | 507.601 | 0.00183105 | 0.144087 | 0.274682 | 11.7813 | 11.8561
2033 | 2015-08-06 | 13:04 | 0 | 1915-03-10 12:00 | 98:16 | -269.125 | 0.499749 | -0.00445533 | 89.8 | 90.3 | 21.8 | 23.3 | 21.8 | 89.5 | 35.3869 | 507.57 | 0.00183105 | 0.144087 | 0.274682 | 12.0895 | 12.1155
2034 | 2015-08-06 | 13:05 | 0 | 1915-03-10 12:00 | 98:16 | -269.125 | 0.49973 | -0.00445533 | 89.8 | 90.2 | 21.8 | 23.3 | 21.7 | 89.5 | 35.3869 | 507.601 | 0.00183105 | 0.144087 | 0.2745 | 12.207 | 12.2375
2035 | 2015-08-06 | 13:05 | 0 | 1915-03-10 12:00 | 98:16 | -269.125 | 0.499749 | -0.00445533 | 89.8 | 90.2 | 21.8 | 23.3 | 21.8 | 89.5 | 35.3869 | 507.601 | 0.00244141 | 0.144087 | 0.274379 | 12.2604 | 12.3444
2036 | 2015-08-06 | 13:05 | 0 | 1915-03-10 12:00 | 76:06 | -269.125 | 0.499749 | -0.00445533 | 89.8 | 90.2 | 21.8 | 23.3 | 21.8 | 89.5 | 35.3869 | 507.601 | 0.00244141 | 0.144087 | 0.2745 | 12.2787 | 12.3444
2037 | 2015-08-06 | 13:05 | 0 | 1915-03-10 12:00 | 98:16 | -269.125 | 0.499749 | -0.00445533 | 89.8 | 90.1 | 21.8 | 23.3 | 21.7 | 89.5 | 35.3869 | 507.601 | 0.00244141 | 0.143996 | 0.2745 | 12.291 | 12.3901
2038 | 2015-08-06 | 13:05 | 0 | 1915-03-10 12:00 | 76:06 | -269.125 | 0.499749 | -0.00445533 | 89.8 | 90 | 21.8 | 23.3 | 21.7 | 89.5 | 35.3869 | 507.601 | 0.00183105 | 0.143996 | 0.2745 | 12.291 | 12.3901
2039 | 2015-08-06 | 13:05 | 0 | 1915-03-09 13:41 | 98:16 | -269.125 | 0.499749 | -0.00445533 | 89.8 | 90 | 21.8 | 23.3 | 21.7 | 89.5 | 35.3869 | 507.601 | 0.00183105 | 0.143996 | 0.274591 | 12.291 | 12.3901
2040 | 2015-08-06 | 13:05 | 0 | 1915-03-10 12:00 | 76:06 | -257.939 | 0.499749 | -0.00445533 | 89.8 | 90 | 21.8 | 23.3 | 21.7 | 89.5 | 35.3869 | 507.601 | 0.00244141 | 0.144087 | 0.274591 | 12.2833 | 12.3901
2041 | 2015-08-06 | 13:05 | 0 | 1915-03-10 12:00 | 98:16 | -257.939 | 0.499749 | -0.00445533 | 89.8 | 89.9 | 21.8 | 23.3 | 21.7 | 89.5 | 35.3869 | 507.57 | 0.00244141 | 0.144177 | 0.274591 | 12.2787 | 12.3901
2042 | 2015-08-06 | 13:05 | 0 | 1915-03-10 12:00 | 98:16 | -269.125 | 0.499749 | -0.00445533 | 89.8 | 89.9 | 21.8 | 23.3 | 21.7 | 89.5 | 35.3869 | 507.601 | 0.00183105 | 0.144177 | 0.2745 | 12.2787 | 12.3901
2043 | 2015-08-06 | 13:05 | 0 | 1915-03-10 12:00 | 98:16 | -269.125 | 0.499749 | -0.00445533 | 89.8 | 89.9 | 21.8 | 23.3 | 21.7 | 89.5 | 35.3869 | 507.601 | 0.00244141 | 0.144177 | 0.2745 | 12.2787 | 12.3901
2044 | 2015-08-06 | 13:05 | 0 | 1915-03-10 12:00 | 98:16 | -269.125 | 0.499749 | -0.00445533 | 89.8 | 89.9 | 21.8 | 23.3 | 21.7 | 89.5 | 35.3869 | 507.601 | 0.00244141 | 0.144177 | 0.274287 | 12.2757 | 12.3901
2045 | 2015-08-06 | 13:05 | 0 | 1915-03-10 12:00 | 98:16 | -269.125 | 0.499749 | -0.00445533 | 89.8 | 89.8 | 21.8 | 23.3 | 21.8 | 89.5 | 35.3869 | 507.601 | 0.00244141 | 0.144177 | 0.274287 | 12.2757 | 12.3901
2046 | 2015-08-06 | 13:05 | 0 | 1915-03-09 13:41 | 98:16 | -269.125 | 0.499749 | -0.00445533 | 89.8 | 89.8 | 21.8 | 23.3 | 21.7 | 89.5 | 35.3869 | 507.57 | 0.00244141 | 0.144177 | 0.274287 | 12.2757 | 12.3901
2047 | 2015-08-06 | 13:05 | 0 | 1915-03-10 12:00 | 98:16 | -269.125 | 0.499749 | -0.00445533 | 89.8 | 89.7 | 21.8 | 23.3 | 21.7 | 89.5 | 35.3869 | 507.601 | 0.00183105 | 0.144087 | 0.2745 | 12.2635 | 12.3444
2048 | 2015-08-06 | 13:05 | 0 | 1915-03-09 13:41 | 98:16 | -269.125 | 0.499749 | -0.00445533 | 89.8 | 89.6 | 21.8 | 23.3 | 21.7 | 89.5 | 35.3869 | 507.601 | 0.00244141 | 0.144087 | 0.2745 | 12.2635 | 12.3444
2049 | 2015-08-06 | 13:05 | 0 | 1915-03-09 13:41 | 98:16 | -269.125 | 0.499749 | -0.00445533 | 89.8 | 89.6 | 21.8 | 23.3 | 21.7 | 89.5 | 35.3869 | 507.601 | 0.00244141 | 0.144177 | 0.2745 | 12.2604 | 12.3444
2050 | 2015-08-06 | 13:05 | 0 | 1915-03-09 13:41 | 98:16 | -269.125 | 0.499749 | -0.00445533 | 89.8 | 89.6 | 21.9 | 23.3 | 21.8 | 89.5 | 35.3869 | 507.601 | 0.00183105 | 0.144177 | 0.2745 | 12.2604 | 12.3444
2051 | 2015-08-06 | 13:05 | 0 | 1915-03-09 13:41 | 98:16 | -269.125 | 0.499749 | -0.00445533 | 89.8 | 89.6 | 21.8 | 23.3 | 21.8 | 89.5 | 35.3869 | 507.601 | 0.00183105 | 0.144087 | 0.274379 | 12.2604 | 12.3444
2052 | 2015-08-06 | 13:05 | 0 | 1915-03-09 13:41 | 98:16 | -269.125 | 0.499749 | -0.00445533 | 89.8 | 89.6 | 21.8 | 23.3 | 21.7 | 89.5 | 35.3869 | 507.601 | 0.00183105 | 0.144087 | 0.274287 | 12.2604 | 12.3444
2053 | 2015-08-06 | 13:05 | 0 | 1915-03-09 13:41 | 98:16 | -269.125 | 0.49973 | -0.00445533 | 89.8 | 89.5 | 21.8 | 23.3 | 21.7 | 89.5 | 35.3869 | 507.601 | 0.00244141 | 0.144087 | 0.274196 | 12.2406 | 12.3444
2054 | 2015-08-06 | 13:05 | 0 | 1915-03-09 13:41 | 98:16 | -269.125 | 0.49973 | -0.00445533 | 89.8 | 89.5 | 21.8 | 23.3 | 21.7 | 89.5 | 35.3869 | 507.57 | 0.00244141 | 0.144087 | 0.274287 | 12.2406 | 12.3444
2055 | 2015-08-06 | 13:05 | 0 | 1915-03-09 13:41 | 98:16 | -269.125 | 0.499749 | -0.00445533 | 89.8 | 89.5 | 21.9 | 23.3 | 21.7 | 89.5 | 35.3869 | 507.601 | 0.00244141 | 0.143996 | 0.274287 | 12.2406 | 12.3444
2056 | 2015-08-06 | 13:05 | 0 | 1915-03-09 13:41 | 98:16 | -269.125 | 0.499749 | -0.00445533 | 89.7 | 89.4 | 21.8 | 23.3 | 21.8 | 89.5 | 35.3869 | 507.601 | 0.00183105 | 0.143996 | 0.274105 | 12.2406 | 12.3444
2057 | 2015-08-06 | 13:05 | 0 | 1915-03-09 13:41 | 98:16 | -257.939 | 0.499749 | -0.00445533 | 89.8 | 89.3 | 21.8 | 23.3 | 21.7 | 89.5 | 35.3869 | 507.57 | 0.00244141 | 0.143906 | 0.274014 | 12.2406 | 12.3444
2058 | 2015-08-06 | 13:05 | 0 | 1915-03-09 13:41 | 98:16 | -257.939 | 0.499749 | -0.00445533 | 89.8 | 89.3 | 21.8 | 23.3 | 21.8 | 89.5 | 35.3869 | 507.601 | 0.00244141 | 0.143996 | 0.274014 | 12.2375 | 12.3444
2059 | 2015-08-06 | 13:05 | 0 | 1915-03-09 13:41 | 98:16 | -269.125 | 0.499749 | -0.00445533 | 89.8 | 89.3 | 21.8 | 23.3 | 21.8 | 89.5 | 35.3869 | 507.57 | 0.00183105 | 0.143996 | 0.274014 | 12.2406 | 12.3444
2060 | 2015-08-06 | 13:05 | 0 | 1915-03-09 13:41 | 98:16 | -269.125 | 0.499749 | -0.00445533 | 89.8 | 89.3 | 21.8 | 23.3 | 21.7 | 89.5 | 35.3869 | 507.601 | 0.00244141 | 0.143996 | 0.274105 | 12.2375 | 12.3138
2061 | 2015-08-06 | 13:05 | 0 | 1915-03-09 13:41 | 98:16 | -269.125 | 0.499749 | -0.00445533 | 89.8 | 89.3 | 21.8 | 23.3 | 21.7 | 89.5 | 35.3869 | 507.57 | 0.00183105 | 0.144087 | 0.274196 | 12.233 | 12.3138
2062 | 2015-08-06 | 13:05 | 0 | 1915-03-08 15:22 | 76:06 | -269.125 | 0.499749 | -0.00445533 | 89.8 | 89.4 | 21.8 | 23.3 | 21.7 | 89.5 | 35.3869 | 507.601 | 0.00183105 | 0.143996 | 0.274196 | 12.233 | 12.3444
2063 | 2015-08-06 | 13:06 | 0 | 1915-03-12 08:38 | 98:16 | -257.939 | 0.499749 | -0.00445533 | 89.8 | 89.5 | 21.8 | 23.3 | 21.7 | 89.5 | 35.3471 | 507.601 | 0.00244141 | 0.143996 | 0.274287 | 12.233 | 12.3138
2064 | 2015-08-06 | 13:06 | 0 | 1915-03-11 10:19 | 98:16 | -269.125 | 0.499749 | -0.00445533 | 89.8 | 89.8 | 21.8 | 23.3 | 21.7 | 89.5 | 35.3352 | 507.601 | 0.00244141 | 0.143996 | 0.274379 | 12.2299 | 12.3138
2065 | 2015-08-06 | 13:06 | 0 | 1915-03-11 10:19 | 98:16 | -269.125 | 0.499749 | -0.00445533 | 89.8 | 89.9 | 21.8 | 23.3 | 21.7 | 89.5 | 35.3352 | 507.601 | 0.00244141 | 0.143996 | 0.274196 | 12.2147 | 12.3138
2066 | 2015-08-06 | 13:06 | 0 | 1915-03-10 12:00 | 98:16 | -269.125 | 0.499749 | -0.00445533 | 89.8 | 89.9 | 21.8 | 23.3 | 21.8 | 89.5 | 35.3352 | 507.57 | 0.00244141 | 0.144087 | 0.274287 | 12.2147 | 12.3138
2067 | 2015-08-06 | 13:06 | 0 | 1915-03-11 10:19 | 76:06 | -269.125 | 0.499749 | -0.00445533 | 89.8 | 90.2 | 21.8 | 23.3 | 21.8 | 89.5 | 35.3352 | 507.57 | 0.00244141 | 0.144087 | 0.274379 | 12.2101 | 12.3138
2068 | 2015-08-06 | 13:06 | 0 | 1915-03-10 12:00 | 76:06 | -269.125 | 0.499749 | -0.00445533 | 89.8 | 90.3 | 21.8 | 23.3 | 21.7 | 89.5 | 35.3352 | 507.601 | 0.00244141 | 0.144087 | 0.2745 | 12.2101 | 12.3138
2069 | 2015-08-06 | 13:06 | 0 | 1915-03-10 12:00 | 98:16 | -269.125 | 0.499749 | -0.00445533 | 89.8 | 90.4 | 21.8 | 23.3 | 21.7 | 89.5 | 35.3352 | 507.601 | 0.00244141 | 0.144087 | 0.274591 | 12.2101 | 12.3138
2070 | 2015-08-06 | 13:06 | 0 | 1915-03-10 12:00 | 98:16 | -269.125 | 0.499749 | -0.00445533 | 89.8 | 90.5 | 21.9 | 23.3 | 21.7 | 89.5 | 35.3352 | 507.601 | 0.00244141 | 0.143996 | 0.274591 | 12.2101 | 12.3138
2071 | 2015-08-06 | 13:06 | 0 | 1915-03-10 12:00 | 98:16 | -269.125 | 0.499749 | -0.00445533 | 89.8 | 90.6 | 21.8 | 23.3 | 21.7 | 89.5 | 35.3352 | 507.601 | 0.00244141 | 0.143996 | 0.274591 | 12.207 | 12.3138
2072 | 2015-08-06 | 13:06 | 0 | 1915-03-10 12:00 | 76:06 | -257.939 | 0.499749 | -0.00445533 | 89.8 | 90.8 | 21.9 | 23.3 | 21.7 | 89.5 | 35.3352 | 507.601 | 0.00244141 | 0.143906 | 0.2745 | 12.207 | 12.3138
2073 | 2015-08-06 | 13:06 | 0 | 1915-03-10 12:00 | 98:16 | -269.125 | 0.499749 | -0.00445533 | 89.8 | 90.9 | 21.8 | 23.3 | 21.7 | 89.5 | 35.3352 | 507.57 | 0.00244141 | 0.143996 | 0.2745 | 12.207 | 12.3138
2074 | 2015-08-06 | 13:06 | 0 | 1915-03-10 12:00 | 76:06 | -269.125 | 0.49973 | -0.00445533 | 89.8 | 91 | 21.8 | 23.3 | 21.7 | 89.5 | 35.3352 | 507.57 | 0.00183105 | 0.143996 | 0.2745 | 12.1872 | 12.2681
2075 | 2015-08-06 | 13:06 | 0 | 1915-03-10 12:00 | 98:16 | -269.125 | 0.499749 | -0.00445533 | 89.8 | 91.2 | 21.8 | 23.3 | 21.7 | 89.5 | 35.3352 | 507.57 | 0.00244141 | 0.144087 | 0.2745 | 12.1872 | 12.2681
2076 | 2015-08-06 | 13:06 | 0 | 1915-03-09 13:41 | 98:16 | -257.939 | 0.49973 | -0.00445533 | 89.8 | 91.3 | 21.8 | 23.3 | 21.7 | 89.5 | 35.3352 | 507.601 | 0.00183105 | 0.143996 | 0.2745 | 12.1872 | 12.3138
2077 | 2015-08-06 | 13:06 | 0 | 1915-03-10 12:00 | 98:16 | -269.125 | 0.499749 | -0.00445533 | 89.8 | 91.6 | 21.9 | 23.3 | 21.7 | 89.5 | 35.3352 | 507.601 | 0.00244141 | 0.144087 | 0.2745 | 12.1872 | 12.2681
2078 | 2015-08-06 | 13:06 | 0 | 1915-03-10 12:00 | 98:16 | -269.125 | 0.499749 | -0.00445533 | 89.8 | 91.6 | 21.8 | 23.3 | 21.7 | 89.5 | 35.3352 | 507.57 | 0.00244141 | 0.144087 | 0.2745 | 12.1872 | 12.2681
2079 | 2015-08-06 | 13:06 | 0 | 1915-03-09 13:41 | 98:16 | -269.125 | 0.49973 | -0.00445533 | 89.8 | 91.8 | 21.8 | 23.3 | 21.7 | 89.5 | 35.3352 | 507.601 | 0.00183105 | 0.143996 | 0.274591 | 12.1872 | 12.3138
2080 | 2015-08-06 | 13:06 | 0 | 1915-03-09 13:41 | 98:16 | -257.939 | 0.499749 | -0.00445533 | 89.8 | 91.9 | 21.9 | 23.3 | 21.7 | 89.5 | 35.3352 | 507.57 | 0.00244141 | 0.143996 | 0.274591 | 12.1841 | 12.2681
2081 | 2015-08-06 | 13:06 | 0 | 1915-03-09 13:41 | 98:16 | -257.939 | 0.499749 | -0.00445533 | 89.8 | 92.1 | 21.8 | 23.3 | 21.7 | 89.5 | 35.3352 | 507.601 | 0.00183105 | 0.144087 | 0.274682 | 12.1841 | 12.2681
2082 | 2015-08-06 | 13:06 | 0 | 1915-03-09 13:41 | 98:16 | -269.125 | 0.499749 | -0.00445533 | 89.8 | 92.2 | 21.8 | 23.3 | 21.7 | 89.5 | 35.3352 | 507.601 | 0.00183105 | 0.143996 | 0.274682 | 12.1796 | 12.2681
2083 | 2015-08-06 | 13:06 | 0 | 1915-03-09 13:41 | 98:16 | -257.939 | 0.49973 | -0.00445533 | 89.8 | 92.2 | 21.8 | 23.3 | 21.7 | 89.5 | 35.3352 | 507.601 | 0.00183105 | 0.143996 | 0.274591 | 12.1796 | 12.2681
2084 | 2015-08-06 | 13:06 | 0 | 1915-03-09 13:41 | 98:16 | -269.125 | 0.499749 | -0.00445533 | 89.8 | 92.3 | 21.8 | 23.3 | 21.8 | 89.5 | 35.3352 | 507.601 | 0.00244141 | 0.143996 | 0.2745 | 12.1796 | 12.2681
2085 | 2015-08-06 | 13:06 | 0 | 1915-03-09 13:41 | 76:06 | -257.939 | 0.499749 | -0.00445533 | 89.8 | 92.3 | 21.9 | 23.3 | 21.7 | 89.5 | 35.3352 | 507.57 | 0.00244141 | 0.143996 | 0.2745 | 12.1719 | 12.2681
2086 | 2015-08-06 | 13:06 | 0 | 1915-03-09 13:41 | 98:16 | -257.939 | 0.499749 | -0.00445533 | 89.8 | 92.3 | 21.9 | 23.3 | 21.7 | 89.4 | 35.3352 | 507.601 | 0.00244141 | 0.143996 | 0.2745 | 12.1613 | 12.2681
2087 | 2015-08-06 | 13:06 | 0 | 1915-03-09 13:41 | 98:16 | -269.125 | 0.499749 | -0.00445533 | 89.8 | 92.3 | 21.9 | 23.3 | 21.7 | 89.5 | 35.3352 | 507.57 | 0.00183105 | 0.143996 | 0.274591 | 12.1613 | 12.2681
2088 | 2015-08-06 | 13:06 | 0 | 1915-03-09 13:41 | 98:16 | -269.125 | 0.499749 | -0.00445533 | 89.8 | 92.4 | 21.9 | 23.3 | 21.7 | 89.5 | 35.3352 | 507.601 | 0.00244141 | 0.144087 | 0.274774 | 12.1567 | 12.2375
2089 | 2015-08-06 | 13:06 | 0 | 1915-03-09 13:41 | 98:16 | -269.125 | 0.499749 | -0.00445533 | 89.8 | 92.4 | 21.8 | 23.3 | 21.8 | 89.5 | 35.3233 | 507.601 | 0.00183105 | 0.144087 | 0.274956 | 12.1567 | 12.2681
2090 | 2015-08-06 | 13:06 | 0 | 1915-03-09 13:41 | 98:16 | -269.125 | 0.499749 | -0.00445533 | 89.8 | 92.3 | 21.8 | 23.3 | 21.7 | 89.5 | 35.3352 | 507.601 | 0.00244141 | 0.144087 | 0.275138 | 12.1567 | 12.2681
2091 | 2015-08-06 | 13:06 | 0 | 1915-03-08 15:22 | 98:16 | -269.125 | 0.499749 | -0.00445533 | 89.8 | 92.3 | 21.8 | 23.3 | 21.7 | 89.5 | 35.3352 | 507.601 | 0.00183105 | 0.143996 | 0.275351 | 12.1567 | 12.2681
2092 | 2015-08-06 | 13:06 | 0 | 1915-03-15 11:17 | 76:06 | -269.125 | 0.499749 | -0.00445533 | 89.8 | 92.3 | 21.9 | 23.3 | 21.7 | 89.5 | 35.2995 | 507.601 | 0.00244141 | 0.143996 | 0.275351 | 12.1567 | 12.2681
2093 | 2015-08-06 | 13:06 | 0 | 1915-03-11 10:19 | 76:06 | -269.125 | 0.499749 | -0.00445533 | 89.8 | 92.3 | 21.8 | 23.3 | 21.7 | 89.5 | 35.2756 | 507.57 | 0.00244141 | 0.144087 | 0.27526 | 12.1536 | 12.2375
2094 | 2015-08-06 | 13:07 | 0 | 1915-03-11 10:19 | 98:16 | -269.125 | 0.499749 | -0.00445533 | 89.8 | 92.2 | 21.9 | 23.2 | 21.7 | 89.5 | 35.2756 | 507.57 | 0.00183105 | 0.143996 | 0.27526 | 12.1536 | 12.2375
2095 | 2015-08-06 | 13:07 | 0 | 1915-03-11 10:19 | 98:16 | -269.125 | 0.499749 | -0.00445533 | 89.8 | 92.2 | 21.8 | 23.3 | 21.7 | 89.4 | 35.2756 | 507.57 | 0.00244141 | 0.143996 | 0.27526 | 12.149 | 12.2375
2096 | 2015-08-06 | 13:07 | 0 | 1915-03-11 10:19 | 98:16 | -269.125 | 0.499749 | -0.00445533 | 89.7 | 92.2 | 21.8 | 23.3 | 21.7 | 89.5 | 35.2756 | 507.601 | 0.00183105 | 0.144087 | 0.275047 | 12.1338 | 12.2375
2097 | 2015-08-06 | 13:07 | 0 | 1915-03-11 10:19 | 98:16 | -269.125 | 0.499749 | -0.00445533 | 89.7 | 92.1 | 21.9 | 23.3 | 21.7 | 89.5 | 35.2756 | 507.57 | 0.00244141 | 0.143996 | 0.274865 | 12.1307 | 12.2375
2098 | 2015-08-06 | 13:07 | 0 | 1915-03-11 10:19 | 98:16 | -269.125 | 0.499749 | -0.00445533 | 89.7 | 92.1 | 21.8 | 23.3 | 21.7 | 89.5 | 35.2756 | 507.57 | 0.00183105 | 0.144087 | 0.274774 | 12.1307 | 12.2375
2099 | 2015-08-06 | 13:07 | 0 | 1915-03-11 10:19 | 98:16 | -269.125 | 0.499749 | -0.00445533 | 89.8 | 92.1 | 21.8 | 23.3 | 21.7 | 89.5 | 35.2756 | 507.601 | 0.00244141 | 0.143996 | 0.274774 | 12.1307 | 12.2375
2100 | 2015-08-06 | 13:07 | 0 | 1915-03-11 10:19 | 98:16 | -269.125 | 0.499749 | -0.00445533 | 89.7 | 92 | 21.8 | 23.3 | 21.7 | 89.5 | 35.2756 | 507.601 | 0.00183105 | 0.143996 | 0.274865 | 12.1307 | 12.2375
2101 | 2015-08-06 | 13:07 | 0 | 1915-03-11 10:19 | 76:06 | -269.125 | 0.499749 | -0.00445533 | 89.7 | 92 | 21.9 | 23.3 | 21.7 | 89.5 | 35.2756 | 507.601 | 0.00183105 | 0.143996 | 0.274865 | 12.1307 | 12.2375
2102 | 2015-08-06 | 13:07 | 0 | 1915-03-11 10:19 | 98:16 | -269.125 | 0.499749 | -0.00445533 | 89.8 | 91.9 | 21.9 | 23.3 | 21.7 | 89.5 | 35.2756 | 507.601 | 0.00183105 | 0.144087 | 0.274865 | 12.1262 | 12.2375
2103 | 2015-08-06 | 13:07 | 0 | 1915-03-11 10:19 | 98:16 | -269.125 | 0.499749 | -0.00445533 | 89.8 | 91.9 | 21.8 | 23.3 | 21.7 | 89.5 | 35.2756 | 507.601 | 0.00244141 | 0.143996 | 0.274591 | 12.1262 | 12.2375
2104 | 2015-08-06 | 13:07 | 0 | 1915-03-11 10:19 | 76:06 | -269.125 | 0.499749 | -0.00445533 | 89.8 | 91.8 | 21.8 | 23.3 | 21.7 | 89.4 | 35.2756 | 507.601 | 0.00244141 | 0.143906 | 0.2745 | 12.1262 | 12.2375
2105 | 2015-08-06 | 13:07 | 0 | 1915-03-11 10:19 | 98:16 | -269.125 | 0.499749 | -0.00445533 | 89.8 | 91.7 | 21.8 | 23.3 | 21.7 | 89.5 | 35.2756 | 507.601 | 0.00244141 | 0.143906 | 0.2745 | 12.1231 | 12.2375
2106 | 2015-08-06 | 13:07 | 0 | 1915-03-11 10:19 | 98:16 | -269.125 | 0.499749 | -0.00445533 | 89.8 | 91.8 | 21.8 | 23.3 | 21.7 | 89.5 | 35.2756 | 507.601 | 0.00183105 | 0.143906 | 0.274591 | 12.1231 | 12.1918
2107 | 2015-08-06 | 13:07 | 0 | 1915-03-11 10:19 | 98:16 | -269.125 | 0.499749 | -0.00445533 | 89.8 | 91.6 | 21.9 | 23.3 | 21.8 | 89.4 | 35.2756 | 507.601 | 0.00244141 | 0.143906 | 0.274591 | 12.1185 | 12.1918
2108 | 2015-08-06 | 13:07 | 0 | 1915-03-11 10:19 | 76:06 | -269.125 | 0.499749 | -0.00445533 | 89.8 | 91.6 | 21.8 | 23.3 | 21.7 | 89.4 | 35.2756 | 507.57 | 0.00183105 | 0.143906 | 0.2745 | 12.1185 | 12.1918
2109 | 2015-08-06 | 13:07 | 0 | 1915-03-11 10:19 | 98:16 | -269.125 | 0.499749 | -0.00445533 | 89.8 | 91.5 | 21.8 | 23.3 | 21.7 | 89.5 | 35.2756 | 507.601 | 0.00183105 | 0.143906 | 0.2745 | 12.1048 | 12.1918
2110 | 2015-08-06 | 13:07 | 0 | 1915-03-11 10:19 | 98:16 | -269.125 | 0.499749 | -0.00445533 | 89.8 | 91.5 | 21.9 | 23.3 | 21.7 | 89.5 | 35.2756 | 507.601 | 0.00183105 | 0.143906 | 0.274287 | 12.1002 | 12.1918
2111 | 2015-08-06 | 13:07 | 0 | 1915-03-11 10:19 | 98:16 | -269.125 | 0.499749 | -0.00445533 | 89.7 | 91.5 | 21.9 | 23.3 | 21.7 | 89.4 | 35.2756 | 507.57 | 0.00183105 | 0.143996 | 0.274287 | 12.1002 | 12.1918
2112 | 2015-08-06 | 13:07 | 0 | 1915-03-11 10:19 | 98:16 | -269.125 | 0.499749 | -0.00445533 | 89.7 | 91.4 | 21.9 | 23.3 | 21.7 | 89.5 | 35.2756 | 507.601 | 0.00183105 | 0.143996 | 0.274287 | 12.1002 | 12.1918
2113 | 2015-08-06 | 13:07 | 0 | 1915-03-11 10:19 | 76:06 | -269.125 | 0.499749 | -0.00445533 | 89.8 | 91.4 | 21.9 | 23.3 | 21.8 | 89.5 | 35.2756 | 507.601 | 0.00183105 | 0.143906 | 0.274379 | 12.0972 | 12.1918
2114 | 2015-08-06 | 13:07 | 0 | 1915-03-11 10:19 | 98:16 | -269.125 | 0.499749 | -0.00445533 | 89.7 | 91.3 | 21.8 | 23.4 | 21.7 | 89.5 | 35.2756 | 507.601 | 0.00183105 | 0.143996 | 0.274287 | 12.0972 | 12.1918
2115 | 2015-08-06 | 13:07 | 0 | 1915-03-11 10:19 | 76:06 | -269.125 | 0.499749 | -0.00445533 | 89.7 | 91.3 | 21.8 | 23.3 | 21.8 | 89.5 | 35.2756 | 507.601 | 0.00244141 | 0.144087 | 0.274379 | 12.0972 | 12.1918
2116 | 2015-08-06 | 13:07 | 0 | 1915-03-11 10:19 | 98:16 | -269.125 | 0.499749 | -0.00445533 | 89.8 | 91.2 | 21.8 | 23.3 | 21.7 | 89.5 | 35.2756 | 507.601 | 0.00244141 | 0.143996 | 0.274287 | 12.0972 | 12.1918
2117 | 2015-08-06 | 13:07 | 0 | 1915-03-11 10:19 | 98:16 | -269.125 | 0.499749 | -0.00445533 | 89.8 | 91.2 | 21.8 | 23.3 | 21.8 | 89.5 | 35.2756 | 507.57 | 0.00183105 | 0.143996 | 0.2745 | 12.0926 | 12.1918
2118 | 2015-08-06 | 13:07 | 0 | 1915-03-11 10:19 | 76:06 | -269.125 | 0.499749 | -0.00445533 | 89.7 | 91.1 | 21.9 | 23.3 | 21.8 | 89.5 | 35.2756 | 507.601 | 0.00244141 | 0.143996 | 0.2745 | 12.085 | 12.1918
2119 | 2015-08-06 | 13:07 | 0 | 1915-03-11 10:19 | 98:16 | -269.125 | 0.499749 | -0.00445533 | 89.8 | 91.1 | 21.9 | 23.3 | 21.8 | 89.5 | 35.2756 | 507.601 | 0.00244141 | 0.143906 | 0.274379 | 12.0773 | 12.1918
2120 | 2015-08-06 | 13:07 | 0 | 1915-03-11 10:19 | 98:16 | -269.125 | 0.499749 | -0.00445533 | 89.8 | 91 | 21.8 | 23.3 | 21.7 | 89.5 | 35.2756 | 507.601 | 0.00183105 | 0.143906 | 0.274591 | 12.0773 | 12.1918
2121 | 2015-08-06 | 13:07 | 0 | 1915-03-11 10:19 | 76:06 | -269.125 | 0.499749 | -0.00445533 | 89.7 | 90.9 | 21.8 | 23.3 | 21.7 | 89.5 | 35.2756 | 507.601 | 0.00244141 | 0.143906 | 0.274774 | 12.0773 | 12.1918
2122 | 2015-08-06 | 13:07 | 0 | 1915-03-11 10:19 | 98:16 | -269.125 | 0.499749 | -0.00445533 | 89.8 | 90.9 | 21.8 | 23.3 | 21.7 | 89.5 | 35.2756 | 507.57 | 0.00244141 | 0.143906 | 0.274682 | 12.0743 | 12.1613
2123 | 2015-08-06 | 13:08 | 0 | 1915-03-11 10:19 | 98:16 | -269.125 | 0.499749 | -0.00445533 | 89.7 | 90.9 | 21.8 | 23.3 | 21.8 | 89.5 | 35.2756 | 507.601 | 0.00183105 | 0.143785 | 0.274682 | 12.0743 | 12.1613
2124 | 2015-08-06 | 13:08 | 0 | 1915-03-11 10:19 | 76:06 | -269.125 | 0.499749 | -0.00445533 | 89.7 | 90.8 | 21.8 | 23.4 | 21.7 | 89.5 | 35.2756 | 507.57 | 0.00183105 | 0.143996 | 0.274591 | 12.0743 | 12.1613
2125 | 2015-08-06 | 13:08 | 0 | 1915-03-11 10:19 | 98:16 | -269.125 | 0.499749 | -0.00445533 | 89.8 | 90.8 | 21.8 | 23.4 | 21.7 | 89.5 | 35.2756 | 507.601 | 0.00244141 | 0.143996 | 0.274682 | 12.0743 | 12.1613
2126 | 2015-08-06 | 13:08 | 0 | 1915-03-11 10:19 | 98:16 | -269.125 | 0.499749 | -0.00445533 | 89.7 | 90.7 | 21.8 | 23.3 | 21.7 | 89.5 | 35.2756 | 507.601 | 0.00183105 | 0.143996 | 0.274379 | 12.0697 | 12.1613
2127 | 2015-08-06 | 13:08 | 0 | 1915-03-11 10:19 | 98:16 | -269.125 | 0.499749 | -0.00445533 | 89.8 | 90.7 | 21.8 | 23.4 | 21.7 | 89.5 | 35.2756 | 507.601 | 0.00244141 | 0.143996 | 0.274287 | 12.0697 | 12.1613
2128 | 2015-08-06 | 13:08 | 0 | 1915-03-11 10:19 | 76:06 | -269.125 | 0.499749 | -0.00445533 | 89.7 | 90.6 | 21.8 | 23.3 | 21.7 | 89.5 | 35.2756 | 507.601 | 0.00244141 | 0.143996 | 0.274287 | 12.0621 | 12.1613
2129 | 2015-08-06 | 13:08 | 0 | 1915-03-11 10:19 | 98:16 | -269.125 | 0.499749 | -0.00445533 | 89.7 | 90.5 | 21.8 | 23.3 | 21.7 | 89.5 | 35.2756 | 507.57 | 0.00244141 | 0.143996 | 0.274287 | 12.0514 | 12.1613
2130 | 2015-08-06 | 13:08 | 0 | 1915-03-11 10:19 | 98:16 | -269.125 | 0.499749 | -0.00445533 | 89.7 | 90.5 | 21.8 | 23.3 | 21.7 | 89.5 | 35.2756 | 507.57 | 0.00183105 | 0.143996 | 0.274379 | 12.0514 | 12.1613
2131 | 2015-08-06 | 13:08 | 0 | 1915-03-11 10:19 | 98:16 | -269.125 | 0.499749 | -0.00445533 | 89.8 | 90.5 | 21.9 | 23.3 | 21.7 | 89.5 | 35.2756 | 507.601 | 0.00244141 | 0.143996 | 0.274379 | 12.0514 | 12.1613
2132 | 2015-08-06 | 13:08 | 0 | 1915-03-11 10:19 | 98:16 | -269.125 | 0.499749 | -0.00445533 | 89.8 | 90.4 | 21.8 | 23.3 | 21.7 | 89.5 | 35.2756 | 507.57 | 0.00244141 | 0.143996 | 0.2745 | 12.0514 | 12.1613
2133 | 2015-08-06 | 13:08 | 0 | 1915-03-11 10:19 | 76:06 | -269.125 | 0.499749 | -0.00445533 | 89.7 | 90.4 | 21.8 | 23.3 | 21.7 | 89.5 | 35.2756 | 507.601 | 0.00183105 | 0.143996 | 0.274682 | 12.0514 | 12.1613
2134 | 2015-08-06 | 13:08 | 0 | 1915-03-11 10:19 | 98:16 | -269.125 | 0.499749 | -0.00445533 | 89.8 | 90.3 | 21.8 | 23.3 | 21.7 | 89.4 | 35.2756 | 507.601 | 0.00244141 | 0.143996 | 0.274591 | 12.0468 | 12.1613
2135 | 2015-08-06 | 13:08 | 0 | 1915-03-11 10:19 | 98:16 | -269.125 | 0.499749 | -0.00445533 | 89.7 | 90.3 | 21.8 | 23.3 | 21.8 | 89.5 | 35.2756 | 507.601 | 0.00244141 | 0.143996 | 0.274591 | 12.0468 | 12.1613
2136 | 2015-08-06 | 13:08 | 0 | 1915-03-11 10:19 | 98:16 | -269.125 | 0.499749 | -0.00445533 | 89.8 | 90.2 | 21.8 | 23.3 | 21.7 | 89.5 | 35.2756 | 507.601 | 0.00244141 | 0.143906 | 0.274682 | 12.0468 | 12.1613
2137 | 2015-08-06 | 13:08 | 0 | 1915-03-11 10:19 | 98:16 | -269.125 | 0.499749 | -0.00445533 | 89.7 | 90.2 | 21.8 | 23.3 | 21.8 | 89.5 | 35.2756 | 507.601 | 0.00183105 | 0.143785 | 0.274682 | 12.0438 | 12.1155
2138 | 2015-08-06 | 13:08 | 0 | 1915-03-11 10:19 | 98:16 | -269.125 | 0.499749 | -0.00445533 | 89.7 | 90.2 | 21.8 | 23.3 | 21.8 | 89.4 | 35.2756 | 507.57 | 0.00244141 | 0.143906 | 0.274591 | 12.0285 | 12.1613
2139 | 2015-08-06 | 13:08 | 0 | 1915-03-10 12:00 | 98:16 | -269.125 | 0.499749 | -0.00445533 | 89.8 | 90.1 | 21.8 | 23.3 | 21.8 | 89.5 | 35.2756 | 507.601 | 0.00244141 | 0.143906 | 0.2745 | 12.0285 | 12.1155
2140 | 2015-08-06 | 13:08 | 0 | 1915-03-11 10:19 | 98:16 | -269.125 | 0.499749 | -0.00445533 | 89.7 | 90 | 21.8 | 23.3 | 21.8 | 89.5 | 35.2756 | 507.601 | 0.00183105 | 0.143906 | 0.274682 | 12.0285 | 12.1155
2141 | 2015-08-06 | 13:08 | 0 | 1915-03-11 10:19 | 98:16 | -269.125 | 0.499749 | -0.00445533 | 89.7 | 90 | 21.8 | 23.3 | 21.7 | 89.5 | 35.2756 | 507.57 | 0.00244141 | 0.143996 | 0.274682 | 12.0285 | 12.1155
2142 | 2015-08-06 | 13:08 | 0 | 1915-03-11 10:19 | 76:06 | -269.125 | 0.499749 | -0.00445533 | 89.7 | 90 | 21.8 | 23.3 | 21.8 | 89.5 | 35.2756 | 507.601 | 0.00183105 | 0.143996 | 0.274591 | 12.0285 | 12.1155
2143 | 2015-08-06 | 13:08 | 0 | 1915-03-11 10:19 | 98:16 | -269.125 | 0.499749 | -0.00445533 | 89.7 | 89.9 | 21.8 | 23.3 | 21.7 | 89.5 | 35.2756 | 507.57 | 0.00183105 | 0.144087 | 0.2745 | 12.0285 | 12.1155
2144 | 2015-08-06 | 13:08 | 0 | 1915-03-11 10:19 | 98:16 | -269.125 | 0.499749 | -0.00445533 | 89.7 | 89.9 | 21.8 | 23.3 | 21.7 | 89.5 | 35.2756 | 507.601 | 0.00244141 | 0.144177 | 0.274287 | 12.0285 | 12.1155
2145 | 2015-08-06 | 13:08 | 0 | 1915-03-11 10:19 | 98:16 | -269.125 | 0.499749 | -0.00445533 | 89.7 | 89.9 | 21.8 | 23.3 | 21.7 | 89.5 | 35.2756 | 507.601 | 0.00183105 | 0.144177 | 0.274196 | 12.0239 | 12.1155
2146 | 2015-08-06 | 13:08 | 0 | 1915-03-11 10:19 | 98:16 | -269.125 | 0.499749 | -0.00445533 | 89.8 | 89.8 | 21.8 | 23.3 | 21.7 | 89.5 | 35.2756 | 507.57 | 0.00244141 | 0.144177 | 0.274196 | 12.0239 | 12.1155
2147 | 2015-08-06 | 13:08 | 0 | 1915-03-11 10:19 | 98:16 | -269.125 | 0.499749 | -0.00445533 | 89.8 | 89.8 | 21.8 | 23.3 | 21.7 | 89.5 | 35.2756 | 507.57 | 0.00183105 | 0.144177 | 0.274105 | 12.0209 | 12.1155
2148 | 2015-08-06 | 13:08 | 0 | 1915-03-11 10:19 | 98:16 | -269.125 | 0.499749 | -0.00445533 | 89.7 | 89.7 | 21.8 | 23.3 | 21.8 | 89.4 | 35.2756 | 507.601 | 0.00183105 | 0.144177 | 0.274196 | 12.0056 | 12.1155
2149 | 2015-08-06 | 13:08 | 0 | 1915-03-11 10:19 | 98:16 | -269.125 | 0.499749 | -0.00445533 | 89.8 | 89.7 | 21.8 | 23.3 | 21.7 | 89.5 | 35.2756 | 507.601 | 0.00244141 | 0.144087 | 0.274105 | 12.0056 | 12.1155
2150 | 2015-08-06 | 13:08 | 0 | 1915-03-10 12:00 | 98:16 | -269.125 | 0.499749 | -0.00445533 | 89.7 | 89.7 | 21.9 | 23.3 | 21.8 | 89.5 | 35.2756 | 507.57 | 0.00183105 | 0.144177 | 0.274105 | 12.0056 | 12.1155
2151 | 2015-08-06 | 13:08 | 0 | 1915-03-10 12:00 | 98:16 | -269.125 | 0.499749 | -0.00463927 | 89.7 | 89.6 | 21.8 | 23.3 | 21.8 | 89.5 | 35.2756 | 507.601 | 0.00183105 | 0.144087 | 0.274105 | 12.0056 | 12.1155
2152 | 2015-08-06 | 13:08 | 0 | 1915-03-10 12:00 | 98:16 | -269.125 | 0.499749 | -0.00445533 | 89.7 | 89.6 | 21.8 | 23.3 | 21.8 | 89.5 | 35.2756 | 507.601 | 0.00244141 | 0.144087 | 0.274196 | 12.0056 | 12.085
2153 | 2015-08-06 | 13:09 | 0 | 1915-03-10 12:00 | 76:06 | -269.125 | 0.499749 | -0.00445533 | 89.7 | 89.5 | 21.8 | 23.3 | 21.8 | 89.5 | 35.2756 | 507.601 | 0.00244141 | 0.144087 | 0.274287 | 12.001 | 12.085
2154 | 2015-08-06 | 13:09 | 0 | 1915-03-10 12:00 | 98:16 | -269.125 | 0.499749 | -0.00445533 | 89.7 | 89.5 | 21.8 | 23.3 | 21.7 | 89.5 | 35.2756 | 507.57 | 0.00244141 | 0.144087 | 0.274287 | 12.001 | 12.1155
2155 | 2015-08-06 | 13:09 | 0 | 1915-03-10 12:00 | 98:16 | -269.125 | 0.499749 | -0.00445533 | 89.7 | 89.5 | 21.8 | 23.3 | 21.7 | 89.5 | 35.2756 | 507.601 | 0.00244141 | 0.144087 | 0.274379 | 12.001 | 12.085
2156 | 2015-08-06 | 13:09 | 0 | 1915-03-10 12:00 | 98:16 | -269.125 | 0.499749 | -0.00445533 | 89.7 | 89.4 | 21.8 | 23.3 | 21.7 | 89.5 | 35.2756 | 507.601 | 0.00244141 | 0.144087 | 0.274287 | 11.998 | 12.085
2157 | 2015-08-06 | 13:09 | 0 | 1915-03-10 12:00 | 98:16 | -269.125 | 0.499749 | -0.00445533 | 89.8 | 89.4 | 21.8 | 23.3 | 21.7 | 89.5 | 35.2756 | 507.57 | 0.00244141 | 0.144087 | 0.274379 | 11.998 | 12.1155
2158 | 2015-08-06 | 13:09 | 0 | 1915-03-10 12:00 | 98:16 | -269.125 | 0.499749 | -0.00445533 | 89.7 | 89.3 | 21.8 | 23.3 | 21.8 | 89.5 | 35.2756 | 507.601 | 0.00183105 | 0.144087 | 0.274287 | 11.9934 | 12.085
2159 | 2015-08-06 | 13:09 | 0 | 1915-03-10 12:00 | 98:16 | -269.125 | 0.499749 | -0.00445533 | 89.7 | 89.3 | 21.8 | 23.3 | 21.7 | 89.5 | 35.2756 | 507.601 | 0.00244141 | 0.144087 | 0.274287 | 11.9827 | 12.085
2160 | 2015-08-06 | 13:09 | 0 | 1915-03-10 12:00 | 98:16 | -269.125 | 0.499749 | -0.00445533 | 89.7 | 89.3 | 21.8 | 23.3 | 21.7 | 89.5 | 35.2756 | 507.601 | 0.00244141 | 0.143996 | 0.274287 | 11.9781 | 12.085
2161 | 2015-08-06 | 13:09 | 0 | 1915-03-10 12:00 | 98:16 | -269.125 | 0.49973 | -0.00445533 | 89.7 | 89.5 | 21.8 | 23.3 | 21.7 | 89.5 | 35.2756 | 507.601 | 0.00244141 | 0.143996 | 0.274287 | 11.9781 | 12.085
2162 | 2015-08-06 | 13:09 | 0 | 1915-03-10 12:00 | 76:06 | -269.125 | 0.499749 | -0.00445533 | 89.7 | 89.5 | 21.8 | 23.3 | 21.7 | 89.5 | 35.2756 | 507.57 | 0.00244141 | 0.143996 | 0.274196 | 11.9781 | 12.085
2163 | 2015-08-06 | 13:09 | 0 | 1915-03-10 12:00 | 76:06 | -269.125 | 0.499749 | -0.00445533 | 89.7 | 89.7 | 21.8 | 23.3 | 21.7 | 89.5 | 35.2756 | 507.57 | 0.00244141 | 0.143996 | 0.274105 | 11.9751 | 12.085
2164 | 2015-08-06 | 13:09 | 0 | 1915-03-10 12:00 | 76:06 | -269.125 | 0.499749 | -0.00445533 | 89.7 | 89.8 | 21.8 | 23.3 | 21.7 | 89.4 | 35.2756 | 507.601 | 0.00183105 | 0.143906 | 0.274105 | 11.9751 | 12.085
2165 | 2015-08-06 | 13:09 | 0 | 1915-03-09 13:41 | 98:16 | -269.125 | 0.499749 | -0.00445533 | 89.7 | 90 | 21.8 | 23.3 | 21.7 | 89.5 | 35.2756 | 507.57 | 0.00183105 | 0.143906 | 0.273923 | 11.9751 | 12.085
2166 | 2015-08-06 | 13:09 | 0 | 1915-03-10 12:00 | 76:06 | -269.125 | 0.499749 | -0.00445533 | 89.7 | 90.2 | 21.8 | 23.3 | 21.7 | 89.5 | 35.2756 | 507.601 | 0.00183105 | 0.143906 | 0.273923 | 11.9705 | 12.085
2167 | 2015-08-06 | 13:09 | 0 | 1915-03-10 12:00 | 98:16 | -269.125 | 0.499749 | -0.00445533 | 89.8 | 90.3 | 21.9 | 23.3 | 21.7 | 89.4 | 35.2756 | 507.601 | 0.00244141 | 0.143906 | 0.273923 | 11.9705 | 12.0392
2168 | 2015-08-06 | 13:09 | 0 | 1915-03-09 13:41 | 98:16 | -269.125 | 0.499749 | -0.00445533 | 89.7 | 90.4 | 21.8 | 23.3 | 21.7 | 89.5 | 35.2756 | 507.601 | 0.00244141 | 0.143906 | 0.273831 | 11.9705 | 12.085
2169 | 2015-08-06 | 13:09 | 0 | 1915-03-09 13:41 | 76:06 | -269.125 | 0.499749 | -0.00445533 | 89.7 | 90.5 | 21.8 | 23.4 | 21.7 | 89.4 | 35.2756 | 507.601 | 0.00244141 | 0.143906 | 0.273923 | 11.9675 | 12.085
2170 | 2015-08-06 | 13:09 | 0 | 1915-03-09 13:41 | 98:16 | -269.125 | 0.499749 | -0.00445533 | 89.7 | 90.5 | 21.8 | 23.3 | 21.8 | 89.5 | 35.2756 | 507.601 | 0.00244141 | 0.143906 | 0.273923 | 11.9675 | 12.0392
2171 | 2015-08-06 | 13:09 | 0 | 1915-03-09 13:41 | 98:16 | -269.125 | 0.499749 | -0.00445533 | 89.7 | 90.6 | 21.8 | 23.3 | 21.7 | 89.5 | 35.2756 | 507.601 | 0.00183105 | 0.143906 | 0.273923 | 11.9629 | 12.085
2172 | 2015-08-06 | 13:09 | 0 | 1915-03-09 13:41 | 98:16 | -269.125 | 0.499749 | -0.00445533 | 89.7 | 90.8 | 21.8 | 23.3 | 21.7 | 89.4 | 35.2756 | 507.601 | 0.00244141 | 0.143906 | 0.274014 | 11.9629 | 12.085
2173 | 2015-08-06 | 13:09 | 0 | 1915-03-08 15:22 | 98:16 | -269.125 | 0.499749 | -0.00445533 | 89.7 | 90.9 | 21.8 | 23.3 | 21.7 | 89.5 | 35.2756 | 507.57 | 0.00244141 | 0.143906 | 0.274105 | 11.9598 | 12.085
2174 | 2015-08-06 | 13:09 | 0 | 1915-03-16 09:36 | 98:16 | -269.125 | 0.499749 | -0.00445533 | 89.7 | 91.1 | 21.8 | 23.3 | 21.7 | 89.3 | 35.2359 | 507.57 | 0.00244141 | 0.143906 | 0.274014 | 11.9446 | 12.0392
2175 | 2015-08-06 | 13:09 | 0 | 1915-03-11 10:19 | 98:16 | -269.125 | 0.499749 | -0.00445533 | 89.8 | 91.2 | 21.8 | 23.3 | 21.8 | 89.5 | 35.224 | 507.601 | 0.00244141 | 0.143996 | 0.274105 | 11.94 | 12.0392
2176 | 2015-08-06 | 13:09 | 0 | 1915-03-10 12:00 | 98:16 | -269.125 | 0.499749 | -0.00463927 | 89.7 | 91.3 | 21.8 | 23.3 | 21.8 | 89.4 | 35.2121 | 507.601 | 0.00183105 | 0.143996 | 0.274196 | 11.94 | 12.0392
2177 | 2015-08-06 | 13:09 | 0 | 1915-03-11 10:19 | 98:16 | -269.125 | 0.499749 | -0.00445533 | 89.7 | 91.5 | 21.8 | 23.3 | 21.8 | 89.4 | 35.224 | 507.601 | 0.00183105 | 0.143996 | 0.274287 | 11.94 | 12.0392
2178 | 2015-08-06 | 13:09 | 0 | 1915-03-10 12:00 | 98:16 | -269.125 | 0.499749 | -0.00445533 | 89.7 | 91.7 | 21.9 | 23.3 | 21.7 | 89.4 | 35.224 | 507.57 | 0.00183105 | 0.143996 | 0.274379 | 11.94 | 12.0392
2179 | 2015-08-06 | 13:09 | 0 | 1915-03-11 10:19 | 98:16 | -269.125 | 0.499749 | -0.00445533 | 89.7 | 91.8 | 21.8 | 23.3 | 21.7 | 89.4 | 35.224 | 507.601 | 0.00244141 | 0.143996 | 0.274287 | 11.937 | 12.0392
2180 | 2015-08-06 | 13:09 | 0 | 1915-03-11 10:19 | 98:16 | -269.125 | 0.499749 | -0.00445533 | 89.6 | 91.9 | 21.8 | 23.3 | 21.7 | 89.5 | 35.224 | 507.601 | 0.00244141 | 0.143996 | 0.274379 | 11.937 | 12.0392
2181 | 2015-08-06 | 13:09 | 0 | 1915-03-10 12:00 | 98:16 | -269.125 | 0.49973 | -0.00445533 | 89.7 | 91.9 | 21.8 | 23.3 | 21.8 | 89.4 | 35.224 | 507.601 | 0.00244141 | 0.143906 | 0.274379 | 11.937 | 12.0392
2182 | 2015-08-06 | 13:09 | 0 | 1915-03-10 12:00 | 98:16 | -257.939 | 0.49973 | -0.00445533 | 89.7 | 92.1 | 21.8 | 23.3 | 21.7 | 89.5 | 35.224 | 507.601 | 0.00244141 | 0.144087 | 0.274379 | 11.9324 | 12.0392
2183 | 2015-08-06 | 13:10 | 0 | 1915-03-10 12:00 | 98:16 | -257.939 | 0.499749 | -0.00445533 | 89.6 | 92.2 | 21.8 | 23.3 | 21.7 | 89.4 | 35.224 | 507.601 | 0.00244141 | 0.143996 | 0.274682 | 11.9324 | 12.0392
2184 | 2015-08-06 | 13:10 | 0 | 1915-03-10 12:00 | 98:16 | -257.939 | 0.49973 | -0.00445533 | 89.7 | 92.2 | 21.8 | 23.3 | 21.7 | 89.4 | 35.224 | 507.601 | 0.00244141 | 0.143996 | 0.274774 | 11.9324 | 12.0392
2185 | 2015-08-06 | 13:10 | 0 | 1915-03-10 12:00 | 98:16 | -257.939 | 0.499749 | -0.00445533 | 89.7 | 92.3 | 21.8 | 23.3 | 21.8 | 89.5 | 35.224 | 507.601 | 0.00244141 | 0.143996 | 0.2745 | 11.9293 | 12.0392
2186 | 2015-08-06 | 13:10 | 0 | 1915-03-10 12:00 | 98:16 | -257.939 | 0.499749 | -0.00445533 | 89.7 | 92.4 | 21.8 | 23.3 | 21.8 | 89.5 | 35.224 | 507.601 | 0.00183105 | 0.144177 | 0.2745 | 11.9293 | 12.0392
2187 | 2015-08-06 | 13:10 | 0 | 1915-03-10 12:00 | 98:16 | -257.939 | 0.49973 | -0.00445533 | 89.7 | 92.5 | 21.8 | 23.3 | 21.7 | 89.4 | 35.224 | 507.601 | 0.00244141 | 0.144087 | 0.274379 | 11.9247 | 12.0392
2188 | 2015-08-06 | 13:10 | 0 | 1915-03-10 12:00 | 76:06 | -257.939 | 0.49973 | -0.00445533 | 89.7 | 92.5 | 21.8 | 23.3 | 21.7 | 89.4 | 35.224 | 507.601 | 0.00244141 | 0.144087 | 0.274287 | 11.911 | 12.0087
2189 | 2015-08-06 | 13:10 | 0 | 1915-03-08 15:22 | 98:16 | -257.939 | 0.49973 | -0.00445533 | 89.7 | 92.5 | 21.8 | 23.2 | 21.8 | 89.4 | 35.224 | 507.601 | 0.00183105 | 0.144177 | 0.274196 | 11.9064 | 12.0087
2190 | 2015-08-06 | 13:10 | 0 | 1915-03-19 04:34 | 76:06 | -257.939 | 0.499749 | -0.00445533 | 89.7 | 92.5 | 21.8 | 23.2 | 21.7 | 89.5 | 35.1883 | 507.601 | 0.00244141 | 0.144087 | 0.274196 | 11.9064 | 12.0087
2191 | 2015-08-06 | 13:10 | 0 | 1915-03-09 13:41 | 98:16 | -257.939 | 0.49973 | -0.00445533 | 89.8 | 92.4 | 21.8 | 23.2 | 21.7 | 89.4 | 35.1644 | 507.601 | 0.00244141 | 0.144087 | 0.274379 | 11.9064 | 12.0087
2192 | 2015-08-06 | 13:10 | 0 | 1915-03-09 13:41 | 98:16 | -257.939 | 0.499749 | -0.00445533 | 89.8 | 92.5 | 21.8 | 23.3 | 21.7 | 89.4 | 35.1644 | 507.601 | 0.00244141 | 0.144087 | 0.274379 | 11.9064 | 12.0087
2193 | 2015-08-06 | 13:10 | 0 | 1915-03-09 13:41 | 76:06 | -257.939 | 0.499749 | -0.00445533 | 89.9 | 92.4 | 21.8 | 23.3 | 21.7 | 89.4 | 35.1644 | 507.57 | 0.00183105 | 0.144087 | 0.2745 | 11.85 | 11.9324
2194 | 2015-08-06 | 13:10 | 0 | 1915-03-09 13:41 | 98:16 | -257.939 | 0.49973 | -0.00445533 | 89.9 | 92.4 | 21.8 | 23.3 | 21.7 | 89.4 | 35.1644 | 507.601 | 0.00183105 | 0.144087 | 0.2745 | 9.24377 | 8.97217
2195 | 2015-08-06 | 13:10 | 0 | 1915-03-09 13:41 | 98:16 | -257.939 | 0.49973 | -0.00445533 | 90.2 | 92.4 | 21.8 | 23.3 | 21.7 | 89.4 | 35.1644 | 507.57 | 0.00183105 | 0.144087 | 0.274682 | 6.53076 | 6.30188
2196 | 2015-08-06 | 13:10 | 0 | 1915-03-09 13:41 | 98:16 | -257.939 | 0.49973 | -0.00445533 | 90.3 | 92.3 | 21.8 | 23.3 | 21.7 | 89.4 | 35.1644 | 507.57 | 0.00183105 | 0.144087 | 0.274682 | 3.60565 | 3.46375
2197 | 2015-08-06 | 13:10 | 0 | 1915-03-09 13:41 | 98:16 | -257.939 | 0.49973 | -0.00445533 | 90.4 | 92.2 | 21.8 | 23.3 | 21.7 | 89.5 | 35.1644 | 507.57 | 0.00183105 | 0.144087 | 0.274682 | 2.86865 | 2.7771
2198 | 2015-08-06 | 13:10 | 0 | 1915-03-09 13:41 | 98:16 | -257.939 | 0.49973 | -0.00445533 | 90.4 | 92.2 | 21.8 | 23.3 | 21.8 | 89.5 | 35.1644 | 507.601 | 0.00244141 | 0.144177 | 0.274591 | 1.28021 | 1.297
2199 | 2015-08-06 | 13:10 | 0 | 1915-03-08 15:22 | 76:06 | -257.939 | 0.49973 | -0.00445533 | 90.5 | 92.2 | 21.8 | 23.3 | 21.8 | 89.4 | 35.1644 | 507.57 | 0.00244141 | 0.144177 | 0.2745 | 0.660706 | 0.762939
2200 | 2015-08-06 | 13:10 | 0 | 1915-03-10 12:00 | 98:16 | -257.939 | 0.49973 | -0.00445533 | 90.6 | 92.2 | 21.8 | 23.3 | 21.7 | 89.5 | 35.1128 | 507.57 | 0.00244141 | 0.144087 | 0.274682 | 0.201416 | 0.427246
2201 | 2015-08-06 | 13:10 | 0 | 1915-03-10 12:00 | 98:16 | -257.939 | 0.49973 | -0.00445533 | 90.6 | 92.1 | 21.8 | 23.3 | 21.7 | 89.3 | 35.1128 | 507.601 | 0.00183105 | 0.144177 | 0.274682 | 0.132751 | 0.305176
2202 | 2015-08-06 | 13:10 | 0 | 1915-03-08 15:22 | 98:16 | -257.939 | 0.49973 | -0.00445533 | 90.8 | 92.1 | 21.8 | 23.3 | 21.7 | 89.4 | 35.1128 | 507.601 | 0.00244141 | 0.144177 | 0.2745 | 0.0457764 | 0.152588
2203 | 2015-08-06 | 13:10 | 0 | 1915-03-10 12:00 | 98:16 | -257.939 | 0.499749 | -0.00445533 | 90.8 | 92 | 21.8 | 23.3 | 21.7 | 89.5 | 35.0652 | 507.601 | 0.00244141 | 0.144177 | 0.274379 | 0.0228882 | 0.152588
2204 | 2015-08-06 | 13:10 | 0 | 1915-03-10 12:00 | 98:16 | -257.939 | 0.49973 | -0.00445533 | 90.9 | 92.1 | 21.8 | 23.3 | 21.7 | 89.5 | 35.0532 | 507.601 | 0.00244141 | 0.144177 | 0.274379 | 0.0152588 | 0.152588
2205 | 2015-08-06 | 13:10 | 0 | 1915-03-10 12:00 | 98:16 | -257.939 | 0.49973 | -0.00445533 | 91.2 | 91.9 | 21.8 | 23.3 | 21.8 | 89.3 | 35.0532 | 507.57 | 0.00183105 | 0.144177 | 0.2745 | 0.00457764 | 0.12207
2206 | 2015-08-06 | 13:10 | 0 | 1915-03-10 12:00 | 98:16 | -257.939 | 0.49973 | -0.00445533 | 91.3 | 91.9 | 21.8 | 23.3 | 21.7 | 89.4 | 35.0652 | 507.601 | 0.00244141 | 0.144087 | 0.274591 | 0.00457764 | 0.12207
2207 | 2015-08-06 | 13:10 | 0 | 1915-03-10 12:00 | 98:16 | -257.939 | 0.49973 | -0.00445533 | 91.4 | 91.9 | 21.8 | 23.3 | 21.7 | 89.4 | 35.0652 | 507.601 | 0.00183105 | 0.144177 | 0.274774 | 0 | 0.12207
2208 | 2015-08-06 | 13:10 | 0 | 1915-03-11 10:19 | 98:16 | -257.939 | 0.499749 | -0.00445533 | 91.6 | 91.8 | 21.9 | 23.3 | 21.7 | 89.4 | 35.0652 | 507.601 | 0.00244141 | 0.144177 | 0.274682 | 0 | 0.12207
2209 | 2015-08-06 | 13:10 | 0 | 1915-03-11 10:19 | 98:16 | -257.939 | 0.49973 | -0.00445533 | 91.7 | 91.8 | 21.8 | 23.3 | 21.8 | 89.4 | 35.0652 | 507.57 | 0.00244141 | 0.144177 | 0.274591 | 0 | 0.12207
2210 | 2015-08-06 | 13:10 | 0 | 1915-03-11 10:19 | 98:16 | -257.939 | 0.49973 | -0.00445533 | 91.8 | 91.8 | 21.8 | 23.3 | 21.7 | 89.4 | 35.0652 | 507.601 | 0.00244141 | 0.144177 | 0.274379 | 0 | 0.12207
2211 | 2015-08-06 | 13:10 | 0 | 1915-03-12 08:38 | 98:16 | -257.939 | 0.499749 | -0.00445533 | 91.9 | 91.6 | 21.8 | 23.3 | 21.8 | 89.4 | 35.0532 | 507.57 | 0.00183105 | 0.144177 | 0.274196 | 0 | 0.12207
2212 | 2015-08-06 | 13:10 | 0 | 1915-03-12 08:38 | 98:16 | -257.939 | 0.49973 | -0.00445533 | 91.9 | 91.6 | 21.8 | 23.3 | 21.7 | 89.4 | 35.0652 | 507.57 | 0.00244141 | 0.144177 | 0.274379 | 0 | 0.12207
2213 | 2015-08-06 | 13:11 | 0 | 1915-03-12 08:38 | 98:16 | -257.939 | 0.49973 | -0.00445533 | 92 | 91.5 | 21.9 | 23.3 | 21.7 | 89.4 | 35.0532 | 507.57 | 0.00183105 | 0.144087 | 0.274287 | -0.00305176 | 0.12207
2214 | 2015-08-06 | 13:11 | 0 | 1915-03-12 08:38 | 98:16 | -257.939 | 0.499749 | -0.00445533 | 92.1 | 91.5 | 21.8 | 23.3 | 21.7 | 89.4 | 35.0652 | 507.601 | 0.00183105 | 0.144087 | 0.274196 | 0 | 0.0762939
2215 | 2015-08-06 | 13:11 | 0 | 1915-03-13 06:58 | 98:16 | -257.939 | 0.499749 | -0.00445533 | 92.1 | 91.4 | 21.8 | 23.3 | 21.7 | 89.5 | 35.0652 | 507.601 | 0.00244141 | 0.144087 | 0.274287 | -0.00305176 | 0.0762939
2216 | 2015-08-06 | 13:11 | 0 | 1915-03-13 06:58 | 98:16 | -257.939 | 0.499749 | -0.00445533 | 92.1 | 91.3 | 21.8 | 23.3 | 21.7 | 89.5 | 35.0532 | 507.601 | 0.00183105 | 0.144087 | 0.2745 | -0.00305176 | 0.0762939
2217 | 2015-08-06 | 13:11 | 0 | 1915-03-14 05:17 | 98:16 | -257.939 | 0.49973 | -0.00445533 | 92.1 | 91.3 | 21.8 | 23.3 | 21.7 | 89.4 | 35.0652 | 507.601 | 0.00244141 | 0.144087 | 0.274287 | 0 | 0.0762939
2218 | 2015-08-06 | 13:11 | 0 | 1915-03-14 05:17 | 98:16 | -257.939 | 0.49973 | -0.00445533 | 92.1 | 91.3 | 21.8 | 23.3 | 21.7 | 89.4 | 35.0652 | 507.601 | 0.00244141 | 0.144177 | 0.274379 | 0 | 0.0762939
2219 | 2015-08-06 | 13:11 | 0 | 1915-03-14 05:17 | 98:16 | -257.939 | 0.49973 | -0.00445533 | 92.2 | 91.2 | 21.8 | 23.3 | 21.8 | 89.4 | 35.0652 | 507.601 | 0.00183105 | 0.144087 | 0.2745 | 0 | 0.0762939
2220 | 2015-08-06 | 13:11 | 0 | 1915-03-15 11:17 | 98:16 | -257.939 | 0.499749 | -0.00445533 | 92.1 | 91.2 | 21.8 | 23.3 | 21.7 | 89.4 | 35.0652 | 507.601 | 0.00183105 | 0.144177 | 0.274591 | 0 | 0.0762939
2221 | 2015-08-06 | 13:11 | 0 | 1915-03-15 11:17 | 98:16 | -257.939 | 0.49973 | -0.00445533 | 92.1 | 91.1 | 21.8 | 23.3 | 21.7 | 89.4 | 35.0652 | 507.601 | 0.00183105 | 0.144177 | 0.274591 | 0 | 0.0762939
2222 | 2015-08-06 | 13:11 | 0 | 1915-03-16 09:36 | 98:16 | -257.939 | 0.499749 | -0.00445533 | 92.1 | 91.1 | 21.8 | 23.3 | 21.8 | 89.5 | 35.0652 | 507.601 | 0.00183105 | 0.144177 | 0.274591 | 0 | 0.0762939
2223 | 2015-08-06 | 13:11 | 0 | 1915-03-16 09:36 | 98:16 | -257.939 | 0.499749 | -0.00445533 | 92.1 | 91 | 21.8 | 23.3 | 21.7 | 89.4 | 35.0652 | 507.601 | 0.00183105 | 0.144177 | 0.274591 | 0 | 0.0762939
2224 | 2015-08-06 | 13:11 | 0 | 1915-03-16 09:36 | 98:16 | -257.939 | 0.49973 | -0.00445533 | 92.1 | 91 | 21.8 | 23.3 | 21.8 | 89.4 | 35.0532 | 507.601 | 0.00183105 | 0.144177 | 0.274682 | 0 | 0.0762939
2225 | 2015-08-06 | 13:11 | 0 | 1915-03-17 07:55 | 98:16 | -257.939 | 0.499749 | -0.00445533 | 92.1 | 90.9 | 21.8 | 23.3 | 21.8 | 89.5 | 35.0652 | 507.601 | 0.00183105 | 0.144268 | 0.274774 | 0 | 0.0762939
2226 | 2015-08-06 | 13:11 | 0 | 1915-03-17 07:55 | 98:16 | -257.939 | 0.499749 | -0.00445533 | 92.1 | 90.9 | 21.8 | 23.3 | 21.8 | 89.4 | 35.0532 | 507.601 | 0.00183105 | 0.144268 | 0.274774 | 0 | 0.0762939
2227 | 2015-08-06 | 13:11 | 0 | 1915-03-17 07:55 | 98:16 | -257.939 | 0.49973 | -0.00445533 | 92.1 | 90.8 | 21.9 | 23.3 | 21.8 | 89.5 | 35.0652 | 507.601 | 0.00244141 | 0.144268 | 0.274682 | 0 | 0.0762939
2228 | 2015-08-06 | 13:11 | 0 | 1915-03-18 06:14 | 98:16 | -257.939 | 0.499749 | -0.00445533 | 92.1 | 90.8 | 21.8 | 23.3 | 21.8 | 89.5 | 35.0652 | 507.57 | 0.00244141 | 0.144358 | 0.274774 | 0 | 0.0762939
2229 | 2015-08-06 | 13:11 | 0 | 1915-03-18 06:14 | 98:16 | -257.939 | 0.49973 | -0.00445533 | 92.1 | 90.8 | 21.8 | 23.3 | 21.8 | 89.4 | 35.0652 | 507.601 | 0.00183105 | 0.144268 | 0.274682 | 0 | 0.0762939
2230 | 2015-08-06 | 13:11 | 0 | 1915-03-19 04:34 | 98:16 | -257.939 | 0.499749 | -0.00445533 | 92.1 | 90.6 | 21.8 | 23.3 | 21.8 | 89.4 | 35.0652 | 507.601 | 0.00244141 | 0.144177 | 0.274591 | 0 | 0.0762939
2231 | 2015-08-06 | 13:11 | 0 | 1915-03-19 04:34 | 98:16 | -257.939 | 0.499749 | -0.00445533 | 92.1 | 90.6 | 21.8 | 23.3 | 21.8 | 89.4 | 35.0652 | 507.57 | 0.00183105 | 0.144087 | 0.274379 | 0 | 0.0762939
2232 | 2015-08-06 | 13:11 | 0 | 1915-03-19 04:34 | 120:26 | -257.939 | 0.499749 | -0.00445533 | 92.1 | 90.6 | 21.8 | 23.3 | 21.8 | 89.5 | 35.0532 | 507.601 | 0.00244141 | 0.144087 | 0.274379 | 0 | 0.0762939
2233 | 2015-08-06 | 13:11 | 0 | 1915-03-19 04:34 | 98:16 | -257.939 | 0.49973 | -0.00445533 | 92.1 | 90.6 | 21.8 | 23.3 | 21.8 | 89.4 | 35.0652 | 507.601 | 0.00244141 | 0.144087 | 0.274379 | 0 | 0.0762939
2234 | 2015-08-06 | 13:11 | 0 | 1915-03-20 02:53 | 98:16 | -257.939 | 0.49973 | -0.00445533 | 92.1 | 90.5 | 21.8 | 23.3 | 21.8 | 89.4 | 35.0532 | 507.601 | 0.00183105 | 0.144177 | 0.274379 | 0 | 0.0762939
2235 | 2015-08-06 | 13:11 | 0 | 1915-03-20 02:53 | 98:16 | -257.939 | 0.499749 | -0.00445533 | 92.1 | 90.4 | 21.8 | 23.3 | 21.8 | 89.4 | 35.0532 | 507.601 | 0.00183105 | 0.144268 | 0.274379 | 0 | 0.0762939
2236 | 2015-08-06 | 13:11 | 0 | 1915-03-20 02:53 | 98:16 | -257.939 | 0.499749 | -0.00445533 | 92.1 | 90.3 | 21.8 | 23.3 | 21.8 | 89.4 | 35.0652 | 507.601 | 0.00183105 | 0.144268 | 0.274591 | 0 | 0.0762939
2237 | 2015-08-06 | 13:11 | 0 | 1915-03-21 01:12 | 98:16 | -257.939 | 0.499749 | -0.00445533 | 92.1 | 90.3 | 21.8 | 23.3 | 21.8 | 89.4 | 35.0652 | 507.57 | 0.00183105 | 0.144268 | 0.274591 | 0 | 0.0762939
2238 | 2015-08-06 | 13:11 | 0 | 1915-03-21 01:12 | 98:16 | -246.756 | 0.49973 | -0.00445533 | 92 | 90.3 | 21.8 | 23.3 | 21.8 | 89.4 | 35.0532 | 507.57 | 0.00244141 | 0.144268 | 0.274591 | 0 | 0.0762939
2239 | 2015-08-06 | 13:11 | 0 | 1915-03-21 01:12 | 98:16 | -257.939 | 0.499749 | -0.00445533 | 92 | 90.2 | 21.9 | 23.3 | 21.8 | 89.4 | 35.0532 | 507.601 | 0.00183105 | 0.144268 | 0.274591 | 0 | 0.0762939
2240 | 2015-08-06 | 13:11 | 0 | 1915-03-21 23:31 | 98:16 | -257.939 | 0.499749 | -0.00445533 | 92 | 90.2 | 21.8 | 23.3 | 21.8 | 89.5 | 35.0532 | 507.57 | 0.00244141 | 0.144268 | 0.274682 | 0 | 0.0762939
2241 | 2015-08-06 | 13:11 | 0 | 1915-03-21 23:31 | 120:26 | -257.939 | 0.49973 | -0.00445533 | 91.9 | 90.2 | 21.8 | 23.4 | 21.8 | 89.4 | 35.0652 | 507.601 | 0.00244141 | 0.144268 | 0.274682 | 0 | 0.0762939
2242 | 2015-08-06 | 13:12 | 0 | 1915-03-21 23:31 | 98:16 | -246.756 | 0.499749 | -0.00445533 | 92 | 90.1 | 21.8 | 23.3 | 21.8 | 89.5 | 35.0652 | 507.601 | 0.00183105 | 0.144177 | 0.2745 | -0.00305176 | 0.0762939
2243 | 2015-08-06 | 13:12 | 0 | 1915-03-21 23:31 | 98:16 | -257.939 | 0.499749 | -0.00445533 | 92 | 90 | 21.8 | 23.3 | 21.8 | 89.5 | 35.0652 | 507.57 | 0.00244141 | 0.144268 | 0.2745 | 0 | 0.0762939
2244 | 2015-08-06 | 13:12 | 0 | 1915-03-21 23:31 | 98:16 | -257.939 | 0.499749 | -0.00445533 | 91.9 | 90 | 21.8 | 23.3 | 21.8 | 89.4 | 35.0652 | 507.57 | 0.00183105 | 0.144177 | 0.274287 | 0 | 0.0762939
2245 | 2015-08-06 | 13:12 | 0 | 1915-03-21 23:31 | 98:16 | -257.939 | 0.499749 | -0.00445533 | 91.9 | 90 | 21.8 | 23.3 | 21.8 | 89.4 | 35.0652 | 507.601 | 0.00183105 | 0.144177 | 0.274287 | 0 | 0.0762939
2246 | 2015-08-06 | 13:12 | 0 | 1915-03-22 22:05 | 98:16 | -257.939 | 0.49973 | -0.00445533 | 91.9 | 89.9 | 21.8 | 23.3 | 21.8 | 89.4 | 35.0652 | 507.601 | 0.00244141 | 0.144087 | 0.274287 | 0 | 0.0762939
2247 | 2015-08-06 | 13:12 | 0 | 1915-03-22 22:05 | 98:16 | -246.756 | 0.49973 | -0.00445533 | 91.9 | 89.9 | 21.8 | 23.3 | 21.8 | 89.4 | 35.0532 | 507.601 | 0.00183105 | 0.144087 | 0.274287 | 0 | 0.0762939
2248 | 2015-08-06 | 13:12 | 0 | 1915-03-22 22:05 | 98:16 | -257.939 | 0.49973 | -0.00445533 | 91.9 | 89.9 | 21.8 | 23.3 | 21.8 | 89.4 | 35.0652 | 507.601 | 0.00244141 | 0.144087 | 0.274287 | 0 | 0.0762939
2249 | 2015-08-06 | 13:12 | 0 | 1915-03-22 22:05 | 98:16 | -257.939 | 0.49973 | -0.00445533 | 91.9 | 89.8 | 21.8 | 23.3 | 21.8 | 89.5 | 35.0652 | 507.601 | 0.00183105 | 0.143996 | 0.274379 | 0 | 0.0762939
2250 | 2015-08-06 | 13:12 | 0 | 1915-03-24 03:50 | 98:16 | -257.939 | 0.499749 | -0.00445533 | 91.9 | 89.8 | 21.8 | 23.3 | 21.8 | 89.5 | 35.0532 | 507.601 | 0.00183105 | 0.144087 | 0.274379 | 0 | 0.0762939
2251 | 2015-08-06 | 13:12 | 0 | 1915-03-24 03:50 | 98:16 | -257.939 | 0.49973 | -0.00445533 | 91.8 | 89.8 | 21.8 | 23.3 | 21.8 | 89.5 | 35.0652 | 507.601 | 0.00183105 | 0.144087 | 0.274196 | 0 | 0.0762939
2252 | 2015-08-06 | 13:12 | 0 | 1915-03-24 03:50 | 98:16 | -257.939 | 0.499749 | -0.00445533 | 91.8 | 89.7 | 21.8 | 23.3 | 21.8 | 89.4 | 35.0652 | 507.601 | 0.00244141 | 0.144177 | 0.274287 | 0 | 0.0762939
2253 | 2015-08-06 | 13:12 | 0 | 1915-03-24 03:50 | 120:26 | -257.939 | 0.499749 | -0.00445533 | 91.9 | 89.6 | 21.8 | 23.3 | 21.8 | 89.4 | 35.0652 | 507.601 | 0.00183105 | 0.144177 | 0.274379 | 0 | 0.0762939
2254 | 2015-08-06 | 13:12 | 0 | 1915-03-24 03:50 | 98:16 | -257.939 | 0.499749 | -0.00445533 | 91.8 | 89.6 | 21.8 | 23.3 | 21.8 | 89.3 | 35.0652 | 507.601 | 0.00183105 | 0.144177 | 0.274379 | 0 | 0.0762939
2255 | 2015-08-06 | 13:12 | 0 | 1915-03-25 02:10 | 98:16 | -257.939 | 0.499749 | -0.00445533 | 91.8 | 89.6 | 21.8 | 23.3 | 21.8 | 89.4 | 35.0652 | 507.601 | 0.00183105 | 0.144177 | 0.2745 | 0 | 0.0762939
2256 | 2015-08-06 | 13:12 | 0 | 1915-03-25 02:10 | 98:16 | -257.939 | 0.499749 | -0.00445533 | 91.8 | 89.6 | 21.8 | 23.3 | 21.8 | 89.4 | 35.0652 | 507.601 | 0.00244141 | 0.144087 | 0.274682 | 0 | 0.0762939
2257 | 2015-08-06 | 13:12 | 0 | 1915-03-25 02:10 | 98:16 | -257.939 | 0.499749 | -0.00445533 | 91.8 | 89.6 | 21.8 | 23.3 | 21.8 | 89.4 | 35.0652 | 507.601 | 0.00183105 | 0.144177 | 0.274774 | 0 | 0.0762939
2258 | 2015-08-06 | 13:12 | 0 | 1915-03-25 02:10 | 98:16 | -257.939 | 0.49973 | -0.00445533 | 91.8 | 89.5 | 21.8 | 23.3 | 21.8 | 89.4 | 35.0652 | 507.57 | 0.00183105 | 0.144177 | 0.274774 | 0 | 0.0762939
2259 | 2015-08-06 | 13:12 | 0 | 1915-03-26 00:29 | 98:16 | -257.939 | 0.499749 | -0.00445533 | 91.8 | 89.5 | 21.8 | 23.3 | 21.8 | 89.4 | 35.0652 | 507.601 | 0.00183105 | 0.144177 | 0.274682 | 0 | 0.0762939
2260 | 2015-08-06 | 13:12 | 0 | 1915-03-26 00:29 | 98:16 | -257.939 | 0.499749 | -0.00445533 | 91.8 | 89.5 | 21.8 | 23.3 | 21.8 | 89.5 | 35.0652 | 507.601 | 0.00244141 | 0.144177 | 0.274591 | 0 | 0.0762939
2261 | 2015-08-06 | 13:12 | 0 | 1915-03-26 00:29 | 98:16 | -257.939 | 0.499749 | -0.00445533 | 91.8 | 89.6 | 21.8 | 23.3 | 21.8 | 89.4 | 35.0532 | 507.601 | 0.00183105 | 0.144177 | 0.274591 | 0 | 0.0762939
2262 | 2015-08-06 | 13:12 | 0 | 1915-03-26 00:29 | 98:16 | -257.939 | 0.49973 | -0.00445533 | 91.8 | 89.7 | 21.8 | 23.3 | 21.8 | 89.5 | 35.0652 | 507.601 | 0.00183105 | 0.144177 | 0.274591 | 0 | 0.0762939
2263 | 2015-08-06 | 13:12 | 0 | 1915-03-26 00:29 | 98:16 | -246.756 | 0.499749 | -0.00445533 | 91.7 | 89.8 | 21.8 | 23.3 | 21.8 | 89.4 | 35.0652 | 507.57 | 0.00244141 | 0.144087 | 0.2745 | 0 | 0.0762939
2264 | 2015-08-06 | 13:12 | 0 | 1915-03-26 00:29 | 120:26 | -257.939 | 0.49973 | -0.00445533 | 91.8 | 89.8 | 21.8 | 23.3 | 21.8 | 89.3 | 35.0652 | 507.601 | 0.00244141 | 0.144087 | 0.274287 | 0 | 0.0762939
2265 | 2015-08-06 | 13:12 | 0 | 1915-03-26 22:48 | 120:26 | -257.939 | 0.49973 | -0.00445533 | 91.7 | 89.9 | 21.8 | 23.3 | 21.8 | 89.4 | 35.0652 | 507.57 | 0.00183105 | 0.144087 | 0.274287 | 0 | 0.0762939
2266 | 2015-08-06 | 13:12 | 0 | 1915-03-26 22:48 | 98:16 | -257.939 | 0.49973 | -0.00445533 | 91.7 | 89.8 | 21.8 | 23.3 | 21.8 | 89.4 | 35.0652 | 507.57 | 0.00244141 | 0.144087 | 0.274287 | 0 | 0.0762939
2267 | 2015-08-06 | 13:12 | 0 | 1915-03-26 22:48 | 98:16 | -257.939 | 0.499749 | -0.00445533 | 91.7 | 89.8 | 21.8 | 23.3 | 21.8 | 89.4 | 35.0532 | 507.601 | 0.00183105 | 0.144087 | 0.274379 | 0 | 0.0762939
2268 | 2015-08-06 | 13:12 | 0 | 1915-03-26 22:48 | 120:26 | -257.939 | 0.499749 | -0.00445533 | 91.7 | 89.8 | 21.8 | 23.3 | 21.8 | 89.4 | 35.0652 | 507.601 | 0.00183105 | 0.144087 | 0.274379 | 0 | 0.0762939
2269 | 2015-08-06 | 13:12 | 0 | 1915-03-26 22:48 | 120:26 | -257.939 | 0.49973 | -0.00445533 | 91.7 | 89.9 | 21.8 | 23.3 | 21.8 | 89.4 | 35.0652 | 507.601 | 0.00244141 | 0.143996 | 0.2745 | 0 | 0.0762939
2270 | 2015-08-06 | 13:12 | 0 | 1915-03-26 22:48 | 120:26 | -257.939 | 0.499749 | -0.00445533 | 91.7 | 89.9 | 21.8 | 23.3 | 21.8 | 89.4 | 35.0652 | 507.601 | 0.00244141 | 0.144087 | 0.2745 | 0 | 0.0762939
2271 | 2015-08-06 | 13:12 | 0 | 1915-03-26 22:48 | 120:26 | -257.939 | 0.499749 | -0.00445533 | 91.6 | 90 | 21.8 | 23.3 | 21.8 | 89.4 | 35.0652 | 507.601 | 0.00183105 | 0.144087 | 0.274379 | 0 | 0.0762939
2272 | 2015-08-06 | 13:13 | 0 | 1915-03-26 22:48 | 120:26 | -257.939 | 0.49973 | -0.00445533 | 91.6 | 90 | 21.8 | 23.3 | 21.8 | 89.5 | 35.0652 | 507.601 | 0.00183105 | 0.144087 | 0.274379 | 0 | 0.0762939
2273 | 2015-08-06 | 13:13 | 0 | 1915-03-27 21:07 | 120:26 | -257.939 | 0.49973 | -0.00445533 | 91.6 | 90.3 | 21.8 | 23.3 | 21.8 | 89.4 | 35.0652 | 507.601 | 0.00244141 | 0.144087 | 0.274379 | 0 | 0.0762939
2274 | 2015-08-06 | 13:13 | 0 | 1915-03-27 21:07 | 120:26 | -257.939 | 0.499749 | -0.00445533 | 91.6 | 90.3 | 21.8 | 23.3 | 21.8 | 89.4 | 35.0652 | 507.601 | 0.00244141 | 0.143996 | 0.274287 | 0 | 0.0762939
2275 | 2015-08-06 | 13:13 | 0 | 1915-03-27 21:07 | 98:16 | -246.756 | 0.499749 | -0.00445533 | 91.6 | 90.6 | 21.8 | 23.2 | 21.8 | 89.4 | 35.0652 | 507.601 | 0.00244141 | 0.143996 | 0.274379 | 0 | 0.0762939
2276 | 2015-08-06 | 13:13 | 0 | 1915-03-27 21:07 | 120:26 | -257.939 | 0.499749 | -0.00445533 | 91.6 | 90.8 | 21.8 | 23.3 | 21.8 | 89.4 | 35.0532 | 507.601 | 0.00244141 | 0.144177 | 0.274591 | 0 | 0.0762939
2277 | 2015-08-06 | 13:13 | 0 | 1915-03-27 21:07 | 98:16 | -246.756 | 0.499749 | -0.00445533 | 91.6 | 90.9 | 21.8 | 23.3 | 21.8 | 89.4 | 35.0532 | 507.601 | 0.00183105 | 0.144087 | 0.274591 | 0 | 0.0762939
2278 | 2015-08-06 | 13:13 | 0 | 1915-03-27 21:07 | 98:16 | -257.939 | 0.499749 | -0.00445533 | 91.6 | 91 | 21.8 | 23.2 | 21.8 | 89.4 | 35.0532 | 507.57 | 0.00244141 | 0.144087 | 0.274591 | 0 | 0.0762939
2279 | 2015-08-06 | 13:13 | 0 | 1915-03-27 21:07 | 98:16 | -257.939 | 0.49973 | -0.00445533 | 91.6 | 91.1 | 21.8 | 23.2 | 21.8 | 89.5 | 35.0652 | 507.601 | 0.00244141 | 0.144087 | 0.274682 | 0 | 0.0762939
2280 | 2015-08-06 | 13:13 | 0 | 1915-03-28 19:26 | 120:26 | -257.939 | 0.49973 | -0.00445533 | 91.6 | 91.1 | 21.8 | 23.3 | 21.8 | 89.3 | 35.0652 | 507.601 | 0.00183105 | 0.144087 | 0.274682 | 0 | 0.0762939
2281 | 2015-08-06 | 13:13 | 0 | 1915-03-28 19:26 | 98:16 | -257.939 | 0.49973 | -0.00445533 | 91.6 | 91.3 | 21.8 | 23.3 | 21.8 | 89.4 | 35.0652 | 507.601 | 0.00244141 | 0.144177 | 0.274591 | 0 | 0.0762939
2282 | 2015-08-06 | 13:13 | 0 | 1915-03-28 19:26 | 98:16 | -257.939 | 0.499749 | -0.00445533 | 91.5 | 91.4 | 21.8 | 23.3 | 21.8 | 89.4 | 35.0532 | 507.601 | 0.00183105 | 0.144087 | 0.274682 | 0 | 0.0762939
2283 | 2015-08-06 | 13:13 | 0 | 1915-03-28 19:26 | 120:26 | -246.756 | 0.49973 | -0.00445533 | 91.5 | 91.5 | 21.8 | 23.3 | 21.8 | 89.5 | 35.0652 | 507.601 | 0.00183105 | 0.144087 | 0.274591 | 0 | 0.0762939
2284 | 2015-08-06 | 13:13 | 0 | 1915-03-28 19:26 | 98:16 | -257.939 | 0.499749 | -0.00445533 | 91.5 | 91.7 | 21.8 | 23.3 | 21.8 | 89.4 | 35.0532 | 507.57 | 0.00183105 | 0.144087 | 0.274379 | 0 | 0.0762939
2285 | 2015-08-06 | 13:13 | 0 | 1915-03-28 19:26 | 120:26 | -257.939 | 0.49973 | -0.00445533 | 91.5 | 91.9 | 21.8 | 23.3 | 21.8 | 89.4 | 35.0652 | 507.601 | 0.00183105 | 0.144087 | 0.274287 | 0 | 0.0762939
2286 | 2015-08-06 | 13:13 | 0 | 1915-03-28 19:26 | 98:16 | -257.939 | 0.49973 | -0.00445533 | 91.5 | 92.1 | 21.8 | 23.3 | 21.8 | 89.5 | 35.0652 | 507.601 | 0.00244141 | 0.144087 | 0.274287 | 0 | 0.0762939
2287 | 2015-08-06 | 13:13 | 0 | 1915-03-28 19:26 | 98:16 | -257.939 | 0.49973 | -0.00445533 | 91.5 | 92.2 | 21.8 | 23.3 | 21.8 | 89.4 | 35.0652 | 507.601 | 0.00183105 | 0.144087 | 0.274379 | 0 | 0.0762939
2288 | 2015-08-06 | 13:13 | 0 | 1915-03-28 19:26 | 120:26 | -257.939 | 0.49973 | -0.00445533 | 91.5 | 92.2 | 21.8 | 23.3 | 21.8 | 89.5 | 35.0532 | 507.57 | 0.00183105 | 0.144177 | 0.274287 | 0 | 0.0762939
2289 | 2015-08-06 | 13:13 | 0 | 1915-03-19 04:34 | 98:16 | -246.756 | 0.499749 | -0.00445533 | 91.5 | 92.4 | 21.8 | 23.3 | 21.8 | 89.4 | 34.9778 | 507.601 | 0.00244141 | 0.144087 | 0.274591 | 0 | 0.0762939
2290 | 2015-08-06 | 13:13 | 0 | 1915-03-26 22:48 | 98:16 | -257.939 | 0.49973 | -0.00445533 | 91.5 | 92.4 | 21.8 | 23.3 | 21.8 | 89.4 | 35.0532 | 507.57 | 0.00183105 | 0.144087 | 0.274682 | 0 | 0.0762939
2291 | 2015-08-06 | 13:13 | 0 | 1915-03-27 21:07 | 98:16 | -246.756 | 0.499749 | -0.00445533 | 91.5 | 92.4 | 21.8 | 23.3 | 21.8 | 89.4 | 35.0532 | 507.57 | 0.00183105 | 0.144087 | 0.274774 | 0 | 0.0762939
2292 | 2015-08-06 | 13:13 | 0 | 1915-03-27 21:07 | 98:16 | -246.756 | 0.499749 | -0.00445533 | 91.5 | 92.4 | 21.8 | 23.3 | 21.8 | 89.4 | 35.0532 | 507.601 | 0.00183105 | 0.144087 | 0.274682 | 0 | 0.0762939
2293 | 2015-08-06 | 13:13 | 0 | 1915-03-27 21:07 | 120:26 | -257.939 | 0.499749 | -0.00445533 | 91.5 | 92.4 | 21.8 | 23.3 | 21.8 | 89.5 | 35.0652 | 507.601 | 0.00244141 | 0.144087 | 0.274682 | 0 | 0.0762939
2294 | 2015-08-06 | 13:13 | 0 | 1915-03-27 21:07 | 120:26 | -257.939 | 0.49973 | -0.00445533 | 91.5 | 92.4 | 21.8 | 23.3 | 21.8 | 89.4 | 35.0532 | 507.601 | 0.00244141 | 0.144087 | 0.274682 | 0 | 0.0762939
2295 | 2015-08-06 | 13:13 | 0 | 1915-03-27 21:07 | 120:26 | -257.939 | 0.49973 | -0.00445533 | 91.5 | 92.4 | 21.8 | 23.3 | 21.8 | 89.5 | 35.0532 | 507.601 | 0.00183105 | 0.144087 | 0.274591 | 0 | 0.0762939
2296 | 2015-08-06 | 13:13 | 0 | 1915-03-28 19:26 | 120:26 | -257.939 | 0.499749 | -0.00445533 | 91.5 | 92.4 | 21.8 | 23.2 | 21.8 | 89.4 | 35.0532 | 507.601 | 0.00244141 | 0.143996 | 0.274287 | 0 | 0.0762939
2297 | 2015-08-06 | 13:13 | 0 | 1915-03-28 19:26 | 98:16 | -246.756 | 0.49973 | -0.00445533 | 91.5 | 92.4 | 21.8 | 23.3 | 21.8 | 89.4 | 35.0652 | 507.57 | 0.00183105 | 0.144087 | 0.274196 | 0 | 0.0762939
2298 | 2015-08-06 | 13:13 | 0 | 1915-03-28 19:26 | 120:26 | -257.939 | 0.49973 | -0.00445533 | 91.5 | 92.4 | 21.8 | 23.3 | 21.8 | 89.5 | 35.0532 | 507.57 | 0.00244141 | 0.144087 | 0.274379 | 0 | 0.0762939
2299 | 2015-08-06 | 13:13 | 0 | 1915-03-28 19:26 | 98:16 | -246.756 | 0.49973 | -0.00445533 | 91.5 | 92.4 | 21.8 | 23.3 | 21.8 | 89.5 | 35.0532 | 507.601 | 0.00183105 | 0.143996 | 0.274379 | 0 | 0.0762939
2300 | 2015-08-06 | 13:13 | 0 | 1915-03-28 19:26 | 120:26 | -246.756 | 0.49973 | -0.00445533 | 91.5 | 92.3 | 21.8 | 23.3 | 21.8 | 89.4 | 35.0532 | 507.601 | 0.00244141 | 0.143996 | 0.274682 | 0 | 0.0762939
2301 | 2015-08-06 | 13:13 | 0 | 1915-03-28 19:26 | 98:16 | -246.756 | 0.49973 | -0.00445533 | 91.5 | 92.3 | 21.8 | 23.3 | 21.8 | 89.4 | 35.0532 | 507.601 | 0.00244141 | 0.144087 | 0.274591 | 0 | 0.0762939
2302 | 2015-08-06 | 13:14 | 0 | 1915-03-29 17:46 | 120:26 | -246.756 | 0.49973 | -0.00445533 | 91.5 | 92.2 | 21.8 | 23.3 | 21.8 | 89.4 | 35.0532 | 507.601 | 0.00244141 | 0.144087 | 0.274379 | 0 | 0.0762939
2303 | 2015-08-06 | 13:14 | 0 | 1915-03-22 22:05 | 98:16 | -257.939 | 0.499749 | -0.00427139 | 91.5 | 92.2 | 21.8 | 23.3 | 21.8 | 89.5 | 35.1128 | 507.601 | 0.00244141 | 0.144177 | 0.274287 | 0 | 0.0762939
2304 | 2015-08-06 | 13:14 | 0 | 1915-03-26 22:48 | 120:26 | -257.939 | 0.49973 | -0.00445533 | 91.5 | 92.2 | 21.9 | 23.3 | 21.8 | 89.4 | 35.1128 | 507.601 | 0.00183105 | 0.144177 | 0.274287 | 0 | 0.0762939
2305 | 2015-08-06 | 13:14 | 0 | 1915-03-27 21:07 | 120:26 | -257.939 | 0.49973 | -0.00445533 | 91.4 | 92.1 | 21.8 | 23.3 | 21.8 | 89.5 | 35.1128 | 507.601 | 0.00244141 | 0.144177 | 0.2745 | 0 | 0.0762939
2306 | 2015-08-06 | 13:14 | 0 | 1915-03-27 21:07 | 120:26 | -257.939 | 0.49973 | -0.00445533 | 91.5 | 92.1 | 21.8 | 23.3 | 21.8 | 89.4 | 35.1128 | 507.601 | 0.00183105 | 0.144177 | 0.274591 | 0 | 0.0762939
2307 | 2015-08-06 | 13:14 | 0 | 1915-03-27 21:07 | 98:16 | -257.939 | 0.499749 | -0.00445533 | 91.4 | 92.1 | 21.8 | 23.3 | 21.8 | 89.5 | 35.1009 | 507.57 | 0.00183105 | 0.144268 | 0.274682 | 0 | 0.0762939
2308 | 2015-08-06 | 13:14 | 0 | 1915-03-27 21:07 | 98:16 | -246.756 | 0.499749 | -0.00427139 | 91.4 | 92 | 21.8 | 23.3 | 21.8 | 89.4 | 35.1128 | 507.601 | 0.00183105 | 0.144177 | 0.2745 | 0 | 0.0762939
2309 | 2015-08-06 | 13:14 | 0 | 1915-03-27 21:07 | 120:26 | -257.939 | 0.499749 | -0.00445533 | 91.4 | 92 | 21.8 | 23.3 | 21.8 | 89.5 | 35.1009 | 507.601 | 0.00244141 | 0.144177 | 0.274196 | 0 | 0.0762939
2310 | 2015-08-06 | 13:14 | 0 | 1915-03-28 19:26 | 120:26 | -246.756 | 0.499749 | -0.00445533 | 91.4 | 91.9 | 21.8 | 23.3 | 21.8 | 89.5 | 35.1128 | 507.57 | 0.00183105 | 0.144087 | 0.274014 | 0 | 0.0762939
2311 | 2015-08-06 | 13:14 | 0 | 1915-03-28 19:26 | 120:26 | -246.756 | 0.49973 | -0.00445533 | 91.4 | 91.8 | 21.8 | 23.3 | 21.8 | 89.4 | 35.1128 | 507.601 | 0.00183105 | 0.143996 | 0.273923 | 0 | 0.0762939
2312 | 2015-08-06 | 13:14 | 0 | 1915-03-28 19:26 | 120:26 | -246.756 | 0.499749 | -0.00445533 | 91.4 | 91.8 | 21.8 | 23.3 | 21.8 | 89.4 | 35.1009 | 507.601 | 0.00183105 | 0.144087 | 0.273923 | 0 | 0.0762939
2313 | 2015-08-06 | 13:14 | 0 | 1915-03-28 19:26 | 120:26 | -246.756 | 0.49973 | -0.00445533 | 91.4 | 91.8 | 21.8 | 23.3 | 21.8 | 89.5 | 35.1128 | 507.601 | 0.00244141 | 0.144177 | 0.274014 | 0 | 0.0762939
2314 | 2015-08-06 | 13:14 | 0 | 1915-03-28 19:26 | 120:26 | -257.939 | 0.49973 | -0.00445533 | 91.3 | 91.7 | 21.8 | 23.3 | 21.8 | 89.3 | 35.1009 | 507.601 | 0.00244141 | 0.144087 | 0.274105 | 0 | 0.0762939
2315 | 2015-08-06 | 13:14 | 0 | 1915-03-28 19:26 | 120:26 | -257.939 | 0.499749 | -0.00445533 | 91.4 | 91.6 | 21.8 | 23.3 | 21.8 | 89.4 | 35.1128 | 507.57 | 0.00244141 | 0.144177 | 0.274287 | 0 | 0.0762939
2316 | 2015-08-06 | 13:14 | 0 | 1915-03-28 19:26 | 120:26 | -257.939 | 0.499749 | -0.00445533 | 91.4 | 91.6 | 21.9 | 23.3 | 21.8 | 89.4 | 35.1128 | 507.57 | 0.00244141 | 0.144177 | 0.274287 | 0 | 0.0762939
2317 | 2015-08-06 | 13:14 | 0 | 1915-03-27 21:07 | 98:16 | -257.939 | 0.499749 | -0.00445533 | 91.3 | 91.5 | 21.8 | 23.3 | 21.8 | 89.5 | 35.1247 | 507.57 | 0.00183105 | 0.144177 | 0.274379 | 0 | 0.0762939
2318 | 2015-08-06 | 13:14 | 0 | 1915-03-27 21:07 | 120:26 | -257.939 | 0.499749 | -0.00445533 | 91.3 | 91.5 | 21.8 | 23.3 | 21.8 | 89.4 | 35.1247 | 507.601 | 0.00183105 | 0.144268 | 0.274379 | 0 | 0.0762939
2319 | 2015-08-06 | 13:14 | 0 | 1915-03-28 19:26 | 120:26 | -257.939 | 0.499749 | -0.00445533 | 91.3 | 91.5 | 21.8 | 23.3 | 21.8 | 89.5 | 35.1247 | 507.601 | 0.00183105 | 0.144268 | 0.274287 | 0 | 0.0762939
2320 | 2015-08-06 | 13:14 | 0 | 1915-03-28 19:26 | 120:26 | -246.756 | 0.499749 | -0.00445533 | 91.3 | 91.3 | 21.8 | 23.3 | 21.8 | 89.5 | 35.1247 | 507.601 | 0.00183105 | 0.144268 | 0.2745 | 0 | 0.0762939
2321 | 2015-08-06 | 13:14 | 0 | 1915-03-28 19:26 | 120:26 | -246.756 | 0.499749 | -0.00445533 | 91.3 | 91.3 | 21.8 | 23.3 | 21.8 | 89.5 | 35.1247 | 507.57 | 0.00183105 | 0.144268 | 0.274591 | 0 | 0.0762939
2322 | 2015-08-06 | 13:14 | 0 | 1915-03-28 19:26 | 120:26 | -257.939 | 0.499749 | -0.00445533 | 91.3 | 91.3 | 21.8 | 23.3 | 21.8 | 89.4 | 35.1247 | 507.57 | 0.00183105 | 0.144268 | 0.274682 | 0 | 0.0762939
2323 | 2015-08-06 | 13:14 | 0 | 1915-03-29 17:46 | 120:26 | -246.756 | 0.499749 | -0.00445533 | 91.3 | 91.2 | 21.8 | 23.3 | 21.8 | 89.4 | 35.1247 | 507.601 | 0.00244141 | 0.144177 | 0.274774 | 0 | 0.0762939
2324 | 2015-08-06 | 13:14 | 0 | 1915-03-21 23:31 | 98:16 | -246.756 | 0.499749 | -0.00445533 | 91.3 | 91.2 | 21.8 | 23.3 | 21.8 | 89.5 | 35.2002 | 507.601 | 0.00244141 | 0.144177 | 0.274682 | 0 | 0.0762939
2325 | 2015-08-06 | 13:14 | 0 | 1915-03-26 00:29 | 98:16 | -257.939 | 0.499749 | -0.00445533 | 91.3 | 91.1 | 21.9 | 23.3 | 21.8 | 89.5 | 35.2121 | 507.601 | 0.00244141 | 0.144268 | 0.274591 | 0 | 0.0762939
2326 | 2015-08-06 | 13:14 | 0 | 1915-03-26 00:29 | 120:26 | -246.756 | 0.49973 | -0.00445533 | 91.3 | 91.1 | 21.9 | 23.3 | 21.8 | 89.5 | 35.2121 | 507.57 | 0.00183105 | 0.144268 | 0.274682 | 0 | 0.0762939
2327 | 2015-08-06 | 13:14 | 0 | 1915-03-26 00:29 | 120:26 | -257.939 | 0.499749 | -0.00445533 | 91.3 | 91.1 | 21.9 | 23.3 | 21.8 | 89.4 | 35.2121 | 507.601 | 0.00244141 | 0.144177 | 0.274865 | 0 | 0.0762939
2328 | 2015-08-06 | 13:14 | 0 | 1915-03-26 22:48 | 98:16 | -246.756 | 0.49973 | -0.00445533 | 91.3 | 91.1 | 21.9 | 23.3 | 21.8 | 89.4 | 35.2121 | 507.601 | 0.00183105 | 0.144268 | 0.274865 | 0 | 0.0762939
2329 | 2015-08-06 | 13:14 | 0 | 1915-03-26 22:48 | 120:26 | -257.939 | 0.49973 | -0.00445533 | 91.3 | 90.9 | 21.8 | 23.3 | 21.8 | 89.5 | 35.2121 | 507.57 | 0.00244141 | 0.144268 | 0.274682 | 0 | 0.0762939
2330 | 2015-08-06 | 13:14 | 0 | 1915-03-26 22:48 | 98:16 | -257.939 | 0.499749 | -0.00445533 | 91.3 | 90.9 | 21.8 | 23.3 | 21.8 | 89.5 | 35.2121 | 507.601 | 0.00183105 | 0.144268 | 0.274591 | 0 | 0.0762939
2331 | 2015-08-06 | 13:14 | 0 | 1915-03-26 22:48 | 120:26 | -257.939 | 0.499749 | -0.00445533 | 91.3 | 90.9 | 21.8 | 23.3 | 21.8 | 89.5 | 35.2121 | 507.601 | 0.00183105 | 0.144268 | 0.2745 | 0 | 0.0762939
2332 | 2015-08-06 | 13:15 | 0 | 1915-03-26 22:48 | 120:26 | -257.939 | 0.499749 | -0.00445533 | 91.3 | 90.8 | 21.8 | 23.3 | 21.8 | 89.5 | 35.2002 | 507.601 | 0.00183105 | 0.144177 | 0.274774 | 0 | 0.12207
2333 | 2015-08-06 | 13:15 | 0 | 1915-03-26 22:48 | 120:26 | -257.939 | 0.49973 | -0.00445533 | 91.3 | 90.8 | 21.9 | 23.2 | 21.8 | 89.4 | 35.2121 | 507.57 | 0.00244141 | 0.144177 | 0.274774 | 0 | 0.12207
2334 | 2015-08-06 | 13:15 | 0 | 1915-03-27 21:07 | 120:26 | -257.939 | 0.49973 | -0.00445533 | 91.3 | 90.7 | 21.8 | 23.2 | 21.8 | 89.5 | 35.2121 | 507.601 | 0.00183105 | 0.144087 | 0.274865 | 0 | 0.12207
2335 | 2015-08-06 | 13:15 | 0 | 1915-03-27 21:07 | 120:26 | -257.939 | 0.49973 | -0.00445533 | 91.3 | 90.6 | 21.8 | 23.2 | 21.8 | 89.5 | 35.2002 | 507.57 | 0.00244141 | 0.144087 | 0.274774 | 0 | 0.12207
2336 | 2015-08-06 | 13:15 | 0 | 1915-03-26 22:48 | 98:16 | -257.939 | 0.49973 | -0.00445533 | 91.3 | 90.6 | 21.8 | 23.2 | 21.8 | 89.4 | 35.2121 | 507.601 | 0.00183105 | 0.144087 | 0.274682 | 0 | 0.12207
2337 | 2015-08-06 | 13:15 | 0 | 1915-03-27 21:07 | 98:16 | -257.939 | 0.49973 | -0.00445533 | 91.3 | 90.6 | 21.8 | 23.3 | 21.8 | 89.4 | 35.2121 | 507.601 | 0.00183105 | 0.144177 | 0.274379 | 0 | 0.12207
2338 | 2015-08-06 | 13:15 | 0 | 1915-03-27 21:07 | 120:26 | -257.939 | 0.499749 | -0.00445533 | 91.3 | 90.5 | 21.8 | 23.3 | 21.8 | 89.5 | 35.2121 | 507.57 | 0.00183105 | 0.143996 | 0.274379 | 0 | 0.12207
2339 | 2015-08-06 | 13:15 | 0 | 1915-03-27 21:07 | 120:26 | -257.939 | 0.49973 | -0.00445533 | 91.3 | 90.5 | 21.8 | 23.3 | 21.8 | 89.5 | 35.2002 | 507.601 | 0.00244141 | 0.144177 | 0.274379 | 0 | 0.12207
2340 | 2015-08-06 | 13:15 | 0 | 1915-03-27 21:07 | 120:26 | -257.939 | 0.499749 | -0.00445533 | 91.3 | 90.5 | 21.8 | 23.3 | 21.8 | 89.5 | 35.2002 | 507.601 | 0.00244141 | 0.143996 | 0.274379 | 0 | 0.12207
2341 | 2015-08-06 | 13:15 | 0 | 1915-03-27 21:07 | 98:16 | -257.939 | 0.499749 | -0.00445533 | 91.3 | 90.4 | 21.8 | 23.3 | 21.8 | 89.5 | 35.2121 | 507.601 | 0.00183105 | 0.143996 | 0.2745 | 0 | 0.12207
2342 | 2015-08-06 | 13:15 | 0 | 1915-03-27 21:07 | 120:26 | -257.939 | 0.49973 | -0.00445533 | 91.2 | 90.3 | 21.8 | 23.3 | 21.8 | 89.5 | 35.2121 | 507.601 | 0.00244141 | 0.143996 | 0.2745 | 0 | 0.12207
2343 | 2015-08-06 | 13:15 | 0 | 1915-03-28 19:26 | 98:16 | -257.939 | 0.49973 | -0.00445533 | 91.2 | 90.3 | 21.8 | 23.3 | 21.8 | 89.5 | 35.2121 | 507.601 | 0.00183105 | 0.144087 | 0.274591 | 0 | 0.12207
2344 | 2015-08-06 | 13:15 | 0 | 1915-03-27 21:07 | 120:26 | -246.756 | 0.499749 | -0.00445533 | 91.3 | 90.2 | 21.8 | 23.3 | 21.8 | 89.5 | 35.2121 | 507.57 | 0.00244141 | 0.144087 | 0.274591 | 0 | 0.12207
2345 | 2015-08-06 | 13:15 | 0 | 1915-03-28 19:26 | 120:26 | -257.939 | 0.499749 | -0.00445533 | 91.3 | 90.2 | 21.8 | 23.3 | 21.8 | 89.5 | 35.2121 | 507.57 | 0.00183105 | 0.143906 | 0.274591 | 0 | 0.12207
2346 | 2015-08-06 | 13:15 | 0 | 1915-03-28 19:26 | 120:26 | -246.756 | 0.499749 | -0.00445533 | 91.2 | 90.2 | 21.8 | 23.3 | 21.8 | 89.5 | 35.2121 | 507.601 | 0.00244141 | 0.143906 | 0.274379 | 0 | 0.12207
2347 | 2015-08-06 | 13:15 | 0 | 1915-03-28 19:26 | 120:26 | -246.756 | 0.49973 | -0.00445533 | 91.2 | 90.1 | 21.8 | 23.3 | 21.8 | 89.5 | 35.2121 | 507.57 | 0.00183105 | 0.144358 | 0.274287 | 0 | 0.12207
2348 | 2015-08-06 | 13:15 | 0 | 1915-03-28 19:26 | 120:26 | -257.939 | 0.499749 | -0.00445533 | 91.2 | 90 | 21.9 | 23.3 | 21.8 | 89.5 | 35.2121 | 507.57 | 0.00183105 | 0.144449 | 0.274287 | 0 | 0.0762939
2349 | 2015-08-06 | 13:15 | 0 | 1915-03-28 19:26 | 120:26 | -246.756 | 0.499749 | -0.00445533 | 91.2 | 90 | 21.8 | 23.3 | 21.8 | 89.4 | 35.2121 | 507.57 | 0.00244141 | 0.144087 | 0.274379 | 0 | 0.12207
2350 | 2015-08-06 | 13:15 | 0 | 1915-03-28 19:26 | 120:26 | -257.939 | 0.499749 | -0.00445533 | 91.2 | 90 | 21.9 | 23.3 | 21.8 | 89.4 | 35.2121 | 507.601 | 0.00183105 | 0.143906 | 0.274591 | 0 | 0.12207
2351 | 2015-08-06 | 13:15 | 0 | 1915-03-28 19:26 | 98:16 | -257.939 | 0.499749 | -0.00445533 | 91.2 | 90 | 21.9 | 23.3 | 21.8 | 89.5 | 35.2121 | 507.601 | 0.00244141 | 0.143996 | 0.274682 | 0 | 0.12207
2352 | 2015-08-06 | 13:15 | 0 | 1915-03-20 02:53 | 120:26 | -257.939 | 0.499749 | -0.00445533 | 91.2 | 89.9 | 21.8 | 23.3 | 21.8 | 89.5 | 35.2121 | 507.601 | 0.00183105 | 0.144449 | 0.274682 | 0 | 0.12207
2353 | 2015-08-06 | 13:15 | 0 | 1915-03-26 22:48 | 120:26 | -246.756 | 0.499749 | -0.00445533 | 91.2 | 89.9 | 21.8 | 23.3 | 21.8 | 89.5 | 35.2756 | 507.601 | 0.00244141 | 0.143785 | 0.274774 | 0 | 0.12207
2354 | 2015-08-06 | 13:15 | 0 | 1915-03-26 22:48 | 120:26 | -246.756 | 0.499749 | -0.00445533 | 91.2 | 89.8 | 21.8 | 23.3 | 21.8 | 89.5 | 35.2756 | 507.57 | 0.00183105 | 0.143785 | 0.274774 | 0 | 0.12207
2355 | 2015-08-06 | 13:15 | 0 | 1915-03-26 22:48 | 120:26 | -246.756 | 0.499749 | -0.00445533 | 91.2 | 89.8 | 21.9 | 23.3 | 21.8 | 89.5 | 35.2756 | 507.601 | 0.00244141 | 0.143694 | 0.274865 | 0 | 0.12207
2356 | 2015-08-06 | 13:15 | 0 | 1915-03-26 22:48 | 120:26 | -246.756 | 0.499749 | -0.00445533 | 91.2 | 89.8 | 21.8 | 23.3 | 21.8 | 89.5 | 35.2637 | 507.601 | 0.00183105 | 0.144087 | 0.274774 | 0 | 0.12207
2357 | 2015-08-06 | 13:15 | 0 | 1915-03-26 22:48 | 120:26 | -257.939 | 0.499749 | -0.00445533 | 91.2 | 89.7 | 21.9 | 23.3 | 21.8 | 89.5 | 35.2756 | 507.57 | 0.00183105 | 0.144087 | 0.274682 | 0 | 0.12207
2358 | 2015-08-06 | 13:15 | 0 | 1915-03-26 22:48 | 120:26 | -257.939 | 0.49973 | -0.00445533 | 91.2 | 89.7 | 21.8 | 23.3 | 21.8 | 89.5 | 35.2756 | 507.601 | 0.00244141 | 0.144087 | 0.274682 | 0 | 0.12207
2359 | 2015-08-06 | 13:15 | 0 | 1915-03-26 22:48 | 120:26 | -246.756 | 0.499749 | -0.00445533 | 91.2 | 89.6 | 21.8 | 23.3 | 21.8 | 89.5 | 35.2756 | 507.601 | 0.00183105 | 0.144087 | 0.274591 | 0 | 0.12207
2360 | 2015-08-06 | 13:15 | 0 | 1915-03-26 22:48 | 120:26 | -257.939 | 0.49973 | -0.00445533 | 91.2 | 89.6 | 21.8 | 23.3 | 21.8 | 89.5 | 35.2756 | 507.601 | 0.00183105 | 0.144268 | 0.274591 | 0 | 0.12207
2361 | 2015-08-06 | 13:15 | 0 | 1915-03-27 21:07 | 98:16 | -257.939 | 0.499749 | -0.00445533 | 91.2 | 89.6 | 21.8 | 23.3 | 21.8 | 89.5 | 35.2756 | 507.601 | 0.00244141 | 0.144177 | 0.2745 | 0 | 0.12207
2362 | 2015-08-06 | 13:16 | 0 | 1915-03-27 21:07 | 98:16 | -257.939 | 0.499749 | -0.00445533 | 91.2 | 89.5 | 21.8 | 23.2 | 21.8 | 89.5 | 35.2756 | 507.601 | 0.00244141 | 0.144087 | 0.2745 | 0 | 0.12207
2363 | 2015-08-06 | 13:16 | 0 | 1915-03-27 21:07 | 120:26 | -257.939 | 0.499749 | -0.00445533 | 91.2 | 89.5 | 21.8 | 23.2 | 21.8 | 89.5 | 35.2756 | 507.57 | 0.00244141 | 0.143906 | 0.274591 | 0 | 0.12207
2364 | 2015-08-06 | 13:16 | 0 | 1915-03-27 21:07 | 120:26 | -257.939 | 0.499749 | -0.00445533 | 91.2 | 89.5 | 21.8 | 23.3 | 21.8 | 89.5 | 35.2756 | 507.601 | 0.00244141 | 0.144268 | 0.274682 | 0 | 0.12207
2365 | 2015-08-06 | 13:16 | 0 | 1915-03-27 21:07 | 120:26 | -257.939 | 0.499749 | -0.00445533 | 91.2 | 89.5 | 21.8 | 23.3 | 21.8 | 89.5 | 35.2756 | 507.601 | 0.00244141 | 0.143996 | 0.274774 | 0 | 0.12207
2366 | 2015-08-06 | 13:16 | 0 | 1915-03-27 21:07 | 120:26 | -246.756 | 0.499749 | -0.00445533 | 91.2 | 89.4 | 21.8 | 23.3 | 21.8 | 89.5 | 35.2756 | 507.57 | 0.00183105 | 0.143906 | 0.274682 | 0.00457764 | 0.12207
2367 | 2015-08-06 | 13:16 | 0 | 1915-03-27 21:07 | 120:26 | -257.939 | 0.499749 | -0.00445533 | 91.2 | 89.3 | 21.8 | 23.3 | 21.8 | 89.5 | 35.2756 | 507.601 | 0.00183105 | 0.143996 | 0.274591 | 0 | 0.12207
2368 | 2015-08-06 | 13:16 | 0 | 1915-03-27 21:07 | 120:26 | -246.756 | 0.499749 | -0.00445533 | 91.2 | 89.3 | 21.8 | 23.3 | 21.8 | 89.5 | 35.2756 | 507.601 | 0.00183105 | 0.144268 | 0.274591 | 0 | 0.12207
2369 | 2015-08-06 | 13:16 | 0 | 1915-03-27 21:07 | 120:26 | -246.756 | 0.499749 | -0.00445533 | 91.1 | 89.4 | 21.8 | 23.3 | 21.8 | 89.5 | 35.2756 | 507.57 | 0.00183105 | 0.144177 | 0.2745 | 0 | 0.12207
2370 | 2015-08-06 | 13:16 | 0 | 1915-03-27 21:07 | 120:26 | -257.939 | 0.499749 | -0.00445533 | 91.1 | 89.5 | 21.8 | 23.3 | 21.8 | 89.5 | 35.2756 | 507.57 | 0.00244141 | 0.144268 | 0.274287 | 0 | 0.12207
2371 | 2015-08-06 | 13:16 | 0 | 1915-03-27 21:07 | 120:26 | -257.939 | 0.499749 | -0.00445533 | 91.1 | 89.6 | 21.8 | 23.3 | 21.8 | 89.5 | 35.2756 | 507.57 | 0.00244141 | 0.144087 | 0.274287 | 0.00457764 | 0.12207
2372 | 2015-08-06 | 13:16 | 0 | 1915-03-27 21:07 | 120:26 | -246.756 | 0.499749 | -0.00445533 | 91.1 | 89.8 | 21.8 | 23.3 | 21.8 | 89.5 | 35.2756 | 507.601 | 0.00244141 | 0.144087 | 0.274379 | 0 | 0.12207
2373 | 2015-08-06 | 13:16 | 0 | 1915-03-28 19:26 | 120:26 | -257.939 | 0.499749 | -0.00445533 | 91.1 | 89.9 | 21.8 | 23.3 | 21.8 | 89.5 | 35.2756 | 507.601 | 0.00183105 | 0.144449 | 0.274379 | 0 | 0.12207
2374 | 2015-08-06 | 13:16 | 0 | 1915-03-27 21:07 | 120:26 | -257.939 | 0.49973 | -0.00445533 | 91.1 | 90.1 | 21.8 | 23.3 | 21.8 | 89.5 | 35.2756 | 507.601 | 0.00183105 | 0.144177 | 0.2745 | 0.00457764 | 0.12207
2375 | 2015-08-06 | 13:16 | 0 | 1915-03-27 21:07 | 120:26 | -257.939 | 0.499749 | -0.00445533 | 91.1 | 90.2 | 21.8 | 23.3 | 21.8 | 89.5 | 35.2756 | 507.601 | 0.00244141 | 0.144177 | 0.2745 | 0 | 0.12207
2376 | 2015-08-06 | 13:16 | 0 | 1915-03-27 21:07 | 120:26 | -246.756 | 0.499749 | -0.00445533 | 91.1 | 90.4 | 21.9 | 23.3 | 21.8 | 89.5 | 35.2756 | 507.601 | 0.00244141 | 0.143694 | 0.2745 | 0 | 0.12207
2377 | 2015-08-06 | 13:16 | 0 | 1915-03-27 21:07 | 120:26 | -246.756 | 0.499749 | -0.00445533 | 91.1 | 90.5 | 21.9 | 23.3 | 21.8 | 89.5 | 35.2756 | 507.601 | 0.00244141 | 0.143513 | 0.2745 | 0 | 0.12207
2378 | 2015-08-06 | 13:16 | 0 | 1915-03-28 19:26 | 120:26 | -257.939 | 0.499749 | -0.00445533 | 91.1 | 90.5 | 21.8 | 23.3 | 21.8 | 89.5 | 35.2756 | 507.601 | 0.00183105 | 0.143996 | 0.274379 | 0 | 0.12207
2379 | 2015-08-06 | 13:16 | 0 | 1915-03-28 19:26 | 98:16 | -257.939 | 0.49973 | -0.00445533 | 91.1 | 90.6 | 21.9 | 23.3 | 21.8 | 89.5 | 35.2756 | 507.601 | 0.00183105 | 0.143996 | 0.274379 | 0 | 0.12207
2380 | 2015-08-06 | 13:16 | 0 | 1915-03-28 19:26 | 120:26 | -257.939 | 0.49973 | -0.00445533 | 91.1 | 90.8 | 21.8 | 23.3 | 21.8 | 89.5 | 35.2637 | 507.601 | 0.00244141 | 0.144087 | 0.274379 | 0 | 0.12207
2381 | 2015-08-06 | 13:16 | 0 | 1915-03-28 19:26 | 120:26 | -257.939 | 0.499749 | -0.00445533 | 91.1 | 90.9 | 21.8 | 23.3 | 21.8 | 89.5 | 35.2756 | 507.601 | 0.00244141 | 0.143906 | 0.274379 | 0 | 0.12207
2382 | 2015-08-06 | 13:16 | 0 | 1915-03-28 19:26 | 120:26 | -257.939 | 0.49973 | -0.00445533 | 91.1 | 91.1 | 21.8 | 23.2 | 21.8 | 89.5 | 35.2756 | 507.57 | 0.00244141 | 0.144177 | 0.274287 | 0 | 0.12207
2383 | 2015-08-06 | 13:16 | 0 | 1915-03-27 21:07 | 120:26 | -257.939 | 0.49973 | -0.00445533 | 91.1 | 91.2 | 21.8 | 23.3 | 21.8 | 89.5 | 35.2756 | 507.57 | 0.00244141 | 0.144177 | 0.274196 | 0 | 0.12207
2384 | 2015-08-06 | 13:16 | 0 | 1915-03-27 21:07 | 120:26 | -246.756 | 0.49973 | -0.00445533 | 91.1 | 91.3 | 21.8 | 23.2 | 21.8 | 89.5 | 35.2756 | 507.601 | 0.00183105 | 0.144087 | 0.274196 | 0 | 0.12207
2385 | 2015-08-06 | 13:16 | 0 | 1915-03-28 19:26 | 120:26 | -246.756 | 0.499749 | -0.00445533 | 91.1 | 91.6 | 21.8 | 23.3 | 21.8 | 89.5 | 35.2756 | 507.601 | 0.00183105 | 0.144087 | 0.274287 | 0 | 0.12207
2386 | 2015-08-06 | 13:16 | 0 | 1915-03-28 19:26 | 120:26 | -257.939 | 0.499749 | -0.00445533 | 91.1 | 91.7 | 21.8 | 23.3 | 21.8 | 89.5 | 35.2756 | 507.601 | 0.00183105 | 0.144358 | 0.274379 | 0 | 0.12207
2387 | 2015-08-06 | 13:16 | 0 | 1915-03-28 19:26 | 120:26 | -257.939 | 0.499749 | -0.00445533 | 91.1 | 91.9 | 21.8 | 23.3 | 21.8 | 89.5 | 35.2756 | 507.601 | 0.00183105 | 0.143694 | 0.274591 | 0 | 0.12207
2388 | 2015-08-06 | 13:16 | 0 | 1915-03-28 19:26 | 120:26 | -257.939 | 0.49973 | -0.00445533 | 91.1 | 92.1 | 21.8 | 23.3 | 21.8 | 89.5 | 35.2756 | 507.601 | 0.00183105 | 0.144087 | 0.274682 | 0 | 0.12207
2389 | 2015-08-06 | 13:16 | 0 | 1915-03-27 21:07 | 120:26 | -257.939 | 0.49973 | -0.00445533 | 91.1 | 92.2 | 21.8 | 23.3 | 21.8 | 89.5 | 35.2756 | 507.601 | 0.00183105 | 0.144358 | 0.274865 | 0 | 0.12207
2390 | 2015-08-06 | 13:16 | 0 | 1915-03-28 19:26 | 120:26 | -257.939 | 0.49973 | -0.00445533 | 91.1 | 92.3 | 21.9 | 23.3 | 21.8 | 89.6 | 35.2756 | 507.601 | 0.00183105 | 0.144177 | 0.274865 | 0 | 0.12207
2391 | 2015-08-06 | 13:16 | 0 | 1915-03-28 19:26 | 120:26 | -257.939 | 0.499749 | -0.00445533 | 91.1 | 92.4 | 21.8 | 23.3 | 21.8 | 89.6 | 35.2756 | 507.601 | 0.00244141 | 0.144177 | 0.274865 | 0 | 0.12207
2392 | 2015-08-06 | 13:17 | 0 | 1915-03-28 19:26 | 120:26 | -246.756 | 0.499749 | -0.00445533 | 91.1 | 92.4 | 21.8 | 23.3 | 21.8 | 89.6 | 35.2756 | 507.601 | 0.00244141 | 0.144268 | 0.274774 | -0.00305176 | 0.12207
2393 | 2015-08-06 | 13:17 | 0 | 1915-03-27 21:07 | 98:16 | -257.939 | 0.49973 | -0.00445533 | 91.1 | 92.4 | 21.8 | 23.3 | 21.8 | 89.5 | 35.2756 | 507.57 | 0.00244141 | 0.144449 | 0.274682 | 0 | 0.12207
2394 | 2015-08-06 | 13:17 | 0 | 1915-03-28 19:26 | 98:16 | -257.939 | 0.499749 | -0.00445533 | 91.1 | 92.5 | 21.8 | 23.3 | 21.9 | 89.6 | 35.2756 | 507.601 | 0.00183105 | 0.144268 | 0.274682 | -0.00305176 | 0.12207
2395 | 2015-08-06 | 13:17 | 0 | 1915-03-28 19:26 | 120:26 | -257.939 | 0.49973 | -0.00445533 | 91.1 | 92.5 | 21.8 | 23.3 | 21.8 | 89.6 | 35.2756 | 507.57 | 0.00183105 | 0.144268 | 0.2745 | -0.00305176 | 0.12207
2396 | 2015-08-06 | 13:17 | 0 | 1915-03-28 19:26 | 120:26 | -257.939 | 0.49973 | -0.00445533 | 91.1 | 92.5 | 21.8 | 23.3 | 21.8 | 89.6 | 35.2756 | 507.57 | 0.00183105 | 0.144268 | 0.274287 | -0.00305176 | 0.12207
2397 | 2015-08-06 | 13:17 | 0 | 1915-03-28 19:26 | 120:26 | -246.756 | 0.499749 | -0.00445533 | 91.1 | 92.4 | 21.8 | 23.3 | 21.9 | 89.5 | 35.2756 | 507.601 | 0.00183105 | 0.144358 | 0.274196 | -0.00305176 | 0.12207
2398 | 2015-08-06 | 13:17 | 0 | 1915-03-28 19:26 | 120:26 | -246.756 | 0.49973 | -0.00445533 | 91.1 | 92.4 | 21.8 | 23.3 | 21.8 | 89.6 | 35.2756 | 507.601 | 0.00183105 | 0.144087 | 0.274287 | -0.00305176 | 0.12207
2399 | 2015-08-06 | 13:17 | 0 | 1915-03-28 19:26 | 120:26 | -257.939 | 0.49973 | -0.00445533 | 91.1 | 92.4 | 21.8 | 23.3 | 21.8 | 89.5 | 35.2756 | 507.601 | 0.00244141 | 0.143996 | 0.274379 | -0.00305176 | 0.12207
2400 | 2015-08-06 | 13:17 | 0 | 1915-03-28 19:26 | 120:26 | -246.756 | 0.49973 | -0.00445533 | 91.1 | 92.4 | 21.8 | 23.3 | 21.8 | 89.5 | 35.2756 | 507.601 | 0.00244141 | 0.144358 | 0.274591 | -0.00305176 | 0.12207
2401 | 2015-08-06 | 13:17 | 0 | 1915-03-28 19:26 | 120:26 | -246.756 | 0.499749 | -0.00445533 | 91 | 92.4 | 21.8 | 23.3 | 21.8 | 89.6 | 35.2637 | 507.601 | 0.00244141 | 0.143694 | 0.2745 | -0.00305176 | 0.12207
2402 | 2015-08-06 | 13:17 | 0 | 1915-03-28 19:26 | 120:26 | -246.756 | 0.499749 | -0.00445533 | 91.1 | 92.4 | 21.8 | 23.4 | 21.8 | 89.6 | 35.2756 | 507.601 | 0.00244141 | 0.144177 | 0.274591 | -0.00305176 | 0.0762939
2403 | 2015-08-06 | 13:17 | 0 | 1915-03-28 19:26 | 120:26 | -246.756 | 0.499749 | -0.00445533 | 91 | 92.4 | 21.9 | 23.3 | 21.9 | 89.6 | 35.2756 | 507.601 | 0.00183105 | 0.143996 | 0.274682 | -0.00305176 | 0.0762939
2404 | 2015-08-06 | 13:17 | 0 | 1915-03-28 19:26 | 120:26 | -246.756 | 0.49973 | -0.00445533 | 91.1 | 92.2 | 21.9 | 23.3 | 21.9 | 89.6 | 35.2995 | 507.57 | 0.00183105 | 0.144268 | 0.274682 | -0.00305176 | 0.0762939
2405 | 2015-08-06 | 13:17 | 0 | 1915-03-27 21:07 | 120:26 | -257.939 | 0.49973 | -0.00445533 | 91 | 92.2 | 21.9 | 23.3 | 21.8 | 89.6 | 35.2995 | 507.601 | 0.00183105 | 0.144268 | 0.274774 | -0.00762939 | 0.12207
2406 | 2015-08-06 | 13:17 | 0 | 1915-03-27 21:07 | 120:26 | -257.939 | 0.499749 | -0.00445533 | 91 | 92.2 | 21.9 | 23.3 | 21.8 | 89.6 | 35.2995 | 507.57 | 0.00183105 | 0.144177 | 0.274774 | -0.00305176 | 0.12207
2407 | 2015-08-06 | 13:17 | 0 | 1915-03-27 21:07 | 98:16 | -257.939 | 0.499749 | -0.00445533 | 91 | 92.2 | 21.9 | 23.3 | 21.9 | 89.6 | 35.2995 | 507.57 | 0.00244141 | 0.144177 | 0.274865 | -0.00305176 | 0.12207
2408 | 2015-08-06 | 13:17 | 0 | 1915-03-27 21:07 | 120:26 | -257.939 | 0.49973 | -0.00445533 | 91 | 92.1 | 21.9 | 23.3 | 21.9 | 89.6 | 35.2995 | 507.601 | 0.00183105 | 0.143694 | 0.275047 | -0.00305176 | 0.12207
2409 | 2015-08-06 | 13:17 | 0 | 1915-03-27 21:07 | 120:26 | -257.939 | 0.499749 | -0.00445533 | 91 | 92.1 | 21.9 | 23.3 | 21.8 | 89.6 | 35.2995 | 507.601 | 0.00244141 | 0.143996 | 0.275138 | -0.00305176 | 0.12207
2410 | 2015-08-06 | 13:17 | 0 | 1915-03-27 21:07 | 98:16 | -257.939 | 0.499749 | -0.00445533 | 91 | 92 | 21.9 | 23.3 | 21.8 | 89.6 | 35.2995 | 507.601 | 0.00244141 | 0.144087 | 0.275047 | -0.00762939 | 0.12207
2411 | 2015-08-06 | 13:17 | 0 | 1915-03-28 19:26 | 120:26 | -257.939 | 0.499749 | -0.00445533 | 91 | 92 | 21.8 | 23.3 | 21.9 | 89.6 | 35.2995 | 507.601 | 0.00244141 | 0.144177 | 0.275047 | -0.00762939 | 0.12207
2412 | 2015-08-06 | 13:17 | 0 | 1915-03-27 21:07 | 120:26 | -257.939 | 0.49973 | -0.00445533 | 91 | 92 | 21.8 | 23.3 | 21.8 | 89.6 | 35.3114 | 507.57 | 0.00244141 | 0.144177 | 0.274956 | -0.00305176 | 0.12207
2413 | 2015-08-06 | 13:17 | 0 | 1915-03-28 19:26 | 120:26 | -246.756 | 0.499749 | -0.00445533 | 91 | 91.9 | 21.8 | 23.3 | 21.8 | 89.6 | 35.2995 | 507.601 | 0.00183105 | 0.144177 | 0.274774 | -0.00762939 | 0.12207
2414 | 2015-08-06 | 13:17 | 0 | 1915-03-28 19:26 | 98:16 | -257.939 | 0.499749 | -0.00445533 | 91 | 91.9 | 21.8 | 23.3 | 21.8 | 89.6 | 35.3114 | 507.601 | 0.00244141 | 0.144087 | 0.274591 | -0.00762939 | 0.12207
2415 | 2015-08-06 | 13:17 | 0 | 1915-03-28 19:26 | 98:16 | -246.756 | 0.499749 | -0.00445533 | 91 | 91.9 | 21.8 | 23.3 | 21.8 | 89.6 | 35.3114 | 507.57 | 0.00244141 | 0.143996 | 0.2745 | -0.00762939 | 0.12207
2416 | 2015-08-06 | 13:17 | 0 | 1915-03-28 19:26 | 120:26 | -257.939 | 0.499749 | -0.00445533 | 91 | 91.8 | 21.9 | 23.3 | 21.8 | 89.6 | 35.2995 | 507.601 | 0.00183105 | 0.143785 | 0.2745 | -0.00762939 | 0.12207
2417 | 2015-08-06 | 13:17 | 0 | 1915-03-28 19:26 | 98:16 | -257.939 | 0.499749 | -0.00445533 | 91 | 91.7 | 21.8 | 23.3 | 21.8 | 89.6 | 35.3114 | 507.601 | 0.00183105 | 0.143906 | 0.2745 | -0.00305176 | 0.12207
2418 | 2015-08-06 | 13:17 | 0 | 1915-03-28 19:26 | 120:26 | -246.756 | 0.499749 | -0.00445533 | 91 | 91.6 | 21.8 | 23.3 | 21.8 | 89.6 | 35.2995 | 507.57 | 0.00183105 | 0.144087 | 0.274287 | -0.00305176 | 0.12207
2419 | 2015-08-06 | 13:17 | 0 | 1915-03-28 19:26 | 120:26 | -246.756 | 0.499749 | -0.00445533 | 90.9 | 91.6 | 21.9 | 23.3 | 21.9 | 89.6 | 35.3114 | 507.57 | 0.00183105 | 0.143996 | 0.2745 | -0.00305176 | 0.12207
2420 | 2015-08-06 | 13:17 | 0 | 1915-03-28 19:26 | 120:26 | -257.939 | 0.49973 | -0.00445533 | 90.9 | 91.6 | 21.8 | 23.3 | 21.9 | 89.6 | 35.3114 | 507.601 | 0.00183105 | 0.143785 | 0.274591 | -0.00305176 | 0.12207
2421 | 2015-08-06 | 13:18 | 0 | 1915-03-29 17:46 | 120:26 | -257.939 | 0.49973 | -0.00445533 | 90.9 | 91.5 | 21.8 | 23.3 | 21.8 | 89.6 | 35.3114 | 507.57 | 0.00183105 | 0.143906 | 0.274682 | -0.00762939 | 0.12207
2422 | 2015-08-06 | 13:18 | 0 | 1915-03-17 07:55 | 120:26 | -246.756 | 0.499749 | -0.00445533 | 91 | 91.5 | 21.9 | 23.3 | 21.8 | 89.6 | 35.363 | 507.601 | 0.00244141 | 0.144087 | 0.274682 | -0.00762939 | 0.12207
2423 | 2015-08-06 | 13:18 | 0 | 1915-03-26 00:29 | 120:26 | -246.756 | 0.49973 | -0.00445533 | 90.9 | 91.4 | 21.8 | 23.3 | 21.8 | 89.6 | 35.3749 | 507.601 | 0.00183105 | 0.144177 | 0.274591 | -0.00305176 | 0.12207
2424 | 2015-08-06 | 13:18 | 0 | 1915-03-26 00:29 | 120:26 | -246.756 | 0.499749 | -0.00445533 | 90.9 | 91.4 | 21.8 | 23.3 | 21.8 | 89.6 | 35.3869 | 507.601 | 0.00183105 | 0.144177 | 0.274682 | -0.00305176 | 0.12207
2425 | 2015-08-06 | 13:18 | 0 | 1915-03-26 00:29 | 98:16 | -257.939 | 0.49973 | -0.00445533 | 90.9 | 91.3 | 21.8 | 23.3 | 21.9 | 89.6 | 35.3869 | 507.57 | 0.00183105 | 0.143604 | 0.274774 | -0.00305176 | 0.12207
2426 | 2015-08-06 | 13:18 | 0 | 1915-03-26 22:48 | 120:26 | -246.756 | 0.49973 | -0.00445533 | 91 | 91.2 | 21.8 | 23.3 | 21.8 | 89.6 | 35.3869 | 507.601 | 0.00183105 | 0.143996 | 0.274956 | -0.00762939 | 0.12207
2427 | 2015-08-06 | 13:18 | 0 | 1915-03-26 22:48 | 120:26 | -246.756 | 0.49973 | -0.00445533 | 90.9 | 91.2 | 21.9 | 23.3 | 21.8 | 89.6 | 35.3869 | 507.57 | 0.00183105 | 0.144177 | 0.275138 | -0.00762939 | 0.12207
2428 | 2015-08-06 | 13:18 | 0 | 1915-03-26 22:48 | 120:26 | -246.756 | 0.49973 | -0.00445533 | 90.9 | 91.2 | 21.8 | 23.3 | 21.9 | 89.6 | 35.3869 | 507.601 | 0.00183105 | 0.143996 | 0.275138 | -0.00305176 | 0.12207
2429 | 2015-08-06 | 13:18 | 0 | 1915-03-26 22:48 | 120:26 | -246.756 | 0.49973 | -0.00445533 | 90.9 | 91.1 | 21.9 | 23.3 | 21.8 | 89.6 | 35.3869 | 507.601 | 0.00244141 | 0.143996 | 0.275138 | -0.00762939 | 0.12207
2430 | 2015-08-06 | 13:18 | 0 | 1915-03-26 22:48 | 120:26 | -246.756 | 0.499749 | -0.00445533 | 90.9 | 91.1 | 21.9 | 23.3 | 21.8 | 89.6 | 35.3869 | 507.601 | 0.00183105 | 0.144358 | 0.275047 | -0.00762939 | 0.12207
2431 | 2015-08-06 | 13:18 | 0 | 1915-03-26 22:48 | 120:26 | -246.756 | 0.49973 | -0.00445533 | 90.9 | 91 | 21.9 | 23.3 | 21.8 | 89.6 | 35.3869 | 507.57 | 0.00244141 | 0.144268 | 0.274956 | -0.00305176 | 0.12207
2432 | 2015-08-06 | 13:18 | 0 | 1915-03-26 22:48 | 98:16 | -246.756 | 0.49973 | -0.00445533 | 90.9 | 90.9 | 21.9 | 23.3 | 21.8 | 89.6 | 35.3869 | 507.601 | 0.00244141 | 0.144268 | 0.274865 | -0.00762939 | 0.12207
2433 | 2015-08-06 | 13:18 | 0 | 1915-03-27 21:07 | 120:26 | -246.756 | 0.499749 | -0.00445533 | 90.9 | 90.9 | 21.8 | 23.3 | 21.8 | 89.6 | 35.3869 | 507.601 | 0.00244141 | 0.143996 | 0.274591 | -0.00305176 | 0.12207
2434 | 2015-08-06 | 13:18 | 0 | 1915-03-26 22:48 | 120:26 | -246.756 | 0.49973 | -0.00445533 | 90.9 | 90.8 | 21.9 | 23.3 | 21.8 | 89.6 | 35.3869 | 507.57 | 0.00183105 | 0.144087 | 0.274682 | -0.00305176 | 0.12207
2435 | 2015-08-06 | 13:18 | 0 | 1915-03-26 22:48 | 120:26 | -257.939 | 0.499749 | -0.00445533 | 90.9 | 90.8 | 21.8 | 23.3 | 21.9 | 89.6 | 35.3869 | 507.601 | 0.00183105 | 0.143996 | 0.274682 | -0.00305176 | 0.12207
2436 | 2015-08-06 | 13:18 | 0 | 1915-03-27 21:07 | 120:26 | -246.756 | 0.49973 | -0.00445533 | 90.9 | 90.8 | 21.9 | 23.3 | 21.8 | 89.7 | 35.3869 | 507.57 | 0.00183105 | 0.144177 | 0.2745 | -0.00305176 | 0.12207
2437 | 2015-08-06 | 13:18 | 0 | 1915-03-26 22:48 | 98:16 | -246.756 | 0.499749 | -0.00445533 | 90.9 | 90.8 | 21.8 | 23.2 | 21.8 | 89.6 | 35.3869 | 507.601 | 0.00244141 | 0.144177 | 0.2745 | -0.00305176 | 0.12207
2438 | 2015-08-06 | 13:18 | 0 | 1915-03-26 22:48 | 120:26 | -246.756 | 0.499749 | -0.00445533 | 90.9 | 90.6 | 21.9 | 23.3 | 21.8 | 89.6 | 35.3749 | 507.601 | 0.00183105 | 0.144751 | 0.274196 | -0.00305176 | 0.12207
2439 | 2015-08-06 | 13:18 | 0 | 1915-03-27 21:07 | 120:26 | -246.756 | 0.49973 | -0.00445533 | 90.9 | 90.6 | 21.8 | 23.3 | 21.8 | 89.7 | 35.3869 | 507.57 | 0.00244141 | 0.144177 | 0.274196 | -0.00305176 | 0.12207
2440 | 2015-08-06 | 13:18 | 0 | 1915-03-27 21:07 | 120:26 | -257.939 | 0.499749 | -0.00445533 | 90.9 | 90.6 | 21.9 | 23.3 | 21.8 | 89.6 | 35.3869 | 507.601 | 0.00244141 | 0.14463 | 0.274196 | -0.00305176 | 0.12207
2441 | 2015-08-06 | 13:18 | 0 | 1915-03-27 21:07 | 120:26 | -246.756 | 0.499749 | -0.00445533 | 90.9 | 90.5 | 21.8 | 23.3 | 21.8 | 89.7 | 35.3869 | 507.601 | 0.00183105 | 0.14454 | 0.274105 | -0.00305176 | 0.12207
2442 | 2015-08-06 | 13:18 | 0 | 1915-03-27 21:07 | 98:16 | -257.939 | 0.499749 | -0.00445533 | 90.9 | 90.5 | 21.9 | 23.3 | 21.8 | 89.6 | 35.3869 | 507.57 | 0.00183105 | 0.144268 | 0.274105 | -0.00305176 | 0.12207
2443 | 2015-08-06 | 13:18 | 0 | 1915-03-26 22:48 | 120:26 | -246.756 | 0.499749 | -0.00445533 | 90.9 | 90.4 | 21.9 | 23.3 | 21.8 | 89.7 | 35.3869 | 507.601 | 0.00183105 | 0.144177 | 0.274287 | -0.00762939 | 0.12207
2444 | 2015-08-06 | 13:18 | 0 | 1915-03-27 21:07 | 98:16 | -257.939 | 0.499749 | -0.00445533 | 90.9 | 90.3 | 21.8 | 23.3 | 21.8 | 89.6 | 35.3749 | 507.601 | 0.00244141 | 0.144268 | 0.274196 | -0.00305176 | 0.12207
2445 | 2015-08-06 | 13:18 | 0 | 1915-03-27 21:07 | 120:26 | -246.756 | 0.499749 | -0.00445533 | 90.9 | 90.3 | 21.8 | 23.3 | 21.8 | 89.6 | 35.3869 | 507.57 | 0.00244141 | 0.144268 | 0.274287 | -0.00305176 | 0.12207
2446 | 2015-08-06 | 13:18 | 0 | 1915-03-27 21:07 | 120:26 | -246.756 | 0.499749 | -0.00445533 | 90.9 | 90.3 | 21.8 | 23.3 | 21.8 | 89.7 | 35.3869 | 507.601 | 0.00244141 | 0.14463 | 0.274287 | -0.00305176 | 0.12207
2447 | 2015-08-06 | 13:18 | 0 | 1915-03-27 21:07 | 120:26 | -246.756 | 0.499749 | -0.00445533 | 90.9 | 90.3 | 21.8 | 23.3 | 21.8 | 89.6 | 35.3869 | 507.57 | 0.00244141 | 0.143996 | 0.274379 | -0.00762939 | 0.12207
2448 | 2015-08-06 | 13:18 | 0 | 1915-03-27 21:07 | 120:26 | -257.939 | 0.499749 | -0.00445533 | 90.9 | 90.2 | 21.9 | 23.3 | 21.8 | 89.7 | 35.3749 | 507.57 | 0.00183105 | 0.144268 | 0.2745 | -0.00305176 | 0.12207
2449 | 2015-08-06 | 13:18 | 0 | 1915-03-27 21:07 | 120:26 | -257.939 | 0.499749 | -0.00445533 | 90.9 | 90.2 | 21.8 | 23.3 | 21.9 | 89.6 | 35.3869 | 507.57 | 0.00244141 | 0.144087 | 0.274591 | -0.00762939 | 0.12207
2450 | 2015-08-06 | 13:18 | 0 | 1915-03-27 21:07 | 120:26 | -246.756 | 0.499749 | -0.00445533 | 90.9 | 90.1 | 21.8 | 23.3 | 21.8 | 89.7 | 35.3869 | 507.601 | 0.00183105 | 0.144449 | 0.274774 | -0.00305176 | 0.12207
2451 | 2015-08-06 | 13:19 | 0 | 1915-03-27 21:07 | 120:26 | -246.756 | 0.49973 | -0.00445533 | 90.9 | 90.1 | 21.8 | 23.3 | 21.8 | 89.6 | 35.3869 | 507.601 | 0.00183105 | 0.144177 | 0.274865 | -0.00762939 | 0.12207
2452 | 2015-08-06 | 13:19 | 0 | 1915-03-27 21:07 | 120:26 | -246.756 | 0.49973 | -0.00445533 | 90.9 | 90 | 21.9 | 23.2 | 21.8 | 89.6 | 35.3869 | 507.601 | 0.00183105 | 0.143604 | 0.274774 | -0.00305176 | 0.12207
2453 | 2015-08-06 | 13:19 | 0 | 1915-03-27 21:07 | 120:26 | -257.939 | 0.499749 | -0.00445533 | 90.9 | 90 | 21.9 | 23.3 | 21.8 | 89.6 | 35.3869 | 507.601 | 0.00244141 | 0.144087 | 0.274682 | -0.00305176 | 0.12207
2454 | 2015-08-06 | 13:19 | 0 | 1915-03-27 21:07 | 120:26 | -246.756 | 0.49973 | -0.00445533 | 90.9 | 89.9 | 21.8 | 23.3 | 21.9 | 89.6 | 35.3869 | 507.57 | 0.00244141 | 0.143996 | 0.274774 | -0.00762939 | 0.12207
2455 | 2015-08-06 | 13:19 | 0 | 1915-03-28 19:26 | 120:26 | -246.756 | 0.49973 | -0.00445533 | 90.9 | 89.9 | 21.9 | 23.3 | 21.8 | 89.7 | 35.3869 | 507.601 | 0.00244141 | 0.143785 | 0.274865 | -0.00305176 | 0.12207
2456 | 2015-08-06 | 13:19 | 0 | 1915-03-28 19:26 | 120:26 | -257.939 | 0.499749 | -0.00445533 | 90.9 | 89.9 | 21.9 | 23.2 | 21.8 | 89.6 | 35.3869 | 507.601 | 0.00183105 | 0.143785 | 0.274865 | -0.00762939 | 0.12207
2457 | 2015-08-06 | 13:19 | 0 | 1915-03-28 19:26 | 120:26 | -246.756 | 0.499749 | -0.00445533 | 90.9 | 89.9 | 21.9 | 23.3 | 21.9 | 89.7 | 35.3869 | 507.601 | 0.00183105 | 0.143906 | 0.274865 | -0.00305176 | 0.12207
2458 | 2015-08-06 | 13:19 | 0 | 1915-03-28 19:26 | 120:26 | -257.939 | 0.49973 | -0.00445533 | 90.9 | 89.8 | 21.8 | 23.3 | 21.8 | 89.7 | 35.3869 | 507.601 | 0.00244141 | 0.144087 | 0.274865 | -0.00305176 | 0.12207
2459 | 2015-08-06 | 13:19 | 0 | 1915-03-27 21:07 | 120:26 | -257.939 | 0.49973 | -0.00445533 | 90.9 | 89.8 | 21.8 | 23.3 | 21.8 | 89.7 | 35.3869 | 507.601 | 0.00183105 | 0.144087 | 0.275047 | -0.00305176 | 0.12207
2460 | 2015-08-06 | 13:19 | 0 | 1915-03-28 19:26 | 120:26 | -246.756 | 0.49973 | -0.00445533 | 90.9 | 89.8 | 21.8 | 23.3 | 21.8 | 89.6 | 35.3869 | 507.601 | 0.00183105 | 0.143996 | 0.275138 | -0.00762939 | 0.12207
2461 | 2015-08-06 | 13:19 | 0 | 1915-03-27 21:07 | 120:26 | -257.939 | 0.49973 | -0.00445533 | 90.9 | 89.7 | 21.9 | 23.3 | 21.8 | 89.6 | 35.3869 | 507.57 | 0.00244141 | 0.144087 | 0.275138 | -0.00305176 | 0.12207
2462 | 2015-08-06 | 13:19 | 0 | 1915-03-28 19:26 | 120:26 | -246.756 | 0.49973 | -0.00445533 | 90.9 | 89.6 | 21.8 | 23.3 | 21.8 | 89.7 | 35.3869 | 507.601 | 0.00183105 | 0.144087 | 0.275047 | -0.00305176 | 0.12207
2463 | 2015-08-06 | 13:19 | 0 | 1915-03-28 19:26 | 120:26 | -257.939 | 0.49973 | -0.00445533 | 90.9 | 89.6 | 21.9 | 23.3 | 21.8 | 89.6 | 35.3869 | 507.601 | 0.00244141 | 0.144177 | 0.274865 | -0.00762939 | 0.12207
2464 | 2015-08-06 | 13:19 | 0 | 1915-03-28 19:26 | 120:26 | -257.939 | 0.49973 | -0.00445533 | 90.8 | 89.6 | 21.9 | 23.2 | 21.8 | 89.7 | 35.3869 | 507.57 | 0.00244141 | 0.144177 | 0.274865 | -0.00762939 | 0.12207
2465 | 2015-08-06 | 13:19 | 0 | 1915-03-28 19:26 | 98:16 | -246.756 | 0.499749 | -0.00445533 | 90.8 | 89.5 | 21.8 | 23.3 | 21.8 | 89.7 | 35.3869 | 507.601 | 0.00244141 | 0.144087 | 0.274774 | -0.00762939 | 0.12207
2466 | 2015-08-06 | 13:19 | 0 | 1915-03-28 19:26 | 98:16 | -246.756 | 0.49973 | -0.00445533 | 90.9 | 89.5 | 21.9 | 23.2 | 21.8 | 89.6 | 35.3869 | 507.601 | 0.00183105 | 0.144177 | 0.274774 | -0.00762939 | 0.12207
2467 | 2015-08-06 | 13:19 | 0 | 1915-03-27 21:07 | 120:26 | -246.756 | 0.49973 | -0.00445533 | 90.8 | 89.5 | 21.8 | 23.2 | 21.8 | 89.6 | 35.3869 | 507.601 | 0.00244141 | 0.144268 | 0.274774 | -0.00762939 | 0.12207
2468 | 2015-08-06 | 13:19 | 0 | 1915-03-28 19:26 | 120:26 | -246.756 | 0.49973 | -0.00445533 | 90.8 | 89.5 | 21.8 | 23.3 | 21.8 | 89.7 | 35.3869 | 507.601 | 0.00183105 | 0.144449 | 0.274682 | -0.00762939 | 0.12207
2469 | 2015-08-06 | 13:19 | 0 | 1915-03-27 21:07 | 98:16 | -257.939 | 0.49973 | -0.00445533 | 90.9 | 89.5 | 21.8 | 23.2 | 21.8 | 89.6 | 35.3749 | 507.601 | 0.00244141 | 0.144177 | 0.274682 | -0.00305176 | 0.12207
2470 | 2015-08-06 | 13:19 | 0 | 1915-03-28 19:26 | 120:26 | -257.939 | 0.499749 | -0.00445533 | 90.8 | 89.7 | 21.8 | 23.2 | 21.8 | 89.6 | 35.3869 | 507.601 | 0.00183105 | 0.144087 | 0.274591 | -0.00762939 | 0.12207
2471 | 2015-08-06 | 13:19 | 0 | 1915-03-28 19:26 | 120:26 | -246.756 | 0.49973 | -0.00445533 | 90.8 | 89.8 | 21.9 | 23.2 | 21.9 | 89.6 | 35.3869 | 507.601 | 0.00183105 | 0.144268 | 0.2745 | -0.00762939 | 0.12207
2472 | 2015-08-06 | 13:19 | 0 | 1915-03-27 21:07 | 120:26 | -257.939 | 0.49973 | -0.00445533 | 90.8 | 89.9 | 21.9 | 23.3 | 21.8 | 89.7 | 35.3869 | 507.57 | 0.00183105 | 0.143906 | 0.2745 | -0.00305176 | 0.12207
2473 | 2015-08-06 | 13:19 | 0 | 1915-03-27 21:07 | 120:26 | -257.939 | 0.499749 | -0.00445533 | 90.8 | 90 | 21.8 | 23.2 | 21.8 | 89.6 | 35.3869 | 507.57 | 0.00244141 | 0.144087 | 0.2745 | -0.00305176 | 0.12207
2474 | 2015-08-06 | 13:19 | 0 | 1915-03-28 19:26 | 120:26 | -257.939 | 0.499749 | -0.00445533 | 90.8 | 90.1 | 21.9 | 23.2 | 21.8 | 89.7 | 35.3869 | 507.57 | 0.00244141 | 0.144087 | 0.274287 | -0.00305176 | 0.12207
2475 | 2015-08-06 | 13:19 | 0 | 1915-03-28 19:26 | 120:26 | -246.756 | 0.499749 | -0.00445533 | 90.8 | 90.2 | 21.9 | 23.2 | 21.8 | 89.8 | 35.3869 | 507.57 | 0.00183105 | 0.144087 | 0.274287 | -0.00762939 | 0.12207
2476 | 2015-08-06 | 13:19 | 0 | 1915-03-27 21:07 | 120:26 | -257.939 | 0.499749 | -0.00445533 | 90.8 | 90.1 | 21.8 | 23.3 | 21.8 | 89.7 | 35.3869 | 507.601 | 0.00244141 | 0.144177 | 0.274287 | -0.00762939 | 0.12207
2477 | 2015-08-06 | 13:19 | 0 | 1915-03-28 19:26 | 120:26 | -257.939 | 0.49973 | -0.00445533 | 90.8 | 90.2 | 21.8 | 23.3 | 21.8 | 89.6 | 35.3869 | 507.601 | 0.00244141 | 0.144268 | 0.274196 | -0.00305176 | 0.12207
2478 | 2015-08-06 | 13:19 | 0 | 1915-03-28 19:26 | 120:26 | -257.939 | 0.499749 | -0.00445533 | 90.8 | 90.2 | 21.8 | 23.2 | 21.8 | 89.7 | 35.3869 | 507.601 | 0.00183105 | 0.144177 | 0.274379 | -0.00305176 | 0.12207
2479 | 2015-08-06 | 13:19 | 0 | 1915-03-27 21:07 | 98:16 | -257.939 | 0.499749 | -0.00445533 | 90.8 | 90.3 | 21.8 | 23.2 | 21.8 | 89.8 | 35.3869 | 507.601 | 0.00244141 | 0.144268 | 0.2745 | -0.00305176 | 0.12207
2480 | 2015-08-06 | 13:20 | 0 | 1915-03-28 19:26 | 120:26 | -257.939 | 0.49973 | -0.00445533 | 90.8 | 90.3 | 21.8 | 23.3 | 21.8 | 89.7 | 35.3749 | 507.601 | 0.00244141 | 0.144358 | 0.274287 | -0.00305176 | 0.12207
2481 | 2015-08-06 | 13:20 | 0 | 1915-03-27 21:07 | 120:26 | -246.756 | 0.499749 | -0.00445533 | 90.8 | 90.6 | 21.8 | 23.3 | 21.8 | 89.6 | 35.3869 | 507.601 | 0.00244141 | 0.143996 | 0.274105 | -0.00762939 | 0.12207
2482 | 2015-08-06 | 13:20 | 0 | 1915-03-27 21:07 | 120:26 | -257.939 | 0.499749 | -0.00445533 | 90.8 | 90.7 | 21.9 | 23.3 | 21.8 | 89.8 | 35.3749 | 507.57 | 0.00183105 | 0.143996 | 0.273923 | -0.00305176 | 0.12207
2483 | 2015-08-06 | 13:20 | 0 | 1915-03-27 21:07 | 98:16 | -257.939 | 0.499749 | -0.00445533 | 90.8 | 90.8 | 21.8 | 23.3 | 21.8 | 89.7 | 35.3749 | 507.57 | 0.00244141 | 0.144177 | 0.274014 | -0.00762939 | 0.12207
2484 | 2015-08-06 | 13:20 | 0 | 1915-03-27 21:07 | 120:26 | -257.939 | 0.499749 | -0.00445533 | 90.8 | 91 | 21.8 | 23.3 | 21.8 | 89.7 | 35.3869 | 507.601 | 0.00183105 | 0.143996 | 0.274196 | -0.00305176 | 0.12207
2485 | 2015-08-06 | 13:20 | 0 | 1915-03-27 21:07 | 120:26 | -257.939 | 0.49973 | -0.00445533 | 90.8 | 91.1 | 21.8 | 23.3 | 21.8 | 89.7 | 35.3869 | 507.601 | 0.00183105 | 0.144087 | 0.274105 | -0.00305176 | 0.12207
2486 | 2015-08-06 | 13:20 | 0 | 1915-03-27 21:07 | 120:26 | -246.756 | 0.499749 | -0.00445533 | 90.8 | 91.2 | 21.8 | 23.3 | 21.8 | 89.7 | 35.3869 | 507.57 | 0.00244141 | 0.143906 | 0.274105 | -0.00305176 | 0.12207
2487 | 2015-08-06 | 13:20 | 0 | 1915-03-27 21:07 | 120:26 | -257.939 | 0.49973 | -0.00445533 | 90.8 | 91.4 | 21.8 | 23.2 | 21.8 | 89.6 | 35.3869 | 507.601 | 0.00244141 | 0.143785 | 0.274014 | -0.00305176 | 0.12207
2488 | 2015-08-06 | 13:20 | 0 | 1915-03-27 21:07 | 120:26 | -257.939 | 0.49973 | -0.00445533 | 90.8 | 91.5 | 21.8 | 23.2 | 21.8 | 89.6 | 35.3869 | 507.601 | 0.00244141 | 0.144268 | 0.274014 | -0.00762939 | 0.12207
2489 | 2015-08-06 | 13:20 | 0 | 1915-03-27 21:07 | 98:16 | -246.756 | 0.499749 | -0.00445533 | 90.8 | 91.6 | 21.8 | 23.3 | 21.8 | 89.7 | 35.3869 | 507.601 | 0.00183105 | 0.144087 | 0.274105 | -0.00305176 | 0.12207
2490 | 2015-08-06 | 13:20 | 0 | 1915-03-27 21:07 | 120:26 | -246.756 | 0.499749 | -0.00445533 | 90.8 | 91.7 | 21.8 | 23.3 | 21.8 | 89.7 | 35.3869 | 507.601 | 0.00244141 | 0.144087 | 0.274196 | -0.00305176 | 0.12207
2491 | 2015-08-06 | 13:20 | 0 | 1915-03-27 21:07 | 120:26 | -257.939 | 0.499749 | -0.00445533 | 90.8 | 91.8 | 21.7 | 23.3 | 21.8 | 89.7 | 35.3869 | 507.57 | 0.00183105 | 0.144087 | 0.2745 | -0.00305176 | 0.12207
2492 | 2015-08-06 | 13:20 | 0 | 1915-03-27 21:07 | 120:26 | -257.939 | 0.499749 | -0.00445533 | 90.8 | 92 | 21.8 | 23.3 | 21.8 | 89.7 | 35.3869 | 507.601 | 0.00183105 | 0.144177 | 0.2745 | -0.00762939 | 0.12207
2493 | 2015-08-06 | 13:20 | 0 | 1915-03-27 21:07 | 98:16 | -257.939 | 0.499749 | -0.00445533 | 90.8 | 92.1 | 21.9 | 23.3 | 21.8 | 89.8 | 35.3749 | 507.57 | 0.00183105 | 0.144358 | 0.2745 | -0.00762939 | 0.12207
2494 | 2015-08-06 | 13:20 | 0 | 1915-03-27 21:07 | 120:26 | -257.939 | 0.49973 | -0.00445533 | 90.8 | 92.2 | 21.8 | 23.3 | 21.8 | 89.8 | 35.3869 | 507.601 | 0.00183105 | 0.144087 | 0.2745 | -0.00762939 | 0.12207
2495 | 2015-08-06 | 13:20 | 0 | 1915-03-27 21:07 | 120:26 | -257.939 | 0.49973 | -0.00445533 | 90.8 | 92.4 | 21.8 | 23.3 | 21.8 | 89.7 | 35.3869 | 507.57 | 0.00244141 | 0.144177 | 0.274591 | -0.00305176 | 0.0762939
2496 | 2015-08-06 | 13:20 | 0 | 1915-03-27 21:07 | 98:16 | -246.756 | 0.49973 | -0.00445533 | 90.8 | 92.5 | 21.8 | 23.3 | 21.8 | 89.8 | 35.3869 | 507.57 | 0.00183105 | 0.144087 | 0.2745 | -0.00305176 | 0.12207
2497 | 2015-08-06 | 13:20 | 0 | 1915-03-27 21:07 | 120:26 | -257.939 | 0.499749 | -0.00445533 | 90.8 | 92.5 | 21.8 | 23.3 | 21.8 | 89.8 | 35.3869 | 507.601 | 0.00244141 | 0.143694 | 0.274379 | -0.00762939 | 0.12207
2498 | 2015-08-06 | 13:20 | 0 | 1915-03-27 21:07 | 120:26 | -257.939 | 0.499749 | -0.00445533 | 90.8 | 92.5 | 21.8 | 23.3 | 21.8 | 89.7 | 35.3869 | 507.601 | 0.00244141 | 0.144087 | 0.274196 | -0.00305176 | 0.12207
2499 | 2015-08-06 | 13:20 | 0 | 1915-03-27 21:07 | 120:26 | -257.939 | 0.499749 | -0.00445533 | 90.8 | 92.5 | 21.8 | 23.3 | 21.8 | 89.8 | 35.3869 | 507.601 | 0.00183105 | 0.144087 | 0.274105 | -0.00305176 | 0.12207
2500 | 2015-08-06 | 13:20 | 0 | 1915-03-27 21:07 | 120:26 | -246.756 | 0.499749 | -0.00445533 | 90.8 | 92.6 | 21.8 | 23.3 | 21.8 | 89.7 | 35.3869 | 507.601 | 0.00183105 | 0.143694 | 0.274287 | -0.00762939 | 0.12207
2501 | 2015-08-06 | 13:20 | 0 | 1915-03-27 21:07 | 120:26 | -246.756 | 0.499749 | -0.00445533 | 90.7 | 92.6 | 21.8 | 23.3 | 21.8 | 89.8 | 35.3869 | 507.601 | 0.00183105 | 0.143785 | 0.274379 | -0.00305176 | 0.12207
2502 | 2015-08-06 | 13:20 | 0 | 1915-03-27 21:07 | 120:26 | -246.756 | 0.49973 | -0.00445533 | 90.8 | 92.6 | 21.8 | 23.3 | 21.8 | 89.7 | 35.3869 | 507.601 | 0.00183105 | 0.143785 | 0.274591 | -0.00762939 | 0.0762939
2503 | 2015-08-06 | 13:20 | 0 | 1915-03-27 21:07 | 120:26 | -246.756 | 0.499749 | -0.00445533 | 90.7 | 92.5 | 21.8 | 23.3 | 21.8 | 89.7 | 35.3869 | 507.601 | 0.00244141 | 0.144087 | 0.274682 | -0.00762939 | 0.12207
2504 | 2015-08-06 | 13:20 | 0 | 1915-03-27 21:07 | 120:26 | -246.756 | 0.499749 | -0.00445533 | 90.8 | 92.5 | 21.8 | 23.3 | 21.8 | 89.7 | 35.3869 | 507.601 | 0.00244141 | 0.144087 | 0.274682 | -0.00305176 | 0.12207
2505 | 2015-08-06 | 13:20 | 0 | 1915-03-28 19:26 | 120:26 | -246.756 | 0.499749 | -0.00445533 | 90.8 | 92.5 | 21.9 | 23.3 | 21.8 | 89.7 | 35.3869 | 507.601 | 0.00244141 | 0.143996 | 0.274591 | -0.00762939 | 0.12207
2506 | 2015-08-06 | 13:20 | 0 | 1915-03-27 21:07 | 120:26 | -246.756 | 0.499749 | -0.00445533 | 90.7 | 92.5 | 21.8 | 23.3 | 21.8 | 89.7 | 35.3869 | 507.601 | 0.00244141 | 0.143604 | 0.2745 | -0.00762939 | 0.12207
2507 | 2015-08-06 | 13:20 | 0 | 1915-03-27 21:07 | 120:26 | -246.756 | 0.499749 | -0.00445533 | 90.7 | 92.5 | 21.8 | 23.3 | 21.8 | 89.7 | 35.3869 | 507.601 | 0.00183105 | 0.143906 | 0.2745 | -0.00305176 | 0.12207
2508 | 2015-08-06 | 13:20 | 0 | 1915-03-27 21:07 | 120:26 | -246.756 | 0.499749 | -0.00445533 | 90.8 | 92.4 | 21.8 | 23.3 | 21.8 | 89.7 | 35.3869 | 507.601 | 0.00183105 | 0.144087 | 0.274591 | -0.00305176 | 0.12207
2509 | 2015-08-06 | 13:20 | 0 | 1915-03-28 19:26 | 120:26 | -246.756 | 0.499749 | -0.00445533 | 90.8 | 92.4 | 21.8 | 23.3 | 21.8 | 89.7 | 35.3869 | 507.601 | 0.00244141 | 0.143996 | 0.274591 | -0.00305176 | 0.12207
2510 | 2015-08-06 | 13:20 | 0 | 1915-03-27 21:07 | 120:26 | -246.756 | 0.49973 | -0.00445533 | 90.8 | 92.4 | 21.8 | 23.3 | 21.8 | 89.8 | 35.3869 | 507.57 | 0.00244141 | 0.144177 | 0.2745 | -0.00762939 | 0.12207
2511 | 2015-08-06 | 13:21 | 0 | 1915-03-28 19:26 | 120:26 | -246.756 | 0.499749 | -0.00445533 | 90.8 | 92.4 | 21.8 | 23.3 | 21.8 | 89.8 | 35.3869 | 507.601 | 0.00183105 | 0.144087 | 0.2745 | -0.00305176 | 0.12207
2512 | 2015-08-06 | 13:21 | 0 | 1915-03-28 19:26 | 120:26 | -246.756 | 0.49973 | -0.00445533 | 90.7 | 92.3 | 21.9 | 23.3 | 21.8 | 89.7 | 35.3869 | 507.601 | 0.00183105 | 0.144087 | 0.274591 | -0.00305176 | 0.12207
2513 | 2015-08-06 | 13:21 | 0 | 1915-03-27 21:07 | 120:26 | -257.939 | 0.499749 | -0.00445533 | 90.7 | 92.2 | 21.8 | 23.3 | 21.8 | 89.7 | 35.3869 | 507.601 | 0.00244141 | 0.144087 | 0.274682 | -0.00762939 | 0.12207
2514 | 2015-08-06 | 13:21 | 0 | 1915-03-28 19:26 | 120:26 | -246.756 | 0.499749 | -0.00445533 | 90.7 | 92.2 | 21.8 | 23.3 | 21.8 | 89.6 | 35.3869 | 507.601 | 0.00183105 | 0.144358 | 0.274682 | -0.00762939 | 0.12207
2515 | 2015-08-06 | 13:21 | 0 | 1915-03-28 19:26 | 120:26 | -257.939 | 0.499749 | -0.00445533 | 90.7 | 92.1 | 21.8 | 23.3 | 21.8 | 89.7 | 35.3749 | 507.601 | 0.00244141 | 0.144087 | 0.274591 | -0.00305176 | 0.12207
2516 | 2015-08-06 | 13:21 | 0 | 1915-03-28 19:26 | 120:26 | -246.756 | 0.49973 | -0.00445533 | 90.7 | 92.1 | 21.8 | 23.3 | 21.8 | 89.7 | 35.3869 | 507.57 | 0.00183105 | 0.143996 | 0.274591 | -0.00762939 | 0.12207
2517 | 2015-08-06 | 13:21 | 0 | 1915-03-28 19:26 | 120:26 | -257.939 | 0.49973 | -0.00445533 | 90.7 | 92.1 | 21.8 | 23.3 | 21.8 | 89.7 | 35.3869 | 507.57 | 0.00244141 | 0.143906 | 0.274774 | -0.00305176 | 0.12207
2518 | 2015-08-06 | 13:21 | 0 | 1915-03-28 19:26 | 120:26 | -257.939 | 0.499749 | -0.00445533 | 90.6 | 92 | 21.8 | 23.3 | 21.8 | 89.7 | 35.3869 | 507.57 | 0.00183105 | 0.144177 | 0.274774 | -0.00762939 | 0.0762939
2519 | 2015-08-06 | 13:21 | 0 | 1915-03-28 19:26 | 120:26 | -257.939 | 0.49973 | -0.00445533 | 90.7 | 91.9 | 21.8 | 23.3 | 21.8 | 89.7 | 35.3869 | 507.601 | 0.00244141 | 0.144177 | 0.274682 | -0.00305176 | 0.12207
2520 | 2015-08-06 | 13:21 | 0 | 1915-03-28 19:26 | 98:16 | -257.939 | 0.49973 | -0.00445533 | 90.7 | 91.9 | 21.8 | 23.2 | 21.8 | 89.8 | 35.3869 | 507.601 | 0.00244141 | 0.144087 | 0.274682 | -0.00305176 | 0.12207
2521 | 2015-08-06 | 13:21 | 0 | 1915-03-28 19:26 | 120:26 | -246.756 | 0.49973 | -0.00445533 | 90.7 | 91.9 | 21.8 | 23.3 | 21.8 | 89.8 | 35.3869 | 507.601 | 0.00183105 | 0.144177 | 0.274865 | -0.00305176 | 0.12207
2522 | 2015-08-06 | 13:21 | 0 | 1915-03-28 19:26 | 120:26 | -246.756 | 0.49973 | -0.00445533 | 90.7 | 91.8 | 21.8 | 23.3 | 21.8 | 89.7 | 35.3869 | 507.601 | 0.00183105 | 0.143513 | 0.274956 | -0.00305176 | 0.12207
2523 | 2015-08-06 | 13:21 | 0 | 1915-03-28 19:26 | 120:26 | -257.939 | 0.49973 | -0.00445533 | 90.7 | 91.8 | 21.8 | 23.3 | 21.8 | 89.7 | 35.3869 | 507.601 | 0.00183105 | 0.144087 | 0.274956 | -0.00305176 | 0.12207
2524 | 2015-08-06 | 13:21 | 0 | 1915-03-28 19:26 | 120:26 | -246.756 | 0.499749 | -0.00445533 | 90.6 | 91.7 | 21.8 | 23.3 | 21.8 | 89.8 | 35.3869 | 507.601 | 0.00183105 | 0.144177 | 0.274956 | -0.00305176 | 0.12207
2525 | 2015-08-06 | 13:21 | 0 | 1915-03-28 19:26 | 120:26 | -257.939 | 0.49973 | -0.00445533 | 90.7 | 91.6 | 21.8 | 23.3 | 21.8 | 89.8 | 35.3869 | 507.601 | 0.00183105 | 0.144268 | 0.274865 | -0.00305176 | 0.12207
2526 | 2015-08-06 | 13:21 | 0 | 1915-03-29 17:46 | 98:16 | -246.756 | 0.49973 | -0.00445533 | 90.8 | 91.5 | 21.8 | 23.3 | 21.8 | 89.7 | 35.3869 | 507.601 | 0.00244141 | 0.143785 | 0.274682 | -0.00305176 | 0.12207
2527 | 2015-08-06 | 13:21 | 0 | 1915-03-26 22:48 | 120:26 | -257.939 | 0.49973 | -0.00445533 | 90.7 | 91.5 | 21.8 | 23.3 | 21.8 | 89.8 | 35.4345 | 507.57 | 0.00183105 | 0.144358 | 0.274682 | -0.00762939 | 0.12207
2528 | 2015-08-06 | 13:21 | 0 | 1915-03-26 22:48 | 120:26 | -257.939 | 0.49973 | -0.00445533 | 90.6 | 91.5 | 21.8 | 23.3 | 21.8 | 89.8 | 35.4345 | 507.601 | 0.00183105 | 0.144177 | 0.274682 | -0.00305176 | 0.12207
2529 | 2015-08-06 | 13:21 | 0 | 1915-03-26 22:48 | 120:26 | -257.939 | 0.49973 | -0.00445533 | 90.7 | 91.4 | 21.8 | 23.3 | 21.8 | 89.7 | 35.4345 | 507.601 | 0.00183105 | 0.144177 | 0.274591 | -0.00305176 | 0.12207
2530 | 2015-08-06 | 13:21 | 0 | 1915-03-26 22:48 | 120:26 | -257.939 | 0.49973 | -0.00445533 | 90.7 | 91.3 | 21.9 | 23.3 | 21.8 | 89.8 | 35.4345 | 507.57 | 0.00244141 | 0.143996 | 0.2745 | -0.00305176 | 0.12207
2531 | 2015-08-06 | 13:21 | 0 | 1915-03-26 22:48 | 120:26 | -257.939 | 0.49973 | -0.00445533 | 90.7 | 91.3 | 21.8 | 23.3 | 21.8 | 89.8 | 35.4345 | 507.601 | 0.00183105 | 0.143785 | 0.274591 | -0.00305176 | 0.12207
2532 | 2015-08-06 | 13:21 | 0 | 1915-03-26 22:48 | 120:26 | -257.939 | 0.49973 | -0.00445533 | 90.7 | 91.3 | 21.8 | 23.3 | 21.8 | 89.8 | 35.4345 | 507.601 | 0.00244141 | 0.144268 | 0.274379 | -0.00762939 | 0.12207
2533 | 2015-08-06 | 13:21 | 0 | 1915-03-26 22:48 | 98:16 | -257.939 | 0.49973 | -0.00445533 | 90.7 | 91.3 | 21.8 | 23.3 | 21.8 | 89.8 | 35.4345 | 507.601 | 0.00183105 | 0.144177 | 0.2745 | -0.00762939 | 0.12207
2534 | 2015-08-06 | 13:21 | 0 | 1915-03-26 22:48 | 120:26 | -257.939 | 0.499749 | -0.00445533 | 90.7 | 91.2 | 21.8 | 23.3 | 21.8 | 89.8 | 35.4345 | 507.601 | 0.00183105 | 0.144177 | 0.274591 | -0.00305176 | 0.12207
2535 | 2015-08-06 | 13:21 | 0 | 1915-03-26 22:48 | 120:26 | -257.939 | 0.49973 | -0.00445533 | 90.7 | 91.1 | 21.8 | 23.3 | 21.8 | 89.7 | 35.4345 | 507.601 | 0.00244141 | 0.144358 | 0.274682 | -0.00762939 | 0.12207
2536 | 2015-08-06 | 13:21 | 0 | 1915-03-26 22:48 | 120:26 | -257.939 | 0.49973 | -0.00445533 | 90.7 | 91.1 | 21.8 | 23.3 | 21.8 | 89.7 | 35.4345 | 507.601 | 0.00183105 | 0.144358 | 0.274774 | -0.00305176 | 0.12207
2537 | 2015-08-06 | 13:21 | 0 | 1915-03-26 22:48 | 120:26 | -257.939 | 0.49973 | -0.00445533 | 90.6 | 91 | 21.9 | 23.3 | 21.8 | 89.8 | 35.4345 | 507.601 | 0.00244141 | 0.143785 | 0.274682 | -0.00762939 | 0.12207
2538 | 2015-08-06 | 13:21 | 0 | 1915-03-26 22:48 | 120:26 | -257.939 | 0.499749 | -0.00445533 | 90.7 | 91 | 21.8 | 23.3 | 21.8 | 89.8 | 35.4345 | 507.601 | 0.00244141 | 0.143906 | 0.274682 | -0.00762939 | 0.12207
2539 | 2015-08-06 | 13:21 | 0 | 1915-03-26 22:48 | 120:26 | -257.939 | 0.49973 | -0.00445533 | 90.6 | 90.9 | 21.8 | 23.3 | 21.8 | 89.8 | 35.4345 | 507.601 | 0.00183105 | 0.144449 | 0.274682 | -0.00305176 | 0.12207
2540 | 2015-08-06 | 13:22 | 0 | 1915-03-26 22:48 | 120:26 | -257.939 | 0.49973 | -0.00445533 | 90.6 | 90.9 | 21.8 | 23.3 | 21.8 | 89.8 | 35.4345 | 507.57 | 0.00183105 | 0.143996 | 0.274591 | -0.00305176 | 0.12207
2541 | 2015-08-06 | 13:22 | 0 | 1915-03-26 22:48 | 120:26 | -257.939 | 0.499749 | -0.00445533 | 90.7 | 90.8 | 21.8 | 23.3 | 21.8 | 89.8 | 35.4345 | 507.601 | 0.00244141 | 0.144087 | 0.274591 | -0.00762939 | 0.12207
2542 | 2015-08-06 | 13:22 | 0 | 1915-03-27 21:07 | 120:26 | -257.939 | 0.49973 | -0.00445533 | 90.7 | 90.8 | 21.8 | 23.3 | 21.8 | 89.8 | 35.4345 | 507.601 | 0.00183105 | 0.144268 | 0.274682 | -0.00305176 | 0.12207
2543 | 2015-08-06 | 13:22 | 0 | 1915-03-26 22:48 | 120:26 | -257.939 | 0.49973 | -0.00445533 | 90.6 | 90.8 | 21.8 | 23.3 | 21.7 | 89.8 | 35.4345 | 507.601 | 0.00183105 | 0.144177 | 0.274682 | -0.00762939 | 0.12207
2544 | 2015-08-06 | 13:22 | 0 | 1915-03-26 22:48 | 120:26 | -257.939 | 0.49973 | -0.00445533 | 90.7 | 90.7 | 21.8 | 23.3 | 21.8 | 89.7 | 35.4345 | 507.601 | 0.00183105 | 0.144177 | 0.274682 | -0.00305176 | 0.12207
2545 | 2015-08-06 | 13:22 | 0 | 1915-03-26 22:48 | 120:26 | -246.756 | 0.499749 | -0.00445533 | 90.6 | 90.7 | 21.9 | 23.3 | 21.7 | 89.8 | 35.4345 | 507.601 | 0.00183105 | 0.144268 | 0.274774 | -0.00305176 | 0.12207
2546 | 2015-08-06 | 13:22 | 0 | 1915-03-26 22:48 | 98:16 | -257.939 | 0.499749 | -0.00445533 | 90.6 | 90.6 | 21.8 | 23.3 | 21.7 | 89.8 | 35.4345 | 507.601 | 0.00183105 | 0.144177 | 0.274774 | -0.00762939 | 0.12207
2547 | 2015-08-06 | 13:22 | 0 | 1915-03-27 21:07 | 120:26 | -257.939 | 0.499749 | -0.00445533 | 90.6 | 90.6 | 21.8 | 23.3 | 21.7 | 89.8 | 35.4345 | 507.57 | 0.00183105 | 0.144177 | 0.274591 | -0.00305176 | 0.12207
2548 | 2015-08-06 | 13:22 | 0 | 1915-03-27 21:07 | 120:26 | -246.756 | 0.499749 | -0.00445533 | 90.6 | 90.5 | 21.8 | 23.3 | 21.7 | 89.8 | 35.4345 | 507.601 | 0.00183105 | 0.144177 | 0.2745 | -0.00762939 | 0.12207
2549 | 2015-08-06 | 13:22 | 0 | 1915-03-27 21:07 | 120:26 | -257.939 | 0.499749 | -0.00445533 | 90.6 | 90.5 | 21.9 | 23.3 | 21.7 | 89.8 | 35.4345 | 507.601 | 0.00244141 | 0.144268 | 0.274379 | -0.00305176 | 0.12207
2550 | 2015-08-06 | 13:22 | 0 | 1915-03-27 21:07 | 120:26 | -257.939 | 0.49973 | -0.00445533 | 90.6 | 90.4 | 21.8 | 23.3 | 21.7 | 89.7 | 35.4345 | 507.57 | 0.00244141 | 0.143996 | 0.274379 | -0.00305176 | 0.12207
2551 | 2015-08-06 | 13:22 | 0 | 1915-03-27 21:07 | 120:26 | -257.939 | 0.499749 | -0.00445533 | 90.6 | 90.3 | 21.8 | 23.3 | 21.7 | 89.8 | 35.4345 | 507.57 | 0.00244141 | 0.143996 | 0.2745 | -0.00762939 | 0.12207
2552 | 2015-08-06 | 13:22 | 0 | 1915-03-27 21:07 | 120:26 | -257.939 | 0.49973 | -0.00445533 | 90.6 | 90.3 | 21.8 | 23.3 | 21.7 | 89.8 | 35.4345 | 507.601 | 0.00183105 | 0.144087 | 0.274591 | -0.00762939 | 0.12207
2553 | 2015-08-06 | 13:22 | 0 | 1915-03-27 21:07 | 120:26 | -257.939 | 0.499749 | -0.00445533 | 90.6 | 90.3 | 21.8 | 23.3 | 21.7 | 89.8 | 35.4345 | 507.57 | 0.00183105 | 0.144087 | 0.274682 | -0.00305176 | 0.12207
2554 | 2015-08-06 | 13:22 | 0 | 1915-03-27 21:07 | 120:26 | -257.939 | 0.499749 | -0.00445533 | 90.6 | 90.2 | 21.9 | 23.3 | 21.8 | 89.8 | 35.4345 | 507.601 | 0.00183105 | 0.144358 | 0.274865 | -0.00762939 | 0.12207
2555 | 2015-08-06 | 13:22 | 0 | 1915-03-27 21:07 | 120:26 | -257.939 | 0.499749 | -0.00445533 | 90.6 | 90.2 | 21.8 | 23.3 | 21.7 | 89.8 | 35.4345 | 507.601 | 0.00244141 | 0.144087 | 0.274865 | -0.00762939 | 0.12207
2556 | 2015-08-06 | 13:22 | 0 | 1915-03-27 21:07 | 120:26 | -257.939 | 0.499749 | -0.00445533 | 90.6 | 90.1 | 21.8 | 23.3 | 21.8 | 89.7 | 35.4345 | 507.601 | 0.00183105 | 0.143694 | 0.274956 | -0.00305176 | 0.12207
2557 | 2015-08-06 | 13:22 | 0 | 1915-03-27 21:07 | 120:26 | -257.939 | 0.499749 | -0.00445533 | 90.6 | 90.1 | 21.8 | 23.3 | 21.7 | 89.8 | 35.4345 | 507.57 | 0.00183105 | 0.144268 | 0.274956 | -0.00762939 | 0.12207
2558 | 2015-08-06 | 13:22 | 0 | 1915-03-27 21:07 | 120:26 | -257.939 | 0.499749 | -0.00445533 | 90.6 | 90 | 21.8 | 23.3 | 21.7 | 89.8 | 35.4345 | 507.57 | 0.00244141 | 0.143785 | 0.274865 | -0.00305176 | 0.12207
2559 | 2015-08-06 | 13:22 | 0 | 1915-03-27 21:07 | 120:26 | -257.939 | 0.49973 | -0.00445533 | 90.6 | 90 | 21.9 | 23.3 | 21.8 | 89.8 | 35.4345 | 507.601 | 0.00183105 | 0.144268 | 0.274682 | -0.00305176 | 0.12207
2560 | 2015-08-06 | 13:22 | 0 | 1915-03-27 21:07 | 120:26 | -257.939 | 0.499749 | -0.00445533 | 90.6 | 90 | 21.8 | 23.3 | 21.8 | 89.8 | 35.4345 | 507.601 | 0.00183105 | 0.144177 | 0.274591 | -0.00762939 | 0.12207
2561 | 2015-08-06 | 13:22 | 0 | 1915-03-27 21:07 | 120:26 | -257.939 | 0.499749 | -0.00445533 | 90.6 | 89.9 | 21.8 | 23.3 | 21.7 | 89.8 | 35.4345 | 507.601 | 0.00244141 | 0.144177 | 0.274591 | -0.00305176 | 0.12207
2562 | 2015-08-06 | 13:22 | 0 | 1915-03-27 21:07 | 120:26 | -257.939 | 0.499749 | -0.00445533 | 90.6 | 89.9 | 21.9 | 23.3 | 21.7 | 89.8 | 35.4345 | 507.601 | 0.00244141 | 0.144177 | 0.274682 | -0.00762939 | 0.0762939
2563 | 2015-08-06 | 13:22 | 0 | 1915-03-26 22:48 | 120:26 | -257.939 | 0.499749 | -0.00445533 | 90.6 | 89.9 | 21.9 | 23.3 | 21.7 | 89.8 | 35.4345 | 507.601 | 0.00183105 | 0.144177 | 0.2745 | -0.00762939 | 0.0762939
2564 | 2015-08-06 | 13:22 | 0 | 1915-03-27 21:07 | 120:26 | -257.939 | 0.499749 | -0.00445533 | 90.6 | 89.9 | 21.8 | 23.3 | 21.7 | 89.8 | 35.4345 | 507.601 | 0.00244141 | 0.144177 | 0.2745 | -0.00305176 | 0.0762939
2565 | 2015-08-06 | 13:22 | 0 | 1915-03-27 21:07 | 120:26 | -257.939 | 0.49973 | -0.00445533 | 90.6 | 89.8 | 21.9 | 23.3 | 21.7 | 89.8 | 35.4345 | 507.601 | 0.00183105 | 0.144177 | 0.274379 | -0.00305176 | 0.0762939
2566 | 2015-08-06 | 13:22 | 0 | 1915-03-27 21:07 | 120:26 | -257.939 | 0.49973 | -0.00463927 | 90.6 | 89.8 | 21.9 | 23.3 | 21.7 | 89.8 | 35.4345 | 507.601 | 0.00244141 | 0.144087 | 0.2745 | -0.00305176 | 0.0762939
2567 | 2015-08-06 | 13:22 | 0 | 1915-03-27 21:07 | 120:26 | -257.939 | 0.49973 | -0.00445533 | 90.6 | 89.7 | 21.9 | 23.3 | 21.7 | 89.7 | 35.4345 | 507.601 | 0.00183105 | 0.144087 | 0.2745 | -0.00305176 | 0.0762939
2568 | 2015-08-06 | 13:22 | 0 | 1915-03-27 21:07 | 120:26 | -257.939 | 0.49973 | -0.00445533 | 90.6 | 89.6 | 21.8 | 23.3 | 21.7 | 89.8 | 35.4345 | 507.601 | 0.00244141 | 0.143996 | 0.274682 | -0.00762939 | 0.0762939
2569 | 2015-08-06 | 13:22 | 0 | 1915-03-27 21:07 | 120:26 | -257.939 | 0.49973 | -0.00445533 | 90.6 | 89.6 | 21.9 | 23.3 | 21.7 | 89.8 | 35.4345 | 507.601 | 0.00244141 | 0.144087 | 0.274591 | -0.00762939 | 0.0762939
2570 | 2015-08-06 | 13:22 | 0 | 1915-03-26 22:48 | 120:26 | -257.939 | 0.49973 | -0.00445533 | 90.6 | 89.6 | 21.9 | 23.3 | 21.7 | 89.8 | 35.4345 | 507.601 | 0.00183105 | 0.143996 | 0.274682 | -0.00762939 | 0.0762939
2571 | 2015-08-06 | 13:23 | 0 | 1915-03-26 22:48 | 120:26 | -257.939 | 0.49973 | -0.00445533 | 90.6 | 89.6 | 21.8 | 23.3 | 21.7 | 89.8 | 35.4345 | 507.601 | 0.00183105 | 0.144087 | 0.274774 | -0.00305176 | 0.0762939
2572 | 2015-08-06 | 13:23 | 0 | 1915-03-27 21:07 | 120:26 | -257.939 | 0.499749 | -0.00445533 | 90.6 | 89.5 | 21.9 | 23.3 | 21.8 | 89.8 | 35.4345 | 507.57 | 0.00244141 | 0.143996 | 0.274774 | -0.00305176 | 0.0762939
2573 | 2015-08-06 | 13:23 | 0 | 1915-03-27 21:07 | 120:26 | -257.939 | 0.49973 | -0.00445533 | 90.6 | 89.5 | 21.9 | 23.3 | 21.7 | 89.8 | 35.4345 | 507.601 | 0.00244141 | 0.144177 | 0.2745 | -0.00762939 | 0.0762939
2574 | 2015-08-06 | 13:23 | 0 | 1915-03-27 21:07 | 120:26 | -257.939 | 0.499749 | -0.00445533 | 90.6 | 89.5 | 21.9 | 23.3 | 21.7 | 89.8 | 35.4345 | 507.601 | 0.00183105 | 0.144268 | 0.274591 | -0.00305176 | 0.0762939
2575 | 2015-08-06 | 13:23 | 0 | 1915-03-27 21:07 | 120:26 | -257.939 | 0.499749 | -0.00445533 | 90.6 | 89.5 | 21.9 | 23.3 | 21.8 | 89.8 | 35.4345 | 507.601 | 0.00244141 | 0.144268 | 0.2745 | -0.00762939 | 0.0762939
2576 | 2015-08-06 | 13:23 | 0 | 1915-03-27 21:07 | 120:26 | -257.939 | 0.49973 | -0.00445533 | 90.6 | 89.4 | 21.9 | 23.3 | 21.7 | 89.8 | 35.4345 | 507.601 | 0.00244141 | 0.144449 | 0.274379 | -0.00305176 | 0.0762939
2577 | 2015-08-06 | 13:23 | 0 | 1915-03-27 21:07 | 120:26 | -257.939 | 0.499749 | -0.00445533 | 90.6 | 89.4 | 21.9 | 23.3 | 21.7 | 89.8 | 35.4345 | 507.57 | 0.00244141 | 0.144087 | 0.2745 | -0.00305176 | 0.0762939
2578 | 2015-08-06 | 13:23 | 0 | 1915-03-27 21:07 | 120:26 | -257.939 | 0.499749 | -0.00445533 | 90.6 | 89.5 | 21.9 | 23.3 | 21.7 | 89.8 | 35.4345 | 507.601 | 0.00183105 | 0.144087 | 0.2745 | -0.00305176 | 0.0762939
2579 | 2015-08-06 | 13:23 | 0 | 1915-03-27 21:07 | 120:26 | -257.939 | 0.499749 | -0.00445533 | 90.6 | 89.5 | 21.9 | 23.3 | 21.7 | 89.8 | 35.4345 | 507.601 | 0.00244141 | 0.144087 | 0.2745 | -0.00305176 | 0.0762939
2580 | 2015-08-06 | 13:23 | 0 | 1915-03-26 22:48 | 120:26 | -257.939 | 0.49973 | -0.00445533 | 90.6 | 89.7 | 21.9 | 23.3 | 21.7 | 89.8 | 35.4345 | 507.601 | 0.00244141 | 0.144087 | 0.2745 | -0.00305176 | 0.0762939
2581 | 2015-08-06 | 13:23 | 0 | 1915-03-26 22:48 | 120:26 | -257.939 | 0.499749 | -0.00445533 | 90.6 | 89.8 | 21.9 | 23.2 | 21.7 | 89.8 | 35.4345 | 507.601 | 0.00183105 | 0.144087 | 0.2745 | -0.00762939 | 0.0762939
2582 | 2015-08-06 | 13:23 | 0 | 1915-03-26 22:48 | 120:26 | -257.939 | 0.499749 | -0.00445533 | 90.6 | 90 | 21.9 | 23.3 | 21.7 | 89.8 | 35.4345 | 507.57 | 0.00244141 | 0.144087 | 0.2745 | -0.00305176 | 0.0762939
2583 | 2015-08-06 | 13:23 | 0 | 1915-03-26 22:48 | 120:26 | -257.939 | 0.499749 | -0.00445533 | 90.6 | 90.1 | 21.9 | 23.3 | 21.7 | 89.8 | 35.4345 | 507.601 | 0.00183105 | 0.144177 | 0.274591 | -0.00762939 | 0.0762939
2584 | 2015-08-06 | 13:23 | 0 | 1915-03-26 22:48 | 120:26 | -257.939 | 0.499749 | -0.00445533 | 90.6 | 90.2 | 21.9 | 23.2 | 21.7 | 89.7 | 35.4345 | 507.601 | 0.00183105 | 0.144177 | 0.274682 | -0.00762939 | 0.0762939
2585 | 2015-08-06 | 13:23 | 0 | 1915-03-26 22:48 | 120:26 | -257.939 | 0.499749 | -0.00445533 | 90.6 | 90.2 | 21.9 | 23.3 | 21.7 | 89.8 | 35.4345 | 507.601 | 0.00183105 | 0.144177 | 0.274682 | -0.00305176 | 0.0762939
2586 | 2015-08-06 | 13:23 | 0 | 1915-03-26 22:48 | 120:26 | -257.939 | 0.49973 | -0.00445533 | 90.6 | 90.3 | 21.9 | 23.2 | 21.7 | 89.8 | 35.4345 | 507.601 | 0.00183105 | 0.144177 | 0.274774 | -0.00305176 | 0.0762939
2587 | 2015-08-06 | 13:23 | 0 | 1915-03-26 22:48 | 120:26 | -257.939 | 0.499749 | -0.00445533 | 90.6 | 90.3 | 21.9 | 23.2 | 21.7 | 89.8 | 35.4345 | 507.601 | 0.00244141 | 0.144177 | 0.274591 | -0.00762939 | 0.0762939
2588 | 2015-08-06 | 13:23 | 0 | 1915-03-26 22:48 | 120:26 | -257.939 | 0.49973 | -0.00445533 | 90.6 | 90.5 | 21.8 | 23.3 | 21.7 | 89.8 | 35.4345 | 507.57 | 0.00244141 | 0.144268 | 0.274591 | -0.00305176 | 0.12207
2589 | 2015-08-06 | 13:23 | 0 | 1915-03-26 22:48 | 120:26 | -257.939 | 0.499749 | -0.00445533 | 90.6 | 90.5 | 21.9 | 23.2 | 21.7 | 89.8 | 35.4345 | 507.601 | 0.00183105 | 0.144087 | 0.274591 | -0.00305176 | 0.12207
2590 | 2015-08-06 | 13:23 | 0 | 1915-03-26 22:48 | 120:26 | -257.939 | 0.49973 | -0.00445533 | 90.6 | 90.7 | 21.8 | 23.2 | 21.7 | 89.8 | 35.4345 | 507.57 | 0.00183105 | 0.143906 | 0.274591 | -0.00762939 | 0.12207
2591 | 2015-08-06 | 13:23 | 0 | 1915-03-26 22:48 | 120:26 | -257.939 | 0.499749 | -0.00445533 | 90.5 | 90.8 | 21.8 | 23.2 | 21.7 | 89.8 | 35.4345 | 507.601 | 0.00244141 | 0.144268 | 0.2745 | -0.00305176 | 0.12207
2592 | 2015-08-06 | 13:23 | 0 | 1915-03-26 22:48 | 120:26 | -257.939 | 0.49973 | -0.00445533 | 90.6 | 90.9 | 21.9 | 23.3 | 21.7 | 89.8 | 35.4345 | 507.57 | 0.00244141 | 0.144268 | 0.2745 | -0.00762939 | 0.12207
2593 | 2015-08-06 | 13:23 | 0 | 1915-03-26 00:29 | 120:26 | -257.939 | 0.499749 | -0.00445533 | 90.6 | 91.1 | 21.9 | 23.3 | 21.7 | 89.8 | 35.4345 | 507.601 | 0.00183105 | 0.144358 | 0.2745 | -0.00762939 | 0.12207
2594 | 2015-08-06 | 13:23 | 0 | 1915-03-26 00:29 | 120:26 | -257.939 | 0.49973 | -0.00445533 | 90.6 | 91.3 | 21.8 | 23.3 | 21.7 | 89.8 | 35.4345 | 507.601 | 0.00244141 | 0.144358 | 0.2745 | -0.00305176 | 0.12207
2595 | 2015-08-06 | 13:23 | 0 | 1915-03-26 22:48 | 120:26 | -257.939 | 0.49973 | -0.00445533 | 90.6 | 91.4 | 21.9 | 23.3 | 21.7 | 89.8 | 35.4345 | 507.601 | 0.00244141 | 0.144268 | 0.274287 | -0.00305176 | 0.12207
2596 | 2015-08-06 | 13:23 | 0 | 1915-03-26 00:29 | 120:26 | -257.939 | 0.499749 | -0.00445533 | 90.6 | 91.5 | 21.9 | 23.3 | 21.7 | 89.8 | 35.4345 | 507.57 | 0.00244141 | 0.144268 | 0.274196 | -0.00305176 | 0.12207
2597 | 2015-08-06 | 13:23 | 0 | 1915-03-26 22:48 | 120:26 | -257.939 | 0.49973 | -0.00445533 | 90.5 | 91.6 | 21.8 | 23.3 | 21.7 | 89.8 | 35.4345 | 507.601 | 0.00244141 | 0.144087 | 0.274196 | -0.00305176 | 0.12207
2598 | 2015-08-06 | 13:23 | 0 | 1915-03-26 00:29 | 120:26 | -257.939 | 0.49973 | -0.00445533 | 90.6 | 91.7 | 21.8 | 23.3 | 21.7 | 89.8 | 35.4345 | 507.601 | 0.00244141 | 0.144177 | 0.274105 | -0.00762939 | 0.12207
2599 | 2015-08-06 | 13:23 | 0 | 1915-03-26 00:29 | 120:26 | -257.939 | 0.49973 | -0.00445533 | 90.6 | 91.9 | 21.8 | 23.3 | 21.7 | 89.7 | 35.4345 | 507.601 | 0.00244141 | 0.144177 | 0.274105 | -0.00305176 | 0.12207
2600 | 2015-08-06 | 13:24 | 0 | 1915-03-26 00:29 | 120:26 | -257.939 | 0.49973 | -0.00445533 | 90.6 | 91.9 | 21.8 | 23.3 | 21.7 | 89.8 | 35.4345 | 507.601 | 0.00183105 | 0.144177 | 0.274196 | -0.00762939 | 0.12207
2601 | 2015-08-06 | 13:24 | 0 | 1915-03-26 00:29 | 120:26 | -257.939 | 0.49973 | -0.00445533 | 90.5 | 92.1 | 21.8 | 23.3 | 21.7 | 89.8 | 35.4345 | 507.57 | 0.00244141 | 0.144177 | 0.274287 | -0.00305176 | 0.12207
2602 | 2015-08-06 | 13:24 | 0 | 1915-03-26 00:29 | 120:26 | -257.939 | 0.499749 | -0.00445533 | 90.6 | 92.1 | 21.8 | 23.3 | 21.7 | 89.8 | 35.4345 | 507.601 | 0.00183105 | 0.144087 | 0.274196 | -0.00762939 | 0.12207
2603 | 2015-08-06 | 13:24 | 0 | 1915-03-26 00:29 | 120:26 | -257.939 | 0.499749 | -0.00445533 | 90.5 | 92.1 | 21.8 | 23.3 | 21.7 | 89.8 | 35.4345 | 507.601 | 0.00183105 | 0.144177 | 0.274287 | -0.00305176 | 0.12207
2604 | 2015-08-06 | 13:24 | 0 | 1915-03-26 00:29 | 120:26 | -257.939 | 0.49973 | -0.00445533 | 90.6 | 92.2 | 21.8 | 23.2 | 21.7 | 89.7 | 35.4345 | 507.57 | 0.00183105 | 0.144268 | 0.274379 | -0.00305176 | 0.12207
2605 | 2015-08-06 | 13:24 | 0 | 1915-03-26 00:29 | 120:26 | -257.939 | 0.499749 | -0.00445533 | 90.5 | 92.2 | 21.8 | 23.2 | 21.7 | 89.8 | 35.4345 | 507.57 | 0.00244141 | 0.144177 | 0.274379 | -0.00762939 | 0.12207
2606 | 2015-08-06 | 13:24 | 0 | 1915-03-26 00:29 | 120:26 | -257.939 | 0.49973 | -0.00445533 | 90.6 | 92.2 | 21.8 | 23.3 | 21.7 | 89.8 | 35.4345 | 507.601 | 0.00183105 | 0.143906 | 0.274196 | -0.00305176 | 0.12207
2607 | 2015-08-06 | 13:24 | 0 | 1915-03-26 00:29 | 120:26 | -257.939 | 0.49973 | -0.00445533 | 90.6 | 92.2 | 21.9 | 23.2 | 21.7 | 89.8 | 35.4345 | 507.57 | 0.00244141 | 0.144087 | 0.274105 | -0.00305176 | 0.12207
2608 | 2015-08-06 | 13:24 | 0 | 1915-03-26 00:29 | 120:26 | -257.939 | 0.49973 | -0.00445533 | 90.5 | 92.2 | 21.9 | 23.2 | 21.7 | 89.8 | 35.4345 | 507.601 | 0.00183105 | 0.144268 | 0.274105 | -0.00762939 | 0.12207
2609 | 2015-08-06 | 13:24 | 0 | 1915-03-26 00:29 | 120:26 | -257.939 | 0.49973 | -0.00445533 | 90.6 | 92.2 | 21.9 | 23.2 | 21.7 | 89.8 | 35.4345 | 507.57 | 0.00183105 | 0.144177 | 0.274105 | -0.00762939 | 0.12207
2610 | 2015-08-06 | 13:24 | 0 | 1915-03-26 00:29 | 120:26 | -257.939 | 0.49973 | -0.00445533 | 90.6 | 92.1 | 21.9 | 23.3 | 21.7 | 89.8 | 35.4345 | 507.601 | 0.00244141 | 0.144268 | 0.274196 | -0.00305176 | 0.12207
2611 | 2015-08-06 | 13:24 | 0 | 1915-03-26 00:29 | 120:26 | -257.939 | 0.49973 | -0.00445533 | 90.5 | 92.1 | 21.8 | 23.2 | 21.7 | 89.8 | 35.4345 | 507.601 | 0.00244141 | 0.144268 | 0.274196 | -0.00762939 | 0.12207
2612 | 2015-08-06 | 13:24 | 0 | 1915-03-26 00:29 | 120:26 | -257.939 | 0.49973 | -0.00445533 | 90.5 | 92.1 | 21.8 | 23.3 | 21.7 | 89.8 | 35.4345 | 507.601 | 0.00244141 | 0.144177 | 0.274196 | -0.00305176 | 0.12207
2613 | 2015-08-06 | 13:24 | 0 | 1915-03-26 00:29 | 120:26 | -246.756 | 0.499749 | -0.00445533 | 90.5 | 92.1 | 21.9 | 23.2 | 21.7 | 89.8 | 35.4345 | 507.601 | 0.00183105 | 0.144087 | 0.274379 | -0.00762939 | 0.12207
2614 | 2015-08-06 | 13:24 | 0 | 1915-03-26 00:29 | 120:26 | -257.939 | 0.49973 | -0.00445533 | 90.5 | 92.1 | 21.8 | 23.2 | 21.7 | 89.8 | 35.4345 | 507.601 | 0.00183105 | 0.143996 | 0.2745 | -0.00305176 | 0.12207
2615 | 2015-08-06 | 13:24 | 0 | 1915-03-26 00:29 | 120:26 | -257.939 | 0.49973 | -0.00445533 | 90.5 | 92 | 21.9 | 23.3 | 21.7 | 89.8 | 35.4345 | 507.601 | 0.00183105 | 0.144358 | 0.2745 | -0.00305176 | 0.12207
2616 | 2015-08-06 | 13:24 | 0 | 1915-03-26 00:29 | 98:16 | -257.939 | 0.49973 | -0.00445533 | 90.5 | 91.9 | 21.8 | 23.2 | 21.7 | 89.8 | 35.4345 | 507.601 | 0.00244141 | 0.144087 | 0.274379 | -0.00762939 | 0.12207
2617 | 2015-08-06 | 13:24 | 0 | 1915-03-26 00:29 | 120:26 | -257.939 | 0.49973 | -0.00445533 | 90.6 | 91.9 | 21.8 | 23.2 | 21.7 | 89.8 | 35.4345 | 507.601 | 0.00244141 | 0.14454 | 0.274287 | -0.00305176 | 0.12207
2618 | 2015-08-06 | 13:24 | 0 | 1915-03-26 00:29 | 120:26 | -257.939 | 0.49973 | -0.00445533 | 90.6 | 91.9 | 21.8 | 23.2 | 21.7 | 89.8 | 35.4345 | 507.601 | 0.00244141 | 0.144177 | 0.274196 | -0.00305176 | 0.0762939
2619 | 2015-08-06 | 13:24 | 0 | 1915-03-26 00:29 | 120:26 | -257.939 | 0.499749 | -0.00445533 | 90.6 | 91.8 | 21.8 | 23.2 | 21.7 | 89.7 | 35.4345 | 507.601 | 0.00183105 | 0.143996 | 0.274105 | -0.00305176 | 0.12207
2620 | 2015-08-06 | 13:24 | 0 | 1915-03-26 00:29 | 120:26 | -257.939 | 0.499749 | -0.00445533 | 90.5 | 91.8 | 21.8 | 23.2 | 21.7 | 89.8 | 35.4345 | 507.601 | 0.00183105 | 0.144087 | 0.274105 | -0.00762939 | 0.12207
2621 | 2015-08-06 | 13:24 | 0 | 1915-03-26 00:29 | 120:26 | -257.939 | 0.499749 | -0.00445533 | 90.5 | 91.8 | 21.9 | 23.2 | 21.7 | 89.8 | 35.4345 | 507.57 | 0.00244141 | 0.144177 | 0.274105 | -0.00305176 | 0.12207
2622 | 2015-08-06 | 13:24 | 0 | 1915-03-26 22:48 | 120:26 | -257.939 | 0.49973 | -0.00445533 | 90.5 | 91.8 | 21.9 | 23.3 | 21.7 | 89.8 | 35.4345 | 507.57 | 0.00183105 | 0.144177 | 0.274105 | -0.00762939 | 0.12207
2623 | 2015-08-06 | 13:24 | 0 | 1915-03-26 00:29 | 120:26 | -257.939 | 0.49973 | -0.00445533 | 90.5 | 91.6 | 21.8 | 23.2 | 21.7 | 89.8 | 35.4345 | 507.601 | 0.00183105 | 0.144177 | 0.274014 | -0.00305176 | 0.12207
2624 | 2015-08-06 | 13:24 | 0 | 1915-03-26 00:29 | 120:26 | -257.939 | 0.49973 | -0.00445533 | 90.5 | 91.6 | 21.8 | 23.2 | 21.7 | 89.8 | 35.4345 | 507.601 | 0.00183105 | 0.144268 | 0.274014 | -0.00762939 | 0.12207
2625 | 2015-08-06 | 13:24 | 0 | 1915-03-26 00:29 | 120:26 | -257.939 | 0.49973 | -0.00445533 | 90.5 | 91.6 | 21.9 | 23.2 | 21.7 | 89.8 | 35.4345 | 507.57 | 0.00183105 | 0.144177 | 0.274014 | -0.00305176 | 0.12207
2626 | 2015-08-06 | 13:24 | 0 | 1915-03-26 00:29 | 120:26 | -257.939 | 0.499749 | -0.00445533 | 90.5 | 91.5 | 21.9 | 23.2 | 21.7 | 89.8 | 35.4345 | 507.601 | 0.00244141 | 0.144177 | 0.274105 | -0.00305176 | 0.12207
2627 | 2015-08-06 | 13:24 | 0 | 1915-03-26 00:29 | 120:26 | -257.939 | 0.49973 | -0.00445533 | 90.5 | 91.5 | 21.9 | 23.2 | 21.7 | 89.8 | 35.4345 | 507.601 | 0.00244141 | 0.144177 | 0.274105 | -0.00305176 | 0.12207
2628 | 2015-08-06 | 13:24 | 0 | 1915-03-26 22:48 | 120:26 | -257.939 | 0.49973 | -0.00445533 | 90.5 | 91.4 | 21.8 | 23.2 | 21.7 | 89.8 | 35.4345 | 507.601 | 0.00244141 | 0.144177 | 0.274287 | -0.00762939 | 0.0762939
2629 | 2015-08-06 | 13:24 | 0 | 1915-03-26 22:48 | 120:26 | -257.939 | 0.49973 | -0.00445533 | 90.5 | 91.4 | 21.8 | 23.2 | 21.7 | 89.8 | 35.4345 | 507.601 | 0.00244141 | 0.144177 | 0.2745 | -0.00305176 | 0.0762939
2630 | 2015-08-06 | 13:25 | 0 | 1915-03-26 00:29 | 120:26 | -257.939 | 0.49973 | -0.00445533 | 90.5 | 91.3 | 21.9 | 23.2 | 21.7 | 89.8 | 35.4345 | 507.57 | 0.00244141 | 0.144177 | 0.274682 | -0.00305176 | 0.0762939
2631 | 2015-08-06 | 13:25 | 0 | 1915-03-26 22:48 | 120:26 | -257.939 | 0.49973 | -0.00445533 | 90.5 | 91.3 | 21.8 | 23.3 | 21.7 | 89.8 | 35.4345 | 507.57 | 0.00244141 | 0.144087 | 0.274774 | -0.00305176 | 0.0762939
2632 | 2015-08-06 | 13:25 | 0 | 1915-03-26 00:29 | 120:26 | -257.939 | 0.499749 | -0.00445533 | 90.5 | 91.2 | 21.9 | 23.3 | 21.7 | 89.8 | 35.4345 | 507.601 | 0.00183105 | 0.144177 | 0.274682 | -0.00762939 | 0.0762939
2633 | 2015-08-06 | 13:25 | 0 | 1915-03-26 22:48 | 120:26 | -257.939 | 0.49973 | -0.00445533 | 90.5 | 91.2 | 21.8 | 23.3 | 21.7 | 89.8 | 35.4345 | 507.601 | 0.00183105 | 0.144087 | 0.274774 | -0.00305176 | 0.0762939
2634 | 2015-08-06 | 13:25 | 0 | 1915-03-26 00:29 | 120:26 | -257.939 | 0.49973 | -0.00445533 | 90.5 | 91.1 | 21.8 | 23.3 | 21.7 | 89.8 | 35.4345 | 507.57 | 0.00244141 | 0.144177 | 0.274865 | -0.00305176 | 0.0762939
2635 | 2015-08-06 | 13:25 | 0 | 1915-03-26 22:48 | 98:16 | -257.939 | 0.49973 | -0.00445533 | 90.5 | 91.1 | 21.9 | 23.2 | 21.7 | 89.8 | 35.4345 | 507.57 | 0.00183105 | 0.144177 | 0.274682 | -0.00762939 | 0.0762939
2636 | 2015-08-06 | 13:25 | 0 | 1915-03-26 00:29 | 120:26 | -257.939 | 0.49973 | -0.00445533 | 90.5 | 91.1 | 21.9 | 23.3 | 21.7 | 89.8 | 35.4345 | 507.601 | 0.00183105 | 0.144087 | 0.2745 | -0.00305176 | 0.0762939
2637 | 2015-08-06 | 13:25 | 0 | 1915-03-26 22:48 | 120:26 | -257.939 | 0.49973 | -0.00445533 | 90.5 | 91 | 21.9 | 23.2 | 21.7 | 89.8 | 35.4345 | 507.601 | 0.00244141 | 0.144087 | 0.274591 | -0.00762939 | 0.0762939
2638 | 2015-08-06 | 13:25 | 0 | 1915-03-26 22:48 | 120:26 | -257.939 | 0.49973 | -0.00445533 | 90.5 | 90.9 | 21.8 | 23.2 | 21.7 | 89.8 | 35.4345 | 507.601 | 0.00183105 | 0.144087 | 0.2745 | -0.00305176 | 0.0762939
2639 | 2015-08-06 | 13:25 | 0 | 1915-03-26 22:48 | 120:26 | -257.939 | 0.49973 | -0.00445533 | 90.5 | 90.9 | 21.8 | 23.2 | 21.7 | 89.8 | 35.4345 | 507.57 | 0.00183105 | 0.144177 | 0.274379 | -0.00762939 | 0.0762939
2640 | 2015-08-06 | 13:25 | 0 | 1915-03-26 22:48 | 120:26 | -257.939 | 0.49973 | -0.00445533 | 90.5 | 90.8 | 21.8 | 23.2 | 21.7 | 89.8 | 35.4345 | 507.601 | 0.00244141 | 0.144087 | 0.274196 | -0.00762939 | 0.0762939
2641 | 2015-08-06 | 13:25 | 0 | 1915-03-26 22:48 | 120:26 | -257.939 | 0.49973 | -0.00445533 | 90.5 | 90.8 | 21.8 | 23.3 | 21.7 | 89.8 | 35.4345 | 507.601 | 0.00183105 | 0.144087 | 0.274287 | -0.00305176 | 0.0762939
2642 | 2015-08-06 | 13:25 | 0 | 1915-03-26 00:29 | 120:26 | -257.939 | 0.49973 | -0.00445533 | 90.5 | 90.8 | 21.8 | 23.3 | 21.7 | 89.8 | 35.4345 | 507.57 | 0.00183105 | 0.144087 | 0.2745 | -0.00305176 | 0.0762939
2643 | 2015-08-06 | 13:25 | 0 | 1915-03-26 22:48 | 120:26 | -257.939 | 0.49973 | -0.00445533 | 90.5 | 90.8 | 21.8 | 23.3 | 21.7 | 89.8 | 35.4345 | 507.57 | 0.00183105 | 0.143996 | 0.2745 | -0.00305176 | 0.0762939
2644 | 2015-08-06 | 13:25 | 0 | 1915-03-26 22:48 | 120:26 | -257.939 | 0.49973 | -0.00445533 | 90.5 | 90.6 | 21.8 | 23.3 | 21.7 | 89.9 | 35.4345 | 507.601 | 0.00183105 | 0.143906 | 0.2745 | -0.00305176 | 0.0762939
2645 | 2015-08-06 | 13:25 | 0 | 1915-03-26 22:48 | 120:26 | -257.939 | 0.49973 | -0.00445533 | 90.5 | 90.6 | 21.8 | 23.3 | 21.7 | 89.8 | 35.4345 | 507.601 | 0.00244141 | 0.143996 | 0.274591 | -0.00305176 | 0.0762939
2646 | 2015-08-06 | 13:25 | 0 | 1915-03-26 00:29 | 120:26 | -257.939 | 0.49973 | -0.00445533 | 90.5 | 90.6 | 21.8 | 23.3 | 21.7 | 89.8 | 35.4345 | 507.601 | 0.00183105 | 0.144087 | 0.274591 | -0.00762939 | 0.0762939
2647 | 2015-08-06 | 13:25 | 0 | 1915-03-26 22:48 | 120:26 | -257.939 | 0.49973 | -0.00445533 | 90.5 | 90.5 | 21.8 | 23.3 | 21.7 | 89.8 | 35.4345 | 507.601 | 0.00244141 | 0.144087 | 0.274682 | -0.00305176 | 0.0762939
2648 | 2015-08-06 | 13:25 | 0 | 1915-03-26 22:48 | 120:26 | -257.939 | 0.49973 | -0.00445533 | 90.5 | 90.5 | 21.8 | 23.3 | 21.7 | 89.8 | 35.4345 | 507.57 | 0.00244141 | 0.144087 | 0.274682 | -0.00305176 | 0.0762939
2649 | 2015-08-06 | 13:25 | 0 | 1915-03-26 22:48 | 120:26 | -257.939 | 0.49973 | -0.00445533 | 90.5 | 90.4 | 21.8 | 23.3 | 21.8 | 89.8 | 35.4345 | 507.601 | 0.00183105 | 0.143996 | 0.274591 | -0.00305176 | 0.0762939
2650 | 2015-08-06 | 13:25 | 0 | 1915-03-26 22:48 | 120:26 | -257.939 | 0.49973 | -0.00445533 | 90.5 | 90.3 | 21.8 | 23.3 | 21.7 | 89.8 | 35.4345 | 507.57 | 0.00244141 | 0.144087 | 0.274591 | -0.00305176 | 0.12207
2651 | 2015-08-06 | 13:25 | 0 | 1915-03-26 00:29 | 120:26 | -257.939 | 0.49973 | -0.00445533 | 90.5 | 90.3 | 21.8 | 23.3 | 21.7 | 89.8 | 35.4345 | 507.601 | 0.00183105 | 0.144087 | 0.274682 | -0.00305176 | 0.12207
2652 | 2015-08-06 | 13:25 | 0 | 1915-03-26 22:48 | 120:26 | -257.939 | 0.49973 | -0.00445533 | 90.5 | 90.2 | 21.8 | 23.3 | 21.7 | 89.8 | 35.4345 | 507.601 | 0.00183105 | 0.144087 | 0.274774 | -0.00305176 | 0.12207
2653 | 2015-08-06 | 13:25 | 0 | 1915-03-26 22:48 | 120:26 | -257.939 | 0.49973 | -0.00445533 | 90.5 | 90.2 | 21.8 | 23.3 | 21.7 | 89.8 | 35.4345 | 507.601 | 0.00183105 | 0.143785 | 0.274682 | -0.00305176 | 0.12207
2654 | 2015-08-06 | 13:25 | 0 | 1915-03-26 22:48 | 120:26 | -257.939 | 0.49973 | -0.00445533 | 90.5 | 90.2 | 21.8 | 23.3 | 21.7 | 89.8 | 35.4345 | 507.601 | 0.00183105 | 0.144087 | 0.274682 | -0.00305176 | 0.12207
2655 | 2015-08-06 | 13:25 | 0 | 1915-03-26 00:29 | 120:26 | -257.939 | 0.499749 | -0.00445533 | 90.5 | 90.2 | 21.8 | 23.3 | 21.7 | 89.8 | 35.4345 | 507.601 | 0.00244141 | 0.144087 | 0.274682 | -0.00305176 | 0.12207
2656 | 2015-08-06 | 13:25 | 0 | 1915-03-26 22:48 | 120:26 | -257.939 | 0.49973 | -0.00445533 | 90.5 | 90.1 | 21.8 | 23.3 | 21.7 | 89.8 | 35.4345 | 507.57 | 0.00183105 | 0.144087 | 0.274682 | -0.00305176 | 0.12207
2657 | 2015-08-06 | 13:25 | 0 | 1915-03-26 22:48 | 120:26 | -257.939 | 0.49973 | -0.00445533 | 90.5 | 90 | 21.8 | 23.3 | 21.7 | 89.8 | 35.4345 | 507.601 | 0.00244141 | 0.144177 | 0.274774 | -0.00305176 | 0.12207
2658 | 2015-08-06 | 13:25 | 0 | 1915-03-26 22:48 | 120:26 | -257.939 | 0.49973 | -0.00445533 | 90.5 | 90 | 21.9 | 23.3 | 21.7 | 89.8 | 35.4345 | 507.601 | 0.00244141 | 0.144177 | 0.274865 | -0.00762939 | 0.12207
2659 | 2015-08-06 | 13:26 | 0 | 1915-03-26 22:48 | 120:26 | -257.939 | 0.49973 | -0.00445533 | 90.5 | 90 | 21.8 | 23.3 | 21.7 | 89.8 | 35.4345 | 507.601 | 0.00244141 | 0.144177 | 0.274865 | -0.00762939 | 0.12207
2660 | 2015-08-06 | 13:26 | 0 | 1915-03-26 22:48 | 120:26 | -257.939 | 0.49973 | -0.00445533 | 90.5 | 89.9 | 21.8 | 23.3 | 21.7 | 89.8 | 35.4345 | 507.57 | 0.00183105 | 0.144177 | 0.274865 | -0.00762939 | 0.12207
2661 | 2015-08-06 | 13:26 | 0 | 1915-03-26 22:48 | 120:26 | -257.939 | 0.49973 | -0.00445533 | 90.5 | 89.9 | 21.8 | 23.3 | 21.7 | 89.8 | 35.4345 | 507.57 | 0.00244141 | 0.144177 | 0.274682 | -0.00305176 | 0.12207
2662 | 2015-08-06 | 13:26 | 0 | 1915-03-26 00:29 | 120:26 | -257.939 | 0.49973 | -0.00445533 | 90.5 | 89.9 | 21.8 | 23.3 | 21.7 | 89.8 | 35.4345 | 507.601 | 0.00244141 | 0.144087 | 0.274591 | -0.00305176 | 0.12207
2663 | 2015-08-06 | 13:26 | 0 | 1915-03-26 00:29 | 120:26 | -257.939 | 0.49973 | -0.00445533 | 90.4 | 89.8 | 21.8 | 23.3 | 21.7 | 89.8 | 35.4345 | 507.601 | 0.00244141 | 0.144087 | 0.274774 | -0.00762939 | 0.12207
2664 | 2015-08-06 | 13:26 | 0 | 1915-03-26 00:29 | 120:26 | -257.939 | 0.49973 | -0.00445533 | 90.4 | 89.8 | 21.8 | 23.3 | 21.7 | 89.8 | 35.4345 | 507.601 | 0.00183105 | 0.144087 | 0.274774 | -0.00762939 | 0.12207
2665 | 2015-08-06 | 13:26 | 0 | 1915-03-26 22:48 | 120:26 | -257.939 | 0.49973 | -0.00445533 | 90.5 | 89.8 | 21.9 | 23.3 | 21.7 | 89.7 | 35.4345 | 507.601 | 0.00244141 | 0.144177 | 0.274591 | -0.00762939 | 0.12207
2666 | 2015-08-06 | 13:26 | 0 | 1915-03-26 22:48 | 120:26 | -257.939 | 0.49973 | -0.00445533 | 90.5 | 89.7 | 21.8 | 23.3 | 21.7 | 89.8 | 35.4345 | 507.601 | 0.00244141 | 0.144177 | 0.274682 | -0.00305176 | 0.12207
2667 | 2015-08-06 | 13:26 | 0 | 1915-03-26 22:48 | 120:26 | -257.939 | 0.49973 | -0.00445533 | 90.5 | 89.7 | 21.8 | 23.3 | 21.7 | 89.8 | 35.4345 | 507.57 | 0.00244141 | 0.144268 | 0.274591 | -0.00305176 | 0.12207
2668 | 2015-08-06 | 13:26 | 0 | 1915-03-26 00:29 | 120:26 | -257.939 | 0.49973 | -0.00445533 | 90.5 | 89.6 | 21.8 | 23.3 | 21.7 | 89.8 | 35.4345 | 507.601 | 0.00244141 | 0.144268 | 0.274591 | -0.00305176 | 0.12207
2669 | 2015-08-06 | 13:26 | 0 | 1915-03-26 00:29 | 120:26 | -257.939 | 0.499749 | -0.00445533 | 90.5 | 89.6 | 21.8 | 23.3 | 21.7 | 89.8 | 35.4345 | 507.601 | 0.00183105 | 0.144449 | 0.274682 | -0.00305176 | 0.12207
2670 | 2015-08-06 | 13:26 | 0 | 1915-03-26 00:29 | 120:26 | -257.939 | 0.49973 | -0.00445533 | 90.4 | 89.6 | 21.8 | 23.3 | 21.7 | 89.8 | 35.4345 | 507.601 | 0.00183105 | 0.144449 | 0.274591 | -0.00305176 | 0.0762939
2671 | 2015-08-06 | 13:26 | 0 | 1915-03-26 22:48 | 120:26 | -257.939 | 0.49973 | -0.00445533 | 90.5 | 89.5 | 21.8 | 23.3 | 21.7 | 89.8 | 35.4345 | 507.601 | 0.00183105 | 0.144177 | 0.2745 | -0.00305176 | 0.12207
2672 | 2015-08-06 | 13:26 | 0 | 1915-03-26 00:29 | 120:26 | -257.939 | 0.499749 | -0.00445533 | 90.4 | 89.5 | 21.8 | 23.3 | 21.7 | 89.8 | 35.4345 | 507.57 | 0.00183105 | 0.144358 | 0.2745 | -0.00305176 | 0.12207
2673 | 2015-08-06 | 13:26 | 0 | 1915-03-26 00:29 | 120:26 | -257.939 | 0.49973 | -0.00445533 | 90.5 | 89.5 | 21.8 | 23.3 | 21.7 | 89.8 | 35.4345 | 507.57 | 0.00244141 | 0.143996 | 0.274682 | -0.00305176 | 0.12207
2674 | 2015-08-06 | 13:26 | 0 | 1915-03-26 00:29 | 120:26 | -257.939 | 0.49973 | -0.00445533 | 90.5 | 89.5 | 21.9 | 23.3 | 21.7 | 89.8 | 35.4345 | 507.57 | 0.00244141 | 0.144087 | 0.274774 | -0.00305176 | 0.12207
2675 | 2015-08-06 | 13:26 | 0 | 1915-03-26 00:29 | 120:26 | -257.939 | 0.49973 | -0.00445533 | 90.4 | 89.4 | 21.8 | 23.3 | 21.7 | 89.8 | 35.4345 | 507.57 | 0.00183105 | 0.144087 | 0.274774 | -0.00762939 | 0.12207
2676 | 2015-08-06 | 13:26 | 0 | 1915-03-26 00:29 | 120:26 | -257.939 | 0.49973 | -0.00445533 | 90.5 | 89.3 | 21.9 | 23.3 | 21.7 | 89.8 | 35.4345 | 507.601 | 0.00183105 | 0.144177 | 0.274682 | -0.00762939 | 0.12207
2677 | 2015-08-06 | 13:26 | 0 | 1915-03-26 00:29 | 120:26 | -257.939 | 0.49973 | -0.00445533 | 90.5 | 89.4 | 21.8 | 23.2 | 21.7 | 89.8 | 35.4345 | 507.57 | 0.00244141 | 0.144177 | 0.274682 | -0.00305176 | 0.12207
2678 | 2015-08-06 | 13:26 | 0 | 1915-03-26 00:29 | 120:26 | -257.939 | 0.499749 | -0.00445533 | 90.5 | 89.5 | 21.8 | 23.3 | 21.7 | 89.8 | 35.4345 | 507.601 | 0.00244141 | 0.144177 | 0.274591 | -0.00762939 | 0.0762939
2679 | 2015-08-06 | 13:26 | 0 | 1915-03-26 00:29 | 120:26 | -257.939 | 0.499749 | -0.00445533 | 90.4 | 89.6 | 21.8 | 23.3 | 21.7 | 89.8 | 35.4345 | 507.601 | 0.00244141 | 0.144358 | 0.274591 | -0.00762939 | 0.0762939
2680 | 2015-08-06 | 13:26 | 0 | 1915-03-26 00:29 | 120:26 | -257.939 | 0.49973 | -0.00445533 | 90.4 | 89.8 | 21.8 | 23.3 | 21.7 | 89.8 | 35.4345 | 507.601 | 0.00183105 | 0.144268 | 0.274591 | -0.00305176 | 0.0762939
2681 | 2015-08-06 | 13:26 | 0 | 1915-03-26 00:29 | 120:26 | -257.939 | 0.499749 | -0.00445533 | 90.4 | 89.9 | 21.8 | 23.3 | 21.8 | 89.8 | 35.4345 | 507.601 | 0.00244141 | 0.144177 | 0.274682 | -0.00762939 | 0.0762939
2682 | 2015-08-06 | 13:26 | 0 | 1915-03-26 00:29 | 120:26 | -257.939 | 0.499749 | -0.00445533 | 90.4 | 89.9 | 21.9 | 23.3 | 21.8 | 89.8 | 35.4345 | 507.601 | 0.00244141 | 0.144177 | 0.274682 | -0.00305176 | 0.0762939
2683 | 2015-08-06 | 13:26 | 0 | 1915-03-26 00:29 | 120:26 | -257.939 | 0.49973 | -0.00445533 | 90.4 | 90.1 | 21.8 | 23.3 | 21.7 | 89.8 | 35.4345 | 507.57 | 0.00244141 | 0.144177 | 0.274682 | -0.00762939 | 0.12207
2684 | 2015-08-06 | 13:26 | 0 | 1915-03-26 00:29 | 120:26 | -257.939 | 0.49973 | -0.00445533 | 90.4 | 90.1 | 21.8 | 23.3 | 21.7 | 89.8 | 35.4345 | 507.601 | 0.00183105 | 0.144177 | 0.274682 | -0.00305176 | 0.12207
2685 | 2015-08-06 | 13:26 | 0 | 1915-03-25 02:10 | 120:26 | -257.939 | 0.49973 | -0.00445533 | 90.4 | 90.2 | 21.8 | 23.3 | 21.7 | 89.8 | 35.4345 | 507.601 | 0.00244141 | 0.144087 | 0.274591 | -0.00305176 | 0.12207
2686 | 2015-08-06 | 13:26 | 0 | 1915-03-26 00:29 | 120:26 | -257.939 | 0.49973 | -0.00445533 | 90.4 | 90.2 | 21.8 | 23.3 | 21.7 | 89.8 | 35.4345 | 507.601 | 0.00183105 | 0.144177 | 0.2745 | -0.00305176 | 0.12207
2687 | 2015-08-06 | 13:26 | 0 | 1915-03-25 02:10 | 120:26 | -257.939 | 0.49973 | -0.00445533 | 90.4 | 90.2 | 21.8 | 23.3 | 21.7 | 89.8 | 35.4345 | 507.57 | 0.00244141 | 0.144177 | 0.274196 | -0.00305176 | 0.12207
2688 | 2015-08-06 | 13:26 | 0 | 1915-03-25 02:10 | 120:26 | -257.939 | 0.49973 | -0.00445533 | 90.4 | 90.3 | 21.8 | 23.3 | 21.7 | 89.8 | 35.4345 | 507.601 | 0.00183105 | 0.144177 | 0.274196 | -0.00305176 | 0.12207
2689 | 2015-08-06 | 13:26 | 0 | 1915-03-25 02:10 | 120:26 | -257.939 | 0.49973 | -0.00445533 | 90.4 | 90.5 | 21.8 | 23.3 | 21.7 | 89.8 | 35.4345 | 507.57 | 0.00183105 | 0.144177 | 0.274287 | -0.00305176 | 0.12207
2690 | 2015-08-06 | 13:27 | 0 | 1915-03-25 02:10 | 120:26 | -257.939 | 0.49973 | -0.00445533 | 90.4 | 90.6 | 21.8 | 23.3 | 21.7 | 89.8 | 35.4345 | 507.601 | 0.00244141 | 0.144177 | 0.2745 | -0.00305176 | 0.12207
2691 | 2015-08-06 | 13:27 | 0 | 1915-03-25 02:10 | 120:26 | -257.939 | 0.499749 | -0.00445533 | 90.4 | 90.7 | 21.8 | 23.3 | 21.7 | 89.8 | 35.4345 | 507.601 | 0.00244141 | 0.144177 | 0.2745 | -0.00305176 | 0.12207
2692 | 2015-08-06 | 13:27 | 0 | 1915-03-25 02:10 | 120:26 | -257.939 | 0.499749 | -0.00445533 | 90.4 | 90.9 | 21.8 | 23.3 | 21.7 | 89.8 | 35.4345 | 507.601 | 0.00244141 | 0.144268 | 0.274287 | -0.00305176 | 0.12207
2693 | 2015-08-06 | 13:27 | 0 | 1915-03-25 02:10 | 120:26 | -257.939 | 0.499749 | -0.00445533 | 90.4 | 91.1 | 21.8 | 23.3 | 21.7 | 89.8 | 35.4345 | 507.601 | 0.00183105 | 0.144177 | 0.274196 | -0.00305176 | 0.0762939
2694 | 2015-08-06 | 13:27 | 0 | 1915-03-25 02:10 | 120:26 | -257.939 | 0.49973 | -0.00445533 | 90.4 | 91.2 | 21.8 | 23.3 | 21.7 | 89.8 | 35.4345 | 507.57 | 0.00244141 | 0.144087 | 0.274014 | -0.00305176 | 0.0762939
2695 | 2015-08-06 | 13:27 | 0 | 1915-03-24 03:50 | 98:16 | -257.939 | 0.49973 | -0.00445533 | 90.4 | 91.4 | 21.8 | 23.3 | 21.7 | 89.8 | 35.4345 | 507.601 | 0.00244141 | 0.143996 | 0.274105 | -0.00305176 | 0.0762939
2696 | 2015-08-06 | 13:27 | 0 | 1915-03-25 02:10 | 120:26 | -246.756 | 0.49973 | -0.00445533 | 90.4 | 91.5 | 21.8 | 23.3 | 21.7 | 89.8 | 35.4345 | 507.601 | 0.00244141 | 0.144087 | 0.274196 | -0.00305176 | 0.0762939
2697 | 2015-08-06 | 13:27 | 0 | 1915-03-24 03:50 | 120:26 | -257.939 | 0.49973 | -0.00445533 | 90.4 | 91.8 | 21.8 | 23.3 | 21.8 | 89.8 | 35.4345 | 507.601 | 0.00244141 | 0.144087 | 0.274379 | -0.00305176 | 0.0762939
2698 | 2015-08-06 | 13:27 | 0 | 1915-03-24 03:50 | 120:26 | -257.939 | 0.49973 | -0.00445533 | 90.4 | 91.9 | 21.8 | 23.3 | 21.7 | 89.8 | 35.4345 | 507.601 | 0.00244141 | 0.144087 | 0.2745 | -0.00305176 | 0.0762939
2699 | 2015-08-06 | 13:27 | 0 | 1915-03-24 03:50 | 120:26 | -257.939 | 0.49973 | -0.00445533 | 90.3 | 92.1 | 21.8 | 23.3 | 21.7 | 89.8 | 35.4345 | 507.601 | 0.00183105 | 0.144177 | 0.2745 | -0.00305176 | 0.12207
2700 | 2015-08-06 | 13:27 | 0 | 1915-03-25 02:10 | 120:26 | -257.939 | 0.499749 | -0.00445533 | 90.4 | 92.2 | 21.7 | 23.3 | 21.7 | 89.8 | 35.4345 | 507.601 | 0.00244141 | 0.144087 | 0.274287 | -0.00305176 | 0.12207
2701 | 2015-08-06 | 13:27 | 0 | 1915-03-24 03:50 | 120:26 | -257.939 | 0.499749 | -0.00445533 | 90.4 | 92.4 | 21.8 | 23.3 | 21.7 | 89.8 | 35.4345 | 507.57 | 0.00183105 | 0.144177 | 0.274379 | -0.00305176 | 0.12207
2702 | 2015-08-06 | 13:27 | 0 | 1915-03-24 03:50 | 120:26 | -257.939 | 0.499749 | -0.00445533 | 90.4 | 92.5 | 21.8 | 23.3 | 21.7 | 89.8 | 35.4345 | 507.601 | 0.00183105 | 0.144177 | 0.274287 | -0.00305176 | 0.12207
2703 | 2015-08-06 | 13:27 | 0 | 1915-03-24 03:50 | 120:26 | -257.939 | 0.499749 | -0.00445533 | 90.4 | 92.5 | 21.8 | 23.3 | 21.7 | 89.8 | 35.4345 | 507.601 | 0.00183105 | 0.144177 | 0.274196 | -0.00305176 | 0.12207
2704 | 2015-08-06 | 13:27 | 0 | 1915-03-24 03:50 | 120:26 | -257.939 | 0.499749 | -0.00445533 | 90.4 | 92.6 | 21.9 | 23.2 | 21.8 | 89.8 | 35.4345 | 507.601 | 0.00244141 | 0.144177 | 0.274105 | -0.00305176 | 0.12207
2705 | 2015-08-06 | 13:27 | 0 | 1915-03-24 03:50 | 98:16 | -257.939 | 0.49973 | -0.00445533 | 90.4 | 92.6 | 21.8 | 23.3 | 21.8 | 89.8 | 35.4345 | 507.601 | 0.00183105 | 0.144087 | 0.274196 | -0.00305176 | 0.12207
2706 | 2015-08-06 | 13:27 | 0 | 1915-03-24 03:50 | 120:26 | -257.939 | 0.49973 | -0.00445533 | 90.3 | 92.6 | 21.8 | 23.3 | 21.7 | 89.8 | 35.4345 | 507.57 | 0.00244141 | 0.144177 | 0.274287 | -0.00305176 | 0.12207
2707 | 2015-08-06 | 13:27 | 0 | 1915-03-24 03:50 | 120:26 | -257.939 | 0.499749 | -0.00445533 | 90.4 | 92.7 | 21.8 | 23.2 | 21.8 | 89.8 | 35.4345 | 507.601 | 0.00183105 | 0.144177 | 0.274196 | -0.00305176 | 0.12207
2708 | 2015-08-06 | 13:27 | 0 | 1915-03-24 03:50 | 120:26 | -257.939 | 0.499749 | -0.00445533 | 90.3 | 92.7 | 21.8 | 23.2 | 21.8 | 89.8 | 35.4345 | 507.57 | 0.00244141 | 0.144087 | 0.274196 | -0.00305176 | 0.12207
2709 | 2015-08-06 | 13:27 | 0 | 1915-03-24 03:50 | 120:26 | -257.939 | 0.499749 | -0.00445533 | 90.3 | 92.7 | 21.8 | 23.2 | 21.8 | 89.8 | 35.4345 | 507.601 | 0.00244141 | 0.144177 | 0.274287 | -0.00305176 | 0.12207
2710 | 2015-08-06 | 13:27 | 0 | 1915-03-24 03:50 | 120:26 | -257.939 | 0.49973 | -0.00445533 | 90.3 | 92.6 | 21.8 | 23.3 | 21.8 | 89.8 | 35.4345 | 507.601 | 0.00183105 | 0.143996 | 0.274379 | -0.00305176 | 0.12207
2711 | 2015-08-06 | 13:27 | 0 | 1915-03-24 03:50 | 120:26 | -257.939 | 0.49973 | -0.00445533 | 90.4 | 92.6 | 21.8 | 23.3 | 21.8 | 89.8 | 35.4345 | 507.601 | 0.00244141 | 0.144087 | 0.2745 | -0.00305176 | 0.12207
2712 | 2015-08-06 | 13:27 | 0 | 1915-03-24 03:50 | 120:26 | -257.939 | 0.49973 | -0.00445533 | 90.3 | 92.6 | 21.8 | 23.3 | 21.7 | 89.8 | 35.4345 | 507.601 | 0.00183105 | 0.144177 | 0.274287 | -0.00305176 | 0.12207
2713 | 2015-08-06 | 13:27 | 0 | 1915-03-24 03:50 | 120:26 | -257.939 | 0.49973 | -0.00445533 | 90.3 | 92.6 | 21.8 | 23.3 | 21.7 | 89.8 | 35.4345 | 507.57 | 0.00244141 | 0.144177 | 0.274196 | -0.00305176 | 0.12207
2714 | 2015-08-06 | 13:27 | 0 | 1915-03-24 03:50 | 120:26 | -257.939 | 0.49973 | -0.00445533 | 90.4 | 92.6 | 21.8 | 23.3 | 21.7 | 89.8 | 35.4345 | 507.601 | 0.00183105 | 0.144177 | 0.274196 | -0.00305176 | 0.12207
2715 | 2015-08-06 | 13:27 | 0 | 1915-03-24 03:50 | 120:26 | -257.939 | 0.49973 | -0.00445533 | 90.3 | 92.5 | 21.8 | 23.3 | 21.8 | 89.8 | 35.4345 | 507.57 | 0.00183105 | 0.144268 | 0.274196 | -0.00305176 | 0.12207
2716 | 2015-08-06 | 13:27 | 0 | 1915-03-24 03:50 | 120:26 | -257.939 | 0.49973 | -0.00445533 | 90.3 | 92.5 | 21.8 | 23.3 | 21.8 | 89.8 | 35.4345 | 507.57 | 0.00244141 | 0.144087 | 0.274287 | -0.00305176 | 0.12207
2717 | 2015-08-06 | 13:27 | 0 | 1915-03-24 03:50 | 120:26 | -257.939 | 0.49973 | -0.00445533 | 90.3 | 92.5 | 21.8 | 23.3 | 21.8 | 89.8 | 35.4345 | 507.57 | 0.00183105 | 0.144177 | 0.274196 | -0.00305176 | 0.0762939
2718 | 2015-08-06 | 13:27 | 0 | 1915-03-24 03:50 | 120:26 | -257.939 | 0.499749 | -0.00445533 | 90.3 | 92.5 | 21.8 | 23.3 | 21.8 | 89.8 | 35.4345 | 507.601 | 0.00183105 | 0.144177 | 0.274196 | -0.00305176 | 0.12207
2719 | 2015-08-06 | 13:28 | 0 | 1915-03-24 03:50 | 120:26 | -257.939 | 0.49973 | -0.00445533 | 90.3 | 92.4 | 21.8 | 23.3 | 21.8 | 89.8 | 35.4345 | 507.601 | 0.00244141 | 0.144087 | 0.274105 | -0.00305176 | 0.12207
2720 | 2015-08-06 | 13:28 | 0 | 1915-03-24 03:50 | 120:26 | -257.939 | 0.49973 | -0.00445533 | 90.3 | 92.4 | 21.8 | 23.3 | 21.8 | 89.8 | 35.4345 | 507.601 | 0.00183105 | 0.144087 | 0.274105 | -0.00305176 | 0.12207
2721 | 2015-08-06 | 13:28 | 0 | 1915-03-24 03:50 | 120:26 | -257.939 | 0.49973 | -0.00445533 | 90.3 | 92.3 | 21.8 | 23.3 | 21.8 | 89.8 | 35.4345 | 507.601 | 0.00183105 | 0.144177 | 0.274287 | -0.00305176 | 0.0762939
2722 | 2015-08-06 | 13:28 | 0 | 1915-03-24 03:50 | 120:26 | -257.939 | 0.49973 | -0.00445533 | 90.3 | 92.2 | 21.8 | 23.3 | 21.7 | 89.8 | 35.4345 | 507.601 | 0.00244141 | 0.144177 | 0.274196 | -0.00305176 | 0.0762939
2723 | 2015-08-06 | 13:28 | 0 | 1915-03-24 03:50 | 120:26 | -257.939 | 0.49973 | -0.00445533 | 90.3 | 92.2 | 21.8 | 23.3 | 21.7 | 89.8 | 35.4345 | 507.57 | 0.00183105 | 0.144177 | 0.274379 | -0.00305176 | 0.12207
2724 | 2015-08-06 | 13:28 | 0 | 1915-03-24 03:50 | 120:26 | -257.939 | 0.49973 | -0.00445533 | 90.3 | 92.2 | 21.8 | 23.3 | 21.8 | 89.8 | 35.4345 | 507.601 | 0.00183105 | 0.144177 | 0.274287 | -0.00305176 | 0.12207
2725 | 2015-08-06 | 13:28 | 0 | 1915-03-24 03:50 | 120:26 | -257.939 | 0.49973 | -0.00445533 | 90.3 | 92.2 | 21.8 | 23.3 | 21.8 | 89.8 | 35.4345 | 507.601 | 0.00183105 | 0.144177 | 0.274287 | -0.00305176 | 0.12207
2726 | 2015-08-06 | 13:28 | 0 | 1915-03-24 03:50 | 120:26 | -257.939 | 0.499749 | -0.00445533 | 90.3 | 92.1 | 21.8 | 23.3 | 21.7 | 89.8 | 35.4345 | 507.601 | 0.00244141 | 0.144087 | 0.274379 | -0.00305176 | 0.12207
2727 | 2015-08-06 | 13:28 | 0 | 1915-03-24 03:50 | 120:26 | -257.939 | 0.49973 | -0.00445533 | 90.3 | 92.1 | 21.8 | 23.3 | 21.7 | 89.8 | 35.4345 | 507.601 | 0.00244141 | 0.144087 | 0.2745 | -0.00305176 | 0.12207
2728 | 2015-08-06 | 13:28 | 0 | 1915-03-24 03:50 | 120:26 | -257.939 | 0.49973 | -0.00445533 | 90.3 | 92 | 21.8 | 23.3 | 21.7 | 89.8 | 35.4345 | 507.57 | 0.00183105 | 0.144177 | 0.274591 | -0.00305176 | 0.12207
2729 | 2015-08-06 | 13:28 | 0 | 1915-03-24 03:50 | 120:26 | -257.939 | 0.499749 | -0.00445533 | 90.3 | 91.9 | 21.8 | 23.3 | 21.7 | 89.8 | 35.4345 | 507.57 | 0.00183105 | 0.144177 | 0.274379 | -0.00305176 | 0.12207
2730 | 2015-08-06 | 13:28 | 0 | 1915-03-24 03:50 | 120:26 | -257.939 | 0.499749 | -0.00445533 | 90.3 | 91.9 | 21.8 | 23.3 | 21.7 | 89.8 | 35.4345 | 507.601 | 0.00183105 | 0.144177 | 0.274379 | -0.00305176 | 0.12207
2731 | 2015-08-06 | 13:28 | 0 | 1915-03-24 03:50 | 120:26 | -257.939 | 0.499749 | -0.00445533 | 90.3 | 91.8 | 21.8 | 23.3 | 21.7 | 89.8 | 35.4345 | 507.57 | 0.00244141 | 0.144268 | 0.274379 | -0.00305176 | 0.12207
2732 | 2015-08-06 | 13:28 | 0 | 1915-03-24 03:50 | 120:26 | -257.939 | 0.499749 | -0.00445533 | 90.3 | 91.8 | 21.8 | 23.3 | 21.7 | 89.8 | 35.4345 | 507.601 | 0.00183105 | 0.144268 | 0.2745 | -0.00305176 | 0.12207
2733 | 2015-08-06 | 13:28 | 0 | 1915-03-24 03:50 | 120:26 | -257.939 | 0.49973 | -0.00445533 | 90.3 | 91.8 | 21.8 | 23.3 | 21.7 | 89.8 | 35.4345 | 507.57 | 0.00183105 | 0.144177 | 0.274591 | -0.00305176 | 0.12207
2734 | 2015-08-06 | 13:28 | 0 | 1915-03-24 03:50 | 120:26 | -257.939 | 0.499749 | -0.00445533 | 90.3 | 91.7 | 21.8 | 23.3 | 21.7 | 89.8 | 35.4345 | 507.57 | 0.00183105 | 0.144268 | 0.2745 | -0.00305176 | 0.12207
2735 | 2015-08-06 | 13:28 | 0 | 1915-03-24 03:50 | 120:26 | -257.939 | 0.499749 | -0.00445533 | 90.3 | 91.6 | 21.8 | 23.3 | 21.7 | 89.8 | 35.4345 | 507.601 | 0.00244141 | 0.144177 | 0.274196 | -0.00305176 | 0.12207
2736 | 2015-08-06 | 13:28 | 0 | 1915-03-24 03:50 | 120:26 | -257.939 | 0.499749 | -0.00445533 | 90.3 | 91.5 | 21.8 | 23.3 | 21.7 | 89.8 | 35.4345 | 507.57 | 0.00183105 | 0.144087 | 0.274014 | -0.00305176 | 0.12207
2737 | 2015-08-06 | 13:28 | 0 | 1915-03-24 03:50 | 120:26 | -257.939 | 0.49973 | -0.00445533 | 90.3 | 91.5 | 21.8 | 23.3 | 21.7 | 89.8 | 35.4345 | 507.57 | 0.00183105 | 0.144087 | 0.274014 | -0.00305176 | 0.12207
2738 | 2015-08-06 | 13:28 | 0 | 1915-03-24 03:50 | 120:26 | -257.939 | 0.499749 | -0.00445533 | 90.3 | 91.5 | 21.9 | 23.3 | 21.7 | 89.8 | 35.4345 | 507.601 | 0.00244141 | 0.144087 | 0.274105 | -0.00305176 | 0.0762939
2739 | 2015-08-06 | 13:28 | 0 | 1915-03-24 03:50 | 120:26 | -257.939 | 0.49973 | -0.00445533 | 90.3 | 91.4 | 21.8 | 23.2 | 21.7 | 89.8 | 35.4345 | 507.601 | 0.00183105 | 0.144087 | 0.274287 | -0.00305176 | 0.12207
2740 | 2015-08-06 | 13:28 | 0 | 1915-03-25 02:10 | 120:26 | -257.939 | 0.499749 | -0.00445533 | 90.3 | 91.3 | 21.9 | 23.3 | 21.7 | 89.8 | 35.4345 | 507.601 | 0.00183105 | 0.144177 | 0.274379 | -0.00305176 | 0.12207
2741 | 2015-08-06 | 13:28 | 0 | 1915-03-25 02:10 | 120:26 | -257.939 | 0.49973 | -0.00445533 | 90.3 | 91.3 | 21.8 | 23.3 | 21.7 | 89.8 | 35.4345 | 507.57 | 0.00244141 | 0.144177 | 0.2745 | -0.00305176 | 0.0762939
2742 | 2015-08-06 | 13:28 | 0 | 1915-03-24 03:50 | 120:26 | -257.939 | 0.49973 | -0.00445533 | 90.3 | 91.2 | 21.8 | 23.3 | 21.7 | 89.8 | 35.4345 | 507.57 | 0.00244141 | 0.144177 | 0.274774 | -0.00305176 | 0.12207
2743 | 2015-08-06 | 13:28 | 0 | 1915-03-24 03:50 | 120:26 | -257.939 | 0.49973 | -0.00445533 | 90.3 | 91.2 | 21.8 | 23.2 | 21.7 | 89.8 | 35.4345 | 507.601 | 0.00183105 | 0.144177 | 0.274865 | -0.00305176 | 0.0762939
2744 | 2015-08-06 | 13:28 | 0 | 1915-03-24 03:50 | 120:26 | -257.939 | 0.49973 | -0.00445533 | 90.3 | 91.1 | 21.8 | 23.3 | 21.7 | 89.8 | 35.4345 | 507.601 | 0.00244141 | 0.144177 | 0.274956 | -0.00305176 | 0.0762939
2745 | 2015-08-06 | 13:28 | 0 | 1915-03-24 03:50 | 120:26 | -257.939 | 0.49973 | -0.00445533 | 90.3 | 91.1 | 21.8 | 23.3 | 21.7 | 89.8 | 35.4345 | 507.601 | 0.00183105 | 0.144268 | 0.274865 | -0.00305176 | 0.0762939
2746 | 2015-08-06 | 13:28 | 0 | 1915-03-24 03:50 | 120:26 | -257.939 | 0.49973 | -0.00445533 | 90.3 | 91.1 | 21.8 | 23.3 | 21.7 | 89.7 | 35.4345 | 507.601 | 0.00244141 | 0.144177 | 0.274956 | -0.00305176 | 0.0762939
2747 | 2015-08-06 | 13:28 | 0 | 1915-03-24 03:50 | 120:26 | -257.939 | 0.49973 | -0.00445533 | 90.3 | 91 | 21.8 | 23.3 | 21.7 | 89.8 | 35.4345 | 507.57 | 0.00183105 | 0.144177 | 0.274956 | -0.00305176 | 0.0762939
2748 | 2015-08-06 | 13:28 | 0 | 1915-03-24 03:50 | 120:26 | -257.939 | 0.49973 | -0.00445533 | 90.3 | 90.9 | 21.8 | 23.3 | 21.7 | 89.8 | 35.4345 | 507.601 | 0.00244141 | 0.144177 | 0.274774 | -0.00305176 | 0.0762939
2749 | 2015-08-06 | 13:28 | 0 | 1915-03-25 02:10 | 120:26 | -257.939 | 0.499749 | -0.00445533 | 90.3 | 90.9 | 21.8 | 23.3 | 21.7 | 89.8 | 35.4345 | 507.601 | 0.00244141 | 0.144177 | 0.274591 | -0.00305176 | 0.0762939
2750 | 2015-08-06 | 13:29 | 0 | 1915-03-24 03:50 | 120:26 | -257.939 | 0.49973 | -0.00445533 | 90.3 | 90.9 | 21.8 | 23.3 | 21.7 | 89.8 | 35.4345 | 507.601 | 0.00183105 | 0.144177 | 0.274591 | -0.00305176 | 0.0762939
2751 | 2015-08-06 | 13:29 | 0 | 1915-03-24 03:50 | 120:26 | -257.939 | 0.49973 | -0.00445533 | 90.3 | 90.8 | 21.8 | 23.3 | 21.7 | 89.8 | 35.4345 | 507.601 | 0.00244141 | 0.144177 | 0.274591 | -0.00305176 | 0.0762939
2752 | 2015-08-06 | 13:29 | 0 | 1915-03-24 03:50 | 120:26 | -257.939 | 0.499749 | -0.00445533 | 90.3 | 90.8 | 21.8 | 23.3 | 21.7 | 89.8 | 35.4345 | 507.601 | 0.00244141 | 0.144177 | 0.274591 | -0.00305176 | 0.0762939
2753 | 2015-08-06 | 13:29 | 0 | 1915-03-24 03:50 | 120:26 | -257.939 | 0.49973 | -0.00445533 | 90.3 | 90.6 | 21.8 | 23.3 | 21.7 | 89.8 | 35.4345 | 507.601 | 0.00183105 | 0.144177 | 0.274591 | -0.00305176 | 0.0762939
2754 | 2015-08-06 | 13:29 | 0 | 1915-03-24 03:50 | 98:16 | -257.939 | 0.49973 | -0.00445533 | 90.3 | 90.6 | 21.8 | 23.3 | 21.7 | 89.8 | 35.4345 | 507.57 | 0.00183105 | 0.144177 | 0.274682 | -0.00305176 | 0.0762939
2755 | 2015-08-06 | 13:29 | 0 | 1915-03-24 03:50 | 120:26 | -257.939 | 0.49973 | -0.00445533 | 90.3 | 90.6 | 21.8 | 23.2 | 21.7 | 89.8 | 35.4345 | 507.601 | 0.00183105 | 0.144449 | 0.274591 | -0.00305176 | 0.0762939
2756 | 2015-08-06 | 13:29 | 0 | 1915-03-25 02:10 | 120:26 | -257.939 | 0.49973 | -0.00445533 | 90.3 | 90.5 | 21.8 | 23.3 | 21.7 | 89.8 | 35.4345 | 507.601 | 0.00183105 | 0.144177 | 0.274682 | -0.00305176 | 0.0762939
2757 | 2015-08-06 | 13:29 | 0 | 1915-03-24 03:50 | 120:26 | -257.939 | 0.49973 | -0.00445533 | 90.3 | 90.5 | 21.8 | 23.3 | 21.7 | 89.8 | 35.4345 | 507.57 | 0.00244141 | 0.144177 | 0.274774 | -0.00305176 | 0.0762939
2758 | 2015-08-06 | 13:29 | 0 | 1915-03-24 03:50 | 120:26 | -257.939 | 0.499749 | -0.00445533 | 90.3 | 90.5 | 21.8 | 23.3 | 21.7 | 89.7 | 35.4345 | 507.601 | 0.00244141 | 0.144087 | 0.274865 | -0.00762939 | 0.0762939
2759 | 2015-08-06 | 13:29 | 0 | 1915-03-24 03:50 | 120:26 | -257.939 | 0.499749 | -0.00445533 | 90.3 | 90.4 | 21.8 | 23.3 | 21.7 | 89.8 | 35.4345 | 507.57 | 0.00183105 | 0.144177 | 0.274774 | -0.00762939 | 0.0762939
2760 | 2015-08-06 | 13:29 | 0 | 1915-03-25 02:10 | 120:26 | -257.939 | 0.49973 | -0.00445533 | 90.3 | 90.3 | 21.8 | 23.3 | 21.7 | 89.8 | 35.4345 | 507.601 | 0.00183105 | 0.144177 | 0.274956 | -0.00762939 | 0.0762939
2761 | 2015-08-06 | 13:29 | 0 | 1915-03-24 03:50 | 120:26 | -257.939 | 0.499749 | -0.00445533 | 90.3 | 90.3 | 21.8 | 23.3 | 21.7 | 89.8 | 35.4345 | 507.601 | 0.00244141 | 0.144087 | 0.275047 | -0.00762939 | 0.0762939
2762 | 2015-08-06 | 13:29 | 0 | 1915-03-24 03:50 | 120:26 | -257.939 | 0.499749 | -0.00445533 | 90.3 | 90.2 | 21.8 | 23.3 | 21.7 | 89.8 | 35.4345 | 507.57 | 0.00183105 | 0.144087 | 0.275138 | -0.00762939 | 0.0762939
2763 | 2015-08-06 | 13:29 | 0 | 1915-03-24 03:50 | 120:26 | -257.939 | 0.499749 | -0.00445533 | 90.3 | 90.2 | 21.8 | 23.3 | 21.7 | 89.8 | 35.4345 | 507.57 | 0.00183105 | 0.144177 | 0.275138 | -0.00762939 | 0.0762939
2764 | 2015-08-06 | 13:29 | 0 | 1915-03-24 03:50 | 120:26 | -257.939 | 0.499749 | -0.00445533 | 90.3 | 90.2 | 21.8 | 23.3 | 21.7 | 89.8 | 35.4345 | 507.601 | 0.00244141 | 0.144087 | 0.274956 | -0.00762939 | 0.0762939
2765 | 2015-08-06 | 13:29 | 0 | 1915-03-24 03:50 | 120:26 | -257.939 | 0.49973 | -0.00445533 | 90.3 | 90.2 | 21.8 | 23.3 | 21.7 | 89.8 | 35.4345 | 507.57 | 0.00183105 | 0.144268 | 0.274865 | -0.00762939 | 0.0762939
2766 | 2015-08-06 | 13:29 | 0 | 1915-03-24 03:50 | 120:26 | -257.939 | 0.49973 | -0.00445533 | 90.3 | 90.1 | 21.8 | 23.3 | 21.7 | 89.8 | 35.4345 | 507.601 | 0.00183105 | 0.144177 | 0.274774 | -0.0106812 | 0.0762939
2767 | 2015-08-06 | 13:29 | 0 | 1915-03-24 03:50 | 120:26 | -257.939 | 0.49973 | -0.00445533 | 90.3 | 90 | 21.8 | 23.3 | 21.7 | 89.8 | 35.4345 | 507.57 | 0.00183105 | 0.144087 | 0.274682 | -0.0106812 | 0.0762939
2768 | 2015-08-06 | 13:29 | 0 | 1915-03-24 03:50 | 120:26 | -257.939 | 0.49973 | -0.00445533 | 90.3 | 90 | 21.8 | 23.3 | 21.7 | 89.8 | 35.4345 | 507.57 | 0.00183105 | 0.144087 | 0.2745 | -0.0106812 | 0.0762939
2769 | 2015-08-06 | 13:29 | 0 | 1915-03-24 03:50 | 120:26 | -257.939 | 0.49973 | -0.00445533 | 90.3 | 90 | 21.8 | 23.3 | 21.7 | 89.8 | 35.4345 | 507.601 | 0.00183105 | 0.144177 | 0.274379 | -0.0106812 | 0.12207
2770 | 2015-08-06 | 13:29 | 0 | 1915-03-24 03:50 | 120:26 | -257.939 | 0.49973 | -0.00445533 | 90.3 | 89.9 | 21.8 | 23.3 | 21.7 | 89.8 | 35.4345 | 507.601 | 0.00183105 | 0.144177 | 0.274379 | -0.0106812 | 0.0762939
2771 | 2015-08-06 | 13:29 | 0 | 1915-03-24 03:50 | 120:26 | -257.939 | 0.499749 | -0.00445533 | 90.3 | 89.9 | 21.8 | 23.3 | 21.7 | 89.8 | 35.4345 | 507.57 | 0.00244141 | 0.144177 | 0.274379 | -0.0106812 | 0.0762939
2772 | 2015-08-06 | 13:29 | 0 | 1915-03-24 03:50 | 120:26 | -257.939 | 0.49973 | -0.00445533 | 90.3 | 89.9 | 21.8 | 23.3 | 21.7 | 89.8 | 35.4345 | 507.601 | 0.00244141 | 0.144177 | 0.2745 | -0.0106812 | 0.12207
2773 | 2015-08-06 | 13:29 | 0 | 1915-03-24 03:50 | 120:26 | -257.939 | 0.49973 | -0.00445533 | 90.3 | 89.8 | 21.8 | 23.3 | 21.7 | 89.8 | 35.4345 | 507.601 | 0.00244141 | 0.144268 | 0.274379 | -0.0106812 | 0.12207
2774 | 2015-08-06 | 13:29 | 0 | 1915-03-24 03:50 | 120:26 | -257.939 | 0.49973 | -0.00445533 | 90.3 | 89.8 | 21.9 | 23.3 | 21.7 | 89.8 | 35.4345 | 507.601 | 0.00244141 | 0.144177 | 0.274287 | -0.0106812 | 0.12207
2775 | 2015-08-06 | 13:29 | 0 | 1915-03-24 03:50 | 120:26 | -257.939 | 0.49973 | -0.00445533 | 90.3 | 89.8 | 21.8 | 23.3 | 21.7 | 89.8 | 35.4345 | 507.601 | 0.00244141 | 0.144177 | 0.274379 | -0.0106812 | 0.12207
2776 | 2015-08-06 | 13:29 | 0 | 1915-03-24 03:50 | 120:26 | -257.939 | 0.49973 | -0.00445533 | 90.3 | 89.7 | 21.9 | 23.3 | 21.7 | 89.8 | 35.4345 | 507.601 | 0.00183105 | 0.144177 | 0.274591 | -0.0106812 | 0.12207
2777 | 2015-08-06 | 13:29 | 0 | 1915-03-24 03:50 | 120:26 | -257.939 | 0.49973 | -0.00445533 | 90.3 | 89.7 | 21.8 | 23.3 | 21.7 | 89.8 | 35.4345 | 507.57 | 0.00183105 | 0.143996 | 0.274682 | -0.0106812 | 0.12207
2778 | 2015-08-06 | 13:29 | 0 | 1915-03-24 03:50 | 120:26 | -257.939 | 0.499749 | -0.00445533 | 90.3 | 89.6 | 21.8 | 23.2 | 21.7 | 89.8 | 35.4345 | 507.57 | 0.00183105 | 0.144177 | 0.274774 | -0.0106812 | 0.12207
2779 | 2015-08-06 | 13:30 | 0 | 1915-03-24 03:50 | 120:26 | -257.939 | 0.49973 | -0.00445533 | 90.3 | 89.6 | 21.9 | 23.2 | 21.7 | 89.8 | 35.4345 | 507.601 | 0.00183105 | 0.144087 | 0.274774 | -0.0106812 | 0.12207
2780 | 2015-08-06 | 13:30 | 0 | 1915-03-24 03:50 | 120:26 | -257.939 | 0.499749 | -0.00445533 | 90.3 | 89.6 | 21.8 | 23.3 | 21.7 | 89.8 | 35.4345 | 507.601 | 0.00183105 | 0.144087 | 0.274865 | -0.0106812 | 0.12207
2781 | 2015-08-06 | 13:30 | 0 | 1915-03-24 03:50 | 120:26 | -257.939 | 0.49973 | -0.00445533 | 90.3 | 89.5 | 21.9 | 23.2 | 21.7 | 89.8 | 35.4345 | 507.601 | 0.00183105 | 0.144177 | 0.274774 | -0.0106812 | 0.12207
2782 | 2015-08-06 | 13:30 | 0 | 1915-03-24 03:50 | 120:26 | -257.939 | 0.499749 | -0.00445533 | 90.3 | 89.5 | 21.8 | 23.2 | 21.7 | 89.8 | 35.4345 | 507.57 | 0.00183105 | 0.144087 | 0.274774 | -0.0106812 | 0.12207
2783 | 2015-08-06 | 13:30 | 0 | 1915-03-24 03:50 | 120:26 | -257.939 | 0.49973 | -0.00445533 | 90.3 | 89.5 | 21.9 | 23.2 | 21.7 | 89.8 | 35.4345 | 507.601 | 0.00244141 | 0.144177 | 0.274774 | -0.0106812 | 0.12207
2784 | 2015-08-06 | 13:30 | 0 | 1915-03-24 03:50 | 120:26 | -257.939 | 0.499749 | -0.00445533 | 90.3 | 89.4 | 21.8 | 23.2 | 21.7 | 89.8 | 35.4345 | 507.601 | 0.00244141 | 0.144087 | 0.274774 | -0.0106812 | 0.0762939
2785 | 2015-08-06 | 13:30 | 0 | 1915-03-22 22:05 | 120:26 | -257.939 | 0.499749 | -0.00445533 | 90.3 | 89.4 | 21.8 | 23.2 | 21.7 | 89.8 | 35.4345 | 507.57 | 0.00244141 | 0.144087 | 0.274682 | -0.00762939 | 0.0762939
2786 | 2015-08-06 | 13:30 | 0 | 1915-03-22 22:05 | 120:26 | -257.939 | 0.499749 | -0.00445533 | 90.2 | 89.4 | 21.8 | 23.3 | 21.7 | 89.8 | 35.4345 | 507.57 | 0.00183105 | 0.144087 | 0.274774 | -0.00762939 | 0.0762939
2787 | 2015-08-06 | 13:30 | 0 | 1915-03-22 22:05 | 120:26 | -257.939 | 0.49973 | -0.00445533 | 90.2 | 89.5 | 21.8 | 23.3 | 21.7 | 89.8 | 35.4345 | 507.601 | 0.00183105 | 0.144177 | 0.274956 | -0.00762939 | 0.0762939
2788 | 2015-08-06 | 13:30 | 0 | 1915-03-22 22:05 | 120:26 | -257.939 | 0.49973 | -0.00445533 | 90.2 | 89.6 | 21.8 | 23.3 | 21.7 | 89.7 | 35.4345 | 507.601 | 0.00244141 | 0.144087 | 0.274956 | -0.00762939 | 0.0762939
2789 | 2015-08-06 | 13:30 | 0 | 1915-03-22 22:05 | 120:26 | -257.939 | 0.499749 | -0.00445533 | 90.3 | 89.8 | 21.8 | 23.3 | 21.7 | 89.8 | 35.4345 | 507.57 | 0.00244141 | 0.144087 | 0.274682 | -0.00762939 | 0.0762939
2790 | 2015-08-06 | 13:30 | 0 | 1915-03-22 22:05 | 120:26 | -257.939 | 0.499749 | -0.00445533 | 90.3 | 89.9 | 21.8 | 23.3 | 21.7 | 89.8 | 35.4345 | 507.601 | 0.00244141 | 0.143996 | 0.274591 | -0.00762939 | 0.0762939
2791 | 2015-08-06 | 13:30 | 0 | 1915-03-22 22:05 | 120:26 | -257.939 | 0.499749 | -0.00445533 | 90.3 | 89.9 | 21.8 | 23.3 | 21.7 | 89.8 | 35.4345 | 507.601 | 0.00183105 | 0.144087 | 0.2745 | -0.00762939 | 0.0762939
2792 | 2015-08-06 | 13:30 | 0 | 1915-03-22 22:05 | 120:26 | -257.939 | 0.499749 | -0.00445533 | 90.3 | 90 | 21.8 | 23.3 | 21.7 | 89.8 | 35.4345 | 507.601 | 0.00244141 | 0.143996 | 0.2745 | -0.00762939 | 0.0762939
2793 | 2015-08-06 | 13:30 | 0 | 1915-03-22 22:05 | 120:26 | -257.939 | 0.499749 | -0.00445533 | 90.2 | 90 | 21.8 | 23.3 | 21.7 | 89.8 | 35.4345 | 507.601 | 0.00244141 | 0.143996 | 0.2745 | -0.00762939 | 0.12207
2794 | 2015-08-06 | 13:30 | 0 | 1915-03-22 22:05 | 120:26 | -257.939 | 0.49973 | -0.00445533 | 90.3 | 90 | 21.8 | 23.3 | 21.7 | 89.8 | 35.4345 | 507.601 | 0.00183105 | 0.144177 | 0.274196 | -0.00305176 | 0.12207
2795 | 2015-08-06 | 13:30 | 0 | 1915-03-22 22:05 | 120:26 | -257.939 | 0.499749 | -0.00445533 | 90.2 | 90 | 21.8 | 23.3 | 21.7 | 89.8 | 35.4345 | 507.601 | 0.00244141 | 0.144087 | 0.274105 | -0.00762939 | 0.12207
2796 | 2015-08-06 | 13:30 | 0 | 1915-03-22 22:05 | 120:26 | -257.939 | 0.499749 | -0.00445533 | 90.2 | 90.1 | 21.8 | 23.3 | 21.7 | 89.8 | 35.4345 | 507.601 | 0.00183105 | 0.143785 | 0.274196 | -0.00305176 | 0.12207
2797 | 2015-08-06 | 13:30 | 0 | 1915-03-22 22:05 | 120:26 | -257.939 | 0.499749 | -0.00445533 | 90.3 | 90.2 | 21.8 | 23.3 | 21.7 | 89.8 | 35.4345 | 507.601 | 0.00183105 | 0.144087 | 0.274287 | -0.00305176 | 0.12207
2798 | 2015-08-06 | 13:30 | 0 | 1915-03-22 22:05 | 120:26 | -257.939 | 0.499749 | -0.00445533 | 90.2 | 90.2 | 21.8 | 23.3 | 21.7 | 89.7 | 35.4345 | 507.601 | 0.00183105 | 0.143996 | 0.274196 | -0.00305176 | 0.12207
2799 | 2015-08-06 | 13:30 | 0 | 1915-03-21 23:31 | 120:26 | -257.939 | 0.499749 | -0.00445533 | 90.2 | 90.3 | 21.8 | 23.3 | 21.7 | 89.8 | 35.4345 | 507.601 | 0.00183105 | 0.143996 | 0.273923 | -0.00305176 | 0.12207
2800 | 2015-08-06 | 13:30 | 0 | 1915-03-21 23:31 | 120:26 | -257.939 | 0.499749 | -0.00445533 | 90.2 | 90.6 | 21.8 | 23.3 | 21.7 | 89.8 | 35.4345 | 507.57 | 0.00183105 | 0.144087 | 0.274014 | -0.00762939 | 0.12207
2801 | 2015-08-06 | 13:30 | 0 | 1915-03-21 23:31 | 120:26 | -257.939 | 0.499749 | -0.00445533 | 90.2 | 90.7 | 21.8 | 23.3 | 21.7 | 89.8 | 35.4345 | 507.601 | 0.00183105 | 0.144177 | 0.274014 | -0.00762939 | 0.0762939
2802 | 2015-08-06 | 13:30 | 0 | 1915-03-21 23:31 | 120:26 | -257.939 | 0.499749 | -0.00445533 | 90.2 | 90.9 | 21.9 | 23.3 | 21.7 | 89.8 | 35.4345 | 507.601 | 0.00183105 | 0.144087 | 0.274196 | -0.00305176 | 0.12207
2803 | 2015-08-06 | 13:30 | 0 | 1915-03-21 23:31 | 120:26 | -257.939 | 0.499749 | -0.00445533 | 90.2 | 91.1 | 21.8 | 23.3 | 21.7 | 89.8 | 35.4345 | 507.57 | 0.00244141 | 0.144087 | 0.274105 | -0.00762939 | 0.0762939
2804 | 2015-08-06 | 13:30 | 0 | 1915-03-21 23:31 | 120:26 | -257.939 | 0.499749 | -0.00445533 | 90.2 | 91.2 | 21.9 | 23.3 | 21.7 | 89.8 | 35.4345 | 507.601 | 0.00244141 | 0.144087 | 0.274105 | -0.00762939 | 0.12207
2805 | 2015-08-06 | 13:30 | 0 | 1915-03-21 23:31 | 120:26 | -257.939 | 0.499749 | -0.00445533 | 90.2 | 91.2 | 21.8 | 23.3 | 21.7 | 89.8 | 35.4345 | 507.601 | 0.00183105 | 0.144087 | 0.274105 | -0.00305176 | 0.12207
2806 | 2015-08-06 | 13:30 | 0 | 1915-03-21 23:31 | 120:26 | -257.939 | 0.49973 | -0.00445533 | 90.2 | 91.3 | 21.8 | 23.3 | 21.7 | 89.8 | 35.4345 | 507.601 | 0.00244141 | 0.144087 | 0.274287 | -0.00762939 | 0.0762939
2807 | 2015-08-06 | 13:30 | 0 | 1915-03-21 23:31 | 120:26 | -257.939 | 0.499749 | -0.00445533 | 90.2 | 91.5 | 21.8 | 23.3 | 21.7 | 89.8 | 35.4345 | 507.601 | 0.00183105 | 0.143996 | 0.274379 | -0.00305176 | 0.12207
2808 | 2015-08-06 | 13:30 | 0 | 1915-03-21 23:31 | 120:26 | -257.939 | 0.499749 | -0.00445533 | 90.2 | 91.5 | 21.8 | 23.2 | 21.7 | 89.8 | 35.4345 | 507.601 | 0.00183105 | 0.143996 | 0.274379 | -0.00305176 | 0.12207
2809 | 2015-08-06 | 13:31 | 0 | 1915-03-21 01:12 | 120:26 | -257.939 | 0.499749 | -0.00445533 | 90.2 | 91.6 | 21.8 | 23.2 | 21.7 | 89.8 | 35.4345 | 507.57 | 0.00244141 | 0.144087 | 0.274379 | -0.00305176 | 0.12207
2810 | 2015-08-06 | 13:31 | 0 | 1915-03-21 01:12 | 120:26 | -257.939 | 0.499749 | -0.00445533 | 90.2 | 91.9 | 21.8 | 23.3 | 21.7 | 89.8 | 35.4345 | 507.57 | 0.00244141 | 0.144087 | 0.274774 | -0.00762939 | 0.12207
2811 | 2015-08-06 | 13:31 | 0 | 1915-03-21 01:12 | 120:26 | -257.939 | 0.499749 | -0.00445533 | 90.2 | 92 | 21.8 | 23.2 | 21.7 | 89.7 | 35.4345 | 507.601 | 0.00183105 | 0.144087 | 0.274682 | -0.00762939 | 0.12207
2812 | 2015-08-06 | 13:31 | 0 | 1915-03-21 01:12 | 120:26 | -257.939 | 0.499749 | -0.00445533 | 90.2 | 92.1 | 21.8 | 23.2 | 21.7 | 89.8 | 35.4345 | 507.601 | 0.00244141 | 0.144087 | 0.274591 | -0.00305176 | 0.0762939
2813 | 2015-08-06 | 13:31 | 0 | 1915-03-21 01:12 | 120:26 | -257.939 | 0.499749 | -0.00445533 | 90.2 | 92.3 | 21.8 | 23.2 | 21.7 | 89.8 | 35.4345 | 507.601 | 0.00244141 | 0.143996 | 0.274379 | 2.35138 | 2.09045
2814 | 2015-08-06 | 13:31 | 0 | 1915-03-21 01:12 | 120:26 | -257.939 | 0.499749 | -0.00445533 | 90.2 | 92.4 | 21.8 | 23.2 | 21.7 | 89.8 | 35.4345 | 507.57 | 0.00183105 | 0.144087 | 0.2745 | 2.57568 | 2.65503
2815 | 2015-08-06 | 13:31 | 0 | 1915-03-21 01:12 | 120:26 | -257.939 | 0.49973 | -0.00445533 | 90.2 | 92.5 | 21.8 | 23.2 | 21.7 | 89.8 | 35.4345 | 507.57 | 0.00244141 | 0.144268 | 0.2745 | 2.70538 | 2.7771
2816 | 2015-08-06 | 13:31 | 0 | 1915-03-21 01:12 | 120:26 | -257.939 | 0.49973 | -0.00445533 | 90.2 | 92.6 | 21.8 | 23.3 | 21.7 | 89.8 | 35.4345 | 507.601 | 0.00183105 | 0.144177 | 0.2745 | 2.72369 | 2.7771
2817 | 2015-08-06 | 13:31 | 0 | 1915-03-21 01:12 | 120:26 | -257.939 | 0.49973 | -0.00445533 | 90.2 | 92.6 | 21.8 | 23.2 | 21.7 | 89.8 | 35.4345 | 507.57 | 0.00183105 | 0.144268 | 0.274379 | 10.0418 | 8.46863
2818 | 2015-08-06 | 13:31 | 0 | 1915-03-21 01:12 | 120:26 | -257.939 | 0.499749 | -0.00445533 | 90.3 | 92.6 | 21.8 | 23.3 | 21.7 | 89.8 | 35.4345 | 507.57 | 0.00244141 | 0.144268 | 0.274591 | 12.2971 | 12.4969
2819 | 2015-08-06 | 13:31 | 0 | 1915-03-21 01:12 | 120:26 | -257.939 | 0.49973 | -0.00445533 | 90.2 | 92.6 | 21.8 | 23.2 | 21.7 | 89.8 | 35.4345 | 507.57 | 0.00244141 | 0.144268 | 0.274591 | 12.6556 | 12.7258
2820 | 2015-08-06 | 13:31 | 0 | 1915-03-21 01:12 | 120:26 | -257.939 | 0.499749 | -0.00445533 | 90.2 | 92.6 | 21.8 | 23.2 | 21.7 | 89.8 | 35.4345 | 507.601 | 0.00244141 | 0.144177 | 0.274591 | 12.6816 | 12.7716
2821 | 2015-08-06 | 13:31 | 0 | 1915-03-21 01:12 | 120:26 | -257.939 | 0.49973 | -0.00445533 | 90.2 | 92.6 | 21.8 | 23.3 | 21.7 | 89.8 | 35.4345 | 507.601 | 0.00244141 | 0.144268 | 0.274682 | 12.674 | 12.8021
2822 | 2015-08-06 | 13:31 | 0 | 1915-03-21 01:12 | 120:26 | -257.939 | 0.49973 | -0.00445533 | 90.2 | 92.6 | 21.8 | 23.3 | 21.7 | 89.8 | 35.4345 | 507.57 | 0.00183105 | 0.144177 | 0.274682 | 12.6587 | 12.7716
2823 | 2015-08-06 | 13:31 | 0 | 1915-03-21 01:12 | 120:26 | -257.939 | 0.499749 | -0.00445533 | 90.2 | 92.6 | 21.8 | 23.3 | 21.7 | 89.8 | 35.4345 | 507.601 | 0.00244141 | 0.144358 | 0.274591 | 12.6434 | 12.8021
2824 | 2015-08-06 | 13:31 | 0 | 1915-03-21 01:12 | 120:26 | -257.939 | 0.499749 | -0.00445533 | 90.2 | 92.6 | 21.8 | 23.3 | 21.7 | 89.8 | 35.4345 | 507.601 | 0.00244141 | 0.144358 | 0.274591 | 12.6282 | 12.7716
2825 | 2015-08-06 | 13:31 | 0 | 1915-03-21 01:12 | 120:26 | -257.939 | 0.49973 | -0.00445533 | 90.2 | 92.5 | 21.8 | 23.3 | 21.7 | 89.8 | 35.4345 | 507.601 | 0.00244141 | 0.144268 | 0.2745 | 12.6129 | 12.7716
2826 | 2015-08-06 | 13:31 | 0 | 1915-03-21 01:12 | 120:26 | -257.939 | 0.49973 | -0.00445533 | 90.2 | 92.5 | 21.8 | 23.3 | 21.7 | 89.8 | 35.4345 | 507.57 | 0.00244141 | 0.144177 | 0.274591 | 12.6053 | 12.7716
2827 | 2015-08-06 | 13:31 | 0 | 1915-03-21 01:12 | 120:26 | -257.939 | 0.499749 | -0.00445533 | 90.2 | 92.5 | 21.8 | 23.3 | 21.7 | 89.8 | 35.4345 | 507.601 | 0.00244141 | 0.144268 | 0.2745 | 12.59 | 12.7258
2828 | 2015-08-06 | 13:31 | 0 | 1915-03-21 01:12 | 120:26 | -257.939 | 0.499749 | -0.00445533 | 90.2 | 92.5 | 21.8 | 23.3 | 21.7 | 89.8 | 35.4345 | 507.601 | 0.00183105 | 0.144177 | 0.274287 | 12.587 | 12.7258
2829 | 2015-08-06 | 13:31 | 0 | 1915-03-21 01:12 | 120:26 | -257.939 | 0.499749 | -0.00445533 | 90.3 | 92.4 | 21.8 | 23.3 | 21.7 | 89.8 | 35.4345 | 507.57 | 0.00244141 | 0.144449 | 0.274379 | 12.5748 | 12.7258
2830 | 2015-08-06 | 13:31 | 0 | 1915-03-21 01:12 | 120:26 | -257.939 | 0.49973 | -0.00445533 | 90.2 | 92.4 | 21.8 | 23.3 | 21.7 | 89.8 | 35.4345 | 507.601 | 0.00183105 | 0.144087 | 0.274591 | 12.5595 | 12.7258
2831 | 2015-08-06 | 13:31 | 0 | 1915-03-21 01:12 | 120:26 | -257.939 | 0.499749 | -0.00445533 | 90.2 | 92.4 | 21.8 | 23.3 | 21.7 | 89.8 | 35.4345 | 507.601 | 0.00183105 | 0.144087 | 0.274379 | 12.5595 | 12.6953
2832 | 2015-08-06 | 13:31 | 0 | 1915-03-21 01:12 | 120:26 | -257.939 | 0.499749 | -0.00445533 | 90.2 | 92.4 | 21.8 | 23.3 | 21.7 | 89.8 | 35.4345 | 507.601 | 0.00183105 | 0.144087 | 0.274196 | 12.5488 | 12.7258
2833 | 2015-08-06 | 13:31 | 0 | 1915-03-21 01:12 | 120:26 | -257.939 | 0.49973 | -0.00445533 | 90.2 | 92.3 | 21.8 | 23.3 | 21.7 | 89.8 | 35.4345 | 507.601 | 0.00244141 | 0.144087 | 0.274287 | 12.5366 | 12.6953
2834 | 2015-08-06 | 13:31 | 0 | 1915-03-21 01:12 | 120:26 | -257.939 | 0.49973 | -0.00445533 | 90.2 | 92.2 | 21.8 | 23.3 | 21.7 | 89.8 | 35.4345 | 507.601 | 0.00244141 | 0.143996 | 0.274379 | 12.5259 | 12.6953
2835 | 2015-08-06 | 13:31 | 0 | 1915-03-21 01:12 | 120:26 | -257.939 | 0.499749 | -0.00445533 | 90.2 | 92.1 | 21.8 | 23.3 | 21.7 | 89.8 | 35.4345 | 507.601 | 0.00183105 | 0.144087 | 0.274682 | 12.5061 | 12.6495
2836 | 2015-08-06 | 13:31 | 0 | 1915-03-21 01:12 | 120:26 | -257.939 | 0.499749 | -0.00445533 | 90.2 | 92.1 | 21.8 | 23.3 | 21.7 | 89.8 | 35.4345 | 507.601 | 0.00244141 | 0.143785 | 0.274682 | 12.4985 | 12.6495
2837 | 2015-08-06 | 13:31 | 0 | 1915-03-21 01:12 | 120:26 | -257.939 | 0.49973 | -0.00445533 | 90.2 | 92.1 | 21.8 | 23.3 | 21.7 | 89.8 | 35.4345 | 507.57 | 0.00183105 | 0.144087 | 0.274682 | 12.4832 | 12.6495
2838 | 2015-08-06 | 13:32 | 0 | 1915-03-21 01:12 | 120:26 | -257.939 | 0.499749 | -0.00445533 | 90.2 | 92.1 | 21.8 | 23.3 | 21.7 | 89.8 | 35.4345 | 507.57 | 0.00183105 | 0.144087 | 0.274774 | 12.4802 | 12.6495
2839 | 2015-08-06 | 13:32 | 0 | 1915-03-21 01:12 | 120:26 | -257.939 | 0.499749 | -0.00445533 | 90.2 | 91.9 | 21.8 | 23.2 | 21.7 | 89.8 | 35.4345 | 507.601 | 0.00183105 | 0.144087 | 0.274774 | 12.4649 | 12.619
2840 | 2015-08-06 | 13:32 | 0 | 1915-03-21 01:12 | 120:26 | -257.939 | 0.499749 | -0.00445533 | 90.2 | 91.9 | 21.8 | 23.2 | 21.7 | 89.8 | 35.4345 | 507.57 | 0.00244141 | 0.144177 | 0.274682 | 12.4466 | 12.619
2841 | 2015-08-06 | 13:32 | 0 | 1915-03-21 01:12 | 120:26 | -257.939 | 0.49973 | -0.00445533 | 90.2 | 91.8 | 21.8 | 23.2 | 21.7 | 89.8 | 35.4345 | 507.57 | 0.00183105 | 0.144087 | 0.274682 | 12.439 | 12.619
2842 | 2015-08-06 | 13:32 | 0 | 1915-03-21 01:12 | 120:26 | -257.939 | 0.499749 | -0.00445533 | 90.2 | 91.8 | 21.9 | 23.2 | 21.7 | 89.8 | 35.4345 | 507.57 | 0.00244141 | 0.143906 | 0.274774 | 12.4268 | 12.5732
2843 | 2015-08-06 | 13:32 | 0 | 1915-03-21 01:12 | 120:26 | -257.939 | 0.49973 | -0.00445533 | 90.2 | 91.8 | 21.8 | 23.2 | 21.7 | 89.8 | 35.4345 | 507.601 | 0.00183105 | 0.144087 | 0.274774 | 12.4161 | 12.5732
2844 | 2015-08-06 | 13:32 | 0 | 1915-03-21 01:12 | 120:26 | -257.939 | 0.49973 | -0.00445533 | 90.2 | 91.7 | 21.8 | 23.2 | 21.7 | 89.8 | 35.4345 | 507.601 | 0.00183105 | 0.144087 | 0.274865 | 12.4084 | 12.5732
2845 | 2015-08-06 | 13:32 | 0 | 1915-03-21 01:12 | 120:26 | -257.939 | 0.499749 | -0.00445533 | 90.2 | 91.6 | 21.8 | 23.2 | 21.7 | 89.8 | 35.4345 | 507.57 | 0.00244141 | 0.144087 | 0.274956 | 12.3932 | 12.5732
2846 | 2015-08-06 | 13:32 | 0 | 1915-03-21 01:12 | 120:26 | -257.939 | 0.499749 | -0.00445533 | 90.2 | 91.6 | 21.8 | 23.3 | 21.7 | 89.8 | 35.4345 | 507.601 | 0.00183105 | 0.144087 | 0.274956 | 12.3779 | 12.5427
2847 | 2015-08-06 | 13:32 | 0 | 1915-03-21 01:12 | 120:26 | -257.939 | 0.499749 | -0.00445533 | 90.2 | 91.6 | 21.8 | 23.2 | 21.7 | 89.8 | 35.4345 | 507.601 | 0.00183105 | 0.144087 | 0.274956 | 12.3657 | 12.5427
2848 | 2015-08-06 | 13:32 | 0 | 1915-03-21 01:12 | 120:26 | -257.939 | 0.49973 | -0.00445533 | 90.2 | 91.5 | 21.8 | 23.3 | 21.7 | 89.7 | 35.4345 | 507.601 | 0.00183105 | 0.144087 | 0.274956 | 12.3627 | 12.5427
2849 | 2015-08-06 | 13:32 | 0 | 1915-03-21 01:12 | 98:16 | -257.939 | 0.49973 | -0.00445533 | 90.2 | 91.5 | 21.8 | 23.3 | 21.7 | 89.8 | 35.4345 | 507.601 | 0.00183105 | 0.144087 | 0.274774 | 12.3474 | 12.4969
2850 | 2015-08-06 | 13:32 | 0 | 1915-03-21 01:12 | 120:26 | -257.939 | 0.49973 | -0.00445533 | 90.2 | 91.4 | 21.8 | 23.3 | 21.7 | 89.8 | 35.4345 | 507.601 | 0.00183105 | 0.144087 | 0.274865 | 12.3398 | 12.4969
2851 | 2015-08-06 | 13:32 | 0 | 1915-03-21 01:12 | 120:26 | -257.939 | 0.49973 | -0.00445533 | 90.2 | 91.3 | 21.9 | 23.3 | 21.7 | 89.8 | 35.4345 | 507.601 | 0.00244141 | 0.144268 | 0.274865 | 12.3276 | 12.4969
2852 | 2015-08-06 | 13:32 | 0 | 1915-03-21 01:12 | 120:26 | -257.939 | 0.49973 | -0.00445533 | 90.2 | 91.3 | 21.8 | 23.3 | 21.7 | 89.8 | 35.4345 | 507.601 | 0.00183105 | 0.144087 | 0.274865 | 12.3199 | 12.4664
2853 | 2015-08-06 | 13:32 | 0 | 1915-03-21 01:12 | 120:26 | -257.939 | 0.49973 | -0.00445533 | 90.2 | 91.2 | 21.8 | 23.3 | 21.7 | 89.8 | 35.4345 | 507.601 | 0.00183105 | 0.144177 | 0.274956 | 12.3123 | 12.4664
2854 | 2015-08-06 | 13:32 | 0 | 1915-03-21 01:12 | 120:26 | -257.939 | 0.49973 | -0.00445533 | 90.2 | 91.2 | 21.9 | 23.3 | 21.7 | 89.8 | 35.4345 | 507.601 | 0.00244141 | 0.144268 | 0.275047 | 12.2971 | 12.4664
2855 | 2015-08-06 | 13:32 | 0 | 1915-03-21 01:12 | 120:26 | -257.939 | 0.49973 | -0.00445533 | 90.2 | 91.2 | 21.8 | 23.3 | 21.7 | 89.8 | 35.4345 | 507.57 | 0.00183105 | 0.144268 | 0.275047 | 12.2971 | 12.4664
2856 | 2015-08-06 | 13:32 | 0 | 1915-03-20 02:53 | 120:26 | -257.939 | 0.49973 | -0.00445533 | 90.2 | 91.1 | 21.8 | 23.3 | 21.7 | 89.8 | 35.4345 | 507.601 | 0.00183105 | 0.144268 | 0.274865 | 12.2787 | 12.4207
2857 | 2015-08-06 | 13:32 | 0 | 1915-03-21 01:12 | 120:26 | -257.939 | 0.499749 | -0.00445533 | 90.2 | 91.1 | 21.8 | 23.3 | 21.7 | 89.8 | 35.4345 | 507.57 | 0.00244141 | 0.144268 | 0.274682 | 12.2711 | 12.4207
2858 | 2015-08-06 | 13:32 | 0 | 1915-03-21 01:12 | 120:26 | -257.939 | 0.49973 | -0.00445533 | 90.2 | 91 | 21.8 | 23.3 | 21.7 | 89.8 | 35.4345 | 507.601 | 0.00183105 | 0.144358 | 0.274682 | 12.2604 | 12.4207
2859 | 2015-08-06 | 13:32 | 0 | 1915-03-21 01:12 | 120:26 | -257.939 | 0.499749 | -0.00445533 | 90.2 | 90.9 | 21.8 | 23.3 | 21.7 | 89.8 | 35.4345 | 507.57 | 0.00244141 | 0.144177 | 0.274774 | 12.2452 | 12.3901
2860 | 2015-08-06 | 13:32 | 0 | 1915-03-21 01:12 | 120:26 | -257.939 | 0.499749 | -0.00445533 | 90.2 | 90.9 | 21.8 | 23.3 | 21.7 | 89.7 | 35.4345 | 507.57 | 0.00244141 | 0.144177 | 0.274774 | 12.2406 | 12.3901
2861 | 2015-08-06 | 13:32 | 0 | 1915-03-21 01:12 | 120:26 | -257.939 | 0.49973 | -0.00445533 | 90.2 | 90.9 | 21.8 | 23.3 | 21.7 | 89.8 | 35.4345 | 507.57 | 0.00183105 | 0.144268 | 0.274774 | 12.2299 | 12.3901
2862 | 2015-08-06 | 13:32 | 0 | 1915-03-21 01:12 | 120:26 | -257.939 | 0.49973 | -0.00445533 | 90.2 | 90.8 | 21.8 | 23.3 | 21.7 | 89.7 | 35.4345 | 507.601 | 0.00183105 | 0.144268 | 0.274591 | 12.2177 | 12.3444
2863 | 2015-08-06 | 13:32 | 0 | 1915-03-21 01:12 | 120:26 | -257.939 | 0.499749 | -0.00445533 | 90.2 | 90.8 | 21.8 | 23.3 | 21.7 | 89.8 | 35.4345 | 507.57 | 0.00183105 | 0.144087 | 0.2745 | 12.207 | 12.3444
2864 | 2015-08-06 | 13:32 | 0 | 1915-03-21 01:12 | 120:26 | -257.939 | 0.499749 | -0.00445533 | 90.2 | 90.6 | 21.8 | 23.3 | 21.7 | 89.8 | 35.4345 | 507.57 | 0.00244141 | 0.144087 | 0.2745 | 12.1948 | 12.3444
2865 | 2015-08-06 | 13:32 | 0 | 1915-03-21 01:12 | 120:26 | -257.939 | 0.499749 | -0.00445533 | 90.2 | 90.6 | 21.8 | 23.3 | 21.7 | 89.8 | 35.4345 | 507.57 | 0.00183105 | 0.144177 | 0.274591 | 12.1872 | 12.3444
2866 | 2015-08-06 | 13:32 | 0 | 1915-03-21 01:12 | 120:26 | -257.939 | 0.499749 | -0.00445533 | 90.1 | 90.6 | 21.8 | 23.3 | 21.7 | 89.8 | 35.4345 | 507.57 | 0.00183105 | 0.144087 | 0.274865 | 12.1765 | 12.3138
2867 | 2015-08-06 | 13:32 | 0 | 1915-03-21 01:12 | 120:26 | -257.939 | 0.499749 | -0.00445533 | 90.2 | 90.5 | 21.8 | 23.3 | 21.7 | 89.8 | 35.4345 | 507.601 | 0.00183105 | 0.144087 | 0.274865 | 12.1689 | 12.3138
2868 | 2015-08-06 | 13:32 | 0 | 1915-03-21 01:12 | 120:26 | -257.939 | 0.499749 | -0.00445533 | 90.2 | 90.5 | 21.8 | 23.3 | 21.7 | 89.8 | 35.4345 | 507.601 | 0.00244141 | 0.144177 | 0.274774 | 12.1567 | 12.3138
2869 | 2015-08-06 | 13:33 | 0 | 1915-03-21 01:12 | 120:26 | -257.939 | 0.49973 | -0.00445533 | 90.2 | 90.5 | 21.8 | 23.3 | 21.7 | 89.8 | 35.4345 | 507.601 | 0.00244141 | 0.144087 | 0.274774 | 12.1536 | 12.3138
2870 | 2015-08-06 | 13:33 | 0 | 1915-03-21 01:12 | 120:26 | -257.939 | 0.49973 | -0.00445533 | 90.2 | 90.4 | 21.8 | 23.3 | 21.7 | 89.8 | 35.4345 | 507.601 | 0.00244141 | 0.144087 | 0.274682 | 12.1414 | 12.3138
2871 | 2015-08-06 | 13:33 | 0 | 1915-03-21 01:12 | 120:26 | -257.939 | 0.499749 | -0.00445533 | 90.2 | 90.3 | 21.8 | 23.3 | 21.7 | 89.8 | 35.4345 | 507.57 | 0.00183105 | 0.144177 | 0.274591 | 12.1307 | 12.2681
2872 | 2015-08-06 | 13:33 | 0 | 1915-03-21 01:12 | 120:26 | -257.939 | 0.499749 | -0.00445533 | 90.2 | 90.3 | 21.8 | 23.3 | 21.7 | 89.8 | 35.4345 | 507.601 | 0.00183105 | 0.144087 | 0.2745 | 12.1185 | 12.2681
2873 | 2015-08-06 | 13:33 | 0 | 1915-03-21 01:12 | 120:26 | -257.939 | 0.499749 | -0.00445533 | 90.2 | 90.3 | 21.8 | 23.3 | 21.7 | 89.8 | 35.4345 | 507.601 | 0.00183105 | 0.144177 | 0.2745 | 12.1109 | 12.2375
2874 | 2015-08-06 | 13:33 | 0 | 1915-03-21 01:12 | 120:26 | -257.939 | 0.499749 | -0.00445533 | 90.2 | 90.2 | 21.8 | 23.3 | 21.7 | 89.8 | 35.4345 | 507.601 | 0.00183105 | 0.144177 | 0.274379 | 12.1078 | 12.2681
2875 | 2015-08-06 | 13:33 | 0 | 1915-03-21 01:12 | 98:16 | -257.939 | 0.49973 | -0.00445533 | 90.2 | 90.2 | 21.8 | 23.3 | 21.7 | 89.8 | 35.4345 | 507.57 | 0.00244141 | 0.144177 | 0.274287 | 12.0926 | 12.2375
2876 | 2015-08-06 | 13:33 | 0 | 1915-03-21 01:12 | 120:26 | -257.939 | 0.499749 | -0.00445533 | 90.2 | 90.2 | 21.8 | 23.3 | 21.7 | 89.8 | 35.4345 | 507.601 | 0.00183105 | 0.144087 | 0.274105 | 12.0819 | 12.2375
2877 | 2015-08-06 | 13:33 | 0 | 1915-03-21 01:12 | 120:26 | -257.939 | 0.49973 | -0.00445533 | 90.2 | 90 | 21.8 | 23.3 | 21.7 | 89.8 | 35.4345 | 507.57 | 0.00183105 | 0.144177 | 0.274105 | 12.0773 | 12.2375
2878 | 2015-08-06 | 13:33 | 0 | 1915-03-21 01:12 | 120:26 | -257.939 | 0.499749 | -0.00445533 | 90.2 | 90.1 | 21.8 | 23.3 | 21.7 | 89.8 | 35.4345 | 507.601 | 0.00244141 | 0.144087 | 0.274196 | 12.0667 | 12.1918
2879 | 2015-08-06 | 13:33 | 0 | 1915-03-21 01:12 | 120:26 | -257.939 | 0.499749 | -0.00445533 | 90.2 | 90 | 21.8 | 23.3 | 21.7 | 89.8 | 35.4345 | 507.57 | 0.00244141 | 0.144177 | 0.274105 | 12.0544 | 12.1918
2880 | 2015-08-06 | 13:33 | 0 | 1915-03-21 01:12 | 120:26 | -257.939 | 0.499749 | -0.00445533 | 90.2 | 89.9 | 21.8 | 23.3 | 21.7 | 89.7 | 35.4345 | 507.601 | 0.00183105 | 0.144177 | 0.274105 | 12.0392 | 12.1918
2881 | 2015-08-06 | 13:33 | 0 | 1915-03-20 02:53 | 98:16 | -257.939 | 0.499749 | -0.00445533 | 90.2 | 89.9 | 21.8 | 23.3 | 21.7 | 89.8 | 35.4345 | 507.601 | 0.00183105 | 0.144177 | 0.274105 | 12.0392 | 12.1918
2882 | 2015-08-06 | 13:33 | 0 | 1915-03-20 02:53 | 120:26 | -257.939 | 0.499749 | -0.00445533 | 90.2 | 89.9 | 21.8 | 23.3 | 21.7 | 89.8 | 35.4345 | 507.601 | 0.00183105 | 0.144177 | 0.274287 | 12.0285 | 12.1613
2883 | 2015-08-06 | 13:33 | 0 | 1915-03-21 01:12 | 120:26 | -257.939 | 0.49973 | -0.00445533 | 90.2 | 89.9 | 21.8 | 23.3 | 21.7 | 89.8 | 35.4345 | 507.57 | 0.00183105 | 0.144177 | 0.274287 | 12.0239 | 12.1613
2884 | 2015-08-06 | 13:33 | 0 | 1915-03-21 01:12 | 120:26 | -257.939 | 0.499749 | -0.00445533 | 90.1 | 89.8 | 21.8 | 23.3 | 21.7 | 89.8 | 35.4345 | 507.601 | 0.00244141 | 0.144177 | 0.274379 | 12.0132 | 12.1613
2885 | 2015-08-06 | 13:33 | 0 | 1915-03-20 02:53 | 120:26 | -257.939 | 0.499749 | -0.00445533 | 90.2 | 89.8 | 21.8 | 23.3 | 21.7 | 89.8 | 35.4345 | 507.57 | 0.00244141 | 0.144177 | 0.274379 | 11.998 | 12.1155
2886 | 2015-08-06 | 13:33 | 0 | 1915-03-20 02:53 | 120:26 | -257.939 | 0.499749 | -0.00445533 | 90.2 | 89.7 | 21.8 | 23.3 | 21.7 | 89.8 | 35.4345 | 507.57 | 0.00244141 | 0.144177 | 0.2745 | 11.9904 | 12.1613
2887 | 2015-08-06 | 13:33 | 0 | 1915-03-20 02:53 | 98:16 | -257.939 | 0.499749 | -0.00445533 | 90.2 | 89.7 | 21.9 | 23.3 | 21.7 | 89.8 | 35.4345 | 507.601 | 0.00183105 | 0.144268 | 0.274865 | 11.9827 | 12.1155
2888 | 2015-08-06 | 13:33 | 0 | 1915-03-20 02:53 | 120:26 | -257.939 | 0.49973 | -0.00445533 | 90.2 | 89.6 | 21.8 | 23.3 | 21.7 | 89.7 | 35.4345 | 507.601 | 0.00183105 | 0.144087 | 0.274591 | 11.9705 | 12.1155
2889 | 2015-08-06 | 13:33 | 0 | 1915-03-20 02:53 | 120:26 | -257.939 | 0.49973 | -0.00445533 | 90.1 | 89.6 | 21.8 | 23.3 | 21.7 | 89.8 | 35.4345 | 507.601 | 0.00183105 | 0.144087 | 0.274379 | 11.9705 | 12.1155
2890 | 2015-08-06 | 13:33 | 0 | 1915-03-20 02:53 | 120:26 | -257.939 | 0.499749 | -0.00445533 | 90.2 | 89.6 | 21.8 | 23.3 | 21.7 | 89.8 | 35.4345 | 507.601 | 0.00244141 | 0.144087 | 0.274591 | 11.9553 | 12.085
2891 | 2015-08-06 | 13:33 | 0 | 1915-03-20 02:53 | 120:26 | -257.939 | 0.499749 | -0.00445533 | 90.2 | 89.6 | 21.8 | 23.3 | 21.7 | 89.8 | 35.4345 | 507.57 | 0.00244141 | 0.144087 | 0.274682 | 11.9446 | 12.085
2892 | 2015-08-06 | 13:33 | 0 | 1915-03-20 02:53 | 120:26 | -257.939 | 0.499749 | -0.00445533 | 90.2 | 89.5 | 21.8 | 23.3 | 21.7 | 89.8 | 35.4345 | 507.57 | 0.00244141 | 0.143996 | 0.274865 | 11.9324 | 12.085
2893 | 2015-08-06 | 13:33 | 0 | 1915-03-21 01:12 | 120:26 | -257.939 | 0.49973 | -0.00445533 | 90.2 | 89.5 | 21.8 | 23.3 | 21.7 | 89.8 | 35.4345 | 507.601 | 0.00183105 | 0.143996 | 0.274865 | 11.9293 | 12.085
2894 | 2015-08-06 | 13:33 | 0 | 1915-03-20 02:53 | 120:26 | -257.939 | 0.499749 | -0.00445533 | 90.2 | 89.5 | 21.9 | 23.3 | 21.7 | 89.8 | 35.4345 | 507.57 | 0.00183105 | 0.143996 | 0.275138 | 11.9186 | 12.0392
2895 | 2015-08-06 | 13:33 | 0 | 1915-03-21 01:12 | 120:26 | -257.939 | 0.499749 | -0.00445533 | 90.2 | 89.5 | 21.8 | 23.3 | 21.7 | 89.8 | 35.4345 | 507.57 | 0.00183105 | 0.144087 | 0.274865 | 11.9186 | 12.0392
2896 | 2015-08-06 | 13:33 | 0 | 1915-03-20 02:53 | 120:26 | -257.939 | 0.499749 | -0.00445533 | 90.2 | 89.5 | 21.8 | 23.3 | 21.7 | 89.8 | 35.4345 | 507.601 | 0.00244141 | 0.143996 | 0.274682 | 11.9064 | 12.0392
2897 | 2015-08-06 | 13:33 | 0 | 1915-03-20 02:53 | 120:26 | -257.939 | 0.499749 | -0.00445533 | 90.2 | 89.6 | 21.8 | 23.3 | 21.7 | 89.8 | 35.4345 | 507.57 | 0.00244141 | 0.143996 | 0.2745 | 11.8958 | 12.0392
2898 | 2015-08-06 | 13:34 | 0 | 1915-03-20 02:53 | 98:16 | -257.939 | 0.499749 | -0.00445533 | 90.1 | 89.7 | 21.8 | 23.3 | 21.7 | 89.8 | 35.4345 | 507.601 | 0.00183105 | 0.144087 | 0.274591 | 11.8881 | 12.0087
2899 | 2015-08-06 | 13:34 | 0 | 1915-03-20 02:53 | 120:26 | -257.939 | 0.499749 | -0.00445533 | 90.2 | 89.8 | 21.8 | 23.3 | 21.7 | 89.7 | 35.4345 | 507.57 | 0.00183105 | 0.144087 | 0.274591 | 11.8759 | 12.0087
2900 | 2015-08-06 | 13:34 | 0 | 1915-03-20 02:53 | 120:26 | -257.939 | 0.499749 | -0.00445533 | 90.2 | 89.9 | 21.8 | 23.3 | 21.7 | 89.8 | 35.4345 | 507.601 | 0.00244141 | 0.144268 | 0.274591 | 11.8683 | 12.0087
2901 | 2015-08-06 | 13:34 | 0 | 1915-03-20 02:53 | 120:26 | -257.939 | 0.499749 | -0.00445533 | 90.1 | 90 | 21.8 | 23.3 | 21.7 | 89.7 | 35.4345 | 507.57 | 0.00183105 | 0.144087 | 0.2745 | 11.853 | 12.0087
2902 | 2015-08-06 | 13:34 | 0 | 1915-03-20 02:53 | 120:26 | -257.939 | 0.499749 | -0.00445533 | 90.1 | 90 | 21.8 | 23.3 | 21.7 | 89.8 | 35.4345 | 507.601 | 0.00183105 | 0.144087 | 0.2745 | 11.85 | 12.0087
2903 | 2015-08-06 | 13:34 | 0 | 1915-03-20 02:53 | 120:26 | -257.939 | 0.499749 | -0.00445533 | 90.2 | 90.1 | 21.9 | 23.3 | 21.7 | 89.8 | 35.4345 | 507.601 | 0.00244141 | 0.143996 | 0.274379 | 11.8423 | 11.9629
2904 | 2015-08-06 | 13:34 | 0 | 1915-03-19 04:34 | 120:26 | -257.939 | 0.499749 | -0.00445533 | 90.1 | 90.1 | 21.8 | 23.3 | 21.7 | 89.7 | 35.4345 | 507.57 | 0.00183105 | 0.143996 | 0.2745 | 11.8271 | 11.9629
2905 | 2015-08-06 | 13:34 | 0 | 1915-03-19 04:34 | 120:26 | -257.939 | 0.499749 | -0.00445533 | 90.2 | 90.2 | 21.8 | 23.3 | 21.7 | 89.8 | 35.4345 | 507.601 | 0.00183105 | 0.143906 | 0.274682 | 11.8225 | 11.9629
2906 | 2015-08-06 | 13:34 | 0 | 1915-03-20 02:53 | 120:26 | -257.939 | 0.49973 | -0.00445533 | 90.2 | 90.2 | 21.9 | 23.3 | 21.7 | 89.7 | 35.4345 | 507.601 | 0.00183105 | 0.144087 | 0.274682 | 11.8149 | 11.9629
2907 | 2015-08-06 | 13:34 | 0 | 1915-03-19 04:34 | 120:26 | -257.939 | 0.49973 | -0.00445533 | 90.2 | 90.3 | 21.8 | 23.3 | 21.7 | 89.8 | 35.4345 | 507.57 | 0.00244141 | 0.144087 | 0.2745 | 11.7996 | 11.9629
2908 | 2015-08-06 | 13:34 | 0 | 1915-03-19 04:34 | 120:26 | -257.939 | 0.499749 | -0.00445533 | 90.2 | 90.5 | 21.8 | 23.3 | 21.7 | 89.7 | 35.4345 | 507.601 | 0.00244141 | 0.143996 | 0.274682 | 11.7889 | 11.9324
2909 | 2015-08-06 | 13:34 | 0 | 1915-03-19 04:34 | 120:26 | -257.939 | 0.499749 | -0.00445533 | 90.1 | 90.6 | 21.8 | 23.3 | 21.7 | 89.8 | 35.4345 | 507.57 | 0.00244141 | 0.144087 | 0.2745 | 11.7889 | 11.9324
2910 | 2015-08-06 | 13:34 | 0 | 1915-03-19 04:34 | 120:26 | -257.939 | 0.499749 | -0.00445533 | 90.1 | 90.7 | 21.8 | 23.3 | 21.7 | 89.8 | 35.4345 | 507.601 | 0.00244141 | 0.143996 | 0.274379 | 11.7767 | 11.9324
2911 | 2015-08-06 | 13:34 | 0 | 1915-03-19 04:34 | 120:26 | -257.939 | 0.499749 | -0.00445533 | 90.1 | 91 | 21.8 | 23.3 | 21.7 | 89.8 | 35.4345 | 507.601 | 0.00244141 | 0.144087 | 0.274287 | 11.7661 | 11.8866
2912 | 2015-08-06 | 13:34 | 0 | 1915-03-18 06:14 | 120:26 | -257.939 | 0.499749 | -0.00445533 | 90.2 | 91.1 | 21.8 | 23.3 | 21.7 | 89.8 | 35.4345 | 507.601 | 0.00244141 | 0.144087 | 0.274196 | 11.7615 | 11.8866
2913 | 2015-08-06 | 13:34 | 0 | 1915-03-19 04:34 | 120:26 | -257.939 | 0.499749 | -0.00445533 | 90.1 | 91.2 | 21.8 | 23.3 | 21.7 | 89.8 | 35.4345 | 507.57 | 0.00183105 | 0.144087 | 0.274287 | 11.7508 | 11.8866
2914 | 2015-08-06 | 13:34 | 0 | 1915-03-18 06:14 | 120:26 | -257.939 | 0.499749 | -0.00445533 | 90.1 | 91.3 | 21.9 | 23.3 | 21.7 | 89.8 | 35.4345 | 507.57 | 0.00183105 | 0.144087 | 0.274287 | 11.7462 | 11.8866
2915 | 2015-08-06 | 13:34 | 0 | 1915-03-19 04:34 | 120:26 | -257.939 | 0.49973 | -0.00445533 | 90.1 | 91.4 | 21.8 | 23.3 | 21.7 | 89.8 | 35.4345 | 507.601 | 0.00244141 | 0.144087 | 0.274287 | 11.7325 | 11.8561
2916 | 2015-08-06 | 13:34 | 0 | 1915-03-18 06:14 | 120:26 | -257.939 | 0.499749 | -0.00445533 | 90.1 | 91.5 | 21.8 | 23.3 | 21.7 | 89.8 | 35.4345 | 507.601 | 0.00183105 | 0.144087 | 0.274287 | 11.7325 | 11.8866
2917 | 2015-08-06 | 13:34 | 0 | 1915-03-18 06:14 | 120:26 | -257.939 | 0.499749 | -0.00445533 | 90.1 | 91.5 | 21.8 | 23.3 | 21.7 | 89.8 | 35.4345 | 507.57 | 0.00183105 | 0.143996 | 0.274287 | 11.7172 | 11.8561
2918 | 2015-08-06 | 13:34 | 0 | 1915-03-18 06:14 | 120:26 | -257.939 | 0.499749 | -0.00445533 | 90.1 | 91.8 | 21.8 | 23.3 | 21.7 | 89.8 | 35.4345 | 507.601 | 0.00183105 | 0.144087 | 0.274379 | 11.705 | 11.8561
2919 | 2015-08-06 | 13:34 | 0 | 1915-03-18 06:14 | 120:26 | -257.939 | 0.499749 | -0.00445533 | 90.1 | 91.8 | 21.9 | 23.3 | 21.7 | 89.8 | 35.4345 | 507.601 | 0.00183105 | 0.144177 | 0.274379 | 11.705 | 11.8561
2920 | 2015-08-06 | 13:34 | 0 | 1915-03-18 06:14 | 120:26 | -257.939 | 0.499749 | -0.00445533 | 90.1 | 92.1 | 21.8 | 23.3 | 21.7 | 89.8 | 35.4345 | 507.57 | 0.00244141 | 0.144177 | 0.274287 | 11.6898 | 11.8103
2921 | 2015-08-06 | 13:34 | 0 | 1915-03-18 06:14 | 120:26 | -257.939 | 0.499749 | -0.00445533 | 90.1 | 92.2 | 21.8 | 23.3 | 21.7 | 89.8 | 35.4345 | 507.57 | 0.00183105 | 0.144087 | 0.274196 | 11.6898 | 11.8103
2922 | 2015-08-06 | 13:34 | 0 | 1915-03-18 06:14 | 120:26 | -257.939 | 0.499749 | -0.00445533 | 90.1 | 92.3 | 21.8 | 23.3 | 21.7 | 89.7 | 35.4345 | 507.601 | 0.00183105 | 0.143996 | 0.274105 | 11.6745 | 11.8103
2923 | 2015-08-06 | 13:34 | 0 | 1915-03-18 06:14 | 120:26 | -257.939 | 0.49973 | -0.00445533 | 90.2 | 92.5 | 21.9 | 23.3 | 21.7 | 89.7 | 35.4345 | 507.601 | 0.00183105 | 0.144177 | 0.274196 | 11.6638 | 11.8103
2924 | 2015-08-06 | 13:34 | 0 | 1915-03-18 06:14 | 120:26 | -257.939 | 0.499749 | -0.00445533 | 90.1 | 92.6 | 21.8 | 23.3 | 21.7 | 89.7 | 35.4345 | 507.601 | 0.00183105 | 0.144087 | 0.274196 | 11.6592 | 11.8103
2925 | 2015-08-06 | 13:34 | 0 | 1915-03-18 06:14 | 120:26 | -257.939 | 0.499749 | -0.00445533 | 90.1 | 92.6 | 21.9 | 23.3 | 21.7 | 89.7 | 35.4345 | 507.601 | 0.00183105 | 0.144087 | 0.274105 | 11.6486 | 11.7798
2926 | 2015-08-06 | 13:34 | 0 | 1915-03-17 07:55 | 120:26 | -257.939 | 0.49973 | -0.00445533 | 90.1 | 92.7 | 21.9 | 23.3 | 21.7 | 89.8 | 35.4345 | 507.601 | 0.00244141 | 0.144087 | 0.274105 | 11.6364 | 11.7798
2927 | 2015-08-06 | 13:34 | 0 | 1915-03-18 06:14 | 120:26 | -257.939 | 0.49973 | -0.00445533 | 90.1 | 92.7 | 21.8 | 23.3 | 21.7 | 89.8 | 35.4345 | 507.601 | 0.00183105 | 0.144087 | 0.274105 | 11.6333 | 11.7798
2928 | 2015-08-06 | 13:35 | 0 | 1915-03-17 07:55 | 120:26 | -257.939 | 0.499749 | -0.00445533 | 90.1 | 92.7 | 21.8 | 23.3 | 21.7 | 89.8 | 35.4345 | 507.601 | 0.00183105 | 0.144177 | 0.274105 | 11.6211 | 11.7798
2929 | 2015-08-06 | 13:35 | 0 | 1915-03-17 07:55 | 120:26 | -257.939 | 0.499749 | -0.00445533 | 90.1 | 92.7 | 21.8 | 23.3 | 21.7 | 89.8 | 35.4345 | 507.601 | 0.00244141 | 0.144177 | 0.274105 | 11.618 | 11.734
2930 | 2015-08-06 | 13:35 | 0 | 1915-03-17 07:55 | 98:16 | -257.939 | 0.499749 | -0.00445533 | 90.1 | 92.7 | 21.9 | 23.3 | 21.7 | 89.7 | 35.4345 | 507.57 | 0.00244141 | 0.144177 | 0.274014 | 11.6028 | 11.734
2931 | 2015-08-06 | 13:35 | 0 | 1915-03-18 06:14 | 98:16 | -257.939 | 0.499749 | -0.00445533 | 90.1 | 92.7 | 21.8 | 23.3 | 21.7 | 89.7 | 35.4345 | 507.57 | 0.00244141 | 0.144177 | 0.274014 | 11.6028 | 11.734
2932 | 2015-08-06 | 13:35 | 0 | 1915-03-17 07:55 | 120:26 | -257.939 | 0.49973 | -0.00445533 | 90.1 | 92.7 | 21.9 | 23.3 | 21.7 | 89.7 | 35.4345 | 507.601 | 0.00183105 | 0.144177 | 0.274105 | 11.5875 | 11.734
2933 | 2015-08-06 | 13:35 | 0 | 1915-03-17 07:55 | 120:26 | -257.939 | 0.499749 | -0.00445533 | 90.1 | 92.7 | 21.9 | 23.3 | 21.7 | 89.8 | 35.4345 | 507.601 | 0.00244141 | 0.144087 | 0.274196 | 11.5799 | 11.734
2934 | 2015-08-06 | 13:35 | 0 | 1915-03-17 07:55 | 120:26 | -257.939 | 0.499749 | -0.00445533 | 90.1 | 92.6 | 21.8 | 23.3 | 21.7 | 89.8 | 35.4345 | 507.601 | 0.00183105 | 0.144177 | 0.274287 | 11.5677 | 11.7035
2935 | 2015-08-06 | 13:35 | 0 | 1915-03-17 07:55 | 120:26 | -257.939 | 0.499749 | -0.00445533 | 90.1 | 92.6 | 21.8 | 23.3 | 21.7 | 89.8 | 35.4345 | 507.601 | 0.00244141 | 0.144177 | 0.274379 | 11.5646 | 11.7035
2936 | 2015-08-06 | 13:35 | 0 | 1915-03-18 06:14 | 120:26 | -257.939 | 0.499749 | -0.00445533 | 90.1 | 92.6 | 21.9 | 23.3 | 21.7 | 89.8 | 35.4345 | 507.57 | 0.00244141 | 0.144358 | 0.274287 | 11.5524 | 11.7035
2937 | 2015-08-06 | 13:35 | 0 | 1915-03-18 06:14 | 120:26 | -257.939 | 0.499749 | -0.00445533 | 90.1 | 92.6 | 21.8 | 23.3 | 21.7 | 89.8 | 35.4345 | 507.601 | 0.00183105 | 0.144268 | 0.274287 | 11.5524 | 11.7035
2938 | 2015-08-06 | 13:35 | 0 | 1915-03-18 06:14 | 120:26 | -257.939 | 0.499749 | -0.00445533 | 90.1 | 92.5 | 21.8 | 23.3 | 21.7 | 89.8 | 35.4345 | 507.601 | 0.00183105 | 0.144177 | 0.274379 | 11.5417 | 11.6577
2939 | 2015-08-06 | 13:35 | 0 | 1915-03-17 07:55 | 120:26 | -257.939 | 0.499749 | -0.00445533 | 90.1 | 92.5 | 21.8 | 23.3 | 21.7 | 89.8 | 35.4345 | 507.601 | 0.00183105 | 0.144268 | 0.274379 | 11.5265 | 11.6577
2940 | 2015-08-06 | 13:35 | 0 | 1915-03-17 07:55 | 120:26 | -257.939 | 0.499749 | -0.00445533 | 90.1 | 92.5 | 21.8 | 23.3 | 21.7 | 89.8 | 35.4345 | 507.601 | 0.00244141 | 0.144177 | 0.274379 | 11.5234 | 11.6577
2941 | 2015-08-06 | 13:35 | 0 | 1915-03-17 07:55 | 120:26 | -257.939 | 0.499749 | -0.00445533 | 90.1 | 92.4 | 21.8 | 23.3 | 21.7 | 89.7 | 35.4345 | 507.601 | 0.00183105 | 0.144177 | 0.2745 | 11.5112 | 11.6577
2942 | 2015-08-06 | 13:35 | 0 | 1915-03-18 06:14 | 120:26 | -257.939 | 0.499749 | -0.00445533 | 90.1 | 92.4 | 21.8 | 23.3 | 21.7 | 89.8 | 35.4345 | 507.57 | 0.00183105 | 0.144087 | 0.274682 | 11.5036 | 11.6272
2943 | 2015-08-06 | 13:35 | 0 | 1915-03-17 07:55 | 120:26 | -257.939 | 0.499749 | -0.00445533 | 90.1 | 92.3 | 21.8 | 23.3 | 21.7 | 89.7 | 35.4345 | 507.601 | 0.00183105 | 0.143996 | 0.274774 | 11.496 | 11.6577
2944 | 2015-08-06 | 13:35 | 0 | 1915-03-17 07:55 | 120:26 | -257.939 | 0.499749 | -0.00445533 | 90.1 | 92.3 | 21.8 | 23.3 | 21.7 | 89.8 | 35.4345 | 507.601 | 0.00244141 | 0.144087 | 0.274774 | 11.4853 | 11.6272
2945 | 2015-08-06 | 13:35 | 0 | 1915-03-18 06:14 | 120:26 | -257.939 | 0.499749 | -0.00445533 | 90.1 | 92.2 | 21.8 | 23.2 | 21.7 | 89.7 | 35.4345 | 507.57 | 0.00244141 | 0.144087 | 0.274774 | 11.4777 | 11.6272
2946 | 2015-08-06 | 13:35 | 0 | 1915-03-18 06:14 | 120:26 | -257.939 | 0.499749 | -0.00445533 | 90.1 | 92.2 | 21.9 | 23.2 | 21.7 | 89.8 | 35.4345 | 507.57 | 0.00183105 | 0.144177 | 0.274682 | 11.4731 | 11.6272
2947 | 2015-08-06 | 13:35 | 0 | 1915-03-17 07:55 | 120:26 | -257.939 | 0.499749 | -0.00445533 | 90.1 | 92.1 | 21.8 | 23.3 | 21.7 | 89.8 | 35.4345 | 507.601 | 0.00244141 | 0.144087 | 0.2745 | 11.4578 | 11.5814
2948 | 2015-08-06 | 13:35 | 0 | 1915-03-18 06:14 | 120:26 | -257.939 | 0.499749 | -0.00445533 | 90.1 | 92.1 | 21.8 | 23.3 | 21.7 | 89.7 | 35.4345 | 507.601 | 0.00244141 | 0.144177 | 0.274379 | 11.4578 | 11.5814
2949 | 2015-08-06 | 13:35 | 0 | 1915-03-17 07:55 | 120:26 | -257.939 | 0.499749 | -0.00445533 | 90.1 | 92 | 21.8 | 23.3 | 21.7 | 89.8 | 35.4345 | 507.601 | 0.00183105 | 0.144177 | 0.274379 | 11.4471 | 11.5814
2950 | 2015-08-06 | 13:35 | 0 | 1915-03-17 07:55 | 120:26 | -257.939 | 0.499749 | -0.00445533 | 90.1 | 92 | 21.9 | 23.3 | 21.7 | 89.8 | 35.4345 | 507.601 | 0.00244141 | 0.144358 | 0.274379 | 11.4471 | 11.5814
2951 | 2015-08-06 | 13:35 | 0 | 1915-03-17 07:55 | 98:16 | -257.939 | 0.499749 | -0.00445533 | 90.1 | 91.9 | 21.8 | 23.3 | 21.7 | 89.8 | 35.4345 | 507.601 | 0.00244141 | 0.144177 | 0.274379 | 11.4319 | 11.5814
2952 | 2015-08-06 | 13:35 | 0 | 1915-03-18 06:14 | 98:16 | -257.939 | 0.499749 | -0.00445533 | 90.1 | 91.9 | 21.8 | 23.3 | 21.7 | 89.8 | 35.4345 | 507.601 | 0.00244141 | 0.144177 | 0.274287 | 11.4197 | 11.5509
2953 | 2015-08-06 | 13:35 | 0 | 1915-03-17 07:55 | 120:26 | -257.939 | 0.499749 | -0.00445533 | 90.1 | 91.8 | 21.8 | 23.2 | 21.7 | 89.8 | 35.4345 | 507.601 | 0.00244141 | 0.144087 | 0.274287 | 11.412 | 11.5509
2954 | 2015-08-06 | 13:35 | 0 | 1915-03-17 07:55 | 120:26 | -257.939 | 0.499749 | -0.00445533 | 90.1 | 91.8 | 21.8 | 23.3 | 21.7 | 89.7 | 35.4345 | 507.601 | 0.00183105 | 0.144087 | 0.274287 | 11.4044 | 11.5509
2955 | 2015-08-06 | 13:35 | 0 | 1915-03-17 07:55 | 120:26 | -257.939 | 0.499749 | -0.00445533 | 90.1 | 91.7 | 21.8 | 23.2 | 21.7 | 89.8 | 35.4345 | 507.601 | 0.00183105 | 0.144087 | 0.274379 | 11.4014 | 11.5509
2956 | 2015-08-06 | 13:35 | 0 | 1915-03-18 06:14 | 120:26 | -257.939 | 0.499749 | -0.00445533 | 90.1 | 91.6 | 21.8 | 23.3 | 21.7 | 89.8 | 35.4345 | 507.601 | 0.00244141 | 0.144177 | 0.2745 | 11.3937 | 11.5509
2957 | 2015-08-06 | 13:35 | 0 | 1915-03-17 07:55 | 120:26 | -257.939 | 0.499749 | -0.00445533 | 90.1 | 91.6 | 21.8 | 23.2 | 21.7 | 89.8 | 35.4345 | 507.57 | 0.00244141 | 0.144177 | 0.2745 | 11.3937 | 11.5509
2958 | 2015-08-06 | 13:36 | 0 | 1915-03-17 07:55 | 98:16 | -257.939 | 0.49973 | -0.00445533 | 90.1 | 91.6 | 21.8 | 23.3 | 21.7 | 89.8 | 35.4345 | 507.601 | 0.00183105 | 0.144087 | 0.274591 | 11.3785 | 11.5051
2959 | 2015-08-06 | 13:36 | 0 | 1915-03-17 07:55 | 120:26 | -257.939 | 0.49973 | -0.00463927 | 90.1 | 91.5 | 21.8 | 23.3 | 21.7 | 89.8 | 35.4345 | 507.601 | 0.00183105 | 0.144087 | 0.274591 | 11.3632 | 11.5051
2960 | 2015-08-06 | 13:36 | 0 | 1915-03-17 07:55 | 120:26 | -257.939 | 0.499749 | -0.00445533 | 90.1 | 91.5 | 21.8 | 23.3 | 21.7 | 89.8 | 35.4345 | 507.57 | 0.00183105 | 0.144087 | 0.274591 | 11.3556 | 11.5051
2961 | 2015-08-06 | 13:36 | 0 | 1915-03-18 06:14 | 120:26 | -257.939 | 0.499749 | -0.00445533 | 90.1 | 91.4 | 21.8 | 23.2 | 21.7 | 89.8 | 35.4345 | 507.601 | 0.00183105 | 0.144087 | 0.274591 | 11.348 | 11.5051
2962 | 2015-08-06 | 13:36 | 0 | 1915-03-17 07:55 | 120:26 | -257.939 | 0.499749 | -0.00445533 | 90.1 | 91.3 | 21.8 | 23.2 | 21.7 | 89.7 | 35.4345 | 507.601 | 0.00183105 | 0.144087 | 0.2745 | 11.3449 | 11.5051
2963 | 2015-08-06 | 13:36 | 0 | 1915-03-18 06:14 | 120:26 | -257.939 | 0.499749 | -0.00445533 | 90.1 | 91.3 | 21.8 | 23.3 | 21.7 | 89.8 | 35.4345 | 507.57 | 0.00183105 | 0.143996 | 0.2745 | 11.3327 | 11.4746
2964 | 2015-08-06 | 13:36 | 0 | 1915-03-17 07:55 | 120:26 | -257.939 | 0.499749 | -0.00445533 | 90.1 | 91.2 | 21.8 | 23.3 | 21.7 | 89.7 | 35.4345 | 507.601 | 0.00244141 | 0.144087 | 0.274379 | 11.3297 | 11.4746
2965 | 2015-08-06 | 13:36 | 0 | 1915-03-18 06:14 | 120:26 | -257.939 | 0.499749 | -0.00445533 | 90.1 | 91.2 | 21.9 | 23.3 | 21.7 | 89.8 | 35.4345 | 507.601 | 0.00183105 | 0.143996 | 0.274379 | 11.322 | 11.4746
2966 | 2015-08-06 | 13:36 | 0 | 1915-03-18 06:14 | 120:26 | -257.939 | 0.499749 | -0.00445533 | 90 | 91.1 | 21.9 | 23.3 | 21.7 | 89.8 | 35.4345 | 507.601 | 0.00183105 | 0.143906 | 0.274287 | 11.3068 | 11.4746
2967 | 2015-08-06 | 13:36 | 0 | 1915-03-18 06:14 | 120:26 | -257.939 | 0.499749 | -0.00445533 | 90 | 91.1 | 21.9 | 23.3 | 21.7 | 89.8 | 35.4345 | 507.601 | 0.00183105 | 0.143906 | 0.274379 | 11.3098 | 11.4288
2968 | 2015-08-06 | 13:36 | 0 | 1915-03-18 06:14 | 120:26 | -257.939 | 0.499749 | -0.00445533 | 90 | 91.1 | 21.9 | 23.3 | 21.7 | 89.8 | 35.4345 | 507.57 | 0.00244141 | 0.143996 | 0.274379 | 11.2915 | 11.4288
2969 | 2015-08-06 | 13:36 | 0 | 1915-03-17 07:55 | 120:26 | -257.939 | 0.49973 | -0.00445533 | 90 | 91 | 21.8 | 23.3 | 21.7 | 89.8 | 35.4345 | 507.601 | 0.00244141 | 0.143906 | 0.274379 | 11.2839 | 11.4288
2970 | 2015-08-06 | 13:36 | 0 | 1915-03-17 07:55 | 120:26 | -257.939 | 0.499749 | -0.00445533 | 90 | 90.9 | 21.8 | 23.3 | 21.7 | 89.8 | 35.4345 | 507.601 | 0.00183105 | 0.143996 | 0.274287 | 11.2793 | 11.4288
2971 | 2015-08-06 | 13:36 | 0 | 1915-03-17 07:55 | 120:26 | -257.939 | 0.499749 | -0.00445533 | 90 | 90.9 | 21.8 | 23.3 | 21.7 | 89.8 | 35.4345 | 507.601 | 0.00244141 | 0.143996 | 0.2745 | 11.2762 | 11.4288
2972 | 2015-08-06 | 13:36 | 0 | 1915-03-17 07:55 | 120:26 | -257.939 | 0.499749 | -0.00445533 | 90 | 90.8 | 21.9 | 23.3 | 21.7 | 89.8 | 35.4345 | 507.601 | 0.00244141 | 0.144087 | 0.274682 | 11.264 | 11.3983
2973 | 2015-08-06 | 13:36 | 0 | 1915-03-17 07:55 | 120:26 | -257.939 | 0.499749 | -0.00445533 | 90 | 90.8 | 21.8 | 23.3 | 21.7 | 89.8 | 35.4345 | 507.601 | 0.00244141 | 0.143996 | 0.274682 | 11.2534 | 11.3983
2974 | 2015-08-06 | 13:36 | 0 | 1915-03-18 06:14 | 120:26 | -257.939 | 0.499749 | -0.00445533 | 90.1 | 90.7 | 21.9 | 23.3 | 21.7 | 89.7 | 35.4345 | 507.601 | 0.00183105 | 0.144087 | 0.274774 | 11.2488 | 11.3983
2975 | 2015-08-06 | 13:36 | 0 | 1915-03-17 07:55 | 120:26 | -257.939 | 0.499749 | -0.00445533 | 90.1 | 90.7 | 21.8 | 23.3 | 21.7 | 89.8 | 35.4345 | 507.601 | 0.00244141 | 0.144087 | 0.274865 | 11.2411 | 11.3983
2976 | 2015-08-06 | 13:36 | 0 | 1915-03-17 07:55 | 120:26 | -257.939 | 0.499749 | -0.00445533 | 90.1 | 90.6 | 21.8 | 23.3 | 21.7 | 89.7 | 35.4345 | 507.57 | 0.00244141 | 0.144177 | 0.274865 | 11.2305 | 11.3525
2977 | 2015-08-06 | 13:36 | 0 | 1915-03-17 07:55 | 120:26 | -257.939 | 0.499749 | -0.00445533 | 90 | 90.6 | 21.8 | 23.3 | 21.7 | 89.8 | 35.4345 | 507.601 | 0.00244141 | 0.144177 | 0.274774 | 11.2183 | 11.3525
2978 | 2015-08-06 | 13:36 | 0 | 1915-03-17 07:55 | 120:26 | -257.939 | 0.499749 | -0.00445533 | 90 | 90.5 | 21.9 | 23.2 | 21.7 | 89.7 | 35.4345 | 507.601 | 0.00244141 | 0.144177 | 0.274774 | 11.2152 | 11.3525
2979 | 2015-08-06 | 13:36 | 0 | 1915-03-17 07:55 | 120:26 | -257.939 | 0.499749 | -0.00445533 | 90 | 90.5 | 21.8 | 23.3 | 21.7 | 89.7 | 35.4345 | 507.601 | 0.00183105 | 0.144268 | 0.274774 | 11.203 | 11.3525
2980 | 2015-08-06 | 13:36 | 0 | 1915-03-17 07:55 | 120:26 | -257.939 | 0.499749 | -0.00445533 | 90 | 90.5 | 21.8 | 23.3 | 21.7 | 89.7 | 35.4345 | 507.57 | 0.00244141 | 0.144177 | 0.274865 | 11.2 | 11.3525
2981 | 2015-08-06 | 13:36 | 0 | 1915-03-17 07:55 | 120:26 | -257.939 | 0.499749 | -0.00445533 | 90 | 90.4 | 21.8 | 23.3 | 21.7 | 89.7 | 35.4345 | 507.601 | 0.00183105 | 0.144177 | 0.274865 | 11.1877 | 11.3525
2982 | 2015-08-06 | 13:36 | 0 | 1915-03-17 07:55 | 120:26 | -257.939 | 0.499749 | -0.00445533 | 90 | 90.3 | 21.8 | 23.3 | 21.7 | 89.8 | 35.4345 | 507.601 | 0.00244141 | 0.144177 | 0.274682 | 11.1877 | 11.322
2983 | 2015-08-06 | 13:36 | 0 | 1915-03-17 07:55 | 120:26 | -257.939 | 0.499749 | -0.00445533 | 90.1 | 90.3 | 21.9 | 23.3 | 21.7 | 89.7 | 35.4345 | 507.601 | 0.00244141 | 0.144087 | 0.274682 | 11.1847 | 11.322
2984 | 2015-08-06 | 13:36 | 0 | 1915-03-17 07:55 | 120:26 | -257.939 | 0.499749 | -0.00445533 | 90 | 90.2 | 21.9 | 23.3 | 21.7 | 89.7 | 35.4345 | 507.57 | 0.00183105 | 0.144087 | 0.274682 | 11.174 | 11.322
2985 | 2015-08-06 | 13:36 | 0 | 1915-03-17 07:55 | 120:26 | -257.939 | 0.499749 | -0.00445533 | 90 | 90.2 | 21.8 | 23.3 | 21.7 | 89.8 | 35.4345 | 507.601 | 0.00183105 | 0.144087 | 0.274682 | 11.1618 | 11.322
2986 | 2015-08-06 | 13:36 | 0 | 1915-03-17 07:55 | 120:26 | -257.939 | 0.49973 | -0.00445533 | 90 | 90.2 | 21.8 | 23.2 | 21.7 | 89.7 | 35.4345 | 507.57 | 0.00183105 | 0.144087 | 0.274591 | 11.1511 | 11.2915
2987 | 2015-08-06 | 13:36 | 0 | 1915-03-17 07:55 | 120:26 | -257.939 | 0.499749 | -0.00445533 | 90 | 90.1 | 21.9 | 23.2 | 21.7 | 89.8 | 35.4345 | 507.601 | 0.00244141 | 0.143996 | 0.274682 | 11.1435 | 11.2915
2988 | 2015-08-06 | 13:37 | 0 | 1915-03-17 07:55 | 120:26 | -257.939 | 0.499749 | -0.00445533 | 90 | 90 | 21.8 | 23.3 | 21.7 | 89.8 | 35.4345 | 507.601 | 0.00183105 | 0.143996 | 0.274682 | 11.1389 | 11.2915
2989 | 2015-08-06 | 13:37 | 0 | 1915-03-17 07:55 | 120:26 | -257.939 | 0.49973 | -0.00445533 | 90 | 90 | 21.8 | 23.3 | 21.7 | 89.7 | 35.4345 | 507.601 | 0.00183105 | 0.143996 | 0.274682 | 11.1389 | 11.2915
2990 | 2015-08-06 | 13:37 | 0 | 1915-03-17 07:55 | 120:26 | -257.939 | 0.499749 | -0.00445533 | 90 | 90 | 21.8 | 23.3 | 21.6 | 89.7 | 35.4345 | 507.601 | 0.00183105 | 0.144087 | 0.274774 | 11.1237 | 11.2915
2991 | 2015-08-06 | 13:37 | 0 | 1915-03-17 07:55 | 120:26 | -257.939 | 0.499749 | -0.00445533 | 90 | 90 | 21.8 | 23.3 | 21.7 | 89.7 | 35.4345 | 507.601 | 0.00183105 | 0.143996 | 0.274865 | 11.113 | 11.2457
2992 | 2015-08-06 | 13:37 | 0 | 1915-03-17 07:55 | 98:16 | -257.939 | 0.49973 | -0.00445533 | 90 | 89.9 | 21.9 | 23.3 | 21.6 | 89.7 | 35.4345 | 507.601 | 0.00244141 | 0.144087 | 0.274774 | 11.1053 | 11.2457
2993 | 2015-08-06 | 13:37 | 0 | 1915-03-17 07:55 | 120:26 | -257.939 | 0.499749 | -0.00445533 | 90 | 89.9 | 21.8 | 23.3 | 21.6 | 89.7 | 35.4345 | 507.601 | 0.00244141 | 0.144087 | 0.274682 | 11.1008 | 11.2457
2994 | 2015-08-06 | 13:37 | 0 | 1915-03-17 07:55 | 120:26 | -257.939 | 0.49973 | -0.00445533 | 90 | 89.9 | 21.8 | 23.2 | 21.6 | 89.7 | 35.4345 | 507.601 | 0.00183105 | 0.144087 | 0.274591 | 11.0855 | 11.2457
2995 | 2015-08-06 | 13:37 | 0 | 1915-03-17 07:55 | 120:26 | -257.939 | 0.499749 | -0.00445533 | 90 | 89.8 | 21.8 | 23.3 | 21.6 | 89.8 | 35.4345 | 507.601 | 0.00183105 | 0.144087 | 0.274591 | 11.0855 | 11.2152
2996 | 2015-08-06 | 13:37 | 0 | 1915-03-16 09:36 | 120:26 | -257.939 | 0.499749 | -0.00445533 | 90 | 89.8 | 21.8 | 23.3 | 21.6 | 89.7 | 35.4345 | 507.601 | 0.00244141 | 0.144087 | 0.274591 | 11.0748 | 11.2152
2997 | 2015-08-06 | 13:37 | 0 | 1915-03-17 07:55 | 120:26 | -257.939 | 0.49973 | -0.00445533 | 90 | 89.8 | 21.8 | 23.2 | 21.6 | 89.7 | 35.4345 | 507.601 | 0.00244141 | 0.143996 | 0.274591 | 11.0748 | 11.2152
2998 | 2015-08-06 | 13:37 | 0 | 1915-03-17 07:55 | 120:26 | -257.939 | 0.499749 | -0.00445533 | 90 | 89.7 | 21.8 | 23.2 | 21.6 | 89.7 | 35.4345 | 507.601 | 0.00183105 | 0.144087 | 0.274591 | 11.0596 | 11.2152
2999 | 2015-08-06 | 13:37 | 0 | 1915-03-17 07:55 | 98:16 | -257.939 | 0.49973 | -0.00445533 | 90 | 89.7 | 21.8 | 23.2 | 21.6 | 89.7 | 35.4345 | 507.601 | 0.00244141 | 0.143996 | 0.2745 | 11.0519 | 11.2152
3000 | 2015-08-06 | 13:37 | 0 | 1915-03-16 09:36 | 120:26 | -257.939 | 0.499749 | -0.00445533 | 90 | 89.6 | 21.8 | 23.3 | 21.6 | 89.7 | 35.4345 | 507.601 | 0.00244141 | 0.143996 | 0.274379 | 11.0474 | 11.1694
3001 | 2015-08-06 | 13:37 | 0 | 1915-03-16 09:36 | 98:16 | -257.939 | 0.49973 | -0.00445533 | 90 | 89.6 | 21.8 | 23.2 | 21.6 | 89.7 | 35.4345 | 507.601 | 0.00183105 | 0.144087 | 0.274287 | 11.0367 | 11.1694
3002 | 2015-08-06 | 13:37 | 0 | 1915-03-17 07:55 | 120:26 | -257.939 | 0.49973 | -0.00445533 | 90 | 89.6 | 21.8 | 23.3 | 21.7 | 89.7 | 35.4345 | 507.57 | 0.00183105 | 0.144087 | 0.274379 | 11.0321 | 11.1694
3003 | 2015-08-06 | 13:37 | 0 | 1915-03-16 09:36 | 120:26 | -257.939 | 0.499749 | -0.00445533 | 90 | 89.6 | 21.8 | 23.2 | 21.6 | 89.7 | 35.4345 | 507.601 | 0.00244141 | 0.144177 | 0.274379 | 11.0214 | 11.1694
3004 | 2015-08-06 | 13:37 | 0 | 1915-03-16 09:36 | 120:26 | -257.939 | 0.499749 | -0.00445533 | 90 | 89.5 | 21.8 | 23.2 | 21.7 | 89.8 | 35.4345 | 507.57 | 0.00183105 | 0.144087 | 0.274591 | 11.0092 | 11.1389
3005 | 2015-08-06 | 13:37 | 0 | 1915-03-17 07:55 | 120:26 | -257.939 | 0.49973 | -0.00445533 | 90 | 89.5 | 21.8 | 23.2 | 21.7 | 89.6 | 35.4345 | 507.57 | 0.00244141 | 0.144087 | 0.274591 | 11.0092 | 11.1694
3006 | 2015-08-06 | 13:37 | 0 | 1915-03-16 09:36 | 120:26 | -257.939 | 0.499749 | -0.00445533 | 90 | 89.5 | 21.8 | 23.2 | 21.7 | 89.7 | 35.4345 | 507.601 | 0.00183105 | 0.144087 | 0.2745 | 11.0016 | 11.1389
3007 | 2015-08-06 | 13:37 | 0 | 1915-03-16 09:36 | 120:26 | -257.939 | 0.499749 | -0.00445533 | 90 | 89.4 | 21.8 | 23.2 | 21.7 | 89.7 | 35.4345 | 507.601 | 0.00183105 | 0.143996 | 0.274591 | 10.994 | 11.1389
3008 | 2015-08-06 | 13:37 | 0 | 1915-03-16 09:36 | 120:26 | -257.939 | 0.49973 | -0.00445533 | 90 | 89.3 | 21.8 | 23.2 | 21.6 | 89.7 | 35.4345 | 507.601 | 0.00244141 | 0.143996 | 0.274591 | 10.9879 | 11.1389
3009 | 2015-08-06 | 13:37 | 0 | 1915-03-16 09:36 | 120:26 | -257.939 | 0.499749 | -0.00445533 | 90 | 89.3 | 21.8 | 23.2 | 21.7 | 89.7 | 35.4345 | 507.601 | 0.00244141 | 0.144087 | 0.2745 | 10.9802 | 11.1389
3010 | 2015-08-06 | 13:37 | 0 | 1915-03-16 09:36 | 120:26 | -257.939 | 0.49973 | -0.00445533 | 90 | 89.2 | 21.8 | 23.2 | 21.6 | 89.7 | 35.4345 | 507.601 | 0.00244141 | 0.144087 | 0.274379 | 10.965 | 11.1389
3011 | 2015-08-06 | 13:37 | 0 | 1915-03-15 11:17 | 120:26 | -257.939 | 0.499749 | -0.00445533 | 90 | 89.3 | 21.8 | 23.2 | 21.7 | 89.7 | 35.4345 | 507.601 | 0.00183105 | 0.144087 | 0.274379 | 10.9604 | 11.0931
3012 | 2015-08-06 | 13:37 | 0 | 1915-03-16 09:36 | 120:26 | -257.939 | 0.499749 | -0.00445533 | 90 | 89.2 | 21.8 | 23.2 | 21.7 | 89.7 | 35.4345 | 507.57 | 0.00244141 | 0.144177 | 0.274287 | 10.9573 | 11.0931
3013 | 2015-08-06 | 13:37 | 0 | 1915-03-16 09:36 | 120:26 | -257.939 | 0.499749 | -0.00445533 | 90 | 89.2 | 21.8 | 23.2 | 21.7 | 89.7 | 35.4345 | 507.601 | 0.00244141 | 0.144087 | 0.274379 | 10.9497 | 11.0931
3014 | 2015-08-06 | 13:37 | 0 | 1915-03-16 09:36 | 120:26 | -257.939 | 0.499749 | -0.00445533 | 90 | 89.2 | 21.8 | 23.2 | 21.6 | 89.7 | 35.4345 | 507.57 | 0.00244141 | 0.144177 | 0.274379 | 10.9451 | 11.0931
3015 | 2015-08-06 | 13:37 | 0 | 1915-03-16 09:36 | 120:26 | -257.939 | 0.499749 | -0.00445533 | 90 | 89.2 | 21.8 | 23.2 | 21.7 | 89.7 | 35.4345 | 507.601 | 0.00244141 | 0.144177 | 0.274287 | 10.9344 | 11.0626
3016 | 2015-08-06 | 13:37 | 0 | 1915-03-16 09:36 | 120:26 | -257.939 | 0.49973 | -0.00445533 | 90 | 89.3 | 21.8 | 23.2 | 21.6 | 89.7 | 35.4345 | 507.57 | 0.00244141 | 0.144087 | 0.2745 | 10.9222 | 11.0626
3017 | 2015-08-06 | 13:38 | 0 | 1915-03-16 09:36 | 120:26 | -257.939 | 0.49973 | -0.00445533 | 90 | 90.1 | 21.8 | 23.3 | 21.7 | 89.7 | 35.4345 | 507.57 | 0.00183105 | 0.144087 | 0.274774 | 10.8841 | 11.0168
3018 | 2015-08-06 | 13:38 | 0 | 1915-03-14 05:17 | 120:26 | -257.939 | 0.499749 | -0.00445533 | 90 | 91 | 21.8 | 23.2 | 21.6 | 89.7 | 35.4345 | 507.57 | 0.00183105 | 0.144177 | 0.275138 | 10.8505 | 10.9863
3019 | 2015-08-06 | 13:38 | 0 | 1915-03-14 05:17 | 120:26 | -257.939 | 0.499749 | -0.00445533 | 90 | 91.8 | 21.8 | 23.3 | 21.6 | 89.7 | 35.4345 | 507.601 | 0.00244141 | 0.143906 | 0.274956 | 10.8093 | 10.9406
3020 | 2015-08-06 | 13:38 | 0 | 1915-03-14 05:17 | 120:26 | -257.939 | 0.499749 | -0.00445533 | 90 | 92.7 | 21.8 | 23.3 | 21.6 | 89.7 | 35.4345 | 507.57 | 0.00244141 | 0.143996 | 0.274591 | 10.7819 | 10.91
3021 | 2015-08-06 | 13:38 | 0 | 1915-03-13 06:58 | 120:26 | -257.939 | 0.499749 | -0.00445533 | 90 | 93.4 | 21.8 | 23.3 | 21.6 | 89.7 | 35.4345 | 507.601 | 0.00183105 | 0.144268 | 0.274774 | 10.7407 | 10.8643
3022 | 2015-08-06 | 13:38 | 0 | 1915-03-13 06:58 | 120:26 | -257.939 | 0.499749 | -0.00445533 | 90 | 93.4 | 21.8 | 23.3 | 21.6 | 89.7 | 35.4345 | 507.601 | 0.00244141 | 0.144268 | 0.2745 | 10.7101 | 10.8337
3023 | 2015-08-06 | 13:39 | 0 | 1915-03-13 06:58 | 120:26 | -257.939 | 0.499749 | -0.00445533 | 90 | 93.4 | 21.8 | 23.3 | 21.6 | 89.7 | 35.4345 | 507.601 | 0.00244141 | 0.144268 | 0.274591 | 10.672 | 10.788
3024 | 2015-08-06 | 13:39 | 0 | 1915-03-13 06:58 | 120:26 | -257.939 | 0.499749 | -0.00445533 | 90 | 93.1 | 21.8 | 23.3 | 21.7 | 89.7 | 35.4345 | 507.601 | 0.00183105 | 0.144358 | 0.2745 | 10.6293 | 10.7574
3025 | 2015-08-06 | 13:39 | 0 | 1915-03-13 06:58 | 120:26 | -257.939 | 0.499749 | -0.00445533 | 90 | 92.9 | 21.8 | 23.3 | 21.7 | 89.7 | 35.4345 | 507.601 | 0.00183105 | 0.144087 | 0.274379 | 10.6003 | 10.7117
3026 | 2015-08-06 | 13:39 | 0 | 1915-03-13 06:58 | 120:26 | -257.939 | 0.499749 | -0.00445533 | 90 | 92.6 | 21.8 | 23.3 | 21.7 | 89.7 | 35.4345 | 507.57 | 0.00183105 | 0.144087 | 0.274379 | 10.5576 | 10.7117
3027 | 2015-08-06 | 13:39 | 0 | 1915-03-13 06:58 | 120:26 | -257.939 | 0.49973 | -0.00445533 | 90 | 92.4 | 21.8 | 23.3 | 21.7 | 89.7 | 35.4345 | 507.601 | 0.00244141 | 0.143906 | 0.274379 | 10.527 | 10.6354
3028 | 2015-08-06 | 13:39 | 0 | 1915-03-13 06:58 | 120:26 | -257.939 | 0.49973 | -0.00445533 | 90 | 92.1 | 21.8 | 23.3 | 21.7 | 89.7 | 35.4345 | 507.601 | 0.00183105 | 0.143996 | 0.274591 | 10.4935 | 10.6354
3029 | 2015-08-06 | 13:40 | 0 | 1915-03-14 05:17 | 120:26 | -257.939 | 0.49973 | -0.00445533 | 90 | 91.9 | 21.9 | 23.3 | 21.6 | 89.7 | 35.4345 | 507.601 | 0.00183105 | 0.143785 | 0.274774 | 10.4553 | 10.6049
3030 | 2015-08-06 | 13:40 | 0 | 1915-03-14 05:17 | 120:26 | -257.939 | 0.49973 | -0.00445533 | 90 | 91.5 | 21.8 | 23.3 | 21.6 | 89.7 | 35.4345 | 507.601 | 0.00183105 | 0.143996 | 0.274379 | 10.4248 | 10.5591
3031 | 2015-08-06 | 13:40 | 0 | 1915-03-13 06:58 | 120:26 | -257.939 | 0.49973 | -0.00445533 | 90 | 91.3 | 21.8 | 23.3 | 21.7 | 89.7 | 35.4345 | 507.601 | 0.00244141 | 0.144087 | 0.274591 | 10.3867 | 10.5286
3032 | 2015-08-06 | 13:40 | 0 | 1915-03-14 05:17 | 120:26 | -257.939 | 0.49973 | -0.00445533 | 90 | 91 | 21.9 | 23.3 | 21.6 | 89.7 | 35.4345 | 507.601 | 0.00183105 | 0.144087 | 0.274774 | 10.3485 | 10.4828
3033 | 2015-08-06 | 13:40 | 0 | 1915-03-14 05:17 | 120:26 | -257.939 | 0.49973 | -0.00445533 | 90 | 90.8 | 21.8 | 23.2 | 21.7 | 89.7 | 35.4345 | 507.601 | 0.00183105 | 0.144177 | 0.274956 | 10.3149 | 10.4523
3034 | 2015-08-06 | 13:40 | 0 | 1915-03-14 05:17 | 120:26 | -257.939 | 0.49973 | -0.00445533 | 90 | 90.5 | 21.8 | 23.3 | 21.7 | 89.7 | 35.4345 | 507.57 | 0.00183105 | 0.144087 | 0.274774 | 10.2844 | 10.4065
3035 | 2015-08-06 | 13:41 | 0 | 1915-03-13 06:58 | 120:26 | -257.939 | 0.49973 | -0.00445533 | 90 | 90.3 | 21.8 | 23.3 | 21.7 | 89.7 | 35.4345 | 507.57 | 0.00244141 | 0.144087 | 0.274379 | 10.2463 | 10.376
3036 | 2015-08-06 | 13:41 | 0 | 1915-03-13 06:58 | 120:26 | -257.939 | 0.49973 | -0.00445533 | 89.9 | 90.1 | 21.8 | 23.3 | 21.7 | 89.7 | 35.4345 | 507.601 | 0.00183105 | 0.143996 | 0.274591 | 10.2158 | 10.3302
3037 | 2015-08-06 | 13:41 | 0 | 1915-03-13 06:58 | 120:26 | -257.939 | 0.49973 | -0.00445533 | 90 | 89.9 | 21.8 | 23.3 | 21.7 | 89.6 | 35.4345 | 507.601 | 0.00183105 | 0.144087 | 0.274956 | 10.1822 | 10.2997
3038 | 2015-08-06 | 13:41 | 0 | 1915-03-13 06:58 | 120:26 | -257.939 | 0.499749 | -0.00445533 | 89.9 | 89.8 | 21.9 | 23.3 | 21.7 | 89.6 | 35.4345 | 507.601 | 0.00183105 | 0.144087 | 0.274774 | 10.1471 | 10.2539
3039 | 2015-08-06 | 13:41 | 0 | 1915-03-13 06:58 | 120:26 | -257.939 | 0.499749 | -0.00445533 | 90 | 89.5 | 21.8 | 23.3 | 21.7 | 89.7 | 35.4345 | 507.601 | 0.00183105 | 0.143906 | 0.274682 | 10.1166 | 10.2539
3040 | 2015-08-06 | 13:41 | 0 | 1915-03-12 08:38 | 120:26 | -257.939 | 0.499749 | -0.00445533 | 90 | 89.4 | 21.9 | 23.3 | 21.7 | 89.6 | 35.4345 | 507.57 | 0.00244141 | 0.143996 | 0.274591 | 10.0784 | 10.2234
3041 | 2015-08-06 | 13:42 | 0 | 1915-03-12 08:38 | 120:26 | -257.939 | 0.499749 | -0.00445533 | 89.9 | 89.2 | 21.8 | 23.3 | 21.6 | 89.7 | 35.4345 | 507.57 | 0.00183105 | 0.144087 | 0.274682 | 10.0494 | 10.1776
3042 | 2015-08-06 | 13:42 | 0 | 1915-03-12 08:38 | 120:26 | -257.939 | 0.499749 | -0.00445533 | 90 | 89.3 | 21.8 | 23.3 | 21.6 | 89.6 | 35.4345 | 507.57 | 0.00183105 | 0.143996 | 0.274774 | 10.0113 | 10.1471
3043 | 2015-08-06 | 13:42 | 0 | 1915-03-11 10:19 | 98:16 | -257.939 | 0.499749 | -0.00445533 | 90 | 90.1 | 21.8 | 23.3 | 21.6 | 89.7 | 35.4345 | 507.601 | 0.00183105 | 0.143996 | 0.274196 | 9.98383 | 10.1013
3044 | 2015-08-06 | 13:42 | 0 | 1915-03-11 10:19 | 120:26 | -257.939 | 0.499749 | -0.00445533 | 90 | 91 | 21.8 | 23.4 | 21.6 | 89.6 | 35.4345 | 507.601 | 0.00183105 | 0.144087 | 0.274591 | 9.95331 | 10.0708
3045 | 2015-08-06 | 13:42 | 0 | 1915-03-10 12:00 | 120:26 | -257.939 | 0.499749 | -0.00445533 | 89.9 | 92 | 21.9 | 23.3 | 21.6 | 89.6 | 35.4345 | 507.57 | 0.00244141 | 0.143996 | 0.2745 | 9.91211 | 10.025
3046 | 2015-08-06 | 13:42 | 0 | 1915-03-10 12:00 | 120:26 | -257.939 | 0.49973 | -0.00445533 | 89.9 | 92.8 | 21.9 | 23.3 | 21.6 | 89.6 | 35.4345 | 507.601 | 0.00244141 | 0.144087 | 0.274682 | 9.88159 | 9.99451
3047 | 2015-08-06 | 13:43 | 0 | 1915-03-09 13:41 | 120:26 | -257.939 | 0.49973 | -0.00445533 | 89.9 | 93.4 | 21.8 | 23.3 | 21.6 | 89.6 | 35.4345 | 507.601 | 0.00244141 | 0.144087 | 0.274774 | 9.85107 | 9.99451
3048 | 2015-08-06 | 13:43 | 0 | 1915-03-09 13:41 | 120:26 | -257.939 | 0.499749 | -0.00445533 | 89.9 | 93.5 | 21.8 | 23.3 | 21.6 | 89.6 | 35.4345 | 507.601 | 0.00183105 | 0.144087 | 0.2745 | 9.82056 | 9.94873
3049 | 2015-08-06 | 13:43 | 0 | 1915-03-09 13:41 | 120:26 | -257.939 | 0.49973 | -0.00445533 | 89.9 | 93.4 | 21.8 | 23.3 | 21.7 | 89.6 | 35.4345 | 507.57 | 0.00244141 | 0.144087 | 0.2745 | 9.79462 | 9.91821
3050 | 2015-08-06 | 13:43 | 0 | 1915-03-09 13:41 | 120:26 | -257.939 | 0.499749 | -0.00445533 | 89.9 | 93.2 | 21.8 | 23.3 | 21.6 | 89.6 | 35.4345 | 507.601 | 0.00183105 | 0.144087 | 0.2745 | 9.75189 | 9.87244
3051 | 2015-08-06 | 13:43 | 0 | 1915-03-09 13:41 | 120:26 | -257.939 | 0.49973 | -0.00445533 | 90 | 93 | 21.8 | 23.3 | 21.7 | 89.6 | 35.4345 | 507.601 | 0.00183105 | 0.144177 | 0.2745 | 9.72137 | 9.84192
3052 | 2015-08-06 | 13:43 | 0 | 1915-03-09 13:41 | 120:26 | -257.939 | 0.499749 | -0.00445533 | 89.9 | 92.8 | 21.9 | 23.3 | 21.6 | 89.6 | 35.4345 | 507.57 | 0.00183105 | 0.144087 | 0.274379 | 9.69238 | 9.84192
3053 | 2015-08-06 | 13:44 | 0 | 1915-03-09 13:41 | 98:16 | -257.939 | 0.49973 | -0.00445533 | 89.9 | 92.5 | 21.8 | 23.3 | 21.6 | 89.6 | 35.4345 | 507.601 | 0.00183105 | 0.144087 | 0.2745 | 9.66187 | 9.79614
3054 | 2015-08-06 | 13:44 | 0 | 1915-03-09 13:41 | 120:26 | -257.939 | 0.499749 | -0.00445533 | 90 | 92.2 | 21.8 | 23.3 | 21.6 | 89.7 | 35.4345 | 507.601 | 0.00183105 | 0.144087 | 0.274379 | 9.63135 | 9.76563
3055 | 2015-08-06 | 13:44 | 0 | 1915-03-09 13:41 | 120:26 | -257.939 | 0.49973 | -0.00445533 | 89.9 | 91.9 | 21.8 | 23.3 | 21.6 | 89.6 | 35.4345 | 507.601 | 0.00244141 | 0.143996 | 0.274196 | 9.60388 | 9.71985
3056 | 2015-08-06 | 13:44 | 0 | 1915-03-10 12:00 | 120:26 | -257.939 | 0.499749 | -0.00445533 | 89.9 | 91.6 | 21.8 | 23.3 | 21.6 | 89.6 | 35.4345 | 507.601 | 0.00244141 | 0.143996 | 0.2745 | 9.57031 | 9.68933
3057 | 2015-08-06 | 13:44 | 0 | 1915-03-10 12:00 | 120:26 | -257.939 | 0.499749 | -0.00463927 | 89.9 | 91.3 | 21.8 | 23.3 | 21.6 | 89.6 | 35.4345 | 507.57 | 0.00244141 | 0.143996 | 0.274682 | 9.53522 | 9.64355
3058 | 2015-08-06 | 13:44 | 0 | 1915-03-10 12:00 | 120:26 | -257.939 | 0.49973 | -0.00445533 | 89.9 | 91.1 | 21.8 | 23.3 | 21.6 | 89.6 | 35.4345 | 507.601 | 0.00244141 | 0.144087 | 0.2745 | 9.50623 | 9.64355
3059 | 2015-08-06 | 13:45 | 0 | 1915-03-09 13:41 | 120:26 | -257.939 | 0.49973 | -0.00445533 | 89.9 | 90.8 | 21.8 | 23.2 | 21.6 | 89.6 | 35.4345 | 507.601 | 0.00183105 | 0.144087 | 0.274591 | 9.47876 | 9.61304
3060 | 2015-08-06 | 13:45 | 0 | 1915-03-10 12:00 | 120:26 | -257.939 | 0.49973 | -0.00445533 | 89.9 | 90.6 | 21.8 | 23.2 | 21.6 | 89.6 | 35.4345 | 507.601 | 0.00183105 | 0.144087 | 0.275138 | 9.44824 | 9.56726
3061 | 2015-08-06 | 13:45 | 0 | 1915-03-09 13:41 | 120:26 | -257.939 | 0.49973 | -0.00445533 | 89.9 | 90.4 | 21.8 | 23.3 | 21.6 | 89.6 | 35.4345 | 507.57 | 0.00244141 | 0.144358 | 0.2745 | 9.41772 | 9.53674
3062 | 2015-08-06 | 13:45 | 0 | 1915-03-09 13:41 | 120:26 | -257.939 | 0.49973 | -0.00445533 | 89.9 | 90.2 | 21.8 | 23.3 | 21.6 | 89.6 | 35.4345 | 507.601 | 0.00244141 | 0.144268 | 0.274682 | 9.38721 | 9.53674
3063 | 2015-08-06 | 13:45 | 0 | 1915-03-09 13:41 | 120:26 | -257.939 | 0.499749 | -0.00445533 | 89.9 | 90 | 21.8 | 23.3 | 21.6 | 89.6 | 35.4345 | 507.601 | 0.00244141 | 0.143996 | 0.274591 | 9.35669 | 9.50623
3064 | 2015-08-06 | 13:45 | 0 | 1915-03-09 13:41 | 120:26 | -257.939 | 0.49973 | -0.00445533 | 89.9 | 89.9 | 21.8 | 23.3 | 21.6 | 89.6 | 35.4345 | 507.601 | 0.00183105 | 0.143604 | 0.274591 | 9.33075 | 9.46045
3065 | 2015-08-06 | 13:46 | 0 | 1915-03-09 13:41 | 120:26 | -257.939 | 0.499749 | -0.00445533 | 89.9 | 89.6 | 21.8 | 23.3 | 21.6 | 89.6 | 35.4345 | 507.57 | 0.00244141 | 0.143996 | 0.274774 | 9.30481 | 9.42993
3066 | 2015-08-06 | 13:46 | 0 | 1915-03-12 08:38 | 120:26 | -257.939 | 0.49973 | -0.00445533 | 89.9 | 89.5 | 21.9 | 23.3 | 21.6 | 89.6 | 35.4107 | 507.601 | 0.00244141 | 0.143906 | 0.274682 | 9.27429 | 9.38416
3067 | 2015-08-06 | 13:46 | 0 | 1915-03-11 10:19 | 120:26 | -257.939 | 0.499749 | -0.00445533 | 89.9 | 89.3 | 21.8 | 23.3 | 21.6 | 89.5 | 35.4107 | 507.57 | 0.00183105 | 0.143996 | 0.275047 | 9.24377 | 9.38416
3068 | 2015-08-06 | 13:46 | 0 | 1915-03-11 10:19 | 120:26 | -257.939 | 0.499749 | -0.00445533 | 89.9 | 89.4 | 21.8 | 23.3 | 21.6 | 89.6 | 35.4107 | 507.57 | 0.00183105 | 0.144268 | 0.274682 | 9.21326 | 9.35364
3069 | 2015-08-06 | 13:46 | 0 | 1915-03-10 12:00 | 120:26 | -257.939 | 0.499749 | -0.00445533 | 89.9 | 90.2 | 21.9 | 23.3 | 21.6 | 89.6 | 35.4107 | 507.601 | 0.00244141 | 0.144087 | 0.2745 | 9.19037 | 9.30786
3070 | 2015-08-06 | 13:46 | 0 | 1915-03-10 12:00 | 120:26 | -257.939 | 0.49973 | -0.00445533 | 89.9 | 91.1 | 21.9 | 23.3 | 21.6 | 89.6 | 35.4107 | 507.601 | 0.00244141 | 0.144268 | 0.274196 | 9.15222 | 9.30786
3071 | 2015-08-06 | 13:47 | 0 | 1915-03-09 13:41 | 120:26 | -257.939 | 0.499749 | -0.00445533 | 89.9 | 92 | 21.8 | 23.3 | 21.6 | 89.6 | 35.4107 | 507.57 | 0.00244141 | 0.144268 | 0.274196 | 9.1217 | 9.27734
3072 | 2015-08-06 | 13:47 | 0 | 1915-03-09 13:41 | 120:26 | -257.939 | 0.499749 | -0.00445533 | 89.9 | 92.8 | 21.8 | 23.3 | 21.6 | 89.6 | 35.4107 | 507.601 | 0.00183105 | 0.144268 | 0.2745 | 9.09576 | 9.23157
3073 | 2015-08-06 | 13:47 | 0 | 1915-03-11 10:19 | 120:26 | -257.939 | 0.49973 | -0.00445533 | 89.9 | 92.9 | 21.9 | 23.3 | 21.6 | 89.6 | 35.363 | 507.601 | 0.00244141 | 0.144087 | 0.274774 | 9.0683 | 9.20105
3074 | 2015-08-06 | 13:47 | 0 | 1915-03-11 10:19 | 120:26 | -257.939 | 0.499749 | -0.00445533 | 89.9 | 92.9 | 21.8 | 23.3 | 21.6 | 89.6 | 35.363 | 507.57 | 0.00183105 | 0.144177 | 0.274774 | 9.03778 | 9.15527
3075 | 2015-08-06 | 13:47 | 0 | 1915-03-11 10:19 | 120:26 | -257.939 | 0.499749 | -0.00445533 | 89.9 | 92.7 | 21.8 | 23.3 | 21.6 | 89.6 | 35.363 | 507.601 | 0.00183105 | 0.144268 | 0.274591 | 9.01184 | 9.12476
3076 | 2015-08-06 | 13:47 | 0 | 1915-03-10 12:00 | 120:26 | -257.939 | 0.49973 | -0.00445533 | 89.9 | 92.5 | 21.8 | 23.2 | 21.6 | 89.6 | 35.363 | 507.57 | 0.00183105 | 0.143996 | 0.2745 | 8.98132 | 9.07898
3077 | 2015-08-06 | 13:48 | 0 | 1915-03-11 10:19 | 120:26 | -257.939 | 0.49973 | -0.00445533 | 89.9 | 92.3 | 21.8 | 23.2 | 21.6 | 89.5 | 35.3749 | 507.601 | 0.00183105 | 0.144087 | 0.274682 | 8.95538 | 9.07898
3078 | 2015-08-06 | 13:48 | 0 | 1915-03-11 10:19 | 120:26 | -257.939 | 0.49973 | -0.00445533 | 89.9 | 92 | 21.8 | 23.3 | 21.6 | 89.6 | 35.363 | 507.601 | 0.00244141 | 0.144177 | 0.274591 | 8.93555 | 9.04846
3079 | 2015-08-06 | 13:48 | 0 | 1915-03-11 10:19 | 120:26 | -257.939 | 0.499749 | -0.00445533 | 89.9 | 91.8 | 21.8 | 23.3 | 21.6 | 89.6 | 35.363 | 507.601 | 0.00244141 | 0.143785 | 0.274379 | 8.90198 | 9.00269
3080 | 2015-08-06 | 13:48 | 0 | 1915-03-11 10:19 | 120:26 | -257.939 | 0.499749 | -0.00445533 | 89.9 | 91.5 | 21.8 | 23.2 | 21.6 | 89.6 | 35.363 | 507.601 | 0.00183105 | 0.143996 | 0.2745 | 8.87451 | 9.00269
3081 | 2015-08-06 | 13:48 | 0 | 1915-03-11 10:19 | 120:26 | -257.939 | 0.499749 | -0.00445533 | 89.9 | 91.2 | 21.8 | 23.3 | 21.6 | 89.6 | 35.363 | 507.601 | 0.00244141 | 0.143996 | 0.274682 | 8.84857 | 8.97217
3082 | 2015-08-06 | 13:48 | 0 | 1915-03-11 10:19 | 120:26 | -257.939 | 0.49973 | -0.00445533 | 89.9 | 91 | 21.8 | 23.3 | 21.6 | 89.6 | 35.363 | 507.601 | 0.00244141 | 0.144087 | 0.274591 | 8.82111 | 8.92639
3083 | 2015-08-06 | 13:49 | 0 | 1915-03-11 10:19 | 120:26 | -257.939 | 0.49973 | -0.00445533 | 89.9 | 90.8 | 21.8 | 23.2 | 21.6 | 89.6 | 35.363 | 507.57 | 0.00244141 | 0.143906 | 0.274774 | 8.79059 | 8.89587
3084 | 2015-08-06 | 13:49 | 0 | 1915-03-11 10:19 | 120:26 | -257.939 | 0.499749 | -0.00445533 | 89.9 | 90.5 | 21.8 | 23.2 | 21.6 | 89.5 | 35.363 | 507.601 | 0.00183105 | 0.144087 | 0.274682 | 8.7616 | 8.89587
3085 | 2015-08-06 | 13:49 | 0 | 1915-03-11 10:19 | 98:16 | -257.939 | 0.499749 | -0.00445533 | 89.9 | 90.3 | 21.8 | 23.2 | 21.6 | 89.5 | 35.3749 | 507.601 | 0.00183105 | 0.144268 | 0.274682 | 8.73413 | 8.8501
3086 | 2015-08-06 | 13:49 | 0 | 1915-03-11 10:19 | 120:26 | -257.939 | 0.499749 | -0.00445533 | 89.9 | 90.1 | 21.8 | 23.3 | 21.6 | 89.6 | 35.363 | 507.601 | 0.00244141 | 0.144177 | 0.274591 | 8.71582 | 8.81958
3087 | 2015-08-06 | 13:49 | 0 | 1915-03-10 12:00 | 120:26 | -257.939 | 0.499749 | -0.00445533 | 89.9 | 89.9 | 21.8 | 23.3 | 21.6 | 89.5 | 35.363 | 507.601 | 0.00183105 | 0.144087 | 0.274591 | 8.6853 | 8.7738
3088 | 2015-08-06 | 13:49 | 0 | 1915-03-10 12:00 | 120:26 | -257.939 | 0.499749 | -0.00445533 | 89.9 | 89.7 | 21.8 | 23.2 | 21.6 | 89.6 | 35.363 | 507.601 | 0.00244141 | 0.144087 | 0.274682 | 8.65784 | 8.7738
3089 | 2015-08-06 | 13:50 | 0 | 1915-03-10 12:00 | 120:26 | -257.939 | 0.499749 | -0.00445533 | 89.9 | 89.5 | 21.8 | 23.3 | 21.6 | 89.5 | 35.363 | 507.601 | 0.00244141 | 0.144087 | 0.274774 | 8.64258 | 8.74329
3090 | 2015-08-06 | 13:50 | 0 | 1915-03-09 13:41 | 120:26 | -257.939 | 0.499749 | -0.00445533 | 89.9 | 89.6 | 21.8 | 23.3 | 21.6 | 89.5 | 35.363 | 507.601 | 0.00244141 | 0.143906 | 0.274774 | 8.60901 | 8.69751
3091 | 2015-08-06 | 13:50 | 0 | 1915-03-09 13:41 | 120:26 | -257.939 | 0.499749 | -0.00445533 | 89.9 | 89.8 | 21.7 | 23.3 | 21.6 | 89.6 | 35.363 | 507.601 | 0.00244141 | 0.144087 | 0.27526 | 8.57849 | 8.66699
3092 | 2015-08-06 | 13:50 | 0 | 1915-03-09 13:41 | 120:26 | -257.939 | 0.499749 | -0.00445533 | 89.9 | 90 | 21.8 | 23.3 | 21.7 | 89.6 | 35.3749 | 507.601 | 0.00244141 | 0.143996 | 0.274865 | 8.55255 | 8.66699
3093 | 2015-08-06 | 13:50 | 0 | 1915-03-12 08:38 | 120:26 | -257.939 | 0.499749 | -0.00445533 | 89.8 | 90.8 | 21.8 | 23.3 | 21.7 | 89.6 | 35.2876 | 507.601 | 0.00183105 | 0.143996 | 0.274865 | 8.53271 | 8.66699
3094 | 2015-08-06 | 13:50 | 0 | 1915-03-11 10:19 | 98:16 | -257.939 | 0.499749 | -0.00445533 | 89.9 | 91.2 | 21.9 | 23.3 | 21.6 | 89.6 | 35.2876 | 507.57 | 0.00244141 | 0.143785 | 0.274196 | 8.50677 | 8.62122
3095 | 2015-08-06 | 13:51 | 0 | 1915-03-11 10:19 | 120:26 | -257.939 | 0.499749 | -0.00445533 | 89.8 | 92.1 | 21.8 | 23.3 | 21.7 | 89.6 | 35.2876 | 507.601 | 0.00244141 | 0.143906 | 0.274105 | 8.47931 | 8.5907
3096 | 2015-08-06 | 13:51 | 0 | 1915-03-10 12:00 | 120:26 | -257.939 | 0.499749 | -0.00445533 | 89.9 | 92.5 | 21.9 | 23.2 | 21.7 | 89.6 | 35.2756 | 507.601 | 0.00244141 | 0.143906 | 0.274591 | 8.45337 | 8.54492
3097 | 2015-08-06 | 13:51 | 0 | 1915-03-10 12:00 | 120:26 | -257.939 | 0.499749 | -0.00445533 | 89.8 | 92.5 | 21.9 | 23.2 | 21.7 | 89.5 | 35.2876 | 507.601 | 0.00244141 | 0.144087 | 0.2745 | 8.4259 | 8.54492
3098 | 2015-08-06 | 13:51 | 0 | 1915-03-10 12:00 | 98:16 | -257.939 | 0.499749 | -0.00445533 | 89.9 | 92.3 | 21.8 | 23.3 | 21.7 | 89.5 | 35.2756 | 507.601 | 0.00244141 | 0.144087 | 0.274865 | 8.40759 | 8.5144
3099 | 2015-08-06 | 13:51 | 0 | 1915-03-10 12:00 | 120:26 | -257.939 | 0.49973 | -0.00445533 | 89.8 | 92.2 | 21.9 | 23.3 | 21.7 | 89.5 | 35.2876 | 507.57 | 0.00183105 | 0.144087 | 0.274774 | 8.38165 | 8.5144
3100 | 2015-08-06 | 13:51 | 0 | 1915-03-10 12:00 | 120:26 | -257.939 | 0.49973 | -0.00445533 | 89.9 | 91.9 | 21.8 | 23.3 | 21.7 | 89.5 | 35.2876 | 507.601 | 0.00244141 | 0.144177 | 0.274774 | 8.35114 | 8.46863
3101 | 2015-08-06 | 13:52 | 0 | 1915-03-10 12:00 | 120:26 | -257.939 | 0.499749 | -0.00445533 | 89.9 | 91.6 | 21.8 | 23.3 | 21.7 | 89.5 | 35.2876 | 507.57 | 0.00183105 | 0.143996 | 0.2745 | 8.32825 | 8.46863
3102 | 2015-08-06 | 13:52 | 0 | 1915-03-10 12:00 | 120:26 | -257.939 | 0.499749 | -0.00445533 | 89.8 | 91.4 | 21.9 | 23.3 | 21.7 | 89.6 | 35.2876 | 507.601 | 0.00183105 | 0.143996 | 0.274379 | 8.30841 | 8.43811
3103 | 2015-08-06 | 13:52 | 0 | 1915-03-10 12:00 | 120:26 | -257.939 | 0.499749 | -0.00445533 | 89.9 | 91.1 | 21.9 | 23.2 | 21.7 | 89.6 | 35.2876 | 507.601 | 0.00183105 | 0.143996 | 0.274774 | 8.27789 | 8.39233
3104 | 2015-08-06 | 13:52 | 0 | 1915-03-10 12:00 | 98:16 | -257.939 | 0.499749 | -0.00445533 | 89.8 | 91 | 21.8 | 23.3 | 21.7 | 89.5 | 35.2876 | 507.57 | 0.00183105 | 0.144087 | 0.274774 | 8.24738 | 8.36182
3105 | 2015-08-06 | 13:52 | 0 | 1915-03-10 12:00 | 120:26 | -257.939 | 0.499749 | -0.00445533 | 89.8 | 90.6 | 21.8 | 23.2 | 21.7 | 89.5 | 35.2876 | 507.601 | 0.00244141 | 0.143996 | 0.274379 | 8.23212 | 8.36182
3106 | 2015-08-06 | 13:52 | 0 | 1915-03-10 12:00 | 120:26 | -257.939 | 0.499749 | -0.00445533 | 89.9 | 90.5 | 21.9 | 23.3 | 21.7 | 89.5 | 35.2876 | 507.57 | 0.00244141 | 0.143996 | 0.274774 | 8.20313 | 8.31604
3107 | 2015-08-06 | 13:53 | 0 | 1915-03-10 12:00 | 98:16 | -257.939 | 0.499749 | -0.00445533 | 89.8 | 90.2 | 21.8 | 23.3 | 21.7 | 89.5 | 35.2876 | 507.601 | 0.00183105 | 0.143996 | 0.27526 | 8.17566 | 8.28552
3108 | 2015-08-06 | 13:53 | 0 | 1915-03-09 13:41 | 120:26 | -257.939 | 0.499749 | -0.00445533 | 89.8 | 90 | 21.8 | 23.3 | 21.7 | 89.5 | 35.2876 | 507.57 | 0.00244141 | 0.144087 | 0.274956 | 8.15735 | 8.28552
3109 | 2015-08-06 | 13:53 | 0 | 1915-03-09 13:41 | 120:26 | -257.939 | 0.499749 | -0.00445533 | 89.8 | 89.9 | 21.8 | 23.3 | 21.8 | 89.5 | 35.2876 | 507.57 | 0.00183105 | 0.144268 | 0.275047 | 8.12988 | 8.23975
3110 | 2015-08-06 | 13:53 | 0 | 1915-03-09 13:41 | 120:26 | -257.939 | 0.499749 | -0.00445533 | 89.8 | 89.6 | 21.8 | 23.3 | 21.8 | 89.5 | 35.2876 | 507.601 | 0.00244141 | 0.144177 | 0.274774 | 8.11157 | 8.20923
3111 | 2015-08-06 | 13:53 | 0 | 1915-03-09 13:41 | 120:26 | -257.939 | 0.499749 | -0.00445533 | 89.8 | 89.5 | 21.8 | 23.3 | 21.8 | 89.5 | 35.2756 | 507.601 | 0.00183105 | 0.143996 | 0.274591 | 8.08105 | 8.16345
3112 | 2015-08-06 | 13:53 | 0 | 1915-03-11 10:19 | 98:16 | -257.939 | 0.49973 | -0.00445533 | 89.8 | 89.5 | 21.9 | 23.3 | 21.8 | 89.5 | 35.224 | 507.601 | 0.00183105 | 0.144177 | 0.274865 | 8.06122 | 8.16345
3113 | 2015-08-06 | 13:54 | 0 | 1915-03-10 12:00 | 120:26 | -257.939 | 0.49973 | -0.00445533 | 89.8 | 90.3 | 21.8 | 23.3 | 21.8 | 89.5 | 35.224 | 507.601 | 0.00183105 | 0.144268 | 0.275047 | 8.03528 | 8.13293
3114 | 2015-08-06 | 13:54 | 0 | 1915-03-10 12:00 | 120:26 | -257.939 | 0.49973 | -0.00445533 | 89.8 | 90.9 | 21.9 | 23.3 | 21.8 | 89.5 | 35.224 | 507.601 | 0.00244141 | 0.144087 | 0.275047 | 8.02002 | 8.13293
3115 | 2015-08-06 | 13:54 | 0 | 1915-03-09 13:41 | 120:26 | -257.939 | 0.49973 | -0.00463927 | 89.8 | 91.5 | 21.9 | 23.3 | 21.7 | 89.5 | 35.224 | 507.601 | 0.00183105 | 0.143996 | 0.27526 | 7.9895 | 8.08716
3116 | 2015-08-06 | 13:54 | 0 | 1915-03-09 13:41 | 98:16 | -257.939 | 0.499749 | -0.00445533 | 89.8 | 92.3 | 21.9 | 23.3 | 21.8 | 89.5 | 35.224 | 507.601 | 0.00244141 | 0.143996 | 0.275534 | 7.97424 | 8.08716
3117 | 2015-08-06 | 13:54 | 0 | 1915-03-11 10:19 | 98:16 | -257.939 | 0.49973 | -0.00445533 | 89.8 | 92.5 | 21.9 | 23.3 | 21.8 | 89.5 | 35.1764 | 507.601 | 0.00183105 | 0.143906 | 0.275442 | 7.9483 | 8.05664
3118 | 2015-08-06 | 13:54 | 0 | 1915-03-11 10:19 | 98:16 | -257.939 | 0.49973 | -0.00445533 | 89.8 | 92.4 | 21.9 | 23.3 | 21.8 | 89.5 | 35.1764 | 507.601 | 0.00183105 | 0.143906 | 0.275351 | 7.91779 | 8.01086
3119 | 2015-08-06 | 13:55 | 0 | 1915-03-11 10:19 | 120:26 | -257.939 | 0.49973 | -0.00445533 | 89.8 | 92.2 | 21.9 | 23.3 | 21.8 | 89.5 | 35.1764 | 507.57 | 0.00183105 | 0.144177 | 0.275534 | 7.89795 | 8.01086
3120 | 2015-08-06 | 13:55 | 0 | 1915-03-10 12:00 | 120:26 | -257.939 | 0.49973 | -0.00445533 | 89.8 | 92 | 21.9 | 23.2 | 21.8 | 89.5 | 35.1764 | 507.57 | 0.00244141 | 0.144087 | 0.275807 | 7.87201 | 8.01086
3121 | 2015-08-06 | 13:55 | 0 | 1915-03-11 10:19 | 120:26 | -257.939 | 0.499749 | -0.00445533 | 89.8 | 91.8 | 21.9 | 23.3 | 21.8 | 89.4 | 35.1764 | 507.601 | 0.00183105 | 0.144087 | 0.275351 | 7.85675 | 7.98035
3122 | 2015-08-06 | 13:55 | 0 | 1915-03-10 12:00 | 98:16 | -257.939 | 0.499749 | -0.00445533 | 89.8 | 91.5 | 21.8 | 23.3 | 21.8 | 89.5 | 35.1764 | 507.647 | 0.00335693 | 0.144177 | 0.274865 | 7.83081 | 7.93457
3123 | 2015-08-06 | 13:55 | 0 | 1915-03-11 10:19 | 120:26 | -257.939 | 0.49973 | -0.00445533 | 89.8 | 91.3 | 21.8 | 23.2 | 21.8 | 89.5 | 35.1764 | 507.446 | 0.00183105 | 0.143996 | 0.274682 | 7.80334 | 7.90405
3124 | 2015-08-06 | 13:55 | 0 | 1915-03-11 10:19 | 98:16 | -257.939 | 0.499749 | -0.00445533 | 89.8 | 91.1 | 21.8 | 23.2 | 21.8 | 89.5 | 35.1764 | 507.57 | 0.00183105 | 0.143996 | 0.274774 | 7.78809 | 7.90405
3125 | 2015-08-06 | 13:56 | 0 | 1915-03-10 12:00 | 120:26 | -257.939 | 0.499749 | -0.00445533 | 89.8 | 90.8 | 21.8 | 23.2 | 21.8 | 89.5 | 35.1764 | 507.57 | 0.00244141 | 0.143996 | 0.274956 | 7.75757 | 7.85828
3126 | 2015-08-06 | 13:56 | 0 | 1915-03-10 12:00 | 98:16 | -257.939 | 0.499749 | -0.00445533 | 89.8 | 90.5 | 21.8 | 23.3 | 21.8 | 89.5 | 35.1764 | 507.57 | 0.00244141 | 0.144087 | 0.274865 | 7.74231 | 7.85828
3127 | 2015-08-06 | 13:56 | 0 | 1915-03-10 12:00 | 120:26 | -257.939 | 0.499749 | -0.00445533 | 89.8 | 90.3 | 21.8 | 23.3 | 21.8 | 89.4 | 35.1764 | 507.601 | 0.00244141 | 0.144087 | 0.274956 | 7.71942 | 7.82776
3128 | 2015-08-06 | 13:56 | 0 | 1915-03-10 12:00 | 120:26 | -257.939 | 0.499749 | -0.00445533 | 89.8 | 90.1 | 21.8 | 23.3 | 21.8 | 89.5 | 35.1764 | 507.601 | 0.00244141 | 0.144087 | 0.274956 | 7.69348 | 7.78198
3129 | 2015-08-06 | 13:56 | 0 | 1915-03-10 12:00 | 120:26 | -257.939 | 0.499749 | -0.00445533 | 89.8 | 89.9 | 21.8 | 23.3 | 21.8 | 89.5 | 35.1764 | 507.601 | 0.00244141 | 0.143996 | 0.274682 | 7.67822 | 7.78198
3130 | 2015-08-06 | 13:56 | 0 | 1915-03-09 13:41 | 120:26 | -257.939 | 0.499749 | -0.00445533 | 89.8 | 89.7 | 21.8 | 23.3 | 21.8 | 89.5 | 35.1764 | 507.601 | 0.00244141 | 0.144087 | 0.274591 | 7.65991 | 7.75146
3131 | 2015-08-06 | 13:57 | 0 | 1915-03-09 13:41 | 120:26 | -257.939 | 0.499749 | -0.00445533 | 89.8 | 89.5 | 21.8 | 23.2 | 21.8 | 89.5 | 35.1764 | 507.57 | 0.00244141 | 0.143996 | 0.274591 | 7.62939 | 7.75146
3132 | 2015-08-06 | 13:57 | 0 | 1915-03-09 13:41 | 120:26 | -257.939 | 0.49973 | -0.00445533 | 89.8 | 89.6 | 21.9 | 23.3 | 21.8 | 89.5 | 35.1764 | 507.601 | 0.00244141 | 0.144087 | 0.274682 | 7.61414 | 7.72095
3133 | 2015-08-06 | 13:57 | 0 | 1915-03-09 13:41 | 120:26 | -257.939 | 0.499749 | -0.00445533 | 89.8 | 89.8 | 21.8 | 23.2 | 21.8 | 89.5 | 35.1764 | 507.601 | 0.00244141 | 0.144087 | 0.274956 | 7.5943 | 7.72095
3134 | 2015-08-06 | 13:57 | 0 | 1915-03-11 10:19 | 120:26 | -257.939 | 0.499749 | -0.00445533 | 89.8 | 89.9 | 21.8 | 23.3 | 21.8 | 89.4 | 35.1128 | 507.601 | 0.00244141 | 0.144087 | 0.274379 | 7.56378 | 7.67517
3135 | 2015-08-06 | 13:57 | 0 | 1915-03-10 12:00 | 120:26 | -257.939 | 0.499749 | -0.00445533 | 89.8 | 90.6 | 21.8 | 23.2 | 21.8 | 89.5 | 35.1128 | 507.601 | 0.00244141 | 0.144087 | 0.274865 | 7.54852 | 7.64465
3136 | 2015-08-06 | 13:57 | 0 | 1915-03-10 12:00 | 120:26 | -257.939 | 0.499749 | -0.00445533 | 89.7 | 91.2 | 21.8 | 23.2 | 21.8 | 89.5 | 35.1128 | 507.57 | 0.00244141 | 0.144087 | 0.275047 | 7.51801 | 7.64465
3137 | 2015-08-06 | 13:58 | 0 | 1915-03-09 13:41 | 120:26 | -257.939 | 0.49973 | -0.00463927 | 89.8 | 92 | 21.8 | 23.3 | 21.8 | 89.5 | 35.1128 | 507.601 | 0.00244141 | 0.143996 | 0.274682 | 7.50275 | 7.59888
3138 | 2015-08-06 | 13:58 | 0 | 1915-03-09 13:41 | 120:26 | -257.939 | 0.49973 | -0.00445533 | 89.7 | 92.3 | 21.8 | 23.3 | 21.8 | 89.4 | 35.1128 | 507.601 | 0.00244141 | 0.143906 | 0.274865 | 7.48749 | 7.59888
3139 | 2015-08-06 | 13:58 | 0 | 1915-03-09 13:41 | 120:26 | -257.939 | 0.499749 | -0.00445533 | 89.8 | 92.3 | 21.8 | 23.2 | 21.8 | 89.4 | 35.1128 | 507.601 | 0.00183105 | 0.143996 | 0.274956 | 7.4585 | 7.59888
3140 | 2015-08-06 | 13:58 | 0 | 1915-03-09 13:41 | 120:26 | -257.939 | 0.49973 | -0.00445533 | 89.8 | 92.2 | 21.8 | 23.2 | 21.8 | 89.4 | 35.1128 | 507.57 | 0.00244141 | 0.144087 | 0.274682 | 7.44324 | 7.56836
3141 | 2015-08-06 | 13:58 | 0 | 1915-03-09 13:41 | 98:16 | -257.939 | 0.499749 | -0.00445533 | 89.8 | 92 | 21.8 | 23.2 | 21.8 | 89.4 | 35.1128 | 507.601 | 0.00244141 | 0.143906 | 0.275047 | 7.41577 | 7.52258
3142 | 2015-08-06 | 13:58 | 0 | 1915-03-09 13:41 | 120:26 | -257.939 | 0.499749 | -0.00445533 | 89.7 | 91.8 | 21.8 | 23.2 | 21.8 | 89.5 | 35.1128 | 507.57 | 0.00244141 | 0.143996 | 0.274774 | 7.39746 | 7.52258
3143 | 2015-08-06 | 13:59 | 0 | 1915-03-12 08:38 | 120:26 | -257.939 | 0.499749 | -0.00445533 | 89.7 | 91.5 | 21.8 | 23.2 | 21.8 | 89.4 | 35.0532 | 507.601 | 0.00244141 | 0.144087 | 0.274379 | 7.37457 | 7.49207
3144 | 2015-08-06 | 13:59 | 0 | 1915-03-11 10:19 | 98:16 | -257.939 | 0.499749 | -0.00445533 | 89.7 | 91.3 | 21.8 | 23.2 | 21.8 | 89.4 | 35.0532 | 507.601 | 0.00244141 | 0.144268 | 0.274682 | 7.35474 | 7.49207
3145 | 2015-08-06 | 13:59 | 0 | 1915-03-11 10:19 | 120:26 | -257.939 | 0.499749 | -0.00445533 | 89.7 | 91 | 21.8 | 23.2 | 21.8 | 89.4 | 35.0532 | 507.57 | 0.00244141 | 0.144087 | 0.274287 | 7.32422 | 7.44629
3146 | 2015-08-06 | 13:59 | 0 | 1915-03-11 10:19 | 120:26 | -257.939 | 0.499749 | -0.00445533 | 89.7 | 90.8 | 21.8 | 23.3 | 21.8 | 89.4 | 35.0532 | 507.601 | 0.00244141 | 0.144177 | 0.274591 | 7.30591 | 7.41577
3147 | 2015-08-06 | 13:59 | 0 | 1915-03-11 10:19 | 120:26 | -257.939 | 0.499749 | -0.00445533 | 89.7 | 90.5 | 21.8 | 23.3 | 21.8 | 89.4 | 35.0532 | 507.601 | 0.00183105 | 0.144177 | 0.274774 | 7.29065 | 7.41577
3148 | 2015-08-06 | 14:00 | 0 | 1915-03-11 10:19 | 120:26 | -257.939 | 0.499749 | -0.00445533 | 89.7 | 90.2 | 21.8 | 23.2 | 21.8 | 89.4 | 35.0532 | 507.601 | 0.00244141 | 0.144177 | 0.274774 | 7.27539 | 7.37
3149 | 2015-08-06 | 14:00 | 0 | 1915-03-11 10:19 | 120:26 | -257.939 | 0.499749 | -0.00445533 | 89.7 | 90 | 21.8 | 23.2 | 21.8 | 89.4 | 35.0532 | 507.57 | 0.00244141 | 0.143906 | 0.274105 | 7.24487 | 7.37
3150 | 2015-08-06 | 14:00 | 0 | 1915-03-11 10:19 | 98:16 | -269.125 | 0.499749 | -0.00445533 | 89.7 | 89.9 | 21.8 | 23.2 | 21.8 | 89.4 | 35.0532 | 507.601 | 0.00244141 | 0.143996 | 0.2745 | 7.23419 | 7.37
3151 | 2015-08-06 | 14:00 | 0 | 1915-03-11 10:19 | 120:26 | -257.939 | 0.499749 | -0.00445533 | 89.7 | 89.6 | 21.8 | 23.3 | 21.8 | 89.4 | 35.0532 | 507.601 | 0.00183105 | 0.143996 | 0.274682 | 7.21436 | 7.33948
3152 | 2015-08-06 | 14:00 | 0 | 1915-03-10 12:00 | 120:26 | -257.939 | 0.499749 | -0.00445533 | 89.7 | 89.8 | 21.8 | 23.2 | 21.8 | 89.3 | 35.0532 | 507.601 | 0.00244141 | 0.143996 | 0.274774 | 7.18384 | 7.2937
3153 | 2015-08-06 | 14:00 | 0 | 1915-03-10 12:00 | 98:16 | -257.939 | 0.499749 | -0.00445533 | 89.7 | 89.9 | 21.8 | 23.2 | 21.8 | 89.4 | 35.0532 | 507.57 | 0.00244141 | 0.144087 | 0.2745 | 7.16095 | 7.26318
3154 | 2015-08-06 | 14:00 | 0 | 1915-03-09 13:41 | 120:26 | -257.939 | 0.49973 | -0.00445533 | 89.7 | 90 | 21.8 | 23.2 | 21.8 | 89.4 | 35.0532 | 507.601 | 0.00244141 | 0.144087 | 0.274865 | 7.14569 | 7.26318
3155 | 2015-08-06 | 14:01 | 0 | 1915-03-09 13:41 | 120:26 | -257.939 | 0.49973 | -0.00445533 | 89.7 | 90.8 | 21.8 | 23.2 | 21.8 | 89.4 | 35.0532 | 507.601 | 0.00183105 | 0.143996 | 0.274287 | 7.13043 | 7.26318
3156 | 2015-08-06 | 14:01 | 0 | 1915-03-08 15:22 | 120:26 | -257.939 | 0.499749 | -0.00445533 | 89.8 | 91.3 | 21.8 | 23.3 | 21.8 | 89.4 | 34.9897 | 507.601 | 0.00244141 | 0.144087 | 0.2745 | 7.11212 | 7.21741
3157 | 2015-08-06 | 14:01 | 0 | 1915-03-10 12:00 | 120:26 | -257.939 | 0.499749 | -0.00445533 | 90.3 | 92 | 21.8 | 23.2 | 21.8 | 89.3 | 34.9261 | 507.601 | 0.00183105 | 0.144087 | 0.274774 | 7.09381 | 7.21741
3158 | 2015-08-06 | 14:01 | 0 | 1915-03-09 13:41 | 120:26 | -257.939 | 0.499749 | -0.00445533 | 90.7 | 92.4 | 21.8 | 23.3 | 21.8 | 89.3 | 34.8666 | 507.57 | 0.00244141 | 0.143996 | 0.274379 | 7.07397 | 7.18689
3159 | 2015-08-06 | 14:01 | 0 | 1915-03-11 10:19 | 120:26 | -257.939 | 0.49973 | -0.00445533 | 91.5 | 92.4 | 21.8 | 23.2 | 21.8 | 89.3 | 34.7792 | 507.57 | 0.00244141 | 0.144087 | 0.274774 | 7.05566 | 7.14111
3160 | 2015-08-06 | 14:01 | 0 | 1915-03-13 06:58 | 120:26 | -257.939 | 0.49973 | -0.00445533 | 92.1 | 92.2 | 21.8 | 23.2 | 21.8 | 89.3 | 34.7792 | 507.601 | 0.00183105 | 0.144087 | 0.275047 | 7.03278 | 7.14111
3161 | 2015-08-06 | 14:02 | 0 | 1915-03-15 11:17 | 120:26 | -257.939 | 0.49973 | -0.00445533 | 92.3 | 92 | 21.8 | 23.2 | 21.8 | 89.4 | 34.7792 | 507.601 | 0.00244141 | 0.144087 | 0.275047 | 7.00226 | 7.1106
3162 | 2015-08-06 | 14:02 | 0 | 1915-03-17 07:55 | 98:16 | -257.939 | 0.499749 | -0.00445533 | 92.3 | 91.8 | 21.8 | 23.2 | 21.8 | 89.3 | 34.7792 | 507.57 | 0.00244141 | 0.143996 | 0.274379 | 6.987 | 7.1106
3163 | 2015-08-06 | 14:02 | 0 | 1915-03-19 04:34 | 120:26 | -257.939 | 0.49973 | -0.00445533 | 92.3 | 91.5 | 21.8 | 23.2 | 21.8 | 89.3 | 34.7792 | 507.57 | 0.00244141 | 0.143996 | 0.2745 | 6.97174 | 7.1106
3164 | 2015-08-06 | 14:02 | 0 | 1915-03-21 01:12 | 120:26 | -257.939 | 0.49973 | -0.00445533 | 92.2 | 91.2 | 21.8 | 23.2 | 21.8 | 89.3 | 34.7792 | 507.601 | 0.00183105 | 0.144087 | 0.274379 | 6.9519 | 7.06482
3165 | 2015-08-06 | 14:02 | 0 | 1915-03-22 22:05 | 120:26 | -257.939 | 0.499749 | -0.00445533 | 92.2 | 91.1 | 21.8 | 23.3 | 21.8 | 89.3 | 34.7792 | 507.601 | 0.00244141 | 0.144087 | 0.2745 | 6.93359 | 7.06482
3166 | 2015-08-06 | 14:02 | 0 | 1915-03-24 03:50 | 120:26 | -257.939 | 0.499749 | -0.00445533 | 92.2 | 90.8 | 21.8 | 23.3 | 21.8 | 89.3 | 34.7792 | 507.601 | 0.00244141 | 0.144087 | 0.274956 | 6.90765 | 7.0343
3167 | 2015-08-06 | 14:03 | 0 | 1915-03-26 00:29 | 120:26 | -257.939 | 0.499749 | -0.00445533 | 92.1 | 90.5 | 21.8 | 23.3 | 21.8 | 89.3 | 34.7792 | 507.57 | 0.00244141 | 0.144087 | 0.274774 | 6.88782 | 6.98853
3168 | 2015-08-06 | 14:03 | 0 | 1915-03-26 22:48 | 120:26 | -257.939 | 0.499749 | -0.00463927 | 92 | 90.3 | 21.8 | 23.2 | 21.8 | 89.3 | 34.7792 | 507.57 | 0.00244141 | 0.144087 | 0.275047 | 6.87256 | 6.98853
3169 | 2015-08-06 | 14:03 | 0 | 1915-03-27 21:07 | 120:26 | -269.125 | 0.49973 | -0.00463927 | 91.9 | 90.1 | 21.8 | 23.2 | 21.8 | 89.3 | 34.7792 | 507.601 | 0.00183105 | 0.144087 | 0.274956 | 6.85425 | 6.95801
3170 | 2015-08-06 | 14:03 | 0 | 1915-03-28 19:26 | 120:26 | -257.939 | 0.499749 | -0.00463927 | 91.9 | 89.9 | 21.8 | 23.2 | 21.8 | 89.3 | 34.7792 | 507.601 | 0.00244141 | 0.144087 | 0.274865 | 6.83899 | 6.95801
3171 | 2015-08-06 | 14:03 | 0 | 1915-03-27 21:07 | 120:26 | -257.939 | 0.49973 | -0.00463927 | 91.9 | 89.7 | 21.8 | 23.2 | 21.8 | 89.3 | 34.7792 | 507.57 | 0.00244141 | 0.143906 | 0.274591 | 6.82373 | 6.91223
3172 | 2015-08-06 | 14:04 | 0 | 1915-03-28 19:26 | 120:26 | -269.125 | 0.49973 | -0.00445533 | 91.8 | 89.5 | 21.8 | 23.2 | 21.8 | 89.3 | 34.7792 | 507.57 | 0.00183105 | 0.143996 | 0.274379 | 6.80389 | 6.91223
3173 | 2015-08-06 | 14:04 | 0 | 1915-03-26 22:48 | 120:26 | -257.939 | 0.49973 | -0.00445533 | 91.8 | 89.3 | 21.8 | 23.2 | 21.8 | 89.3 | 34.8427 | 507.601 | 0.00244141 | 0.144087 | 0.274379 | 6.78558 | 6.88171
3174 | 2015-08-06 | 14:04 | 0 | 1915-03-27 21:07 | 98:16 | -269.125 | 0.49973 | -0.00445533 | 91.7 | 89.5 | 21.8 | 23.2 | 21.8 | 89.3 | 34.8427 | 507.601 | 0.00244141 | 0.144087 | 0.274591 | 6.75507 | 6.88171
3175 | 2015-08-06 | 14:04 | 0 | 1915-03-27 21:07 | 120:26 | -269.125 | 0.499749 | -0.00445533 | 91.6 | 90.3 | 21.8 | 23.3 | 21.8 | 89.3 | 34.8427 | 507.601 | 0.00244141 | 0.144268 | 0.274865 | 6.73981 | 6.88171
3176 | 2015-08-06 | 14:04 | 0 | 1915-03-28 19:26 | 120:26 | -257.939 | 0.499749 | -0.00445533 | 91.6 | 91.1 | 21.8 | 23.2 | 21.8 | 89.3 | 34.8427 | 507.601 | 0.00183105 | 0.144177 | 0.275047 | 6.7215 | 6.83594
3177 | 2015-08-06 | 14:04 | 0 | 1915-03-28 19:26 | 120:26 | -257.939 | 0.499749 | -0.00445533 | 91.6 | 92 | 21.8 | 23.2 | 21.8 | 89.3 | 34.8427 | 507.601 | 0.00183105 | 0.144087 | 0.275138 | 6.70166 | 6.83594
3178 | 2015-08-06 | 14:04 | 0 | 1915-03-28 19:26 | 120:26 | -257.939 | 0.49973 | -0.00445533 | 91.5 | 92.8 | 21.8 | 23.2 | 21.8 | 89.3 | 34.8547 | 507.601 | 0.00183105 | 0.144177 | 0.274865 | 6.6864 | 6.80542
3179 | 2015-08-06 | 14:05 | 0 | 1915-03-29 17:46 | 120:26 | -257.939 | 0.499749 | -0.00445533 | 91.5 | 92.9 | 21.8 | 23.2 | 21.8 | 89.3 | 34.8547 | 507.57 | 0.00244141 | 0.143996 | 0.275138 | 6.66809 | 6.75964
3180 | 2015-08-06 | 14:05 | 0 | 1915-03-27 21:07 | 98:16 | -269.125 | 0.499749 | -0.00445533 | 91.5 | 92.8 | 21.8 | 23.2 | 21.8 | 89.3 | 34.9142 | 507.601 | 0.00183105 | 0.144087 | 0.27526 | 6.65283 | 6.75964
3181 | 2015-08-06 | 14:05 | 0 | 1915-03-28 19:26 | 120:26 | -257.939 | 0.49973 | -0.00445533 | 91.5 | 92.7 | 21.8 | 23.2 | 21.8 | 89.3 | 34.9142 | 507.601 | 0.00183105 | 0.143694 | 0.275047 | 6.63757 | 6.75964
3182 | 2015-08-06 | 14:05 | 0 | 1915-03-28 19:26 | 120:26 | -257.939 | 0.499749 | -0.00445533 | 91.5 | 92.5 | 21.8 | 23.2 | 21.8 | 89.3 | 34.9142 | 507.601 | 0.00183105 | 0.143996 | 0.27526 | 6.62231 | 6.72913
3183 | 2015-08-06 | 14:05 | 0 | 1915-03-27 21:07 | 120:26 | -257.939 | 0.499749 | -0.00445533 | 91.4 | 92.2 | 21.8 | 23.2 | 21.8 | 89.3 | 34.9778 | 507.601 | 0.00244141 | 0.143996 | 0.275442 | 6.58722 | 6.72913
3184 | 2015-08-06 | 14:06 | 0 | 1915-03-28 19:26 | 120:26 | -257.939 | 0.499749 | -0.00445533 | 91.4 | 92.1 | 21.8 | 23.2 | 21.8 | 89.3 | 34.9778 | 507.601 | 0.00244141 | 0.143906 | 0.27526 | 6.57196 | 6.68335
3185 | 2015-08-06 | 14:06 | 0 | 1915-03-27 21:07 | 120:26 | -257.939 | 0.499749 | -0.00445533 | 91.4 | 91.8 | 21.8 | 23.3 | 21.8 | 89.3 | 34.9897 | 507.601 | 0.00244141 | 0.144177 | 0.275047 | 6.55365 | 6.65283
3186 | 2015-08-06 | 14:06 | 0 | 1915-03-28 19:26 | 120:26 | -257.939 | 0.499749 | -0.00445533 | 91.3 | 91.5 | 21.8 | 23.3 | 21.8 | 89.3 | 35.0016 | 507.601 | 0.00183105 | 0.144087 | 0.274865 | 6.54297 | 6.65283
3187 | 2015-08-06 | 14:06 | 0 | 1915-03-27 21:07 | 120:26 | -257.939 | 0.49973 | -0.00445533 | 91.3 | 91.2 | 21.8 | 23.3 | 21.8 | 89.4 | 35.0532 | 507.57 | 0.00183105 | 0.144087 | 0.274682 | 6.52771 | 6.65283
3188 | 2015-08-06 | 14:06 | 0 | 1915-03-27 21:07 | 98:16 | -257.939 | 0.499749 | -0.00445533 | 91.3 | 91 | 21.8 | 23.2 | 21.8 | 89.4 | 35.0532 | 507.601 | 0.00244141 | 0.144087 | 0.274774 | 6.50787 | 6.65283
3189 | 2015-08-06 | 14:06 | 0 | 1915-03-28 19:26 | 120:26 | -257.939 | 0.499749 | -0.00445533 | 91.3 | 90.7 | 21.8 | 23.2 | 21.8 | 89.4 | 35.0532 | 507.57 | 0.00244141 | 0.143996 | 0.274591 | 6.48956 | 6.60706
3190 | 2015-08-06 | 14:06 | 0 | 1915-03-28 19:26 | 120:26 | -257.939 | 0.499749 | -0.00445533 | 91.2 | 90.5 | 21.8 | 23.2 | 21.8 | 89.4 | 35.0652 | 507.57 | 0.00244141 | 0.143996 | 0.274287 | 6.46973 | 6.57654
3191 | 2015-08-06 | 14:07 | 0 | 1915-03-27 21:07 | 120:26 | -257.939 | 0.499749 | -0.00445533 | 91.2 | 90.3 | 21.8 | 23.3 | 21.8 | 89.4 | 35.0771 | 507.601 | 0.00244141 | 0.144087 | 0.274591 | 6.45447 | 6.57654
3192 | 2015-08-06 | 14:07 | 0 | 1915-03-28 19:26 | 120:26 | -257.939 | 0.499749 | -0.00445533 | 91.2 | 90.1 | 21.8 | 23.3 | 21.8 | 89.4 | 35.0771 | 507.601 | 0.00244141 | 0.143996 | 0.274865 | 6.43616 | 6.57654
3193 | 2015-08-06 | 14:07 | 0 | 1915-03-28 19:26 | 98:16 | -257.939 | 0.499749 | -0.00445533 | 91.2 | 89.9 | 21.8 | 23.2 | 21.8 | 89.5 | 35.0771 | 507.57 | 0.00244141 | 0.144087 | 0.274956 | 6.4209 | 6.53076
3194 | 2015-08-06 | 14:07 | 0 | 1915-03-26 22:48 | 120:26 | -257.939 | 0.499749 | -0.00445533 | 91.2 | 89.7 | 21.8 | 23.3 | 21.8 | 89.4 | 35.1366 | 507.57 | 0.00244141 | 0.144087 | 0.274865 | 6.40564 | 6.53076
3195 | 2015-08-06 | 14:07 | 0 | 1915-03-27 21:07 | 120:26 | -257.939 | 0.499749 | -0.00445533 | 91.2 | 89.5 | 21.8 | 23.2 | 21.8 | 89.5 | 35.1247 | 507.57 | 0.00183105 | 0.143906 | 0.274865 | 6.3858 | 6.50024
3196 | 2015-08-06 | 14:07 | 0 | 1915-03-27 21:07 | 98:16 | -257.939 | 0.499749 | -0.00445533 | 91.2 | 89.6 | 21.7 | 23.3 | 21.8 | 89.5 | 35.1366 | 507.57 | 0.00244141 | 0.143996 | 0.274591 | 6.36749 | 6.50024
3197 | 2015-08-06 | 14:08 | 0 | 1915-03-27 21:07 | 120:26 | -257.939 | 0.49973 | -0.00445533 | 91.1 | 90.2 | 21.8 | 23.3 | 21.8 | 89.5 | 35.1366 | 507.57 | 0.00244141 | 0.143996 | 0.274865 | 6.35223 | 6.45447
3198 | 2015-08-06 | 14:08 | 0 | 1915-03-27 21:07 | 120:26 | -257.939 | 0.499749 | -0.00445533 | 91.1 | 90.4 | 21.8 | 23.2 | 21.8 | 89.5 | 35.1366 | 507.601 | 0.00183105 | 0.144087 | 0.274956 | 6.33392 | 6.45447
3199 | 2015-08-06 | 14:08 | 0 | 1915-03-27 21:07 | 120:26 | -257.939 | 0.49973 | -0.00445533 | 91.1 | 91.2 | 21.8 | 23.2 | 21.8 | 89.5 | 35.1366 | 507.57 | 0.00244141 | 0.143906 | 0.274956 | 6.31409 | 6.45447
3200 | 2015-08-06 | 14:08 | 0 | 1915-03-27 21:07 | 120:26 | -257.939 | 0.499749 | -0.00445533 | 91.1 | 91.8 | 21.8 | 23.2 | 21.8 | 89.5 | 35.1247 | 507.57 | 0.00244141 | 0.143996 | 0.274865 | 6.29883 | 6.42395
3201 | 2015-08-06 | 14:08 | 0 | 1915-03-27 21:07 | 120:26 | -269.125 | 0.499749 | -0.00445533 | 91.1 | 92.3 | 21.8 | 23.2 | 21.8 | 89.5 | 35.1366 | 507.601 | 0.00244141 | 0.143996 | 0.275047 | 6.2912 | 6.42395
3202 | 2015-08-06 | 14:09 | 0 | 1915-03-27 21:07 | 120:26 | -257.939 | 0.499749 | -0.00445533 | 91 | 92.4 | 21.8 | 23.3 | 21.8 | 89.5 | 35.1366 | 507.601 | 0.00183105 | 0.143785 | 0.274774 | 6.27289 | 6.37817
3203 | 2015-08-06 | 14:09 | 0 | 1915-03-28 19:26 | 120:26 | -269.125 | 0.499749 | -0.00445533 | 91 | 92.3 | 21.7 | 23.3 | 21.8 | 89.5 | 35.1366 | 507.601 | 0.00183105 | 0.143906 | 0.2745 | 6.25763 | 6.37817
3204 | 2015-08-06 | 14:09 | 0 | 1915-03-16 09:36 | 120:26 | -257.939 | 0.499749 | -0.00445533 | 91 | 92.1 | 21.7 | 23.2 | 21.8 | 89.5 | 35.1525 | 507.57 | 0.00244141 | 0.144087 | 0.274591 | 6.23779 | 6.34766
3205 | 2015-08-06 | 14:09 | 0 | 1915-03-26 22:48 | 98:16 | -257.939 | 0.499749 | -0.00445533 | 91 | 91.9 | 21.8 | 23.2 | 21.8 | 89.6 | 35.2002 | 507.57 | 0.00244141 | 0.144087 | 0.274774 | 6.21948 | 6.34766
3206 | 2015-08-06 | 14:09 | 0 | 1915-03-27 21:07 | 120:26 | -257.939 | 0.49973 | -0.00445533 | 91 | 91.7 | 21.8 | 23.2 | 21.8 | 89.5 | 35.2002 | 507.601 | 0.00244141 | 0.143996 | 0.274865 | 6.20422 | 6.30188
3207 | 2015-08-06 | 14:09 | 0 | 1915-03-27 21:07 | 120:26 | -257.939 | 0.49973 | -0.00445533 | 90.9 | 91.5 | 21.8 | 23.2 | 21.8 | 89.6 | 35.2002 | 507.601 | 0.00244141 | 0.143996 | 0.274865 | 6.18439 | 6.30188
3208 | 2015-08-06 | 14:09 | 0 | 1915-03-28 19:26 | 120:26 | -269.125 | 0.49973 | -0.00445533 | 90.9 | 91.2 | 21.8 | 23.2 | 21.8 | 89.6 | 35.2002 | 507.57 | 0.00244141 | 0.143996 | 0.27526 | 6.17371 | 6.30188
3209 | 2015-08-06 | 14:10 | 0 | 1915-03-28 19:26 | 120:26 | -269.125 | 0.49973 | -0.00445533 | 90.9 | 90.9 | 21.8 | 23.3 | 21.8 | 89.6 | 35.2002 | 507.57 | 0.00244141 | 0.144087 | 0.275138 | 6.15082 | 6.27136
3210 | 2015-08-06 | 14:10 | 0 | 1915-03-28 19:26 | 98:16 | -257.939 | 0.49973 | -0.00445533 | 90.9 | 90.7 | 21.7 | 23.3 | 21.8 | 89.6 | 35.2002 | 507.601 | 0.00183105 | 0.144177 | 0.274682 | 6.13556 | 6.27136
3211 | 2015-08-06 | 14:10 | 0 | 1915-03-29 17:46 | 120:26 | -269.125 | 0.49973 | -0.00445533 | 90.9 | 90.5 | 21.8 | 23.3 | 21.8 | 89.6 | 35.2002 | 507.57 | 0.00244141 | 0.144087 | 0.274865 | 6.13251 | 6.27136
3212 | 2015-08-06 | 14:10 | 0 | 1915-03-26 22:48 | 120:26 | -269.125 | 0.49973 | -0.00445533 | 90.9 | 90.2 | 21.8 | 23.3 | 21.8 | 89.6 | 35.2518 | 507.57 | 0.00244141 | 0.144087 | 0.274682 | 6.11267 | 6.22559
3213 | 2015-08-06 | 14:10 | 0 | 1915-03-26 22:48 | 120:26 | -269.125 | 0.49973 | -0.00445533 | 90.9 | 90 | 21.8 | 23.2 | 21.8 | 89.6 | 35.2518 | 507.57 | 0.00244141 | 0.144087 | 0.274865 | 6.09436 | 6.19507
3214 | 2015-08-06 | 14:11 | 0 | 1915-03-27 21:07 | 120:26 | -269.125 | 0.49973 | -0.00445533 | 90.9 | 89.8 | 21.7 | 23.2 | 21.8 | 89.6 | 35.2518 | 507.57 | 0.00244141 | 0.143906 | 0.274682 | 6.07452 | 6.19507
3215 | 2015-08-06 | 14:11 | 0 | 1915-03-27 21:07 | 120:26 | -269.125 | 0.49973 | -0.00445533 | 90.9 | 89.6 | 21.6 | 23.2 | 21.8 | 89.6 | 35.2518 | 507.57 | 0.00183105 | 0.143906 | 0.274865 | 6.05621 | 6.19507
3216 | 2015-08-06 | 14:11 | 0 | 1915-03-26 22:48 | 120:26 | -269.125 | 0.499749 | -0.00445533 | 90.8 | 89.5 | 21.7 | 23.2 | 21.8 | 89.6 | 35.2518 | 507.601 | 0.00183105 | 0.143785 | 0.2745 | 6.05164 | 6.19507
3217 | 2015-08-06 | 14:11 | 0 | 1915-03-26 22:48 | 120:26 | -269.125 | 0.49973 | -0.00463927 | 90.8 | 89.3 | 21.8 | 23.2 | 21.8 | 89.6 | 35.2518 | 507.57 | 0.00244141 | 0.143996 | 0.274591 | 6.03333 | 6.14929
3218 | 2015-08-06 | 14:11 | 0 | 1915-03-26 22:48 | 120:26 | -269.125 | 0.49973 | -0.00445533 | 90.8 | 89.4 | 21.8 | 23.2 | 21.8 | 89.6 | 35.2518 | 507.57 | 0.00244141 | 0.143906 | 0.274865 | 6.01349 | 6.14929
3219 | 2015-08-06 | 14:11 | 0 | 1915-03-27 21:07 | 120:26 | -269.125 | 0.49973 | -0.00445533 | 90.8 | 90.2 | 21.8 | 23.2 | 21.8 | 89.6 | 35.2518 | 507.601 | 0.00244141 | 0.143906 | 0.274865 | 5.99518 | 6.11877
3220 | 2015-08-06 | 14:11 | 0 | 1915-03-26 22:48 | 120:26 | -269.125 | 0.49973 | -0.00463927 | 90.8 | 90.8 | 21.8 | 23.2 | 21.8 | 89.6 | 35.2518 | 507.601 | 0.00244141 | 0.143996 | 0.274956 | 5.97687 | 6.11877
3221 | 2015-08-06 | 14:12 | 0 | 1915-03-26 22:48 | 120:26 | -269.125 | 0.49973 | -0.00445533 | 90.8 | 91.6 | 21.7 | 23.2 | 21.8 | 89.6 | 35.2518 | 507.57 | 0.00244141 | 0.143785 | 0.275047 | 5.97229 | 6.073
3222 | 2015-08-06 | 14:12 | 0 | 1915-03-26 22:48 | 120:26 | -269.125 | 0.49973 | -0.00445533 | 90.8 | 92.4 | 21.7 | 23.2 | 21.8 | 89.6 | 35.2518 | 507.601 | 0.00244141 | 0.143785 | 0.274774 | 5.95398 | 6.073
3223 | 2015-08-06 | 14:12 | 0 | 1915-03-26 00:29 | 120:26 | -269.125 | 0.49973 | -0.00445533 | 90.7 | 93 | 21.7 | 23.2 | 21.8 | 89.6 | 35.2518 | 507.57 | 0.00244141 | 0.143996 | 0.274591 | 5.93414 | 6.04248
3224 | 2015-08-06 | 14:12 | 0 | 1915-03-26 22:48 | 120:26 | -269.125 | 0.49973 | -0.00445533 | 90.7 | 93.1 | 21.7 | 23.2 | 21.8 | 89.6 | 35.2518 | 507.57 | 0.00244141 | 0.143906 | 0.274379 | 5.91888 | 6.04248
3225 | 2015-08-06 | 14:12 | 0 | 1915-03-26 00:29 | 120:26 | -269.125 | 0.49973 | -0.00445533 | 90.8 | 92.9 | 21.7 | 23.2 | 21.8 | 89.6 | 35.2518 | 507.57 | 0.00244141 | 0.143785 | 0.274774 | 5.90363 | 5.9967
3226 | 2015-08-06 | 14:13 | 0 | 1915-03-26 22:48 | 120:26 | -269.125 | 0.49973 | -0.00445533 | 90.7 | 92.8 | 21.7 | 23.2 | 21.8 | 89.7 | 35.2518 | 507.601 | 0.00244141 | 0.143996 | 0.274774 | 5.88531 | 5.9967
3227 | 2015-08-06 | 14:13 | 0 | 1915-03-26 22:48 | 120:26 | -269.125 | 0.49973 | -0.00445533 | 90.7 | 92.5 | 21.7 | 23.2 | 21.8 | 89.6 | 35.2518 | 507.57 | 0.00183105 | 0.143996 | 0.274774 | 5.88074 | 5.9967
3228 | 2015-08-06 | 14:13 | 0 | 1915-03-26 22:48 | 120:26 | -269.125 | 0.49973 | -0.00445533 | 90.7 | 92.2 | 21.7 | 23.2 | 21.8 | 89.7 | 35.2518 | 507.57 | 0.00244141 | 0.143996 | 0.274865 | 5.86243 | 5.96619
3229 | 2015-08-06 | 14:13 | 0 | 1915-03-27 21:07 | 120:26 | -269.125 | 0.499749 | -0.00445533 | 90.6 | 92 | 21.7 | 23.2 | 21.8 | 89.7 | 35.2518 | 507.57 | 0.00244141 | 0.143996 | 0.2745 | 5.84717 | 5.96619
3230 | 2015-08-06 | 14:13 | 0 | 1915-03-27 21:07 | 120:26 | -257.939 | 0.49973 | -0.00445533 | 90.6 | 91.7 | 21.7 | 23.2 | 21.8 | 89.6 | 35.2518 | 507.57 | 0.00244141 | 0.143996 | 0.2745 | 5.83191 | 5.96619
3231 | 2015-08-06 | 14:13 | 0 | 1915-03-27 21:07 | 98:16 | -269.125 | 0.49973 | -0.00445533 | 90.6 | 91.5 | 21.7 | 23.3 | 21.8 | 89.7 | 35.2518 | 507.57 | 0.00244141 | 0.143906 | 0.274196 | 5.81207 | 5.93567
3232 | 2015-08-06 | 14:13 | 0 | 1915-03-27 21:07 | 98:16 | -269.125 | 0.49973 | -0.00445533 | 90.6 | 91.2 | 21.7 | 23.2 | 21.8 | 89.7 | 35.2518 | 507.57 | 0.00183105 | 0.144087 | 0.274774 | 5.79834 | 5.93567
3233 | 2015-08-06 | 14:14 | 0 | 1915-03-28 19:26 | 120:26 | -269.125 | 0.499749 | -0.00445533 | 90.7 | 90.9 | 21.7 | 23.3 | 21.8 | 89.6 | 35.2518 | 507.57 | 0.00244141 | 0.143996 | 0.274682 | 5.78308 | 5.93567
3234 | 2015-08-06 | 14:14 | 0 | 1915-03-28 19:26 | 98:16 | -269.125 | 0.499749 | -0.00445533 | 90.6 | 90.6 | 21.8 | 23.2 | 21.8 | 89.6 | 35.2518 | 507.601 | 0.00244141 | 0.143996 | 0.275047 | 5.7785 | 5.88989
3235 | 2015-08-06 | 14:14 | 0 | 1915-03-28 19:26 | 120:26 | -269.125 | 0.49973 | -0.00445533 | 90.5 | 90.5 | 21.8 | 23.2 | 21.8 | 89.7 | 35.2518 | 507.57 | 0.00244141 | 0.144087 | 0.275442 | 5.76324 | 5.88989