## Salt OA
175-15
| h | Actual (mm) | d1 | Dist from Bottom |  | d average | V1 | hconic |  | Vconic |  | Vconic | d OA average |  | V OA average | ρ | FD
| 167.65 | 110.7 | 99.52 | 112 |  | 100.1325 | 4.724885e-05 | 172.4564 |  | 8.80748e-05 | 1.864062 | xxxx | 94.49393 |  | 0.00076715 | 2028.287 | 0.9390216
| 166.59 | 109.64 | 100.38 | Eff Hight | EffH C1 | EffH c2
| 165.7 | 108.75 | 101.85 | 6 | 12 | xxx | [8 empty] | V Sum | ρ sum | FD sum | ΔFD
| 164.94 | 107.99 | 98.78 | [11 empty] | 0.0007441872 | 2090.872 | 0.9679962 | 0.02897461
| 164.9 | 107.95
| 166.82 | 109.87 | d2 | Dist from Bottom |  | d average | V2 | hconic |  | Vconic |  | Vconic |  | 1 | Vconic Sum |  | FDconic
| 167.28 | 110.33 | 93.7 | 100 |  | 93.165 | 0.0001090725 | 1289.481 | 160.4564 | 0.000134237 | 1.230713 | 8.38437e-05 |  |  | 0.000758124 | 2052.435 | 0.9502012
| 166.85 | 109.9 | 92.99 | Eff Hight | EffH C1 | EffH c2
|  |  | 92.48 | 16 | 20 | 12 | [7 empty] | 2 | Vconic Sum |  | FDconic
|  | 109.39125 | 93.49 | [11 empty] | 0.0007586257 | 2051.077 | 0.9495728
|  | 36.46375 | d3 | Dist from Bottom |  | d average | V3 | hconic |  | Vconic |  | Vconic |  | 3 | Vconic Sum Av |  | FDconic
|  |  | 91.8 | 80 |  | 91.72 | 0.0001486622 | 14110.77 | 1269.481 | 0.0001652777 | 1.111767 | 0.0001328381 |  |  | 0.0007583749 | 2051.756 | 0.9498869
Mass | (kg) |  | 92.03 | Eff Hight | EffH C1 | EffH c2
| 1.556 |  | 91.18 | 22.5 | 25 | 20
91.87
|  |  | d4 | Dist from Bottom |  | d average | V4 | hconic |  | Vconic |  | Vconic
|  |  | 91.94 | 55 |  | 91.8825 | 0.0001491894 | 2893.937 | 14135.77 | 0.0001329183 | 0.8909366 | 0.000165473
|  |  | 91.2 | Eff Hight | EffH C1 | EffH c2
|  |  | 92.55 | 22.5 | 20 | 25
91.84
|  |  | d5 | Dist from Bottom |  | d average | V5 | hconic |  | Vconic |  | Vconic
|  |  | 92.33 | 35 |  | 92.5175 | 0.0001344521 | 24671.33 | 2913.937 | 0.0001343432 | 0.9991896 | 0.0001335314
|  |  | 92.75 | Eff Hight | EffH C1 | EffH c2
|  |  | 92.34 | 20 | 20 | 20
92.65
|  |  | d6 | Dist from Bottom |  | d average | V6 | hconic |  | Vconic |  | Vconic
|  |  | 92.97 | 15 |  | 92.4425 | 0.0001174549 | 193.7998 | 24651.33 | 0.0001032731 | 0.879257 | 0.0001342705
|  |  | 92.83 | Eff Hight | EffH C1 | EffH c2
|  |  | 91.52 | 17.5 | 15 | 20
92.45
|  |  | d7 | Dist from Bottom |  | d average | V7 | hconic |  | Vconic |  | Vconic
|  |  | 100.24 | 0 |  | 99.5975 | 3.810716e-05 | xx | 208.7998 | xx |  | 0.0001086689
|  |  | 98.93 | Eff Hight | EffH C1 | EffH c2
|  |  | 99.95 | 4.89125 | xxx | 15
99.27
Eff H Sum
109.39125

## Salt Cuts
| Piece 1 |  | Piece 2 |  |  | Piece 3 |  |  | Piece 4 |  |  | Mass OA
| h | d1 | h | d1 | d2 | h | d1 | d2 | h | d1 | d2 | 1538.3
| 3.35 | 101.21 | 37.16 | 95.8 | 92.78 | 46.34 | 92.27 | 91.14 | 23.22 | 92.95 | 98.33
| 5.91 | 100.4 | 37.31 | 97.75 | 91.68 | 43.43 | 92.68 | 92.61 | 22.17 | 91.09 | 98.97
| 6.79 | 98.56 | 34.71 | 96.82 | 90.4 | 43.38 | 91.63 | 92.31 | 22.11 | 93.01 | 98.13
| 4.64 | 100.6 | 35.67 | 95.38 | 92.69 | 47.92 | 92.08 | 92.68 | 22.51 | 92.72 | 98.57
| Mass | 65.18 | Mass | 513.1 |  | Mass | 629.9 |  | Mass | 330.05
| h av | d av | h av | d1 av | d2 av | h av | d1 av | d2 av | h av | d1 av | d2 av
Average | 5.1725 | 100.1925 | 36.2125 | 96.4375 | 91.8875 | 45.2675 | 92.165 | 92.185 | 22.5025 | 92.4425 | 98.5
[5 empty] | d2 oa av |  |  | d2 oa av |  |  | d2 oa av
| V av |  | V av |  | 94.1625 | V av |  | 92.175 | V av |  | 95.47125
| 4.078128e-05 |  | 0.0002521763 |  |  | 0.0003020666 |  |  | 0.000161089
| ρ |  | ρ |  |  | ρ |  |  | ρ
| 1598.283 |  | 2034.687 |  |  | 2085.302 |  |  | 2048.867
| FD AV |  | FD AV |  |  | FD AV |  |  | FD AV
| 0.7399456 |  | 0.9419848 |  |  | 0.9654175 |  |  | 0.9485498
Conic |  |  |  |  | h conic |  |  | h conic |  |  | h conic
[5 empty] | 767.5259 |  |  | 208649.2 |  |  | 365.9094
[5 empty] | vconic |  |  | vconic |  |  | vconic
[5 empty] | 0.0002522254 |  |  | 0.0003020666 |  |  | 0.000161143
[5 empty] | ρ conic |  |  | ρ conic |  |  | ρ conic
[5 empty] | 2034.291 |  |  | 2085.302 |  |  | 2048.18
[5 empty] | FD Conic |  |  | FD Conic |  |  | FD Conic
[5 empty] | 0.9418016 |  |  | 0.9654175 |  |  | 0.9482316

## Jacketed OA
175-15
| h | Actual (mm) | d1 | Dist from Bottom | d average | V1 | d OA average |  | V OA average | ρ | FD
| 257.29 | 200.34 | 104.18 | 160 | 100.53 | 7.937454e-05 | 96.04321 |  | 0.0007847963 | 2010.407 | 0.930744
| 258.27 | 201.32 | 103.97 | Eff Hight
| 257.89 | 200.94 | 103.72 | 10 |  |  |  |  | V Sum | ρ sum | FD sum
| 256.92 | 199.97 | 103.85 | [5 empty] | 0.0007617721 | 2071.171 | 0.9588753
| 255.75 | 198.8
| 254.76 | 197.81 | d2 | Dist from Bottom | d average | V2 |  |  |  |  | ΔFD
| 255.26 | 198.31 | 98.2 | 140 | 94.1225 | 0.0001217629 |  |  |  |  | 0.02813133
| 257.51 | 200.56 | 97.19 | Eff Hight
|  |  | 97.5 | 17.5 |  |  |  | Jacket total thickness
Comp Height |  | 108.32625 | 97.2 |  |  |  |  | 3.4
91.43
|  |  | d6 | Dist from Bottom | d average | V6
|  |  | 95.62 | 125 | 93 | 0.0001358582
Mass | (kg) |  | 96.79 | Eff Hight
| 1.57776 |  | 96.42 | 20
96.77
|  |  | d3 | Dist from Bottom | d average | V3
|  |  | 95.92 | 100 | 92.7075 | 0.0001518805
|  |  | 96.74 | Eff Hight
|  |  | 95.53 | 22.5
96.24
|  |  | d7 | Dist from Bottom | d average | V7
|  |  | 96.61 | 80 | 92.8425 | 0.0001184736
|  |  | 95.83 | Eff Hight
|  |  | 96.72 | 17.5
95.81
|  |  | d4 | Dist from Bottom | d average | V4
|  |  | 97.66 | 65 | 95.9925 | 0.0001266492
|  |  | 98.27 | Eff Hight
|  |  | 101.35 | 17.5
100.29
|  |  | d5 | Dist from Bottom | d average | V5
|  |  | 106.51 | 45 | 103.1075 | 2.777316e-05
|  |  | 106.21 | Eff Hight
|  |  | 106.87 | 3.32625
106.44
Eff H Sum
108.32625

## Summary
| Sample | 175-15
|  | External Jacket Measurements | Salt (average section) | Salt (conic Section) |  |  |  |  | ρ Intact (kg/m^3)
Overall | v (m^3) | 0.0007617721 | 0.0007441872 | 0.0007583749 |  |  |  |  | 2160
| m (kg) | 1.57776 | 1.556 | 1.556 |  |  | volume | FD
| ρ (kg/m^3) | 2071.171 | 2090.872 | 2051.756 |  | P1 | 31.93 | 0.9485396
| FD | 0.9588753 | 0.9679962 | 0.9498869 |  | P2 | 242.05 | 0.9800926
[6 empty] | P3 | 277.36 | 0.9800926
Pieces | [5 empty] | P4 | 156.22 | 0.9662037
| P1 | External Conic | Corelok
| v (cm^3) | 40.78128 | 31.93 |  |  | Vol Avg FD | 0.9756022
| m (g) | 65.18 | 65.16 |  |  | Vol Avg Porosity | 0.02439778
| ρ (kg/m^3) | 1598.283 | 2046 | ΔFD
| FD | 0.7399456 | 0.9485396 | 0.208594 |  | Test ID | 175_15
[6 empty] | WORKSHEET | FmtData
| P2 | External Conic | Corelok |  |  | ROW | 5196
| v (cm^3) | 252.2254 | 242.05 |  |  | COLUMN | Schu 2 (Col AE)
| m (g) | 513.1 | 512.42 |  |  | Final FD from Isco/Schuler Avg | 0.8921349
| ρ (kg/m^3) | 2034.291 | 2117 | ΔFD
| FD | 0.9418016 | 0.9800926 | 0.038291 |  | Offset FD | 0.08346734 | -> add this value to FD
[6 empty] | Offset Porosity | -0.08346734 | -> add this value to porosity
| P3 | External Conic | Corelok
| v (cm^3) | 302.0666 | 277.36 | **** | Volume and mass changed due to polishing the sample
| m (g) | 629.9 | 588.01 | ****
| ρ (kg/m^3) | 2085.302 | 2117 | ΔFD
| FD | 0.9654175 | 0.9800926 | 0.01467508
| P4 | External Conic | Corelok
| v (cm^3) | 161.143 | 156.22
| m (g) | 330.05 | 326.03
| ρ (kg/m^3) | 2048.18 | 2087 | ΔFD
| FD | 0.9482316 | 0.9662037 | 0.01797206