## FmtData
Formatted Data Control | [6 empty] | Initial Sample Dimensions | [5 empty] | Mass Measurements |  |  | Preconsolidation Measurements |  |  |  | Preconsolidated Salt Volume |  | Initial Creep Test Values |  |  |  | Final Measurments Via Dunk Tank
[7 empty] | Cumulative Height of Nonsalt Components | 92.76 | mm |  |  | Mass of Components Only | 3.672 | kg |  | Total Sample Volume | 1820.51502 | mL | Dunk Tank | 889.48328 | cm3 | Frac Density | 0.7969671 |  | Volume | 1671.67
Start ID | 198 | [5 empty] | Height of Total Sample | 216 | mm |  |  | Total Mass of Sample (include Salt) | 5.2032 | kg |  | height of Salt | 11.424 | cm | External Measurments | 889.48328 | cm3 | Frac Density | 0.7969671 |  | Fractional Density | 0.9571324
GMT Offset | 6 | [5 empty] | Volume of Components (NO Salt) | 1045.52954 | mL |  |  | Salt mass | 1.5312 | kg |  | Diameter of Salt | 9.84 | cm | Volume used | 889.48328 | cm3 | Frac Density Used: | 0.7969671
[7 empty] | Adj Vol | -114.4978 | mL | [6 empty] | Total Sample Mas | 5.2093 | kg | Diameter used | 9.956687
| 0 | 1 | 2 | 3 | 4 | 5 | 6 | 7 | 8 | 9 | 10 | 11 | 12 | 13 | 14 | 15 | 16 | 17 | 18 | 19 | 20 | 21 | 22 | 23 | 24 | 25 | 26 | 27 | 28 | 29 | 30 | 31 | 32 | 33 | 34 | 35 | 36 | 37 | 38
| Logged Data | [25 empty] | Volume Change (cm3) | [6 empty] | Fractional Density |  |  |  |  | Frac. Density Rate | Plotting Conversion |  | Conversion to SI Units
Comments | ID | Date (GMT) | Time (24hr) | Duration (hrs) | Duration (hrs) | ConfP (psi) | ActP (psi) | Load (lbs) | SmallLVDT (in) | LargeLVDT (in) | LVTemp (C) | UVTemp (C) | PistonTemp (C) | LCTemp (C) | AmbTemp (C) | CFluidTemp | DilaFBK (mL) | ISCO Volume (mL) | DnStream Flow (SCCM) | Schu DIA 01 | Schu DIA 02 | Schu01_cm | Schu02_cm | Dia_cm (sch 01) | Dia_cm (sch 02) | Dia_cm (avg) | Device Idx | Device Name | Isco & Dila cm3 | Schu 01 | Schu 02 | Schu Avg | Isco, Dila, Schu | Isco-Dila cm3 | Schu 01 | Schu 02 | Schu Avg | Schu Avg-Isco-Dila | cm3/hr | Frac Denisty (Schu Avg) * 10 | Frac Denisty (Isco-Dila) * 10 | Confining Pressure (MPa)
| 198 | 2015-07-15 16:03 | 28:03 | 25.9982 | 25.9982 | 5.7417 | -1.07642 | -29008.1 | 0.0508268 | -0.614581 | 172.2 | 169.8 | 22.1 | 156 | 21.8 | 168.8 | 9.82732 | 401.485 | 1.85121 | 0.511184 | 0.0156652 | 0 | 0 | 9.956687 | 9.956687 | 9.956687 | 1 | Isco | 0 | 0 | 0 | 0 | 0 | 0.7969671 | 0.7969671 | 0.7969671 | 0.7969671 | 0.7969671 | 0.1102888 | 7.969671 | 7.969671 | 0.03958749
| 199 | 2015-07-15 16:03 | 28:03 | 26.0008 | 26.0008 | 6.66504 | -0.153076 | -29008.1 | 0.0508268 | -0.615336 | 186.7 | 169.4 | 22.1 | 157 | 21.8 | 168.8 | 9.82732 | 397.623 | 1.85121 | 0.511458 | 0.0160373 | -0.00069596 | -0.000945134 | 9.955991 | 9.955742 | 9.955866 | 1 | Isco | -3.862 | -0.1785237 | -0.2424346 | -0.2104796 | -0.2104796 | 0.8004425 | 0.7971271 | 0.7971844 | 0.7971557 | 0.7971557 | 0.1102591 | 7.971557 | 8.004425 | 0.04595367
| 200 | 2015-07-15 16:03 | 28:03 | 26.0037 | 26.0037 | 9.43457 | -1.07642 | -29008.1 | 0.0508268 | -0.615336 | 202.8 | 169.4 | 22.1 | 161 | 21.7 | 168.8 | 9.82732 | 383.682 | 1.85121 | 0.511824 | 0.0169058 | -0.0016256 | -0.003151124 | 9.955061 | 9.953536 | 9.954299 | 1 | Isco | -17.803 | -0.4169525 | -0.8081181 | -0.6125496 | -0.6125496 | 0.8132442 | 0.7973408 | 0.7976918 | 0.7975163 | 0.7975163 | 0.1098986 | 7.975163 | 8.132442 | 0.06504884
| 201 | 2015-07-15 16:03 | 28:03 | 26.0064 | 26.0064 | 22.0513 | -1.07642 | -29008.1 | 0.0508453 | -0.614581 | 215.5 | 170.2 | 22.1 | 164 | 21.7 | 168.8 | 9.82732 | 366.965 | 1.85121 | 0.512402 | 0.0176811 | -0.00309372 | -0.005120386 | 9.953593 | 9.951567 | 9.95258 | 1 | Isco | -34.52 | -0.793401 | -1.312895 | -1.053173 | -1.053173 | 0.8291454 | 0.7976786 | 0.7981452 | 0.7979118 | 0.7979118 | 0.109503 | 7.979118 | 8.291454 | 0.1520378
| 202 | 2015-07-15 16:03 | 28:03 | 26.0091 | 26.0091 | 126.678 | -0.153076 | -29008.1 | 0.0508453 | -0.615525 | 222.9 | 170.5 | 22.1 | 166.1 | 21.7 | 168.8 | 9.82732 | 350.295 | 1.85121 | 0.512981 | 0.0185496 | -0.00456438 | -0.007326376 | 9.952123 | 9.949361 | 9.950742 | 1 | Isco | -51.19 | -1.170394 | -1.878125 | -1.524307 | -1.524307 | 0.8456335 | 0.7980171 | 0.7986534 | 0.7983352 | 0.7983352 | 0.1090797 | 7.983352 | 8.456335 | 0.873411
| 203 | 2015-07-15 16:03 | 28:03 | 26.012 | 26.012 | 363.628 | -1.07642 | -29008.1 | 0.0508453 | -0.614581 | 234 | 171.8 | 22.1 | 169.9 | 21.6 | 168.9 | 9.83903 | 333.625 | 1.85121 | 0.513743 | 0.019511 | -0.00649986 | -0.009768332 | 9.950187 | 9.946919 | 9.948553 | 1 | Isco | -67.86 | -1.666379 | -2.503537 | -2.085024 | -2.085024 | 0.8627907 | 0.7984629 | 0.7992165 | 0.7988396 | 0.7988396 | 0.1085752 | 7.988396 | 8.627907 | 2.507118
| 204 | 2015-07-15 16:04 | 28:04 | 26.0148 | 26.0148 | 564.882 | -1.07642 | -29008.1 | 0.0508453 | -0.615336 | 226.4 | 172.1 | 22.1 | 174 | 21.7 | 169.1 | 9.83903 | 318.722 | 21.8202 | 0.515083 | 0.0206895 | -0.00990346 | -0.012761722 | 9.946784 | 9.943925 | 9.945354 | 1 | Isco | -82.763 | -2.538136 | -3.269776 | -2.904006 | -2.904006 | 0.8787295 | 0.7992477 | 0.7999076 | 0.7995776 | 0.7995776 | 0.1078373 | 7.995776 | 8.787295 | 3.894711
| 205 | 2015-07-15 16:04 | 28:04 | 26.0174 | 26.0174 | 626.427 | -1.07642 | -29008.1 | 0.0508453 | -0.615148 | 205.1 | 172.7 | 22.1 | 175.6 | 21.7 | 169.1 | 9.83903 | 315.977 | 3.11396 | 0.515723 | 0.0211548 | -0.01152906 | -0.013943584 | 9.945158 | 9.942743 | 9.943951 | 1 | Isco | -85.508 | -2.954296 | -3.572185 | -3.263276 | -3.263276 | 0.8817297 | 0.7996229 | 0.8001806 | 0.7999017 | 0.7999017 | 0.1074503 | 7.999017 | 8.817297 | 4.319047
| 206 | 2015-07-15 16:04 | 28:04 | 26.0203 | 26.0203 | 715.36 | -1.07642 | -29008.1 | 0.0508453 | -0.61477 | 188.2 | 173.3 | 22.1 | 172.7 | 21.7 | 169.3 | 9.83903 | 310.224 | 1.85121 | 0.516484 | 0.0212477 | -0.013462 | -0.01417955 | 9.943225 | 9.942507 | 9.942866 | 1 | Isco | -91.261 | -3.448968 | -3.632554 | -3.540764 | -3.540764 | 0.8880846 | 0.8000693 | 0.8002352 | 0.8001522 | 0.8001522 | 0.1071998 | 8.001522 | 8.880846 | 4.932216
| 207 | 2015-07-15 16:04 | 28:04 | 26.023 | 26.023 | 823.065 | -0.153076 | -29008.1 | 0.0508268 | -0.615525 | 177.3 | 173.7 | 22.1 | 169.8 | 21.6 | 169.4 | 9.83903 | 303.587 | 294.985 | 0.517246 | 0.0213718 | -0.01539748 | -0.014494764 | 9.94129 | 9.942192 | 9.941741 | 1 | Isco | -97.898 | -3.944106 | -3.713194 | -3.828655 | -3.828655 | 0.8955307 | 0.8005167 | 0.800308 | 0.8004123 | 0.8004123 | 0.1069397 | 8.004123 | 8.955307 | 5.674814
| 208 | 2015-07-15 16:04 | 28:04 | 26.0257 | 26.0257 | 924.615 | -0.153076 | -29008.1 | 0.0508453 | -0.614581 | 171.1 | 174.5 | 22.1 | 168.8 | 21.6 | 169.4 | 9.85073 | 297.369 | 389.603 | 0.517733 | 0.0215579 | -0.01663446 | -0.014967458 | 9.940053 | 9.94172 | 9.940886 | 1 | Isco | -104.116 | -4.260456 | -3.834113 | -4.047301 | -4.047301 | 0.9026209 | 0.8008028 | 0.8004173 | 0.80061 | 0.80061 | 0.106742 | 8.0061 | 9.026209 | 6.374974
| 209 | 2015-07-15 16:04 | 28:04 | 26.0287 | 26.0287 | 1009.86 | -0.153076 | -29008.1 | 0.0508268 | -0.615525 | 165.6 | 174.7 | 22.1 | 166.3 | 21.6 | 169.6 | 9.83903 | 292.158 | 415.856 | 0.518403 | 0.021744 | -0.01833626 | -0.015440152 | 9.938351 | 9.941247 | 9.939799 | 1 | Isco | -109.327 | -4.695557 | -3.95502 | -4.32534 | -4.32534 | 0.9086499 | 0.8011966 | 0.8005266 | 0.8008615 | 0.8008615 | 0.1064905 | 8.008615 | 9.086499 | 6.962715
| 210 | 2015-07-15 16:05 | 28:05 | 26.0314 | 26.0314 | 1104.02 | -0.153076 | -29008.1 | 0.0508453 | -0.614581 | 172.3 | 174.4 | 22.1 | 164.6 | 21.6 | 169.6 | 9.85073 | 285.831 | 438.468 | 0.51953 | 0.0225194 | -0.02119884 | -0.017409668 | 9.935488 | 9.939277 | 9.937383 | 1 | Isco | -115.654 | -5.427116 | -4.458672 | -4.942982 | -4.942982 | 0.9160792 | 0.8018596 | 0.8009821 | 0.8014207 | 0.8014207 | 0.1059313 | 8.014207 | 9.160792 | 7.611923
| 211 | 2015-07-15 16:05 | 28:05 | 26.034 | 26.034 | 1205.57 | -1.07642 | -29008.1 | 0.0508453 | -0.615776 | 190.6 | 174.7 | 22.1 | 162.7 | 21.6 | 169.7 | 9.85073 | 279.768 | 446.074 | 0.520962 | 0.023977 | -0.02483612 | -0.021111972 | 9.931851 | 9.935575 | 9.933713 | 1 | Isco | -121.717 | -6.356077 | -5.404922 | -5.880585 | -5.880585 | 0.9233134 | 0.802703 | 0.8018394 | 0.8022711 | 0.8022711 | 0.1053805 | 8.022711 | 9.233134 | 8.312084
| 212 | 2015-07-15 16:05 | 28:05 | 26.0369 | 26.0369 | 1297.58 | -0.153076 | -29008.1 | 0.0508453 | -0.614581 | 208.2 | 175.3 | 22.1 | 163.4 | 21.7 | 169.8 | 9.85073 | 273.751 | 453.445 | 0.523247 | 0.0263032 | -0.03064002 | -0.02702052 | 9.926047 | 9.929667 | 9.927857 | 1 | Isco | -127.734 | -7.837045 | -6.913659 | -7.375433 | -7.375433 | 0.9306066 | 0.8040514 | 0.8032102 | 0.8036306 | 0.8036306 | 0.104021 | 8.036306 | 9.306066 | 8.946468
| 213 | 2015-07-15 16:05 | 28:05 | 26.0397 | 26.0397 | 1380.05 | -0.153076 | -29008.1 | 0.0508453 | -0.615525 | 196.7 | 175.9 | 22.1 | 166.1 | 21.8 | 169.9 | 9.85073 | 265.641 | 457.233 | 0.527511 | 0.0309243 | -0.04147058 | -0.038758114 | 9.915216 | 9.917929 | 9.916573 | 1 | Isco | -135.844 | -10.59624 | -9.905749 | -10.25104 | -10.25104 | 0.9406209 | 0.8065757 | 0.8059425 | 0.806259 | 0.806259 | 0.1013926 | 8.06259 | 9.406209 | 9.515077
| 214 | 2015-07-15 16:05 | 28:05 | 26.0426 | 26.0426 | 1480.06 | -1.07642 | -29008.1 | 0.0508453 | -0.614581 | 181.2 | 176.5 | 22.1 | 167.1 | 21.6 | 169.9 | 9.85073 | 256.988 | 459.083 | 0.533604 | 0.0377165 | -0.0569468 | -0.056010302 | 9.89974 | 9.900677 | 9.900208 | 1 | Isco | -144.497 | -14.52897 | -14.29133 | -14.41016 | -14.41016 | 0.9515462 | 0.810201 | 0.809981 | 0.810091 | 0.810091 | 0.09756059 | 8.10091 | 9.515462 | 10.20462
| 215 | 2015-07-15 16:05 | 28:05 | 26.0452 | 26.0452 | 1575.77 | -1.07642 | -29008.1 | 0.0508453 | -0.615525 | 173 | 176.7 | 22.1 | 165.3 | 21.8 | 169.9 | 9.85073 | 248.118 | 459.083 | 0.540701 | 0.0446638 | -0.07497318 | -0.073656444 | 9.881714 | 9.883031 | 9.882372 | 1 | Isco | -153.367 | -19.09497 | -18.76198 | -18.92848 | -18.92848 | 0.9630121 | 0.8144513 | 0.8141398 | 0.8142955 | 0.8142955 | 0.09335608 | 8.142955 | 9.630121 | 10.86451
| 216 | 2015-07-15 16:06 | 28:06 | 26.048 | 26.048 | 1671.78 | -0.153076 | -29008.1 | 0.0508453 | -0.614581 | 166.9 | 176.6 | 22.1 | 165.4 | 21.8 | 169.9 | 9.85073 | 237.154 | 444.077 | 0.549657 | 0.0539372 | -0.09772142 | -0.09721088 | 9.858966 | 9.859476 | 9.859221 | 1 | Isco | -164.331 | -24.83432 | -24.70579 | -24.77005 | -24.77005 | 0.9775724 | 0.8198574 | 0.8197356 | 0.8197965 | 0.8197965 | 0.08785511 | 8.197965 | 9.775724 | 11.52648
| 217 | 2015-07-15 16:06 | 28:06 | 26.0508 | 26.0508 | 1765.63 | -0.153076 | -29008.1 | 0.0508453 | -0.615525 | 163 | 176.2 | 22.1 | 164.4 | 21.6 | 169.9 | 9.85073 | 227.276 | 436.559 | 0.558004 | 0.0623732 | -0.1189228 | -0.11863832 | 9.837764 | 9.838049 | 9.837906 | 1 | Isco | -174.209 | -30.16068 | -30.08935 | -30.12502 | -30.12502 | 0.9910728 | 0.8249392 | 0.8248707 | 0.824905 | 0.824905 | 0.08318086 | 8.24905 | 9.910728 | 12.17355
| 218 | 2015-07-15 16:06 | 28:06 | 26.0534 | 26.0534 | 1859.8 | -0.153076 | -29008.1 | 0.0508453 | -0.614959 | 160.2 | 176.3 | 22.1 | 162.2 | 21.6 | 169.8 | 9.86243 | 217.661 | 423.403 | 0.565315 | 0.0691344 | -0.13749274 | -0.135811768 | 9.819194 | 9.820875 | 9.820035 | 1 | Isco | -183.824 | -34.80798 | -34.38799 | -34.598 | -34.598 | 1.004577 | 0.8294248 | 0.8290174 | 0.8292211 | 0.8292211 | 0.07886474 | 8.292211 | 10.04577 | 12.82282
| 219 | 2015-07-15 16:06 | 28:06 | 26.0563 | 26.0563 | 1955.5 | -0.153076 | -29008.1 | 0.0508453 | -0.615148 | 158.4 | 176.6 | 22.1 | 159.8 | 21.6 | 169.8 | 9.85073 | 208.311 | 412.215 | 0.573783 | 0.0770742 | -0.15900146 | -0.15597886 | 9.797686 | 9.800708 | 9.799197 | 1 | Isco | -193.174 | -40.1698 | -39.41766 | -39.79379 | -39.79379 | 1.018066 | 0.8346611 | 0.8339226 | 0.8342917 | 0.8342917 | 0.07379411 | 8.342917 | 10.18066 | 13.48265
| 220 | 2015-07-15 16:06 | 28:06 | 26.0591 | 26.0591 | 2050.59 | -0.153076 | -29008.1 | 0.0508453 | -0.615148 | 156.9 | 176.5 | 22.1 | 159.1 | 21.6 | 169.8 | 9.86243 | 198.401 | 399.059 | 0.581185 | 0.085076 | -0.17780254 | -0.176303432 | 9.778885 | 9.780384 | 9.779634 | 1 | Isco | -203.084 | -44.83827 | -44.46666 | -44.65248 | -44.65248 | 1.032765 | 0.8392743 | 0.8389053 | 0.8390898 | 0.8390898 | 0.06899603 | 8.390898 | 10.32765 | 14.13827
| 221 | 2015-07-15 16:06 | 28:06 | 26.0619 | 26.0619 | 2154.29 | -0.153076 | -29008.1 | 0.0508453 | -0.615148 | 155.9 | 175.9 | 22.1 | 158.5 | 21.6 | 169.7 | 9.86243 | 190.4 | 389.544 | 0.588009 | 0.0920542 | -0.1951355 | -0.19402806 | 9.761552 | 9.762659 | 9.762105 | 1 | Isco | -211.085 | -49.12705 | -48.85346 | -48.99026 | -48.99026 | 1.044945 | 0.8435576 | 0.8432831 | 0.8434203 | 0.8434203 | 0.06466549 | 8.434203 | 10.44945 | 14.85325
| 222 | 2015-07-15 16:07 | 28:07 | 26.0646 | 26.0646 | 2239.53 | -0.153076 | -29008.1 | 0.0508453 | -0.615148 | 155 | 175 | 22.1 | 158.1 | 21.8 | 169.7 | 9.86243 | 181.871 | 375.419 | 0.594771 | 0.0981331 | -0.21231098 | -0.209468466 | 9.744376 | 9.747219 | 9.745797 | 1 | Isco | -219.614 | -53.36254 | -52.66255 | -53.0126 | -53.0126 | 1.05825 | 0.8478308 | 0.8471216 | 0.8474761 | 0.8474761 | 0.06060974 | 8.474761 | 10.5825 | 15.44096
| 223 | 2015-07-15 16:07 | 28:07 | 26.0673 | 26.0673 | 2343.24 | -0.153076 | -29008.1 | 0.0508453 | -0.614581 | 154.2 | 174.2 | 22.1 | 157.3 | 21.8 | 169.7 | 9.86243 | 172.923 | 355.89 | 0.601047 | 0.105204 | -0.22825202 | -0.227428552 | 9.728435 | 9.729258 | 9.728847 | 1 | Isco | -228.562 | -57.28089 | -57.07878 | -57.17984 | -57.17984 | 1.072577 | 0.8518227 | 0.8516159 | 0.8517193 | 0.8517193 | 0.05623868 | 8.517193 | 10.72577 | 16.15601
| 224 | 2015-07-15 16:07 | 28:07 | 26.07 | 26.07 | 2437.09 | -0.153076 | -29008.1 | 0.0508453 | -0.615525 | 153.5 | 173.3 | 22.1 | 155.3 | 21.8 | 169.7 | 9.86243 | 164.937 | 347.492 | 0.607108 | 0.111097 | -0.24364696 | -0.242396772 | 9.71304 | 9.71429 | 9.713665 | 1 | Isco | -236.548 | -61.05339 | -60.74746 | -60.90043 | -60.90043 | 1.085695 | 0.8557017 | 0.8553858 | 0.8555438 | 0.8555438 | 0.05241419 | 8.555438 | 10.85695 | 16.80309
| 225 | 2015-07-15 16:07 | 28:07 | 26.0729 | 26.0729 | 2523.56 | -0.153076 | -29008.1 | 0.0508453 | -0.61477 | 152.9 | 172.3 | 22.1 | 154.6 | 21.6 | 169.6 | 9.86243 | 157.834 | 335.363 | 0.612896 | 0.116432 | -0.25834848 | -0.255947672 | 9.698339 | 9.700739 | 9.699539 | 1 | Isco | -243.651 | -64.64533 | -64.05947 | -64.35243 | -64.35243 | 1.097636 | 0.8594281 | 0.8588181 | 0.859123 | 0.859123 | 0.04883495 | 8.59123 | 10.97636 | 17.39927
| 226 | 2015-07-15 16:07 | 28:07 | 26.0756 | 26.0756 | 2626.96 | -1.07642 | -29008.1 | 0.0508453 | -0.615525 | 152.3 | 171.3 | 22.1 | 154.1 | 21.6 | 169.6 | 9.86243 | 149.6 | 322.06 | 0.618989 | 0.122231 | -0.2738247 | -0.270677132 | 9.682862 | 9.68601 | 9.684436 | 1 | Isco | -251.885 | -68.41535 | -67.64953 | -68.0325 | -68.0325 | 1.111811 | 0.8633742 | 0.8625697 | 0.8629718 | 0.8629718 | 0.04498612 | 8.629718 | 11.11811 | 18.11219
| 227 | 2015-07-15 16:07 | 28:07 | 26.0786 | 26.0786 | 2721.13 | -0.153076 | -29008.1 | 0.0508453 | -0.61477 | 151.8 | 170.3 | 22.1 | 153.6 | 21.6 | 169.6 | 9.86243 | 142.312 | 308.963 | 0.623649 | 0.12648 | -0.2856611 | -0.281469592 | 9.671026 | 9.675217 | 9.673122 | 1 | Isco | -259.173 | -71.29095 | -70.27341 | -70.78228 | -70.78228 | 1.124667 | 0.8664086 | 0.8653325 | 0.8658703 | 0.8658703 | 0.04208764 | 8.658703 | 11.24667 | 18.76147
| 228 | 2015-07-15 16:08 | 28:08 | 26.0812 | 26.0812 | 2806.37 | -0.153076 | -29008.1 | 0.0508453 | -0.615776 | 151.5 | 169.8 | 22.1 | 154.4 | 21.8 | 169.5 | 9.86243 | 135.752 | 293.957 | 0.628767 | 0.131226 | -0.29866082 | -0.293524432 | 9.658026 | 9.663163 | 9.660594 | 1 | Isco | -265.733 | -74.44144 | -73.1976 | -73.81968 | -73.81968 | 1.136495 | 0.8697577 | 0.8684323 | 0.8690947 | 0.8690947 | 0.03886328 | 8.690947 | 11.36495 | 19.34917
| 229 | 2015-07-15 16:08 | 28:08 | 26.0839 | 26.0839 | 2888.84 | -0.153076 | -29008.1 | 0.0508453 | -0.614959 | 151 | 169.7 | 22.1 | 155.5 | 21.6 | 169.4 | 9.86243 | 129.146 | 280.801 | 0.633519 | 0.135754 | -0.3107309 | -0.305025552 | 9.645956 | 9.651661 | 9.648809 | 1 | Isco | -272.339 | -77.35941 | -75.981 | -76.6704 | -76.6704 | 1.14866 | 0.8728827 | 0.8714037 | 0.8721428 | 0.8721428 | 0.03592983 | 8.721428 | 11.4866 | 19.91778
| 230 | 2015-07-15 16:08 | 28:08 | 26.0866 | 26.0866 | 2878.37 | -0.153076 | -29008.1 | 0.0508453 | -0.614959 | 150.7 | 170 | 22.1 | 154.4 | 21.8 | 169.4 | 9.86243 | 127.905 | 265.736 | 0.636474 | 0.139041 | -0.3182366 | -0.313374532 | 9.63845 | 9.643313 | 9.640881 | 1 | Isco | -273.58 | -79.17041 | -77.99758 | -78.58414 | -78.58414 | 1.150974 | 0.8748336 | 0.8735692 | 0.8742011 | 0.8742011 | 0.03387155 | 8.742011 | 11.50974 | 19.84559
| 231 | 2015-07-15 16:08 | 28:08 | 26.0895 | 26.0895 | 2884.22 | -1.07642 | -29008.1 | 0.0508453 | -0.615148 | 150.3 | 170.6 | 22.1 | 155 | 21.7 | 169.3 | 9.86243 | 126.556 | 255.517 | 0.638362 | 0.140685 | -0.32303212 | -0.317550292 | 9.633655 | 9.639137 | 9.636396 | 1 | Isco | -274.929 | -80.32609 | -79.00493 | -79.66569 | -79.66569 | 1.153501 | 0.876083 | 0.8746549 | 0.8753686 | 0.8753686 | 0.03270401 | 8.753686 | 11.53501 | 19.88593
| 232 | 2015-07-15 16:08 | 28:08 | 26.0923 | 26.0923 | 2882.99 | -0.153076 | -29008.1 | 0.0508453 | -0.614581 | 150 | 171.2 | 22.1 | 153.6 | 21.7 | 169.2 | 9.86243 | 125.548 | 246.883 | 0.640251 | 0.143011 | -0.32783018 | -0.323458332 | 9.628857 | 9.633229 | 9.631043 | 1 | Isco | -275.937 | -81.48128 | -80.42875 | -80.95513 | -80.95513 | 1.155396 | 0.8773356 | 0.8761942 | 0.8767646 | 0.8767646 | 0.03130797 | 8.767646 | 11.55396 | 19.87745
| 233 | 2015-07-15 16:08 | 28:08 | 26.0951 | 26.0951 | 2885.14 | -0.153076 | -29008.1 | 0.0508453 | -0.615525 | 149.6 | 171.4 | 22.1 | 154.3 | 21.8 | 169.1 | 9.86243 | 124.664 | 243.212 | 0.641865 | 0.145058 | -0.33192974 | -0.328657712 | 9.624757 | 9.628029 | 9.626393 | 1 | Isco | -276.821 | -82.46742 | -81.6804 | -82.07398 | -82.07398 | 1.157063 | 0.8784076 | 0.8775518 | 0.8779796 | 0.8779796 | 0.03009302 | 8.779796 | 11.57063 | 19.89227
| 234 | 2015-07-15 16:09 | 28:09 | 26.0978 | 26.0978 | 2884.22 | -0.153076 | -29008.1 | 0.0508453 | -0.614581 | 149.4 | 171.3 | 22.1 | 154.8 | 21.7 | 169 | 9.86243 | 123.935 | 237.75 | 0.642932 | 0.146299 | -0.33463992 | -0.331809852 | 9.622047 | 9.624877 | 9.623462 | 1 | Isco | -277.55 | -83.11892 | -82.4386 | -82.77881 | -82.77881 | 1.158441 | 0.8791173 | 0.8783763 | 0.8787467 | 0.8787467 | 0.02932591 | 8.787467 | 11.58441 | 19.88593
| 235 | 2015-07-15 16:09 | 28:09 | 26.1007 | 26.1007 | 2885.14 | -0.153076 | -29008.1 | 0.0508453 | -0.615336 | 149.2 | 171.4 | 22.1 | 154.1 | 21.7 | 168.9 | 9.86243 | 123.207 | 222.685 | 0.64415 | 0.14757 | -0.33773364 | -0.335038192 | 9.618953 | 9.621649 | 9.620301 | 1 | Isco | -278.278 | -83.86218 | -83.21463 | -83.53845 | -83.53845 | 1.159821 | 0.8799284 | 0.8792217 | 0.879575 | 0.879575 | 0.0286794 | 8.79575 | 11.59821 | 19.89227
| 236 | 2015-07-15 16:09 | 28:09 | 26.1034 | 26.1034 | 2885.14 | -0.153076 | -29008.1 | 0.0508453 | -0.614581 | 149 | 171.8 | 22.1 | 153 | 21.8 | 168.9 | 9.86243 | 122.431 | 222.685 | 0.64482 | 0.148718 | -0.33943544 | -0.337954112 | 9.617252 | 9.618733 | 9.617992 | 1 | Isco | -279.054 | -84.27084 | -83.91513 | -84.093 | -84.093 | 1.161296 | 0.880375 | 0.8799862 | 0.8801806 | 0.8801806 | 0.02807376 | 8.801806 | 11.61296 | 19.89227
| 237 | 2015-07-15 16:09 | 28:09 | 26.1061 | 26.1061 | 2885.14 | -0.153076 | -29008.1 | 0.0508453 | -0.615525 | 148.7 | 172.2 | 22.1 | 152.7 | 21.7 | 168.8 | 9.86243 | 121.811 | 220.776 | 0.64549 | 0.149773 | -0.34113724 | -0.340633812 | 9.61555 | 9.616053 | 9.615802 | 1 | Isco | -279.674 | -84.67937 | -84.55853 | -84.61895 | -84.61895 | 1.162476 | 0.8808219 | 0.8806896 | 0.8807558 | 0.8807558 | 0.0274986 | 8.807558 | 11.62476 | 19.89227
| 238 | 2015-07-15 16:09 | 28:09 | 26.109 | 26.109 | 2886.07 | -0.153076 | -29008.1 | 0.0508453 | -0.614581 | 148.5 | 172.8 | 22.1 | 153.1 | 21.8 | 168.6 | 9.86243 | 121.237 | 215.138 | 0.646526 | 0.151137 | -0.34376868 | -0.344098372 | 9.612918 | 9.612589 | 9.612754 | 1 | Isco | -280.248 | -85.31078 | -85.38987 | -85.35033 | -85.35033 | 1.163572 | 0.8815135 | 0.8816002 | 0.8815568 | 0.8815568 | 0.02669753 | 8.815568 | 11.63572 | 19.89868
| 239 | 2015-07-15 16:09 | 28:09 | 26.1117 | 26.1117 | 2886.07 | -0.153076 | -29008.1 | 0.0508453 | -0.615525 | 148.3 | 173.2 | 22.1 | 153.6 | 21.8 | 168.6 | 9.86243 | 120.725 | 213.259 | 0.647105 | 0.152006 | -0.34523934 | -0.346305632 | 9.611448 | 9.610381 | 9.610915 | 1 | Isco | -280.76 | -85.66352 | -85.91921 | -85.79138 | -85.79138 | 1.16455 | 0.8819003 | 0.8821809 | 0.8820406 | 0.8820406 | 0.02621375 | 8.820406 | 11.6455 | 19.89868
| 240 | 2015-07-15 16:10 | 28:10 | 26.1144 | 26.1144 | 2882.99 | -1.07642 | -29008.1 | 0.0508268 | -0.614581 | 160.9 | 173.8 | 22.1 | 153.5 | 21.8 | 168.6 | 9.86243 | 120.338 | 211.409 | 0.648049 | 0.15306 | -0.3476371 | -0.348982792 | 9.60905 | 9.607704 | 9.608377 | 1 | Isco | -281.147 | -86.23841 | -86.56094 | -86.39969 | -86.39969 | 1.165291 | 0.8825315 | 0.882886 | 0.8827087 | 0.8827087 | 0.02554563 | 8.827087 | 11.65291 | 19.87745
| 241 | 2015-07-15 16:10 | 28:10 | 26.1172 | 26.1172 | 2884.22 | -0.153076 | -29008.1 | 0.0508453 | -0.614959 | 176.3 | 174.3 | 22.1 | 154.2 | 21.8 | 168.5 | 9.86243 | 119.733 | 203.891 | 0.648445 | 0.153742 | -0.34864294 | -0.350715072 | 9.608044 | 9.605972 | 9.607008 | 1 | Isco | -281.752 | -86.47949 | -86.97599 | -86.72777 | -86.72777 | 1.166451 | 0.8827964 | 0.8833426 | 0.8830695 | 0.8830695 | 0.02550539 | 8.830695 | 11.66451 | 19.88593
| 242 | 2015-07-15 16:10 | 28:10 | 26.1199 | 26.1199 | 2886.07 | -1.07642 | -29008.1 | 0.0508453 | -0.615525 | 193.4 | 174.7 | 22.1 | 155.4 | 21.8 | 168.4 | 9.86243 | 118.989 | 200.073 | 0.649085 | 0.154704 | -0.35026854 | -0.353158552 | 9.606419 | 9.603528 | 9.604973 | 1 | Isco | -282.496 | -86.86902 | -87.5612 | -87.21516 | -87.21516 | 1.167881 | 0.8832249 | 0.8839872 | 0.883606 | 0.883606 | 0.02496891 | 8.83606 | 11.67881 | 19.89868
| 243 | 2015-07-15 16:10 | 28:10 | 26.1228 | 26.1228 | 2886.07 | -0.153076 | -29008.1 | 0.0508453 | -0.614581 | 198.6 | 174.7 | 22.1 | 159.2 | 21.7 | 168.3 | 9.86243 | 118.492 | 196.344 | 0.64939 | 0.155293 | -0.35104324 | -0.354654612 | 9.605644 | 9.602032 | 9.603838 | 1 | Isco | -282.993 | -87.0546 | -87.91937 | -87.48706 | -87.48706 | 1.168838 | 0.8834292 | 0.8843822 | 0.8839055 | 0.8839055 | 0.02466934 | 8.839055 | 11.68838 | 19.89868
| 244 | 2015-07-15 16:10 | 28:10 | 26.1255 | 26.1255 | 2886.07 | -1.07642 | -29008.1 | 0.0508453 | -0.615525 | 211.3 | 175.3 | 22.2 | 161.9 | 21.8 | 168.2 | 9.86243 | 118.105 | 186.917 | 0.649968 | 0.156068 | -0.35251136 | -0.356623112 | 9.604176 | 9.600064 | 9.60212 | 1 | Isco | -283.38 | -87.40623 | -88.39047 | -87.89845 | -87.89845 | 1.169584 | 0.8838164 | 0.8849023 | 0.8843592 | 0.8843592 | 0.0242157 | 8.843592 | 11.69584 | 19.89868
| 245 | 2015-07-15 16:10 | 28:10 | 26.1284 | 26.1284 | 2886.99 | -0.153076 | -29008.1 | 0.0508453 | -0.614581 | 214 | 176.2 | 22.2 | 167.5 | 21.8 | 168.2 | 9.86243 | 117.717 | 178.518 | 0.650334 | 0.156658 | -0.353441 | -0.358121712 | 9.603246 | 9.598565 | 9.600906 | 1 | Isco | -283.768 | -87.62883 | -88.749 | -88.18905 | -88.18905 | 1.170334 | 0.8840618 | 0.8852985 | 0.8846799 | 0.8846799 | 0.02389498 | 8.846799 | 11.70334 | 19.90503
| 246 | 2015-07-15 16:11 | 28:11 | 26.1311 | 26.1311 | 2886.99 | -1.07642 | -29008.1 | 0.0508453 | -0.615525 | 222.3 | 176.6 | 22.2 | 171.9 | 21.7 | 168.1 | 9.86243 | 117.329 | 1.85121 | 0.650913 | 0.157247 | -0.35491166 | -0.359617772 | 9.601775 | 9.597069 | 9.599422 | 1 | Isco | -284.156 | -87.9809 | -89.10681 | -88.54399 | -88.54399 | 1.171084 | 0.8844501 | 0.8856943 | 0.8850719 | 0.8850719 | 0.02350293 | 8.850719 | 11.71084 | 19.90503
| 247 | 2015-07-15 16:11 | 28:11 | 26.1338 | 26.1338 | 2886.99 | -0.153076 | -29008.1 | 0.0508268 | -0.61477 | 225.8 | 177 | 22.2 | 174.4 | 21.7 | 168 | 9.86243 | 116.988 | 1.85121 | 0.651095 | 0.157898 | -0.35537394 | -0.361271312 | 9.601313 | 9.595416 | 9.598364 | 1 | Isco | -284.497 | -88.09154 | -89.50217 | -88.79706 | -88.79706 | 1.171744 | 0.8845722 | 0.886132 | 0.8853517 | 0.8853517 | 0.02336089 | 8.853517 | 11.71744 | 19.90503
| 248 | 2015-07-15 16:11 | 28:11 | 26.1367 | 26.1367 | 2886.99 | -0.153076 | -29008.1 | 0.0508453 | -0.615336 | 213.1 | 177.3 | 22.1 | 175.7 | 21.7 | 168 | 9.86243 | 116.756 | 1.85121 | 0.651766 | 0.158395 | -0.35707828 | -0.362533692 | 9.599609 | 9.594153 | 9.596881 | 1 | Isco | -284.729 | -88.49938 | -89.80391 | -89.15182 | -89.15182 | 1.172193 | 0.8850226 | 0.8864664 | 0.8857441 | 0.8857441 | 0.02296845 | 8.857441 | 11.72193 | 19.90503
| 249 | 2015-07-15 16:11 | 28:11 | 26.1395 | 26.1395 | 2887.91 | -0.153076 | -29008.1 | 0.0508453 | -0.615336 | 191 | 177.6 | 22.2 | 176.8 | 21.7 | 167.9 | 9.86243 | 116.492 | 1.85121 | 0.652436 | 0.158891 | -0.35878008 | -0.363793532 | 9.597907 | 9.592894 | 9.5954 | 1 | Isco | -284.993 | -88.90648 | -90.10497 | -89.50587 | -89.50587 | 1.172705 | 0.8854727 | 0.8868003 | 0.8861361 | 0.8861361 | 0.02257644 | 8.861361 | 11.72705 | 19.91137
| 250 | 2015-07-15 16:11 | 28:11 | 26.1421 | 26.1421 | 2886.99 | -1.07642 | -29008.1 | 0.0508453 | -0.614581 | 177.7 | 177.9 | 22.2 | 175 | 21.7 | 167.9 | 9.86243 | 116.492 | 1.85121 | 0.652801 | 0.15917 | -0.35970718 | -0.364502192 | 9.59698 | 9.592185 | 9.594582 | 1 | Isco | -284.993 | -89.12819 | -90.27428 | -89.70137 | -89.70137 | 1.172705 | 0.885718 | 0.8869881 | 0.8863527 | 0.8863527 | 0.02235983 | 8.863527 | 11.72705 | 19.90503
| 251 | 2015-07-15 16:11 | 28:11 | 26.1451 | 26.1451 | 2887.91 | -0.153076 | -29008.1 | 0.0508453 | -0.615336 | 170.4 | 177.6 | 22.2 | 171.1 | 21.7 | 167.9 | 9.86243 | 116.368 | 1.85121 | 0.653197 | 0.159449 | -0.36071302 | -0.365210852 | 9.595974 | 9.591476 | 9.593725 | 1 | Isco | -285.117 | -89.3687 | -90.44357 | -89.90625 | -89.90625 | 1.172946 | 0.8859842 | 0.887176 | 0.8865799 | 0.8865799 | 0.02213271 | 8.865799 | 11.72946 | 19.91137
| 252 | 2015-07-15 16:12 | 28:12 | 26.1478 | 26.1478 | 2887.91 | -0.153076 | -29008.1 | 0.0508453 | -0.615148 | 164.4 | 176.9 | 22.1 | 166.7 | 21.7 | 167.9 | 9.86243 | 116.259 | 1.85121 | 0.653654 | 0.159759 | -0.3618738 | -0.365998252 | 9.594813 | 9.590689 | 9.592751 | 1 | Isco | -285.226 | -89.64619 | -90.63164 | -90.13901 | -90.13901 | 1.173157 | 0.8862916 | 0.8873849 | 0.886838 | 0.886838 | 0.02187455 | 8.86838 | 11.73157 | 19.91137
| 253 | 2015-07-15 16:12 | 28:12 | 26.1504 | 26.1504 | 2887.91 | -1.07642 | -29008.1 | 0.0508453 | -0.615148 | 161.5 | 176.1 | 22.2 | 163.8 | 21.8 | 167.9 | 9.86243 | 116.135 | 1.85121 | 0.654233 | 0.160628 | -0.36334446 | -0.368205512 | 9.593343 | 9.588482 | 9.590912 | 1 | Isco | -285.35 | -89.99766 | -91.15868 | -90.57831 | -90.57831 | 1.173398 | 0.8866812 | 0.8879707 | 0.8873257 | 0.8873257 | 0.02145263 | 8.873257 | 11.73398 | 19.91137
| 254 | 2015-07-15 16:12 | 28:12 | 26.1533 | 26.1533 | 2887.91 | -1.07642 | -29008.1 | 0.0508453 | -0.615525 | 159 | 175.1 | 22.1 | 161.9 | 21.8 | 167.9 | 9.86243 | 115.98 | 1.85121 | 0.65469 | 0.160814 | -0.36450524 | -0.368677952 | 9.592182 | 9.588009 | 9.590095 | 1 | Isco | -285.505 | -90.27501 | -91.27146 | -90.77334 | -90.77334 | 1.173699 | 0.8869889 | 0.8880962 | 0.8875423 | 0.8875423 | 0.02123597 | 8.875423 | 11.73699 | 19.91137
| 255 | 2015-07-15 16:12 | 28:12 | 26.156 | 26.156 | 2887.91 | -1.07642 | -29008.1 | 0.0508453 | -0.614581 | 157.2 | 174 | 22.1 | 160.4 | 21.7 | 167.9 | 9.86243 | 115.872 | 1.85121 | 0.654903 | 0.16131 | -0.36504626 | -0.369937792 | 9.591641 | 9.586749 | 9.589195 | 1 | Isco | -285.613 | -90.40425 | -91.57215 | -90.98834 | -90.98834 | 1.173909 | 0.8871324 | 0.8884309 | 0.8877813 | 0.8877813 | 0.02099699 | 8.877813 | 11.73909 | 19.91137
| 256 | 2015-07-15 16:12 | 28:12 | 26.1587 | 26.1587 | 2887.91 | -0.153076 | -29008.1 | 0.0508453 | -0.615336 | 155.9 | 173 | 22.1 | 158.9 | 21.7 | 167.9 | 9.86243 | 115.872 | 1.85121 | 0.655269 | 0.161682 | -0.3659759 | -0.370882672 | 9.590711 | 9.585804 | 9.588258 | 1 | Isco | -285.613 | -90.6263 | -91.79762 | -91.2121 | -91.2121 | 1.173909 | 0.887379 | 0.888682 | 0.8880302 | 0.8880302 | 0.02074814 | 8.880302 | 11.73909 | 19.91137
| 257 | 2015-07-15 16:12 | 28:12 | 26.1616 | 26.1616 | 2886.99 | -0.153076 | -29008.1 | 0.0508453 | -0.615148 | 154.8 | 172.1 | 22.1 | 157.8 | 21.7 | 167.9 | 9.86243 | 115.748 | 1.85121 | 0.655573 | 0.161682 | -0.36674806 | -0.370882672 | 9.589939 | 9.585804 | 9.587872 | 1 | Isco | -285.737 | -90.8107 | -91.79762 | -91.30426 | -91.30426 | 1.17415 | 0.8875839 | 0.888682 | 0.8881327 | 0.8881327 | 0.0206456 | 8.881327 | 11.7415 | 19.90503
| 258 | 2015-07-15 16:13 | 28:13 | 26.1644 | 26.1644 | 2886.99 | -0.153076 | -29008.1 | 0.0508453 | -0.61477 | 154 | 171.3 | 22.1 | 156.3 | 21.7 | 167.9 | 9.86243 | 115.484 | 1.85121 | 0.655847 | 0.161961 | -0.36744402 | -0.371591332 | 9.589243 | 9.585096 | 9.587169 | 1 | Isco | -286.001 | -90.97688 | -91.96669 | -91.47189 | -91.47189 | 1.174664 | 0.8877686 | 0.8888704 | 0.8883193 | 0.8883193 | 0.02045905 | 8.883193 | 11.74664 | 19.90503
| 259 | 2015-07-15 16:13 | 28:13 | 26.167 | 26.167 | 2886.99 | -1.07642 | -29008.1 | 0.0508453 | -0.615525 | 153.1 | 171.1 | 22.1 | 155.3 | 21.7 | 167.9 | 9.86243 | 115.36 | 1.85121 | 0.656213 | 0.162737 | -0.36837366 | -0.373562372 | 9.588313 | 9.583125 | 9.585719 | 1 | Isco | -286.125 | -91.19882 | -92.43682 | -91.81798 | -91.81798 | 1.174905 | 0.8880154 | 0.8893947 | 0.8887047 | 0.8887047 | 0.02040378 | 8.887047 | 11.74905 | 19.90503
| 260 | 2015-07-15 16:13 | 28:13 | 26.1699 | 26.1699 | 2886.99 | -0.153076 | -29008.1 | 0.0508453 | -0.614959 | 152.5 | 171.4 | 22.2 | 154.1 | 21.7 | 167.9 | 9.86243 | 115.251 | 1.85121 | 0.6567 | 0.16283 | -0.36961064 | -0.373798592 | 9.587076 | 9.582888 | 9.584982 | 1 | Isco | -286.234 | -91.49408 | -92.49315 | -91.99372 | -91.99372 | 1.175118 | 0.888344 | 0.8894576 | 0.8889005 | 0.8889005 | 0.02020794 | 8.889005 | 11.75118 | 19.90503
| 261 | 2015-07-15 16:13 | 28:13 | 26.1726 | 26.1726 | 2886.99 | -1.07642 | -29008.1 | 0.0508453 | -0.61477 | 152 | 171.8 | 22.1 | 153.9 | 21.7 | 167.7 | 9.86243 | 115.019 | 1.85121 | 0.656975 | 0.163233 | -0.37030914 | -0.374822212 | 9.586378 | 9.581865 | 9.584121 | 1 | Isco | -286.466 | -91.66077 | -92.73722 | -92.19912 | -92.19912 | 1.17557 | 0.8885296 | 0.88973 | 0.8891295 | 0.8891295 | 0.01997894 | 8.891295 | 11.7557 | 19.90503
| 262 | 2015-07-15 16:13 | 28:13 | 26.1755 | 26.1755 | 2886.99 | -1.07642 | -29008.1 | 0.0508453 | -0.615525 | 151.5 | 171.7 | 22.1 | 153.1 | 21.7 | 167.9 | 9.86243 | 114.864 | 1.85121 | 0.656883 | 0.163326 | -0.37007546 | -0.375058432 | 9.586612 | 9.581629 | 9.58412 | 1 | Isco | -286.621 | -91.60501 | -92.79354 | -92.19942 | -92.19942 | 1.175872 | 0.8884675 | 0.8897929 | 0.8891299 | 0.8891299 | 0.0199786 | 8.891299 | 11.75872 | 19.90503
| 263 | 2015-07-15 16:13 | 28:13 | 26.1782 | 26.1782 | 2887.91 | -0.153076 | -29008.1 | 0.0508453 | -0.614581 | 151 | 171.1 | 22.1 | 153.5 | 21.7 | 167.8 | 9.86243 | 114.631 | 1.85121 | 0.657371 | 0.163605 | -0.37131498 | -0.375767092 | 9.585372 | 9.58092 | 9.583146 | 1 | Isco | -286.854 | -91.90076 | -92.96247 | -92.43174 | -92.43174 | 1.176327 | 0.8887969 | 0.8899816 | 0.889389 | 0.889389 | 0.01971945 | 8.89389 | 11.76327 | 19.91137
| 264 | 2015-07-15 16:14 | 28:14 | 26.1809 | 26.1809 | 2886.99 | -0.153076 | -29008.1 | 0.0508453 | -0.615148 | 150.7 | 170.5 | 22.1 | 154.4 | 21.6 | 167.8 | 9.86243 | 114.523 | 1.85121 | 0.657645 | 0.163915 | -0.37201094 | -0.376554492 | 9.584676 | 9.580133 | 9.582404 | 1 | Isco | -286.962 | -92.06679 | -93.15015 | -92.60859 | -92.60859 | 1.176538 | 0.888982 | 0.8901914 | 0.8895864 | 0.8895864 | 0.01952206 | 8.895864 | 11.76538 | 19.90503
| 265 | 2015-07-15 16:14 | 28:14 | 26.1838 | 26.1838 | 2886.99 | -1.07642 | -29008.1 | 0.0508453 | -0.615336 | 150.3 | 170.5 | 22.2 | 154.3 | 21.6 | 167.7 | 9.86243 | 114.243 | 1.85121 | 0.657645 | 0.163915 | -0.37201094 | -0.376554492 | 9.584676 | 9.580133 | 9.582404 | 1 | Isco | -287.242 | -92.06679 | -93.15015 | -92.60859 | -92.60859 | 1.177085 | 0.888982 | 0.8901914 | 0.8895864 | 0.8895864 | 0.01989694 | 8.895864 | 11.77085 | 19.90503
| 266 | 2015-07-15 16:14 | 28:14 | 26.1865 | 26.1865 | 2886.99 | -1.07642 | -29008.1 | 0.0508453 | -0.614581 | 150 | 170.8 | 22.1 | 154.4 | 21.6 | 167.7 | 9.86243 | 114.011 | 1.85121 | 0.658132 | 0.16438 | -0.37324792 | -0.377735592 | 9.583439 | 9.578951 | 9.581195 | 1 | Isco | -287.474 | -92.36183 | -93.43161 | -92.89684 | -92.89684 | 1.177538 | 0.889311 | 0.8905061 | 0.8899083 | 0.8899083 | 0.01957504 | 8.899083 | 11.77538 | 19.90503
| 267 | 2015-07-15 16:14 | 28:14 | 26.1893 | 26.1893 | 2886.99 | -0.153076 | -29008.1 | 0.0508453 | -0.615525 | 149.6 | 171.3 | 22.1 | 153 | 21.6 | 167.7 | 9.86243 | 113.747 | 1.85121 | 0.658224 | 0.16469 | -0.3734816 | -0.378522992 | 9.583205 | 9.578164 | 9.580685 | 1 | Isco | -287.738 | -92.41756 | -93.61921 | -93.01854 | -93.01854 | 1.178055 | 0.8893732 | 0.890716 | 0.8900443 | 0.8900443 | 0.01943907 | 8.900443 | 11.78055 | 19.90503
| 268 | 2015-07-15 16:14 | 28:14 | 26.1919 | 26.1919 | 2887.91 | -0.153076 | -29008.1 | 0.0508268 | -0.614959 | 149.3 | 171.8 | 22.1 | 152 | 21.6 | 167.7 | 9.86243 | 113.623 | 1.85121 | 0.658498 | 0.165249 | -0.37417756 | -0.379942852 | 9.582509 | 9.576744 | 9.579627 | 1 | Isco | -287.862 | -92.58352 | -93.95742 | -93.27067 | -93.27067 | 1.178298 | 0.8895584 | 0.8910947 | 0.8903261 | 0.8903261 | 0.01915722 | 8.903261 | 11.78298 | 19.91137
| 269 | 2015-07-15 16:14 | 28:14 | 26.1949 | 26.1949 | 2886.99 | -1.07642 | -29008.1 | 0.0508453 | -0.615148 | 149 | 172.4 | 22.1 | 151.7 | 21.6 | 167.6 | 9.86243 | 113.391 | 1.85121 | 0.658589 | 0.165249 | -0.3744087 | -0.379942852 | 9.582278 | 9.576744 | 9.579511 | 1 | Isco | -288.094 | -92.63863 | -93.95742 | -93.29821 | -93.29821 | 1.178752 | 0.8896199 | 0.8910947 | 0.8903569 | 0.8903569 | 0.01912643 | 8.903569 | 11.78752 | 19.90503
| 270 | 2015-07-15 16:15 | 28:15 | 26.1976 | 26.1976 | 2886.99 | -1.07642 | -29008.1 | 0.0508453 | -0.614959 | 164.1 | 172.9 | 22.1 | 151.3 | 21.6 | 167.5 | 9.86243 | 113.127 | 1.85121 | 0.658894 | 0.165559 | -0.3751834 | -0.380730252 | 9.581504 | 9.575957 | 9.57873 | 1 | Isco | -288.358 | -92.82333 | -94.14494 | -93.48432 | -93.48432 | 1.17927 | 0.8898262 | 0.8913048 | 0.8905651 | 0.8905651 | 0.01891825 | 8.905651 | 11.7927 | 19.90503
| 271 | 2015-07-15 16:15 | 28:15 | 26.2002 | 26.2002 | 2886.99 | -1.07642 | -29008.1 | 0.0508453 | -0.614581 | 184.1 | 173.5 | 22.1 | 153 | 21.6 | 167.5 | 9.86243 | 112.786 | 1.85121 | 0.659168 | 0.165745 | -0.37587936 | -0.381202692 | 9.580808 | 9.575484 | 9.578146 | 1 | Isco | -288.699 | -92.98923 | -94.25744 | -93.6235 | -93.6235 | 1.179939 | 0.8900115 | 0.8914309 | 0.8907208 | 0.8907208 | 0.01892338 | 8.907208 | 11.79939 | 19.90503
| 272 | 2015-07-15 16:15 | 28:15 | 26.2031 | 26.2031 | 2886.99 | -0.153076 | -29008.1 | 0.0508453 | -0.615525 | 194.3 | 173.9 | 22.1 | 155.1 | 21.6 | 167.4 | 9.86243 | 112.507 | 1.85121 | 0.659259 | 0.166117 | -0.3761105 | -0.382147572 | 9.580577 | 9.574539 | 9.577558 | 1 | Isco | -288.978 | -93.04433 | -94.4824 | -93.76358 | -93.76358 | 1.180487 | 0.8900731 | 0.8916832 | 0.8908776 | 0.8908776 | 0.01876658 | 8.908776 | 11.80487 | 19.90503
| 273 | 2015-07-15 16:15 | 28:15 | 26.2059 | 26.2059 | 2886.99 | -0.153076 | -29008.1 | 0.0508453 | -0.61477 | 206.6 | 174.1 | 22.1 | 160.1 | 21.6 | 167.4 | 9.86243 | 112.274 | 1.85121 | 0.659442 | 0.16652 | -0.37657532 | -0.383171192 | 9.580112 | 9.573516 | 9.576814 | 1 | Isco | -289.211 | -93.15511 | -94.72607 | -93.94085 | -93.94085 | 1.180946 | 0.8901969 | 0.8919565 | 0.8910762 | 0.8910762 | 0.01856807 | 8.910762 | 11.80946 | 19.90503
| 274 | 2015-07-15 16:15 | 28:15 | 26.2086 | 26.2086 | 2886.99 | -1.07642 | -29008.1 | 0.0508453 | -0.614959 | 209.2 | 174.9 | 22.1 | 163.4 | 21.6 | 167.4 | 9.86243 | 112.041 | 1.85121 | 0.659655 | 0.166706 | -0.37711634 | -0.383643632 | 9.579571 | 9.573043 | 9.576307 | 1 | Isco | -289.444 | -93.28405 | -94.83851 | -94.06153 | -94.06153 | 1.181404 | 0.8903411 | 0.8920827 | 0.8912113 | 0.8912113 | 0.01843288 | 8.912113 | 11.81404 | 19.90503
| 275 | 2015-07-15 16:15 | 28:15 | 26.2115 | 26.2115 | 2886.99 | -0.153076 | -29008.1 | 0.0508453 | -0.615336 | 217.5 | 175.2 | 22.1 | 168 | 21.6 | 167.3 | 9.86243 | 111.778 | 1.85121 | 0.659838 | 0.166706 | -0.37758116 | -0.383643632 | 9.579106 | 9.573043 | 9.576075 | 1 | Isco | -289.707 | -93.39481 | -94.83851 | -94.11688 | -94.11688 | 1.181922 | 0.890465 | 0.8920827 | 0.8912734 | 0.8912734 | 0.01837086 | 8.912734 | 11.81922 | 19.90503
| 276 | 2015-07-15 16:16 | 28:16 | 26.2142 | 26.2142 | 2886.99 | -0.153076 | -29008.1 | 0.0508453 | -0.614581 | 213.1 | 176.2 | 22.1 | 171 | 21.6 | 167.2 | 9.86243 | 111.654 | 1.85121 | 0.660021 | 0.166986 | -0.37804598 | -0.384354832 | 9.578641 | 9.572332 | 9.575487 | 1 | Isco | -289.831 | -93.50556 | -95.00776 | -94.2569 | -94.2569 | 1.182167 | 0.8905889 | 0.8922728 | 0.8914303 | 0.8914303 | 0.01821393 | 8.914303 | 11.82167 | 19.90503
| 277 | 2015-07-15 16:16 | 28:16 | 26.2169 | 26.2169 | 2887.91 | -0.153076 | -29008.1 | 0.0508453 | -0.615525 | 191 | 176.7 | 22.1 | 170.5 | 21.6 | 167.2 | 9.86243 | 111.545 | 1.85121 | 0.660204 | 0.167389 | -0.3785108 | -0.385378452 | 9.578176 | 9.571309 | 9.574742 | 1 | Isco | -289.94 | -93.6163 | -95.25131 | -94.43409 | -94.43409 | 1.182382 | 0.8907128 | 0.8925464 | 0.891629 | 0.891629 | 0.01788676 | 8.91629 | 11.82382 | 19.91137
| 278 | 2015-07-15 16:16 | 28:16 | 26.2198 | 26.2198 | 2887.91 | -0.153076 | -29008.1 | 0.0508453 | -0.614581 | 176 | 177.4 | 22.1 | 169.5 | 21.6 | 167.2 | 9.86243 | 111.545 | 1.85121 | 0.6606 | 0.167761 | -0.37951664 | -0.386323332 | 9.57717 | 9.570364 | 9.573767 | 1 | Isco | -289.94 | -93.85591 | -95.47609 | -94.66627 | -94.66627 | 1.182382 | 0.890981 | 0.8927991 | 0.8918894 | 0.8918894 | 0.0176263 | 8.918894 | 11.82382 | 19.91137
| 279 | 2015-07-15 16:16 | 28:16 | 26.2225 | 26.2225 | 2887.91 | -0.153076 | -29008.1 | 0.0508453 | -0.615336 | 168.7 | 177.7 | 22.1 | 167.5 | 21.6 | 167.2 | 9.86243 | 111.545 | 1.85121 | 0.660965 | 0.167978 | -0.38044374 | -0.386874512 | 9.576243 | 9.569813 | 9.573028 | 1 | Isco | -289.94 | -94.07671 | -95.60719 | -94.8422 | -94.8422 | 1.182382 | 0.8912284 | 0.8929465 | 0.8920869 | 0.8920869 | 0.01742884 | 8.920869 | 11.82382 | 19.91137
| 280 | 2015-07-15 16:16 | 28:16 | 26.2252 | 26.2252 | 2887.91 | -1.07642 | -29008.1 | 0.0508453 | -0.615525 | 163.5 | 178 | 22.2 | 165.7 | 21.6 | 167.2 | 9.86243 | 111.545 | 1.85121 | 0.661056 | 0.168071 | -0.38067488 | -0.387110732 | 9.576012 | 9.569576 | 9.572794 | 1 | Isco | -289.94 | -94.13176 | -95.66337 | -94.89781 | -94.89781 | 1.182382 | 0.89129 | 0.8930097 | 0.8921493 | 0.8921493 | 0.01736641 | 8.921493 | 11.82382 | 19.91137
| 281 | 2015-07-15 16:16 | 28:16 | 26.2281 | 26.2281 | 2887.91 | -0.153076 | -29008.1 | 0.0508453 | -0.615148 | 160.2 | 178 | 22.1 | 163.8 | 21.6 | 167.2 | 9.86243 | 111.545 | 1.85121 | 0.661361 | 0.168071 | -0.38144958 | -0.387110732 | 9.575237 | 9.569576 | 9.572407 | 1 | Isco | -289.94 | -94.31622 | -95.66337 | -94.98999 | -94.98999 | 1.182382 | 0.8914968 | 0.8930097 | 0.8922528 | 0.8922528 | 0.0172629 | 8.922528 | 11.82382 | 19.91137
| 282 | 2015-07-15 16:17 | 28:17 | 26.2308 | 26.2308 | 2887.91 | -0.153076 | -29008.1 | 0.0508453 | -0.615148 | 175 | 177.6 | 22.1 | 162.1 | 21.6 | 167.2 | 9.86243 | 111.39 | 1.85121 | 0.661635 | 0.168164 | -0.38214554 | -0.387346952 | 9.574542 | 9.56934 | 9.571941 | 1 | Isco | -290.095 | -94.48192 | -95.71955 | -95.1009 | -95.1009 | 1.182687 | 0.8916826 | 0.8930729 | 0.8923774 | 0.8923774 | 0.01713833 | 8.923774 | 11.82687 | 19.91137
| 283 | 2015-07-15 16:17 | 28:17 | 26.2334 | 26.2334 | 2887.91 | -0.153076 | -29008.1 | 0.0508268 | -0.615525 | 193.1 | 176.9 | 22.1 | 161.9 | 21.6 | 167.2 | 9.86243 | 111.266 | 1.85121 | 0.661909 | 0.168754 | -0.3828415 | -0.388845552 | 9.573846 | 9.567841 | 9.570844 | 1 | Isco | -290.219 | -94.64759 | -96.07589 | -95.36196 | -95.36196 | 1.182932 | 0.8918685 | 0.893474 | 0.8926708 | 0.8926708 | 0.01710337 | 8.926708 | 11.82932 | 19.91137
| 284 | 2015-07-15 16:17 | 28:17 | 26.2363 | 26.2363 | 2886.99 | -0.153076 | -29008.1 | 0.0508268 | -0.614959 | 201.6 | 175.8 | 22.1 | 164.4 | 21.6 | 167.2 | 9.86243 | 111.266 | 1.85121 | 0.662123 | 0.168754 | -0.38338506 | -0.388845552 | 9.573302 | 9.567841 | 9.570572 | 1 | Isco | -290.219 | -94.77697 | -96.07589 | -95.42661 | -95.42661 | 1.182932 | 0.8920137 | 0.893474 | 0.8927434 | 0.8927434 | 0.01703069 | 8.927434 | 11.82932 | 19.90503
| 285 | 2015-07-15 16:17 | 28:17 | 26.2391 | 26.2391 | 2886.99 | -1.07642 | -29008.1 | 0.0508453 | -0.614581 | 216.7 | 174.9 | 22.1 | 165.2 | 21.6 | 167.3 | 9.86243 | 111.158 | 1.85121 | 0.662214 | 0.168846 | -0.3836162 | -0.389079232 | 9.573071 | 9.567608 | 9.570339 | 1 | Isco | -290.327 | -94.83198 | -96.13145 | -95.48189 | -95.48189 | 1.183145 | 0.8920754 | 0.8935366 | 0.8928056 | 0.8928056 | 0.01696853 | 8.928056 | 11.83145 | 19.90503
| 286 | 2015-07-15 16:17 | 28:17 | 26.2419 | 26.2419 | 2887.91 | -0.153076 | -29008.1 | 0.0508268 | -0.615336 | 211.6 | 173.8 | 22.1 | 169.3 | 21.6 | 167.2 | 9.86243 | 111.049 | 1.85121 | 0.66258 | 0.16894 | -0.38454584 | -0.389317992 | 9.572141 | 9.567369 | 9.569755 | 1 | Isco | -290.436 | -95.05321 | -96.18821 | -95.62084 | -95.62084 | 1.183361 | 0.8923238 | 0.8936005 | 0.8929619 | 0.8929619 | 0.01681226 | 8.929619 | 11.83361 | 19.91137
| 287 | 2015-07-15 16:17 | 28:17 | 26.2446 | 26.2446 | 2887.91 | -0.153076 | -29008.1 | 0.0508268 | -0.615525 | 191.6 | 173.2 | 22.1 | 172.2 | 21.6 | 167.3 | 9.86243 | 111.049 | 1.85121 | 0.662884 | 0.169126 | -0.385318 | -0.389790432 | 9.571369 | 9.566897 | 9.569133 | 1 | Isco | -290.436 | -95.23693 | -96.30051 | -95.76884 | -95.76884 | 1.183361 | 0.8925302 | 0.893727 | 0.8931284 | 0.8931284 | 0.01664576 | 8.931284 | 11.83361 | 19.91137
| 288 | 2015-07-15 16:18 | 28:18 | 26.2475 | 26.2475 | 2888.84 | -1.07642 | -29008.1 | 0.0508453 | -0.614581 | 177.7 | 172.3 | 22.1 | 171.8 | 21.6 | 167.3 | 9.86243 | 111.049 | 1.85121 | 0.663067 | 0.169622 | -0.38578282 | -0.391050272 | 9.570904 | 9.565637 | 9.56827 | 1 | Isco | -290.436 | -95.34751 | -96.59994 | -95.97389 | -95.97389 | 1.183361 | 0.8926545 | 0.8940646 | 0.8933592 | 0.8933592 | 0.01641497 | 8.933592 | 11.83361 | 19.91778
| 289 | 2015-07-15 16:18 | 28:18 | 26.2501 | 26.2501 | 2889.76 | -0.153076 | -29008.1 | 0.0508268 | -0.615525 | 169.6 | 172 | 22.1 | 169.6 | 21.6 | 167.4 | 9.86243 | 111.049 | 1.85121 | 0.663067 | 0.169808 | -0.38578282 | -0.391522712 | 9.570904 | 9.565164 | 9.568034 | 1 | Isco | -290.436 | -95.34751 | -96.71221 | -96.03006 | -96.03006 | 1.183361 | 0.8926545 | 0.8941912 | 0.8934224 | 0.8934224 | 0.01629496 | 8.934224 | 11.83361 | 19.92412
| 290 | 2015-07-15 16:18 | 28:18 | 26.2528 | 26.2528 | 2890.68 | -0.153076 | -29008.1 | 0.0508268 | -0.614959 | 165 | 172.3 | 22.2 | 166.8 | 21.6 | 167.4 | 9.86243 | 111.049 | 1.85121 | 0.663341 | 0.169808 | -0.38647878 | -0.391522712 | 9.570208 | 9.565164 | 9.567686 | 1 | Isco | -290.436 | -95.51307 | -96.71221 | -96.11279 | -96.11279 | 1.183361 | 0.8928407 | 0.8941912 | 0.8935156 | 0.8935156 | 0.01620179 | 8.935156 | 11.83361 | 19.93047
| 291 | 2015-07-15 16:18 | 28:18 | 26.2557 | 26.2557 | 2890.68 | -1.07642 | -29008.1 | 0.0508268 | -0.614581 | 161.6 | 172.5 | 22.1 | 164.3 | 21.6 | 167.4 | 9.86243 | 111.158 | 1.85121 | 0.663433 | 0.169808 | -0.38671246 | -0.391522712 | 9.569975 | 9.565164 | 9.567569 | 1 | Isco | -290.327 | -95.56865 | -96.71221 | -96.14056 | -96.14056 | 1.183145 | 0.8929032 | 0.8941912 | 0.8935469 | 0.8935469 | 0.01617051 | 8.935469 | 11.83145 | 19.93047
| 292 | 2015-07-15 16:18 | 28:18 | 26.2585 | 26.2585 | 2889.76 | -1.07642 | -29008.1 | 0.0508268 | -0.615525 | 159.2 | 172.3 | 22.1 | 162.4 | 21.6 | 167.5 | 9.86243 | 111.158 | 1.85121 | 0.663737 | 0.169715 | -0.38748462 | -0.391286492 | 9.569202 | 9.565401 | 9.567301 | 1 | Isco | -290.327 | -95.75229 | -96.65608 | -96.20427 | -96.20427 | 1.183145 | 0.8931098 | 0.8941279 | 0.8936186 | 0.8936186 | 0.01609875 | 8.936186 | 11.83145 | 19.92412
| 293 | 2015-07-15 16:18 | 28:18 | 26.2612 | 26.2612 | 2890.68 | -0.153076 | -29008.1 | 0.0508453 | -0.614581 | 157.5 | 171.7 | 22.1 | 160.9 | 21.7 | 167.5 | 9.86243 | 111.158 | 1.85121 | 0.66392 | 0.169529 | -0.38794944 | -0.390814052 | 9.568738 | 9.565873 | 9.567305 | 1 | Isco | -290.327 | -95.86282 | -96.5438 | -96.20336 | -96.20336 | 1.183145 | 0.8932341 | 0.8940013 | 0.8936176 | 0.8936176 | 0.01609977 | 8.936176 | 11.83145 | 19.93047
| 294 | 2015-07-15 16:19 | 28:19 | 26.2641 | 26.2641 | 2888.84 | -0.153076 | -29008.1 | 0.0508268 | -0.61477 | 174.1 | 171.1 | 22.1 | 158.4 | 21.7 | 167.5 | 9.86243 | 111.158 | 1.85121 | 0.664407 | 0.169808 | -0.38918642 | -0.391522712 | 9.567501 | 9.565164 | 9.566332 | 1 | Isco | -290.327 | -96.15693 | -96.71221 | -96.4346 | -96.4346 | 1.183145 | 0.8935653 | 0.8941912 | 0.8938782 | 0.8938782 | 0.01583921 | 8.938782 | 11.83145 | 19.91778
| 295 | 2015-07-15 16:19 | 28:19 | 26.2669 | 26.2669 | 2886.99 | -1.07642 | -29008.1 | 0.0508268 | -0.615776 | 188.2 | 171 | 22.1 | 160.4 | 21.8 | 167.5 | 9.86243 | 111.049 | 1.85121 | 0.664285 | 0.169808 | -0.38887654 | -0.391522712 | 9.567811 | 9.565164 | 9.566487 | 1 | Isco | -290.436 | -96.08326 | -96.71221 | -96.39777 | -96.39777 | 1.183361 | 0.8934823 | 0.8941912 | 0.8938366 | 0.8938366 | 0.01617021 | 8.938366 | 11.83361 | 19.90503
| 296 | 2015-07-15 16:19 | 28:19 | 26.2695 | 26.2695 | 2886.99 | -1.07642 | -29008.1 | 0.0508268 | -0.614581 | 197.6 | 171.1 | 22.1 | 162.4 | 21.8 | 167.6 | 9.86243 | 110.925 | 1.85121 | 0.664499 | 0.17018 | -0.3894201 | -0.392467592 | 9.567267 | 9.564219 | 9.565743 | 1 | Isco | -290.56 | -96.21248 | -96.93671 | -96.57465 | -96.57465 | 1.183606 | 0.8936279 | 0.8944445 | 0.894036 | 0.894036 | 0.01597082 | 8.94036 | 11.83606 | 19.90503
| 297 | 2015-07-15 16:19 | 28:19 | 26.2723 | 26.2723 | 2886.99 | -0.153076 | -29008.1 | 0.0508268 | -0.615148 | 209.6 | 171.5 | 22.2 | 166 | 21.8 | 167.6 | 9.86243 | 110.925 | 1.85121 | 0.66459 | 0.170397 | -0.38965124 | -0.393018772 | 9.567036 | 9.563668 | 9.565352 | 1 | Isco | -290.56 | -96.26743 | -97.06765 | -96.6676 | -96.6676 | 1.183606 | 0.8936898 | 0.8945923 | 0.8941409 | 0.8941409 | 0.015866 | 8.941409 | 11.83606 | 19.90503
| 298 | 2015-07-15 16:19 | 28:19 | 26.2752 | 26.2752 | 2886.99 | -0.153076 | -29008.1 | 0.0508268 | -0.615525 | 212.6 | 172.5 | 22.2 | 168 | 21.8 | 167.6 | 9.86243 | 110.816 | 1.85121 | 0.664956 | 0.170583 | -0.39058088 | -0.393491212 | 9.566106 | 9.563196 | 9.564651 | 1 | Isco | -290.669 | -96.48839 | -97.17987 | -96.83418 | -96.83418 | 1.183821 | 0.8939388 | 0.894719 | 0.8943288 | 0.8943288 | 0.01567809 | 8.943288 | 11.83821 | 19.90503
| 299 | 2015-07-15 16:19 | 28:19 | 26.2779 | 26.2779 | 2887.91 | -0.153076 | -29008.1 | 0.0508453 | -0.614581 | 193.5 | 173.2 | 22.2 | 169.8 | 21.8 | 167.7 | 9.86243 | 110.77 | 1.85121 | 0.665138 | 0.170862 | -0.39104316 | -0.394199872 | 9.565644 | 9.562487 | 9.564066 | 1 | Isco | -290.715 | -96.59825 | -97.34819 | -96.97328 | -96.97328 | 1.183912 | 0.8940626 | 0.8949091 | 0.8944857 | 0.8944857 | 0.01552113 | 8.944857 | 11.83912 | 19.91137
| 300 | 2015-07-15 16:20 | 28:20 | 26.2806 | 26.2806 | 2887.91 | -1.07642 | -29008.1 | 0.0508453 | -0.615525 | 191.4 | 173.8 | 22.1 | 169.6 | 21.8 | 167.7 | 9.86243 | 110.77 | 1.85121 | 0.665443 | 0.170583 | -0.39181786 | -0.393491212 | 9.564869 | 9.563196 | 9.564033 | 1 | Isco | -290.715 | -96.78234 | -97.17987 | -96.98112 | -96.98112 | 1.183912 | 0.8942703 | 0.894719 | 0.8944946 | 0.8944946 | 0.01551227 | 8.944946 | 11.83912 | 19.91137
| 301 | 2015-07-15 16:20 | 28:20 | 26.2835 | 26.2835 | 2886.99 | -0.153076 | -29008.1 | 0.0508268 | -0.615148 | 206.2 | 174.3 | 22.1 | 170.1 | 21.9 | 167.7 | 9.86243 | 110.816 | 1.85121 | 0.665626 | 0.170862 | -0.39228268 | -0.394199872 | 9.564404 | 9.562487 | 9.563446 | 1 | Isco | -290.669 | -96.89278 | -97.34819 | -97.1205 | -97.1205 | 1.183821 | 0.8943949 | 0.8949091 | 0.8946519 | 0.8946519 | 0.01538559 | 8.946519 | 11.83821 | 19.90503
| 302 | 2015-07-15 16:20 | 28:20 | 26.2862 | 26.2862 | 2887.91 | -1.07642 | -29008.1 | 0.0508453 | -0.614581 | 211.8 | 175 | 22.2 | 171.3 | 21.9 | 167.8 | 9.86243 | 110.816 | 1.85121 | 0.665717 | 0.170956 | -0.39251382 | -0.394438632 | 9.564173 | 9.562248 | 9.563211 | 1 | Isco | -290.669 | -96.94769 | -97.40489 | -97.17631 | -97.17631 | 1.183821 | 0.8944569 | 0.8949731 | 0.8947149 | 0.8947149 | 0.01532257 | 8.947149 | 11.83821 | 19.91137
| 303 | 2015-07-15 16:20 | 28:20 | 26.2891 | 26.2891 | 2889.76 | -0.153076 | -29008.1 | 0.0508453 | -0.615336 | 192.9 | 175.6 | 22.1 | 172.5 | 21.9 | 167.8 | 9.86243 | 110.816 | 1.85121 | 0.666022 | 0.171049 | -0.39328852 | -0.394674852 | 9.563399 | 9.562012 | 9.562705 | 1 | Isco | -290.669 | -97.13173 | -97.46098 | -97.29637 | -97.29637 | 1.183821 | 0.8946646 | 0.8950365 | 0.8948505 | 0.8948505 | 0.01518698 | 8.948505 | 11.83821 | 19.92412
| 304 | 2015-07-15 16:20 | 28:20 | 26.2918 | 26.2918 | 2890.68 | -1.07642 | -29008.1 | 0.0508453 | -0.614959 | 178.4 | 176.3 | 22.2 | 170.3 | 21.9 | 167.9 | 9.86243 | 110.816 | 1.85121 | 0.666205 | 0.171359 | -0.39375334 | -0.395462252 | 9.562934 | 9.561225 | 9.562079 | 1 | Isco | -290.669 | -97.24213 | -97.64795 | -97.44506 | -97.44506 | 1.183821 | 0.8947893 | 0.8952479 | 0.8950185 | 0.8950185 | 0.01501898 | 8.950185 | 11.83821 | 19.93047
| 305 | 2015-07-15 16:20 | 28:20 | 26.2945 | 26.2945 | 2887.91 | -0.153076 | -29008.1 | 0.0508453 | -0.61477 | 170.5 | 176.8 | 22.2 | 168.4 | 21.9 | 167.9 | 9.86243 | 111.049 | 1.85121 | 0.666387 | 0.171545 | -0.39421562 | -0.395934692 | 9.562471 | 9.560752 | 9.561612 | 1 | Isco | -290.436 | -97.35193 | -97.76012 | -97.55604 | -97.55604 | 1.183361 | 0.8949133 | 0.8953747 | 0.895144 | 0.895144 | 0.01489356 | 8.95144 | 11.83361 | 19.91137
| 306 | 2015-07-15 16:21 | 28:21 | 26.2974 | 26.2974 | 2887.91 | -0.153076 | -29008.1 | 0.0508268 | -0.615525 | 165.7 | 177.2 | 22.2 | 167.2 | 21.9 | 168 | 9.86243 | 111.049 | 1.85121 | 0.666662 | 0.171359 | -0.39491412 | -0.395462252 | 9.561773 | 9.561225 | 9.561499 | 1 | Isco | -290.436 | -97.5178 | -97.64795 | -97.58288 | -97.58288 | 1.183361 | 0.8951007 | 0.8952479 | 0.8951743 | 0.8951743 | 0.01486322 | 8.951743 | 11.83361 | 19.91137
| 307 | 2015-07-15 16:21 | 28:21 | 26.3 | 26.3 | 2889.76 | -1.07642 | -29008.1 | 0.0508453 | -0.61477 | 162.5 | 177.7 | 22.2 | 165.5 | 21.9 | 168 | 9.86243 | 111.049 | 1.85121 | 0.666753 | 0.171545 | -0.39514526 | -0.395934692 | 9.561542 | 9.560752 | 9.561147 | 1 | Isco | -290.436 | -97.57269 | -97.76012 | -97.66641 | -97.66641 | 1.183361 | 0.8951628 | 0.8953747 | 0.8952687 | 0.8952687 | 0.01487577 | 8.952687 | 11.83361 | 19.92412
| 308 | 2015-07-15 16:21 | 28:21 | 26.3027 | 26.3027 | 2890.68 | -0.153076 | -29008.1 | 0.0508268 | -0.615336 | 160.6 | 178 | 22.2 | 164.6 | 21.9 | 168.1 | 9.86243 | 111.158 | 1.85121 | 0.666966 | 0.171452 | -0.39568628 | -0.395698472 | 9.561001 | 9.560989 | 9.560995 | 1 | Isco | -290.327 | -97.70114 | -97.70404 | -97.70259 | -97.70259 | 1.183145 | 0.895308 | 0.8953113 | 0.8953096 | 0.8953096 | 0.01483486 | 8.953096 | 11.83145 | 19.93047
| 309 | 2015-07-15 16:21 | 28:21 | 26.3056 | 26.3056 | 2886.99 | -0.153076 | -29008.1 | 0.0508453 | -0.615525 | 158.8 | 178.5 | 22.2 | 162.6 | 21.9 | 168.2 | 9.86243 | 111.266 | 1.85121 | 0.667057 | 0.171452 | -0.39591742 | -0.395698472 | 9.56077 | 9.560989 | 9.560879 | 1 | Isco | -290.219 | -97.75602 | -97.70404 | -97.73003 | -97.73003 | 1.182932 | 0.8953701 | 0.8953113 | 0.8953407 | 0.8953407 | 0.01480383 | 8.953407 | 11.82932 | 19.90503
| 310 | 2015-07-15 16:21 | 28:21 | 26.3084 | 26.3084 | 2887.91 | -0.153076 | -29008.1 | 0.0508268 | -0.614581 | 157.5 | 178.4 | 22.2 | 161.6 | 21.9 | 168.2 | 9.86243 | 111.266 | 1.85121 | 0.667057 | 0.171452 | -0.39591742 | -0.395698472 | 9.56077 | 9.560989 | 9.560879 | 1 | Isco | -290.219 | -97.75602 | -97.70404 | -97.73003 | -97.73003 | 1.182932 | 0.8953701 | 0.8953113 | 0.8953407 | 0.8953407 | 0.01480383 | 8.953407 | 11.82932 | 19.91137
| 311 | 2015-07-15 16:21 | 28:21 | 26.3111 | 26.3111 | 2888.84 | -0.153076 | -29008.1 | 0.0508453 | -0.615525 | 156.4 | 177.9 | 22.2 | 160.1 | 21.9 | 168.3 | 9.86243 | 111.266 | 1.85121 | 0.667514 | 0.171948 | -0.3970782 | -0.396958312 | 9.559609 | 9.559729 | 9.559669 | 1 | Isco | -290.219 | -98.03157 | -98.00312 | -98.01734 | -98.01734 | 1.182932 | 0.8956818 | 0.8956496 | 0.8956657 | 0.8956657 | 0.01447881 | 8.956657 | 11.82932 | 19.91778
| 312 | 2015-07-15 16:22 | 28:22 | 26.314 | 26.314 | 2889.76 | -0.153076 | -29008.1 | 0.0508268 | -0.615525 | 155.6 | 177 | 22.2 | 158.8 | 21.9 | 168.3 | 9.86243 | 111.266 | 1.85121 | 0.667636 | 0.172134 | -0.39738808 | -0.397430752 | 9.559299 | 9.559256 | 9.559278 | 1 | Isco | -290.219 | -98.10512 | -98.11525 | -98.11019 | -98.11019 | 1.182932 | 0.895765 | 0.8957765 | 0.8957708 | 0.8957708 | 0.01437373 | 8.957708 | 11.82932 | 19.92412
| 313 | 2015-07-15 16:22 | 28:22 | 26.3167 | 26.3167 | 2890.68 | -1.07642 | -29008.1 | 0.0508453 | -0.614581 | 154.9 | 176.1 | 22.2 | 157.3 | 21.9 | 168.3 | 9.86243 | 111.266 | 1.85121 | 0.668002 | 0.172134 | -0.39831772 | -0.397430752 | 9.558369 | 9.559256 | 9.558813 | 1 | Isco | -290.219 | -98.32574 | -98.11525 | -98.2205 | -98.2205 | 1.182932 | 0.8960148 | 0.8957765 | 0.8958957 | 0.8958957 | 0.01437572 | 8.958957 | 11.82932 | 19.93047
| 314 | 2015-07-15 16:22 | 28:22 | 26.3194 | 26.3194 | 2889.76 | -0.153076 | -29008.1 | 0.0508268 | -0.615525 | 154.2 | 175 | 22.2 | 157.6 | 21.9 | 168.4 | 9.86243 | 111.421 | 1.85121 | 0.668093 | 0.17232 | -0.39854886 | -0.397903192 | 9.558138 | 9.558784 | 9.558461 | 1 | Isco | -290.064 | -98.38059 | -98.22737 | -98.30399 | -98.30399 | 1.182626 | 0.896077 | 0.8959034 | 0.8959902 | 0.8959902 | 0.01428118 | 8.959902 | 11.82626 | 19.92412
| 315 | 2015-07-15 16:22 | 28:22 | 26.3221 | 26.3221 | 2889.76 | -1.07642 | -29008.1 | 0.0508268 | -0.614581 | 153.7 | 174.1 | 22.2 | 157.5 | 21.9 | 168.4 | 9.86243 | 111.39 | 1.85121 | 0.668093 | 0.172134 | -0.39854886 | -0.397430752 | 9.558138 | 9.559256 | 9.558697 | 1 | Isco | -290.095 | -98.38059 | -98.11525 | -98.24793 | -98.24793 | 1.182687 | 0.896077 | 0.8957765 | 0.8959267 | 0.8959267 | 0.01434466 | 8.959267 | 11.82687 | 19.92412
| 316 | 2015-07-15 16:22 | 28:22 | 26.325 | 26.325 | 2888.84 | -1.07642 | -29008.1 | 0.0508268 | -0.615148 | 153.2 | 173.1 | 22.2 | 157.6 | 21.9 | 168.4 | 9.86243 | 111.421 | 1.85121 | 0.668002 | 0.172134 | -0.39831772 | -0.397430752 | 9.558369 | 9.559256 | 9.558813 | 1 | Isco | -290.064 | -98.32574 | -98.11525 | -98.2205 | -98.2205 | 1.182626 | 0.8960148 | 0.8957765 | 0.8958957 | 0.8958957 | 0.01437572 | 8.958957 | 11.82626 | 19.91778
| 317 | 2015-07-15 16:22 | 28:22 | 26.3277 | 26.3277 | 2887.91 | -0.153076 | -29008.1 | 0.0508268 | -0.615336 | 152.7 | 172.2 | 22.2 | 157 | 21.9 | 168.4 | 9.86243 | 111.39 | 1.85121 | 0.66791 | 0.17232 | -0.39808404 | -0.397903192 | 9.558603 | 9.558784 | 9.558693 | 1 | Isco | -290.095 | -98.27029 | -98.22737 | -98.24883 | -98.24883 | 1.182687 | 0.895952 | 0.8959034 | 0.8959277 | 0.8959277 | 0.01434364 | 8.959277 | 11.82687 | 19.91137
| 318 | 2015-07-15 16:23 | 28:23 | 26.3306 | 26.3306 | 2886.07 | -0.153076 | -29008.1 | 0.0508268 | -0.61477 | 168.6 | 171.6 | 22.2 | 156.2 | 21.9 | 168.5 | 9.86243 | 111.266 | 1.85121 | 0.668185 | 0.172506 | -0.39878254 | -0.398375632 | 9.557905 | 9.558311 | 9.558108 | 1 | Isco | -290.219 | -98.43604 | -98.33949 | -98.38776 | -98.38776 | 1.182932 | 0.8961398 | 0.8960304 | 0.8960851 | 0.8960851 | 0.0141863 | 8.960851 | 11.82932 | 19.89868
| 319 | 2015-07-15 16:23 | 28:23 | 26.35 | 26.35 | 2886.99 | -1.07642 | -29008.1 | 0.0508268 | -0.615776 | 186.5 | 171.6 | 22.2 | 157.3 | 21.9 | 168.5 | 9.86243 | 111.049 | 1.85121 | 0.668367 | 0.173002 | -0.39924482 | -0.399635472 | 9.557442 | 9.557052 | 9.557247 | 1 | Isco | -290.436 | -98.54572 | -98.6384 | -98.59206 | -98.59206 | 1.183361 | 0.896264 | 0.8963691 | 0.8963166 | 0.8963166 | 0.01405069 | 8.963166 | 11.83361 | 19.90503
| 320 | 2015-07-15 16:23 | 28:23 | 26.3359 | 26.3359 | 2886.99 | -0.153076 | -29008.1 | 0.0508268 | -0.615148 | 196 | 171.7 | 22.2 | 159.9 | 21.9 | 168.5 | 9.86243 | 110.925 | 1.85121 | 0.668367 | 0.172692 | -0.39924482 | -0.398848072 | 9.557442 | 9.557839 | 9.557641 | 1 | Isco | -290.56 | -98.54572 | -98.45159 | -98.49866 | -98.49866 | 1.183606 | 0.896264 | 0.8961574 | 0.8962107 | 0.8962107 | 0.01415654 | 8.962107 | 11.83606 | 19.90503
| 321 | 2015-07-15 16:23 | 28:23 | 26.3389 | 26.3389 | 2886.99 | -0.153076 | -29008.1 | 0.0508268 | -0.615148 | 210.3 | 172.1 | 22.2 | 163.2 | 21.8 | 168.5 | 9.86243 | 110.816 | 1.85121 | 0.668489 | 0.172692 | -0.3995547 | -0.398848072 | 9.557132 | 9.557839 | 9.557486 | 1 | Isco | -290.669 | -98.61924 | -98.45159 | -98.53542 | -98.53542 | 1.183821 | 0.8963474 | 0.8961574 | 0.8962524 | 0.8962524 | 0.01411488 | 8.962524 | 11.83821 | 19.90503
| 322 | 2015-07-15 16:23 | 28:23 | 26.3416 | 26.3416 | 2886.99 | -1.07642 | -29008.1 | 0.0508268 | -0.615525 | 213.6 | 171.8 | 22.2 | 165.9 | 21.8 | 168.5 | 9.86243 | 110.661 | 1.85121 | 0.668581 | 0.173189 | -0.39978838 | -0.400110452 | 9.556899 | 9.556577 | 9.556738 | 1 | Isco | -290.824 | -98.67468 | -98.75108 | -98.71288 | -98.71288 | 1.184127 | 0.8964102 | 0.8964968 | 0.8964535 | 0.8964535 | 0.01391375 | 8.964535 | 11.84127 | 19.90503
| 323 | 2015-07-15 16:23 | 28:23 | 26.3445 | 26.3445 | 2886.99 | -0.153076 | -29008.1 | 0.0508268 | -0.615148 | 221.1 | 171.3 | 22.2 | 169 | 21.8 | 168.5 | 9.86243 | 110.537 | 1.85121 | 0.668763 | 0.173282 | -0.40025066 | -0.400346672 | 9.556436 | 9.55634 | 9.556388 | 1 | Isco | -290.948 | -98.78434 | -98.80711 | -98.79573 | -98.79573 | 1.184373 | 0.8965345 | 0.8965603 | 0.8965474 | 0.8965474 | 0.01381982 | 8.965474 | 11.84373 | 19.90503
| 324 | 2015-07-15 16:24 | 28:24 | 26.3472 | 26.3472 | 2886.99 | -1.07642 | -29008.1 | 0.0508453 | -0.615148 | 225.7 | 170.8 | 22.2 | 173 | 21.8 | 168.5 | 9.86243 | 110.537 | 1.85121 | 0.668763 | 0.173189 | -0.40025066 | -0.400110452 | 9.556436 | 9.556577 | 9.556506 | 1 | Isco | -290.948 | -98.78434 | -98.75108 | -98.76771 | -98.76771 | 1.184373 | 0.8965345 | 0.8964968 | 0.8965157 | 0.8965157 | 0.01385159 | 8.965157 | 11.84373 | 19.90503
| 325 | 2015-07-15 16:24 | 28:24 | 26.3499 | 26.3499 | 2886.99 | -1.07642 | -29008.1 | 0.0508453 | -0.615525 | 228.6 | 170.9 | 22.2 | 174.7 | 21.8 | 168.5 | 9.86243 | 110.429 | 1.85121 | 0.668946 | 0.173002 | -0.40071548 | -0.399635472 | 9.555972 | 9.557052 | 9.556512 | 1 | Isco | -291.056 | -98.89459 | -98.6384 | -98.76651 | -98.76651 | 1.184587 | 0.8966595 | 0.8963691 | 0.8965143 | 0.8965143 | 0.01402415 | 8.965143 | 11.84587 | 19.90503
| 326 | 2015-07-15 16:24 | 28:24 | 26.3527 | 26.3527 | 2887.91 | -1.07642 | -29008.1 | 0.0508453 | -0.614959 | 206.6 | 171.4 | 22.1 | 176.7 | 21.8 | 168.5 | 9.86243 | 110.429 | 1.85121 | 0.669129 | 0.173095 | -0.4011803 | -0.399871692 | 9.555507 | 9.556815 | 9.556161 | 1 | Isco | -291.056 | -99.00484 | -98.69444 | -98.84965 | -98.84965 | 1.184587 | 0.8967846 | 0.8964326 | 0.8966086 | 0.8966086 | 0.01392987 | 8.966086 | 11.84587 | 19.91137
| 327 | 2015-07-15 16:24 | 28:24 | 26.3554 | 26.3554 | 2889.76 | -0.153076 | -29008.1 | 0.0508453 | -0.614959 | 189.8 | 172.1 | 22.1 | 175.3 | 21.8 | 168.5 | 9.86243 | 110.382 | 1.85121 | 0.669342 | 0.173375 | -0.40172132 | -0.400582892 | 9.554966 | 9.556104 | 9.555535 | 1 | Isco | -291.103 | -99.13314 | -98.86314 | -98.99815 | -98.99815 | 1.18468 | 0.8969302 | 0.8966239 | 0.896777 | 0.896777 | 0.01376144 | 8.96777 | 11.8468 | 19.92412
| 328 | 2015-07-15 16:24 | 28:24 | 26.3581 | 26.3581 | 2890.68 | -0.153076 | -29008.1 | 0.0508453 | -0.615525 | 177.6 | 172.7 | 22.1 | 172.4 | 21.8 | 168.6 | 9.86243 | 110.537 | 1.85121 | 0.669708 | 0.173468 | -0.40265096 | -0.400819112 | 9.554036 | 9.555868 | 9.554952 | 1 | Isco | -290.948 | -99.35357 | -98.91917 | -99.13639 | -99.13639 | 1.184373 | 0.8971804 | 0.8966874 | 0.8969339 | 0.8969339 | 0.01360458 | 8.969339 | 11.84373 | 19.93047
| 329 | 2015-07-15 16:24 | 28:24 | 26.3608 | 26.3608 | 2886.99 | -0.153076 | -29008.1 | 0.0508453 | -0.614581 | 170.3 | 173.3 | 22.1 | 169.9 | 21.8 | 168.6 | 9.86243 | 110.77 | 1.85121 | 0.66989 | 0.173685 | -0.40311324 | -0.401370292 | 9.553574 | 9.555317 | 9.554445 | 1 | Isco | -290.715 | -99.46317 | -99.04989 | -99.25655 | -99.25655 | 1.183912 | 0.8973049 | 0.8968357 | 0.8970702 | 0.8970702 | 0.01346819 | 8.970702 | 11.83912 | 19.90503
| 330 | 2015-07-15 16:25 | 28:25 | 26.3637 | 26.3637 | 2887.91 | -1.07642 | -29008.1 | 0.0508453 | -0.615336 | 165.8 | 173.9 | 22.1 | 167.5 | 21.8 | 168.7 | 9.86243 | 110.816 | 1.85121 | 0.669982 | 0.173685 | -0.40334692 | -0.401370292 | 9.55334 | 9.555317 | 9.554328 | 1 | Isco | -290.669 | -99.51857 | -99.04989 | -99.28425 | -99.28425 | 1.183821 | 0.8973678 | 0.8968357 | 0.8971017 | 0.8971017 | 0.01343674 | 8.971017 | 11.83821 | 19.91137
| 331 | 2015-07-15 16:25 | 28:25 | 26.3664 | 26.3664 | 2889.76 | -0.153076 | -29008.1 | 0.0508453 | -0.615525 | 162.7 | 174.5 | 22.1 | 165.5 | 21.8 | 168.8 | 9.86243 | 110.77 | 1.85121 | 0.670195 | 0.173189 | -0.40388794 | -0.400110452 | 9.552799 | 9.556577 | 9.554688 | 1 | Isco | -290.715 | -99.64681 | -98.75108 | -99.19903 | -99.19903 | 1.183912 | 0.8975135 | 0.8964968 | 0.897005 | 0.897005 | 0.01353069 | 8.97005 | 11.83912 | 19.92412
| 332 | 2015-07-15 16:25 | 28:25 | 26.3692 | 26.3692 | 2890.68 | -1.07642 | -29008.1 | 0.0508453 | -0.614581 | 160.6 | 175 | 22.1 | 163.6 | 21.8 | 168.8 | 9.86243 | 110.77 | 1.85121 | 0.670378 | 0.173778 | -0.40435276 | -0.401606512 | 9.552334 | 9.555081 | 9.553707 | 1 | Isco | -290.715 | -99.75699 | -99.10591 | -99.43149 | -99.43149 | 1.183912 | 0.8976387 | 0.8968993 | 0.8972689 | 0.8972689 | 0.01326676 | 8.972689 | 11.83912 | 19.93047
| 333 | 2015-07-15 16:25 | 28:25 | 26.3719 | 26.3719 | 2886.99 | -0.153076 | -29008.1 | 0.0508453 | -0.615336 | 159.2 | 175.6 | 22.1 | 161.6 | 21.8 | 168.9 | 9.86243 | 111.049 | 1.85121 | 0.670561 | 0.173375 | -0.40481758 | -0.400582892 | 9.551869 | 9.556104 | 9.553987 | 1 | Isco | -290.436 | -99.86715 | -98.86314 | -99.36525 | -99.36525 | 1.183361 | 0.8977639 | 0.8966239 | 0.8971937 | 0.8971937 | 0.01334199 | 8.971937 | 11.83361 | 19.90503
| 334 | 2015-07-15 16:25 | 28:25 | 26.3749 | 26.3749 | 2886.99 | -1.07642 | -29008.1 | 0.0508453 | -0.615525 | 157.9 | 176.1 | 22.1 | 158.7 | 21.7 | 168.9 | 9.86243 | 111.049 | 1.85121 | 0.670469 | 0.173592 | -0.4045839 | -0.401134072 | 9.552103 | 9.555553 | 9.553828 | 1 | Isco | -290.436 | -99.81177 | -98.99387 | -99.40289 | -99.40289 | 1.183361 | 0.897701 | 0.8967722 | 0.8972364 | 0.8972364 | 0.01329925 | 8.972364 | 11.83361 | 19.90503
| 335 | 2015-07-15 16:25 | 28:25 | 26.3776 | 26.3776 | 2887.91 | -1.07642 | -29008.1 | 0.0508453 | -0.614581 | 156.8 | 176.6 | 22.1 | 157.6 | 21.7 | 168.9 | 9.86243 | 111.049 | 1.85121 | 0.670957 | 0.173592 | -0.40582342 | -0.401134072 | 9.550864 | 9.555553 | 9.553208 | 1 | Isco | -290.436 | -100.1055 | -98.99387 | -99.54982 | -99.54982 | 1.183361 | 0.898035 | 0.8967722 | 0.8974033 | 0.8974033 | 0.01313236 | 8.974033 | 11.83361 | 19.91137
| 336 | 2015-07-15 16:26 | 28:26 | 26.3803 | 26.3803 | 2887.91 | -0.153076 | -29008.1 | 0.0508453 | -0.615525 | 156 | 177.1 | 22.1 | 158.2 | 21.7 | 168.9 | 9.86243 | 111.049 | 1.85121 | 0.670865 | 0.173871 | -0.40558974 | -0.401842732 | 9.551097 | 9.554844 | 9.552971 | 1 | Isco | -290.436 | -100.0501 | -99.16193 | -99.60611 | -99.60611 | 1.183361 | 0.897972 | 0.8969628 | 0.8974673 | 0.8974673 | 0.0130684 | 8.974673 | 11.83361 | 19.91137
| 337 | 2015-07-15 16:26 | 28:26 | 26.3831 | 26.3831 | 2887.91 | -0.153076 | -29008.1 | 0.0508453 | -0.615148 | 155.3 | 177.5 | 22.1 | 158.2 | 21.7 | 169 | 9.86243 | 111.049 | 1.85121 | 0.670865 | 0.173964 | -0.40558974 | -0.402078952 | 9.551097 | 9.554608 | 9.552853 | 1 | Isco | -290.436 | -100.0501 | -99.21794 | -99.63411 | -99.63411 | 1.183361 | 0.897972 | 0.8970264 | 0.8974991 | 0.8974991 | 0.0133369 | 8.974991 | 11.83361 | 19.91137
| 338 | 2015-07-15 16:26 | 28:26 | 26.3859 | 26.3859 | 2887.91 | -0.153076 | -29008.1 | 0.0508453 | -0.61477 | 154.6 | 178 | 22.1 | 158.1 | 21.7 | 169 | 9.86243 | 111.049 | 1.85121 | 0.671048 | 0.173964 | -0.40605456 | -0.402078952 | 9.550632 | 9.554608 | 9.55262 | 1 | Isco | -290.436 | -100.1603 | -99.21794 | -99.6892 | -99.6892 | 1.183361 | 0.8980973 | 0.8970264 | 0.8975617 | 0.8975617 | 0.0132743 | 8.975617 | 11.83361 | 19.91137
| 339 | 2015-07-15 16:26 | 28:26 | 26.3886 | 26.3886 | 2886.99 | -0.153076 | -29008.1 | 0.0508453 | -0.615525 | 154.1 | 178.2 | 22.1 | 158.1 | 21.7 | 169.1 | 9.86243 | 111.049 | 1.85121 | 0.671231 | 0.174336 | -0.40651938 | -0.403023832 | 9.550168 | 9.553663 | 9.551915 | 1 | Isco | -290.436 | -100.2704 | -99.44197 | -99.85625 | -99.85625 | 1.183361 | 0.8982226 | 0.8972808 | 0.8977516 | 0.8977516 | 0.01308441 | 8.977516 | 11.83361 | 19.90503
| 340 | 2015-07-15 16:26 | 28:26 | 26.3913 | 26.3913 | 2886.99 | -1.07642 | -29008.1 | 0.0508453 | -0.614959 | 153.6 | 177.9 | 22.1 | 156.8 | 21.7 | 169.1 | 9.86243 | 110.894 | 1.85121 | 0.671048 | 0.17415 | -0.40605456 | -0.402551392 | 9.550632 | 9.554136 | 9.552384 | 1 | Isco | -290.591 | -100.1603 | -99.32996 | -99.74519 | -99.74519 | 1.183667 | 0.8980973 | 0.8971536 | 0.8976253 | 0.8976253 | 0.01321066 | 8.976253 | 11.83667 | 19.90503
| 341 | 2015-07-15 16:26 | 28:26 | 26.3942 | 26.3942 | 2886.99 | -1.07642 | -29008.1 | 0.0508453 | -0.61477 | 153.1 | 177.1 | 22.1 | 156.8 | 21.7 | 169.1 | 9.86243 | 110.925 | 1.85121 | 0.671322 | 0.174243 | -0.40675052 | -0.402787612 | 9.549937 | 9.553899 | 9.551918 | 1 | Isco | -290.56 | -100.3252 | -99.38597 | -99.85565 | -99.85565 | 1.183606 | 0.898285 | 0.8972172 | 0.8977509 | 0.8977509 | 0.01308509 | 8.977509 | 11.83606 | 19.90503
| 342 | 2015-07-15 16:27 | 28:27 | 26.3969 | 26.3969 | 2886.99 | -1.07642 | -29008.1 | 0.0508453 | -0.615336 | 172.4 | 176.3 | 22.1 | 156.7 | 21.7 | 169.1 | 9.86243 | 110.925 | 1.85121 | 0.671231 | 0.174336 | -0.40651938 | -0.403023832 | 9.550168 | 9.553663 | 9.551915 | 1 | Isco | -290.56 | -100.2704 | -99.44197 | -99.85625 | -99.85625 | 1.183606 | 0.8982226 | 0.8972808 | 0.8977516 | 0.8977516 | 0.01308441 | 8.977516 | 11.83606 | 19.90503
| 343 | 2015-07-15 16:27 | 28:27 | 26.3998 | 26.3998 | 2886.99 | -1.07642 | -29008.1 | 0.0508453 | -0.614581 | 185.5 | 175.2 | 22.1 | 158.7 | 21.6 | 169.1 | 9.86243 | 110.661 | 1.85121 | 0.671139 | 0.174646 | -0.4062857 | -0.403811232 | 9.550401 | 9.552876 | 9.551639 | 1 | Isco | -290.824 | -100.215 | -99.62863 | -99.92187 | -99.92187 | 1.184127 | 0.8981596 | 0.8974928 | 0.8978262 | 0.8978262 | 0.01338494 | 8.978262 | 11.84127 | 19.90503
| 344 | 2015-07-15 16:27 | 28:27 | 26.4025 | 26.4025 | 2886.99 | -1.07642 | -29008.1 | 0.0508453 | -0.615525 | 201.1 | 174.3 | 22.1 | 160.7 | 21.6 | 169.1 | 9.86243 | 110.661 | 1.85121 | 0.671322 | 0.174553 | -0.40675052 | -0.403575012 | 9.549937 | 9.553112 | 9.551524 | 1 | Isco | -290.824 | -100.3252 | -99.57264 | -99.94895 | -99.94895 | 1.184127 | 0.898285 | 0.8974292 | 0.897857 | 0.897857 | 0.01335414 | 8.97857 | 11.84127 | 19.90503
| 345 | 2015-07-15 16:27 | 28:27 | 26.4052 | 26.4052 | 2887.91 | -1.07642 | -29008.1 | 0.0508453 | -0.614581 | 207.6 | 173.2 | 22.1 | 163.5 | 21.6 | 169.1 | 9.86243 | 110.537 | 1.85121 | 0.671322 | 0.174739 | -0.40675052 | -0.404047452 | 9.549937 | 9.55264 | 9.551288 | 1 | Isco | -290.948 | -100.3252 | -99.68462 | -100.0049 | -100.0049 | 1.184373 | 0.898285 | 0.8975565 | 0.8979206 | 0.8979206 | 0.01329048 | 8.979206 | 11.84373 | 19.91137
| 346 | 2015-07-15 16:27 | 28:27 | 26.4081 | 26.4081 | 2886.99 | -1.07642 | -29008.1 | 0.0508453 | -0.615776 | 217.2 | 172.5 | 22.1 | 166.9 | 21.6 | 169.1 | 9.86243 | 110.429 | 1.85121 | 0.671627 | 0.174832 | -0.40752522 | -0.404283672 | 9.549162 | 9.552403 | 9.550783 | 1 | Isco | -291.056 | -100.5087 | -99.74061 | -100.1247 | -100.1247 | 1.184587 | 0.8984939 | 0.8976201 | 0.8980569 | 0.8980569 | 0.01315424 | 8.980569 | 11.84587 | 19.90503
| 347 | 2015-07-15 16:27 | 28:27 | 26.4109 | 26.4109 | 2886.99 | -0.153076 | -29008.1 | 0.0508453 | -0.614581 | 228.5 | 171.7 | 22.1 | 171.1 | 21.6 | 169.1 | 9.86243 | 110.274 | 1.85121 | 0.67181 | 0.175018 | -0.40799004 | -0.404756112 | 9.548697 | 9.551931 | 9.550314 | 1 | Isco | -291.211 | -100.6188 | -99.85258 | -100.2357 | -100.2357 | 1.184893 | 0.8986193 | 0.8977474 | 0.8981832 | 0.8981832 | 0.0130279 | 8.981832 | 11.84893 | 19.90503
| 348 | 2015-07-15 16:28 | 28:28 | 26.4135 | 26.4135 | 2886.99 | -0.153076 | -29008.1 | 0.0508453 | -0.615525 | 216.1 | 171.3 | 22.1 | 173.3 | 21.6 | 169.1 | 9.86243 | 110.274 | 1.85121 | 0.671627 | 0.175018 | -0.40752522 | -0.404756112 | 9.549162 | 9.551931 | 9.550546 | 1 | Isco | -291.211 | -100.5087 | -99.85258 | -100.1807 | -100.1807 | 1.184893 | 0.8984939 | 0.8977474 | 0.8981205 | 0.8981205 | 0.01309056 | 8.981205 | 11.84893 | 19.90503
| 349 | 2015-07-15 16:28 | 28:28 | 26.4164 | 26.4164 | 2887.91 | -0.153076 | -29008.1 | 0.0508453 | -0.61477 | 194.3 | 171.3 | 22.1 | 173.8 | 21.6 | 169.1 | 9.86243 | 110.274 | 1.85121 | 0.671901 | 0.174925 | -0.40822118 | -0.404519892 | 9.548466 | 9.552167 | 9.550317 | 1 | Isco | -291.211 | -100.6735 | -99.7966 | -100.2351 | -100.2351 | 1.184893 | 0.8986817 | 0.8976837 | 0.8981825 | 0.8981825 | 0.01299472 | 8.981825 | 11.84893 | 19.91137
| 350 | 2015-07-15 16:28 | 28:28 | 26.4191 | 26.4191 | 2888.84 | -0.153076 | -29008.1 | 0.0508453 | -0.615776 | 180.4 | 171.8 | 22.1 | 172.6 | 21.6 | 169.1 | 9.86243 | 110.274 | 1.85121 | 0.672358 | 0.175111 | -0.40938196 | -0.404992332 | 9.547305 | 9.551695 | 9.5495 | 1 | Isco | -291.211 | -100.9484 | -99.90856 | -100.4286 | -100.4286 | 1.184893 | 0.8989949 | 0.897811 | 0.8984027 | 0.8984027 | 0.01277452 | 8.984027 | 11.84893 | 19.91778
| 351 | 2015-07-15 16:28 | 28:28 | 26.4218 | 26.4218 | 2890.68 | -0.153076 | -29008.1 | 0.0508453 | -0.61477 | 172.5 | 172.5 | 22.1 | 169.8 | 21.6 | 169.1 | 9.86243 | 110.274 | 1.85121 | 0.672358 | 0.175236 | -0.40938196 | -0.405309832 | 9.547305 | 9.551377 | 9.549341 | 1 | Isco | -291.211 | -100.9484 | -99.9838 | -100.4662 | -100.4662 | 1.184893 | 0.8989949 | 0.8978966 | 0.8984455 | 0.8984455 | 0.0127317 | 8.984455 | 11.84893 | 19.93047
| 352 | 2015-07-15 16:28 | 28:28 | 26.4247 | 26.4247 | 2888.84 | -0.153076 | -29008.1 | 0.0508453 | -0.615336 | 166.3 | 172.8 | 22.1 | 167.1 | 21.6 | 169.2 | 9.86243 | 110.429 | 1.85121 | 0.67248 | 0.175329 | -0.40969184 | -0.405546052 | 9.546995 | 9.551141 | 9.549068 | 1 | Isco | -291.056 | -101.0217 | -100.0398 | -100.5309 | -100.5309 | 1.184587 | 0.8990786 | 0.8979603 | 0.8985192 | 0.8985192 | 0.01265805 | 8.985192 | 11.84587 | 19.91778
| 353 | 2015-07-15 16:28 | 28:28 | 26.4274 | 26.4274 | 2886.99 | -1.07642 | -29008.1 | 0.0508268 | -0.614959 | 163.1 | 172.5 | 22.1 | 164.8 | 21.6 | 169.2 | 9.86243 | 110.537 | 1.85121 | 0.672571 | 0.175329 | -0.40992298 | -0.405546052 | 9.546764 | 9.551141 | 9.548953 | 1 | Isco | -290.948 | -101.0765 | -100.0398 | -100.5582 | -100.5582 | 1.184373 | 0.899141 | 0.8979603 | 0.8985504 | 0.8985504 | 0.01262687 | 8.985504 | 11.84373 | 19.90503
| 354 | 2015-07-15 16:29 | 28:29 | 26.4303 | 26.4303 | 2886.99 | -1.07642 | -29008.1 | 0.0508453 | -0.615148 | 181 | 172.1 | 22.1 | 163.2 | 21.6 | 169.3 | 9.86243 | 110.537 | 1.85121 | 0.672845 | 0.175515 | -0.41061894 | -0.406018492 | 9.546068 | 9.550669 | 9.548368 | 1 | Isco | -290.948 | -101.2412 | -100.1517 | -100.6966 | -100.6966 | 1.184373 | 0.8993289 | 0.8980876 | 0.898708 | 0.898708 | 0.01246926 | 8.98708 | 11.84373 | 19.90503
| 355 | 2015-07-15 16:29 | 28:29 | 26.433 | 26.433 | 2886.99 | -1.07642 | -29008.1 | 0.0508453 | -0.615336 | 194.1 | 172 | 22.1 | 163.9 | 21.6 | 169.3 | 9.86243 | 110.429 | 1.85121 | 0.673241 | 0.175329 | -0.41162478 | -0.405546052 | 9.545062 | 9.551141 | 9.548102 | 1 | Isco | -291.056 | -101.4793 | -100.0398 | -100.7598 | -100.7598 | 1.184587 | 0.8996006 | 0.8979603 | 0.8987799 | 0.8987799 | 0.01249328 | 8.987799 | 11.84587 | 19.90503
| 356 | 2015-07-15 16:29 | 28:29 | 26.4357 | 26.4357 | 2886.99 | -0.153076 | -29008.1 | 0.0508453 | -0.614581 | 207.7 | 172.4 | 22.1 | 165 | 21.6 | 169.3 | 9.86243 | 110.382 | 1.85121 | 0.673119 | 0.175329 | -0.4113149 | -0.405546052 | 9.545372 | 9.551141 | 9.548257 | 1 | Isco | -291.103 | -101.406 | -100.0398 | -100.7231 | -100.7231 | 1.18468 | 0.8995169 | 0.8979603 | 0.8987381 | 0.8987381 | 0.01253509 | 8.987381 | 11.8468 | 19.90503
| 357 | 2015-07-15 16:29 | 28:29 | 26.4385 | 26.4385 | 2886.99 | -0.153076 | -29008.1 | 0.0508268 | -0.615776 | 216.6 | 173.1 | 22.1 | 168 | 21.6 | 169.4 | 9.86243 | 110.274 | 1.85121 | 0.673424 | 0.175701 | -0.4120896 | -0.406490932 | 9.544597 | 9.550196 | 9.547397 | 1 | Isco | -291.211 | -101.5893 | -100.2637 | -100.9267 | -100.9267 | 1.184893 | 0.8997262 | 0.898215 | 0.8989702 | 0.8989702 | 0.01230305 | 8.989702 | 11.84893 | 19.90503
| 358 | 2015-07-15 16:29 | 28:29 | 26.4412 | 26.4412 | 2887.91 | -1.07642 | -29008.1 | 0.0508453 | -0.61477 | 203.2 | 173.7 | 22.1 | 173.1 | 21.6 | 169.4 | 9.86243 | 110.274 | 1.85121 | 0.673333 | 0.175422 | -0.41185846 | -0.405782272 | 9.544829 | 9.550905 | 9.547867 | 1 | Isco | -291.211 | -101.5346 | -100.0958 | -100.8154 | -100.8154 | 1.184893 | 0.8996638 | 0.8980239 | 0.8988434 | 0.8988434 | 0.01242988 | 8.988434 | 11.84893 | 19.91137
| 359 | 2015-07-15 16:29 | 28:29 | 26.4441 | 26.4441 | 2889.76 | -0.153076 | -29008.1 | 0.0508453 | -0.615148 | 186.5 | 174.3 | 22.1 | 173.6 | 21.6 | 169.4 | 9.86243 | 110.274 | 1.85121 | 0.673333 | 0.175329 | -0.41185846 | -0.405546052 | 9.544829 | 9.551141 | 9.547985 | 1 | Isco | -291.211 | -101.5346 | -100.0398 | -100.7874 | -100.7874 | 1.184893 | 0.8996638 | 0.8979603 | 0.8988115 | 0.8988115 | 0.01246175 | 8.988115 | 11.84893 | 19.92412
| 360 | 2015-07-15 16:30 | 28:30 | 26.4469 | 26.4469 | 2890.68 | -1.07642 | -29008.1 | 0.0508268 | -0.615148 | 175.4 | 174.8 | 22.1 | 170.4 | 21.6 | 169.5 | 9.86243 | 110.429 | 1.85121 | 0.673698 | 0.175329 | -0.41278556 | -0.405546052 | 9.543901 | 9.551141 | 9.547521 | 1 | Isco | -291.056 | -101.754 | -100.0398 | -100.8972 | -100.8972 | 1.184587 | 0.8999143 | 0.8979603 | 0.8989366 | 0.8989366 | 0.01233664 | 8.989366 | 11.84587 | 19.93047
| 361 | 2015-07-15 16:30 | 28:30 | 26.4497 | 26.4497 | 2886.99 | -1.07642 | -29008.1 | 0.0508453 | -0.614581 | 168.5 | 175.4 | 22.1 | 168.2 | 21.6 | 169.6 | 9.86243 | 110.661 | 1.85121 | 0.673698 | 0.175329 | -0.41278556 | -0.405546052 | 9.543901 | 9.551141 | 9.547521 | 1 | Isco | -290.824 | -101.754 | -100.0398 | -100.8972 | -100.8972 | 1.184127 | 0.8999143 | 0.8979603 | 0.8989366 | 0.8989366 | 0.01276826 | 8.989366 | 11.84127 | 19.90503
| 362 | 2015-07-15 16:30 | 28:30 | 26.4524 | 26.4524 | 2887.91 | -1.07642 | -29008.1 | 0.0508453 | -0.615525 | 164.4 | 176 | 22.1 | 166.2 | 21.6 | 169.6 | 9.86243 | 110.661 | 1.85121 | 0.673698 | 0.175701 | -0.41278556 | -0.406490932 | 9.543901 | 9.550196 | 9.547049 | 1 | Isco | -290.824 | -101.754 | -100.2637 | -101.0091 | -101.0091 | 1.184127 | 0.8999143 | 0.898215 | 0.8990641 | 0.8990641 | 0.01264072 | 8.990641 | 11.84127 | 19.91137
| 363 | 2015-07-15 16:30 | 28:30 | 26.4551 | 26.4551 | 2889.76 | -1.07642 | -29008.1 | 0.0508453 | -0.614581 | 161.9 | 176.5 | 22.1 | 164.3 | 21.6 | 169.6 | 9.86243 | 110.661 | 1.85121 | 0.673972 | 0.175887 | -0.41348152 | -0.406963372 | 9.543206 | 9.549724 | 9.546465 | 1 | Isco | -290.824 | -101.9186 | -100.3756 | -101.1474 | -101.1474 | 1.184127 | 0.9001025 | 0.8983424 | 0.8992219 | 0.8992219 | 0.01248299 | 8.992219 | 11.84127 | 19.92412
| 364 | 2015-07-15 16:30 | 28:30 | 26.4579 | 26.4579 | 2889.76 | -0.153076 | -29008.1 | 0.0508453 | -0.615525 | 159.9 | 177.1 | 22.1 | 163.2 | 21.6 | 169.7 | 9.86243 | 110.661 | 1.85121 | 0.674094 | 0.175887 | -0.4137914 | -0.406963372 | 9.542896 | 9.549724 | 9.54631 | 1 | Isco | -290.824 | -101.992 | -100.3756 | -101.184 | -101.184 | 1.184127 | 0.9001863 | 0.8983424 | 0.8992637 | 0.8992637 | 0.01244115 | 8.992637 | 11.84127 | 19.92412
| 365 | 2015-07-15 16:30 | 28:30 | 26.4606 | 26.4606 | 2886.99 | -1.07642 | -29008.1 | 0.0508453 | -0.614581 | 158.7 | 177.5 | 22.1 | 162.6 | 21.6 | 169.7 | 9.86243 | 110.925 | 1.85121 | 0.674094 | 0.175887 | -0.4137914 | -0.406963372 | 9.542896 | 9.549724 | 9.54631 | 1 | Isco | -290.56 | -101.992 | -100.3756 | -101.184 | -101.184 | 1.183606 | 0.9001863 | 0.8983424 | 0.8992637 | 0.8992637 | 0.01244115 | 8.992637 | 11.83606 | 19.90503
| 366 | 2015-07-15 16:31 | 28:31 | 26.4636 | 26.4636 | 2886.99 | -1.07642 | -29008.1 | 0.0508453 | -0.615336 | 174.4 | 177.9 | 22.1 | 161.5 | 21.6 | 169.7 | 9.86243 | 110.816 | 1.85121 | 0.674186 | 0.175701 | -0.41402508 | -0.406490932 | 9.542662 | 9.550196 | 9.546429 | 1 | Isco | -290.669 | -102.0472 | -100.2637 | -101.1558 | -101.1558 | 1.183821 | 0.9002495 | 0.898215 | 0.8992315 | 0.8992315 | 0.01247339 | 8.992315 | 11.83821 | 19.90503
| 367 | 2015-07-15 16:31 | 28:31 | 26.4662 | 26.4662 | 2886.99 | -1.07642 | -29008.1 | 0.0508453 | -0.614959 | 191 | 177.6 | 22.1 | 162.1 | 21.6 | 169.8 | 9.86243 | 110.77 | 1.85121 | 0.67446 | 0.17598 | -0.41472104 | -0.407199592 | 9.541966 | 9.549487 | 9.545727 | 1 | Isco | -290.715 | -102.2119 | -100.4315 | -101.322 | -101.322 | 1.183912 | 0.9004377 | 0.8984061 | 0.8994211 | 0.8994211 | 0.01239026 | 8.994211 | 11.83912 | 19.90503
| 368 | 2015-07-15 16:31 | 28:31 | 26.4691 | 26.4691 | 2886.99 | -0.153076 | -29008.1 | 0.0508453 | -0.61477 | 207.5 | 177.1 | 22.1 | 164.5 | 21.6 | 169.8 | 9.86243 | 110.661 | 1.85121 | 0.67446 | 0.176197 | -0.41472104 | -0.407750772 | 9.541966 | 9.548936 | 9.545451 | 1 | Isco | -290.824 | -102.2119 | -100.5621 | -101.3873 | -101.3873 | 1.184127 | 0.9004377 | 0.8985548 | 0.8994956 | 0.8994956 | 0.01231581 | 8.994956 | 11.84127 | 19.90503
| 369 | 2015-07-15 16:31 | 28:31 | 26.4718 | 26.4718 | 2886.99 | -0.153076 | -29008.1 | 0.0508453 | -0.615776 | 213.4 | 176.3 | 22.1 | 167.5 | 21.6 | 169.9 | 9.86243 | 110.661 | 1.85121 | 0.674734 | 0.176569 | -0.415417 | -0.408695652 | 9.54127 | 9.547991 | 9.544631 | 1 | Isco | -290.824 | -102.3765 | -100.7859 | -101.5814 | -101.5814 | 1.184127 | 0.900626 | 0.8988097 | 0.8997172 | 0.8997172 | 0.01209414 | 8.997172 | 11.84127 | 19.90503
| 370 | 2015-07-15 16:31 | 28:31 | 26.4745 | 26.4745 | 2887.91 | -1.07642 | -29008.1 | 0.0508453 | -0.614581 | 221.7 | 175.7 | 22.2 | 170.5 | 21.6 | 169.9 | 9.86243 | 110.661 | 1.85121 | 0.674643 | 0.176383 | -0.41518586 | -0.408223212 | 9.541501 | 9.548464 | 9.544983 | 1 | Isco | -290.824 | -102.3218 | -100.674 | -101.4982 | -101.4982 | 1.184127 | 0.9005635 | 0.8986822 | 0.8996222 | 0.8996222 | 0.0121892 | 8.996222 | 11.84127 | 19.91137
| 371 | 2015-07-15 16:31 | 28:31 | 26.4774 | 26.4774 | 2888.84 | -1.07642 | -29008.1 | 0.0508453 | -0.615525 | 200 | 174.7 | 22.1 | 173.2 | 21.6 | 169.9 | 9.86243 | 110.661 | 1.85121 | 0.674734 | 0.176383 | -0.415417 | -0.408223212 | 9.54127 | 9.548464 | 9.544867 | 1 | Isco | -290.824 | -102.3765 | -100.674 | -101.5255 | -101.5255 | 1.184127 | 0.900626 | 0.8986822 | 0.8996534 | 0.8996534 | 0.01215798 | 8.996534 | 11.84127 | 19.91778
| 372 | 2015-07-15 16:32 | 28:32 | 26.48 | 26.48 | 2890.68 | -1.07642 | -29008.1 | 0.0508453 | -0.61477 | 204.1 | 173.9 | 22.1 | 174.1 | 21.6 | 169.9 | 9.86243 | 110.661 | 1.85121 | 0.674947 | 0.176476 | -0.41595802 | -0.408459432 | 9.540729 | 9.548228 | 9.544478 | 1 | Isco | -290.824 | -102.5044 | -100.7299 | -101.6175 | -101.6175 | 1.184127 | 0.9007724 | 0.898746 | 0.8997584 | 0.8997584 | 0.01205296 | 8.997584 | 11.84127 | 19.93047
| 373 | 2015-07-15 16:32 | 28:32 | 26.4828 | 26.4828 | 2890.68 | -1.07642 | -29008.1 | 0.0508453 | -0.614959 | 213.5 | 173 | 22.1 | 173.7 | 21.6 | 170 | 9.87414 | 110.661 | 1.85121 | 0.675313 | 0.176879 | -0.41688766 | -0.409483052 | 9.539799 | 9.547204 | 9.543502 | 1 | Isco | -290.824 | -102.7242 | -100.9723 | -101.8486 | -101.8486 | 1.184127 | 0.9010241 | 0.8990222 | 0.9000224 | 0.9000224 | 0.01191546 | 9.000224 | 11.84127 | 19.93047
| 374 | 2015-07-15 16:32 | 28:32 | 26.4857 | 26.4857 | 2888.84 | -1.07642 | -29008.1 | 0.0508453 | -0.615776 | 210.3 | 172.2 | 22.1 | 173.7 | 21.6 | 170 | 9.86243 | 110.77 | 1.85121 | 0.675495 | 0.177065 | -0.41734994 | -0.409955492 | 9.539337 | 9.546732 | 9.543034 | 1 | Isco | -290.715 | -102.8335 | -101.0842 | -101.9591 | -101.9591 | 1.183912 | 0.9011493 | 0.8991498 | 0.9001488 | 0.9001488 | 0.01178909 | 9.001488 | 11.83912 | 19.91778
| 375 | 2015-07-15 16:32 | 28:32 | 26.4883 | 26.4883 | 2886.99 | -0.153076 | -29008.1 | 0.0508453 | -0.61477 | 192.2 | 171.5 | 22.2 | 175 | 21.6 | 170.1 | 9.86243 | 111.049 | 1.85121 | 0.675495 | 0.176755 | -0.41734994 | -0.409168092 | 9.539337 | 9.547519 | 9.543428 | 1 | Isco | -290.436 | -102.8335 | -100.8977 | -101.866 | -101.866 | 1.183361 | 0.9011493 | 0.8989372 | 0.9000423 | 0.9000423 | 0.01189554 | 9.000423 | 11.83361 | 19.90503
| 376 | 2015-07-15 16:32 | 28:32 | 26.4913 | 26.4913 | 2887.91 | -1.07642 | -29008.1 | 0.0508453 | -0.615525 | 178.6 | 170.8 | 22.2 | 172.5 | 21.6 | 170.2 | 9.86243 | 111.158 | 1.85121 | 0.675495 | 0.17598 | -0.41734994 | -0.407199592 | 9.539337 | 9.549487 | 9.544412 | 1 | Isco | -290.327 | -102.8335 | -100.4315 | -101.6331 | -101.6331 | 1.183145 | 0.9011493 | 0.8984061 | 0.8997763 | 0.8997763 | 0.0121616 | 8.997763 | 11.83145 | 19.91137
| 377 | 2015-07-15 16:32 | 28:32 | 26.494 | 26.494 | 2887.91 | -1.07642 | -29008.1 | 0.0508453 | -0.614959 | 172.1 | 170.2 | 22.1 | 170.1 | 21.6 | 170.2 | 9.86243 | 111.266 | 1.85121 | 0.675709 | 0.176197 | -0.4178935 | -0.407750772 | 9.538794 | 9.548936 | 9.543865 | 1 | Isco | -290.219 | -102.962 | -100.5621 | -101.7626 | -101.7626 | 1.182932 | 0.9012965 | 0.8985548 | 0.8999242 | 0.8999242 | 0.01201365 | 8.999242 | 11.82932 | 19.91137
| 378 | 2015-07-15 16:33 | 28:33 | 26.4967 | 26.4967 | 2887.91 | -1.07642 | -29008.1 | 0.0508453 | -0.615336 | 167.4 | 169.7 | 22.1 | 168.5 | 21.6 | 170.3 | 9.86243 | 111.266 | 1.85121 | 0.675983 | 0.176755 | -0.41858946 | -0.409168092 | 9.538098 | 9.547519 | 9.542808 | 1 | Isco | -290.219 | -103.1265 | -100.8977 | -102.0126 | -102.0126 | 1.182932 | 0.901485 | 0.8989372 | 0.9002099 | 0.9002099 | 0.01172796 | 9.002099 | 11.82932 | 19.91137
| 379 | 2015-07-15 16:33 | 28:33 | 26.4995 | 26.4995 | 2887.91 | -1.07642 | -29008.1 | 0.0508453 | -0.615336 | 164.3 | 169.1 | 22.1 | 165.5 | 21.7 | 170.3 | 9.86243 | 111.39 | 1.85121 | 0.676166 | 0.176569 | -0.41905428 | -0.408695652 | 9.537633 | 9.547991 | 9.542812 | 1 | Isco | -290.095 | -103.2363 | -100.7859 | -102.0117 | -102.0117 | 1.182687 | 0.901611 | 0.8988097 | 0.9002089 | 0.9002089 | 0.011664 | 9.002089 | 11.82687 | 19.91137
| 380 | 2015-07-15 16:33 | 28:33 | 26.5022 | 26.5022 | 2886.99 | -0.153076 | -29008.1 | 0.0508453 | -0.614581 | 162.1 | 168.6 | 22.2 | 164 | 21.6 | 170.4 | 9.86243 | 111.545 | 1.85121 | 0.676074 | 0.176569 | -0.4188206 | -0.408695652 | 9.537866 | 9.547991 | 9.542929 | 1 | Isco | -289.94 | -103.1811 | -100.7859 | -101.9841 | -101.9841 | 1.182382 | 0.9015477 | 0.8988097 | 0.9001773 | 0.9001773 | 0.0116956 | 9.001773 | 11.82382 | 19.90503
| 381 | 2015-07-15 16:33 | 28:33 | 26.5049 | 26.5049 | 2886.99 | -1.07642 | -29008.1 | 0.0508268 | -0.615525 | 160.5 | 168.2 | 22.1 | 162.1 | 21.6 | 170.5 | 9.86243 | 111.499 | 1.85121 | 0.676257 | 0.176569 | -0.41928542 | -0.408695652 | 9.537402 | 9.547991 | 9.542697 | 1 | Isco | -289.986 | -103.2909 | -100.7859 | -102.0391 | -102.0391 | 1.182472 | 0.9016736 | 0.8988097 | 0.9002401 | 0.9002401 | 0.01163275 | 9.002401 | 11.82472 | 19.90503
| 382 | 2015-07-15 16:33 | 28:33 | 26.5078 | 26.5078 | 2887.91 | -1.07642 | -29008.1 | 0.0508453 | -0.614581 | 159.3 | 167.7 | 22.1 | 162.4 | 21.6 | 170.5 | 9.86243 | 111.654 | 1.85121 | 0.676348 | 0.176476 | -0.41951656 | -0.408459432 | 9.53717 | 9.548228 | 9.542699 | 1 | Isco | -289.831 | -103.3456 | -100.7299 | -102.0385 | -102.0385 | 1.182167 | 0.9017363 | 0.898746 | 0.9002395 | 0.9002395 | 0.01163343 | 9.002395 | 11.82167 | 19.91137
| 383 | 2015-07-15 16:33 | 28:33 | 26.5106 | 26.5106 | 2887.91 | -1.07642 | -29008.1 | 0.0508268 | -0.615336 | 158.4 | 167.2 | 22.2 | 161.3 | 21.6 | 170.5 | 9.86243 | 111.654 | 1.85121 | 0.676653 | 0.176755 | -0.42029126 | -0.409168092 | 9.536396 | 9.547519 | 9.541957 | 1 | Isco | -289.831 | -103.5286 | -100.8977 | -102.2139 | -102.2139 | 1.182167 | 0.9019463 | 0.8989372 | 0.9004401 | 0.9004401 | 0.01143282 | 9.004401 | 11.82167 | 19.91137
| 384 | 2015-07-15 16:34 | 28:34 | 26.5133 | 26.5133 | 2887.91 | -0.153076 | -29008.1 | 0.0508453 | -0.614959 | 157.5 | 166.9 | 22.1 | 159.6 | 21.6 | 170.6 | 9.86243 | 111.654 | 1.85121 | 0.676562 | 0.176879 | -0.42006012 | -0.409483052 | 9.536627 | 9.547204 | 9.541915 | 1 | Isco | -289.831 | -103.474 | -100.9723 | -102.2238 | -102.2238 | 1.182167 | 0.9018836 | 0.8990222 | 0.9004514 | 0.9004514 | 0.01142149 | 9.004514 | 11.82167 | 19.91137
| 385 | 2015-07-15 16:34 | 28:34 | 26.5162 | 26.5162 | 2886.99 | -0.153076 | -29008.1 | 0.0508453 | -0.615148 | 156.8 | 166.4 | 22.1 | 158.4 | 21.6 | 170.6 | 9.86243 | 111.654 | 1.85121 | 0.67647 | 0.176662 | -0.41982644 | -0.408931872 | 9.536861 | 9.547755 | 9.542308 | 1 | Isco | -289.831 | -103.4188 | -100.8418 | -102.131 | -102.131 | 1.182167 | 0.9018203 | 0.8988734 | 0.9003452 | 0.9003452 | 0.01160207 | 9.003452 | 11.82167 | 19.90503
| 386 | 2015-07-15 16:34 | 28:34 | 26.5188 | 26.5188 | 2886.99 | -1.07642 | -29008.1 | 0.0508268 | -0.614959 | 156.2 | 166.1 | 22.1 | 157.8 | 21.6 | 170.7 | 9.86243 | 111.499 | 1.85121 | 0.676653 | 0.176662 | -0.42029126 | -0.408931872 | 9.536396 | 9.547755 | 9.542075 | 1 | Isco | -289.986 | -103.5286 | -100.8418 | -102.186 | -102.186 | 1.182472 | 0.9019463 | 0.8988734 | 0.9004081 | 0.9004081 | 0.0115392 | 9.004081 | 11.82472 | 19.90503
| 387 | 2015-07-15 16:34 | 28:34 | 26.5217 | 26.5217 | 2886.99 | -0.153076 | -29008.1 | 0.0508453 | -0.614959 | 155.6 | 165.8 | 22.2 | 157 | 21.6 | 170.7 | 9.86243 | 111.499 | 1.85121 | 0.676836 | 0.176879 | -0.42075608 | -0.409483052 | 9.535931 | 9.547204 | 9.541567 | 1 | Isco | -289.986 | -103.6384 | -100.9723 | -102.3061 | -102.3061 | 1.182472 | 0.9020723 | 0.8990222 | 0.9005455 | 0.9005455 | 0.01140177 | 9.005455 | 11.82472 | 19.90503
| 388 | 2015-07-15 16:34 | 28:34 | 26.5243 | 26.5243 | 2886.99 | -1.07642 | -29008.1 | 0.0508268 | -0.615336 | 155.1 | 165.5 | 22.1 | 157.5 | 21.6 | 170.7 | 9.86243 | 111.421 | 1.85121 | 0.676836 | 0.176755 | -0.42075608 | -0.409168092 | 9.535931 | 9.547519 | 9.541725 | 1 | Isco | -290.064 | -103.6384 | -100.8977 | -102.2689 | -102.2689 | 1.182626 | 0.9020723 | 0.8989372 | 0.9005029 | 0.9005029 | 0.01144437 | 9.005029 | 11.82626 | 19.90503
| 389 | 2015-07-15 16:34 | 28:34 | 26.5272 | 26.5272 | 2886.99 | -1.07642 | -29008.1 | 0.0508453 | -0.614581 | 154.7 | 165.1 | 22.1 | 158 | 21.7 | 170.7 | 9.86243 | 111.421 | 1.85121 | 0.676836 | 0.176972 | -0.42075608 | -0.409719272 | 9.535931 | 9.546968 | 9.541449 | 1 | Isco | -290.064 | -103.6384 | -101.0282 | -102.334 | -102.334 | 1.182626 | 0.9020723 | 0.899086 | 0.9005775 | 0.9005775 | 0.01136981 | 9.005775 | 11.82626 | 19.90503
| 390 | 2015-07-15 16:35 | 28:35 | 26.53 | 26.53 | 2886.99 | -0.153076 | -29008.1 | 0.0508453 | -0.615336 | 167.1 | 164.9 | 22.1 | 157.9 | 21.7 | 170.7 | 9.86243 | 111.266 | 1.85121 | 0.677019 | 0.176879 | -0.4212209 | -0.409483052 | 9.535466 | 9.547204 | 9.541335 | 1 | Isco | -290.219 | -103.7482 | -100.9723 | -102.3611 | -102.3611 | 1.182932 | 0.9021984 | 0.8990222 | 0.9006084 | 0.9006084 | 0.01133888 | 9.006084 | 11.82932 | 19.90503
| 391 | 2015-07-15 16:35 | 28:35 | 26.5327 | 26.5327 | 2886.99 | -0.153076 | -29008.1 | 0.0508453 | -0.614959 | 183.7 | 165.2 | 22.1 | 158.4 | 21.7 | 170.7 | 9.86243 | 111.049 | 1.85121 | 0.676927 | 0.176972 | -0.42098722 | -0.409719272 | 9.5357 | 9.546968 | 9.541334 | 1 | Isco | -290.436 | -103.693 | -101.0282 | -102.3614 | -102.3614 | 1.183361 | 0.902135 | 0.899086 | 0.9006088 | 0.9006088 | 0.01153215 | 9.006088 | 11.83361 | 19.90503
| 392 | 2015-07-15 16:35 | 28:35 | 26.5355 | 26.5355 | 2886.99 | -0.153076 | -29008.1 | 0.0508453 | -0.615525 | 201 | 166.1 | 22.1 | 161.2 | 21.7 | 170.7 | 9.86243 | 110.847 | 1.85121 | 0.67711 | 0.177251 | -0.42145204 | -0.410427932 | 9.535235 | 9.546259 | 9.540747 | 1 | Isco | -290.638 | -103.8028 | -101.196 | -102.5001 | -102.5001 | 1.18376 | 0.9022611 | 0.8992773 | 0.9007676 | 0.9007676 | 0.01137337 | 9.007676 | 11.8376 | 19.90503
| 393 | 2015-07-15 16:35 | 28:35 | 26.5382 | 26.5382 | 2886.99 | -1.07642 | -29008.1 | 0.0508453 | -0.61477 | 206.9 | 166.9 | 22.1 | 163.8 | 21.6 | 170.7 | 9.86243 | 110.661 | 1.85121 | 0.67711 | 0.177531 | -0.42145204 | -0.411139132 | 9.535235 | 9.545548 | 9.540391 | 1 | Isco | -290.824 | -103.8028 | -101.3644 | -102.5842 | -102.5842 | 1.184127 | 0.9022611 | 0.8994694 | 0.9008638 | 0.9008638 | 0.01127712 | 9.008638 | 11.84127 | 19.90503
| 394 | 2015-07-15 16:35 | 28:35 | 26.5409 | 26.5409 | 2886.99 | -0.153076 | -29008.1 | 0.0508453 | -0.615148 | 215.8 | 167.7 | 22.1 | 168.2 | 21.6 | 170.7 | 9.86243 | 110.537 | 1.85121 | 0.67711 | 0.177624 | -0.42145204 | -0.411375352 | 9.535235 | 9.545312 | 9.540273 | 1 | Isco | -290.948 | -103.8028 | -101.4203 | -102.6121 | -102.6121 | 1.184373 | 0.9022611 | 0.8995333 | 0.9008958 | 0.9008958 | 0.01124515 | 9.008958 | 11.84373 | 19.90503
| 395 | 2015-07-15 16:35 | 28:35 | 26.5439 | 26.5439 | 2886.99 | -1.07642 | -29008.1 | 0.0508453 | -0.615148 | 222 | 169.2 | 22.1 | 171.9 | 21.6 | 170.7 | 9.86243 | 110.429 | 1.85121 | 0.677201 | 0.177748 | -0.42168318 | -0.411690312 | 9.535004 | 9.544997 | 9.54 | 1 | Isco | -291.056 | -103.8574 | -101.4948 | -102.6767 | -102.6767 | 1.184587 | 0.9023238 | 0.8996183 | 0.9009697 | 0.9009697 | 0.01117123 | 9.009697 | 11.84587 | 19.90503
| 396 | 2015-07-15 16:36 | 28:36 | 26.5466 | 26.5466 | 2886.99 | -0.153076 | -29008.1 | 0.0508268 | -0.615148 | 208.1 | 170.1 | 22.1 | 174.1 | 21.6 | 170.7 | 9.86243 | 110.274 | 1.85121 | 0.67711 | 0.177748 | -0.42145204 | -0.411690312 | 9.535235 | 9.544997 | 9.540116 | 1 | Isco | -291.211 | -103.8028 | -101.4948 | -102.6494 | -102.6494 | 1.184893 | 0.9022611 | 0.8996183 | 0.9009384 | 0.9009384 | 0.01120251 | 9.009384 | 11.84893 | 19.90503
| 397 | 2015-07-15 16:36 | 28:36 | 26.5493 | 26.5493 | 2887.91 | -1.07642 | -29008.1 | 0.0508268 | -0.615336 | 192.1 | 171 | 22.1 | 174.2 | 21.6 | 170.7 | 9.86243 | 110.305 | 1.85121 | 0.677201 | 0.178027 | -0.42168318 | -0.412398972 | 9.535004 | 9.544288 | 9.539646 | 1 | Isco | -291.18 | -103.8574 | -101.6625 | -102.7605 | -102.7605 | 1.184832 | 0.9023238 | 0.8998098 | 0.9010656 | 0.9010656 | 0.01124623 | 9.010656 | 11.84832 | 19.91137
| 398 | 2015-07-15 16:36 | 28:36 | 26.5521 | 26.5521 | 2887.91 | -0.153076 | -29008.1 | 0.0508268 | -0.615336 | 179.3 | 171.8 | 22.1 | 173.6 | 21.6 | 170.8 | 9.86243 | 110.274 | 1.85121 | 0.677201 | 0.178027 | -0.42168318 | -0.412398972 | 9.535004 | 9.544288 | 9.539646 | 1 | Isco | -291.211 | -103.8574 | -101.6625 | -102.7605 | -102.7605 | 1.184893 | 0.9023238 | 0.8998098 | 0.9010656 | 0.9010656 | 0.01124623 | 9.010656 | 11.84893 | 19.91137
| 399 | 2015-07-15 16:36 | 28:36 | 26.5548 | 26.5548 | 2889.76 | -0.153076 | -29008.1 | 0.0508453 | -0.61477 | 171.7 | 172.5 | 22.1 | 171.4 | 21.6 | 170.8 | 9.86243 | 110.274 | 1.85121 | 0.677689 | 0.178523 | -0.4229227 | -0.413658812 | 9.533764 | 9.543028 | 9.538396 | 1 | Isco | -291.211 | -104.1501 | -101.9606 | -103.0559 | -103.0559 | 1.184893 | 0.9026601 | 0.9001504 | 0.9014041 | 0.9014041 | 0.01090777 | 9.014041 | 11.84893 | 19.92412
| 400 | 2015-07-15 16:36 | 28:36 | 26.5575 | 26.5575 | 2889.76 | -1.07642 | -29008.1 | 0.0508453 | -0.615525 | 167.6 | 173.3 | 22.1 | 168.7 | 21.6 | 170.8 | 9.86243 | 110.274 | 1.85121 | 0.677871 | 0.178802 | -0.42338498 | -0.414367472 | 9.533302 | 9.54232 | 9.537811 | 1 | Isco | -291.211 | -104.2593 | -102.1282 | -103.1942 | -103.1942 | 1.184893 | 0.9027856 | 0.9003421 | 0.9015627 | 0.9015627 | 0.01074914 | 9.015627 | 11.84893 | 19.92412
| 401 | 2015-07-15 16:36 | 28:36 | 26.5604 | 26.5604 | 2889.76 | -0.153076 | -29008.1 | 0.0508453 | -0.615336 | 164 | 173.9 | 22.1 | 164.6 | 21.6 | 170.9 | 9.86243 | 110.429 | 1.85121 | 0.677689 | 0.178616 | -0.4229227 | -0.413895032 | 9.533764 | 9.542792 | 9.538278 | 1 | Isco | -291.056 | -104.1501 | -102.0165 | -103.0838 | -103.0838 | 1.184587 | 0.9026601 | 0.9002143 | 0.9014361 | 0.9014361 | 0.01087577 | 9.014361 | 11.84587 | 19.92412
| 402 | 2015-07-15 16:37 | 28:37 | 26.5632 | 26.5632 | 2886.07 | -0.153076 | -29008.1 | 0.0508268 | -0.614959 | 179 | 174.5 | 22.1 | 162.6 | 21.6 | 170.9 | 9.86243 | 110.537 | 1.85121 | 0.67778 | 0.178523 | -0.42315384 | -0.413658812 | 9.533533 | 9.543028 | 9.538281 | 1 | Isco | -290.948 | -104.2047 | -101.9606 | -103.0832 | -103.0832 | 1.184373 | 0.9027228 | 0.9001504 | 0.9014354 | 0.9014354 | 0.01087646 | 9.014354 | 11.84373 | 19.89868
| 403 | 2015-07-15 16:37 | 28:37 | 26.5659 | 26.5659 | 2887.91 | -1.07642 | -29008.1 | 0.0508453 | -0.615148 | 193 | 174.9 | 22.1 | 163 | 21.6 | 170.9 | 9.86243 | 110.429 | 1.85121 | 0.677871 | 0.178523 | -0.42338498 | -0.413658812 | 9.533302 | 9.543028 | 9.538165 | 1 | Isco | -291.056 | -104.2593 | -101.9606 | -103.1105 | -103.1105 | 1.184587 | 0.9027856 | 0.9001504 | 0.9014667 | 0.9014667 | 0.01081124 | 9.014667 | 11.84587 | 19.91137
| 404 | 2015-07-15 16:37 | 28:37 | 26.5687 | 26.5687 | 2886.99 | -0.153076 | -29008.1 | 0.0508268 | -0.615148 | 209.4 | 175.7 | 22.1 | 166 | 21.6 | 171 | 9.86243 | 110.429 | 1.85121 | 0.677871 | 0.178523 | -0.42338498 | -0.413658812 | 9.533302 | 9.543028 | 9.538165 | 1 | Isco | -291.056 | -104.2593 | -101.9606 | -103.1105 | -103.1105 | 1.184587 | 0.9027856 | 0.9001504 | 0.9014667 | 0.9014667 | 0.01081124 | 9.014667 | 11.84587 | 19.90503
| 405 | 2015-07-15 16:37 | 28:37 | 26.5714 | 26.5714 | 2886.99 | -1.07642 | -29008.1 | 0.0508453 | -0.615336 | 213.9 | 176.2 | 22.1 | 168.8 | 21.6 | 171 | 9.86243 | 110.274 | 1.85121 | 0.678085 | 0.178709 | -0.42392854 | -0.414131252 | 9.532759 | 9.542556 | 9.537657 | 1 | Isco | -291.211 | -104.3876 | -102.0724 | -103.2306 | -103.2306 | 1.184893 | 0.9029332 | 0.9002782 | 0.9016044 | 0.9016044 | 0.01067359 | 9.016044 | 11.84893 | 19.90503
| 406 | 2015-07-15 16:37 | 28:37 | 26.5741 | 26.5741 | 2887.91 | -0.153076 | -29008.1 | 0.0508453 | -0.615336 | 200.8 | 176.8 | 22.1 | 170.2 | 21.6 | 171 | 9.86243 | 110.274 | 1.85121 | 0.677963 | 0.178802 | -0.42361866 | -0.414367472 | 9.533068 | 9.54232 | 9.537694 | 1 | Isco | -291.211 | -104.3145 | -102.1282 | -103.2219 | -103.2219 | 1.184893 | 0.902849 | 0.9003421 | 0.9015944 | 0.9015944 | 0.01068357 | 9.015944 | 11.84893 | 19.91137
| 407 | 2015-07-15 16:37 | 28:37 | 26.5771 | 26.5771 | 2889.76 | -0.153076 | -29008.1 | 0.0508453 | -0.61477 | 185.1 | 177.4 | 22.1 | 170.7 | 21.6 | 171 | 9.86243 | 110.305 | 1.85121 | 0.678085 | 0.178802 | -0.42392854 | -0.414367472 | 9.532759 | 9.54232 | 9.537539 | 1 | Isco | -291.18 | -104.3876 | -102.1282 | -103.2585 | -103.2585 | 1.184832 | 0.9029332 | 0.9003421 | 0.9016364 | 0.9016364 | 0.01064158 | 9.016364 | 11.84832 | 19.92412
| 408 | 2015-07-15 16:38 | 28:38 | 26.5798 | 26.5798 | 2890.68 | -0.153076 | -29008.1 | 0.0508453 | -0.615336 | 175.9 | 177.8 | 22.1 | 169.2 | 21.6 | 171.1 | 9.86243 | 110.429 | 1.85121 | 0.678085 | 0.178988 | -0.42392854 | -0.414839912 | 9.532759 | 9.541847 | 9.537303 | 1 | Isco | -291.056 | -104.3876 | -102.24 | -103.3143 | -103.3143 | 1.184587 | 0.9029332 | 0.9004699 | 0.9017004 | 0.9017004 | 0.01057756 | 9.017004 | 11.84587 | 19.93047
| 409 | 2015-07-15 16:38 | 28:38 | 26.5825 | 26.5825 | 2886.07 | -0.153076 | -29008.1 | 0.0508453 | -0.615336 | 169.5 | 178.2 | 22.1 | 168.5 | 21.6 | 171.1 | 9.86243 | 110.661 | 1.85121 | 0.678359 | 0.179298 | -0.4246245 | -0.415627312 | 9.532063 | 9.54106 | 9.536561 | 1 | Isco | -290.824 | -104.5519 | -102.4262 | -103.4895 | -103.4895 | 1.184127 | 0.9031221 | 0.9006829 | 0.9019014 | 0.9019014 | 0.0105405 | 9.019014 | 11.84127 | 19.89868
| 410 | 2015-07-15 16:38 | 28:38 | 26.5853 | 26.5853 | 2887.91 | -0.153076 | -29008.1 | 0.0508453 | -0.615336 | 165.7 | 178.3 | 22.1 | 166.3 | 21.6 | 171.1 | 9.86243 | 110.661 | 1.85121 | 0.67845 | 0.179081 | -0.42485564 | -0.415076132 | 9.531831 | 9.541611 | 9.536721 | 1 | Isco | -290.824 | -104.6065 | -102.2958 | -103.4517 | -103.4517 | 1.184127 | 0.9031849 | 0.9005338 | 0.9018581 | 0.9018581 | 0.01058388 | 9.018581 | 11.84127 | 19.91137
| 411 | 2015-07-15 16:38 | 28:38 | 26.5881 | 26.5881 | 2889.76 | -0.153076 | -29008.1 | 0.0508453 | -0.615148 | 163.1 | 177.9 | 22.1 | 165.3 | 21.6 | 171.2 | 9.86243 | 110.661 | 1.85121 | 0.67845 | 0.179174 | -0.42485564 | -0.415312352 | 9.531831 | 9.541375 | 9.536603 | 1 | Isco | -290.824 | -104.6065 | -102.3517 | -103.4796 | -103.4796 | 1.184127 | 0.9031849 | 0.9005977 | 0.9018901 | 0.9018901 | 0.01055186 | 9.018901 | 11.84127 | 19.92412
| 412 | 2015-07-15 16:38 | 28:38 | 26.5908 | 26.5908 | 2889.76 | -1.07642 | -29008.1 | 0.0508453 | -0.615336 | 161.3 | 177.1 | 22.1 | 163.8 | 21.6 | 171.3 | 9.86243 | 110.816 | 1.85121 | 0.678724 | 0.179174 | -0.4255516 | -0.415312352 | 9.531135 | 9.541375 | 9.536255 | 1 | Isco | -290.669 | -104.7708 | -102.3517 | -103.5618 | -103.5618 | 1.183821 | 0.903374 | 0.9005977 | 0.9019844 | 0.9019844 | 0.01045752 | 9.019844 | 11.83821 | 19.92412
| 413 | 2015-07-15 16:38 | 28:38 | 26.5936 | 26.5936 | 2886.07 | -1.07642 | -29008.1 | 0.0508453 | -0.615148 | 159.8 | 176.2 | 22.1 | 162.1 | 21.6 | 171.3 | 9.86243 | 110.925 | 1.85121 | 0.678816 | 0.179174 | -0.42578528 | -0.415312352 | 9.530902 | 9.541375 | 9.536138 | 1 | Isco | -290.56 | -104.8259 | -102.3517 | -103.5895 | -103.5895 | 1.183606 | 0.9034375 | 0.9005977 | 0.9020161 | 0.9020161 | 0.01042584 | 9.020161 | 11.83606 | 19.89868
| 414 | 2015-07-15 16:39 | 28:39 | 26.5964 | 26.5964 | 2887.91 | -0.153076 | -29008.1 | 0.0508453 | -0.614959 | 174.6 | 175.3 | 22.1 | 160.9 | 21.6 | 171.3 | 9.86243 | 110.925 | 1.85121 | 0.678724 | 0.179298 | -0.4255516 | -0.415627312 | 9.531135 | 9.54106 | 9.536098 | 1 | Isco | -290.56 | -104.7708 | -102.4262 | -103.5991 | -103.5991 | 1.183606 | 0.903374 | 0.9006829 | 0.9020271 | 0.9020271 | 0.01041482 | 9.020271 | 11.83606 | 19.91137
| 415 | 2015-07-15 16:39 | 28:39 | 26.5992 | 26.5992 | 2886.99 | -0.153076 | -29008.1 | 0.0508453 | -0.61477 | 193.1 | 174.2 | 22.1 | 161.7 | 21.7 | 171.3 | 9.86243 | 110.77 | 1.85121 | 0.678633 | 0.178988 | -0.42532046 | -0.414839912 | 9.531367 | 9.541847 | 9.536607 | 1 | Isco | -290.715 | -104.7162 | -102.24 | -103.4787 | -103.4787 | 1.183912 | 0.9033112 | 0.9004699 | 0.901889 | 0.901889 | 0.01058821 | 9.01889 | 11.83912 | 19.90503
| 416 | 2015-07-15 16:39 | 28:39 | 26.6019 | 26.6019 | 2887.91 | -0.153076 | -29008.1 | 0.0508268 | -0.615148 | 202.9 | 173.3 | 22.1 | 164 | 21.7 | 171.4 | 9.86243 | 110.77 | 1.85121 | 0.678816 | 0.179484 | -0.42578528 | -0.416099752 | 9.530902 | 9.540587 | 9.535745 | 1 | Isco | -290.715 | -104.8259 | -102.5379 | -103.6825 | -103.6825 | 1.183912 | 0.9034375 | 0.9008108 | 0.9021229 | 0.9021229 | 0.01035439 | 9.021229 | 11.83912 | 19.91137
| 417 | 2015-07-15 16:39 | 28:39 | 26.6048 | 26.6048 | 2886.99 | -0.153076 | -29008.1 | 0.0508453 | -0.614581 | 215.1 | 172.3 | 22.1 | 167.4 | 21.7 | 171.4 | 9.86243 | 110.661 | 1.85121 | 0.67912 | 0.179857 | -0.42655744 | -0.417047172 | 9.53013 | 9.53964 | 9.534885 | 1 | Isco | -290.824 | -105.0081 | -102.7619 | -103.8855 | -103.8855 | 1.184127 | 0.9036473 | 0.9010673 | 0.9023561 | 0.9023561 | 0.01012118 | 9.023561 | 11.84127 | 19.90503
| 418 | 2015-07-15 16:39 | 28:39 | 26.6075 | 26.6075 | 2887.91 | -0.153076 | -29008.1 | 0.0508453 | -0.615776 | 214.1 | 171.6 | 22.1 | 170.9 | 21.6 | 171.4 | 9.86243 | 110.661 | 1.85121 | 0.679029 | 0.179578 | -0.4263263 | -0.416338512 | 9.530361 | 9.540349 | 9.535355 | 1 | Isco | -290.824 | -104.9536 | -102.5944 | -103.7746 | -103.7746 | 1.184127 | 0.9035845 | 0.9008754 | 0.9022286 | 0.9022286 | 0.01024865 | 9.022286 | 11.84127 | 19.91137
| 419 | 2015-07-15 16:39 | 28:39 | 26.6102 | 26.6102 | 2888.84 | -1.07642 | -29008.1 | 0.0508453 | -0.61477 | 197.6 | 171 | 22.1 | 173.1 | 21.7 | 171.4 | 9.86243 | 110.661 | 1.85121 | 0.679212 | 0.180167 | -0.42679112 | -0.417834572 | 9.529896 | 9.538852 | 9.534374 | 1 | Isco | -290.824 | -105.0633 | -102.948 | -104.0061 | -104.0061 | 1.184127 | 0.9037109 | 0.9012805 | 0.9024946 | 0.9024946 | 0.009982662 | 9.024946 | 11.84127 | 19.91778
| 420 | 2015-07-15 16:40 | 28:40 | 26.6131 | 26.6131 | 2888.84 | -1.07642 | -29008.1 | 0.0508453 | -0.615525 | 199.9 | 170.2 | 22.1 | 172.4 | 21.7 | 171.4 | 9.86243 | 110.661 | 1.85121 | 0.679486 | 0.179764 | -0.42748708 | -0.416810952 | 9.5292 | 9.539876 | 9.534538 | 1 | Isco | -290.824 | -105.2275 | -102.7061 | -103.9674 | -103.9674 | 1.184127 | 0.9039001 | 0.9010033 | 0.9024501 | 0.9024501 | 0.01002712 | 9.024501 | 11.84127 | 19.91778
| 421 | 2015-07-15 16:40 | 28:40 | 26.6158 | 26.6158 | 2888.84 | -0.153076 | -29008.1 | 0.0508453 | -0.61477 | 213.9 | 170.4 | 22.1 | 171.1 | 21.7 | 171.5 | 9.86243 | 110.661 | 3.02586 | 0.679486 | 0.179857 | -0.42748708 | -0.417047172 | 9.5292 | 9.53964 | 9.53442 | 1 | Isco | -290.824 | -105.2275 | -102.7619 | -103.9953 | -103.9953 | 1.184127 | 0.9039001 | 0.9010673 | 0.9024822 | 0.9024822 | 0.01010384 | 9.024822 | 11.84127 | 19.91778
| 422 | 2015-07-15 16:40 | 28:40 | 26.6183 | 26.6183 | 2889.76 | -1.07642 | -29008.1 | 0.0508453 | -0.615148 | 206.2 | 171.1 | 22.1 | 173 | 21.7 | 171.6 | 9.86243 | 110.661 | 1.85121 | 0.679486 | 0.179764 | -0.42748708 | -0.416810952 | 9.5292 | 9.539876 | 9.534538 | 1 | Isco | -290.824 | -105.2275 | -102.7061 | -103.9674 | -103.9674 | 1.184127 | 0.9039001 | 0.9010033 | 0.9024501 | 0.9024501 | 0.01013588 | 9.024501 | 11.84127 | 19.92412
| 423 | 2015-07-15 16:40 | 28:40 | 26.6213 | 26.6213 | 2889.76 | -1.07642 | -29008.1 | 0.0508453 | -0.614959 | 188.2 | 171.8 | 22.1 | 173.1 | 21.7 | 171.6 | 9.86243 | 110.661 | 1.85121 | 0.679577 | 0.179671 | -0.42771822 | -0.416574732 | 9.528969 | 9.540112 | 9.534541 | 1 | Isco | -290.824 | -105.282 | -102.6502 | -103.9668 | -103.9668 | 1.184127 | 0.9039629 | 0.9009394 | 0.9024495 | 0.9024495 | 0.01013657 | 9.024495 | 11.84127 | 19.92412
| 424 | 2015-07-15 16:40 | 28:40 | 26.624 | 26.624 | 2886.99 | -0.153076 | -29008.1 | 0.0508453 | -0.614959 | 177.7 | 172.5 | 22.1 | 172.6 | 21.7 | 171.6 | 9.86243 | 110.894 | 1.85121 | 0.679699 | 0.179857 | -0.4280281 | -0.417047172 | 9.528659 | 9.53964 | 9.534149 | 1 | Isco | -290.591 | -105.3551 | -102.7619 | -104.0592 | -104.0592 | 1.183667 | 0.9040472 | 0.9010673 | 0.9025556 | 0.9025556 | 0.01003043 | 9.025556 | 11.83667 | 19.90503
| 425 | 2015-07-15 16:40 | 28:40 | 26.6269 | 26.6269 | 2887.91 | -0.153076 | -29008.1 | 0.0508453 | -0.615525 | 171.3 | 172.8 | 22.1 | 171.4 | 21.7 | 171.7 | 9.86243 | 111.049 | 1.85121 | 0.679791 | 0.179857 | -0.42826178 | -0.417047172 | 9.528425 | 9.53964 | 9.534033 | 1 | Isco | -290.436 | -105.4102 | -102.7619 | -104.0868 | -104.0868 | 1.183361 | 0.9041107 | 0.9010673 | 0.9025873 | 0.9025873 | 0.009998723 | 9.025873 | 11.83361 | 19.91137
| 426 | 2015-07-15 16:41 | 28:41 | 26.6296 | 26.6296 | 2890.68 | -1.07642 | -29008.1 | 0.0508453 | -0.614581 | 167.7 | 172.5 | 22.1 | 169.5 | 21.7 | 171.7 | 9.86243 | 111.049 | 3.11396 | 0.679882 | 0.179764 | -0.42849292 | -0.416810952 | 9.528194 | 9.539876 | 9.534035 | 1 | Isco | -290.436 | -105.4647 | -102.7061 | -104.0862 | -104.0862 | 1.183361 | 0.9041736 | 0.9010033 | 0.9025866 | 0.9025866 | 0.009999413 | 9.025866 | 11.83361 | 19.93047
| 427 | 2015-07-15 16:41 | 28:41 | 26.6323 | 26.6323 | 2887.91 | -1.07642 | -29008.1 | 0.0508453 | -0.615336 | 164.7 | 172.6 | 22.1 | 167 | 21.7 | 171.8 | 9.86243 | 111.158 | 1.85121 | 0.679882 | 0.179578 | -0.42849292 | -0.416338512 | 9.528194 | 9.540349 | 9.534271 | 1 | Isco | -290.327 | -105.4647 | -102.5944 | -104.0304 | -104.0304 | 1.183145 | 0.9041736 | 0.9008754 | 0.9025225 | 0.9025225 | 0.01027061 | 9.025225 | 11.83145 | 19.91137
| 428 | 2015-07-15 16:41 | 28:41 | 26.6352 | 26.6352 | 2886.99 | -0.153076 | -29008.1 | 0.0508268 | -0.615148 | 162.7 | 173 | 22.1 | 163.5 | 21.7 | 171.8 | 9.86243 | 111.266 | 1.85121 | 0.679973 | 0.179764 | -0.42872406 | -0.416810952 | 9.527963 | 9.539876 | 9.53392 | 1 | Isco | -290.219 | -105.5193 | -102.7061 | -104.1135 | -104.1135 | 1.182932 | 0.9042365 | 0.9010033 | 0.902618 | 0.902618 | 0.01017514 | 9.02618 | 11.82932 | 19.90503
| 429 | 2015-07-15 16:41 | 28:41 | 26.6378 | 26.6378 | 2887.91 | -0.153076 | -29008.1 | 0.0508453 | -0.615148 | 161.2 | 173.4 | 22.1 | 162.1 | 21.7 | 171.9 | 9.86243 | 111.266 | 1.85121 | 0.680065 | 0.179671 | -0.42895774 | -0.416574732 | 9.527729 | 9.540112 | 9.533921 | 1 | Isco | -290.219 | -105.5744 | -102.6502 | -104.1132 | -104.1132 | 1.182932 | 0.9043001 | 0.9009394 | 0.9026176 | 0.9026176 | 0.01017548 | 9.026176 | 11.82932 | 19.91137
| 430 | 2015-07-15 16:41 | 28:41 | 26.6406 | 26.6406 | 2888.84 | -1.07642 | -29008.1 | 0.0508453 | -0.615525 | 160.1 | 173.9 | 22.1 | 163.2 | 21.7 | 171.9 | 9.86243 | 111.266 | 1.85121 | 0.680156 | 0.180043 | -0.42918888 | -0.417519612 | 9.527498 | 9.539167 | 9.533333 | 1 | Isco | -290.219 | -105.6289 | -102.8736 | -104.252 | -104.252 | 1.182932 | 0.904363 | 0.9011952 | 0.9027772 | 0.9027772 | 0.01001588 | 9.027772 | 11.82932 | 19.91778
| 431 | 2015-07-15 16:41 | 28:41 | 26.6435 | 26.6435 | 2889.76 | -0.153076 | -29008.1 | 0.0508453 | -0.614581 | 159.2 | 174.5 | 22.1 | 162.6 | 21.7 | 172 | 9.86243 | 111.266 | 1.85121 | 0.680065 | 0.179764 | -0.42895774 | -0.416810952 | 9.527729 | 9.539876 | 9.533803 | 1 | Isco | -290.219 | -105.5744 | -102.7061 | -104.1411 | -104.1411 | 1.182932 | 0.9043001 | 0.9010033 | 0.9026497 | 0.9026497 | 0.01014343 | 9.026497 | 11.82932 | 19.92412
| 432 | 2015-07-15 16:42 | 28:42 | 26.6462 | 26.6462 | 2890.68 | -0.153076 | -29008.1 | 0.0508453 | -0.615336 | 158.4 | 175 | 22.1 | 161.3 | 21.7 | 172 | 9.86243 | 111.266 | 1.85121 | 0.679973 | 0.179857 | -0.42872406 | -0.417047172 | 9.527963 | 9.53964 | 9.533801 | 1 | Isco | -290.219 | -105.5193 | -102.7619 | -104.1414 | -104.1414 | 1.182932 | 0.9042365 | 0.9010673 | 0.90265 | 0.90265 | 0.01014308 | 9.0265 | 11.82932 | 19.93047
| 433 | 2015-07-15 16:42 | 28:42 | 26.6489 | 26.6489 | 2889.76 | -1.07642 | -29008.1 | 0.0508453 | -0.614581 | 157.8 | 175.5 | 22.1 | 159.9 | 21.7 | 172 | 9.86243 | 111.266 | 1.85121 | 0.680461 | 0.17995 | -0.42996358 | -0.417283392 | 9.526723 | 9.539404 | 9.533064 | 1 | Isco | -290.219 | -105.8116 | -102.8178 | -104.3156 | -104.3156 | 1.182932 | 0.9045738 | 0.9011313 | 0.9028503 | 0.9028503 | 0.01003936 | 9.028503 | 11.82932 | 19.92412
| 434 | 2015-07-15 16:42 | 28:42 | 26.6518 | 26.6518 | 2889.76 | -0.153076 | -29008.1 | 0.0508453 | -0.615336 | 157.1 | 176.1 | 22.1 | 158.4 | 21.6 | 172.1 | 9.86243 | 111.266 | 1.85121 | 0.680552 | 0.180043 | -0.43019472 | -0.417519612 | 9.526492 | 9.539167 | 9.53283 | 1 | Isco | -290.219 | -105.8661 | -102.8736 | -104.3708 | -104.3708 | 1.182932 | 0.9046367 | 0.9011952 | 0.9029138 | 0.9029138 | 0.009975916 | 9.029138 | 11.82932 | 19.92412
| 435 | 2015-07-15 16:42 | 28:42 | 26.6545 | 26.6545 | 2889.76 | -0.153076 | -29008.1 | 0.0508453 | -0.614959 | 156.6 | 176.5 | 22.1 | 158.4 | 21.6 | 172.1 | 9.86243 | 111.266 | 1.85121 | 0.680339 | 0.17995 | -0.4296537 | -0.417283392 | 9.527033 | 9.539404 | 9.533218 | 1 | Isco | -290.219 | -105.7385 | -102.8178 | -104.279 | -104.279 | 1.182932 | 0.9044894 | 0.9011313 | 0.9028083 | 0.9028083 | 0.01008142 | 9.028083 | 11.82932 | 19.92412
| 436 | 2015-07-15 16:42 | 28:42 | 26.6574 | 26.6574 | 2888.84 | -1.07642 | -29008.1 | 0.0508453 | -0.61477 | 156.1 | 176.9 | 22.1 | 156.8 | 21.6 | 172.1 | 9.86243 | 111.266 | 1.85121 | 0.680461 | 0.180353 | -0.42996358 | -0.418307012 | 9.526723 | 9.53838 | 9.532552 | 1 | Isco | -290.219 | -105.8116 | -103.0597 | -104.4364 | -104.4364 | 1.182932 | 0.9045738 | 0.9014085 | 0.9029893 | 0.9029893 | 0.009900395 | 9.029893 | 11.82932 | 19.91778
| 437 | 2015-07-15 16:42 | 28:42 | 26.6601 | 26.6601 | 2887.91 | -1.07642 | -29008.1 | 0.0508453 | -0.615776 | 155.6 | 176.9 | 22.1 | 156.8 | 21.6 | 172.1 | 9.86243 | 111.266 | 44.3441 | 0.680552 | 0.180353 | -0.43019472 | -0.418307012 | 9.526492 | 9.53838 | 9.532436 | 1 | Isco | -290.219 | -105.8661 | -103.0597 | -104.4637 | -104.4637 | 1.182932 | 0.9046367 | 0.9014085 | 0.9030207 | 0.9030207 | 0.009869012 | 9.030207 | 11.82932 | 19.91137
| 438 | 2015-07-15 16:43 | 28:43 | 26.6628 | 26.6628 | 2886.07 | -1.07642 | -29008.1 | 0.0508268 | -0.614959 | 170 | 176.6 | 22.1 | 157.2 | 21.6 | 172.1 | 9.86243 | 111.266 | 42.5234 | 0.680156 | 0.18026 | -0.42918888 | -0.418070792 | 9.527498 | 9.538616 | 9.533057 | 1 | Isco | -290.219 | -105.6289 | -103.0039 | -104.3171 | -104.3171 | 1.182932 | 0.904363 | 0.9013445 | 0.9028521 | 0.9028521 | 0.01003764 | 9.028521 | 11.82932 | 19.89868
| 439 | 2015-07-15 16:43 | 28:43 | 26.6657 | 26.6657 | 2886.99 | -0.153076 | -29008.1 | 0.0508453 | -0.614959 | 190.8 | 176.6 | 22.1 | 159.4 | 21.6 | 172.1 | 9.86243 | 111.049 | 44.3441 | 0.680247 | 0.18026 | -0.42942002 | -0.418070792 | 9.527267 | 9.538616 | 9.532942 | 1 | Isco | -290.436 | -105.6834 | -103.0039 | -104.3444 | -104.3444 | 1.183361 | 0.9044259 | 0.9013445 | 0.9028834 | 0.9028834 | 0.01013539 | 9.028834 | 11.83361 | 19.90503
| 440 | 2015-07-15 16:43 | 28:43 | 26.6684 | 26.6684 | 2886.99 | -1.07642 | -29008.1 | 0.0508268 | -0.615776 | 198.4 | 176.6 | 22.1 | 161.6 | 21.6 | 172.1 | 9.86243 | 111.049 | 46.3117 | 0.680643 | 0.180539 | -0.43042586 | -0.418779452 | 9.526261 | 9.537908 | 9.532084 | 1 | Isco | -290.436 | -105.9206 | -103.1714 | -104.5468 | -104.5468 | 1.183361 | 0.9046996 | 0.9015365 | 0.9031162 | 0.9031162 | 0.009902606 | 9.031162 | 11.83361 | 19.90503
| 441 | 2015-07-15 16:43 | 28:43 | 26.6711 | 26.6711 | 2886.99 | -1.07642 | -29008.1 | 0.0508453 | -0.61477 | 211.6 | 176.3 | 22.1 | 165.1 | 21.6 | 172 | 9.86243 | 110.925 | 46.3117 | 0.680643 | 0.180632 | -0.43042586 | -0.419015672 | 9.526261 | 9.537671 | 9.531966 | 1 | Isco | -290.56 | -105.9206 | -103.2272 | -104.5747 | -104.5747 | 1.183606 | 0.9046996 | 0.9016005 | 0.9031483 | 0.9031483 | 0.009870527 | 9.031483 | 11.83606 | 19.90503
| 442 | 2015-07-15 16:43 | 28:43 | 26.674 | 26.674 | 2886.99 | -1.07642 | -29008.1 | 0.0508453 | -0.61477 | 215.6 | 175.8 | 22.1 | 168.9 | 21.6 | 172 | 9.86243 | 110.816 | 46.3117 | 0.680826 | 0.180942 | -0.43089068 | -0.419803072 | 9.525796 | 9.536884 | 9.53134 | 1 | Isco | -290.669 | -106.0302 | -103.4133 | -104.7224 | -104.7224 | 1.183821 | 0.9048262 | 0.9018139 | 0.9033184 | 0.9033184 | 0.009700449 | 9.033184 | 11.83821 | 19.90503
| 443 | 2015-07-15 16:43 | 28:43 | 26.6767 | 26.6767 | 2886.99 | -0.153076 | -29008.1 | 0.0508453 | -0.615336 | 225.4 | 175.1 | 22.1 | 171.1 | 21.6 | 172 | 9.86243 | 110.77 | 46.3117 | 0.680826 | 0.181035 | -0.43089068 | -0.420039292 | 9.525796 | 9.536648 | 9.531222 | 1 | Isco | -290.715 | -106.0302 | -103.4691 | -104.7503 | -104.7503 | 1.183912 | 0.9048262 | 0.901878 | 0.9033505 | 0.9033505 | 0.00966836 | 9.033505 | 11.83912 | 19.90503
| 444 | 2015-07-15 16:44 | 28:44 | 26.6794 | 26.6794 | 2887.91 | -0.153076 | -29008.1 | 0.0508453 | -0.614581 | 212.8 | 174.2 | 22.1 | 174 | 21.7 | 172 | 9.86243 | 110.77 | 59.409 | 0.680826 | 0.180632 | -0.43089068 | -0.419015672 | 9.525796 | 9.537671 | 9.531734 | 1 | Isco | -290.715 | -106.0302 | -103.2272 | -104.6295 | -104.6295 | 1.183912 | 0.9048262 | 0.9016005 | 0.9032114 | 0.9032114 | 0.0098074 | 9.032114 | 11.83912 | 19.91137
| 445 | 2015-07-15 16:44 | 28:44 | 26.6824 | 26.6824 | 2888.84 | -0.153076 | -29008.1 | 0.0508268 | -0.615148 | 191.2 | 173.5 | 22.1 | 174.3 | 21.7 | 172.1 | 9.86243 | 110.77 | 57.5002 | 0.680826 | 0.181128 | -0.43089068 | -0.420275512 | 9.525796 | 9.536412 | 9.531104 | 1 | Isco | -290.715 | -106.0302 | -103.5249 | -104.7782 | -104.7782 | 1.183912 | 0.9048262 | 0.901942 | 0.9033826 | 0.9033826 | 0.00963522 | 9.033826 | 11.83912 | 19.91778
| 446 | 2015-07-15 16:44 | 28:44 | 26.6851 | 26.6851 | 2890.68 | -0.153076 | -29008.1 | 0.0508453 | -0.614959 | 180.9 | 172.6 | 22.1 | 174.4 | 21.7 | 172.1 | 9.86243 | 110.816 | 55.6795 | 0.680826 | 0.180725 | -0.43089068 | -0.419251892 | 9.525796 | 9.537435 | 9.531616 | 1 | Isco | -290.669 | -106.0302 | -103.283 | -104.6574 | -104.6574 | 1.183821 | 0.9048262 | 0.9016645 | 0.9032435 | 0.9032435 | 0.009774266 | 9.032435 | 11.83821 | 19.93047
| 447 | 2015-07-15 16:44 | 28:44 | 26.6877 | 26.6877 | 2886.99 | -0.153076 | -29008.1 | 0.0508453 | -0.614581 | 173 | 171.9 | 22.1 | 172.5 | 21.7 | 172.1 | 9.86243 | 111.049 | 59.409 | 0.680826 | 0.180539 | -0.43089068 | -0.418779452 | 9.525796 | 9.537908 | 9.531852 | 1 | Isco | -290.436 | -106.0302 | -103.1714 | -104.6016 | -104.6016 | 1.183361 | 0.9048262 | 0.9015365 | 0.9031793 | 0.9031793 | 0.009838432 | 9.031793 | 11.83361 | 19.90503
| 448 | 2015-07-15 16:44 | 28:44 | 26.6906 | 26.6906 | 2887.91 | -1.07642 | -29008.1 | 0.0508453 | -0.615525 | 167.5 | 171.1 | 22.1 | 168.3 | 21.6 | 172.1 | 9.86243 | 111.049 | 51.8619 | 0.681192 | 0.180818 | -0.43182032 | -0.419488112 | 9.524867 | 9.537199 | 9.531033 | 1 | Isco | -290.436 | -106.2493 | -103.3388 | -104.795 | -104.795 | 1.183361 | 0.9050793 | 0.9017286 | 0.9034019 | 0.9034019 | 0.009615897 | 9.034019 | 11.83361 | 19.91137
| 449 | 2015-07-15 16:44 | 28:44 | 26.6933 | 26.6933 | 2888.84 | -0.153076 | -29008.1 | 0.0508453 | -0.615148 | 164.6 | 170.4 | 22.1 | 167.1 | 21.6 | 172.1 | 9.86243 | 111.049 | 1.85121 | 0.681192 | 0.180725 | -0.43182032 | -0.419251892 | 9.524867 | 9.537435 | 9.531151 | 1 | Isco | -290.436 | -106.2493 | -103.283 | -104.7671 | -104.7671 | 1.183361 | 0.9050793 | 0.9016645 | 0.9033698 | 0.9033698 | 0.009647988 | 9.033698 | 11.83361 | 19.91778
| 450 | 2015-07-15 16:45 | 28:45 | 26.696 | 26.696 | 2888.84 | -0.153076 | -29008.1 | 0.0508453 | -0.614581 | 177.8 | 169.9 | 22.1 | 165.2 | 21.6 | 172.2 | 9.86243 | 111.049 | 1.85121 | 0.681192 | 0.180539 | -0.43182032 | -0.418779452 | 9.524867 | 9.537908 | 9.531387 | 1 | Isco | -290.436 | -106.2493 | -103.1714 | -104.7113 | -104.7113 | 1.183361 | 0.9050793 | 0.9015365 | 0.9033056 | 0.9033056 | 0.009712165 | 9.033056 | 11.83361 | 19.91778
| 451 | 2015-07-15 16:45 | 28:45 | 26.6989 | 26.6989 | 2887.91 | -1.07642 | -29008.1 | 0.0508453 | -0.615525 | 195.2 | 169.9 | 22.1 | 164.8 | 21.7 | 172.2 | 9.86243 | 111.049 | 1.85121 | 0.681192 | 0.180539 | -0.43182032 | -0.418779452 | 9.524867 | 9.537908 | 9.531387 | 1 | Isco | -290.436 | -106.2493 | -103.1714 | -104.7113 | -104.7113 | 1.183361 | 0.9050793 | 0.9015365 | 0.9033056 | 0.9033056 | 0.01002652 | 9.033056 | 11.83361 | 19.91137
| 452 | 2015-07-15 16:45 | 28:45 | 26.7015 | 26.7015 | 2887.91 | -1.07642 | -29008.1 | 0.0508453 | -0.614959 | 209.1 | 170.5 | 22.1 | 166.2 | 21.7 | 172.2 | 9.86243 | 110.925 | 1.85121 | 0.681588 | 0.180446 | -0.43282616 | -0.418543232 | 9.523861 | 9.538144 | 9.531002 | 1 | Isco | -290.56 | -106.4864 | -103.1155 | -104.8022 | -104.8022 | 1.183606 | 0.9053534 | 0.9014725 | 0.9034102 | 0.9034102 | 0.009921972 | 9.034102 | 11.83606 | 19.91137
| 453 | 2015-07-15 16:45 | 28:45 | 26.7042 | 26.7042 | 2887.91 | -1.07642 | -29008.1 | 0.0508453 | -0.614581 | 210.7 | 171.3 | 22.1 | 168.9 | 21.7 | 172.2 | 9.86243 | 110.925 | 1.85121 | 0.681862 | 0.181035 | -0.43352212 | -0.420039292 | 9.523165 | 9.536648 | 9.529906 | 1 | Isco | -290.56 | -106.6504 | -103.4691 | -105.0608 | -105.0608 | 1.183606 | 0.905543 | 0.901878 | 0.903708 | 0.903708 | 0.009624106 | 9.03708 | 11.83606 | 19.91137
| 454 | 2015-07-15 16:45 | 28:45 | 26.7072 | 26.7072 | 2887.91 | -1.07642 | -29008.1 | 0.0508268 | -0.615525 | 192.2 | 172.2 | 22.1 | 170 | 21.7 | 172.2 | 9.86243 | 110.925 | 1.85121 | 0.681771 | 0.180725 | -0.43329098 | -0.419251892 | 9.523396 | 9.537435 | 9.530416 | 1 | Isco | -290.56 | -106.5959 | -103.283 | -104.9406 | -104.9406 | 1.183606 | 0.90548 | 0.9016645 | 0.9035696 | 0.9035696 | 0.009762528 | 9.035696 | 11.83606 | 19.91137
| 455 | 2015-07-15 16:45 | 28:45 | 26.71 | 26.71 | 2889.76 | -1.07642 | -29008.1 | 0.0508453 | -0.61477 | 179.4 | 172.5 | 22.1 | 169.7 | 21.7 | 172.2 | 9.86243 | 110.925 | 1.85121 | 0.681862 | 0.180942 | -0.43352212 | -0.419803072 | 9.523165 | 9.536884 | 9.530024 | 1 | Isco | -290.56 | -106.6504 | -103.4133 | -105.0329 | -105.0329 | 1.183606 | 0.905543 | 0.9018139 | 0.9036759 | 0.9036759 | 0.009656211 | 9.036759 | 11.83606 | 19.92412
| 456 | 2015-07-15 16:46 | 28:46 | 26.7126 | 26.7126 | 2891.91 | -1.07642 | -29008.1 | 0.0508453 | -0.61477 | 172.7 | 172.4 | 22.1 | 169.4 | 21.7 | 172.3 | 9.86243 | 110.925 | 1.85121 | 0.682075 | 0.181035 | -0.43406314 | -0.420039292 | 9.522624 | 9.536648 | 9.529636 | 1 | Isco | -290.56 | -106.7779 | -103.4691 | -105.1246 | -105.1246 | 1.183606 | 0.9056905 | 0.901878 | 0.9037816 | 0.9037816 | 0.009550568 | 9.037816 | 11.83606 | 19.93895
| 457 | 2015-07-15 16:46 | 28:46 | 26.7156 | 26.7156 | 2892.84 | -0.153076 | -29008.1 | 0.0508453 | -0.615525 | 167.2 | 171.9 | 22.1 | 167.5 | 21.7 | 172.3 | 9.86243 | 110.925 | 1.85121 | 0.682441 | 0.180942 | -0.43499278 | -0.419803072 | 9.521694 | 9.536884 | 9.529289 | 1 | Isco | -290.56 | -106.9969 | -103.4133 | -105.2064 | -105.2064 | 1.183606 | 0.905944 | 0.9018139 | 0.9038758 | 0.9038758 | 0.009520734 | 9.038758 | 11.83606 | 19.94536
| 458 | 2015-07-15 16:46 | 28:46 | 26.7182 | 26.7182 | 2894.68 | -0.153076 | -29008.1 | 0.0508453 | -0.614581 | 164.5 | 171.3 | 22.1 | 166.1 | 21.7 | 172.4 | 9.86243 | 110.925 | 1.85121 | 0.682349 | 0.180818 | -0.4347591 | -0.419488112 | 9.521928 | 9.537199 | 9.529563 | 1 | Isco | -290.56 | -106.9418 | -103.3388 | -105.1417 | -105.1417 | 1.183606 | 0.9058803 | 0.9017286 | 0.9038012 | 0.9038012 | 0.009595317 | 9.038012 | 11.83606 | 19.95805
| 459 | 2015-07-15 16:46 | 28:46 | 26.7209 | 26.7209 | 2895.61 | -0.153076 | -29008.1 | 0.0508453 | -0.615525 | 162.4 | 170.7 | 22.1 | 165.3 | 21.7 | 172.4 | 9.86243 | 110.925 | 1.85121 | 0.682349 | 0.180818 | -0.4347591 | -0.419488112 | 9.521928 | 9.537199 | 9.529563 | 1 | Isco | -290.56 | -106.9418 | -103.3388 | -105.1417 | -105.1417 | 1.183606 | 0.9058803 | 0.9017286 | 0.9038012 | 0.9038012 | 0.009595317 | 9.038012 | 11.83606 | 19.96446
| 460 | 2015-07-15 16:46 | 28:46 | 26.7238 | 26.7238 | 2896.53 | -0.153076 | -29008.1 | 0.0508453 | -0.61477 | 160.9 | 169.9 | 22.1 | 163.3 | 21.7 | 172.4 | 9.86243 | 110.925 | 1.85121 | 0.682441 | 0.181407 | -0.43499278 | -0.420984172 | 9.521694 | 9.535703 | 9.528699 | 1 | Isco | -290.56 | -106.9969 | -103.6923 | -105.3457 | -105.3457 | 1.183606 | 0.905944 | 0.9021342 | 0.9040364 | 0.9040364 | 0.009360144 | 9.040364 | 11.83606 | 19.9708
| 461 | 2015-07-15 16:46 | 28:46 | 26.7266 | 26.7266 | 2896.53 | -0.153076 | -29008.1 | 0.0508453 | -0.615525 | 159.8 | 169.3 | 22.1 | 160.7 | 21.7 | 172.5 | 9.86243 | 110.925 | 1.85121 | 0.682441 | 0.181407 | -0.43499278 | -0.420984172 | 9.521694 | 9.535703 | 9.528699 | 1 | Isco | -290.56 | -106.9969 | -103.6923 | -105.3457 | -105.3457 | 1.183606 | 0.905944 | 0.9021342 | 0.9040364 | 0.9040364 | 0.009360144 | 9.040364 | 11.83606 | 19.9708
| 462 | 2015-07-15 16:47 | 28:47 | 26.7292 | 26.7292 | 2895.61 | -1.07642 | -29008.1 | 0.0508453 | -0.614959 | 171 | 168.6 | 22.1 | 159.3 | 21.7 | 172.5 | 9.86243 | 110.925 | 1.85121 | 0.682349 | 0.181035 | -0.4347591 | -0.420039292 | 9.521928 | 9.536648 | 9.529288 | 1 | Isco | -290.56 | -106.9418 | -103.4691 | -105.2067 | -105.2067 | 1.183606 | 0.9058803 | 0.901878 | 0.9038762 | 0.9038762 | 0.009520388 | 9.038762 | 11.83606 | 19.96446
| 463 | 2015-07-15 16:47 | 28:47 | 26.7322 | 26.7322 | 2892.84 | -1.07642 | -29008.1 | 0.0508453 | -0.615148 | 189.1 | 168.1 | 22.1 | 160.5 | 21.7 | 172.5 | 9.86243 | 110.925 | 1.85121 | 0.682349 | 0.181128 | -0.4347591 | -0.420275512 | 9.521928 | 9.536412 | 9.52917 | 1 | Isco | -290.56 | -106.9418 | -103.5249 | -105.2346 | -105.2346 | 1.183606 | 0.9058803 | 0.901942 | 0.9039083 | 0.9039083 | 0.009585279 | 9.039083 | 11.83606 | 19.94536
| 464 | 2015-07-15 16:47 | 28:47 | 26.7349 | 26.7349 | 2890.68 | -1.07642 | -29008.1 | 0.0508453 | -0.615336 | 206.8 | 167.6 | 22.1 | 162.2 | 21.7 | 172.5 | 9.86243 | 110.925 | 1.85121 | 0.682532 | 0.181128 | -0.43522392 | -0.420275512 | 9.521463 | 9.536412 | 9.528937 | 1 | Isco | -290.56 | -107.0513 | -103.5249 | -105.2894 | -105.2894 | 1.183606 | 0.9060071 | 0.901942 | 0.9039715 | 0.9039715 | 0.009522081 | 9.039715 | 11.83606 | 19.93047
| 465 | 2015-07-15 16:47 | 28:47 | 26.7375 | 26.7375 | 2888.84 | -1.07642 | -29008.1 | 0.0508453 | -0.61477 | 210.7 | 167.2 | 22.1 | 164.8 | 21.7 | 172.5 | 9.86243 | 110.925 | 1.85121 | 0.682532 | 0.181128 | -0.43522392 | -0.420275512 | 9.521463 | 9.536412 | 9.528937 | 1 | Isco | -290.56 | -107.0513 | -103.5249 | -105.2894 | -105.2894 | 1.183606 | 0.9060071 | 0.901942 | 0.9039715 | 0.9039715 | 0.009522081 | 9.039715 | 11.83606 | 19.91778
| 466 | 2015-07-15 16:47 | 28:47 | 26.7404 | 26.7404 | 2886.99 | -0.153076 | -29008.1 | 0.0508268 | -0.615336 | 221 | 166.8 | 22.1 | 169.4 | 21.7 | 172.5 | 9.86243 | 110.925 | 1.85121 | 0.682806 | 0.181314 | -0.43591988 | -0.420747952 | 9.520767 | 9.535939 | 9.528353 | 1 | Isco | -290.56 | -107.2152 | -103.6365 | -105.4272 | -105.4272 | 1.183606 | 0.9061969 | 0.9020701 | 0.9041304 | 0.9041304 | 0.009363195 | 9.041304 | 11.83606 | 19.90503
| 467 | 2015-07-15 16:47 | 28:47 | 26.7432 | 26.7432 | 2885.14 | -1.07642 | -29008.1 | 0.0508453 | -0.61477 | 227.7 | 166.5 | 22.1 | 173.1 | 21.7 | 172.5 | 9.86243 | 110.925 | 1.85121 | 0.682624 | 0.181407 | -0.4354576 | -0.420984172 | 9.521229 | 9.535703 | 9.528466 | 1 | Isco | -290.56 | -107.1064 | -103.6923 | -105.4006 | -105.4006 | 1.183606 | 0.9060708 | 0.9021342 | 0.9040996 | 0.9040996 | 0.009393939 | 9.040996 | 11.83606 | 19.89227
| 468 | 2015-07-15 16:48 | 28:48 | 26.7459 | 26.7459 | 2886.07 | -0.153076 | -29008.1 | 0.0508453 | -0.615776 | 211.7 | 166.4 | 22.1 | 174.7 | 21.7 | 172.5 | 9.86243 | 110.925 | 1.85121 | 0.682928 | 0.181314 | -0.43622976 | -0.420747952 | 9.520457 | 9.535939 | 9.528198 | 1 | Isco | -290.56 | -107.2882 | -103.6365 | -105.4638 | -105.4638 | 1.183606 | 0.9062815 | 0.9020701 | 0.9041725 | 0.9041725 | 0.00932105 | 9.041725 | 11.83606 | 19.89868
| 469 | 2015-07-15 16:49 | 28:49 | 26.7627 | 26.7627 | 2891.91 | -1.07642 | -29008.1 | 0.0508453 | -0.61477 | 179.5 | 171.2 | 22.1 | 165.6 | 21.6 | 172.8 | 9.86243 | 110.925 | 1.85121 | 0.683385 | 0.181997 | -0.43739054 | -0.422482772 | 9.519297 | 9.534204 | 9.52675 | 1 | Isco | -290.56 | -107.5616 | -104.0463 | -105.8052 | -105.8052 | 1.183606 | 0.9065983 | 0.9025407 | 0.9045665 | 0.9045665 | 0.008927806 | 9.045665 | 11.83606 | 19.93895
| 470 | 2015-07-15 16:50 | 28:50 | 26.7793 | 26.7793 | 2895.61 | -0.153076 | -29008.1 | 0.0508453 | -0.61477 | 171.8 | 175.5 | 22.1 | 170.7 | 21.6 | 173 | 9.86243 | 110.925 | 1.85121 | 0.683781 | 0.18209 | -0.43839638 | -0.422718992 | 9.518291 | 9.533968 | 9.526129 | 1 | Isco | -290.56 | -107.7984 | -104.102 | -105.9517 | -105.9517 | 1.183606 | 0.9068729 | 0.9026048 | 0.9047355 | 0.9047355 | 0.009091901 | 9.047355 | 11.83606 | 19.96446
| 471 | 2015-07-15 16:51 | 28:51 | 26.796 | 26.796 | 2901.45 | -1.07642 | -29008.1 | 0.0508453 | -0.614959 | 176.9 | 177 | 22.1 | 160.2 | 21.6 | 173.2 | 9.86243 | 110.925 | 1.85121 | 0.684055 | 0.182276 | -0.43909234 | -0.423191432 | 9.517595 | 9.533496 | 9.525545 | 1 | Isco | -290.56 | -107.9622 | -104.2136 | -106.0894 | -106.0894 | 1.183606 | 0.907063 | 0.902733 | 0.9048946 | 0.9048946 | 0.008921624 | 9.048946 | 11.83606 | 20.00472
| 472 | 2015-07-15 16:52 | 28:52 | 26.8125 | 26.8125 | 2899.3 | -0.153076 | -29008.1 | 0.0508453 | -0.614581 | 214.2 | 174 | 22.1 | 177.4 | 21.6 | 173.3 | 9.86243 | 110.925 | 1.85121 | 0.684634 | 0.182772 | -0.440563 | -0.424451272 | 9.516124 | 9.532236 | 9.52418 | 1 | Isco | -290.56 | -108.3083 | -104.511 | -106.4112 | -106.4112 | 1.183606 | 0.9074649 | 0.9030751 | 0.9052664 | 0.9052664 | 0.008690973 | 9.052664 | 11.83606 | 19.9899
| 473 | 2015-07-15 16:53 | 28:53 | 26.8291 | 26.8291 | 2911.92 | -1.07642 | -29008.1 | 0.0508453 | -0.615525 | 182 | 169.7 | 22.1 | 166.1 | 21.7 | 173.6 | 9.86243 | 110.925 | 1.85121 | 0.685304 | 0.182586 | -0.4422648 | -0.423978832 | 9.514422 | 9.532708 | 9.523565 | 1 | Isco | -290.56 | -108.7087 | -104.3995 | -106.5561 | -106.5561 | 1.183606 | 0.9079302 | 0.9029468 | 0.9054339 | 0.9054339 | 0.008523477 | 9.054339 | 11.83606 | 20.07691
| 474 | 2015-07-15 16:54 | 28:54 | 26.8459 | 26.8459 | 2916.84 | -1.07642 | -29008.1 | 0.0508453 | -0.615148 | 170 | 172.3 | 22.2 | 167.7 | 21.7 | 173.9 | 9.86243 | 110.925 | 1.85121 | 0.685761 | 0.182772 | -0.44342558 | -0.424451272 | 9.513261 | 9.532236 | 9.522749 | 1 | Isco | -290.56 | -108.9817 | -104.511 | -106.7485 | -106.7485 | 1.183606 | 0.9082478 | 0.9030751 | 0.9056565 | 0.9056565 | 0.008238864 | 9.056565 | 11.83606 | 20.11083
| 475 | 2015-07-15 16:55 | 28:55 | 26.8623 | 26.8623 | 2922.38 | -0.153076 | -29008.1 | 0.0508268 | -0.614581 | 160.2 | 168.6 | 22.1 | 161.9 | 21.7 | 174.1 | 9.86243 | 110.925 | 1.85121 | 0.685944 | 0.182865 | -0.4438904 | -0.424687492 | 9.512797 | 9.532 | 9.522398 | 1 | Isco | -290.56 | -109.091 | -104.5668 | -106.8311 | -106.8311 | 1.183606 | 0.908375 | 0.9031393 | 0.9057521 | 0.9057521 | 0.008687738 | 9.057521 | 11.83606 | 20.14903
| 476 | 2015-07-15 16:56 | 28:56 | 26.8791 | 26.8791 | 2913.76 | -1.07642 | -29008.1 | 0.0508453 | -0.615776 | 172.6 | 165.8 | 22.2 | 158 | 21.7 | 174.1 | 9.86243 | 110.925 | 1.85121 | 0.686248 | 0.183237 | -0.44466256 | -0.425632372 | 9.512024 | 9.531055 | 9.52154 | 1 | Isco | -290.56 | -109.2725 | -104.7898 | -107.0333 | -107.0333 | 1.183606 | 0.9085864 | 0.9033959 | 0.9059862 | 0.9059862 | 0.008423458 | 9.059862 | 11.83606 | 20.0896
| 477 | 2015-07-15 16:57 | 28:57 | 26.8956 | 26.8956 | 2895.61 | -1.07642 | -29008.1 | 0.0508268 | -0.615525 | 209.9 | 164.6 | 22.2 | 174.1 | 21.7 | 174.1 | 9.86243 | 110.925 | 1.85121 | 0.68634 | 0.18392 | -0.44489624 | -0.427367192 | 9.511791 | 9.52932 | 9.520555 | 1 | Isco | -290.56 | -109.3275 | -105.1992 | -107.2651 | -107.2651 | 1.183606 | 0.9086504 | 0.9038675 | 0.9062547 | 0.9062547 | 0.00812304 | 9.062547 | 11.83606 | 19.96446
| 478 | 2015-07-15 16:58 | 28:58 | 26.9122 | 26.9122 | 2895.61 | -0.153076 | -29008.1 | 0.0508268 | -0.615525 | 182.6 | 169.7 | 22.2 | 165.2 | 21.7 | 174.1 | 9.86243 | 110.925 | 1.85121 | 0.686705 | 0.184695 | -0.44582334 | -0.429335692 | 9.510864 | 9.527351 | 9.519108 | 1 | Isco | -290.56 | -109.5454 | -105.6635 | -107.6061 | -107.6061 | 1.183606 | 0.9089043 | 0.9044029 | 0.9066499 | 0.9066499 | 0.007727883 | 9.066499 | 11.83606 | 19.96446
| 479 | 2015-07-15 16:59 | 28:59 | 26.9289 | 26.9289 | 2894.68 | -0.153076 | -29008.1 | 0.0508268 | -0.614959 | 176 | 174.2 | 22.2 | 171.6 | 21.7 | 174.3 | 9.86243 | 110.925 | 1.85121 | 0.686919 | 0.184695 | -0.4463669 | -0.429335692 | 9.51032 | 9.527351 | 9.518836 | 1 | Isco | -290.56 | -109.6732 | -105.6635 | -107.67 | -107.67 | 1.183606 | 0.9090532 | 0.9044029 | 0.9067241 | 0.9067241 | 0.007641406 | 9.067241 | 11.83606 | 19.95805
| 480 | 2015-07-15 17:00 | 29:00 | 26.9455 | 26.9455 | 2899.3 | -0.153076 | -29008.1 | 0.0508453 | -0.614581 | 182 | 177.4 | 22.2 | 160.7 | 21.7 | 174.4 | 9.86243 | 110.925 | 1.85121 | 0.687101 | 0.185098 | -0.44682918 | -0.430359312 | 9.509858 | 9.526328 | 9.518093 | 1 | Isco | -290.56 | -109.7818 | -105.9049 | -107.8449 | -107.8449 | 1.183606 | 0.9091799 | 0.9046815 | 0.906927 | 0.906927 | 0.007579852 | 9.06927 | 11.83606 | 19.9899
| 481 | 2015-07-15 17:01 | 29:01 | 26.962 | 26.962 | 2899.3 | -1.07642 | -29008.1 | 0.0508268 | -0.615336 | 199.2 | 175.7 | 22.2 | 173.7 | 21.8 | 174.6 | 9.86243 | 110.925 | 1.85121 | 0.687193 | 0.185563 | -0.44706286 | -0.431540412 | 9.509624 | 9.525147 | 9.517385 | 1 | Isco | -290.56 | -109.8367 | -106.1833 | -108.0114 | -108.0114 | 1.183606 | 0.9092439 | 0.9050031 | 0.9071202 | 0.9071202 | 0.00736382 | 9.071202 | 11.83606 | 19.9899
| 482 | 2015-07-15 17:02 | 29:02 | 26.9787 | 26.9787 | 2911.92 | -1.07642 | -29008.1 | 0.0508453 | -0.615148 | 168.2 | 170.7 | 22.2 | 167.7 | 21.7 | 174.8 | 9.86243 | 110.925 | 1.85121 | 0.687863 | 0.185284 | -0.44876466 | -0.430831752 | 9.507922 | 9.525855 | 9.516889 | 1 | Isco | -290.56 | -110.2366 | -106.0163 | -108.1283 | -108.1283 | 1.183606 | 0.9097105 | 0.9048101 | 0.9072559 | 0.9072559 | 0.007248484 | 9.072559 | 11.83606 | 20.07691
| 483 | 2015-07-15 17:03 | 29:03 | 26.9952 | 26.9952 | 2916.84 | -0.153076 | -29008.1 | 0.0508268 | -0.614959 | 160.5 | 171.8 | 22.2 | 161 | 21.7 | 175 | 9.86243 | 110.925 | 1.85121 | 0.688228 | 0.185377 | -0.44969176 | -0.431067972 | 9.506995 | 9.525619 | 9.516307 | 1 | Isco | -290.56 | -110.4543 | -106.072 | -108.2652 | -108.2652 | 1.183606 | 0.9099648 | 0.9048744 | 0.9074148 | 0.9074148 | 0.007151957 | 9.074148 | 11.83606 | 20.11083
| 484 | 2015-07-15 17:04 | 29:04 | 27.0118 | 27.0118 | 2909.15 | -0.153076 | -29008.1 | 0.0508453 | -0.615148 | 174.9 | 174.8 | 22.2 | 159.5 | 21.7 | 174.9 | 9.86243 | 110.925 | 1.85121 | 0.687954 | 0.18547 | -0.4489958 | -0.431304192 | 9.507691 | 9.525383 | 9.516537 | 1 | Isco | -290.56 | -110.2909 | -106.1276 | -108.2111 | -108.2111 | 1.183606 | 0.9097739 | 0.9049388 | 0.907352 | 0.907352 | 0.007214783 | 9.07352 | 11.83606 | 20.05781
| 485 | 2015-07-15 17:05 | 29:05 | 27.0283 | 27.0283 | 2896.53 | -1.07642 | -29008.1 | 0.0508268 | -0.615525 | 213 | 177.9 | 22.2 | 175.5 | 21.7 | 174.9 | 9.86243 | 110.925 | 1.85121 | 0.68832 | 0.185967 | -0.44992544 | -0.432566572 | 9.506762 | 9.52412 | 9.515441 | 1 | Isco | -290.56 | -110.5092 | -106.4252 | -108.469 | -108.469 | 1.183606 | 0.9100289 | 0.9052826 | 0.9076516 | 0.9076516 | 0.007021123 | 9.076516 | 11.83606 | 19.9708
| 486 | 2015-07-15 17:06 | 29:06 | 27.0452 | 27.0452 | 2906.07 | -0.153076 | -29008.1 | 0.0508453 | -0.615525 | 187.2 | 173.6 | 22.2 | 165.2 | 21.7 | 174.9 | 9.86243 | 110.925 | 1.85121 | 0.689477 | 0.18606 | -0.45286422 | -0.432802792 | 9.503823 | 9.523884 | 9.513854 | 1 | Isco | -290.56 | -111.1992 | -106.4809 | -108.8424 | -108.8424 | 1.183606 | 0.9108357 | 0.905347 | 0.9080858 | 0.9080858 | 0.006714999 | 9.080858 | 11.83606 | 20.03658
| 487 | 2015-07-15 17:07 | 29:07 | 27.0616 | 27.0616 | 2910.07 | -1.07642 | -29008.1 | 0.0508453 | -0.615336 | 173.5 | 171.3 | 22.2 | 169.3 | 21.9 | 175 | 9.86243 | 110.925 | 1.85121 | 0.689295 | 0.185874 | -0.45240194 | -0.432330352 | 9.504285 | 9.524357 | 9.514321 | 1 | Isco | -290.56 | -111.0907 | -106.3695 | -108.7325 | -108.7325 | 1.183606 | 0.9107087 | 0.9052183 | 0.907958 | 0.907958 | 0.006843555 | 9.07958 | 11.83606 | 20.06416
| 488 | 2015-07-15 17:08 | 29:08 | 27.0783 | 27.0783 | 2913.76 | -0.153076 | -29008.1 | 0.0508453 | -0.614959 | 178.4 | 173.1 | 22.2 | 161 | 21.9 | 175.2 | 9.86243 | 110.925 | 1.85121 | 0.689843 | 0.185656 | -0.45379386 | -0.431776632 | 9.502893 | 9.52491 | 9.513902 | 1 | Isco | -290.56 | -111.4174 | -106.239 | -108.8311 | -108.8311 | 1.183606 | 0.9110911 | 0.9050674 | 0.9080726 | 0.9080726 | 0.006664342 | 9.080726 | 11.83606 | 20.0896
| 489 | 2015-07-15 17:09 | 29:09 | 27.0949 | 27.0949 | 2909.15 | -1.07642 | -29008.1 | 0.0508268 | -0.614581 | 204.1 | 169.5 | 22.2 | 171.1 | 21.9 | 175.2 | 9.86243 | 110.925 | 1.85121 | 0.690148 | 0.185874 | -0.45456856 | -0.432330352 | 9.502118 | 9.524357 | 9.513238 | 1 | Isco | -290.56 | -111.5992 | -106.3695 | -108.9873 | -108.9873 | 1.183606 | 0.911304 | 0.9052183 | 0.9082544 | 0.9082544 | 0.006485406 | 9.082544 | 11.83606 | 20.05781
| 490 | 2015-07-15 17:10 | 29:10 | 27.1115 | 27.1115 | 2916.84 | -1.07642 | -29008.1 | 0.0508453 | -0.615525 | 169.4 | 166.9 | 22.2 | 166.8 | 21.8 | 175.4 | 9.86243 | 110.925 | 1.85121 | 0.690605 | 0.186339 | -0.45572934 | -0.433511452 | 9.500958 | 9.523176 | 9.512067 | 1 | Isco | -290.56 | -111.8715 | -106.6479 | -109.2626 | -109.2626 | 1.183606 | 0.9116232 | 0.9055401 | 0.9085749 | 0.9085749 | 0.00616489 | 9.085749 | 11.83606 | 20.11083
| 491 | 2015-07-15 17:11 | 29:11 | 27.128 | 27.128 | 2916.84 | -1.07642 | -29008.1 | 0.0508268 | -0.615148 | 181.4 | 165.1 | 22.1 | 161.8 | 21.8 | 175.5 | 9.86243 | 110.925 | 1.85121 | 0.691001 | 0.186339 | -0.45673518 | -0.433511452 | 9.499952 | 9.523176 | 9.511564 | 1 | Isco | -290.56 | -112.1075 | -106.6479 | -109.3808 | -109.3808 | 1.183606 | 0.9118999 | 0.9055401 | 0.9087126 | 0.9087126 | 0.006103324 | 9.087126 | 11.83606 | 20.11083
| 492 | 2015-07-15 17:12 | 29:12 | 27.1446 | 27.1446 | 2904.22 | -1.07642 | -29008.1 | 0.0508453 | -0.61477 | 216.3 | 170.4 | 22.2 | 175.8 | 21.8 | 175.6 | 9.86243 | 110.925 | 1.85121 | 0.690787 | 0.186742 | -0.45619162 | -0.434535072 | 9.500495 | 9.522152 | 9.511324 | 1 | Isco | -290.56 | -111.98 | -106.889 | -109.4373 | -109.4373 | 1.183606 | 0.9117503 | 0.9058192 | 0.9087783 | 0.9087783 | 0.006101458 | 9.087783 | 11.83606 | 20.02382
| 493 | 2015-07-15 17:13 | 29:13 | 27.1614 | 27.1614 | 2912.84 | -1.07642 | -29008.1 | 0.0508268 | -0.615336 | 188.7 | 174.7 | 22.2 | 166.6 | 21.8 | 175.8 | 9.86243 | 110.925 | 1.85121 | 0.691457 | 0.187021 | -0.45789342 | -0.435243732 | 9.498794 | 9.521443 | 9.510118 | 1 | Isco | -290.56 | -112.3791 | -107.056 | -109.7206 | -109.7206 | 1.183606 | 0.9122186 | 0.9060125 | 0.9091085 | 0.9091085 | 0.00604333 | 9.091085 | 11.83606 | 20.08325
| 494 | 2015-07-15 17:14 | 29:14 | 27.1779 | 27.1779 | 2920.53 | -1.07642 | -29008.1 | 0.0508453 | -0.61477 | 170 | 177.8 | 22.2 | 166.6 | 21.7 | 176 | 9.86243 | 110.925 | 1.85121 | 0.691945 | 0.18761 | -0.45913294 | -0.436739792 | 9.497554 | 9.519947 | 9.508751 | 1 | Isco | -290.56 | -112.6697 | -107.4083 | -110.042 | -110.042 | 1.183606 | 0.9125599 | 0.9064207 | 0.9094833 | 0.9094833 | 0.005591917 | 9.094833 | 11.83606 | 20.13628
| 495 | 2015-07-15 17:15 | 29:15 | 27.1944 | 27.1944 | 2928.23 | -0.153076 | -29008.1 | 0.0508453 | -0.61477 | 161.8 | 175 | 22.2 | 159.8 | 21.7 | 176.2 | 9.86243 | 110.925 | 1.85121 | 0.692128 | 0.187889 | -0.45959776 | -0.437448452 | 9.497089 | 9.519239 | 9.508164 | 1 | Isco | -290.56 | -112.7787 | -107.5752 | -110.1798 | -110.1798 | 1.183606 | 0.9126879 | 0.9066141 | 0.9096442 | 0.9096442 | 0.005742832 | 9.096442 | 11.83606 | 20.18936
| 496 | 2015-07-15 17:16 | 29:16 | 27.2111 | 27.2111 | 2922.38 | -1.07642 | -29008.1 | 0.0508453 | -0.615336 | 175 | 170.1 | 22.2 | 157.9 | 21.7 | 176.2 | 9.86243 | 110.925 | 1.85121 | 0.691945 | 0.187703 | -0.45913294 | -0.436976012 | 9.497554 | 9.519711 | 9.508633 | 1 | Isco | -290.56 | -112.6697 | -107.464 | -110.0697 | -110.0697 | 1.183606 | 0.9125599 | 0.9064851 | 0.9095157 | 0.9095157 | 0.005871327 | 9.095157 | 11.83606 | 20.14903
| 497 | 2015-07-15 17:17 | 29:17 | 27.2277 | 27.2277 | 2906.99 | -1.07642 | -29008.1 | 0.0508453 | -0.614581 | 208.6 | 172.6 | 22.2 | 173.3 | 21.7 | 176 | 9.86243 | 110.894 | 1.85121 | 0.692128 | 0.188262 | -0.45959776 | -0.438395872 | 9.497089 | 9.518291 | 9.50769 | 1 | Isco | -290.591 | -112.7787 | -107.7982 | -110.2911 | -110.2911 | 1.183667 | 0.9126879 | 0.9068728 | 0.9097741 | 0.9097741 | 0.005331318 | 9.097741 | 11.83667 | 20.04292
| 498 | 2015-07-15 17:18 | 29:18 | 27.2443 | 27.2443 | 2912.84 | -0.153076 | -29008.1 | 0.0508453 | -0.61477 | 183.6 | 175.5 | 22.2 | 166.1 | 21.7 | 176.1 | 9.86243 | 110.925 | 1.85121 | 0.692524 | 0.187703 | -0.4606036 | -0.436976012 | 9.496083 | 9.519711 | 9.507897 | 1 | Isco | -290.56 | -113.0144 | -107.464 | -110.2425 | -110.2425 | 1.183606 | 0.912965 | 0.9064851 | 0.9097174 | 0.9097174 | 0.005559778 | 9.097174 | 11.83606 | 20.08325
| 499 | 2015-07-15 17:19 | 29:19 | 27.261 | 27.261 | 2915.61 | -0.153076 | -29008.1 | 0.0508453 | -0.614959 | 173.3 | 177.2 | 22.2 | 170.2 | 21.7 | 176.2 | 9.86243 | 110.925 | 1.85121 | 0.692889 | 0.188169 | -0.4615307 | -0.438159652 | 9.495156 | 9.518527 | 9.506842 | 1 | Isco | -290.56 | -113.2317 | -107.7426 | -110.4904 | -110.4904 | 1.183606 | 0.9132205 | 0.9068083 | 0.9100069 | 0.9100069 | 0.005366502 | 9.100069 | 11.83606 | 20.10235
| 500 | 2015-07-15 17:20 | 29:20 | 27.2775 | 27.2775 | 2921.46 | -1.07642 | -29008.1 | 0.0508453 | -0.614581 | 179.8 | 172.3 | 22.2 | 160.9 | 21.8 | 176.3 | 9.86243 | 110.925 | 1.85121 | 0.693163 | 0.187983 | -0.46222666 | -0.437687212 | 9.49446 | 9.519 | 9.50673 | 1 | Isco | -290.56 | -113.3947 | -107.6314 | -110.5166 | -110.5166 | 1.183606 | 0.9134124 | 0.9066793 | 0.9100375 | 0.9100375 | 0.005571878 | 9.100375 | 11.83606 | 20.14269
| 501 | 2015-07-15 17:21 | 29:21 | 27.2941 | 27.2941 | 2915.61 | -1.07642 | -29008.1 | 0.0508268 | -0.614959 | 202.2 | 172.5 | 22.2 | 172.5 | 21.8 | 176.3 | 9.86243 | 110.925 | 1.85121 | 0.693377 | 0.188076 | -0.46277022 | -0.437923432 | 9.493917 | 9.518764 | 9.50634 | 1 | Isco | -290.56 | -113.5221 | -107.687 | -110.6082 | -110.6082 | 1.183606 | 0.9135623 | 0.9067438 | 0.9101445 | 0.9101445 | 0.005224287 | 9.101445 | 11.83606 | 20.10235
| 502 | 2015-07-15 17:22 | 29:22 | 27.3107 | 27.3107 | 2924.22 | -1.07642 | -29008.1 | 0.0508268 | -0.614581 | 170.5 | 175.5 | 22.2 | 169.7 | 21.8 | 176.5 | 9.86243 | 110.925 | 1.85121 | 0.693834 | 0.187983 | -0.463931 | -0.437687212 | 9.492756 | 9.519 | 9.505878 | 1 | Isco | -290.56 | -113.794 | -107.6314 | -110.7167 | -110.7167 | 1.183606 | 0.9138825 | 0.9066793 | 0.9102714 | 0.9102714 | 0.005097416 | 9.102714 | 11.83606 | 20.16172
| 503 | 2015-07-15 17:23 | 29:23 | 27.3275 | 27.3275 | 2929.15 | -1.07642 | -29008.1 | 0.0508268 | -0.614959 | 179.6 | 177 | 22.2 | 159 | 21.8 | 176.6 | 9.86243 | 110.894 | 1.85121 | 0.694016 | 0.188076 | -0.46439328 | -0.437923432 | 9.492294 | 9.518764 | 9.505529 | 1 | Isco | -290.591 | -113.9022 | -107.687 | -110.7988 | -110.7988 | 1.183667 | 0.9140101 | 0.9067438 | 0.9103672 | 0.9103672 | 0.005237589 | 9.103672 | 11.83667 | 20.19571
| 504 | 2015-07-15 17:24 | 29:24 | 27.3441 | 27.3441 | 2928.23 | -1.07642 | -29008.1 | 0.0508453 | -0.61477 | 200.1 | 174.2 | 22.2 | 172.7 | 21.6 | 176.6 | 9.86243 | 110.894 | 1.85121 | 0.694321 | 0.188262 | -0.46516798 | -0.438395872 | 9.491519 | 9.518291 | 9.504905 | 1 | Isco | -290.591 | -114.0836 | -107.7982 | -110.9452 | -110.9452 | 1.183667 | 0.9142239 | 0.9068728 | 0.9105384 | 0.9105384 | 0.005099415 | 9.105384 | 11.83667 | 20.18936
| 505 | 2015-07-15 17:25 | 29:25 | 27.3606 | 27.3606 | 2938.69 | -0.153076 | -29008.1 | 0.0508268 | -0.61477 | 172.3 | 170.4 | 22.2 | 168.9 | 21.8 | 176.8 | 9.86243 | 110.925 | 1.85121 | 0.694686 | 0.187889 | -0.46609508 | -0.437448452 | 9.490592 | 9.519239 | 9.504915 | 1 | Isco | -290.56 | -114.3007 | -107.5752 | -110.9428 | -110.9428 | 1.183606 | 0.9144799 | 0.9066141 | 0.9105357 | 0.9105357 | 0.005133824 | 9.105357 | 11.83606 | 20.26148
| 506 | 2015-07-15 17:26 | 29:26 | 27.3772 | 27.3772 | 2941.77 | -0.153076 | -29008.1 | 0.0508268 | -0.614581 | 181.1 | 172.8 | 22.2 | 160.9 | 21.8 | 177 | 9.86243 | 110.925 | 1.85121 | 0.695174 | 0.188262 | -0.4673346 | -0.438395872 | 9.489352 | 9.518291 | 9.503822 | 1 | Isco | -290.56 | -114.5908 | -107.7982 | -111.1995 | -111.1995 | 1.183606 | 0.9148223 | 0.9068728 | 0.910836 | 0.910836 | 0.005038378 | 9.10836 | 11.83606 | 20.28272
| 507 | 2015-07-15 17:27 | 29:27 | 27.3938 | 27.3938 | 2937.76 | -1.07642 | -29008.1 | 0.0508453 | -0.615336 | 201.9 | 169.4 | 22.2 | 173 | 21.6 | 177.1 | 9.86243 | 110.894 | 1.85121 | 0.695753 | 0.188758 | -0.46880526 | -0.439655712 | 9.487882 | 9.517031 | 9.502457 | 1 | Isco | -290.591 | -114.935 | -108.0948 | -111.5199 | -111.5199 | 1.183667 | 0.9152288 | 0.9072169 | 0.9112111 | 0.9112111 | 0.004663242 | 9.112111 | 11.83667 | 20.25507
| 508 | 2015-07-15 17:28 | 29:28 | 27.4105 | 27.4105 | 2946.38 | -1.07642 | -29008.1 | 0.0508453 | -0.615336 | 170.9 | 167.2 | 22.2 | 168 | 21.7 | 177.3 | 9.86243 | 110.894 | 1.85121 | 0.695935 | 0.188479 | -0.46926754 | -0.438947052 | 9.48742 | 9.51774 | 9.50258 | 1 | Isco | -290.591 | -115.0431 | -107.928 | -111.491 | -111.491 | 1.183667 | 0.9153566 | 0.9070233 | 0.9111772 | 0.9111772 | 0.00458816 | 9.111772 | 11.83667 | 20.3145
| 509 | 2015-07-15 17:29 | 29:29 | 27.427 | 27.427 | 2945.46 | -0.153076 | -29008.1 | 0.0508453 | -0.615336 | 182.8 | 171.8 | 22.3 | 161.3 | 21.9 | 177.4 | 9.86243 | 110.925 | 1.85121 | 0.69621 | 0.188479 | -0.46996604 | -0.438947052 | 9.486721 | 9.51774 | 9.50223 | 1 | Isco | -290.56 | -115.2065 | -107.928 | -111.5729 | -111.5729 | 1.183606 | 0.9155497 | 0.9070233 | 0.9112732 | 0.9112732 | 0.004370948 | 9.112732 | 11.83606 | 20.30816
| 510 | 2015-07-15 17:30 | 29:30 | 27.4436 | 27.4436 | 2936.84 | -0.153076 | -29008.1 | 0.0508453 | -0.61477 | 214.1 | 176 | 22.3 | 176.9 | 21.9 | 177.5 | 9.86243 | 110.925 | 1.85121 | 0.696392 | 0.189533 | -0.47042832 | -0.441624212 | 9.486259 | 9.515063 | 9.500661 | 1 | Isco | -290.56 | -115.3147 | -108.558 | -111.9412 | -111.9412 | 1.183606 | 0.9156776 | 0.907755 | 0.9117048 | 0.9117048 | 0.004135404 | 9.117048 | 11.83606 | 20.24873
| 511 | 2015-07-15 17:31 | 29:31 | 27.4602 | 27.4602 | 2948.23 | -1.07642 | -29008.1 | 0.0508453 | -0.614959 | 190.1 | 177.6 | 22.3 | 166.3 | 21.9 | 177.7 | 9.86243 | 110.925 | 1.85121 | 0.696697 | 0.189533 | -0.47120302 | -0.441624212 | 9.485484 | 9.515063 | 9.500273 | 1 | Isco | -290.56 | -115.4958 | -108.558 | -112.0321 | -112.0321 | 1.183606 | 0.915892 | 0.907755 | 0.9118114 | 0.9118114 | 0.004137807 | 9.118114 | 11.83606 | 20.32726
| 512 | 2015-07-15 17:32 | 29:32 | 27.4769 | 27.4769 | 2955.92 | -0.153076 | -29008.1 | 0.0508453 | -0.615148 | 186.5 | 172.7 | 22.3 | 164.7 | 21.8 | 177.9 | 9.86243 | 110.925 | 1.85121 | 0.697245 | 0.189347 | -0.47259494 | -0.441151772 | 9.484092 | 9.515535 | 9.499814 | 1 | Isco | -290.56 | -115.8213 | -108.4468 | -112.1399 | -112.1399 | 1.183606 | 0.9162773 | 0.9076259 | 0.9119379 | 0.9119379 | 0.004486344 | 9.119379 | 11.83606 | 20.38028
| 513 | 2015-07-15 17:33 | 29:33 | 27.4934 | 27.4934 | 2959 | -1.07642 | -29008.1 | 0.0508453 | -0.615525 | 180.4 | 172.2 | 22.3 | 162.7 | 21.8 | 178 | 9.86243 | 110.925 | 1.85121 | 0.697245 | 0.189161 | -0.47259494 | -0.440679332 | 9.484092 | 9.516008 | 9.50005 | 1 | Isco | -290.56 | -115.8213 | -108.3357 | -112.0845 | -112.0845 | 1.183606 | 0.9162773 | 0.9074967 | 0.9118729 | 0.9118729 | 0.004551335 | 9.118729 | 11.83606 | 20.40152
| 514 | 2015-07-15 17:34 | 29:34 | 27.5101 | 27.5101 | 2958.07 | -1.07642 | -29008.1 | 0.0508453 | -0.614581 | 186.7 | 175 | 22.3 | 166.2 | 21.8 | 178.1 | 9.86243 | 110.925 | 1.85121 | 0.697458 | 0.189161 | -0.47313596 | -0.440679332 | 9.483551 | 9.516008 | 9.499779 | 1 | Isco | -290.56 | -115.9478 | -108.3357 | -112.1479 | -112.1479 | 1.183606 | 0.9164271 | 0.9074967 | 0.9119473 | 0.9119473 | 0.004683756 | 9.119473 | 11.83606 | 20.3951
| 515 | 2015-07-15 17:35 | 29:35 | 27.5267 | 27.5267 | 2959 | -1.07642 | -29008.1 | 0.0508453 | -0.615525 | 181.9 | 178.2 | 22.3 | 164.6 | 21.8 | 178.2 | 9.86243 | 110.925 | 1.85121 | 0.697733 | 0.18944 | -0.47383446 | -0.441387992 | 9.482853 | 9.515299 | 9.499076 | 1 | Isco | -290.56 | -116.1111 | -108.5024 | -112.3129 | -112.3129 | 1.183606 | 0.9166206 | 0.9076904 | 0.9121409 | 0.9121409 | 0.004522159 | 9.121409 | 11.83606 | 20.40152
| 516 | 2015-07-15 17:36 | 29:36 | 27.5433 | 27.5433 | 2962.69 | -1.07642 | -29008.1 | 0.0508453 | -0.61477 | 168.7 | 174.1 | 22.3 | 164 | 21.8 | 178.2 | 9.86243 | 110.925 | 1.85121 | 0.698129 | 0.189533 | -0.4748403 | -0.441624212 | 9.481847 | 9.515063 | 9.498455 | 1 | Isco | -290.56 | -116.3461 | -108.558 | -112.4585 | -112.4585 | 1.183606 | 0.9168993 | 0.907755 | 0.9123119 | 0.9123119 | 0.003971322 | 9.123119 | 11.83606 | 20.42696
| 517 | 2015-07-15 17:37 | 29:37 | 27.5598 | 27.5598 | 2961.77 | -0.153076 | -29008.1 | 0.0508268 | -0.61477 | 162.3 | 169.9 | 22.2 | 160.3 | 21.7 | 178.2 | 9.86243 | 110.894 | 1.85121 | 0.698311 | 0.189254 | -0.47530258 | -0.440915552 | 9.481384 | 9.515771 | 9.498578 | 1 | Isco | -290.591 | -116.4542 | -108.3912 | -112.4297 | -112.4297 | 1.183667 | 0.9170274 | 0.9075613 | 0.912278 | 0.912278 | 0.004320038 | 9.12278 | 11.83667 | 20.42061
| 518 | 2015-07-15 17:38 | 29:38 | 27.5764 | 27.5764 | 2949.46 | -1.07642 | -29008.1 | 0.0508453 | -0.615776 | 159.9 | 167.6 | 22.2 | 158.2 | 21.8 | 178.1 | 9.86243 | 110.925 | 1.85121 | 0.698129 | 0.189905 | -0.4748403 | -0.442569092 | 9.481847 | 9.514118 | 9.497982 | 1 | Isco | -290.56 | -116.3461 | -108.7802 | -112.5693 | -112.5693 | 1.183606 | 0.9168993 | 0.9080135 | 0.9124419 | 0.9124419 | 0.004143037 | 9.124419 | 11.83606 | 20.33574
| 519 | 2015-07-15 17:39 | 29:39 | 27.5928 | 27.5928 | 2930.07 | -1.07642 | -29008.1 | 0.0508453 | -0.61477 | 158.4 | 172.4 | 22.3 | 155.6 | 21.8 | 177.8 | 9.86243 | 110.925 | 1.85121 | 0.697733 | 0.190402 | -0.47383446 | -0.443831472 | 9.482853 | 9.512856 | 9.497854 | 1 | Isco | -290.56 | -116.1111 | -109.0771 | -112.5994 | -112.5994 | 1.183606 | 0.9166206 | 0.9083589 | 0.9124773 | 0.9124773 | 0.004107014 | 9.124773 | 11.83606 | 20.20205
| 520 | 2015-07-15 17:40 | 29:40 | 27.6096 | 27.6096 | 2909.15 | -0.153076 | -29008.1 | 0.0508453 | -0.61477 | 171.5 | 176.3 | 22.3 | 156.5 | 21.8 | 177.4 | 9.86243 | 110.925 | 1.85121 | 0.697641 | 0.190805 | -0.47360078 | -0.444855092 | 9.483086 | 9.511832 | 9.497459 | 1 | Isco | -290.56 | -116.0564 | -109.3178 | -112.692 | -112.692 | 1.183606 | 0.9165558 | 0.9086391 | 0.912586 | 0.912586 | 0.00402991 | 9.12586 | 11.83606 | 20.05781
| 521 | 2015-07-15 17:41 | 29:41 | 27.6262 | 27.6262 | 2886.07 | -1.07642 | -29008.1 | 0.0508453 | -0.615148 | 209.8 | 178.4 | 22.3 | 171.3 | 21.8 | 176.9 | 9.86243 | 110.925 | 1.85121 | 0.697458 | 0.19158 | -0.47313596 | -0.446823592 | 9.483551 | 9.509863 | 9.496707 | 1 | Isco | -290.56 | -115.9478 | -109.7805 | -112.8682 | -112.8682 | 1.183606 | 0.9164271 | 0.9091783 | 0.9127931 | 0.9127931 | 0.003767584 | 9.127931 | 11.83606 | 19.89868
| 522 | 2015-07-15 17:42 | 29:42 | 27.6428 | 27.6428 | 2887.91 | -1.07642 | -29008.1 | 0.0508453 | -0.615525 | 182.9 | 173 | 22.3 | 164.3 | 21.8 | 176.8 | 9.86243 | 110.925 | 1.85121 | 0.697641 | 0.191673 | -0.47360078 | -0.447059812 | 9.483086 | 9.509627 | 9.496357 | 1 | Isco | -290.56 | -116.0564 | -109.836 | -112.9504 | -112.9504 | 1.183606 | 0.9165558 | 0.9092431 | 0.9128897 | 0.9128897 | 0.004006711 | 9.128897 | 11.83606 | 19.91137
| 523 | 2015-07-15 17:43 | 29:43 | 27.6595 | 27.6595 | 2885.14 | -1.07642 | -29008.1 | 0.0508453 | -0.615336 | 174.3 | 169.4 | 22.3 | 167.8 | 21.8 | 176.7 | 9.86243 | 110.925 | 1.85121 | 0.697824 | 0.191859 | -0.4740656 | -0.447532252 | 9.482621 | 9.509155 | 9.495888 | 1 | Isco | -290.56 | -116.1651 | -109.947 | -113.0602 | -113.0602 | 1.183606 | 0.9166846 | 0.9093726 | 0.9130188 | 0.9130188 | 0.003737509 | 9.130188 | 11.83606 | 19.89227
| 524 | 2015-07-15 17:44 | 29:44 | 27.6761 | 27.6761 | 2882.99 | -1.07642 | -29008.1 | 0.0508453 | -0.61477 | 184 | 166.9 | 22.3 | 159.6 | 21.8 | 176.6 | 9.86243 | 110.925 | 1.85121 | 0.698007 | 0.191673 | -0.47453042 | -0.447059812 | 9.482157 | 9.509627 | 9.495892 | 1 | Isco | -290.56 | -116.2737 | -109.836 | -113.0593 | -113.0593 | 1.183606 | 0.9168134 | 0.9092431 | 0.9130178 | 0.9130178 | 0.003913475 | 9.130178 | 11.83606 | 19.87745
| 525 | 2015-07-15 17:45 | 29:45 | 27.6926 | 27.6926 | 2871.6 | -1.07642 | -29008.1 | 0.0508453 | -0.614581 | 205.7 | 165.6 | 22.3 | 172.7 | 21.8 | 176.6 | 9.86243 | 110.925 | 1.85121 | 0.698129 | 0.192449 | -0.4748403 | -0.449030852 | 9.481847 | 9.507656 | 9.494751 | 1 | Isco | -290.56 | -116.3461 | -110.2991 | -113.3265 | -113.3265 | 1.183606 | 0.9168993 | 0.9097835 | 0.9133321 | 0.9133321 | 0.003599117 | 9.133321 | 11.83606 | 19.79892
| 526 | 2015-07-15 17:46 | 29:46 | 27.7091 | 27.7091 | 2874.37 | -1.07642 | -29008.1 | 0.0508453 | -0.615148 | 171 | 171 | 22.3 | 167.2 | 21.8 | 176.7 | 9.86243 | 110.925 | 1.85121 | 0.69822 | 0.192542 | -0.47507144 | -0.449267072 | 9.481616 | 9.50742 | 9.494518 | 1 | Isco | -290.56 | -116.4002 | -110.3546 | -113.3813 | -113.3813 | 1.183606 | 0.9169633 | 0.9098483 | 0.9133966 | 0.9133966 | 0.003665639 | 9.133966 | 11.83606 | 19.81801
| 527 | 2015-07-15 17:47 | 29:47 | 27.7256 | 27.7256 | 2875.6 | -1.07642 | -29008.1 | 0.0508453 | -0.615525 | 178.7 | 175.1 | 22.3 | 159.9 | 21.8 | 176.8 | 9.86243 | 110.925 | 1.85121 | 0.698311 | 0.192728 | -0.47530258 | -0.449739512 | 9.481384 | 9.506948 | 9.494166 | 1 | Isco | -290.56 | -116.4542 | -110.4656 | -113.4637 | -113.4637 | 1.183606 | 0.9170274 | 0.9099779 | 0.9134936 | 0.9134936 | 0.003840825 | 9.134936 | 11.83606 | 19.82649
| 528 | 2015-07-15 17:48 | 29:48 | 27.7424 | 27.7424 | 2869.76 | -0.153076 | -29008.1 | 0.0508453 | -0.61477 | 212.5 | 178 | 22.3 | 175.5 | 21.8 | 176.8 | 9.86243 | 110.925 | 1.85121 | 0.69822 | 0.192821 | -0.47507144 | -0.449975732 | 9.481616 | 9.506711 | 9.494163 | 1 | Isco | -290.56 | -116.4002 | -110.521 | -113.4643 | -113.4643 | 1.183606 | 0.9169633 | 0.9100427 | 0.9134943 | 0.9134943 | 0.003504918 | 9.134943 | 11.83606 | 19.78623
| 529 | 2015-07-15 17:49 | 29:49 | 27.759 | 27.759 | 2882.99 | -0.153076 | -29008.1 | 0.0508453 | -0.61477 | 185.3 | 173.4 | 22.3 | 164.4 | 21.9 | 177 | 9.86243 | 110.894 | 1.85121 | 0.698768 | 0.193224 | -0.47646336 | -0.450999352 | 9.480224 | 9.505688 | 9.492956 | 1 | Isco | -290.591 | -116.7254 | -110.7614 | -113.7472 | -113.7472 | 1.183667 | 0.9173493 | 0.9103236 | 0.9138274 | 0.9138274 | 0.003473872 | 9.138274 | 11.83667 | 19.87745
| 530 | 2015-07-15 17:50 | 29:50 | 27.7755 | 27.7755 | 2889.76 | -0.153076 | -29008.1 | 0.0508453 | -0.61477 | 169.3 | 169.3 | 22.3 | 163.8 | 22 | 177.2 | 9.86243 | 110.925 | 1.85121 | 0.69886 | 0.1931 | -0.47669704 | -0.450684392 | 9.47999 | 9.506003 | 9.492996 | 1 | Isco | -290.56 | -116.78 | -110.6875 | -113.7377 | -113.7377 | 1.183606 | 0.9174141 | 0.9102371 | 0.9138162 | 0.9138162 | 0.003450924 | 9.138162 | 11.83606 | 19.92412
| 531 | 2015-07-15 17:51 | 29:51 | 27.7921 | 27.7921 | 2890.68 | -1.07642 | -29008.1 | 0.0508453 | -0.614959 | 162.7 | 166.6 | 22.3 | 159.4 | 22 | 177.3 | 9.86243 | 110.925 | 1.85121 | 0.69886 | 0.192728 | -0.47669704 | -0.449739512 | 9.47999 | 9.506948 | 9.493469 | 1 | Isco | -290.56 | -116.78 | -110.4656 | -113.627 | -113.627 | 1.183606 | 0.9174141 | 0.9099779 | 0.9136859 | 0.9136859 | 0.003581258 | 9.136859 | 11.83606 | 19.93047
| 532 | 2015-07-15 17:52 | 29:52 | 27.8088 | 27.8088 | 2880.22 | -0.153076 | -29008.1 | 0.0508453 | -0.615525 | 160.1 | 164.7 | 22.3 | 156.8 | 21.9 | 177.2 | 9.86243 | 110.925 | 1.85121 | 0.69886 | 0.193503 | -0.47669704 | -0.451708012 | 9.47999 | 9.504979 | 9.492485 | 1 | Isco | -290.56 | -116.78 | -110.9278 | -113.8576 | -113.8576 | 1.183606 | 0.9174141 | 0.9105181 | 0.9139574 | 0.9139574 | 0.003342101 | 9.139574 | 11.83606 | 19.85835
| 533 | 2015-07-15 17:53 | 29:53 | 27.8253 | 27.8253 | 2862.06 | -0.153076 | -29008.1 | 0.0508453 | -0.61477 | 158.5 | 163.5 | 22.3 | 154.5 | 21.9 | 177 | 9.86243 | 110.894 | 1.85121 | 0.698311 | 0.193875 | -0.47530258 | -0.452652892 | 9.481384 | 9.504034 | 9.492709 | 1 | Isco | -290.591 | -116.4542 | -111.1496 | -113.8049 | -113.8049 | 1.183667 | 0.9170274 | 0.9107776 | 0.9138954 | 0.9138954 | 0.003211165 | 9.138954 | 11.83667 | 19.73314
| 534 | 2015-07-15 17:54 | 29:54 | 27.842 | 27.842 | 2837.14 | -1.07642 | -29008.1 | 0.0508453 | -0.614581 | 174.6 | 169 | 22.3 | 152.7 | 21.9 | 176.6 | 9.86243 | 110.894 | 1.85121 | 0.69822 | 0.195519 | -0.47507144 | -0.456828652 | 9.481616 | 9.499858 | 9.490737 | 1 | Isco | -290.591 | -116.4002 | -112.1294 | -114.2667 | -114.2667 | 1.183667 | 0.9169633 | 0.9119256 | 0.9144398 | 0.9144398 | 0.002690317 | 9.144398 | 11.83667 | 19.56132
| 535 | 2015-07-15 17:55 | 29:55 | 27.8585 | 27.8585 | 2813.14 | -0.153076 | -29008.1 | 0.0508453 | -0.615148 | 208.8 | 173.5 | 22.3 | 170.2 | 21.9 | 176.3 | 9.86243 | 110.925 | 1.85121 | 0.697824 | 0.195829 | -0.4740656 | -0.457616052 | 9.482621 | 9.499071 | 9.490846 | 1 | Isco | -290.56 | -116.1651 | -112.3141 | -114.2412 | -114.2412 | 1.183606 | 0.9166846 | 0.9121423 | 0.9144097 | 0.9144097 | 0.002752166 | 9.144097 | 11.83606 | 19.39585
| 536 | 2015-07-15 17:56 | 29:56 | 27.8751 | 27.8751 | 2813.14 | -0.153076 | -29008.1 | 0.0508453 | -0.615336 | 182 | 176.5 | 22.3 | 163.2 | 21.9 | 176.2 | 9.86243 | 110.925 | 1.85121 | 0.697641 | 0.195519 | -0.47360078 | -0.456828652 | 9.483086 | 9.499858 | 9.491472 | 1 | Isco | -290.56 | -116.0564 | -112.1294 | -114.0946 | -114.0946 | 1.183606 | 0.9165558 | 0.9119256 | 0.9142368 | 0.9142368 | 0.002857436 | 9.142368 | 11.83606 | 19.39585
| 537 | 2015-07-15 17:57 | 29:57 | 27.8917 | 27.8917 | 2814.06 | -0.153076 | -29008.1 | 0.0508268 | -0.615336 | 171.7 | 176.6 | 22.3 | 163.8 | 21.9 | 176.1 | 9.86243 | 110.925 | 1.85121 | 0.697733 | 0.195829 | -0.47383446 | -0.457616052 | 9.482853 | 9.499071 | 9.490962 | 1 | Isco | -290.56 | -116.1111 | -112.3141 | -114.2141 | -114.2141 | 1.183606 | 0.9166206 | 0.9121423 | 0.9143778 | 0.9143778 | 0.002716478 | 9.143778 | 11.83606 | 19.40219
| 538 | 2015-07-15 17:58 | 29:58 | 27.9084 | 27.9084 | 2816.83 | -1.07642 | -29008.1 | 0.0508453 | -0.615525 | 182.4 | 171.1 | 22.3 | 158.7 | 21.9 | 176 | 9.86243 | 110.925 | 1.85121 | 0.697915 | 0.195612 | -0.47429674 | -0.457064872 | 9.48239 | 9.499622 | 9.491006 | 1 | Isco | -290.56 | -116.2191 | -112.1848 | -114.2037 | -114.2037 | 1.183606 | 0.9167487 | 0.9119906 | 0.9143655 | 0.9143655 | 0.002805155 | 9.143655 | 11.83606 | 19.42129
| 539 | 2015-07-15 17:59 | 29:59 | 27.925 | 27.925 | 2808.21 | -1.07642 | -29008.1 | 0.0508453 | -0.615336 | 211.6 | 171.1 | 22.3 | 173.6 | 21.9 | 176 | 9.86243 | 110.925 | 1.85121 | 0.697915 | 0.196015 | -0.47429674 | -0.458088492 | 9.48239 | 9.498599 | 9.490494 | 1 | Isco | -290.56 | -116.2191 | -112.4248 | -114.3235 | -114.3235 | 1.183606 | 0.9167487 | 0.9122723 | 0.9145068 | 0.9145068 | 0.002665227 | 9.145068 | 11.83606 | 19.36186
| 540 | 2015-07-15 18:00 | 30:00 | 27.9416 | 27.9416 | 2818.06 | -1.07642 | -29008.1 | 0.0508453 | -0.614959 | 187.7 | 174.3 | 22.3 | 163.2 | 21.8 | 176.1 | 9.86243 | 110.925 | 1.85121 | 0.698129 | 0.195736 | -0.4748403 | -0.457379832 | 9.481847 | 9.499307 | 9.490577 | 1 | Isco | -290.56 | -116.3461 | -112.2587 | -114.3042 | -114.3042 | 1.183606 | 0.9168993 | 0.9120772 | 0.914484 | 0.914484 | 0.002883122 | 9.14484 | 11.83606 | 19.42977
| 541 | 2015-07-15 18:01 | 6:01 | 27.9582 | 27.9582 | 2823.6 | -0.153076 | -29008.1 | 0.0508453 | -0.61477 | 172.3 | 177.7 | 22.3 | 166.3 | 21.8 | 176.2 | 9.86243 | 110.925 | 1.85121 | 0.698311 | 0.195612 | -0.47530258 | -0.457064872 | 9.481384 | 9.499622 | 9.490503 | 1 | Isco | -290.56 | -116.4542 | -112.1848 | -114.3214 | -114.3214 | 1.183606 | 0.9170274 | 0.9119906 | 0.9145044 | 0.9145044 | 0.002893423 | 9.145044 | 11.83606 | 19.46797
| 542 | 2015-07-15 18:02 | 6:02 | 27.9748 | 27.9748 | 2832.21 | -1.07642 | -29008.1 | 0.0508453 | -0.61477 | 183.9 | 176 | 22.3 | 160.7 | 21.8 | 176.3 | 9.86243 | 110.925 | 1.85121 | 0.69886 | 0.195333 | -0.47669704 | -0.456356212 | 9.47999 | 9.500331 | 9.49016 | 1 | Isco | -290.56 | -116.78 | -112.0186 | -114.4017 | -114.4017 | 1.183606 | 0.9174141 | 0.9117956 | 0.9145991 | 0.9145991 | 0.002937506 | 9.145991 | 11.83606 | 19.52733
| 543 | 2015-07-15 18:03 | 6:03 | 27.9914 | 27.9914 | 2829.45 | -1.07642 | -29008.1 | 0.0508453 | -0.614581 | 217.3 | 171.1 | 22.3 | 176 | 21.9 | 176.3 | 9.86243 | 110.925 | 1.85121 | 0.698768 | 0.195333 | -0.47646336 | -0.456356212 | 9.480224 | 9.500331 | 9.490277 | 1 | Isco | -290.56 | -116.7254 | -112.0186 | -114.3744 | -114.3744 | 1.183606 | 0.9173493 | 0.9117956 | 0.9145668 | 0.9145668 | 0.002969779 | 9.145668 | 11.83606 | 19.5083
| 544 | 2015-07-15 18:04 | 6:04 | 28.0079 | 28.0079 | 2841.75 | -0.153076 | -29008.1 | 0.0508453 | -0.615525 | 188.8 | 172.2 | 22.3 | 167.4 | 21.9 | 176.6 | 9.86243 | 110.894 | 1.85121 | 0.699256 | 0.195147 | -0.47770288 | -0.455883772 | 9.478984 | 9.500803 | 9.489894 | 1 | Isco | -290.591 | -117.0149 | -111.9078 | -114.4641 | -114.4641 | 1.183667 | 0.9176931 | 0.9116657 | 0.9146727 | 0.9146727 | 0.00259262 | 9.146727 | 11.83667 | 19.59311
| 545 | 2015-07-15 18:05 | 6:05 | 28.0246 | 28.0246 | 2850.37 | -1.07642 | -29008.1 | 0.0508453 | -0.61477 | 168.5 | 175.3 | 22.3 | 164.3 | 21.9 | 176.8 | 9.86243 | 110.925 | 1.85121 | 0.699621 | 0.195147 | -0.47862998 | -0.455883772 | 9.478057 | 9.500803 | 9.48943 | 1 | Isco | -290.56 | -117.2314 | -111.9078 | -114.5726 | -114.5726 | 1.183606 | 0.9179504 | 0.9116657 | 0.9148008 | 0.9148008 | 0.002454343 | 9.148008 | 11.83606 | 19.65254
| 546 | 2015-07-15 18:06 | 6:06 | 28.0413 | 28.0413 | 2856.22 | -1.07642 | -29008.1 | 0.0508453 | -0.615525 | 162.6 | 177 | 22.3 | 158.2 | 21.9 | 176.9 | 9.86243 | 110.894 | 1.85121 | 0.69953 | 0.19524 | -0.47839884 | -0.456119992 | 9.478288 | 9.500567 | 9.489428 | 1 | Isco | -290.591 | -117.1774 | -111.9632 | -114.5732 | -114.5732 | 1.183667 | 0.9178862 | 0.9117306 | 0.9148015 | 0.9148015 | 0.002604731 | 9.148015 | 11.83667 | 19.69288
| 547 | 2015-07-15 18:07 | 6:07 | 28.0578 | 28.0578 | 2855.29 | -1.07642 | -29008.1 | 0.0508453 | -0.615525 | 160.2 | 174.3 | 22.3 | 156.1 | 21.9 | 176.8 | 9.86243 | 110.925 | 1.85121 | 0.699835 | 0.195519 | -0.47917354 | -0.456828652 | 9.477514 | 9.499858 | 9.488686 | 1 | Isco | -290.56 | -117.3583 | -112.1294 | -114.7468 | -114.7468 | 1.183606 | 0.9181013 | 0.9119256 | 0.9150065 | 0.9150065 | 0.002549139 | 9.150065 | 11.83606 | 19.68646
| 548 | 2015-07-15 18:08 | 6:08 | 28.0744 | 28.0744 | 2844.83 | -0.153076 | -29008.1 | 0.0508453 | -0.615336 | 158.7 | 170 | 22.3 | 153.3 | 21.9 | 176.6 | 9.86243 | 110.925 | 1.85121 | 0.699439 | 0.195147 | -0.4781677 | -0.455883772 | 9.478519 | 9.500803 | 9.489661 | 1 | Isco | -290.56 | -117.1235 | -111.9078 | -114.5185 | -114.5185 | 1.183606 | 0.9178221 | 0.9116657 | 0.9147369 | 0.9147369 | 0.002589694 | 9.147369 | 11.83606 | 19.61434
| 549 | 2015-07-15 18:09 | 6:09 | 28.091 | 28.091 | 2827.6 | -1.07642 | -29008.1 | 0.0508453 | -0.615525 | 171.5 | 172.4 | 22.3 | 152.6 | 21.9 | 176.3 | 9.86243 | 110.925 | 1.85121 | 0.698982 | 0.195612 | -0.47700692 | -0.457064872 | 9.47968 | 9.499622 | 9.489651 | 1 | Isco | -290.56 | -116.8523 | -112.1848 | -114.5209 | -114.5209 | 1.183606 | 0.9175 | 0.9119906 | 0.9147398 | 0.9147398 | 0.002859536 | 9.147398 | 11.83606 | 19.49555
| 550 | 2015-07-15 18:10 | 6:10 | 28.1076 | 28.1076 | 2806.37 | -1.07642 | -29008.1 | 0.0508453 | -0.614959 | 209.4 | 168.9 | 22.3 | 171.4 | 21.9 | 176 | 9.86243 | 110.894 | 1.85121 | 0.698982 | 0.195829 | -0.47700692 | -0.457616052 | 9.47968 | 9.499071 | 9.489376 | 1 | Isco | -290.591 | -116.8523 | -112.3141 | -114.5854 | -114.5854 | 1.183667 | 0.9175 | 0.9121423 | 0.9148159 | 0.9148159 | 0.002513914 | 9.148159 | 11.83667 | 19.34917
| 551 | 2015-07-15 18:11 | 6:11 | 28.1242 | 28.1242 | 2805.44 | -1.07642 | -29008.1 | 0.0508453 | -0.61477 | 180.6 | 166.6 | 22.3 | 162.6 | 21.9 | 175.8 | 9.86243 | 110.925 | 1.85121 | 0.699164 | 0.195829 | -0.4774692 | -0.457616052 | 9.479218 | 9.499071 | 9.489144 | 1 | Isco | -290.56 | -116.9603 | -112.3141 | -114.6395 | -114.6395 | 1.183606 | 0.9176283 | 0.9121423 | 0.9148798 | 0.9148798 | 0.002526477 | 9.148798 | 11.83606 | 19.34276
| 552 | 2015-07-15 18:12 | 6:12 | 28.1409 | 28.1409 | 2800.52 | -1.07642 | -29008.1 | 0.0508453 | -0.615336 | 173.4 | 171.5 | 22.3 | 165.4 | 21.9 | 175.8 | 9.86243 | 110.925 | 1.85121 | 0.699256 | 0.196512 | -0.47770288 | -0.459350872 | 9.478984 | 9.497336 | 9.48816 | 1 | Isco | -290.56 | -117.0149 | -112.7208 | -114.8698 | -114.8698 | 1.183606 | 0.9176931 | 0.9126199 | 0.9151518 | 0.9151518 | 0.00251409 | 9.151518 | 11.83606 | 19.30884
| 553 | 2015-07-15 18:13 | 6:13 | 28.1574 | 28.1574 | 2800.52 | -1.07642 | -29008.1 | 0.0508453 | -0.61477 | 181.8 | 175.7 | 22.3 | 158.8 | 21.9 | 175.8 | 9.86243 | 110.925 | 1.85121 | 0.699256 | 0.196294 | -0.47770288 | -0.458797152 | 9.478984 | 9.49789 | 9.488437 | 1 | Isco | -290.56 | -117.0149 | -112.591 | -114.805 | -114.805 | 1.183606 | 0.9176931 | 0.9124674 | 0.9150753 | 0.9150753 | 0.002524027 | 9.150753 | 11.83606 | 19.30884
| 554 | 2015-07-15 18:14 | 6:14 | 28.1741 | 28.1741 | 2795.9 | -0.153076 | -29008.1 | 0.0508453 | -0.615336 | 204 | 177.6 | 22.3 | 170.7 | 21.9 | 175.8 | 9.86243 | 110.925 | 1.85121 | 0.699439 | 0.196884 | -0.4781677 | -0.460295752 | 9.478519 | 9.496391 | 9.487455 | 1 | Isco | -290.56 | -117.1235 | -112.9423 | -115.0347 | -115.0347 | 1.183606 | 0.9178221 | 0.9128802 | 0.9153467 | 0.9153467 | 0.002252622 | 9.153467 | 11.83606 | 19.27698
| 555 | 2015-07-15 18:15 | 6:15 | 28.1906 | 28.1906 | 2809.14 | -0.153076 | -29008.1 | 0.0508453 | -0.615336 | 171.7 | 172.4 | 22.3 | 166.1 | 21.9 | 175.9 | 9.86243 | 110.925 | 1.85121 | 0.699926 | 0.196512 | -0.47940468 | -0.459350872 | 9.477282 | 9.497336 | 9.487309 | 1 | Isco | -290.56 | -117.4123 | -112.7208 | -115.0689 | -115.0689 | 1.183606 | 0.9181654 | 0.9126199 | 0.9153871 | 0.9153871 | 0.002385251 | 9.153871 | 11.83606 | 19.36827
| 556 | 2015-07-15 18:16 | 6:16 | 28.2073 | 28.2073 | 2815.91 | -0.153076 | -29008.1 | 0.0508453 | -0.615148 | 183.4 | 172.6 | 22.3 | 160 | 21.9 | 176.1 | 9.86243 | 110.894 | 1.85121 | 0.699621 | 0.196015 | -0.47862998 | -0.458088492 | 9.478057 | 9.498599 | 9.488328 | 1 | Isco | -290.591 | -117.2314 | -112.4248 | -114.8306 | -114.8306 | 1.183667 | 0.9179504 | 0.9122723 | 0.9151055 | 0.9151055 | 0.002828279 | 9.151055 | 11.83667 | 19.41495
| 557 | 2015-07-15 18:17 | 6:17 | 28.2239 | 28.2239 | 2813.14 | -1.07642 | -29008.1 | 0.0508453 | -0.615525 | 200.7 | 175.5 | 22.3 | 170 | 21.9 | 176.2 | 9.86243 | 110.925 | 1.85121 | 0.700017 | 0.196108 | -0.47963582 | -0.458324712 | 9.477051 | 9.498362 | 9.487707 | 1 | Isco | -290.56 | -117.4663 | -112.4802 | -114.9759 | -114.9759 | 1.183606 | 0.9182296 | 0.9123373 | 0.9152771 | 0.9152771 | 0.002623459 | 9.152771 | 11.83606 | 19.39585
| 558 | 2015-07-15 18:18 | 6:18 | 28.2405 | 28.2405 | 2827.6 | -1.07642 | -29008.1 | 0.0508453 | -0.615336 | 172 | 177.4 | 22.3 | 166 | 21.8 | 176.4 | 9.86243 | 110.894 | 1.85121 | 0.700291 | 0.196108 | -0.48033178 | -0.458324712 | 9.476355 | 9.498362 | 9.487359 | 1 | Isco | -290.591 | -117.6287 | -112.4802 | -115.0573 | -115.0573 | 1.183667 | 0.9184229 | 0.9123373 | 0.9153734 | 0.9153734 | 0.002460271 | 9.153734 | 11.83667 | 19.49555
| 559 | 2015-07-15 18:19 | 6:19 | 28.257 | 28.257 | 2838.06 | -1.07642 | -29008.1 | 0.0508453 | -0.615776 | 181.7 | 174.2 | 22.3 | 159.3 | 21.8 | 176.6 | 9.86243 | 110.925 | 1.85121 | 0.70087 | 0.196201 | -0.48180244 | -0.458560932 | 9.474885 | 9.498126 | 9.486505 | 1 | Isco | -290.56 | -117.972 | -112.5356 | -115.257 | -115.257 | 1.183606 | 0.9188315 | 0.9124024 | 0.9156094 | 0.9156094 | 0.002432561 | 9.156094 | 11.83606 | 19.56767
| 560 | 2015-07-15 18:20 | 6:20 | 28.2738 | 28.2738 | 2837.14 | -1.07642 | -29008.1 | 0.0508453 | -0.61477 | 206.3 | 170.2 | 22.3 | 172.1 | 21.8 | 176.7 | 9.86243 | 110.925 | 1.85121 | 0.700687 | 0.195736 | -0.48133762 | -0.457379832 | 9.475349 | 9.499307 | 9.487328 | 1 | Isco | -290.56 | -117.8635 | -112.2587 | -115.0645 | -115.0645 | 1.183606 | 0.9187023 | 0.9120772 | 0.9153818 | 0.9153818 | 0.002660172 | 9.153818 | 11.83606 | 19.56132
| 561 | 2015-07-15 18:21 | 6:21 | 28.2904 | 28.2904 | 2848.52 | -0.153076 | -29008.1 | 0.0508268 | -0.615336 | 172.7 | 173 | 22.3 | 167.4 | 21.8 | 176.9 | 9.86243 | 110.925 | 1.85121 | 0.701053 | 0.195333 | -0.48226726 | -0.456356212 | 9.47442 | 9.500331 | 9.487375 | 1 | Isco | -290.56 | -118.0804 | -112.0186 | -115.0535 | -115.0535 | 1.183606 | 0.9189607 | 0.9117956 | 0.9153688 | 0.9153688 | 0.002533568 | 9.153688 | 11.83606 | 19.63979
| 562 | 2015-07-15 18:22 | 6:22 | 28.307 | 28.307 | 2856.22 | -1.07642 | -29008.1 | 0.0508453 | -0.615525 | 185.3 | 169.3 | 22.3 | 161.2 | 21.9 | 177.1 | 9.86243 | 110.925 | 1.85121 | 0.701632 | 0.195426 | -0.48373792 | -0.456592432 | 9.472949 | 9.500095 | 9.486522 | 1 | Isco | -290.56 | -118.4236 | -112.074 | -115.2531 | -115.2531 | 1.183606 | 0.9193696 | 0.9118606 | 0.9156048 | 0.9156048 | 0.002234085 | 9.156048 | 11.83606 | 19.69288
| 563 | 2015-07-15 18:23 | 6:23 | 28.3236 | 28.3236 | 2853.45 | -1.07642 | -29008.1 | 0.0508453 | -0.61477 | 203.5 | 166.9 | 22.3 | 169.5 | 21.9 | 177.2 | 9.86243 | 110.925 | 1.85121 | 0.70154 | 0.195612 | -0.48350424 | -0.457064872 | 9.473183 | 9.499622 | 9.486402 | 1 | Isco | -290.56 | -118.369 | -112.1848 | -115.281 | -115.281 | 1.183606 | 0.9193046 | 0.9119906 | 0.9156379 | 0.9156379 | 0.002362151 | 9.156379 | 11.83606 | 19.67378
| 564 | 2015-07-15 18:24 | 6:24 | 28.3402 | 28.3402 | 2861.14 | -1.07642 | -29008.1 | 0.0508453 | -0.615336 | 171.5 | 172.2 | 22.3 | 166.9 | 21.9 | 177.5 | 9.86243 | 110.925 | 1.85121 | 0.701723 | 0.195519 | -0.48396906 | -0.456828652 | 9.472718 | 9.499858 | 9.486288 | 1 | Isco | -290.56 | -118.4775 | -112.1294 | -115.3078 | -115.3078 | 1.183606 | 0.9194339 | 0.9119256 | 0.9156695 | 0.9156695 | 0.002635894 | 9.156695 | 11.83606 | 19.7268
| 565 | 2015-07-15 18:25 | 6:25 | 28.3568 | 28.3568 | 2864.83 | -1.07642 | -29008.1 | 0.0508453 | -0.615148 | 185.8 | 176.4 | 22.3 | 159.8 | 21.9 | 177.7 | 9.86243 | 110.894 | 1.85121 | 0.701906 | 0.196015 | -0.48443388 | -0.458088492 | 9.472253 | 9.498599 | 9.485426 | 1 | Isco | -290.591 | -118.5859 | -112.4248 | -115.5094 | -115.5094 | 1.183667 | 0.9195632 | 0.9122723 | 0.9159081 | 0.9159081 | 0.002333105 | 9.159081 | 11.83667 | 19.75224
| 566 | 2015-07-15 18:26 | 6:26 | 28.3733 | 28.3733 | 2862.06 | -1.07642 | -29008.1 | 0.0508453 | -0.614581 | 216.3 | 178.4 | 22.3 | 178.1 | 21.9 | 177.7 | 9.86243 | 110.925 | 1.85121 | 0.702089 | 0.195736 | -0.4848987 | -0.457379832 | 9.471788 | 9.499307 | 9.485548 | 1 | Isco | -290.56 | -118.6943 | -112.2587 | -115.4809 | -115.4809 | 1.183606 | 0.9196926 | 0.9120772 | 0.9158743 | 0.9158743 | 0.002366845 | 9.158743 | 11.83606 | 19.73314
| 567 | 2015-07-15 18:27 | 6:27 | 28.3899 | 28.3899 | 2880.22 | -1.07642 | -29008.1 | 0.0508453 | -0.614959 | 170.3 | 173 | 22.3 | 166.4 | 21.9 | 178 | 9.86243 | 110.925 | 1.85121 | 0.702089 | 0.195426 | -0.4848987 | -0.456592432 | 9.471788 | 9.500095 | 9.485941 | 1 | Isco | -290.56 | -118.6943 | -112.074 | -115.3889 | -115.3889 | 1.183606 | 0.9196926 | 0.9118606 | 0.9157654 | 0.9157654 | 0.002618626 | 9.157654 | 11.83606 | 19.85835
| 568 | 2015-07-15 18:28 | 6:28 | 28.4065 | 28.4065 | 2886.07 | -0.153076 | -29008.1 | 0.0508453 | -0.615336 | 164.3 | 169.1 | 22.3 | 159.6 | 21.9 | 178.2 | 9.86243 | 110.925 | 1.79248 | 0.702302 | 0.194868 | -0.48543972 | -0.455175112 | 9.471247 | 9.501512 | 9.48638 | 1 | Isco | -290.56 | -118.8205 | -111.7415 | -115.2864 | -115.2864 | 1.183606 | 0.9198431 | 0.9114708 | 0.9156442 | 0.9156442 | 0.002536349 | 9.156442 | 11.83606 | 19.89868
| 569 | 2015-07-15 18:29 | 6:29 | 28.4231 | 28.4231 | 2879.3 | -0.153076 | -29008.1 | 0.0508453 | -0.615525 | 161.7 | 166.7 | 22.3 | 156.3 | 21.9 | 178.2 | 9.86243 | 110.925 | 1.85121 | 0.702302 | 0.195426 | -0.48543972 | -0.456592432 | 9.471247 | 9.500095 | 9.485671 | 1 | Isco | -290.56 | -118.8205 | -112.074 | -115.4521 | -115.4521 | 1.183606 | 0.9198431 | 0.9118606 | 0.9158402 | 0.9158402 | 0.002643253 | 9.158402 | 11.83606 | 19.85201
| 570 | 2015-07-15 18:30 | 6:30 | 28.4398 | 28.4398 | 2864.83 | -1.07642 | -29008.1 | 0.0508453 | -0.614581 | 160.1 | 164.9 | 22.3 | 156.9 | 21.9 | 178 | 9.86243 | 110.894 | 1.85121 | 0.702302 | 0.195736 | -0.48543972 | -0.457379832 | 9.471247 | 9.499307 | 9.485277 | 1 | Isco | -290.591 | -118.8205 | -112.2587 | -115.5442 | -115.5442 | 1.183667 | 0.9198431 | 0.9120772 | 0.9159492 | 0.9159492 | 0.002806704 | 9.159492 | 11.83667 | 19.75224
| 571 | 2015-07-15 18:31 | 6:31 | 28.4564 | 28.4564 | 2841.75 | -0.153076 | -29008.1 | 0.0508453 | -0.615336 | 175.5 | 163.8 | 22.3 | 154.9 | 21.9 | 177.7 | 9.86243 | 110.925 | 1.85121 | 0.701723 | 0.196294 | -0.48396906 | -0.458797152 | 9.472718 | 9.49789 | 9.485304 | 1 | Isco | -290.56 | -118.4775 | -112.591 | -115.538 | -115.538 | 1.183606 | 0.9194339 | 0.9124674 | 0.9159418 | 0.9159418 | 0.002882203 | 9.159418 | 11.83606 | 19.59311
| 572 | 2015-07-15 18:32 | 6:32 | 28.4729 | 28.4729 | 2814.98 | -1.07642 | -29008.1 | 0.0508453 | -0.614959 | 210.1 | 169.4 | 22.3 | 171.1 | 21.9 | 177.3 | 9.86243 | 110.925 | 1.85121 | 0.701358 | 0.198031 | -0.48304196 | -0.463209132 | 9.473645 | 9.493478 | 9.483561 | 1 | Isco | -290.56 | -118.2612 | -113.6249 | -115.9454 | -115.9454 | 1.183606 | 0.9191761 | 0.9136833 | 0.9164242 | 0.9164242 | 0.002399802 | 9.164242 | 11.83606 | 19.40854
| 573 | 2015-07-15 18:33 | 6:33 | 28.4897 | 28.4897 | 2813.14 | -1.07642 | -29008.1 | 0.0508453 | -0.615525 | 183.3 | 174 | 22.3 | 162.6 | 21.9 | 177.2 | 9.86243 | 110.925 | 1.85121 | 0.701449 | 0.198528 | -0.4832731 | -0.464471512 | 9.473414 | 9.492216 | 9.482815 | 1 | Isco | -290.56 | -118.3151 | -113.9205 | -116.1199 | -116.1199 | 1.183606 | 0.9192404 | 0.9140317 | 0.9166311 | 0.9166311 | 0.002095546 | 9.166311 | 11.83606 | 19.39585
| 574 | 2015-07-15 18:34 | 6:34 | 28.5062 | 28.5062 | 2812.21 | -1.07642 | -29008.1 | 0.0508453 | -0.61477 | 172.5 | 177.6 | 22.3 | 164.9 | 21.8 | 177.2 | 9.86243 | 110.925 | 1.85121 | 0.70154 | 0.198528 | -0.48350424 | -0.464471512 | 9.473183 | 9.492216 | 9.482699 | 1 | Isco | -290.56 | -118.369 | -113.9205 | -116.1469 | -116.1469 | 1.183606 | 0.9193046 | 0.9140317 | 0.9166631 | 0.9166631 | 0.002126702 | 9.166631 | 11.83606 | 19.38944
| 575 | 2015-07-15 18:35 | 6:35 | 28.5228 | 28.5228 | 2814.98 | -1.07642 | -29008.1 | 0.0508453 | -0.614959 | 182.4 | 175.8 | 22.3 | 159.3 | 21.8 | 177.2 | 9.86243 | 110.925 | 1.85121 | 0.701236 | 0.197752 | -0.48273208 | -0.462500472 | 9.473955 | 9.494187 | 9.484071 | 1 | Isco | -290.56 | -118.1889 | -113.4589 | -115.8263 | -115.8263 | 1.183606 | 0.9190899 | 0.9134879 | 0.9162832 | 0.9162832 | 0.00255036 | 9.162832 | 11.83606 | 19.40854
| 576 | 2015-07-15 18:36 | 6:36 | 28.5394 | 28.5394 | 2809.14 | -0.153076 | -29008.1 | 0.0508453 | -0.615776 | 218.4 | 170.8 | 22.3 | 174.8 | 21.8 | 177.1 | 9.86243 | 110.925 | 1.85121 | 0.701449 | 0.198434 | -0.4832731 | -0.464232752 | 9.473414 | 9.492454 | 9.482934 | 1 | Isco | -290.56 | -118.3151 | -113.8646 | -116.092 | -116.092 | 1.183606 | 0.9192404 | 0.9139658 | 0.916598 | 0.916598 | 0.001962065 | 9.16598 | 11.83606 | 19.36827
| 577 | 2015-07-15 18:37 | 6:37 | 28.556 | 28.556 | 2818.98 | -0.153076 | -29008.1 | 0.0508453 | -0.615336 | 186.1 | 171.9 | 22.3 | 165.5 | 21.8 | 177.2 | 9.86243 | 110.925 | 1.85121 | 0.701815 | 0.198031 | -0.48420274 | -0.463209132 | 9.472484 | 9.493478 | 9.482981 | 1 | Isco | -290.56 | -118.532 | -113.6249 | -116.081 | -116.081 | 1.183606 | 0.9194989 | 0.9136833 | 0.916585 | 0.916585 | 0.002243985 | 9.16585 | 11.83606 | 19.43612
| 578 | 2015-07-15 18:38 | 6:38 | 28.5726 | 28.5726 | 2824.52 | -1.07642 | -29008.1 | 0.0508453 | -0.614581 | 183.1 | 174.9 | 22.3 | 161.4 | 21.9 | 177.4 | 9.86243 | 110.925 | 1.85121 | 0.701906 | 0.197938 | -0.48443388 | -0.462972912 | 9.472253 | 9.493714 | 9.482984 | 1 | Isco | -290.56 | -118.5859 | -113.5696 | -116.0804 | -116.0804 | 1.183606 | 0.9195632 | 0.9136182 | 0.9165843 | 0.9165843 | 0.002244689 | 9.165843 | 11.83606 | 19.47431
| 579 | 2015-07-15 18:39 | 6:39 | 28.5892 | 28.5892 | 2829.45 | -1.07642 | -29008.1 | 0.0508453 | -0.615525 | 185.2 | 178 | 22.3 | 160.6 | 21.9 | 177.5 | 9.86243 | 110.925 | 1.85121 | 0.702089 | 0.197845 | -0.4848987 | -0.462736692 | 9.471788 | 9.49395 | 9.482869 | 1 | Isco | -290.56 | -118.6943 | -113.5142 | -116.1071 | -116.1071 | 1.183606 | 0.9196926 | 0.913553 | 0.9166159 | 0.9166159 | 0.002201025 | 9.166159 | 11.83606 | 19.5083
| 580 | 2015-07-15 18:40 | 6:40 | 28.6059 | 28.6059 | 2836.22 | -1.07642 | -29008.1 | 0.0508268 | -0.615336 | 170.5 | 173.6 | 22.3 | 164.7 | 21.8 | 177.6 | 9.86243 | 110.925 | 1.85121 | 0.702211 | 0.197566 | -0.48520858 | -0.462028032 | 9.471478 | 9.494659 | 9.483069 | 1 | Isco | -290.56 | -118.7666 | -113.3482 | -116.0605 | -116.0605 | 1.183606 | 0.9197788 | 0.9133576 | 0.9165607 | 0.9165607 | 0.002492073 | 9.165607 | 11.83606 | 19.55498
| 581 | 2015-07-15 18:41 | 6:41 | 28.6225 | 28.6225 | 2838.06 | -1.07642 | -29008.1 | 0.0508453 | -0.61477 | 163.3 | 169.3 | 22.3 | 158.7 | 21.8 | 177.6 | 9.86243 | 110.925 | 1.85121 | 0.702576 | 0.198155 | -0.48613568 | -0.463524092 | 9.470551 | 9.493163 | 9.481857 | 1 | Isco | -290.56 | -118.9828 | -113.6987 | -116.3437 | -116.3437 | 1.183606 | 0.9200369 | 0.9137702 | 0.9168964 | 0.9168964 | 0.002023986 | 9.168964 | 11.83606 | 19.56767
| 582 | 2015-07-15 18:42 | 6:42 | 28.639 | 28.639 | 2829.45 | -1.07642 | -29008.1 | 0.0508268 | -0.615525 | 182.1 | 166.6 | 22.3 | 155.4 | 21.8 | 177.5 | 9.86243 | 110.925 | 1.85121 | 0.702302 | 0.198031 | -0.48543972 | -0.463209132 | 9.471247 | 9.493478 | 9.482363 | 1 | Isco | -290.56 | -118.8205 | -113.6249 | -116.2256 | -116.2256 | 1.183606 | 0.9198431 | 0.9136833 | 0.9167563 | 0.9167563 | 0.002165114 | 9.167563 | 11.83606 | 19.5083
| 583 | 2015-07-15 18:43 | 6:43 | 28.6556 | 28.6556 | 2811.29 | -1.07642 | -29008.1 | 0.0508268 | -0.615148 | 214.1 | 165.1 | 22.3 | 172.7 | 21.9 | 177.3 | 9.86243 | 110.925 | 1.85121 | 0.702302 | 0.198248 | -0.48543972 | -0.463760312 | 9.471247 | 9.492927 | 9.482087 | 1 | Isco | -290.56 | -118.8205 | -113.754 | -116.29 | -116.29 | 1.183606 | 0.9198431 | 0.9138354 | 0.9168327 | 0.9168327 | 0.002089454 | 9.168327 | 11.83606 | 19.38309
| 584 | 2015-07-15 18:44 | 6:44 | 28.6722 | 28.6722 | 2813.14 | -1.07642 | -29008.1 | 0.0508268 | -0.614581 | 183.7 | 163.8 | 22.3 | 163.6 | 21.9 | 177.4 | 9.86243 | 110.925 | 1.85121 | 0.702302 | 0.198528 | -0.48543972 | -0.464471512 | 9.471247 | 9.492216 | 9.481731 | 1 | Isco | -290.56 | -118.8205 | -113.9205 | -116.3731 | -116.3731 | 1.183606 | 0.9198431 | 0.9140317 | 0.9169312 | 0.9169312 | 0.001893129 | 9.169312 | 11.83606 | 19.39585
| 585 | 2015-07-15 18:45 | 6:45 | 28.6888 | 28.6888 | 2809.14 | -1.07642 | -29008.1 | 0.0508268 | -0.614581 | 172.6 | 169.4 | 22.3 | 166.1 | 21.8 | 177.4 | 9.86243 | 110.925 | 1.85121 | 0.702302 | 0.1989 | -0.48543972 | -0.465416392 | 9.471247 | 9.491271 | 9.481259 | 1 | Isco | -290.56 | -118.8205 | -114.1418 | -116.4835 | -116.4835 | 1.183606 | 0.9198431 | 0.9142925 | 0.9170622 | 0.9170622 | 0.001993756 | 9.170622 | 11.83606 | 19.36827
| 586 | 2015-07-15 18:46 | 6:46 | 28.7054 | 28.7054 | 2808.21 | -1.07642 | -29008.1 | 0.0508268 | -0.614959 | 181.7 | 174.1 | 22.3 | 158.1 | 21.8 | 177.5 | 9.86243 | 110.925 | 1.85121 | 0.702393 | 0.199582 | -0.48567086 | -0.467148672 | 9.471016 | 9.489538 | 9.480277 | 1 | Isco | -290.56 | -118.8744 | -114.5473 | -116.7129 | -116.7129 | 1.183606 | 0.9199075 | 0.9147709 | 0.9173344 | 0.9173344 | 0.001528105 | 9.173344 | 11.83606 | 19.36186
| 587 | 2015-07-15 18:47 | 6:47 | 28.722 | 28.722 | 2801.75 | -1.07642 | -29008.1 | 0.0508453 | -0.614581 | 216.2 | 177.4 | 22.3 | 175.3 | 21.8 | 177.4 | 9.86243 | 110.925 | 1.85121 | 0.701906 | 0.199117 | -0.48443388 | -0.465967572 | 9.472253 | 9.490719 | 9.481486 | 1 | Isco | -290.56 | -118.5859 | -114.2708 | -116.4304 | -116.4304 | 1.183606 | 0.9195632 | 0.9144447 | 0.9169992 | 0.9169992 | 0.001995691 | 9.169992 | 11.83606 | 19.31732
| 588 | 2015-07-15 18:48 | 6:48 | 28.7388 | 28.7388 | 2815.91 | -1.07642 | -29008.1 | 0.0508453 | -0.615525 | 184.9 | 176.1 | 22.3 | 166.4 | 21.8 | 177.6 | 9.86243 | 110.925 | 1.85121 | 0.702485 | 0.199117 | -0.48590454 | -0.465967572 | 9.470783 | 9.490719 | 9.480751 | 1 | Isco | -290.56 | -118.9289 | -114.2708 | -116.6022 | -116.6022 | 1.183606 | 0.9199725 | 0.9144447 | 0.917203 | 0.917203 | 0.001690877 | 9.17203 | 11.83606 | 19.41495
| 589 | 2015-07-15 18:49 | 6:49 | 28.7555 | 28.7555 | 2826.68 | -1.07642 | -29008.1 | 0.0508453 | -0.615148 | 169 | 170.8 | 22.3 | 162.9 | 21.8 | 177.8 | 9.86243 | 110.925 | 1.85121 | 0.702485 | 0.199396 | -0.48590454 | -0.466676232 | 9.470783 | 9.490011 | 9.480397 | 1 | Isco | -290.56 | -118.9289 | -114.4367 | -116.685 | -116.685 | 1.183606 | 0.9199725 | 0.9146404 | 0.9173013 | 0.9173013 | 0.001592626 | 9.173013 | 11.83606 | 19.4892
| 590 | 2015-07-15 18:50 | 6:50 | 28.772 | 28.772 | 2827.6 | -1.07642 | -29008.1 | 0.0508453 | -0.61477 | 163.4 | 171.4 | 22.3 | 158.1 | 21.8 | 177.9 | 9.86243 | 110.925 | 1.85121 | 0.702667 | 0.199117 | -0.48636682 | -0.465967572 | 9.47032 | 9.490719 | 9.48052 | 1 | Isco | -290.56 | -119.0366 | -114.2708 | -116.6562 | -116.6562 | 1.183606 | 0.9201012 | 0.9144447 | 0.9172671 | 0.9172671 | 0.001725985 | 9.172671 | 11.83606 | 19.49555
| 591 | 2015-07-15 18:51 | 6:51 | 28.7886 | 28.7886 | 2821.75 | -1.07642 | -29008.1 | 0.0508453 | -0.61477 | 161.2 | 174.5 | 22.3 | 155.4 | 21.8 | 177.7 | 9.86243 | 110.925 | 1.85121 | 0.702759 | 0.199117 | -0.4866005 | -0.465967572 | 9.470087 | 9.490719 | 9.480403 | 1 | Isco | -290.56 | -119.0911 | -114.2708 | -116.6835 | -116.6835 | 1.183606 | 0.9201663 | 0.9144447 | 0.9172995 | 0.9172995 | 0.001693586 | 9.172995 | 11.83606 | 19.45521
| 592 | 2015-07-15 18:52 | 6:52 | 28.8051 | 28.8051 | 2811.29 | -1.07642 | -29008.1 | 0.0508453 | -0.614581 | 159.7 | 177.7 | 22.3 | 156.4 | 21.8 | 177.6 | 9.86243 | 110.925 | 1.85121 | 0.702211 | 0.199117 | -0.48520858 | -0.465967572 | 9.471478 | 9.490719 | 9.481099 | 1 | Isco | -290.56 | -118.7666 | -114.2708 | -116.5209 | -116.5209 | 1.183606 | 0.9197788 | 0.9144447 | 0.9171066 | 0.9171066 | 0.001983292 | 9.171066 | 11.83606 | 19.38309
| 593 | 2015-07-15 18:53 | 6:53 | 28.8218 | 28.8218 | 2797.75 | -1.07642 | -29008.1 | 0.0508268 | -0.614581 | 179 | 175.6 | 22.3 | 153.5 | 21.8 | 177.2 | 9.86243 | 110.925 | 1.85121 | 0.701906 | 0.199489 | -0.48443388 | -0.466912452 | 9.472253 | 9.489775 | 9.481014 | 1 | Isco | -290.56 | -118.5859 | -114.492 | -116.5408 | -116.5408 | 1.183606 | 0.9195632 | 0.9147057 | 0.9171301 | 0.9171301 | 0.002056457 | 9.171301 | 11.83606 | 19.28974
| 594 | 2015-07-15 18:54 | 6:54 | 28.8384 | 28.8384 | 2780.52 | -1.07642 | -29008.1 | 0.0508453 | -0.615525 | 214.4 | 170.8 | 22.3 | 170.8 | 21.8 | 176.8 | 9.86243 | 110.925 | 1.85121 | 0.701906 | 0.199892 | -0.48443388 | -0.467936072 | 9.472253 | 9.488751 | 9.480502 | 1 | Isco | -290.56 | -118.5859 | -114.7316 | -116.6603 | -116.6603 | 1.183606 | 0.9195632 | 0.9149885 | 0.9172721 | 0.9172721 | 0.00191455 | 9.172721 | 11.83606 | 19.17094
| 595 | 2015-07-15 18:55 | 6:55 | 28.855 | 28.855 | 2782.36 | -1.07642 | -29008.1 | 0.0508268 | -0.615148 | 188.8 | 173 | 22.3 | 161.8 | 21.9 | 176.7 | 9.86243 | 110.925 | 1.85121 | 0.702089 | 0.199396 | -0.4848987 | -0.466676232 | 9.471788 | 9.490011 | 9.4809 | 1 | Isco | -290.56 | -118.6943 | -114.4367 | -116.5675 | -116.5675 | 1.183606 | 0.9196926 | 0.9146404 | 0.9171618 | 0.9171618 | 0.002090456 | 9.171618 | 11.83606 | 19.18363
| 596 | 2015-07-15 18:56 | 6:56 | 28.8717 | 28.8717 | 2784.21 | -1.07642 | -29008.1 | 0.0508453 | -0.615336 | 170.6 | 175.9 | 22.3 | 163.3 | 21.8 | 176.7 | 9.86243 | 110.925 | 1.85121 | 0.702393 | 0.1989 | -0.48567086 | -0.465416392 | 9.471016 | 9.491271 | 9.481143 | 1 | Isco | -290.56 | -118.8744 | -114.1418 | -116.5105 | -116.5105 | 1.183606 | 0.9199075 | 0.9142925 | 0.9170942 | 0.9170942 | 0.0023435 | 9.170942 | 11.83606 | 19.19639
| 597 | 2015-07-15 18:57 | 6:57 | 28.8883 | 28.8883 | 2788.21 | -1.07642 | -29008.1 | 0.0508268 | -0.615525 | 162.9 | 177.4 | 22.3 | 156.2 | 21.8 | 176.7 | 9.86243 | 110.925 | 1.85121 | 0.702393 | 0.199117 | -0.48567086 | -0.465967572 | 9.471016 | 9.490719 | 9.480868 | 1 | Isco | -290.56 | -118.8744 | -114.2708 | -116.5749 | -116.5749 | 1.183606 | 0.9199075 | 0.9144447 | 0.9171706 | 0.9171706 | 0.002156531 | 9.171706 | 11.83606 | 19.22396
| 598 | 2015-07-15 18:58 | 6:58 | 28.9049 | 28.9049 | 2784.21 | -1.07642 | -29008.1 | 0.0508268 | -0.61477 | 177 | 172.4 | 22.3 | 154 | 21.8 | 176.6 | 9.86243 | 110.925 | 1.85121 | 0.702211 | 0.199303 | -0.48520858 | -0.466440012 | 9.471478 | 9.490247 | 9.480863 | 1 | Isco | -290.56 | -118.7666 | -114.3814 | -116.5761 | -116.5761 | 1.183606 | 0.9197788 | 0.9145751 | 0.917172 | 0.917172 | 0.001925217 | 9.17172 | 11.83606 | 19.19639
| 599 | 2015-07-15 18:59 | 6:59 | 28.9215 | 28.9215 | 2771.9 | -1.07642 | -29008.1 | 0.0508453 | -0.615776 | 211.9 | 172.2 | 22.3 | 172 | 21.8 | 176.4 | 9.86243 | 110.925 | 1.85121 | 0.702393 | 0.199675 | -0.48567086 | -0.467384892 | 9.471016 | 9.489302 | 9.480159 | 1 | Isco | -290.56 | -118.8744 | -114.6026 | -116.7404 | -116.7404 | 1.183606 | 0.9199075 | 0.9148362 | 0.9173671 | 0.9173671 | 0.001718115 | 9.173671 | 11.83606 | 19.11151
| 600 | 2015-07-15 19:00 | 7:00 | 28.938 | 28.938 | 2778.67 | -1.07642 | -29008.1 | 0.0508268 | -0.614581 | 184.7 | 175.5 | 22.3 | 162.6 | 21.8 | 176.4 | 9.86243 | 110.925 | 1.85121 | 0.702759 | 0.199396 | -0.4866005 | -0.466676232 | 9.470087 | 9.490011 | 9.480049 | 1 | Isco | -290.56 | -119.0911 | -114.4367 | -116.7663 | -116.7663 | 1.183606 | 0.9201663 | 0.9146404 | 0.9173978 | 0.9173978 | 0.001891589 | 9.173978 | 11.83606 | 19.15819
| 601 | 2015-07-15 19:01 | 7:01 | 28.9546 | 28.9546 | 2784.21 | -1.07642 | -29008.1 | 0.0508453 | -0.61477 | 171.8 | 177.6 | 22.3 | 165.1 | 21.8 | 176.5 | 9.86243 | 110.925 | 1.85121 | 0.702759 | 0.199117 | -0.4866005 | -0.465967572 | 9.470087 | 9.490719 | 9.480403 | 1 | Isco | -290.56 | -119.0911 | -114.2708 | -116.6835 | -116.6835 | 1.183606 | 0.9201663 | 0.9144447 | 0.9172995 | 0.9172995 | 0.001989853 | 9.172995 | 11.83606 | 19.19639
| 602 | 2015-07-15 19:02 | 7:02 | 28.9712 | 28.9712 | 2792.83 | -1.07642 | -29008.1 | 0.0508453 | -0.615148 | 163.3 | 172.6 | 22.3 | 157.8 | 21.8 | 176.6 | 9.86243 | 110.925 | 1.85121 | 0.703246 | 0.199303 | -0.48783748 | -0.466440012 | 9.46885 | 9.490247 | 9.479548 | 1 | Isco | -290.56 | -119.3795 | -114.3814 | -116.8831 | -116.8831 | 1.183606 | 0.9205108 | 0.9145751 | 0.9175366 | 0.9175366 | 0.001752445 | 9.175366 | 11.83606 | 19.25582
| 603 | 2015-07-15 19:03 | 7:03 | 28.988 | 28.988 | 2787.29 | -1.07642 | -29008.1 | 0.0508453 | -0.615336 | 181.4 | 172.5 | 22.3 | 157.1 | 21.8 | 176.5 | 9.86243 | 110.925 | 1.85121 | 0.702972 | 0.198807 | -0.48714152 | -0.465180172 | 9.469546 | 9.491507 | 9.480526 | 1 | Isco | -290.56 | -119.2172 | -114.0865 | -116.6547 | -116.6547 | 1.183606 | 0.920317 | 0.9142273 | 0.9172654 | 0.9172654 | 0.002022601 | 9.172654 | 11.83606 | 19.21762
| 604 | 2015-07-15 19:04 | 7:04 | 29.0046 | 29.0046 | 2775.59 | -1.07642 | -29008.1 | 0.0508453 | -0.615336 | 215.8 | 175.7 | 22.3 | 173.5 | 21.8 | 176.4 | 9.86243 | 110.925 | 1.85121 | 0.70285 | 0.1989 | -0.48683164 | -0.465416392 | 9.469855 | 9.491271 | 9.480563 | 1 | Isco | -290.56 | -119.145 | -114.1418 | -116.6461 | -116.6461 | 1.183606 | 0.9202307 | 0.9142925 | 0.9172552 | 0.9172552 | 0.002273735 | 9.172552 | 11.83606 | 19.13695
| 605 | 2015-07-15 19:05 | 7:05 | 29.0212 | 29.0212 | 2786.36 | -1.07642 | -29008.1 | 0.0508453 | -0.614959 | 189.4 | 177.9 | 22.3 | 163.6 | 21.8 | 176.4 | 9.86243 | 110.925 | 1.85121 | 0.703155 | 0.199024 | -0.48760634 | -0.465731352 | 9.469081 | 9.490956 | 9.480018 | 1 | Isco | -290.56 | -119.3256 | -114.2155 | -116.7734 | -116.7734 | 1.183606 | 0.9204464 | 0.9143794 | 0.9174062 | 0.9174062 | 0.001918456 | 9.174062 | 11.83606 | 19.21121
| 606 | 2015-07-15 19:06 | 7:06 | 29.0378 | 29.0378 | 2795.9 | -1.07642 | -29008.1 | 0.0508453 | -0.614959 | 169.2 | 174.7 | 22.3 | 162.7 | 21.8 | 176.5 | 9.86243 | 110.925 | 1.85121 | 0.703703 | 0.1989 | -0.48899826 | -0.465416392 | 9.467689 | 9.491271 | 9.47948 | 1 | Isco | -290.56 | -119.65 | -114.1418 | -116.8992 | -116.8992 | 1.183606 | 0.9208343 | 0.9142925 | 0.9175556 | 0.9175556 | 0.001700574 | 9.175556 | 11.83606 | 19.27698
| 607 | 2015-07-15 19:07 | 7:07 | 29.0544 | 29.0544 | 2800.52 | -1.07642 | -29008.1 | 0.0508453 | -0.615148 | 162.9 | 170.6 | 22.3 | 158.1 | 21.8 | 176.6 | 9.86243 | 110.925 | 1.85121 | 0.703612 | 0.198341 | -0.48876712 | -0.463996532 | 9.46792 | 9.492691 | 9.480305 | 1 | Isco | -290.56 | -119.5961 | -113.8093 | -116.7063 | -116.7063 | 1.183606 | 0.9207699 | 0.9139006 | 0.9173266 | 0.9173266 | 0.001929536 | 9.173266 | 11.83606 | 19.30884
| 608 | 2015-07-15 19:08 | 7:08 | 29.071 | 29.071 | 2794.06 | -1.07642 | -29008.1 | 0.0508453 | -0.615525 | 160.5 | 173 | 22.3 | 156.8 | 21.8 | 176.6 | 9.86243 | 110.925 | 1.85121 | 0.703703 | 0.199024 | -0.48899826 | -0.465731352 | 9.467689 | 9.490956 | 9.479322 | 1 | Isco | -290.56 | -119.65 | -114.2155 | -116.9359 | -116.9359 | 1.183606 | 0.9208343 | 0.9143794 | 0.9175993 | 0.9175993 | 0.00152587 | 9.175993 | 11.83606 | 19.2643
| 609 | 2015-07-15 19:09 | 7:09 | 29.0876 | 29.0876 | 2782.36 | -1.07642 | -29008.1 | 0.0508453 | -0.615776 | 178.2 | 169.6 | 22.3 | 154.2 | 21.8 | 176.3 | 9.86243 | 110.925 | 1.85121 | 0.703155 | 0.198807 | -0.48760634 | -0.465180172 | 9.469081 | 9.491507 | 9.480294 | 1 | Isco | -290.56 | -119.3256 | -114.0865 | -116.709 | -116.709 | 1.183606 | 0.9204464 | 0.9142273 | 0.9173298 | 0.9173298 | 0.001958153 | 9.173298 | 11.83606 | 19.18363
| 610 | 2015-07-15 19:10 | 7:10 | 29.1042 | 29.1042 | 2763.28 | -1.07642 | -29008.1 | 0.0508453 | -0.615336 | 215.2 | 173.9 | 22.3 | 172.5 | 21.8 | 176.1 | 9.86243 | 110.925 | 1.85121 | 0.703155 | 0.199024 | -0.48760634 | -0.465731352 | 9.469081 | 9.490956 | 9.480018 | 1 | Isco | -290.56 | -119.3256 | -114.2155 | -116.7734 | -116.7734 | 1.183606 | 0.9204464 | 0.9143794 | 0.9174062 | 0.9174062 | 0.002012418 | 9.174062 | 11.83606 | 19.05208
| 611 | 2015-07-15 19:11 | 7:11 | 29.1208 | 29.1208 | 2769.13 | -1.07642 | -29008.1 | 0.0508453 | -0.61477 | 185.5 | 177.7 | 22.3 | 159.9 | 21.8 | 176.1 | 9.86243 | 110.925 | 1.85121 | 0.70352 | 0.199396 | -0.48853344 | -0.466676232 | 9.468154 | 9.490011 | 9.479082 | 1 | Isco | -290.56 | -119.5417 | -114.4367 | -116.992 | -116.992 | 1.183606 | 0.9207047 | 0.9146404 | 0.9176659 | 0.9176659 | 0.001729106 | 9.176659 | 11.83606 | 19.09241
| 612 | 2015-07-15 19:12 | 7:12 | 29.1374 | 29.1374 | 2774.67 | -1.07642 | -29008.1 | 0.0508453 | -0.615336 | 171.8 | 176.8 | 22.3 | 164 | 21.8 | 176.2 | 9.86243 | 110.925 | 1.85121 | 0.703612 | 0.19921 | -0.48876712 | -0.466203792 | 9.46792 | 9.490483 | 9.479202 | 1 | Isco | -290.56 | -119.5961 | -114.3261 | -116.9641 | -116.9641 | 1.183606 | 0.9207699 | 0.9145099 | 0.9176328 | 0.9176328 | 0.002231858 | 9.176328 | 11.83606 | 19.13061
| 613 | 2015-07-15 19:13 | 7:13 | 29.1539 | 29.1539 | 2780.52 | -1.07642 | -29008.1 | 0.0508453 | -0.615336 | 178 | 171.6 | 22.3 | 157.8 | 21.8 | 176.2 | 9.86243 | 110.925 | 1.85121 | 0.703703 | 0.199024 | -0.48899826 | -0.465731352 | 9.467689 | 9.490956 | 9.479322 | 1 | Isco | -290.56 | -119.65 | -114.2155 | -116.9359 | -116.9359 | 1.183606 | 0.9208343 | 0.9143794 | 0.9175993 | 0.9175993 | 0.00226533 | 9.175993 | 11.83606 | 19.17094
| 614 | 2015-07-15 19:14 | 7:14 | 29.1706 | 29.1706 | 2773.75 | -1.07642 | -29008.1 | 0.0508268 | -0.61477 | 219.5 | 172.1 | 22.3 | 174 | 21.8 | 176.2 | 9.86243 | 110.925 | 1.85121 | 0.704008 | 0.19921 | -0.48977296 | -0.466203792 | 9.466914 | 9.490483 | 9.478699 | 1 | Isco | -290.56 | -119.8305 | -114.3261 | -117.0816 | -117.0816 | 1.183606 | 0.9210503 | 0.9145099 | 0.9177723 | 0.9177723 | 0.002366678 | 9.177723 | 11.83606 | 19.12427
| 615 | 2015-07-15 19:15 | 7:15 | 29.1871 | 29.1871 | 2787.29 | -1.07642 | -29008.1 | 0.0508268 | -0.615776 | 189.8 | 175.5 | 22.3 | 165.8 | 21.8 | 176.5 | 9.86243 | 110.925 | 1.85121 | 0.704373 | 0.199303 | -0.49070006 | -0.466440012 | 9.465987 | 9.490247 | 9.478117 | 1 | Isco | -290.56 | -120.0465 | -114.3814 | -117.2174 | -117.2174 | 1.183606 | 0.9213088 | 0.9145751 | 0.9179337 | 0.9179337 | 0.001933362 | 9.179337 | 11.83606 | 19.21762
| 616 | 2015-07-15 19:16 | 7:16 | 29.2038 | 29.2038 | 2797.75 | -1.07642 | -29008.1 | 0.0508453 | -0.61477 | 169.2 | 177.7 | 22.3 | 164.1 | 21.8 | 176.8 | 9.86243 | 110.925 | 1.85121 | 0.704465 | 0.199117 | -0.49093374 | -0.465967572 | 9.465753 | 9.490719 | 9.478236 | 1 | Isco | -290.56 | -120.1009 | -114.2708 | -117.1895 | -117.1895 | 1.183606 | 0.921374 | 0.9144447 | 0.9179006 | 0.9179006 | 0.002107908 | 9.179006 | 11.83606 | 19.28974
| 617 | 2015-07-15 19:17 | 7:17 | 29.2204 | 29.2204 | 2806.37 | -1.07642 | -29008.1 | 0.0508268 | -0.61477 | 163.4 | 174.3 | 22.3 | 159.3 | 21.8 | 176.8 | 9.86243 | 110.925 | 1.85121 | 0.704373 | 0.198434 | -0.49070006 | -0.464232752 | 9.465987 | 9.492454 | 9.479221 | 1 | Isco | -290.56 | -120.0465 | -113.8646 | -116.9597 | -116.9597 | 1.183606 | 0.9213088 | 0.9139658 | 0.9176275 | 0.9176275 | 0.002238557 | 9.176275 | 11.83606 | 19.34917
| 618 | 2015-07-15 19:18 | 7:18 | 29.2369 | 29.2369 | 2803.6 | -1.07642 | -29008.1 | 0.0508268 | -0.615148 | 161 | 170.3 | 22.3 | 154.7 | 21.8 | 176.8 | 9.86243 | 110.925 | 1.85121 | 0.704678 | 0.198714 | -0.49147476 | -0.464943952 | 9.465212 | 9.491743 | 9.478478 | 1 | Isco | -290.56 | -120.2269 | -114.0312 | -117.1332 | -117.1332 | 1.183606 | 0.9215249 | 0.9141621 | 0.9178336 | 0.9178336 | 0.002205284 | 9.178336 | 11.83606 | 19.33007
| 619 | 2015-07-15 19:19 | 7:19 | 29.2535 | 29.2535 | 2791.9 | -1.07642 | -29008.1 | 0.0508268 | -0.615148 | 159.5 | 173.2 | 22.3 | 152.8 | 21.8 | 176.7 | 9.86243 | 110.925 | 1.85121 | 0.704587 | 0.199396 | -0.49124362 | -0.466676232 | 9.465443 | 9.490011 | 9.477727 | 1 | Isco | -290.56 | -120.1731 | -114.4367 | -117.3085 | -117.3085 | 1.183606 | 0.9214604 | 0.9146404 | 0.918042 | 0.918042 | 0.002063431 | 9.18042 | 11.83606 | 19.24941
| 620 | 2015-07-15 19:20 | 7:20 | 29.27 | 29.27 | 2776.52 | -1.07642 | -29008.1 | 0.0508268 | -0.615525 | 173.3 | 169.5 | 22.3 | 153.1 | 21.8 | 176.4 | 9.86243 | 110.925 | 1.85121 | 0.704191 | 0.199396 | -0.49023778 | -0.466676232 | 9.466449 | 9.490011 | 9.47823 | 1 | Isco | -290.56 | -119.9388 | -114.4367 | -117.191 | -117.191 | 1.183606 | 0.9211799 | 0.9146404 | 0.9179024 | 0.9179024 | 0.001962966 | 9.179024 | 11.83606 | 19.14336
| 621 | 2015-07-15 19:21 | 7:21 | 29.2866 | 29.2866 | 2755.59 | -1.07642 | -29008.1 | 0.0508268 | -0.614959 | 219.8 | 167.2 | 22.3 | 171.8 | 21.8 | 176.1 | 9.86243 | 110.925 | 1.85121 | 0.703825 | 0.199582 | -0.48930814 | -0.467148672 | 9.467379 | 9.489538 | 9.478459 | 1 | Isco | -290.56 | -119.7222 | -114.5473 | -117.1376 | -117.1376 | 1.183606 | 0.9209207 | 0.9147709 | 0.9178389 | 0.9178389 | 0.001930975 | 9.178389 | 11.83606 | 18.99906
| 622 | 2015-07-15 19:22 | 7:22 | 29.3032 | 29.3032 | 2755.59 | -1.07642 | -29008.1 | 0.0508268 | -0.615525 | 183.2 | 172.2 | 22.3 | 162.1 | 21.9 | 176 | 9.86243 | 110.925 | 1.85121 | 0.704282 | 0.199582 | -0.49046892 | -0.467148672 | 9.466218 | 9.489538 | 9.477878 | 1 | Isco | -290.56 | -119.9926 | -114.5473 | -117.2732 | -117.2732 | 1.183606 | 0.9212443 | 0.9147709 | 0.918 | 0.918 | 0.001868856 | 9.18 | 11.83606 | 18.99906
| 623 | 2015-07-15 19:23 | 7:23 | 29.3199 | 29.3199 | 2757.44 | -1.07642 | -29008.1 | 0.0508453 | -0.615148 | 169.6 | 176.5 | 22.3 | 162.9 | 21.9 | 176 | 9.86243 | 110.925 | 1.85121 | 0.704191 | 0.200668 | -0.49023778 | -0.469907112 | 9.466449 | 9.48678 | 9.476615 | 1 | Isco | -290.56 | -119.9388 | -115.1927 | -117.5682 | -117.5682 | 1.183606 | 0.9211799 | 0.9155335 | 0.9183509 | 0.9183509 | 0.001548749 | 9.183509 | 11.83606 | 19.01181
| 624 | 2015-07-15 19:24 | 7:24 | 29.3366 | 29.3366 | 2761.44 | -1.07642 | -29008.1 | 0.0508268 | -0.615148 | 162.6 | 177.8 | 22.3 | 156.7 | 21.9 | 176.1 | 9.86243 | 110.925 | 1.85121 | 0.704373 | 0.200357 | -0.49070006 | -0.469117172 | 9.465987 | 9.48757 | 9.476778 | 1 | Isco | -290.56 | -120.0465 | -115.0079 | -117.5299 | -117.5299 | 1.183606 | 0.9213088 | 0.915315 | 0.9183054 | 0.9183054 | 0.001734251 | 9.183054 | 11.83606 | 19.03939
| 625 | 2015-07-15 19:25 | 7:25 | 29.353 | 29.353 | 2758.36 | -1.07642 | -29008.1 | 0.0508453 | -0.614959 | 160.1 | 172.3 | 22.3 | 153.9 | 21.9 | 176 | 9.86243 | 110.925 | 1.85121 | 0.704191 | 0.200357 | -0.49023778 | -0.469117172 | 9.466449 | 9.48757 | 9.47701 | 1 | Isco | -290.56 | -119.9388 | -115.0079 | -117.476 | -117.476 | 1.183606 | 0.9211799 | 0.915315 | 0.9182412 | 0.9182412 | 0.001734443 | 9.182412 | 11.83606 | 19.01816
| 626 | 2015-07-15 19:26 | 7:26 | 29.3696 | 29.3696 | 2746.05 | -1.07642 | -29008.1 | 0.0508453 | -0.614581 | 171.7 | 168.7 | 22.4 | 152.3 | 21.9 | 175.8 | 9.86243 | 110.925 | 1.85121 | 0.704099 | 0.200854 | -0.4900041 | -0.470379552 | 9.466683 | 9.486307 | 9.476495 | 1 | Isco | -290.56 | -119.8844 | -115.3032 | -117.5961 | -117.5961 | 1.183606 | 0.9211147 | 0.9156641 | 0.918384 | 0.918384 | 0.001656657 | 9.18384 | 11.83606 | 18.93328
| 627 | 2015-07-15 19:27 | 7:27 | 29.3863 | 29.3863 | 2726.66 | -1.07642 | -29008.1 | 0.0508453 | -0.615776 | 210 | 166.4 | 22.4 | 168.8 | 21.9 | 175.5 | 9.86243 | 110.925 | 1.85121 | 0.703429 | 0.200947 | -0.4883023 | -0.470615772 | 9.468385 | 9.486071 | 9.477228 | 1 | Isco | -290.56 | -119.4878 | -115.3585 | -117.425 | -117.425 | 1.183606 | 0.9206403 | 0.9157295 | 0.9181805 | 0.9181805 | 0.002100631 | 9.181805 | 11.83606 | 18.79959
| 628 | 2015-07-15 19:28 | 7:28 | 29.403 | 29.403 | 2726.66 | -1.07642 | -29008.1 | 0.0508453 | -0.614581 | 185.8 | 164.9 | 22.4 | 161 | 21.9 | 175.5 | 9.86243 | 110.925 | 1.85121 | 0.703916 | 0.201319 | -0.48953928 | -0.471560652 | 9.467148 | 9.485126 | 9.476137 | 1 | Isco | -290.56 | -119.7761 | -115.5795 | -117.6797 | -117.6797 | 1.183606 | 0.9209851 | 0.915991 | 0.9184835 | 0.9184835 | 0.00189564 | 9.184835 | 11.83606 | 18.79959
| 629 | 2015-07-15 19:29 | 7:29 | 29.4195 | 29.4195 | 2723.89 | -1.07642 | -29008.1 | 0.0508453 | -0.615148 | 173.3 | 163.9 | 22.3 | 162.9 | 21.8 | 175.5 | 9.86243 | 110.925 | 1.85121 | 0.704099 | 0.201908 | -0.4900041 | -0.473056712 | 9.466683 | 9.48363 | 9.475157 | 1 | Isco | -290.56 | -119.8844 | -115.9293 | -117.9085 | -117.9085 | 1.183606 | 0.9211147 | 0.9164052 | 0.9187559 | 0.9187559 | 0.001416676 | 9.187559 | 11.83606 | 18.78049
| 630 | 2015-07-15 19:30 | 7:30 | 29.4361 | 29.4361 | 2720.2 | -1.07642 | -29008.1 | 0.0508268 | -0.615525 | 182.2 | 169.5 | 22.4 | 156.3 | 21.8 | 175.6 | 9.86243 | 110.925 | 1.85121 | 0.704191 | 0.202187 | -0.49023778 | -0.473765372 | 9.466449 | 9.482922 | 9.474685 | 1 | Isco | -290.56 | -119.9388 | -116.0949 | -118.0184 | -118.0184 | 1.183606 | 0.9211799 | 0.9166014 | 0.9188869 | 0.9188869 | 0.001363183 | 9.188869 | 11.83606 | 18.75505
| 631 | 2015-07-15 19:31 | 7:31 | 29.4527 | 29.4527 | 2714.36 | -1.07642 | -29008.1 | 0.0508453 | -0.615776 | 200.8 | 174.5 | 22.4 | 170.8 | 21.8 | 175.6 | 9.86243 | 110.925 | 1.85121 | 0.703703 | 0.202497 | -0.48899826 | -0.474552772 | 9.467689 | 9.482134 | 9.474912 | 1 | Isco | -290.56 | -119.65 | -116.2789 | -117.9657 | -117.9657 | 1.183606 | 0.9208343 | 0.9168196 | 0.918824 | 0.918824 | 0.001143826 | 9.18824 | 11.83606 | 18.71479
| 632 | 2015-07-15 19:32 | 7:32 | 29.4692 | 29.4692 | 2724.82 | -1.07642 | -29008.1 | 0.0508453 | -0.61477 | 173.2 | 177.6 | 22.4 | 164.4 | 21.8 | 175.8 | 9.86243 | 110.925 | 1.85121 | 0.70352 | 0.202404 | -0.48853344 | -0.474316552 | 9.468154 | 9.48237 | 9.475262 | 1 | Isco | -290.56 | -119.5417 | -116.2237 | -117.8839 | -117.8839 | 1.183606 | 0.9207047 | 0.9167541 | 0.9187266 | 0.9187266 | 0.001591687 | 9.187266 | 11.83606 | 18.78691
| 633 | 2015-07-15 19:33 | 7:33 | 29.4859 | 29.4859 | 2736.51 | -1.07642 | -29008.1 | 0.0508453 | -0.614959 | 183.1 | 175.3 | 22.4 | 158.9 | 21.8 | 176 | 9.86243 | 110.925 | 1.85121 | 0.703916 | 0.202187 | -0.48953928 | -0.473765372 | 9.467148 | 9.482922 | 9.475035 | 1 | Isco | -290.56 | -119.7761 | -116.0949 | -117.9369 | -117.9369 | 1.183606 | 0.9209851 | 0.9166014 | 0.9187898 | 0.9187898 | 0.001356979 | 9.187898 | 11.83606 | 18.86751
| 634 | 2015-07-15 19:34 | 7:34 | 29.5025 | 29.5025 | 2737.43 | -1.07642 | -29008.1 | 0.0508268 | -0.615336 | 203.1 | 170.5 | 22.3 | 170.4 | 21.8 | 176.2 | 9.86243 | 110.925 | 1.85121 | 0.703916 | 0.202311 | -0.48953928 | -0.474080332 | 9.467148 | 9.482607 | 9.474877 | 1 | Isco | -290.56 | -119.7761 | -116.1685 | -117.9737 | -117.9737 | 1.183606 | 0.9209851 | 0.9166887 | 0.9188336 | 0.9188336 | 0.001407286 | 9.188336 | 11.83606 | 18.87385
| 635 | 2015-07-15 19:35 | 7:35 | 29.5193 | 29.5193 | 2750.67 | -1.07642 | -29008.1 | 0.0508453 | -0.615525 | 171.5 | 172.7 | 22.3 | 164.2 | 21.8 | 176.4 | 9.86243 | 110.925 | 1.85121 | 0.703916 | 0.201536 | -0.48953928 | -0.472111832 | 9.467148 | 9.484575 | 9.475861 | 1 | Isco | -290.56 | -119.7761 | -115.7084 | -117.744 | -117.744 | 1.183606 | 0.9209851 | 0.9161435 | 0.9185601 | 0.9185601 | 0.001853751 | 9.185601 | 11.83606 | 18.96514
| 636 | 2015-07-15 19:36 | 7:36 | 29.5358 | 29.5358 | 2757.44 | -1.07642 | -29008.1 | 0.0508453 | -0.614581 | 179.3 | 175.4 | 22.3 | 157.4 | 21.8 | 176.6 | 9.86243 | 110.925 | 1.85121 | 0.704587 | 0.201722 | -0.49124362 | -0.472584272 | 9.465443 | 9.484103 | 9.474773 | 1 | Isco | -290.56 | -120.1731 | -115.8188 | -117.998 | -117.998 | 1.183606 | 0.9214604 | 0.9162743 | 0.9188625 | 0.9188625 | 0.001551316 | 9.188625 | 11.83606 | 19.01181
| 637 | 2015-07-15 19:37 | 7:37 | 29.5523 | 29.5523 | 2756.51 | -1.07642 | -29008.1 | 0.0508453 | -0.614959 | 219.5 | 177.5 | 22.3 | 175.7 | 21.8 | 176.7 | 9.86243 | 110.925 | 1.85121 | 0.704678 | 0.201536 | -0.49147476 | -0.472111832 | 9.465212 | 9.484575 | 9.474894 | 1 | Isco | -290.56 | -120.2269 | -115.7084 | -117.9698 | -117.9698 | 1.183606 | 0.9215249 | 0.9161435 | 0.918829 | 0.918829 | 0.001685327 | 9.18829 | 11.83606 | 19.0054
| 638 | 2015-07-15 19:38 | 7:38 | 29.5689 | 29.5689 | 2775.59 | -1.07642 | -29008.1 | 0.0508268 | -0.615525 | 184.9 | 174 | 22.4 | 164.4 | 21.8 | 177.1 | 9.86243 | 110.925 | 1.85121 | 0.704861 | 0.201319 | -0.49193958 | -0.471560652 | 9.464747 | 9.485126 | 9.474937 | 1 | Isco | -290.56 | -120.3352 | -115.5795 | -117.9598 | -117.9598 | 1.183606 | 0.9216546 | 0.915991 | 0.918817 | 0.918817 | 0.001567132 | 9.18817 | 11.83606 | 19.13695
| 639 | 2015-07-15 19:39 | 7:39 | 29.5855 | 29.5855 | 2785.44 | -1.07642 | -29008.1 | 0.0508268 | -0.615148 | 184 | 169.6 | 22.4 | 162.4 | 21.8 | 177.2 | 9.86243 | 110.925 | 1.85121 | 0.705622 | 0.201226 | -0.49387252 | -0.471324432 | 9.462815 | 9.485363 | 9.474089 | 1 | Isco | -290.56 | -120.7853 | -115.5242 | -118.1577 | -118.1577 | 1.183606 | 0.9221942 | 0.9159256 | 0.9190528 | 0.9190528 | 0.001318583 | 9.190528 | 11.83606 | 19.20487
| 640 | 2015-07-15 19:40 | 7:40 | 29.6021 | 29.6021 | 2789.13 | -0.153076 | -29008.1 | 0.0508268 | -0.615525 | 186.7 | 172.3 | 22.4 | 161 | 21.8 | 177.4 | 9.86243 | 110.925 | 1.85121 | 0.705805 | 0.200668 | -0.49433734 | -0.469907112 | 9.46235 | 9.48678 | 9.474565 | 1 | Isco | -290.56 | -120.8935 | -115.1927 | -118.0466 | -118.0466 | 1.183606 | 0.9223241 | 0.9155335 | 0.9189204 | 0.9189204 | 0.001361127 | 9.189204 | 11.83606 | 19.23031
| 641 | 2015-07-15 19:41 | 7:41 | 29.6187 | 29.6187 | 2794.98 | -1.07642 | -29008.1 | 0.0508268 | -0.615525 | 169.1 | 168.8 | 22.4 | 163 | 21.8 | 177.5 | 9.86243 | 110.925 | 1.85121 | 0.705622 | 0.200854 | -0.49387252 | -0.470379552 | 9.462815 | 9.486307 | 9.474561 | 1 | Isco | -290.56 | -120.7853 | -115.3032 | -118.0475 | -118.0475 | 1.183606 | 0.9221942 | 0.9156641 | 0.9189214 | 0.9189214 | 0.00125255 | 9.189214 | 11.83606 | 19.27064
| 642 | 2015-07-15 19:42 | 7:42 | 29.6353 | 29.6353 | 2794.98 | -1.07642 | -29008.1 | 0.0508268 | -0.615336 | 163.5 | 166.4 | 22.3 | 157.1 | 21.8 | 177.6 | 9.86243 | 110.925 | 1.85121 | 0.705531 | 0.200947 | -0.49364138 | -0.470615772 | 9.463046 | 9.486071 | 9.474558 | 1 | Isco | -290.56 | -120.7314 | -115.3585 | -118.0481 | -118.0481 | 1.183606 | 0.9221297 | 0.9157295 | 0.9189222 | 0.9189222 | 0.001251844 | 9.189222 | 11.83606 | 19.27064
| 643 | 2015-07-15 19:43 | 7:43 | 29.6519 | 29.6519 | 2784.21 | -1.07642 | -29008.1 | 0.0508268 | -0.614581 | 161.3 | 171.1 | 22.3 | 155.8 | 21.8 | 177.6 | 9.86243 | 110.925 | 1.85121 | 0.70544 | 0.200761 | -0.49341024 | -0.470143332 | 9.463277 | 9.486544 | 9.47491 | 1 | Isco | -290.56 | -120.6776 | -115.248 | -117.966 | -117.966 | 1.183606 | 0.9220651 | 0.9155988 | 0.9188244 | 0.9188244 | 0.001482252 | 9.188244 | 11.83606 | 19.19639
| 644 | 2015-07-15 19:44 | 7:44 | 29.6685 | 29.6685 | 2771.9 | -1.07642 | -29008.1 | 0.0508453 | -0.615336 | 159.9 | 175.4 | 22.3 | 154.9 | 21.8 | 177.4 | 9.86243 | 110.925 | 1.85121 | 0.705135 | 0.201722 | -0.49263554 | -0.472584272 | 9.464052 | 9.484103 | 9.474077 | 1 | Isco | -290.56 | -120.4973 | -115.8188 | -118.1604 | -118.1604 | 1.183606 | 0.9218489 | 0.9162743 | 0.919056 | 0.919056 | 0.001393943 | 9.19056 | 11.83606 | 19.11151
| 645 | 2015-07-15 19:45 | 7:45 | 29.6851 | 29.6851 | 2756.51 | -0.153076 | -29008.1 | 0.0508268 | -0.614581 | 174.6 | 178 | 22.3 | 154.8 | 21.8 | 177.1 | 9.86243 | 110.925 | 1.85121 | 0.704587 | 0.201722 | -0.49124362 | -0.472584272 | 9.465443 | 9.484103 | 9.474773 | 1 | Isco | -290.56 | -120.1731 | -115.8188 | -117.998 | -117.998 | 1.183606 | 0.9214604 | 0.9162743 | 0.9188625 | 0.9188625 | 0.001684347 | 9.188625 | 11.83606 | 19.0054
| 646 | 2015-07-15 19:46 | 7:46 | 29.7018 | 29.7018 | 2740.2 | -0.153076 | -29008.1 | 0.0508268 | -0.615525 | 212.8 | 173.6 | 22.3 | 170.2 | 21.8 | 176.8 | 9.86243 | 110.925 | 1.85121 | 0.704373 | 0.202311 | -0.49070006 | -0.474080332 | 9.465987 | 9.482607 | 9.474297 | 1 | Isco | -290.56 | -120.0465 | -116.1685 | -118.1091 | -118.1091 | 1.183606 | 0.9213088 | 0.9166887 | 0.9189949 | 0.9189949 | 0.001420352 | 9.189949 | 11.83606 | 18.89295
| 647 | 2015-07-15 19:47 | 7:47 | 29.7185 | 29.7185 | 2742.97 | -1.07642 | -29008.1 | 0.0508268 | -0.614959 | 182 | 169.3 | 22.3 | 163 | 21.8 | 176.6 | 9.86243 | 110.925 | 1.85121 | 0.704465 | 0.201722 | -0.49093374 | -0.472584272 | 9.465753 | 9.484103 | 9.474928 | 1 | Isco | -290.56 | -120.1009 | -115.8188 | -117.9618 | -117.9618 | 1.183606 | 0.921374 | 0.9162743 | 0.9188194 | 0.9188194 | 0.001900813 | 9.188194 | 11.83606 | 18.91205
| 648 | 2015-07-15 19:48 | 7:48 | 29.735 | 29.735 | 2742.05 | -0.153076 | -29008.1 | 0.0508453 | -0.615148 | 173 | 166.9 | 22.3 | 162.4 | 21.8 | 176.6 | 9.86243 | 110.925 | 1.85121 | 0.704769 | 0.201629 | -0.4917059 | -0.472348052 | 9.464981 | 9.484339 | 9.47466 | 1 | Isco | -290.56 | -120.2808 | -115.7636 | -118.0244 | -118.0244 | 1.183606 | 0.9215894 | 0.9162089 | 0.9188939 | 0.9188939 | 0.001826336 | 9.188939 | 11.83606 | 18.9057
| 649 | 2015-07-15 19:49 | 7:49 | 29.7516 | 29.7516 | 2740.2 | -1.07642 | -29008.1 | 0.0508453 | -0.614581 | 176.8 | 171.6 | 22.3 | 156.2 | 21.8 | 176.6 | 9.86243 | 110.925 | 1.85121 | 0.704678 | 0.202001 | -0.49147476 | -0.473292932 | 9.465212 | 9.483394 | 9.474303 | 1 | Isco | -290.56 | -120.2269 | -115.9845 | -118.1077 | -118.1077 | 1.183606 | 0.9215249 | 0.9164706 | 0.9189931 | 0.9189931 | 0.001553733 | 9.189931 | 11.83606 | 18.89295
| 650 | 2015-07-15 19:50 | 7:50 | 29.768 | 29.768 | 2730.66 | -1.07642 | -29008.1 | 0.0508268 | -0.615525 | 216.7 | 175.7 | 22.3 | 173.3 | 21.8 | 176.5 | 9.86243 | 110.894 | 1.85121 | 0.704678 | 0.202001 | -0.49147476 | -0.473292932 | 9.465212 | 9.483394 | 9.474303 | 1 | Isco | -290.591 | -120.2269 | -115.9845 | -118.1077 | -118.1077 | 1.183667 | 0.9215249 | 0.9164706 | 0.9189931 | 0.9189931 | 0.001453604 | 9.189931 | 11.83667 | 18.82717
| 651 | 2015-07-15 19:51 | 7:51 | 29.7848 | 29.7848 | 2742.97 | -1.07642 | -29008.1 | 0.0508268 | -0.615336 | 184.2 | 177.2 | 22.3 | 162.4 | 21.8 | 176.7 | 9.86243 | 110.925 | 1.85121 | 0.704952 | 0.202001 | -0.49217072 | -0.473292932 | 9.464516 | 9.483394 | 9.473955 | 1 | Isco | -290.56 | -120.389 | -115.9845 | -118.1888 | -118.1888 | 1.183606 | 0.9217191 | 0.9164706 | 0.9190899 | 0.9190899 | 0.001518564 | 9.190899 | 11.83606 | 18.91205
| 652 | 2015-07-15 19:52 | 7:52 | 29.8014 | 29.8014 | 2753.74 | -1.07642 | -29008.1 | 0.0508453 | -0.614581 | 170.9 | 172.1 | 22.3 | 162.3 | 21.8 | 176.8 | 9.86243 | 110.925 | 1.85121 | 0.704861 | 0.202001 | -0.49193958 | -0.473292932 | 9.464747 | 9.483394 | 9.474071 | 1 | Isco | -290.56 | -120.3352 | -115.9845 | -118.1619 | -118.1619 | 1.183606 | 0.9216546 | 0.9164706 | 0.9190577 | 0.9190577 | 0.001626781 | 9.190577 | 11.83606 | 18.9863
| 653 | 2015-07-15 19:53 | 7:53 | 29.8179 | 29.8179 | 2758.36 | -1.07642 | -29008.1 | 0.0508268 | -0.615525 | 163.8 | 172.7 | 22.4 | 156 | 21.8 | 176.9 | 9.86243 | 110.925 | 1.85121 | 0.705226 | 0.202001 | -0.49286668 | -0.473292932 | 9.46382 | 9.483394 | 9.473607 | 1 | Isco | -290.56 | -120.5511 | -115.9845 | -118.27 | -118.27 | 1.183606 | 0.9219134 | 0.9164706 | 0.9191866 | 0.9191866 | 0.001115423 | 9.191866 | 11.83606 | 19.01816
| 654 | 2015-07-15 19:54 | 7:54 | 29.8345 | 29.8345 | 2753.74 | -1.07642 | -29008.1 | 0.0508453 | -0.61477 | 176.9 | 175.2 | 22.4 | 153.9 | 21.9 | 176.9 | 9.86243 | 110.925 | 1.85121 | 0.705226 | 0.202187 | -0.49286668 | -0.473765372 | 9.46382 | 9.482922 | 9.473371 | 1 | Isco | -290.56 | -120.5511 | -116.0949 | -118.3251 | -118.3251 | 1.183606 | 0.9219134 | 0.9166014 | 0.9192523 | 0.9192523 | 0.001396464 | 9.192523 | 11.83606 | 18.9863
| 655 | 2015-07-15 19:55 | 7:55 | 29.8512 | 29.8512 | 2742.97 | -1.07642 | -29008.1 | 0.0508453 | -0.614959 | 211.4 | 177.3 | 22.4 | 173.6 | 21.8 | 176.8 | 9.86243 | 110.925 | 1.85121 | 0.705348 | 0.20259 | -0.49317656 | -0.474788992 | 9.46351 | 9.481898 | 9.472704 | 1 | Isco | -290.56 | -120.6232 | -116.3342 | -118.4807 | -118.4807 | 1.183606 | 0.9219999 | 0.9168851 | 0.9194377 | 0.9194377 | 0.001034451 | 9.194377 | 11.83606 | 18.91205
| 656 | 2015-07-15 19:56 | 7:56 | 29.8678 | 29.8678 | 2755.59 | -1.07642 | -29008.1 | 0.0508453 | -0.615525 | 183.8 | 174.5 | 22.4 | 163.8 | 21.8 | 176.9 | 9.86243 | 110.925 | 1.85121 | 0.705531 | 0.202094 | -0.49364138 | -0.473529152 | 9.463046 | 9.483158 | 9.473102 | 1 | Isco | -290.56 | -120.7314 | -116.0397 | -118.3879 | -118.3879 | 1.183606 | 0.9221297 | 0.916536 | 0.9193272 | 0.9193272 | 0.001211888 | 9.193272 | 11.83606 | 18.99906
| 657 | 2015-07-15 19:57 | 7:57 | 29.8844 | 29.8844 | 2762.36 | -1.07642 | -29008.1 | 0.0508268 | -0.615776 | 171.9 | 170.3 | 22.4 | 164.7 | 21.8 | 177 | 9.86243 | 110.925 | 1.85121 | 0.705531 | 0.201443 | -0.49364138 | -0.471875612 | 9.463046 | 9.484811 | 9.473929 | 1 | Isco | -290.56 | -120.7314 | -115.6531 | -118.1951 | -118.1951 | 1.183606 | 0.9221297 | 0.9160781 | 0.9190973 | 0.9190973 | 0.00151858 | 9.190973 | 11.83606 | 19.04574
| 658 | 2015-07-15 19:58 | 7:58 | 29.901 | 29.901 | 2764.21 | -1.07642 | -29008.1 | 0.0508268 | -0.614959 | 182.9 | 172.9 | 22.3 | 157.9 | 21.8 | 177.1 | 9.86243 | 110.925 | 1.85121 | 0.705714 | 0.201226 | -0.4941062 | -0.471324432 | 9.462581 | 9.485363 | 9.473972 | 1 | Isco | -290.56 | -120.8397 | -115.5242 | -118.185 | -118.185 | 1.183606 | 0.9222595 | 0.9159256 | 0.9190853 | 0.9190853 | 0.001726661 | 9.190853 | 11.83606 | 19.05849
| 659 | 2015-07-15 19:59 | 7:59 | 29.9176 | 29.9176 | 2758.36 | -1.07642 | -29008.1 | 0.0508268 | -0.615336 | 214.8 | 169.4 | 22.3 | 174.4 | 21.8 | 177.1 | 9.86243 | 110.925 | 1.85121 | 0.705896 | 0.201443 | -0.49456848 | -0.471875612 | 9.462119 | 9.484811 | 9.473465 | 1 | Isco | -290.56 | -120.9473 | -115.6531 | -118.3032 | -118.3032 | 1.183606 | 0.9223886 | 0.9160781 | 0.9192262 | 0.9192262 | 0.001377302 | 9.192262 | 11.83606 | 19.01816
| 660 | 2015-07-15 20:00 | 8:00 | 29.9343 | 29.9343 | 2769.13 | -1.07642 | -29008.1 | 0.0508453 | -0.61477 | 187.4 | 173.6 | 22.3 | 164.1 | 21.8 | 177.2 | 9.86243 | 110.925 | 1.85121 | 0.706292 | 0.201226 | -0.49557432 | -0.471324432 | 9.461113 | 9.485363 | 9.473238 | 1 | Isco | -290.56 | -121.1814 | -115.5242 | -118.3562 | -118.3562 | 1.183606 | 0.9226697 | 0.9159256 | 0.9192894 | 0.9192894 | 0.001422021 | 9.192894 | 11.83606 | 19.09241
| 661 | 2015-07-15 20:01 | 8:01 | 29.9508 | 29.9508 | 2777.75 | -1.07642 | -29008.1 | 0.0508268 | -0.615148 | 170.5 | 177.5 | 22.3 | 163.6 | 21.8 | 177.4 | 9.86243 | 110.925 | 1.85121 | 0.706384 | 0.201133 | -0.495808 | -0.471088212 | 9.460879 | 9.485599 | 9.473239 | 1 | Isco | -290.56 | -121.2357 | -115.469 | -118.356 | -118.356 | 1.183606 | 0.922735 | 0.9158602 | 0.919289 | 0.919289 | 0.001247911 | 9.19289 | 11.83606 | 19.15185
| 662 | 2015-07-15 20:02 | 8:02 | 29.9674 | 29.9674 | 2785.44 | -1.07642 | -29008.1 | 0.0508268 | -0.615525 | 164.1 | 177.1 | 22.3 | 157.5 | 21.9 | 177.6 | 9.86243 | 110.925 | 1.85121 | 0.706567 | 0.200947 | -0.49627282 | -0.470615772 | 9.460414 | 9.486071 | 9.473243 | 1 | Isco | -290.56 | -121.3439 | -115.3585 | -118.3551 | -118.3551 | 1.183606 | 0.9228649 | 0.9157295 | 0.919288 | 0.919288 | 0.001467322 | 9.19288 | 11.83606 | 19.20487
| 663 | 2015-07-15 20:03 | 8:03 | 29.9839 | 29.9839 | 2784.21 | -1.07642 | -29008.1 | 0.0508268 | -0.615525 | 161.8 | 172 | 22.3 | 156.2 | 21.8 | 177.6 | 9.86243 | 110.925 | 1.85121 | 0.706567 | 0.201629 | -0.49627282 | -0.472348052 | 9.460414 | 9.484339 | 9.472377 | 1 | Isco | -290.56 | -121.3439 | -115.7636 | -118.5571 | -118.5571 | 1.183606 | 0.9228649 | 0.9162089 | 0.9195289 | 0.9195289 | 0.001325159 | 9.195289 | 11.83606 | 19.19639
| 664 | 2015-07-15 20:04 | 8:04 | 30.0007 | 30.0007 | 2773.75 | -1.07642 | -29008.1 | 0.0508453 | -0.614581 | 174.6 | 171.2 | 22.3 | 154.1 | 21.8 | 177.4 | 9.86243 | 110.925 | 1.85121 | 0.706201 | 0.201226 | -0.49534318 | -0.471324432 | 9.461344 | 9.485363 | 9.473353 | 1 | Isco | -290.56 | -121.1276 | -115.5242 | -118.3293 | -118.3293 | 1.183606 | 0.9226051 | 0.9159256 | 0.9192572 | 0.9192572 | 0.001693457 | 9.192572 | 11.83606 | 19.12427
| 665 | 2015-07-15 20:05 | 8:05 | 30.0172 | 30.0172 | 2755.59 | -1.07642 | -29008.1 | 0.0508453 | -0.614581 | 212.9 | 174.7 | 22.3 | 172 | 21.8 | 177.1 | 9.86243 | 110.925 | 1.85121 | 0.705896 | 0.201722 | -0.49456848 | -0.472584272 | 9.462119 | 9.484103 | 9.473111 | 1 | Isco | -290.56 | -120.9473 | -115.8188 | -118.3859 | -118.3859 | 1.183606 | 0.9223886 | 0.9162743 | 0.9193247 | 0.9193247 | 0.001482621 | 9.193247 | 11.83606 | 18.99906
| 666 | 2015-07-15 20:06 | 8:06 | 30.0338 | 30.0338 | 2762.36 | -1.07642 | -29008.1 | 0.0508268 | -0.615525 | 182.9 | 177.7 | 22.3 | 163.6 | 21.8 | 177.1 | 9.86243 | 110.925 | 1.85121 | 0.706384 | 0.20104 | -0.495808 | -0.470851992 | 9.460879 | 9.485835 | 9.473357 | 1 | Isco | -290.56 | -121.2357 | -115.4137 | -118.3284 | -118.3284 | 1.183606 | 0.922735 | 0.9157948 | 0.9192562 | 0.9192562 | 0.001549726 | 9.192562 | 11.83606 | 19.04574
| 667 | 2015-07-15 20:07 | 8:07 | 30.0504 | 30.0504 | 2766.98 | -1.07642 | -29008.1 | 0.0508268 | -0.614581 | 173.3 | 173.6 | 22.3 | 166 | 21.8 | 177.1 | 9.86243 | 110.925 | 1.85121 | 0.706292 | 0.200761 | -0.49557432 | -0.470143332 | 9.461113 | 9.486544 | 9.473828 | 1 | Isco | -290.56 | -121.1814 | -115.248 | -118.2185 | -118.2185 | 1.183606 | 0.9226697 | 0.9155988 | 0.9191252 | 0.9191252 | 0.001780216 | 9.191252 | 11.83606 | 19.07759
| 668 | 2015-07-15 20:08 | 8:08 | 30.067 | 30.067 | 2770.98 | -1.07642 | -29008.1 | 0.0508268 | -0.614959 | 179.8 | 169.6 | 22.3 | 158.6 | 21.8 | 177.2 | 9.86243 | 110.894 | 1.85121 | 0.706567 | 0.200947 | -0.49627282 | -0.470615772 | 9.460414 | 9.486071 | 9.473243 | 1 | Isco | -290.591 | -121.3439 | -115.3585 | -118.3551 | -118.3551 | 1.183667 | 0.9228649 | 0.9157295 | 0.919288 | 0.919288 | 0.001564311 | 9.19288 | 11.83667 | 19.10517
| 669 | 2015-07-15 20:09 | 8:09 | 30.0836 | 30.0836 | 2762.36 | -0.153076 | -29008.1 | 0.0508453 | -0.61477 | 221.4 | 167.3 | 22.4 | 175.4 | 21.8 | 177.1 | 9.86243 | 110.925 | 1.85121 | 0.706658 | 0.201226 | -0.49650396 | -0.471324432 | 9.460183 | 9.485363 | 9.472773 | 1 | Isco | -290.56 | -121.3977 | -115.5242 | -118.4647 | -118.4647 | 1.183606 | 0.9229295 | 0.9159256 | 0.9194187 | 0.9194187 | 0.001593996 | 9.194187 | 11.83606 | 19.04574
| 670 | 2015-07-15 20:10 | 8:10 | 30.1004 | 30.1004 | 2770.98 | -1.07642 | -29008.1 | 0.0508268 | -0.615336 | 189.9 | 165.7 | 22.4 | 164.8 | 21.8 | 177.3 | 9.86243 | 110.925 | 1.85121 | 0.707145 | 0.200761 | -0.49774094 | -0.470143332 | 9.458946 | 9.486544 | 9.472745 | 1 | Isco | -290.56 | -121.6855 | -115.248 | -118.4712 | -118.4712 | 1.183606 | 0.9232755 | 0.9155988 | 0.9194264 | 0.9194264 | 0.001586224 | 9.194264 | 11.83606 | 19.10517
| 671 | 2015-07-15 20:11 | 8:11 | 30.117 | 30.117 | 2772.82 | -1.07642 | -29008.1 | 0.0508453 | -0.61477 | 181.8 | 164.4 | 22.4 | 162.7 | 21.9 | 177.5 | 9.86243 | 110.925 | 1.85121 | 0.706963 | 0.200854 | -0.49727866 | -0.470379552 | 9.459408 | 9.486307 | 9.472858 | 1 | Isco | -290.56 | -121.5779 | -115.3032 | -118.4448 | -118.4448 | 1.183606 | 0.9231462 | 0.9156641 | 0.919395 | 0.919395 | 0.001486313 | 9.19395 | 11.83606 | 19.11785
| 672 | 2015-07-15 20:12 | 8:12 | 30.1335 | 30.1335 | 2770.05 | -1.07642 | -29008.1 | 0.0508268 | -0.615148 | 186.6 | 170 | 22.4 | 161 | 21.8 | 177.6 | 9.86243 | 110.894 | 1.85121 | 0.707145 | 0.202001 | -0.49774094 | -0.473292932 | 9.458946 | 9.483394 | 9.47117 | 1 | Isco | -290.591 | -121.6855 | -115.9845 | -118.8385 | -118.8385 | 1.183667 | 0.9232755 | 0.9164706 | 0.9198646 | 0.9198646 | 0.0009742028 | 9.198646 | 11.83667 | 19.09876
| 673 | 2015-07-15 20:13 | 8:13 | 30.1501 | 30.1501 | 2770.05 | -1.07642 | -29008.1 | 0.0508268 | -0.615525 | 183.6 | 174.3 | 22.4 | 161.8 | 21.9 | 177.7 | 9.86243 | 110.894 | 1.85121 | 0.707145 | 0.202777 | -0.49774094 | -0.475263972 | 9.458946 | 9.481423 | 9.470185 | 1 | Isco | -290.591 | -121.6855 | -116.4451 | -119.0683 | -119.0683 | 1.183667 | 0.9232755 | 0.9170167 | 0.920139 | 0.920139 | 0.0009087254 | 9.20139 | 11.83667 | 19.09876
| 674 | 2015-07-15 20:14 | 8:14 | 30.1667 | 30.1667 | 2772.82 | -1.07642 | -29008.1 | 0.0508268 | -0.61477 | 180.1 | 177.6 | 22.4 | 161.8 | 21.8 | 177.8 | 9.86243 | 110.925 | 1.85121 | 0.706749 | 0.202404 | -0.4967351 | -0.474316552 | 9.459952 | 9.48237 | 9.471161 | 1 | Isco | -290.56 | -121.4515 | -116.2237 | -118.8406 | -118.8406 | 1.183606 | 0.9229942 | 0.9167541 | 0.9198671 | 0.9198671 | 0.001083953 | 9.198671 | 11.83606 | 19.11785
| 675 | 2015-07-15 20:15 | 8:15 | 30.1834 | 30.1834 | 2776.52 | -1.07642 | -29008.1 | 0.0508453 | -0.615148 | 185.2 | 175.1 | 22.3 | 160.6 | 21.8 | 177.9 | 9.86243 | 110.925 | 1.85121 | 0.706963 | 0.20259 | -0.49727866 | -0.474788992 | 9.459408 | 9.481898 | 9.470653 | 1 | Isco | -290.56 | -121.5779 | -116.3342 | -118.959 | -118.959 | 1.183606 | 0.9231462 | 0.9168851 | 0.9200085 | 0.9200085 | 0.001105423 | 9.200085 | 11.83606 | 19.14336
| 676 | 2015-07-15 20:16 | 8:16 | 30.2167 | 30.2167 | 2779.59 | -1.07642 | -29008.1 | 0.0508453 | -0.61477 | 183.5 | 170.3 | 22.3 | 160 | 21.9 | 178 | 9.86243 | 110.925 | 1.85121 | 0.706963 | 0.202187 | -0.49727866 | -0.473765372 | 9.459408 | 9.482922 | 9.471165 | 1 | Isco | -290.56 | -121.5779 | -116.0949 | -118.8397 | -118.8397 | 1.183606 | 0.9231462 | 0.9166014 | 0.919866 | 0.919866 | 0.001181675 | 9.19866 | 11.83606 | 19.16453
| 677 | 2015-07-15 20:17 | 8:17 | 30.2166 | 30.2166 | 2779.59 | -1.07642 | -29008.1 | 0.0508268 | -0.614581 | 170.1 | 172.7 | 22.4 | 161.8 | 21.8 | 178 | 9.86243 | 110.925 | 1.85121 | 0.707328 | 0.202311 | -0.49820576 | -0.474080332 | 9.458481 | 9.482607 | 9.470544 | 1 | Isco | -290.56 | -121.7936 | -116.1685 | -118.9845 | -118.9845 | 1.183606 | 0.9234055 | 0.9166887 | 0.9200389 | 0.9200389 | 0.001051289 | 9.200389 | 11.83606 | 19.16453
| 678 | 2015-07-15 20:18 | 8:18 | 30.2332 | 30.2332 | 2780.52 | -1.07642 | -29008.1 | 0.0508453 | -0.614581 | 163.8 | 175.5 | 22.4 | 157.7 | 21.8 | 178 | 9.86243 | 110.925 | 1.85121 | 0.707237 | 0.20259 | -0.49797462 | -0.474788992 | 9.458712 | 9.481898 | 9.470305 | 1 | Isco | -290.56 | -121.7398 | -116.3342 | -119.0401 | -119.0401 | 1.183606 | 0.9233408 | 0.9168851 | 0.9201054 | 0.9201054 | 0.0009097433 | 9.201054 | 11.83606 | 19.17094
| 679 | 2015-07-15 20:19 | 8:19 | 30.2498 | 30.2498 | 2775.59 | -0.153076 | -29008.1 | 0.0508268 | -0.614581 | 161.6 | 177.1 | 22.4 | 156.4 | 21.9 | 177.9 | 9.86243 | 110.925 | 1.85121 | 0.707054 | 0.202094 | -0.4975098 | -0.473529152 | 9.459177 | 9.483158 | 9.471168 | 1 | Isco | -290.56 | -121.6317 | -116.0397 | -118.8391 | -118.8391 | 1.183606 | 0.9232108 | 0.916536 | 0.9198653 | 0.9198653 | 0.001281537 | 9.198653 | 11.83606 | 19.13695
| 680 | 2015-07-15 20:20 | 8:20 | 30.2665 | 30.2665 | 2766.05 | -1.07642 | -29008.1 | 0.0508268 | -0.615336 | 174.6 | 174 | 22.4 | 154.4 | 21.8 | 177.7 | 9.86243 | 110.925 | 1.85121 | 0.706567 | 0.202311 | -0.49627282 | -0.474080332 | 9.460414 | 9.482607 | 9.47151 | 1 | Isco | -290.56 | -121.3439 | -116.1685 | -118.7591 | -118.7591 | 1.183606 | 0.9228649 | 0.9166887 | 0.9197699 | 0.9197699 | 0.001585598 | 9.197699 | 11.83606 | 19.07118
| 681 | 2015-07-15 20:21 | 8:21 | 30.283 | 30.283 | 2748.82 | -1.07642 | -29008.1 | 0.0508268 | -0.614959 | 214.2 | 170 | 22.4 | 171.9 | 21.8 | 177.4 | 9.86243 | 110.925 | 1.85121 | 0.706475 | 0.202683 | -0.49603914 | -0.475025212 | 9.460648 | 9.481662 | 9.471155 | 1 | Isco | -290.56 | -121.2895 | -116.3894 | -118.842 | -118.842 | 1.183606 | 0.9227996 | 0.9169505 | 0.9198689 | 0.9198689 | 0.001519574 | 9.198689 | 11.83606 | 18.95238
| 682 | 2015-07-15 20:22 | 8:22 | 30.2997 | 30.2997 | 2751.59 | -1.07642 | -29008.1 | 0.0508453 | -0.615776 | 183.5 | 172.9 | 22.4 | 161.6 | 22 | 177.3 | 9.86243 | 110.925 | 1.85121 | 0.706841 | 0.202404 | -0.49696878 | -0.474316552 | 9.459718 | 9.48237 | 9.471044 | 1 | Isco | -290.56 | -121.5058 | -116.2237 | -118.8678 | -118.8678 | 1.183606 | 0.9230595 | 0.9167541 | 0.9198996 | 0.9198996 | 0.001228123 | 9.198996 | 11.83606 | 18.97148
| 683 | 2015-07-15 20:23 | 8:23 | 30.3162 | 30.3162 | 2752.82 | -1.07642 | -29008.1 | 0.0508453 | -0.614581 | 172.4 | 169.3 | 22.4 | 162.7 | 21.9 | 177.3 | 9.86243 | 110.925 | 1.85121 | 0.707237 | 0.202404 | -0.49797462 | -0.474316552 | 9.458712 | 9.48237 | 9.470541 | 1 | Isco | -290.56 | -121.7398 | -116.2237 | -118.9851 | -118.9851 | 1.183606 | 0.9233408 | 0.9167541 | 0.9200396 | 0.9200396 | 0.00108812 | 9.200396 | 11.83606 | 18.97996
| 684 | 2015-07-15 20:24 | 8:24 | 30.3327 | 30.3327 | 2752.82 | -1.07642 | -29008.1 | 0.0508453 | -0.614581 | 177.4 | 166.6 | 22.4 | 157.8 | 21.9 | 177.3 | 9.86243 | 110.925 | 1.85121 | 0.706963 | 0.202497 | -0.49727866 | -0.474552772 | 9.459408 | 9.482134 | 9.470771 | 1 | Isco | -290.56 | -121.5779 | -116.2789 | -118.9315 | -118.9315 | 1.183606 | 0.9231462 | 0.9168196 | 0.9199756 | 0.9199756 | 0.001250927 | 9.199756 | 11.83606 | 18.97996
| 685 | 2015-07-15 20:25 | 8:25 | 30.3495 | 30.3495 | 2740.2 | -1.07642 | -29008.1 | 0.0508268 | -0.615148 | 216.9 | 165.2 | 22.4 | 172 | 21.9 | 177.2 | 9.86243 | 110.925 | 1.85121 | 0.707054 | 0.20259 | -0.4975098 | -0.474788992 | 9.459177 | 9.481898 | 9.470538 | 1 | Isco | -290.56 | -121.6317 | -116.3342 | -118.986 | -118.986 | 1.183606 | 0.9232108 | 0.9168851 | 0.9200407 | 0.9200407 | 0.0009493124 | 9.200407 | 11.83606 | 18.89295
| 686 | 2015-07-15 20:26 | 8:26 | 30.3659 | 30.3659 | 2745.13 | -1.07642 | -29008.1 | 0.0508453 | -0.615336 | 186.9 | 170.4 | 22.4 | 163 | 21.9 | 177.4 | 9.86243 | 110.925 | 1.85121 | 0.707237 | 0.203087 | -0.49797462 | -0.476051372 | 9.458712 | 9.480636 | 9.469674 | 1 | Isco | -290.56 | -121.7398 | -116.6291 | -119.1873 | -119.1873 | 1.183606 | 0.9233408 | 0.917235 | 0.9202812 | 0.9202812 | 0.001088855 | 9.202812 | 11.83606 | 18.92694
| 687 | 2015-07-15 20:27 | 8:27 | 30.3827 | 30.3827 | 2749.74 | -1.07642 | -29008.1 | 0.0508453 | -0.614959 | 169.7 | 174.9 | 22.4 | 162.4 | 21.9 | 177.6 | 9.86243 | 110.925 | 1.85121 | 0.707328 | 0.203273 | -0.49820576 | -0.476523812 | 9.458481 | 9.480163 | 9.469322 | 1 | Isco | -290.56 | -121.7936 | -116.7395 | -119.2693 | -119.2693 | 1.183606 | 0.9234055 | 0.917366 | 0.9203791 | 0.9203791 | 0.001056414 | 9.203791 | 11.83606 | 18.95872
| 688 | 2015-07-15 20:28 | 8:28 | 30.3992 | 30.3992 | 2752.82 | -1.07642 | -29008.1 | 0.0508268 | -0.614581 | 163.9 | 177.3 | 22.4 | 156.8 | 21.9 | 177.6 | 9.86243 | 110.925 | 1.85121 | 0.707054 | 0.202963 | -0.4975098 | -0.475736412 | 9.459177 | 9.480951 | 9.470064 | 1 | Isco | -290.56 | -121.6317 | -116.5555 | -119.0964 | -119.0964 | 1.183606 | 0.9232108 | 0.9171477 | 0.9201726 | 0.9201726 | 0.001362541 | 9.201726 | 11.83606 | 18.97996
| 689 | 2015-07-15 20:29 | 8:29 | 30.4158 | 30.4158 | 2750.67 | -1.07642 | -29008.1 | 0.0508453 | -0.614959 | 161.5 | 172.9 | 22.4 | 155.9 | 21.9 | 177.6 | 9.86243 | 110.925 | 1.85121 | 0.706963 | 0.203273 | -0.49727866 | -0.476523812 | 9.459408 | 9.480163 | 9.469786 | 1 | Isco | -290.56 | -121.5779 | -116.7395 | -119.1612 | -119.1612 | 1.183606 | 0.9231462 | 0.917366 | 0.92025 | 0.92025 | 0.001285087 | 9.2025 | 11.83606 | 18.96514
| 690 | 2015-07-15 20:30 | 8:30 | 30.4323 | 30.4323 | 2741.13 | -1.07642 | -29008.1 | 0.0508453 | -0.614581 | 160.1 | 171 | 22.4 | 154.5 | 21.8 | 177.4 | 9.86243 | 110.925 | 1.85121 | 0.706475 | 0.202963 | -0.49603914 | -0.475736412 | 9.460648 | 9.480951 | 9.470799 | 1 | Isco | -290.56 | -121.2895 | -116.5555 | -118.9249 | -118.9249 | 1.183606 | 0.9227996 | 0.9171477 | 0.9199678 | 0.9199678 | 0.001631413 | 9.199678 | 11.83606 | 18.89936
| 691 | 2015-07-15 20:31 | 8:31 | 30.449 | 30.449 | 2723.89 | -1.07642 | -29008.1 | 0.0508453 | -0.614959 | 177.2 | 174 | 22.4 | 154.2 | 21.8 | 177 | 9.86243 | 110.925 | 1.85121 | 0.706567 | 0.203862 | -0.49627282 | -0.478019872 | 9.460414 | 9.478667 | 9.469541 | 1 | Isco | -290.56 | -121.3439 | -117.0889 | -119.2184 | -119.2184 | 1.183606 | 0.9228649 | 0.917781 | 0.9203183 | 0.9203183 | 0.001410678 | 9.203183 | 11.83606 | 18.78049
| 692 | 2015-07-15 20:32 | 8:32 | 30.4657 | 30.4657 | 2705.74 | -1.07642 | -29008.1 | 0.0508453 | -0.615525 | 210.9 | 177.5 | 22.3 | 170.3 | 21.9 | 176.7 | 9.86243 | 110.925 | 1.85121 | 0.705896 | 0.204048 | -0.49456848 | -0.478492312 | 9.462119 | 9.478195 | 9.470157 | 1 | Isco | -290.56 | -120.9473 | -117.1993 | -119.0748 | -119.0748 | 1.183606 | 0.9223886 | 0.9179122 | 0.9201468 | 0.9201468 | 0.001549604 | 9.201468 | 11.83606 | 18.65536
| 693 | 2015-07-15 20:33 | 8:33 | 30.4822 | 30.4822 | 2712.51 | -1.07642 | -29008.1 | 0.0508453 | -0.614581 | 181 | 175.8 | 22.3 | 161.4 | 21.8 | 176.6 | 9.86243 | 110.925 | 1.85121 | 0.706475 | 0.203862 | -0.49603914 | -0.478019872 | 9.460648 | 9.478667 | 9.469658 | 1 | Isco | -290.56 | -121.2895 | -117.0889 | -119.1911 | -119.1911 | 1.183606 | 0.9227996 | 0.917781 | 0.9202858 | 0.9202858 | 0.001214638 | 9.202858 | 11.83606 | 18.70203
| 694 | 2015-07-15 20:34 | 8:34 | 30.4989 | 30.4989 | 2716.2 | -1.07642 | -29008.1 | 0.0508268 | -0.615525 | 171.1 | 171 | 22.4 | 163.6 | 21.9 | 176.5 | 9.86243 | 110.925 | 1.85121 | 0.706658 | 0.203552 | -0.49650396 | -0.477232472 | 9.460183 | 9.479455 | 9.469819 | 1 | Isco | -290.56 | -121.3977 | -116.905 | -119.1535 | -119.1535 | 1.183606 | 0.9229295 | 0.9175626 | 0.9202408 | 0.9202408 | 0.001325466 | 9.202408 | 11.83606 | 18.72747
| 695 | 2015-07-15 20:35 | 8:35 | 30.5155 | 30.5155 | 2718.05 | -1.07642 | -29008.1 | 0.0508453 | -0.61477 | 163.2 | 172.1 | 22.4 | 155.9 | 21.8 | 176.6 | 9.86243 | 110.925 | 1.85121 | 0.707054 | 0.203645 | -0.4975098 | -0.477468692 | 9.459177 | 9.479218 | 9.469198 | 1 | Isco | -290.56 | -121.6317 | -116.9602 | -119.2983 | -119.2983 | 1.183606 | 0.9232108 | 0.9176281 | 0.9204138 | 0.9204138 | 0.001111034 | 9.204138 | 11.83606 | 18.74023
| 696 | 2015-07-15 20:36 | 8:36 | 30.5321 | 30.5321 | 2711.59 | -1.07642 | -29008.1 | 0.0508453 | -0.614959 | 174.4 | 175.1 | 22.4 | 153.2 | 21.9 | 176.5 | 9.86243 | 110.925 | 1.85121 | 0.706749 | 0.204234 | -0.4967351 | -0.478964752 | 9.459952 | 9.477722 | 9.468837 | 1 | Isco | -290.56 | -121.4515 | -117.3096 | -119.3824 | -119.3824 | 1.183606 | 0.9229942 | 0.9180433 | 0.9205143 | 0.9205143 | 0.001017642 | 9.205143 | 11.83606 | 18.69569
| 697 | 2015-07-15 20:37 | 8:37 | 30.5487 | 30.5487 | 2698.97 | -1.07642 | -29008.1 | 0.0508453 | -0.615148 | 218.1 | 178.4 | 22.4 | 171.8 | 21.8 | 176.3 | 9.86243 | 110.925 | 1.85121 | 0.706567 | 0.204048 | -0.49627282 | -0.478492312 | 9.460414 | 9.478195 | 9.469304 | 1 | Isco | -290.56 | -121.3439 | -117.1993 | -119.2734 | -119.2734 | 1.183606 | 0.9228649 | 0.9179122 | 0.9203841 | 0.9203841 | 0.000940221 | 9.203841 | 11.83606 | 18.60868
| 698 | 2015-07-15 20:38 | 8:38 | 30.5652 | 30.5652 | 2711.59 | -1.07642 | -29008.1 | 0.0508268 | -0.614581 | 185.3 | 173.8 | 22.4 | 162.7 | 21.8 | 176.3 | 9.86243 | 110.925 | 1.85121 | 0.706841 | 0.203738 | -0.49696878 | -0.477704912 | 9.459718 | 9.478982 | 9.46935 | 1 | Isco | -290.56 | -121.5058 | -117.0154 | -119.2628 | -119.2628 | 1.183606 | 0.9230595 | 0.9176937 | 0.9203714 | 0.9203714 | 0.001050733 | 9.203714 | 11.83606 | 18.69569
| 699 | 2015-07-15 20:39 | 8:39 | 30.5818 | 30.5818 | 2718.05 | -1.07642 | -29008.1 | 0.0508268 | -0.615776 | 170.5 | 169.7 | 22.3 | 162.3 | 21.8 | 176.3 | 9.86243 | 110.894 | 1.85121 | 0.707145 | 0.203552 | -0.49774094 | -0.477232472 | 9.458946 | 9.479455 | 9.4692 | 1 | Isco | -290.591 | -121.6855 | -116.905 | -119.2977 | -119.2977 | 1.183667 | 0.9232755 | 0.9175626 | 0.9204131 | 0.9204131 | 0.0009767498 | 9.204131 | 11.83667 | 18.74023
| 700 | 2015-07-15 20:40 | 8:40 | 30.5984 | 30.5984 | 2720.2 | -1.07642 | -29008.1 | 0.0508268 | -0.615336 | 163.3 | 167.3 | 22.4 | 155.8 | 21.9 | 176.5 | 9.86243 | 110.925 | 1.85121 | 0.707145 | 0.20318 | -0.49774094 | -0.476287592 | 9.458946 | 9.480399 | 9.469673 | 1 | Isco | -290.56 | -121.6855 | -116.6843 | -119.1876 | -119.1876 | 1.183606 | 0.9232755 | 0.9173005 | 0.9202815 | 0.9202815 | 0.001454907 | 9.202815 | 11.83606 | 18.75505
| 701 | 2015-07-15 20:41 | 8:41 | 30.6149 | 30.6149 | 2712.51 | -1.07642 | -29008.1 | 0.0508453 | -0.615776 | 160.8 | 172.1 | 22.4 | 154.8 | 21.9 | 176.3 | 9.86243 | 110.925 | 1.85121 | 0.706841 | 0.20318 | -0.49696878 | -0.476287592 | 9.459718 | 9.480399 | 9.470059 | 1 | Isco | -290.56 | -121.5058 | -116.6843 | -119.0976 | -119.0976 | 1.183606 | 0.9230595 | 0.9173005 | 0.920174 | 0.920174 | 0.001452554 | 9.20174 | 11.83606 | 18.70203
| 702 | 2015-07-15 20:42 | 8:42 | 30.6315 | 30.6315 | 2699.89 | -0.153076 | -29008.1 | 0.0508268 | -0.615336 | 176.9 | 176.2 | 22.4 | 152.8 | 21.8 | 176.2 | 9.86243 | 110.925 | 1.85121 | 0.706658 | 0.203738 | -0.49650396 | -0.477704912 | 9.460183 | 9.478982 | 9.469583 | 1 | Isco | -290.56 | -121.3977 | -117.0154 | -119.2086 | -119.2086 | 1.183606 | 0.9229295 | 0.9176937 | 0.9203066 | 0.9203066 | 0.001252236 | 9.203066 | 11.83606 | 18.61502
| 703 | 2015-07-15 20:43 | 8:43 | 30.6483 | 30.6483 | 2686.66 | -1.07642 | -29008.1 | 0.0508268 | -0.614581 | 213.5 | 177.9 | 22.4 | 170.3 | 21.8 | 176 | 9.86243 | 110.925 | 1.85121 | 0.706567 | 0.204234 | -0.49627282 | -0.478964752 | 9.460414 | 9.477722 | 9.469068 | 1 | Isco | -290.56 | -121.3439 | -117.3096 | -119.3285 | -119.3285 | 1.183606 | 0.9228649 | 0.9180433 | 0.9204499 | 0.9204499 | 0.001076011 | 9.204499 | 11.83606 | 18.5238
| 704 | 2015-07-15 20:44 | 8:44 | 30.6648 | 30.6648 | 2694.05 | -1.07642 | -29008.1 | 0.0508453 | -0.615148 | 185.9 | 172.5 | 22.3 | 161.4 | 21.8 | 176 | 9.86243 | 110.925 | 1.85121 | 0.706841 | 0.204234 | -0.49696878 | -0.478964752 | 9.459718 | 9.477722 | 9.46872 | 1 | Isco | -290.56 | -121.5058 | -117.3096 | -119.4096 | -119.4096 | 1.183606 | 0.9230595 | 0.9180433 | 0.9205468 | 0.9205468 | 0.0009400886 | 9.205468 | 11.83606 | 18.57476
| 705 | 2015-07-15 20:45 | 8:45 | 30.6815 | 30.6815 | 2698.05 | -1.07642 | -29008.1 | 0.0508453 | -0.615525 | 170.6 | 170.9 | 22.4 | 161.5 | 21.8 | 176 | 9.86243 | 110.925 | 1.85121 | 0.706841 | 0.203862 | -0.49696878 | -0.478019872 | 9.459718 | 9.478667 | 9.469193 | 1 | Isco | -290.56 | -121.5058 | -117.0889 | -119.2995 | -119.2995 | 1.183606 | 0.9230595 | 0.917781 | 0.9204152 | 0.9204152 | 0.001071705 | 9.204152 | 11.83606 | 18.60234
| 706 | 2015-07-15 20:46 | 8:46 | 30.698 | 30.698 | 2700.82 | -0.153076 | -29008.1 | 0.0508268 | -0.615525 | 163.1 | 174.3 | 22.4 | 155.9 | 21.8 | 176 | 9.86243 | 110.925 | 1.85121 | 0.707054 | 0.203645 | -0.4975098 | -0.477468692 | 9.459177 | 9.479218 | 9.469198 | 1 | Isco | -290.56 | -121.6317 | -116.9602 | -119.2983 | -119.2983 | 1.183606 | 0.9232108 | 0.9176281 | 0.9204138 | 0.9204138 | 0.001054341 | 9.204138 | 11.83606 | 18.62143
| 707 | 2015-07-15 20:47 | 8:47 | 30.7146 | 30.7146 | 2696.2 | -1.07642 | -29008.1 | 0.0508268 | -0.61477 | 173.6 | 178 | 22.4 | 154.8 | 21.8 | 175.9 | 9.86243 | 110.925 | 1.85121 | 0.707145 | 0.20442 | -0.49774094 | -0.479437192 | 9.458946 | 9.47725 | 9.468098 | 1 | Isco | -290.56 | -121.6855 | -117.4199 | -119.5546 | -119.5546 | 1.183606 | 0.9232755 | 0.9181745 | 0.9207202 | 0.9207202 | 0.0008318832 | 9.207202 | 11.83606 | 18.58958
| 708 | 2015-07-15 20:48 | 8:48 | 30.7312 | 30.7312 | 2688.51 | -1.07642 | -29008.1 | 0.0508453 | -0.615525 | 214.4 | 175.9 | 22.4 | 171.1 | 21.8 | 175.7 | 9.86243 | 110.925 | 1.85121 | 0.706841 | 0.204234 | -0.49696878 | -0.478964752 | 9.459718 | 9.477722 | 9.46872 | 1 | Isco | -290.56 | -121.5058 | -117.3096 | -119.4096 | -119.4096 | 1.183606 | 0.9230595 | 0.9180433 | 0.9205468 | 0.9205468 | 0.001190286 | 9.205468 | 11.83606 | 18.53656
| 709 | 2015-07-15 20:49 | 8:49 | 30.7479 | 30.7479 | 2698.05 | -1.07642 | -29008.1 | 0.0508453 | -0.615148 | 185.3 | 171.1 | 22.4 | 163.1 | 21.7 | 175.8 | 9.86243 | 110.925 | 1.85121 | 0.707054 | 0.203738 | -0.4975098 | -0.477704912 | 9.459177 | 9.478982 | 9.46908 | 1 | Isco | -290.56 | -121.6317 | -117.0154 | -119.3258 | -119.3258 | 1.183606 | 0.9232108 | 0.9176937 | 0.9204467 | 0.9204467 | 0.001016833 | 9.204467 | 11.83606 | 18.60234
| 710 | 2015-07-15 20:50 | 8:50 | 30.7644 | 30.7644 | 2702.97 | -1.07642 | -29008.1 | 0.0508453 | -0.615776 | 172.2 | 172.5 | 22.4 | 163.7 | 21.7 | 176 | 9.86243 | 110.925 | 1.85121 | 0.707511 | 0.203738 | -0.49867058 | -0.477704912 | 9.458016 | 9.478982 | 9.468499 | 1 | Isco | -290.56 | -121.9017 | -117.0154 | -119.4611 | -119.4611 | 1.183606 | 0.9235355 | 0.9176937 | 0.9206084 | 0.9206084 | 0.00122336 | 9.206084 | 11.83606 | 18.63626
| 711 | 2015-07-15 20:51 | 8:51 | 30.7811 | 30.7811 | 2706.66 | -1.07642 | -29008.1 | 0.0508453 | -0.614959 | 177.7 | 175.5 | 22.3 | 157.4 | 21.8 | 176.1 | 9.86243 | 110.925 | 1.85121 | 0.707602 | 0.203862 | -0.49890172 | -0.478019872 | 9.457785 | 9.478667 | 9.468226 | 1 | Isco | -290.56 | -121.9554 | -117.0889 | -119.5247 | -119.5247 | 1.183606 | 0.9236002 | 0.917781 | 0.9206845 | 0.9206845 | 0.001244414 | 9.206845 | 11.83606 | 18.6617
| 712 | 2015-07-15 20:52 | 8:52 | 30.7976 | 30.7976 | 2703.89 | -1.07642 | -29008.1 | 0.0508453 | -0.614581 | 217.8 | 177.9 | 22.4 | 174.4 | 21.8 | 176.1 | 9.86243 | 110.925 | 1.85121 | 0.70742 | 0.202963 | -0.49843944 | -0.475736412 | 9.458248 | 9.480951 | 9.469599 | 1 | Isco | -290.56 | -121.8479 | -116.5555 | -119.2048 | -119.2048 | 1.183606 | 0.9234709 | 0.9171477 | 0.920302 | 0.920302 | 0.001626886 | 9.20302 | 11.83606 | 18.6426
| 713 | 2015-07-15 20:53 | 8:53 | 30.8143 | 30.8143 | 2721.13 | -1.07642 | -29008.1 | 0.0508453 | -0.615336 | 183.6 | 174.6 | 22.4 | 164.7 | 21.8 | 176.3 | 9.86243 | 110.925 | 1.85121 | 0.70809 | 0.203273 | -0.50014124 | -0.476523812 | 9.456546 | 9.480163 | 9.468355 | 1 | Isco | -290.56 | -122.2437 | -116.7395 | -119.4949 | -119.4949 | 1.183606 | 0.9239472 | 0.917366 | 0.9206488 | 0.9206488 | 0.0009072714 | 9.206488 | 11.83606 | 18.76147
| 714 | 2015-07-15 20:54 | 8:54 | 30.8308 | 30.8308 | 2731.59 | -1.07642 | -29008.1 | 0.0508453 | -0.615525 | 170.7 | 170.4 | 22.4 | 163.6 | 21.8 | 176.5 | 9.86243 | 110.925 | 1.85121 | 0.708181 | 0.202683 | -0.50037238 | -0.475025212 | 9.456315 | 9.481662 | 9.468988 | 1 | Isco | -290.56 | -122.2974 | -116.3894 | -119.3471 | -119.3471 | 1.183606 | 0.9240119 | 0.9169505 | 0.9204722 | 0.9204722 | 0.001182006 | 9.204722 | 11.83606 | 18.83358
| 715 | 2015-07-15 20:55 | 8:55 | 30.8474 | 30.8474 | 2736.51 | -1.07642 | -29008.1 | 0.0508453 | -0.614959 | 163.9 | 173.2 | 22.4 | 158.4 | 21.8 | 176.7 | 9.86243 | 110.894 | 1.85121 | 0.70809 | 0.202963 | -0.50014124 | -0.475736412 | 9.456546 | 9.480951 | 9.468748 | 1 | Isco | -290.591 | -122.2437 | -116.5555 | -119.4031 | -119.4031 | 1.183667 | 0.9239472 | 0.9171477 | 0.9205391 | 0.9205391 | 0.0009825977 | 9.205391 | 11.83667 | 18.86751
| 716 | 2015-07-15 20:56 | 8:56 | 30.864 | 30.864 | 2732.51 | -1.07642 | -29008.1 | 0.0508453 | -0.614959 | 175.5 | 169.6 | 22.4 | 154.7 | 21.8 | 176.7 | 9.86243 | 110.925 | 1.85121 | 0.70809 | 0.20318 | -0.50014124 | -0.476287592 | 9.456546 | 9.480399 | 9.468473 | 1 | Isco | -290.56 | -122.2437 | -116.6843 | -119.4673 | -119.4673 | 1.183606 | 0.9239472 | 0.9173005 | 0.9206158 | 0.9206158 | 0.001177999 | 9.206158 | 11.83606 | 18.83993
| 717 | 2015-07-15 20:57 | 8:57 | 30.8807 | 30.8807 | 2718.97 | -1.07642 | -29008.1 | 0.0508453 | -0.614581 | 216.9 | 173.9 | 22.4 | 173.4 | 21.8 | 176.6 | 9.86243 | 110.894 | 1.85121 | 0.708272 | 0.203552 | -0.50060352 | -0.477232472 | 9.456084 | 9.479455 | 9.467769 | 1 | Isco | -290.591 | -122.3511 | -116.905 | -119.6313 | -119.6313 | 1.183667 | 0.9240766 | 0.9175626 | 0.9208119 | 0.9208119 | 0.0005662418 | 9.208119 | 11.83667 | 18.74657
| 718 | 2015-07-15 20:58 | 8:58 | 30.8972 | 30.8972 | 2728.82 | -1.07642 | -29008.1 | 0.0508453 | -0.615336 | 183.5 | 177.8 | 22.4 | 165.2 | 21.8 | 176.7 | 9.86243 | 110.925 | 1.85121 | 0.708272 | 0.202963 | -0.50060352 | -0.475736412 | 9.456084 | 9.480951 | 9.468517 | 1 | Isco | -290.56 | -122.3511 | -116.5555 | -119.457 | -119.457 | 1.183606 | 0.9240766 | 0.9171477 | 0.9206035 | 0.9206035 | 0.0007747029 | 9.206035 | 11.83606 | 18.81449
| 719 | 2015-07-15 20:59 | 8:59 | 30.9138 | 30.9138 | 2738.36 | -1.07642 | -29008.1 | 0.0508453 | -0.615525 | 171.6 | 176.8 | 22.4 | 163.9 | 21.8 | 176.9 | 9.86243 | 110.925 | 1.85121 | 0.708577 | 0.202963 | -0.50137822 | -0.475736412 | 9.455309 | 9.480951 | 9.46813 | 1 | Isco | -290.56 | -122.5312 | -116.5555 | -119.5472 | -119.5472 | 1.183606 | 0.9242936 | 0.9171477 | 0.9207114 | 0.9207114 | 0.001007654 | 9.207114 | 11.83606 | 18.88026
| 720 | 2015-07-15 21:00 | 9:00 | 30.9306 | 30.9306 | 2745.13 | -1.07642 | -29008.1 | 0.0508453 | -0.615525 | 164.1 | 171.7 | 22.3 | 157.9 | 21.8 | 177 | 9.86243 | 110.925 | 1.85121 | 0.708364 | 0.202683 | -0.5008372 | -0.475025212 | 9.45585 | 9.481662 | 9.468756 | 1 | Isco | -290.56 | -122.4055 | -116.3894 | -119.4013 | -119.4013 | 1.183606 | 0.9241421 | 0.9169505 | 0.9205369 | 0.9205369 | 0.0009446813 | 9.205369 | 11.83606 | 18.92694
| 721 | 2015-07-15 21:01 | 9:01 | 30.9472 | 30.9472 | 2741.13 | -1.07642 | -29008.1 | 0.0508453 | -0.615525 | 173.9 | 171.8 | 22.4 | 154.9 | 21.8 | 177 | 9.86243 | 110.925 | 1.85121 | 0.708577 | 0.203087 | -0.50137822 | -0.476051372 | 9.455309 | 9.480636 | 9.467972 | 1 | Isco | -290.56 | -122.5312 | -116.6291 | -119.5839 | -119.5839 | 1.183606 | 0.9242936 | 0.917235 | 0.9207553 | 0.9207553 | 0.0009038674 | 9.207553 | 11.83606 | 18.89936
| 722 | 2015-07-15 21:02 | 9:02 | 30.9638 | 30.9638 | 2728.82 | -1.07642 | -29008.1 | 0.0508453 | -0.614581 | 215.5 | 175.3 | 22.4 | 173.2 | 21.8 | 176.9 | 9.86243 | 110.925 | 1.85121 | 0.708577 | 0.203366 | -0.50137822 | -0.476760032 | 9.455309 | 9.479927 | 9.467618 | 1 | Isco | -290.56 | -122.5312 | -116.7947 | -119.6665 | -119.6665 | 1.183606 | 0.9242936 | 0.9174315 | 0.920854 | 0.920854 | 0.001009989 | 9.20854 | 11.83606 | 18.81449
| 723 | 2015-07-15 21:03 | 9:03 | 30.9804 | 30.9804 | 2738.36 | -1.07642 | -29008.1 | 0.0508268 | -0.614581 | 184.1 | 177.6 | 22.4 | 162.4 | 21.8 | 176.9 | 9.86243 | 110.925 | 1.85121 | 0.708943 | 0.203273 | -0.50230786 | -0.476523812 | 9.454379 | 9.480163 | 9.467271 | 1 | Isco | -290.56 | -122.7473 | -116.7395 | -119.7473 | -119.7473 | 1.183606 | 0.9245541 | 0.917366 | 0.9209507 | 0.9209507 | 0.0008463404 | 9.209507 | 11.83606 | 18.88026
| 724 | 2015-07-15 21:04 | 9:04 | 30.9969 | 30.9969 | 2746.97 | -1.07642 | -29008.1 | 0.0508453 | -0.615776 | 171.1 | 175 | 22.4 | 164.1 | 21.8 | 177.1 | 9.86243 | 110.925 | 1.85121 | 0.709034 | 0.202777 | -0.502539 | -0.475263972 | 9.454148 | 9.481423 | 9.467786 | 1 | Isco | -290.56 | -122.801 | -116.4451 | -119.6274 | -119.6274 | 1.183606 | 0.9246189 | 0.9170167 | 0.9208073 | 0.9208073 | 0.0009897151 | 9.208073 | 11.83606 | 18.93963
| 725 | 2015-07-15 21:05 | 9:05 | 31.0136 | 31.0136 | 2752.82 | -1.07642 | -29008.1 | 0.0508453 | -0.614581 | 164 | 170.7 | 22.4 | 158.7 | 21.8 | 177.2 | 9.86243 | 110.925 | 1.85121 | 0.709217 | 0.20259 | -0.50300382 | -0.474788992 | 9.453683 | 9.481898 | 9.467791 | 1 | Isco | -290.56 | -122.909 | -116.3342 | -119.6263 | -119.6263 | 1.183606 | 0.9247492 | 0.9168851 | 0.9208059 | 0.9208059 | 0.001261654 | 9.208059 | 11.83606 | 18.97996
| 726 | 2015-07-15 21:06 | 9:06 | 31.0302 | 31.0302 | 2745.13 | -1.07642 | -29008.1 | 0.0508453 | -0.614581 | 179.1 | 173.3 | 22.4 | 154.9 | 21.8 | 177.1 | 9.86243 | 110.925 | 1.85121 | 0.709125 | 0.202963 | -0.50277014 | -0.475736412 | 9.453917 | 9.480951 | 9.467434 | 1 | Isco | -290.56 | -122.8547 | -116.5555 | -119.7094 | -119.7094 | 1.183606 | 0.9246837 | 0.9171477 | 0.9209054 | 0.9209054 | 0.001116436 | 9.209054 | 11.83606 | 18.92694
| 727 | 2015-07-15 21:07 | 9:07 | 31.0469 | 31.0469 | 2732.51 | -1.07642 | -29008.1 | 0.0508453 | -0.615525 | 214.9 | 176.9 | 22.4 | 172.4 | 21.8 | 177 | 9.86243 | 110.925 | 1.85121 | 0.708851 | 0.203087 | -0.50207418 | -0.476051372 | 9.454613 | 9.480636 | 9.467624 | 1 | Isco | -290.56 | -122.693 | -116.6291 | -119.665 | -119.665 | 1.183606 | 0.9244886 | 0.917235 | 0.9208523 | 0.9208523 | 0.00138765 | 9.208523 | 11.83606 | 18.83993
| 728 | 2015-07-15 21:08 | 9:08 | 31.0634 | 31.0634 | 2742.97 | -1.07642 | -29008.1 | 0.0508268 | -0.614959 | 187.4 | 178.7 | 22.4 | 164.3 | 21.9 | 177.1 | 9.86243 | 110.925 | 1.85121 | 0.709308 | 0.203087 | -0.50323496 | -0.476051372 | 9.453452 | 9.480636 | 9.467044 | 1 | Isco | -290.56 | -122.9627 | -116.6291 | -119.8003 | -119.8003 | 1.183606 | 0.9248139 | 0.917235 | 0.9210141 | 0.9210141 | 0.001149595 | 9.210141 | 11.83606 | 18.91205
| 729 | 2015-07-15 21:09 | 9:09 | 31.0801 | 31.0801 | 2752.82 | -1.07642 | -29008.1 | 0.0508453 | -0.615148 | 170.2 | 173.5 | 22.4 | 162.5 | 21.9 | 177.2 | 9.86243 | 110.925 | 1.85121 | 0.709521 | 0.20287 | -0.50377598 | -0.475500192 | 9.452911 | 9.481187 | 9.467049 | 1 | Isco | -290.56 | -123.0884 | -116.5003 | -119.7991 | -119.7991 | 1.183606 | 0.9249656 | 0.9170822 | 0.9210127 | 0.9210127 | 0.001021569 | 9.210127 | 11.83606 | 18.97996
| 730 | 2015-07-15 21:10 | 9:10 | 31.0966 | 31.0966 | 2756.51 | -1.07642 | -29008.1 | 0.0508453 | -0.61477 | 163.8 | 169.8 | 22.4 | 158.5 | 21.9 | 177.4 | 9.86243 | 110.925 | 1.85121 | 0.70943 | 0.20259 | -0.50354484 | -0.474788992 | 9.453142 | 9.481898 | 9.46752 | 1 | Isco | -290.56 | -123.0347 | -116.3342 | -119.6893 | -119.6893 | 1.183606 | 0.9249008 | 0.9168851 | 0.9208813 | 0.9208813 | 0.0008696492 | 9.208813 | 11.83606 | 19.0054
| 731 | 2015-07-15 21:11 | 9:11 | 31.1132 | 31.1132 | 2748.82 | -1.07642 | -29008.1 | 0.0508268 | -0.615525 | 161.3 | 167.4 | 22.4 | 154.4 | 21.9 | 177.2 | 9.86243 | 110.925 | 1.85121 | 0.709217 | 0.202683 | -0.50300382 | -0.475025212 | 9.453683 | 9.481662 | 9.467673 | 1 | Isco | -290.56 | -122.909 | -116.3894 | -119.6538 | -119.6538 | 1.183606 | 0.9247492 | 0.9169505 | 0.9208388 | 0.9208388 | 0.001064918 | 9.208388 | 11.83606 | 18.95238
| 732 | 2015-07-15 21:12 | 9:12 | 31.1298 | 31.1298 | 2732.51 | -1.07642 | -29008.1 | 0.0508453 | -0.615525 | 178 | 172.6 | 22.4 | 153.6 | 21.9 | 177.1 | 9.86243 | 110.925 | 1.85121 | 0.709217 | 0.203273 | -0.50300382 | -0.476523812 | 9.453683 | 9.480163 | 9.466923 | 1 | Isco | -290.56 | -122.909 | -116.7395 | -119.8284 | -119.8284 | 1.183606 | 0.9247492 | 0.917366 | 0.9210477 | 0.9210477 | 0.0008560319 | 9.210477 | 11.83606 | 18.83993
| 733 | 2015-07-15 21:13 | 9:13 | 31.1465 | 31.1465 | 2716.2 | -1.07642 | -29008.1 | 0.0508453 | -0.614959 | 215.9 | 177.4 | 22.4 | 172.5 | 21.8 | 176.8 | 9.86243 | 110.925 | 1.85121 | 0.708851 | 0.203366 | -0.50207418 | -0.476760032 | 9.454613 | 9.479927 | 9.46727 | 1 | Isco | -290.56 | -122.693 | -116.7947 | -119.7476 | -119.7476 | 1.183606 | 0.9244886 | 0.9174315 | 0.920951 | 0.920951 | 0.0009406397 | 9.20951 | 11.83606 | 18.72747
| 734 | 2015-07-15 21:14 | 9:14 | 31.1631 | 31.1631 | 2723.89 | -1.07642 | -29008.1 | 0.0508453 | -0.614581 | 181.5 | 178.5 | 22.4 | 162.1 | 21.8 | 176.8 | 9.86243 | 110.925 | 1.85121 | 0.709125 | 0.203552 | -0.50277014 | -0.477232472 | 9.453917 | 9.479455 | 9.466686 | 1 | Isco | -290.56 | -122.8547 | -116.905 | -119.8837 | -119.8837 | 1.183606 | 0.9246837 | 0.9175626 | 0.9211139 | 0.9211139 | 0.000743724 | 9.211139 | 11.83606 | 18.78049
| 735 | 2015-07-15 21:15 | 9:15 | 31.1797 | 31.1797 | 2730.66 | -1.07642 | -29008.1 | 0.0508268 | -0.614581 | 171.5 | 173 | 22.4 | 163.7 | 21.8 | 176.9 | 9.86243 | 110.925 | 1.85121 | 0.709217 | 0.203273 | -0.50300382 | -0.476523812 | 9.453683 | 9.480163 | 9.466923 | 1 | Isco | -290.56 | -122.909 | -116.7395 | -119.8284 | -119.8284 | 1.183606 | 0.9247492 | 0.917366 | 0.9210477 | 0.9210477 | 0.001214917 | 9.210477 | 11.83606 | 18.82717
| 736 | 2015-07-15 21:16 | 9:16 | 31.1962 | 31.1962 | 2732.51 | -1.07642 | -29008.1 | 0.0508453 | -0.61477 | 163.7 | 169.3 | 22.4 | 158 | 21.8 | 177 | 9.86243 | 110.925 | 1.85121 | 0.70943 | 0.20318 | -0.50354484 | -0.476287592 | 9.453142 | 9.480399 | 9.466771 | 1 | Isco | -290.56 | -123.0347 | -116.6843 | -119.8639 | -119.8639 | 1.183606 | 0.9249008 | 0.9173005 | 0.9210902 | 0.9210902 | 0.00107169 | 9.210902 | 11.83606 | 18.83993
| 737 | 2015-07-15 21:17 | 9:17 | 31.2128 | 31.2128 | 2724.82 | -1.07642 | -29008.1 | 0.0508268 | -0.615525 | 177.8 | 166.9 | 22.4 | 154.1 | 21.8 | 176.9 | 9.86243 | 110.925 | 1.85121 | 0.709125 | 0.203273 | -0.50277014 | -0.476523812 | 9.453917 | 9.480163 | 9.46704 | 1 | Isco | -290.56 | -122.8547 | -116.7395 | -119.8012 | -119.8012 | 1.183606 | 0.9246837 | 0.917366 | 0.9210151 | 0.9210151 | 0.001420974 | 9.210151 | 11.83606 | 18.78691
| 738 | 2015-07-15 21:18 | 9:18 | 31.2294 | 31.2294 | 2707.59 | -1.07642 | -29008.1 | 0.0508268 | -0.61477 | 216.4 | 165.6 | 22.4 | 173.2 | 21.9 | 176.7 | 9.86243 | 110.925 | 1.85121 | 0.709125 | 0.203645 | -0.50277014 | -0.477468692 | 9.453917 | 9.479218 | 9.466568 | 1 | Isco | -290.56 | -122.8547 | -116.9602 | -119.9112 | -119.9112 | 1.183606 | 0.9246837 | 0.9176281 | 0.9211469 | 0.9211469 | 0.001257311 | 9.211469 | 11.83606 | 18.66811
| 739 | 2015-07-15 21:19 | 9:19 | 31.246 | 31.246 | 2709.43 | -1.07642 | -29008.1 | 0.0508453 | -0.61477 | 182.5 | 171.1 | 22.4 | 163.8 | 21.8 | 176.8 | 9.86243 | 110.925 | 1.85121 | 0.709125 | 0.204234 | -0.50277014 | -0.478964752 | 9.453917 | 9.477722 | 9.46582 | 1 | Isco | -290.56 | -122.8547 | -117.3096 | -120.0855 | -120.0855 | 1.183606 | 0.9246837 | 0.9180433 | 0.9213555 | 0.9213555 | 0.00108523 | 9.213555 | 11.83606 | 18.6808
| 740 | 2015-07-15 21:20 | 9:20 | 31.2627 | 31.2627 | 2712.51 | -1.07642 | -29008.1 | 0.0508453 | -0.614581 | 169.7 | 175.7 | 22.4 | 161.7 | 21.8 | 176.8 | 9.86243 | 110.925 | 1.85121 | 0.708851 | 0.204141 | -0.50207418 | -0.478728532 | 9.454613 | 9.477959 | 9.466286 | 1 | Isco | -290.56 | -122.693 | -117.2544 | -119.9769 | -119.9769 | 1.183606 | 0.9244886 | 0.9179777 | 0.9212255 | 0.9212255 | 0.00121523 | 9.212255 | 11.83606 | 18.70203
| 741 | 2015-07-15 21:21 | 9:21 | 31.2793 | 31.2793 | 2715.28 | -0.153076 | -29008.1 | 0.0508268 | -0.615525 | 163.3 | 177.6 | 22.4 | 157.9 | 21.9 | 176.9 | 9.86243 | 110.925 | 1.85121 | 0.709125 | 0.204327 | -0.50277014 | -0.479200972 | 9.453917 | 9.477486 | 9.465701 | 1 | Isco | -290.56 | -122.8547 | -117.3647 | -120.113 | -120.113 | 1.183606 | 0.9246837 | 0.9181089 | 0.9213884 | 0.9213884 | 0.001184287 | 9.213884 | 11.83606 | 18.72113
| 742 | 2015-07-15 21:22 | 9:22 | 31.2959 | 31.2959 | 2713.43 | -1.07642 | -29008.1 | 0.0508453 | -0.615148 | 161 | 174.3 | 22.4 | 154.9 | 21.8 | 176.9 | 9.86243 | 110.925 | 1.85121 | 0.708668 | 0.204048 | -0.50160936 | -0.478492312 | 9.455078 | 9.478195 | 9.466636 | 1 | Isco | -290.56 | -122.585 | -117.1993 | -119.8952 | -119.8952 | 1.183606 | 0.9243584 | 0.9179122 | 0.9211277 | 0.9211277 | 0.001317592 | 9.211277 | 11.83606 | 18.70838
| 743 | 2015-07-15 21:23 | 9:23 | 31.3126 | 31.3126 | 2701.74 | -1.07642 | -29008.1 | 0.0508453 | -0.614581 | 178.2 | 169.7 | 22.4 | 152 | 21.8 | 176.7 | 9.86243 | 110.925 | 1.85121 | 0.708668 | 0.204327 | -0.50160936 | -0.479200972 | 9.455078 | 9.477486 | 9.466282 | 1 | Isco | -290.56 | -122.585 | -117.3647 | -119.9778 | -119.9778 | 1.183606 | 0.9243584 | 0.9181089 | 0.9212266 | 0.9212266 | 0.0009580399 | 9.212266 | 11.83606 | 18.62778
| 744 | 2015-07-15 21:24 | 9:24 | 31.3292 | 31.3292 | 2683.58 | -1.07642 | -29008.1 | 0.0508268 | -0.615525 | 216.1 | 172.6 | 22.4 | 172.6 | 22 | 176.4 | 9.86243 | 110.925 | 1.85121 | 0.707907 | 0.20442 | -0.49967642 | -0.479437192 | 9.457011 | 9.47725 | 9.46713 | 1 | Isco | -290.56 | -122.1356 | -117.4199 | -119.7801 | -119.7801 | 1.183606 | 0.9238171 | 0.9181745 | 0.92099 | 0.92099 | 0.001280082 | 9.2099 | 11.83606 | 18.50257
| 745 | 2015-07-15 21:25 | 9:25 | 31.3457 | 31.3457 | 2689.43 | -1.07642 | -29008.1 | 0.0508453 | -0.615148 | 182.1 | 168.9 | 22.4 | 162.1 | 22 | 176.4 | 9.86243 | 110.925 | 1.85121 | 0.708577 | 0.204823 | -0.50137822 | -0.480460812 | 9.455309 | 9.476226 | 9.465768 | 1 | Isco | -290.56 | -122.5312 | -117.6589 | -120.0976 | -120.0976 | 1.183606 | 0.9242936 | 0.9184587 | 0.92137 | 0.92137 | 0.001382302 | 9.2137 | 11.83606 | 18.5429
| 746 | 2015-07-15 21:26 | 9:26 | 31.3623 | 31.3623 | 2690.35 | -1.07642 | -29008.1 | 0.0508268 | -0.61477 | 172.2 | 166.4 | 22.4 | 164.2 | 21.9 | 176.5 | 9.86243 | 110.925 | 1.85121 | 0.708455 | 0.20501 | -0.50106834 | -0.480935792 | 9.455619 | 9.475751 | 9.465685 | 1 | Isco | -290.56 | -122.4592 | -117.7697 | -120.1168 | -120.1168 | 1.183606 | 0.9242068 | 0.9185907 | 0.921393 | 0.921393 | 0.001359274 | 9.21393 | 11.83606 | 18.54925
| 747 | 2015-07-15 21:27 | 9:27 | 31.3789 | 31.3789 | 2689.43 | -1.07642 | -29008.1 | 0.0508453 | -0.614959 | 180.7 | 171.1 | 22.4 | 157.7 | 22 | 176.5 | 9.86243 | 110.925 | 1.85121 | 0.708668 | 0.204917 | -0.50160936 | -0.480699572 | 9.455078 | 9.475987 | 9.465533 | 1 | Isco | -290.56 | -122.585 | -117.7146 | -120.1523 | -120.1523 | 1.183606 | 0.9243584 | 0.9185251 | 0.9214356 | 0.9214356 | 0.001417225 | 9.214356 | 11.83606 | 18.5429
| 748 | 2015-07-15 21:28 | 9:28 | 31.3953 | 31.3953 | 2680.81 | -1.07642 | -29008.1 | 0.0508453 | -0.614581 | 221.4 | 175.5 | 22.4 | 173.2 | 21.9 | 176.5 | 9.86243 | 110.925 | 1.85121 | 0.708577 | 0.205289 | -0.50137822 | -0.481644452 | 9.455309 | 9.475043 | 9.465176 | 1 | Isco | -290.56 | -122.5312 | -117.9351 | -120.2355 | -120.2355 | 1.183606 | 0.9242936 | 0.9187876 | 0.9215351 | 0.9215351 | 0.001079125 | 9.215351 | 11.83606 | 18.48347
| 749 | 2015-07-15 21:29 | 9:29 | 31.4121 | 31.4121 | 2695.28 | -1.07642 | -29008.1 | 0.0508453 | -0.615148 | 187.8 | 178.5 | 22.4 | 163.4 | 21.9 | 176.7 | 9.86243 | 110.925 | 1.85121 | 0.708851 | 0.205196 | -0.50207418 | -0.481408232 | 9.454613 | 9.475279 | 9.464946 | 1 | Isco | -290.56 | -122.693 | -117.88 | -120.289 | -120.289 | 1.183606 | 0.9244886 | 0.918722 | 0.9215993 | 0.9215993 | 0.001124658 | 9.215993 | 11.83606 | 18.58324
| 750 | 2015-07-15 21:30 | 9:30 | 31.4286 | 31.4286 | 2707.59 | -1.07642 | -29008.1 | 0.0508453 | -0.614959 | 170.4 | 173.8 | 22.4 | 162.9 | 21.9 | 176.9 | 9.86243 | 110.925 | 1.85121 | 0.709217 | 0.205196 | -0.50300382 | -0.481408232 | 9.453683 | 9.475279 | 9.464481 | 1 | Isco | -290.56 | -122.909 | -117.88 | -120.3972 | -120.3972 | 1.183606 | 0.9247492 | 0.918722 | 0.921729 | 0.921729 | 0.001092208 | 9.21729 | 11.83606 | 18.66811
| 751 | 2015-07-15 21:31 | 9:31 | 31.4452 | 31.4452 | 2713.43 | -1.07642 | -29008.1 | 0.0508453 | -0.615525 | 164.1 | 169.3 | 22.4 | 158.8 | 21.9 | 177.1 | 9.86243 | 110.925 | 1.85121 | 0.709125 | 0.205196 | -0.50277014 | -0.481408232 | 9.453917 | 9.475279 | 9.464598 | 1 | Isco | -290.56 | -122.8547 | -117.88 | -120.37 | -120.37 | 1.183606 | 0.9246837 | 0.918722 | 0.9216964 | 0.9216964 | 0.000959757 | 9.216964 | 11.83606 | 18.70838
| 752 | 2015-07-15 21:32 | 9:32 | 31.4618 | 31.4618 | 2708.51 | -1.07642 | -29008.1 | 0.0508453 | -0.615336 | 161.6 | 173.3 | 22.4 | 155.1 | 21.9 | 176.9 | 9.86243 | 110.925 | 1.85121 | 0.708851 | 0.204917 | -0.50207418 | -0.480699572 | 9.454613 | 9.475987 | 9.4653 | 1 | Isco | -290.56 | -122.693 | -117.7146 | -120.2065 | -120.2065 | 1.183606 | 0.9244886 | 0.9185251 | 0.9215004 | 0.9215004 | 0.00126754 | 9.215004 | 11.83606 | 18.67445
| 753 | 2015-07-15 21:33 | 9:33 | 31.4784 | 31.4784 | 2698.05 | -1.07642 | -29008.1 | 0.0508453 | -0.615525 | 172.6 | 177.2 | 22.4 | 153.9 | 21.9 | 176.9 | 9.86243 | 110.925 | 1.85121 | 0.708851 | 0.205103 | -0.50207418 | -0.481172012 | 9.454613 | 9.475515 | 9.465064 | 1 | Isco | -290.56 | -122.693 | -117.8249 | -120.2615 | -120.2615 | 1.183606 | 0.9244886 | 0.9186563 | 0.9215663 | 0.9215663 | 0.001158325 | 9.215663 | 11.83606 | 18.60234
| 754 | 2015-07-15 21:34 | 9:34 | 31.495 | 31.495 | 2686.66 | -1.07642 | -29008.1 | 0.0508453 | -0.615525 | 214.7 | 177.6 | 22.4 | 170.2 | 21.9 | 176.6 | 9.86243 | 110.925 | 1.85121 | 0.708455 | 0.205382 | -0.50106834 | -0.481880672 | 9.455619 | 9.474806 | 9.465213 | 1 | Isco | -290.56 | -122.4592 | -117.9902 | -120.2269 | -120.2269 | 1.183606 | 0.9242068 | 0.9188532 | 0.9215248 | 0.9215248 | 0.001235636 | 9.215248 | 11.83606 | 18.5238
| 755 | 2015-07-15 21:35 | 9:35 | 31.5116 | 31.5116 | 2695.28 | -1.07642 | -29008.1 | 0.0508268 | -0.614581 | 185.8 | 172.1 | 22.4 | 161.7 | 21.9 | 176.6 | 9.86243 | 110.925 | 1.85121 | 0.709034 | 0.204823 | -0.502539 | -0.480460812 | 9.454148 | 9.476226 | 9.465187 | 1 | Isco | -290.56 | -122.801 | -117.6589 | -120.2328 | -120.2328 | 1.183606 | 0.9246189 | 0.9184587 | 0.9215319 | 0.9215319 | 0.001054277 | 9.215319 | 11.83606 | 18.58324
| 756 | 2015-07-15 21:36 | 9:36 | 31.5283 | 31.5283 | 2698.97 | -1.07642 | -29008.1 | 0.0508268 | -0.61477 | 172.1 | 170.9 | 22.4 | 164.6 | 21.9 | 176.6 | 9.86243 | 110.925 | 1.85121 | 0.708851 | 0.20442 | -0.50207418 | -0.479437192 | 9.454613 | 9.47725 | 9.465931 | 1 | Isco | -290.56 | -122.693 | -117.4199 | -120.0594 | -120.0594 | 1.183606 | 0.9244886 | 0.9181745 | 0.9213243 | 0.9213243 | 0.001128468 | 9.213243 | 11.83606 | 18.60868
| 757 | 2015-07-15 21:37 | 9:37 | 31.5449 | 31.5449 | 2700.82 | -1.07642 | -29008.1 | 0.0508268 | -0.614959 | 181 | 174.3 | 22.4 | 158.2 | 21.8 | 176.7 | 9.86243 | 110.925 | 1.85121 | 0.709034 | 0.204513 | -0.502539 | -0.479673412 | 9.454148 | 9.477014 | 9.465581 | 1 | Isco | -290.56 | -122.801 | -117.475 | -120.1411 | -120.1411 | 1.183606 | 0.9246189 | 0.9182401 | 0.9214221 | 0.9214221 | 0.001128273 | 9.214221 | 11.83606 | 18.62143
| 758 | 2015-07-15 21:38 | 9:38 | 31.5615 | 31.5615 | 2695.28 | -1.07642 | -29008.1 | 0.0508453 | -0.614959 | 220.7 | 178 | 22.4 | 175.4 | 21.9 | 176.7 | 9.86243 | 110.925 | 1.85121 | 0.708943 | 0.204513 | -0.50230786 | -0.479673412 | 9.454379 | 9.477014 | 9.465696 | 1 | Isco | -290.56 | -122.7473 | -117.475 | -120.1142 | -120.1142 | 1.183606 | 0.9245541 | 0.9182401 | 0.9213899 | 0.9213899 | 0.001401866 | 9.213899 | 11.83606 | 18.58324
| 759 | 2015-07-15 21:39 | 9:39 | 31.5782 | 31.5782 | 2712.51 | -1.07642 | -29008.1 | 0.0508453 | -0.614581 | 188 | 176 | 22.4 | 164.9 | 21.8 | 176.9 | 9.86243 | 110.925 | 1.85121 | 0.709704 | 0.20473 | -0.5042408 | -0.480224592 | 9.452446 | 9.476462 | 9.464454 | 1 | Isco | -290.56 | -123.1964 | -117.6037 | -120.4035 | -120.4035 | 1.183606 | 0.925096 | 0.9183931 | 0.9217364 | 0.9217364 | 0.001055299 | 9.217364 | 11.83606 | 18.70203
| 760 | 2015-07-15 21:40 | 9:40 | 31.5947 | 31.5947 | 2724.82 | -1.07642 | -29008.1 | 0.0508268 | -0.615525 | 169.9 | 171.3 | 22.4 | 162 | 21.9 | 177.1 | 9.86243 | 110.925 | 1.85121 | 0.709704 | 0.20442 | -0.5042408 | -0.479437192 | 9.452446 | 9.47725 | 9.464848 | 1 | Isco | -290.56 | -123.1964 | -117.4199 | -120.3118 | -120.3118 | 1.183606 | 0.925096 | 0.9181745 | 0.9216265 | 0.9216265 | 0.001132157 | 9.216265 | 11.83606 | 18.78691
| 761 | 2015-07-15 21:41 | 9:41 | 31.6113 | 31.6113 | 2728.82 | -1.07642 | -29008.1 | 0.0508453 | -0.615148 | 164 | 172.4 | 22.4 | 157.3 | 21.8 | 177.2 | 9.86243 | 110.925 | 1.85121 | 0.709978 | 0.203955 | -0.50493676 | -0.478256092 | 9.45175 | 9.478431 | 9.465091 | 1 | Isco | -290.56 | -123.3581 | -117.1441 | -120.2553 | -120.2553 | 1.183606 | 0.9252912 | 0.9178466 | 0.9215589 | 0.9215589 | 0.001088744 | 9.215589 | 11.83606 | 18.81449
| 762 | 2015-07-15 21:42 | 9:42 | 31.6279 | 31.6279 | 2724.82 | -1.07642 | -29008.1 | 0.0508453 | -0.615336 | 161.6 | 175.8 | 22.4 | 153.6 | 22 | 177.1 | 9.86243 | 110.925 | 1.85121 | 0.709978 | 0.203862 | -0.50493676 | -0.478019872 | 9.45175 | 9.478667 | 9.465209 | 1 | Isco | -290.56 | -123.3581 | -117.0889 | -120.2278 | -120.2278 | 1.183606 | 0.9252912 | 0.917781 | 0.9215259 | 0.9215259 | 0.001230313 | 9.215259 | 11.83606 | 18.78691
| 763 | 2015-07-15 21:43 | 9:43 | 31.6446 | 31.6446 | 2717.12 | -1.07642 | -29008.1 | 0.0508453 | -0.614959 | 160.2 | 178.1 | 22.4 | 155.1 | 21.8 | 177 | 9.86243 | 110.925 | 1.85121 | 0.70943 | 0.204048 | -0.50354484 | -0.478492312 | 9.453142 | 9.478195 | 9.465668 | 1 | Isco | -290.56 | -123.0347 | -117.1993 | -120.1207 | -120.1207 | 1.183606 | 0.9249008 | 0.9179122 | 0.9213976 | 0.9213976 | 0.001402592 | 9.213976 | 11.83606 | 18.73382
| 764 | 2015-07-15 21:44 | 9:44 | 31.6611 | 31.6611 | 2705.74 | -1.07642 | -29008.1 | 0.0508453 | -0.614581 | 172.8 | 173 | 22.4 | 151.8 | 21.9 | 176.8 | 9.86243 | 110.925 | 1.85121 | 0.709217 | 0.204513 | -0.50300382 | -0.479673412 | 9.453683 | 9.477014 | 9.465348 | 1 | Isco | -290.56 | -122.909 | -117.475 | -120.1952 | -120.1952 | 1.183606 | 0.9247492 | 0.9182401 | 0.9214869 | 0.9214869 | 0.001313308 | 9.214869 | 11.83606 | 18.65536
| 765 | 2015-07-15 21:45 | 9:45 | 31.6778 | 31.6778 | 2687.58 | -1.07642 | -29008.1 | 0.0508268 | -0.615336 | 215.5 | 172.1 | 22.4 | 171.9 | 21.8 | 176.5 | 9.86243 | 110.925 | 1.85121 | 0.70876 | 0.204917 | -0.50184304 | -0.480699572 | 9.454844 | 9.475987 | 9.465416 | 1 | Isco | -290.56 | -122.6393 | -117.7146 | -120.1795 | -120.1795 | 1.183606 | 0.9244238 | 0.9185251 | 0.9214682 | 0.9214682 | 0.001352322 | 9.214682 | 11.83606 | 18.53015
| 766 | 2015-07-15 21:46 | 9:46 | 31.6944 | 31.6944 | 2690.35 | -1.07642 | -29008.1 | 0.0508453 | -0.615525 | 186.5 | 175.7 | 22.4 | 160.2 | 21.9 | 176.3 | 9.86243 | 110.925 | 1.85121 | 0.709308 | 0.204606 | -0.50323496 | -0.479909632 | 9.453452 | 9.476777 | 9.465115 | 1 | Isco | -290.56 | -122.9627 | -117.5302 | -120.2497 | -120.2497 | 1.183606 | 0.9248139 | 0.9183057 | 0.9215521 | 0.9215521 | 0.001541755 | 9.215521 | 11.83606 | 18.54925
| 767 | 2015-07-15 21:47 | 9:47 | 31.711 | 31.711 | 2694.05 | -1.07642 | -29008.1 | 0.0508268 | -0.615148 | 172.5 | 178 | 22.4 | 162.9 | 21.9 | 176.5 | 9.86243 | 110.925 | 1.85121 | 0.709613 | 0.204823 | -0.50400966 | -0.480460812 | 9.452677 | 9.476226 | 9.464452 | 1 | Isco | -290.56 | -123.1427 | -117.6589 | -120.404 | -120.404 | 1.183606 | 0.9250312 | 0.9184587 | 0.9217371 | 0.9217371 | 0.0008849244 | 9.217371 | 11.83606 | 18.57476
| 768 | 2015-07-15 21:48 | 9:48 | 31.7276 | 31.7276 | 2700.82 | -1.07642 | -29008.1 | 0.0508453 | -0.61477 | 182.6 | 173 | 22.4 | 156.2 | 21.9 | 176.5 | 9.86243 | 110.925 | 1.85121 | 0.70943 | 0.204234 | -0.50354484 | -0.478964752 | 9.453142 | 9.477722 | 9.465432 | 1 | Isco | -290.56 | -123.0347 | -117.3096 | -120.1757 | -120.1757 | 1.183606 | 0.9249008 | 0.9180433 | 0.9214635 | 0.9214635 | 0.001256823 | 9.214635 | 11.83606 | 18.62143
| 769 | 2015-07-15 21:49 | 9:49 | 31.7444 | 31.7444 | 2695.28 | -1.07642 | -29008.1 | 0.0508268 | -0.614581 | 217.6 | 172.2 | 22.4 | 175 | 21.8 | 176.4 | 9.86243 | 110.925 | 1.85121 | 0.709704 | 0.204327 | -0.5042408 | -0.479200972 | 9.452446 | 9.477486 | 9.464966 | 1 | Isco | -290.56 | -123.1964 | -117.3647 | -120.2843 | -120.2843 | 1.183606 | 0.925096 | 0.9181089 | 0.9215936 | 0.9215936 | 0.001095543 | 9.215936 | 11.83606 | 18.58324
| 770 | 2015-07-15 21:50 | 9:50 | 31.7608 | 31.7608 | 2707.59 | -1.07642 | -29008.1 | 0.0508268 | -0.615776 | 188.8 | 175.8 | 22.4 | 164.7 | 21.8 | 176.6 | 9.86243 | 110.925 | 1.85121 | 0.710283 | 0.20442 | -0.50571146 | -0.479437192 | 9.450976 | 9.47725 | 9.464113 | 1 | Isco | -290.56 | -123.538 | -117.4199 | -120.483 | -120.483 | 1.183606 | 0.9255086 | 0.9181745 | 0.9218318 | 0.9218318 | 0.0008279003 | 9.218318 | 11.83606 | 18.66811
| 771 | 2015-07-15 21:51 | 9:51 | 31.7775 | 31.7775 | 2717.12 | -1.07642 | -29008.1 | 0.0508268 | -0.615148 | 181.5 | 178.1 | 22.4 | 162.3 | 21.9 | 176.8 | 9.86243 | 110.925 | 1.85121 | 0.710557 | 0.20442 | -0.50640742 | -0.479437192 | 9.45028 | 9.47725 | 9.463765 | 1 | Isco | -290.56 | -123.6996 | -117.4199 | -120.564 | -120.564 | 1.183606 | 0.9257039 | 0.9181745 | 0.9219289 | 0.9219289 | 0.0005568686 | 9.219289 | 11.83606 | 18.73382
| 772 | 2015-07-15 21:52 | 9:52 | 31.794 | 31.794 | 2724.82 | -1.07642 | -29008.1 | 0.0508268 | -0.614959 | 186.3 | 173 | 22.4 | 161 | 21.8 | 177 | 9.86243 | 110.925 | 1.85121 | 0.710466 | 0.203459 | -0.50617628 | -0.476996252 | 9.450511 | 9.479691 | 9.465101 | 1 | Isco | -290.56 | -123.646 | -116.8499 | -120.2529 | -120.2529 | 1.183606 | 0.925639 | 0.9174971 | 0.921556 | 0.921556 | 0.001026632 | 9.21556 | 11.83606 | 18.78691
| 773 | 2015-07-15 21:53 | 9:53 | 31.8107 | 31.8107 | 2729.74 | -1.07642 | -29008.1 | 0.0508453 | -0.615148 | 183.6 | 172 | 22.4 | 163.4 | 21.8 | 177.1 | 9.86243 | 110.925 | 1.85121 | 0.710557 | 0.203645 | -0.50640742 | -0.477468692 | 9.45028 | 9.479218 | 9.464749 | 1 | Isco | -290.56 | -123.6996 | -116.9602 | -120.3348 | -120.3348 | 1.183606 | 0.9257039 | 0.9176281 | 0.9216542 | 0.9216542 | 0.001002643 | 9.216542 | 11.83606 | 18.82083
| 774 | 2015-07-15 21:54 | 9:54 | 31.8274 | 31.8274 | 2732.51 | -1.07642 | -29008.1 | 0.0508453 | -0.614581 | 185.4 | 175.7 | 22.4 | 161 | 22 | 177.2 | 9.86243 | 110.925 | 1.85121 | 0.710648 | 0.20318 | -0.50663856 | -0.476287592 | 9.450048 | 9.480399 | 9.465224 | 1 | Isco | -290.56 | -123.7533 | -116.6843 | -120.2242 | -120.2242 | 1.183606 | 0.9257688 | 0.9173005 | 0.9215217 | 0.9215217 | 0.00140959 | 9.215217 | 11.83606 | 18.83993
| 775 | 2015-07-15 21:55 | 9:55 | 31.8439 | 31.8439 | 2737.43 | -1.07642 | -29008.1 | 0.0508453 | -0.614959 | 169.5 | 178.2 | 22.4 | 162.4 | 22 | 177.2 | 9.86243 | 110.925 | 1.85121 | 0.711136 | 0.203645 | -0.50787808 | -0.477468692 | 9.448809 | 9.479218 | 9.464014 | 1 | Isco | -290.56 | -124.0411 | -116.9602 | -120.5061 | -120.5061 | 1.183606 | 0.9261168 | 0.9176281 | 0.9218594 | 0.9218594 | 0.00107182 | 9.218594 | 11.83606 | 18.87385
| 776 | 2015-07-15 21:56 | 9:56 | 31.8605 | 31.8605 | 2742.97 | -1.07642 | -29008.1 | 0.0508268 | -0.615776 | 163.7 | 173.2 | 22.4 | 157.1 | 22 | 177.4 | 9.86243 | 110.925 | 1.85121 | 0.711044 | 0.203552 | -0.5076444 | -0.477232472 | 9.449043 | 9.479455 | 9.464249 | 1 | Isco | -290.56 | -123.9868 | -116.905 | -120.4514 | -120.4514 | 1.183606 | 0.9260512 | 0.9175626 | 0.9217938 | 0.9217938 | 0.001105447 | 9.217938 | 11.83606 | 18.91205
| 777 | 2015-07-15 21:57 | 9:57 | 31.8772 | 31.8772 | 2738.36 | -1.07642 | -29008.1 | 0.0508268 | -0.615148 | 161.4 | 172.5 | 22.4 | 154.8 | 22 | 177.4 | 9.86243 | 110.925 | 1.85121 | 0.71074 | 0.202683 | -0.50687224 | -0.475025212 | 9.449815 | 9.481662 | 9.465738 | 1 | Isco | -290.56 | -123.8076 | -116.3894 | -120.1044 | -120.1044 | 1.183606 | 0.9258344 | 0.9169505 | 0.9213782 | 0.9213782 | 0.001649668 | 9.213782 | 11.83606 | 18.88026
| 778 | 2015-07-15 21:58 | 9:58 | 31.8938 | 31.8938 | 2726.66 | -1.07642 | -29008.1 | 0.0508268 | -0.615525 | 160 | 175.9 | 22.4 | 154.3 | 22 | 177.1 | 9.86243 | 110.925 | 1.85121 | 0.71074 | 0.203645 | -0.50687224 | -0.477468692 | 9.449815 | 9.479218 | 9.464517 | 1 | Isco | -290.56 | -123.8076 | -116.9602 | -120.389 | -120.389 | 1.183606 | 0.9258344 | 0.9176281 | 0.9217191 | 0.9217191 | 0.0008912894 | 9.217191 | 11.83606 | 18.79959
| 779 | 2015-07-15 21:59 | 9:59 | 31.9104 | 31.9104 | 2713.43 | -1.07642 | -29008.1 | 0.0508268 | -0.615336 | 172.2 | 178 | 22.4 | 153.6 | 22 | 176.9 | 9.86243 | 110.925 | 1.85121 | 0.71007 | 0.203645 | -0.50517044 | -0.477468692 | 9.451517 | 9.479218 | 9.465367 | 1 | Isco | -290.56 | -123.4124 | -116.9602 | -120.1908 | -120.1908 | 1.183606 | 0.9253568 | 0.9176281 | 0.9214816 | 0.9214816 | 0.001477325 | 9.214816 | 11.83606 | 18.70838
| 780 | 2015-07-15 22:00 | 10:00 | 31.9269 | 31.9269 | 2696.2 | -1.07642 | -29008.1 | 0.0508268 | -0.615336 | 217.5 | 173.3 | 22.4 | 169.7 | 21.9 | 176.5 | 9.86243 | 110.925 | 1.85121 | 0.709796 | 0.20442 | -0.50447448 | -0.479437192 | 9.452213 | 9.47725 | 9.464731 | 1 | Isco | -290.56 | -123.2507 | -117.4199 | -120.339 | -120.339 | 1.183606 | 0.9251615 | 0.9181745 | 0.9216592 | 0.9216592 | 0.000865662 | 9.216592 | 11.83606 | 18.58958
| 781 | 2015-07-15 22:01 | 10:01 | 31.9435 | 31.9435 | 2700.82 | -1.07642 | -29008.1 | 0.0508268 | -0.614581 | 183.1 | 172.3 | 22.4 | 161.6 | 21.9 | 176.4 | 9.86243 | 110.925 | 1.85121 | 0.710374 | 0.20442 | -0.5059426 | -0.479437192 | 9.450744 | 9.47725 | 9.463997 | 1 | Isco | -290.56 | -123.5917 | -117.4199 | -120.5099 | -120.5099 | 1.183606 | 0.9255734 | 0.9181745 | 0.921864 | 0.921864 | 0.0006607814 | 9.21864 | 11.83606 | 18.62143
| 782 | 2015-07-15 22:02 | 10:02 | 31.9602 | 31.9602 | 2702.97 | -1.07642 | -29008.1 | 0.0508268 | -0.615336 | 172 | 176 | 22.4 | 164.7 | 21.9 | 176.5 | 9.86243 | 110.925 | 1.85121 | 0.710374 | 0.203955 | -0.5059426 | -0.478256092 | 9.450744 | 9.478431 | 9.464588 | 1 | Isco | -290.56 | -123.5917 | -117.1441 | -120.3724 | -120.3724 | 1.183606 | 0.9255734 | 0.9178466 | 0.9216992 | 0.9216992 | 0.0008593244 | 9.216992 | 11.83606 | 18.63626
| 783 | 2015-07-15 22:03 | 10:03 | 31.9768 | 31.9768 | 2705.74 | -1.07642 | -29008.1 | 0.0508453 | -0.615525 | 181.4 | 178.3 | 22.4 | 157.5 | 21.9 | 176.5 | 9.86243 | 110.925 | 1.85121 | 0.710557 | 0.204048 | -0.50640742 | -0.478492312 | 9.45028 | 9.478195 | 9.464237 | 1 | Isco | -290.56 | -123.6996 | -117.1993 | -120.454 | -120.454 | 1.183606 | 0.9257039 | 0.9179122 | 0.921797 | 0.921797 | 0.0004528229 | 9.21797 | 11.83606 | 18.65536
| 784 | 2015-07-15 22:04 | 10:04 | 31.9934 | 31.9934 | 2702.97 | -1.07642 | -29008.1 | 0.0508453 | -0.615776 | 220.3 | 173.5 | 22.4 | 174.7 | 21.8 | 176.5 | 9.86243 | 110.925 | 1.85121 | 0.711227 | 0.204141 | -0.50810922 | -0.478728532 | 9.448578 | 9.477959 | 9.463268 | 1 | Isco | -290.56 | -124.0947 | -117.2544 | -120.6796 | -120.6796 | 1.183606 | 0.9261817 | 0.9179777 | 0.9220676 | 0.9220676 | 0.000619447 | 9.220676 | 11.83606 | 18.63626
| 785 | 2015-07-15 22:05 | 10:05 | 32.01 | 32.01 | 2716.2 | -1.07642 | -29008.1 | 0.0508453 | -0.615525 | 188.9 | 171.9 | 22.4 | 166.1 | 21.8 | 176.7 | 9.86243 | 110.925 | 1.85121 | 0.711501 | 0.203738 | -0.50880518 | -0.477704912 | 9.447882 | 9.478982 | 9.463432 | 1 | Isco | -290.56 | -124.2563 | -117.0154 | -120.6415 | -120.6415 | 1.183606 | 0.9263773 | 0.9176937 | 0.9220218 | 0.9220218 | 0.0006300535 | 9.220218 | 11.83606 | 18.72747
| 786 | 2015-07-15 22:06 | 10:06 | 32.0267 | 32.0267 | 2723.89 | -1.07642 | -29008.1 | 0.0508453 | -0.615525 | 170 | 175.9 | 22.4 | 163.5 | 21.9 | 176.8 | 9.86243 | 110.925 | 1.85121 | 0.711806 | 0.204048 | -0.50957988 | -0.478492312 | 9.447107 | 9.478195 | 9.462651 | 1 | Isco | -290.56 | -124.4361 | -117.1993 | -120.8233 | -120.8233 | 1.183606 | 0.926595 | 0.9179122 | 0.9222399 | 0.9222399 | 0.0005411448 | 9.222399 | 11.83606 | 18.78049
| 787 | 2015-07-15 22:07 | 10:07 | 32.0432 | 32.0432 | 2730.66 | -1.07642 | -29008.1 | 0.0508268 | -0.614581 | 163.9 | 178.3 | 22.4 | 157.5 | 21.9 | 177.1 | 9.86243 | 110.925 | 1.85121 | 0.711684 | 0.203955 | -0.50927 | -0.478256092 | 9.447417 | 9.478431 | 9.462924 | 1 | Isco | -290.56 | -124.3642 | -117.1441 | -120.7598 | -120.7598 | 1.183606 | 0.9265079 | 0.9178466 | 0.9221637 | 0.9221637 | 0.000516594 | 9.221637 | 11.83606 | 18.82717
| 788 | 2015-07-15 22:08 | 10:08 | 32.0599 | 32.0599 | 2730.66 | -1.07642 | -29008.1 | 0.0508268 | -0.615776 | 161.5 | 173.3 | 22.4 | 154.8 | 21.9 | 177.1 | 9.86243 | 110.925 | 1.85121 | 0.711319 | 0.203955 | -0.5083429 | -0.478256092 | 9.448344 | 9.478431 | 9.463388 | 1 | Isco | -290.56 | -124.149 | -117.1441 | -120.6519 | -120.6519 | 1.183606 | 0.9262474 | 0.9178466 | 0.9220342 | 0.9220342 | 0.0006460368 | 9.220342 | 11.83606 | 18.82717
| 789 | 2015-07-15 22:09 | 10:09 | 32.0765 | 32.0765 | 2720.2 | -1.07642 | -29008.1 | 0.0508453 | -0.61477 | 176.9 | 172.3 | 22.4 | 154.7 | 21.9 | 176.9 | 9.86243 | 110.925 | 1.85121 | 0.710923 | 0.203552 | -0.50733706 | -0.477232472 | 9.44935 | 9.479455 | 9.464402 | 1 | Isco | -290.56 | -123.9155 | -116.905 | -120.4156 | -120.4156 | 1.183606 | 0.9259649 | 0.9175626 | 0.921751 | 0.921751 | 0.0009282429 | 9.21751 | 11.83606 | 18.75505
| 790 | 2015-07-15 22:10 | 10:10 | 32.0931 | 32.0931 | 2703.89 | -1.07642 | -29008.1 | 0.0508453 | -0.615148 | 216.4 | 176.1 | 22.4 | 173.5 | 21.9 | 176.7 | 9.86243 | 110.925 | 1.85121 | 0.711044 | 0.203862 | -0.5076444 | -0.478019872 | 9.449043 | 9.478667 | 9.463855 | 1 | Isco | -290.56 | -123.9868 | -117.0889 | -120.543 | -120.543 | 1.183606 | 0.9260512 | 0.917781 | 0.9219037 | 0.9219037 | 0.0007410262 | 9.219037 | 11.83606 | 18.6426
| 791 | 2015-07-15 22:11 | 10:11 | 32.1098 | 32.1098 | 2711.59 | -1.07642 | -29008.1 | 0.0508453 | -0.615148 | 180.9 | 178.4 | 22.4 | 162.5 | 21.9 | 176.6 | 9.86243 | 110.925 | 1.85121 | 0.711044 | 0.203862 | -0.5076444 | -0.478019872 | 9.449043 | 9.478667 | 9.463855 | 1 | Isco | -290.56 | -123.9868 | -117.0889 | -120.543 | -120.543 | 1.183606 | 0.9260512 | 0.917781 | 0.9219037 | 0.9219037 | 0.0007286042 | 9.219037 | 11.83606 | 18.69569
| 792 | 2015-07-15 22:12 | 10:12 | 32.1263 | 32.1263 | 2718.97 | -1.07642 | -29008.1 | 0.0508268 | -0.615525 | 172.3 | 173.4 | 22.4 | 164.8 | 21.9 | 176.8 | 9.86243 | 110.925 | 1.85121 | 0.711227 | 0.203645 | -0.50810922 | -0.477468692 | 9.448578 | 9.479218 | 9.463898 | 1 | Isco | -290.56 | -124.0947 | -116.9602 | -120.533 | -120.533 | 1.183606 | 0.9261817 | 0.9176281 | 0.9218917 | 0.9218917 | 0.000649807 | 9.218917 | 11.83606 | 18.74657
| 793 | 2015-07-15 22:13 | 10:13 | 32.1428 | 32.1428 | 2722.05 | -1.07642 | -29008.1 | 0.0508453 | -0.614581 | 180.2 | 169.8 | 22.4 | 157.5 | 21.9 | 176.8 | 9.86243 | 110.925 | 1.85121 | 0.71141 | 0.203366 | -0.50857404 | -0.476760032 | 9.448113 | 9.479927 | 9.46402 | 1 | Isco | -290.56 | -124.2026 | -116.7947 | -120.5046 | -120.5046 | 1.183606 | 0.9263123 | 0.9174315 | 0.9218577 | 0.9218577 | 0.0008144438 | 9.218577 | 11.83606 | 18.76781
| 794 | 2015-07-15 22:14 | 10:14 | 32.1596 | 32.1596 | 2713.43 | -1.07642 | -29008.1 | 0.0508453 | -0.614581 | 226 | 167.9 | 22.4 | 176.9 | 21.9 | 176.9 | 9.86243 | 110.925 | 1.85121 | 0.711684 | 0.204234 | -0.50927 | -0.478964752 | 9.447417 | 9.477722 | 9.46257 | 1 | Isco | -290.56 | -124.3642 | -117.3096 | -120.8423 | -120.8423 | 1.183606 | 0.9265079 | 0.9180433 | 0.9222626 | 0.9222626 | 0.0004094702 | 9.222626 | 11.83606 | 18.70838
| 795 | 2015-07-15 22:15 | 10:15 | 32.1761 | 32.1761 | 2723.89 | -1.07642 | -29008.1 | 0.0508268 | -0.61477 | 184.2 | 166.3 | 22.4 | 167.4 | 21.9 | 177.1 | 9.86243 | 110.925 | 1.85121 | 0.711989 | 0.203645 | -0.5100447 | -0.477468692 | 9.446642 | 9.479218 | 9.46293 | 1 | Isco | -290.56 | -124.5439 | -116.9602 | -120.7583 | -120.7583 | 1.183606 | 0.9267256 | 0.9176281 | 0.9221619 | 0.9221619 | 0.000465129 | 9.221619 | 11.83606 | 18.78049
| 796 | 2015-07-15 22:16 | 10:16 | 32.1927 | 32.1927 | 2726.66 | -1.07642 | -29008.1 | 0.0508453 | -0.615148 | 182.2 | 165 | 22.4 | 162.8 | 21.9 | 177.4 | 9.86243 | 110.925 | 1.85121 | 0.71208 | 0.204327 | -0.51027584 | -0.479200972 | 9.446411 | 9.477486 | 9.461949 | 1 | Isco | -290.56 | -124.5976 | -117.3647 | -120.9868 | -120.9868 | 1.183606 | 0.9267906 | 0.9181089 | 0.9224361 | 0.9224361 | 0.0004415257 | 9.224361 | 11.83606 | 18.79959
| 797 | 2015-07-15 22:17 | 10:17 | 32.2094 | 32.2094 | 2725.74 | -1.07642 | -29008.1 | 0.0508453 | -0.615148 | 169.9 | 170.8 | 22.4 | 161.9 | 21.8 | 177.4 | 9.86243 | 110.925 | 1.85121 | 0.711897 | 0.20442 | -0.50981102 | -0.479437192 | 9.446876 | 9.47725 | 9.462063 | 1 | Isco | -290.56 | -124.4897 | -117.4199 | -120.9602 | -120.9602 | 1.183606 | 0.9266599 | 0.9181745 | 0.9224042 | 0.9224042 | 0.0005725205 | 9.224042 | 11.83606 | 18.79325
| 798 | 2015-07-15 22:18 | 10:18 | 32.2259 | 32.2259 | 2725.74 | -0.153076 | -29008.1 | 0.0508453 | -0.614581 | 164 | 175.3 | 22.4 | 157.6 | 21.9 | 177.6 | 9.86243 | 110.925 | 1.85121 | 0.711897 | 0.205103 | -0.50981102 | -0.481172012 | 9.446876 | 9.475515 | 9.461196 | 1 | Isco | -290.56 | -124.4897 | -117.8249 | -121.1621 | -121.1621 | 1.183606 | 0.9266599 | 0.9186563 | 0.9226465 | 0.9226465 | 0.0004086324 | 9.226465 | 11.83606 | 18.79325
| 799 | 2015-07-15 22:19 | 10:19 | 32.2425 | 32.2425 | 2721.13 | -1.07642 | -29008.1 | 0.0508453 | -0.615148 | 161.8 | 177.1 | 22.4 | 156 | 21.9 | 177.6 | 9.86243 | 110.925 | 1.85121 | 0.71141 | 0.20501 | -0.50857404 | -0.480935792 | 9.448113 | 9.475751 | 9.461932 | 1 | Isco | -290.56 | -124.2026 | -117.7697 | -120.9907 | -120.9907 | 1.183606 | 0.9263123 | 0.9185907 | 0.9224407 | 0.9224407 | 0.0005704202 | 9.224407 | 11.83606 | 18.76147
| 800 | 2015-07-15 22:20 | 10:20 | 32.2592 | 32.2592 | 2713.43 | -1.07642 | -29008.1 | 0.0508268 | -0.615776 | 160.3 | 173.9 | 22.4 | 154.5 | 21.9 | 177.4 | 9.86243 | 110.925 | 1.85121 | 0.71141 | 0.205382 | -0.50857404 | -0.481880672 | 9.448113 | 9.474806 | 9.46146 | 1 | Isco | -290.56 | -124.2026 | -117.9902 | -121.1006 | -121.1006 | 1.183606 | 0.9263123 | 0.9188532 | 0.9225727 | 0.9225727 | 0.0004707324 | 9.225727 | 11.83606 | 18.70838
| 801 | 2015-07-15 22:21 | 10:21 | 32.2758 | 32.2758 | 2698.97 | -1.07642 | -29008.1 | 0.0508268 | -0.61477 | 173.6 | 169.4 | 22.4 | 153 | 21.9 | 177.1 | 9.86243 | 110.925 | 1.85121 | 0.710648 | 0.205785 | -0.50663856 | -0.482904292 | 9.450048 | 9.473783 | 9.461916 | 1 | Isco | -290.56 | -123.7533 | -118.2291 | -120.9945 | -120.9945 | 1.183606 | 0.9257688 | 0.9191378 | 0.9224453 | 0.9224453 | 0.0005327835 | 9.224453 | 11.83606 | 18.60868
| 802 | 2015-07-15 22:22 | 10:22 | 32.2923 | 32.2923 | 2676.81 | -1.07642 | -29008.1 | 0.0508453 | -0.615525 | 215.8 | 172.2 | 22.4 | 170.7 | 21.9 | 176.8 | 9.86243 | 110.925 | 1.85121 | 0.710192 | 0.205506 | -0.50548032 | -0.482195632 | 9.451207 | 9.474491 | 9.462849 | 1 | Isco | -290.56 | -123.4843 | -118.0637 | -120.7772 | -120.7772 | 1.183606 | 0.9254437 | 0.9189408 | 0.9221846 | 0.9221846 | 0.001000927 | 9.221846 | 11.83606 | 18.45589
| 803 | 2015-07-15 22:23 | 10:23 | 32.309 | 32.309 | 2679.89 | -1.07642 | -29008.1 | 0.0508453 | -0.615336 | 182.6 | 168.5 | 22.4 | 161.5 | 21.9 | 176.6 | 9.86243 | 110.925 | 1.85121 | 0.710557 | 0.205382 | -0.50640742 | -0.481880672 | 9.45028 | 9.474806 | 9.462543 | 1 | Isco | -290.56 | -123.6996 | -117.9902 | -120.8485 | -120.8485 | 1.183606 | 0.9257039 | 0.9188532 | 0.9222701 | 0.9222701 | 0.0008376599 | 9.222701 | 11.83606 | 18.47713
| 804 | 2015-07-15 22:24 | 10:24 | 32.3255 | 32.3255 | 2678.97 | -1.07642 | -29008.1 | 0.0508268 | -0.615336 | 171.5 | 166.3 | 22.4 | 163 | 21.9 | 176.6 | 9.86243 | 110.925 | 1.85121 | 0.710923 | 0.206374 | -0.50733706 | -0.484400352 | 9.44935 | 9.472287 | 9.460818 | 1 | Isco | -290.56 | -123.9155 | -118.5781 | -121.2499 | -121.2499 | 1.183606 | 0.9259649 | 0.9195539 | 0.922752 | 0.922752 | 0.0003220355 | 9.22752 | 11.83606 | 18.47078
| 805 | 2015-07-15 22:25 | 10:25 | 32.342 | 32.342 | 2675.89 | -1.07642 | -29008.1 | 0.0508453 | -0.615148 | 163.6 | 164.5 | 22.4 | 157.5 | 21.9 | 176.6 | 9.86243 | 110.925 | 1.85121 | 0.710831 | 0.206467 | -0.50710338 | -0.484636572 | 9.449584 | 9.47205 | 9.460817 | 1 | Isco | -290.56 | -123.8612 | -118.6332 | -121.2502 | -121.2502 | 1.183606 | 0.9258993 | 0.9196196 | 0.9227523 | 0.9227523 | 0.0005305335 | 9.227523 | 11.83606 | 18.44955
| 806 | 2015-07-15 22:26 | 10:26 | 32.3586 | 32.3586 | 2663.58 | -1.07642 | -29008.1 | 0.0508453 | -0.615525 | 179.3 | 170.1 | 22.4 | 153.2 | 22 | 176.6 | 9.86243 | 110.925 | 1.85121 | 0.710648 | 0.206933 | -0.50663856 | -0.485820212 | 9.450048 | 9.470867 | 9.460458 | 1 | Isco | -290.56 | -123.7533 | -118.9092 | -121.3338 | -121.3338 | 1.183606 | 0.9257688 | 0.919949 | 0.9228528 | 0.9228528 | 0.0001967117 | 9.228528 | 11.83606 | 18.36467
| 807 | 2015-07-15 22:27 | 10:27 | 32.3754 | 32.3754 | 2648.19 | -1.07642 | -29008.1 | 0.0508453 | -0.615525 | 217.3 | 174.9 | 22.4 | 172.1 | 21.9 | 176.4 | 9.86243 | 110.925 | 1.85121 | 0.71007 | 0.206839 | -0.50517044 | -0.485581452 | 9.451517 | 9.471106 | 9.461311 | 1 | Isco | -290.56 | -123.4124 | -118.8535 | -121.1352 | -121.1352 | 1.183606 | 0.9253568 | 0.9198826 | 0.9226142 | 0.9226142 | 0.0005993348 | 9.226142 | 11.83606 | 18.25856
| 808 | 2015-07-15 22:28 | 10:28 | 32.392 | 32.392 | 2656.81 | -0.153076 | -29008.1 | 0.0508268 | -0.615336 | 187.5 | 177.7 | 22.4 | 162.4 | 21.9 | 176.5 | 9.86243 | 110.925 | 1.85121 | 0.710192 | 0.207026 | -0.50548032 | -0.486056432 | 9.451207 | 9.470631 | 9.460919 | 1 | Isco | -290.56 | -123.4843 | -118.9643 | -121.2265 | -121.2265 | 1.183606 | 0.9254437 | 0.9200148 | 0.9227239 | 0.9227239 | 0.0004232402 | 9.227239 | 11.83606 | 18.318
| 809 | 2015-07-15 22:29 | 10:29 | 32.4085 | 32.4085 | 2664.5 | -1.07642 | -29008.1 | 0.0508453 | -0.614581 | 169.3 | 173.2 | 22.4 | 160.9 | 22 | 176.6 | 9.86243 | 110.925 | 1.85121 | 0.710466 | 0.207026 | -0.50617628 | -0.486056432 | 9.450511 | 9.470631 | 9.460571 | 1 | Isco | -290.56 | -123.646 | -118.9643 | -121.3075 | -121.3075 | 1.183606 | 0.925639 | 0.9200148 | 0.9228212 | 0.9228212 | 0.0005554565 | 9.228212 | 11.83606 | 18.37102
| 810 | 2015-07-15 22:30 | 10:30 | 32.4252 | 32.4252 | 2667.27 | -0.153076 | -29008.1 | 0.0508453 | -0.615525 | 163.2 | 170.7 | 22.4 | 155.9 | 21.9 | 176.6 | 9.86243 | 110.925 | 1.85121 | 0.710374 | 0.206653 | -0.5059426 | -0.485109012 | 9.450744 | 9.471578 | 9.461161 | 1 | Isco | -290.56 | -123.5917 | -118.7434 | -121.1701 | -121.1701 | 1.183606 | 0.9255734 | 0.9197511 | 0.9226561 | 0.9226561 | 0.0007205157 | 9.226561 | 11.83606 | 18.39012
| 811 | 2015-07-15 22:31 | 10:31 | 32.4417 | 32.4417 | 2661.43 | -1.07642 | -29008.1 | 0.0508453 | -0.614959 | 160.9 | 173.8 | 22.4 | 155 | 21.9 | 176.5 | 9.86243 | 110.925 | 1.85121 | 0.710192 | 0.20715 | -0.50548032 | -0.486371392 | 9.451207 | 9.470316 | 9.460761 | 1 | Isco | -290.56 | -123.4843 | -119.0377 | -121.2632 | -121.2632 | 1.183606 | 0.9254437 | 0.9201025 | 0.9227679 | 0.9227679 | 0.000443869 | 9.227679 | 11.83606 | 18.34985
| 812 | 2015-07-15 22:32 | 10:32 | 32.4583 | 32.4583 | 2651.89 | -1.07642 | -29008.1 | 0.0508453 | -0.614581 | 159.5 | 177.4 | 22.4 | 153.5 | 21.9 | 176.3 | 9.86243 | 110.925 | 1.85121 | 0.71007 | 0.20715 | -0.50517044 | -0.486371392 | 9.451517 | 9.470316 | 9.460916 | 1 | Isco | -290.56 | -123.4124 | -119.0377 | -121.2271 | -121.2271 | 1.183606 | 0.9253568 | 0.9201025 | 0.9227246 | 0.9227246 | 0.0004097441 | 9.227246 | 11.83606 | 18.28407
| 813 | 2015-07-15 22:33 | 10:33 | 32.475 | 32.475 | 2640.5 | -1.07642 | -29008.1 | 0.0508453 | -0.615336 | 175.5 | 176 | 22.4 | 152.7 | 21.9 | 176 | 9.86243 | 110.925 | 1.85121 | 0.709613 | 0.207708 | -0.50400966 | -0.487788712 | 9.452677 | 9.468898 | 9.460788 | 1 | Isco | -290.56 | -123.1427 | -119.3681 | -121.257 | -121.257 | 1.183606 | 0.9250312 | 0.9204972 | 0.9227605 | 0.9227605 | 0.0003099648 | 9.227605 | 11.83606 | 18.20554
| 814 | 2015-07-15 22:34 | 10:34 | 32.4914 | 32.4914 | 2624.19 | -1.07642 | -29008.1 | 0.0508453 | -0.61477 | 214.7 | 171.1 | 22.4 | 170.6 | 21.9 | 175.7 | 9.86243 | 110.925 | 1.85121 | 0.709308 | 0.207522 | -0.50323496 | -0.487316272 | 9.453452 | 9.469371 | 9.461411 | 1 | Isco | -290.56 | -122.9627 | -119.258 | -121.1118 | -121.1118 | 1.183606 | 0.9248139 | 0.9203656 | 0.9225862 | 0.9225862 | 0.0004160538 | 9.225862 | 11.83606 | 18.09309
| 815 | 2015-07-15 22:35 | 10:35 | 32.5081 | 32.5081 | 2627.88 | -1.07642 | -29008.1 | 0.0508268 | -0.615776 | 184.9 | 172.4 | 22.4 | 161.1 | 21.9 | 175.6 | 9.86243 | 110.894 | 1.85121 | 0.709521 | 0.206933 | -0.50377598 | -0.485820212 | 9.452911 | 9.470867 | 9.461889 | 1 | Isco | -290.591 | -123.0884 | -118.9092 | -121.0007 | -121.0007 | 1.183667 | 0.9249656 | 0.919949 | 0.9224528 | 0.9224528 | 0.0008215401 | 9.224528 | 11.83667 | 18.11853
| 816 | 2015-07-15 22:36 | 10:36 | 32.5248 | 32.5248 | 2630.04 | -1.07642 | -29008.1 | 0.0508453 | -0.614959 | 170.7 | 175.3 | 22.4 | 163 | 21.9 | 175.6 | 9.86243 | 110.925 | 1.85121 | 0.709887 | 0.207243 | -0.50470562 | -0.486607612 | 9.451981 | 9.470079 | 9.46103 | 1 | Isco | -290.56 | -123.3044 | -119.0928 | -121.2005 | -121.2005 | 1.183606 | 0.9252264 | 0.9201683 | 0.9226927 | 0.9226927 | 0.0005816406 | 9.226927 | 11.83606 | 18.13342
| 817 | 2015-07-15 22:37 | 10:37 | 32.5415 | 32.5415 | 2634.65 | -1.07642 | -29008.1 | 0.0508268 | -0.61477 | 162.8 | 177.4 | 22.4 | 156.7 | 21.9 | 175.7 | 9.86243 | 110.925 | 1.85121 | 0.709796 | 0.206933 | -0.50447448 | -0.485820212 | 9.452213 | 9.470867 | 9.46154 | 1 | Isco | -290.56 | -123.2507 | -118.9092 | -121.082 | -121.082 | 1.183606 | 0.9251615 | 0.919949 | 0.9225504 | 0.9225504 | 0.0007236026 | 9.225504 | 11.83606 | 18.16521
| 818 | 2015-07-15 22:38 | 10:38 | 32.558 | 32.558 | 2633.73 | -1.07642 | -29008.1 | 0.0508453 | -0.614581 | 174 | 174.3 | 22.4 | 153.3 | 22 | 175.5 | 9.86243 | 110.925 | 1.85121 | 0.709887 | 0.207522 | -0.50470562 | -0.487316272 | 9.451981 | 9.469371 | 9.460676 | 1 | Isco | -290.56 | -123.3044 | -119.258 | -121.283 | -121.283 | 1.183606 | 0.9252264 | 0.9203656 | 0.9227917 | 0.9227917 | 0.0004033902 | 9.227917 | 11.83606 | 18.15887
| 819 | 2015-07-15 22:39 | 10:39 | 32.5746 | 32.5746 | 2623.27 | -1.07642 | -29008.1 | 0.0508453 | -0.614959 | 216.1 | 170.2 | 22.4 | 171.1 | 22 | 175.4 | 9.86243 | 110.925 | 1.85121 | 0.709887 | 0.207429 | -0.50470562 | -0.487080052 | 9.451981 | 9.469607 | 9.460794 | 1 | Isco | -290.56 | -123.3044 | -119.2029 | -121.2555 | -121.2555 | 1.183606 | 0.9252264 | 0.9202998 | 0.9227587 | 0.9227587 | 0.0006786931 | 9.227587 | 11.83606 | 18.08675
| 820 | 2015-07-15 22:40 | 10:40 | 32.5913 | 32.5913 | 2630.04 | -1.07642 | -29008.1 | 0.0508453 | -0.615525 | 183.4 | 172.9 | 22.4 | 162.6 | 22 | 175.5 | 9.86243 | 110.925 | 1.85121 | 0.71007 | 0.206933 | -0.50517044 | -0.485820212 | 9.451517 | 9.470867 | 9.461192 | 1 | Isco | -290.56 | -123.4124 | -118.9092 | -121.163 | -121.163 | 1.183606 | 0.9253568 | 0.919949 | 0.9226476 | 0.9226476 | 0.0006238749 | 9.226476 | 11.83606 | 18.13342
| 821 | 2015-07-15 22:41 | 10:41 | 32.6079 | 32.6079 | 2636.5 | -1.07642 | -29008.1 | 0.0508453 | -0.615148 | 171.9 | 169.3 | 22.4 | 162.8 | 22.1 | 175.5 | 9.86243 | 110.925 | 1.85121 | 0.710283 | 0.207026 | -0.50571146 | -0.486056432 | 9.450976 | 9.470631 | 9.460803 | 1 | Isco | -290.56 | -123.538 | -118.9643 | -121.2534 | -121.2534 | 1.183606 | 0.9255086 | 0.9200148 | 0.9227562 | 0.9227562 | 0.0005475886 | 9.227562 | 11.83606 | 18.17796
| 822 | 2015-07-15 22:42 | 10:42 | 32.6245 | 32.6245 | 2639.58 | -1.07642 | -29008.1 | 0.0508453 | -0.615148 | 180.6 | 166.6 | 22.4 | 156.5 | 22 | 175.7 | 9.86243 | 110.894 | 1.85121 | 0.710374 | 0.206933 | -0.5059426 | -0.485820212 | 9.450744 | 9.470867 | 9.460806 | 1 | Isco | -290.591 | -123.5917 | -118.9092 | -121.2528 | -121.2528 | 1.183667 | 0.9255734 | 0.919949 | 0.9227555 | 0.9227555 | 0.0005482985 | 9.227555 | 11.83667 | 18.1992
| 823 | 2015-07-15 22:43 | 10:43 | 32.641 | 32.641 | 2630.96 | -0.153076 | -29008.1 | 0.0508453 | -0.615148 | 218.9 | 171.7 | 22.4 | 174.4 | 22 | 175.7 | 9.86243 | 110.925 | 1.85121 | 0.710283 | 0.20715 | -0.50571146 | -0.486371392 | 9.450976 | 9.470316 | 9.460646 | 1 | Isco | -290.56 | -123.538 | -119.0377 | -121.2901 | -121.2901 | 1.183606 | 0.9255086 | 0.9201025 | 0.9228002 | 0.9228002 | 0.0004382061 | 9.228002 | 11.83606 | 18.13977
| 824 | 2015-07-15 22:44 | 10:44 | 32.6576 | 32.6576 | 2643.27 | -1.07642 | -29008.1 | 0.0508268 | -0.615336 | 181.9 | 176.2 | 22.4 | 163.3 | 22 | 175.9 | 9.86243 | 110.925 | 1.85121 | 0.710557 | 0.206933 | -0.50640742 | -0.485820212 | 9.45028 | 9.470867 | 9.460573 | 1 | Isco | -290.56 | -123.6996 | -118.9092 | -121.3069 | -121.3069 | 1.183606 | 0.9257039 | 0.919949 | 0.9228205 | 0.9228205 | 0.0005799716 | 9.228205 | 11.83606 | 18.22464
| 825 | 2015-07-15 22:45 | 10:45 | 32.6742 | 32.6742 | 2654.04 | -1.07642 | -29008.1 | 0.0508453 | -0.614581 | 170 | 177.9 | 22.4 | 162.3 | 22 | 176.2 | 9.86243 | 110.925 | 1.85121 | 0.710831 | 0.207429 | -0.50710338 | -0.487080052 | 9.449584 | 9.469607 | 9.459595 | 1 | Isco | -290.56 | -123.8612 | -119.2029 | -121.5344 | -121.5344 | 1.183606 | 0.9258993 | 0.9202998 | 0.9230939 | 0.9230939 | 0.0002418985 | 9.230939 | 11.83606 | 18.2989
| 826 | 2015-07-15 22:46 | 10:46 | 32.6909 | 32.6909 | 2663.58 | -1.07642 | -29008.1 | 0.0508453 | -0.614581 | 163.7 | 172.4 | 22.4 | 158.4 | 21.9 | 176.3 | 9.86243 | 110.925 | 1.85121 | 0.710557 | 0.206374 | -0.50640742 | -0.484400352 | 9.45028 | 9.472287 | 9.461283 | 1 | Isco | -290.56 | -123.6996 | -118.5781 | -121.1417 | -121.1417 | 1.183606 | 0.9257039 | 0.9195539 | 0.9226221 | 0.9226221 | 0.00105381 | 9.226221 | 11.83606 | 18.36467
| 827 | 2015-07-15 22:47 | 10:47 | 32.7075 | 32.7075 | 2661.43 | -1.07642 | -29008.1 | 0.0508453 | -0.614581 | 161.3 | 170.9 | 22.4 | 155.9 | 21.9 | 176.3 | 9.86243 | 110.925 | 1.85121 | 0.710648 | 0.20656 | -0.50663856 | -0.484872792 | 9.450048 | 9.471814 | 9.460931 | 1 | Isco | -290.56 | -123.7533 | -118.6883 | -121.2236 | -121.2236 | 1.183606 | 0.9257688 | 0.9196854 | 0.9227204 | 0.9227204 | 0.0008250567 | 9.227204 | 11.83606 | 18.34985
| 828 | 2015-07-15 22:48 | 10:48 | 32.724 | 32.724 | 2651.89 | -1.07642 | -29008.1 | 0.0508453 | -0.615148 | 159.8 | 174.1 | 22.4 | 152.2 | 21.8 | 176.2 | 9.86243 | 110.925 | 1.85121 | 0.710374 | 0.206746 | -0.5059426 | -0.485345232 | 9.450744 | 9.471342 | 9.461043 | 1 | Isco | -290.56 | -123.5917 | -118.7984 | -121.1976 | -121.1976 | 1.183606 | 0.9255734 | 0.9198168 | 0.9226891 | 0.9226891 | 0.0008562922 | 9.226891 | 11.83606 | 18.28407
| 829 | 2015-07-15 22:49 | 10:49 | 32.7407 | 32.7407 | 2638.65 | -1.07642 | -29008.1 | 0.0508453 | -0.615525 | 176.6 | 177.6 | 22.4 | 151.7 | 21.9 | 176 | 9.86243 | 110.925 | 1.85121 | 0.709887 | 0.20715 | -0.50470562 | -0.486371392 | 9.451981 | 9.470316 | 9.461149 | 1 | Isco | -290.56 | -123.3044 | -119.0377 | -121.173 | -121.173 | 1.183606 | 0.9252264 | 0.9201025 | 0.9226597 | 0.9226597 | 0.001260069 | 9.226597 | 11.83606 | 18.19279
| 830 | 2015-07-15 22:50 | 10:50 | 32.7573 | 32.7573 | 2624.19 | -1.07642 | -29008.1 | 0.0508453 | -0.61477 | 215.3 | 176.4 | 22.4 | 171.1 | 21.8 | 175.7 | 9.86243 | 110.925 | 1.85121 | 0.709521 | 0.207026 | -0.50377598 | -0.486056432 | 9.452911 | 9.470631 | 9.461771 | 1 | Isco | -290.56 | -123.0884 | -118.9643 | -121.0282 | -121.0282 | 1.183606 | 0.9249656 | 0.9200148 | 0.9224858 | 0.9224858 | 0.001125747 | 9.224858 | 11.83606 | 18.09309
| 831 | 2015-07-15 22:51 | 10:51 | 32.774 | 32.774 | 2631.88 | -1.07642 | -29008.1 | 0.0508453 | -0.614959 | 185 | 171.3 | 22.4 | 160.7 | 21.9 | 175.7 | 9.86243 | 110.925 | 1.85121 | 0.709887 | 0.206933 | -0.50470562 | -0.485820212 | 9.451981 | 9.470867 | 9.461424 | 1 | Isco | -290.56 | -123.3044 | -118.9092 | -121.1089 | -121.1089 | 1.183606 | 0.9252264 | 0.919949 | 0.9225827 | 0.9225827 | 0.001138702 | 9.225827 | 11.83606 | 18.14611
| 832 | 2015-07-15 22:52 | 10:52 | 32.7905 | 32.7905 | 2634.65 | -1.07642 | -29008.1 | 0.0508453 | -0.615148 | 171.6 | 172.2 | 22.4 | 163.2 | 21.9 | 175.7 | 9.86243 | 110.925 | 1.85121 | 0.710283 | 0.206746 | -0.50571146 | -0.485345232 | 9.450976 | 9.471342 | 9.461159 | 1 | Isco | -290.56 | -123.538 | -118.7984 | -121.1707 | -121.1707 | 1.183606 | 0.9255086 | 0.9198168 | 0.9226568 | 0.9226568 | 0.0007560468 | 9.226568 | 11.83606 | 18.16521
| 833 | 2015-07-15 22:53 | 10:53 | 32.8071 | 32.8071 | 2638.65 | -1.07642 | -29008.1 | 0.0508268 | -0.615525 | 163.2 | 175.7 | 22.4 | 155.3 | 21.9 | 175.8 | 9.86243 | 110.925 | 1.85121 | 0.710374 | 0.206839 | -0.5059426 | -0.485581452 | 9.450744 | 9.471106 | 9.460925 | 1 | Isco | -290.56 | -123.5917 | -118.8535 | -121.225 | -121.225 | 1.183606 | 0.9255734 | 0.9198826 | 0.9227221 | 0.9227221 | 0.0009203076 | 9.227221 | 11.83606 | 18.19279
| 834 | 2015-07-15 22:54 | 10:54 | 32.8236 | 32.8236 | 2635.58 | -1.07642 | -29008.1 | 0.0508453 | -0.61477 | 176.2 | 177.8 | 22.4 | 153.1 | 21.9 | 175.7 | 9.86243 | 110.925 | 1.85121 | 0.710466 | 0.207336 | -0.50617628 | -0.486843832 | 9.450511 | 9.469843 | 9.460177 | 1 | Isco | -290.56 | -123.646 | -119.1479 | -121.3991 | -121.3991 | 1.183606 | 0.925639 | 0.920234 | 0.9229312 | 0.9229312 | 0.0007112059 | 9.229312 | 11.83606 | 18.17162
| 835 | 2015-07-15 22:55 | 10:55 | 32.8402 | 32.8402 | 2626.96 | -1.07642 | -29008.1 | 0.0508268 | -0.614581 | 218.4 | 172.9 | 22.4 | 172.2 | 21.9 | 175.6 | 9.86243 | 110.925 | 1.85121 | 0.710283 | 0.207429 | -0.50571146 | -0.487080052 | 9.450976 | 9.469607 | 9.460291 | 1 | Isco | -290.56 | -123.538 | -119.2029 | -121.3725 | -121.3725 | 1.183606 | 0.9255086 | 0.9202998 | 0.9228993 | 0.9228993 | 0.0004663361 | 9.228993 | 11.83606 | 18.11219
| 836 | 2015-07-15 22:56 | 10:56 | 32.8569 | 32.8569 | 2638.65 | -1.07642 | -29008.1 | 0.0508268 | -0.615336 | 181.4 | 172.7 | 22.4 | 161.6 | 22 | 175.7 | 9.86243 | 110.925 | 1.85121 | 0.710831 | 0.207243 | -0.50710338 | -0.486607612 | 9.449584 | 9.470079 | 9.459832 | 1 | Isco | -290.56 | -123.8612 | -119.0928 | -121.4795 | -121.4795 | 1.183606 | 0.9258993 | 0.9201683 | 0.9230278 | 0.9230278 | 0.0006896213 | 9.230278 | 11.83606 | 18.19279
| 837 | 2015-07-15 22:57 | 10:57 | 32.8735 | 32.8735 | 2644.19 | -1.07642 | -29008.1 | 0.0508453 | -0.61477 | 169.4 | 175.8 | 22.4 | 163 | 21.9 | 175.7 | 9.86243 | 110.925 | 1.85121 | 0.710648 | 0.20625 | -0.50663856 | -0.484085392 | 9.450048 | 9.472602 | 9.461325 | 1 | Isco | -290.56 | -123.7533 | -118.5046 | -121.1319 | -121.1319 | 1.183606 | 0.9257688 | 0.9194663 | 0.9226103 | 0.9226103 | 0.001138037 | 9.226103 | 11.83606 | 18.23098
| 838 | 2015-07-15 22:58 | 10:58 | 32.89 | 32.89 | 2650.96 | -1.07642 | -29008.1 | 0.0508268 | -0.614581 | 163 | 178 | 22.4 | 156.5 | 21.9 | 175.8 | 9.86243 | 110.925 | 1.85121 | 0.711227 | 0.206653 | -0.50810922 | -0.485109012 | 9.448578 | 9.471578 | 9.460078 | 1 | Isco | -290.56 | -124.0947 | -118.7434 | -121.4221 | -121.4221 | 1.183606 | 0.9261817 | 0.9197511 | 0.9229589 | 0.9229589 | 0.0009224007 | 9.229589 | 11.83606 | 18.27766
| 839 | 2015-07-15 22:59 | 10:59 | 32.9068 | 32.9068 | 2650.96 | -1.07642 | -29008.1 | 0.0508453 | -0.615776 | 160.6 | 172.9 | 22.4 | 153.9 | 22 | 175.9 | 9.86243 | 110.894 | 1.85121 | 0.710648 | 0.206374 | -0.50663856 | -0.484400352 | 9.450048 | 9.472287 | 9.461168 | 1 | Isco | -290.591 | -123.7533 | -118.5781 | -121.1686 | -121.1686 | 1.183667 | 0.9257688 | 0.9195539 | 0.9226544 | 0.9226544 | 0.001260414 | 9.226544 | 11.83667 | 18.27766
| 840 | 2015-07-15 23:00 | 11:00 | 32.9233 | 32.9233 | 2641.42 | -1.07642 | -29008.1 | 0.0508453 | -0.614581 | 170.6 | 171.9 | 22.4 | 153.2 | 22 | 175.7 | 9.86243 | 110.925 | 1.85121 | 0.710283 | 0.206374 | -0.50571146 | -0.484400352 | 9.450976 | 9.472287 | 9.461631 | 1 | Isco | -290.56 | -123.538 | -118.5781 | -121.0607 | -121.0607 | 1.183606 | 0.9255086 | 0.9195539 | 0.9225248 | 0.9225248 | 0.001389949 | 9.225248 | 11.83606 | 18.21189
| 841 | 2015-07-15 23:01 | 11:01 | 32.9399 | 32.9399 | 2624.19 | -1.07642 | -29008.1 | 0.0508453 | -0.614581 | 231.2 | 175.2 | 22.4 | 169.4 | 22 | 175.5 | 9.86243 | 110.925 | 1.85121 | 0.710192 | 0.20656 | -0.50548032 | -0.484872792 | 9.451207 | 9.471814 | 9.46151 | 1 | Isco | -290.56 | -123.4843 | -118.6883 | -121.0888 | -121.0888 | 1.183606 | 0.9254437 | 0.9196854 | 0.9225585 | 0.9225585 | 0.001433044 | 9.225585 | 11.83606 | 18.09309
| 842 | 2015-07-15 23:02 | 11:02 | 32.9565 | 32.9565 | 2633.73 | -1.07642 | -29008.1 | 0.0508268 | -0.614581 | 174.3 | 178.9 | 22.4 | 168.3 | 21.9 | 175.5 | 9.86243 | 110.925 | 1.85121 | 0.710283 | 0.205599 | -0.50571146 | -0.482431852 | 9.450976 | 9.474255 | 9.462615 | 1 | Isco | -290.56 | -123.538 | -118.1189 | -120.8316 | -120.8316 | 1.183606 | 0.9255086 | 0.9190065 | 0.9222499 | 0.9222499 | 0.001631841 | 9.222499 | 11.83606 | 18.15887
| 843 | 2015-07-15 23:03 | 11:03 | 32.973 | 32.973 | 2645.12 | -1.07642 | -29008.1 | 0.0508453 | -0.614959 | 177.6 | 174.3 | 22.4 | 158 | 21.9 | 175.7 | 9.86243 | 110.925 | 1.85121 | 0.71074 | 0.206374 | -0.50687224 | -0.484400352 | 9.449815 | 9.472287 | 9.461051 | 1 | Isco | -290.56 | -123.8076 | -118.5781 | -121.1958 | -121.1958 | 1.183606 | 0.9258344 | 0.9195539 | 0.922687 | 0.922687 | 0.001510853 | 9.22687 | 11.83606 | 18.2374
| 844 | 2015-07-15 23:04 | 11:04 | 32.9898 | 32.9898 | 2645.12 | -1.07642 | -29008.1 | 0.0508268 | -0.615525 | 189.2 | 170.4 | 22.4 | 169.4 | 21.9 | 175.7 | 9.86243 | 110.925 | 1.85121 | 0.711044 | 0.205971 | -0.5076444 | -0.483376732 | 9.449043 | 9.47331 | 9.461176 | 1 | Isco | -290.56 | -123.9868 | -118.3393 | -121.1665 | -121.1665 | 1.183606 | 0.9260512 | 0.9192692 | 0.9226519 | 0.9226519 | 0.001372068 | 9.226519 | 11.83606 | 18.2374
| 845 | 2015-07-15 23:05 | 11:05 | 33.0063 | 33.0063 | 2654.04 | -1.07642 | -29008.1 | 0.0508268 | -0.615148 | 182 | 174.2 | 22.4 | 163.4 | 21.9 | 175.9 | 9.86243 | 110.925 | 1.85121 | 0.711227 | 0.205506 | -0.50810922 | -0.482195632 | 9.448578 | 9.474491 | 9.461535 | 1 | Isco | -290.56 | -124.0947 | -118.0637 | -121.0832 | -121.0832 | 1.183606 | 0.9261817 | 0.9189408 | 0.9225518 | 0.9225518 | 0.001810787 | 9.225518 | 11.83606 | 18.2989
| 846 | 2015-07-15 23:06 | 11:06 | 33.0231 | 33.0231 | 2656.81 | -1.07642 | -29008.1 | 0.0508268 | -0.61477 | 190.2 | 178.4 | 22.4 | 173.9 | 22 | 176 | 9.86243 | 110.925 | 1.85121 | 0.711501 | 0.205878 | -0.50880518 | -0.483140512 | 9.447882 | 9.473547 | 9.460714 | 1 | Isco | -290.56 | -124.2563 | -118.2842 | -121.2741 | -121.2741 | 1.183606 | 0.9263773 | 0.9192035 | 0.9227811 | 0.9227811 | 0.001615305 | 9.227811 | 11.83606 | 18.318
| 847 | 2015-07-15 23:07 | 11:07 | 33.0396 | 33.0396 | 2673.12 | -1.07642 | -29008.1 | 0.0508268 | -0.615776 | 184.7 | 176.5 | 22.5 | 162.4 | 22 | 176.3 | 9.86243 | 110.925 | 1.85121 | 0.711806 | 0.205289 | -0.50957988 | -0.481644452 | 9.447107 | 9.475043 | 9.461075 | 1 | Isco | -290.56 | -124.4361 | -117.9351 | -121.1902 | -121.1902 | 1.183606 | 0.926595 | 0.9187876 | 0.9226803 | 0.9226803 | 0.001542141 | 9.226803 | 11.83606 | 18.43045
| 848 | 2015-07-15 23:08 | 11:08 | 33.0562 | 33.0562 | 2680.81 | -1.07642 | -29008.1 | 0.0508453 | -0.615336 | 179.1 | 171.8 | 22.5 | 170 | 22 | 176.5 | 9.86243 | 110.925 | 1.85121 | 0.711989 | 0.205103 | -0.5100447 | -0.481172012 | 9.446642 | 9.475515 | 9.461079 | 1 | Isco | -290.56 | -124.5439 | -117.8249 | -121.1893 | -121.1893 | 1.183606 | 0.9267256 | 0.9186563 | 0.9226792 | 0.9226792 | 0.001556012 | 9.226792 | 11.83606 | 18.48347
| 849 | 2015-07-15 23:09 | 11:09 | 33.0729 | 33.0729 | 2690.35 | -1.07642 | -29008.1 | 0.0508453 | -0.615148 | 181.5 | 172.5 | 22.5 | 160.1 | 22.1 | 176.8 | 9.86243 | 110.925 | 1.85121 | 0.712172 | 0.204823 | -0.51050952 | -0.480460812 | 9.446178 | 9.476226 | 9.461202 | 1 | Isco | -290.56 | -124.6518 | -117.6589 | -121.1606 | -121.1606 | 1.183606 | 0.9268563 | 0.9184587 | 0.9226448 | 0.9226448 | 0.001642735 | 9.226448 | 11.83606 | 18.54925
| 850 | 2015-07-15 23:10 | 11:10 | 33.0894 | 33.0894 | 2690.35 | -1.07642 | -29008.1 | 0.0508453 | -0.61477 | 190.8 | 176.2 | 22.5 | 174.7 | 22.1 | 176.9 | 9.86243 | 110.925 | 1.85121 | 0.712354 | 0.204606 | -0.5109718 | -0.479909632 | 9.445715 | 9.476777 | 9.461246 | 1 | Isco | -290.56 | -124.759 | -117.5302 | -121.1503 | -121.1503 | 1.183606 | 0.9269863 | 0.9183057 | 0.9226323 | 0.9226323 | 0.001797121 | 9.226323 | 11.83606 | 18.54925
| 851 | 2015-07-15 23:11 | 11:11 | 33.1061 | 33.1061 | 2705.74 | -1.07642 | -29008.1 | 0.0508453 | -0.615525 | 180 | 178.2 | 22.5 | 161.8 | 22.1 | 177.2 | 9.86243 | 110.925 | 1.85121 | 0.712659 | 0.204513 | -0.5117465 | -0.479673412 | 9.444941 | 9.477014 | 9.460977 | 1 | Isco | -290.56 | -124.9388 | -117.475 | -121.2129 | -121.2129 | 1.183606 | 0.9272042 | 0.9182401 | 0.9227076 | 0.9227076 | 0.001721875 | 9.227076 | 11.83606 | 18.65536
| 852 | 2015-07-15 23:12 | 11:12 | 33.1226 | 33.1226 | 2713.43 | -1.07642 | -29008.1 | 0.0508453 | -0.615148 | 178.6 | 173.5 | 22.5 | 168.3 | 22.1 | 177.4 | 9.86243 | 110.925 | 1.85121 | 0.712842 | 0.203862 | -0.51221132 | -0.478019872 | 9.444476 | 9.478667 | 9.461571 | 1 | Isco | -290.56 | -125.0466 | -117.0889 | -121.0746 | -121.0746 | 1.183606 | 0.927335 | 0.917781 | 0.9225415 | 0.9225415 | 0.001535785 | 9.225415 | 11.83606 | 18.70838
| 853 | 2015-07-15 23:13 | 11:13 | 33.1393 | 33.1393 | 2722.97 | -1.07642 | -29008.1 | 0.0508453 | -0.614581 | 180.1 | 169.7 | 22.5 | 161.7 | 22.1 | 177.6 | 9.86243 | 110.925 | 1.85121 | 0.713024 | 0.204048 | -0.5126736 | -0.478492312 | 9.444013 | 9.478195 | 9.461104 | 1 | Isco | -290.56 | -125.1538 | -117.1993 | -121.1834 | -121.1834 | 1.183606 | 0.927465 | 0.9179122 | 0.9226721 | 0.9226721 | 0.001492679 | 9.226721 | 11.83606 | 18.77415
| 854 | 2015-07-15 23:14 | 11:14 | 33.1558 | 33.1558 | 2721.13 | -1.07642 | -29008.1 | 0.0508453 | -0.61477 | 191.3 | 167.7 | 22.5 | 172.2 | 22.1 | 177.7 | 9.86243 | 110.925 | 1.85121 | 0.713207 | 0.203738 | -0.51313842 | -0.477704912 | 9.443549 | 9.478982 | 9.461265 | 1 | Isco | -290.56 | -125.2616 | -117.0154 | -121.1458 | -121.1458 | 1.183606 | 0.9275959 | 0.9176937 | 0.922627 | 0.922627 | 0.001570123 | 9.22627 | 11.83606 | 18.76147
| 855 | 2015-07-15 23:15 | 11:15 | 33.1724 | 33.1724 | 2728.82 | -1.07642 | -29008.1 | 0.0508453 | -0.61477 | 185.8 | 166 | 22.5 | 164.1 | 22.1 | 178 | 9.86243 | 110.925 | 1.85121 | 0.713603 | 0.204048 | -0.51414426 | -0.478492312 | 9.442543 | 9.478195 | 9.460369 | 1 | Isco | -290.56 | -125.4948 | -117.1993 | -121.3545 | -121.3545 | 1.183606 | 0.927879 | 0.9179122 | 0.9228776 | 0.9228776 | 0.001241971 | 9.228776 | 11.83606 | 18.81449
| 856 | 2015-07-15 23:16 | 11:16 | 33.189 | 33.189 | 2726.66 | -1.07642 | -29008.1 | 0.0508268 | -0.614959 | 183.3 | 165.1 | 22.5 | 171.2 | 22.1 | 178.1 | 9.86243 | 110.925 | 1.85121 | 0.713603 | 0.204327 | -0.51414426 | -0.479200972 | 9.442543 | 9.477486 | 9.460014 | 1 | Isco | -290.56 | -125.4948 | -117.3647 | -121.4369 | -121.4369 | 1.183606 | 0.927879 | 0.9181089 | 0.9229767 | 0.9229767 | 0.001415765 | 9.229767 | 11.83606 | 18.79959
| 857 | 2015-07-15 23:17 | 11:17 | 33.2056 | 33.2056 | 2729.74 | -1.07642 | -29008.1 | 0.0508268 | -0.614581 | 180.4 | 170.8 | 22.5 | 160 | 22.1 | 178.4 | 9.86243 | 110.925 | 1.85121 | 0.713421 | 0.20473 | -0.51368198 | -0.480224592 | 9.443005 | 9.476462 | 9.459734 | 1 | Isco | -290.56 | -125.3876 | -117.6037 | -121.5022 | -121.5022 | 1.183606 | 0.9277489 | 0.9183931 | 0.9230552 | 0.9230552 | 0.001337286 | 9.230552 | 11.83606 | 18.82083
| 858 | 2015-07-15 23:18 | 11:18 | 33.2222 | 33.2222 | 2728.82 | -1.07642 | -29008.1 | 0.0508268 | -0.615148 | 185.6 | 175.8 | 22.5 | 171.4 | 22.1 | 178.5 | 9.86243 | 110.925 | 1.85121 | 0.713421 | 0.204606 | -0.51368198 | -0.479909632 | 9.443005 | 9.476777 | 9.459891 | 1 | Isco | -290.56 | -125.3876 | -117.5302 | -121.4656 | -121.4656 | 1.183606 | 0.9277489 | 0.9183057 | 0.9230111 | 0.9230111 | 0.001040533 | 9.230111 | 11.83606 | 18.81449
| 859 | 2015-07-15 23:19 | 11:19 | 33.239 | 33.239 | 2738.36 | -1.07642 | -29008.1 | 0.0508268 | -0.615776 | 185.2 | 177.5 | 22.5 | 161.5 | 22.1 | 178.7 | 9.86243 | 110.925 | 1.85121 | 0.713512 | 0.204606 | -0.51391312 | -0.479909632 | 9.442774 | 9.476777 | 9.459776 | 1 | Isco | -290.56 | -125.4412 | -117.5302 | -121.4925 | -121.4925 | 1.183606 | 0.9278139 | 0.9183057 | 0.9230435 | 0.9230435 | 0.001172543 | 9.230435 | 11.83606 | 18.88026
| 860 | 2015-07-15 23:20 | 11:20 | 33.2555 | 33.2555 | 2742.05 | -1.07642 | -29008.1 | 0.0508268 | -0.61477 | 185 | 172.4 | 22.4 | 172.6 | 22.1 | 178.9 | 9.86243 | 110.925 | 1.85121 | 0.713421 | 0.204513 | -0.51368198 | -0.479673412 | 9.443005 | 9.477014 | 9.460009 | 1 | Isco | -290.56 | -125.3876 | -117.475 | -121.4381 | -121.4381 | 1.183606 | 0.9277489 | 0.9182401 | 0.9229781 | 0.9229781 | 0.001313656 | 9.229781 | 11.83606 | 18.9057
| 861 | 2015-07-15 23:21 | 11:21 | 33.2721 | 33.2721 | 2751.59 | -1.07642 | -29008.1 | 0.0508268 | -0.615525 | 186.6 | 172.2 | 22.5 | 160.7 | 22.1 | 179.1 | 9.86243 | 110.925 | 1.85121 | 0.713695 | 0.204823 | -0.51437794 | -0.480460812 | 9.442309 | 9.476226 | 9.459268 | 1 | Isco | -290.56 | -125.549 | -117.6589 | -121.6107 | -121.6107 | 1.183606 | 0.9279448 | 0.9184587 | 0.9231855 | 0.9231855 | 0.001007002 | 9.231855 | 11.83606 | 18.97148
| 862 | 2015-07-15 23:22 | 11:22 | 33.2886 | 33.2886 | 2752.82 | -1.07642 | -29008.1 | 0.0508268 | -0.61477 | 180.6 | 175.5 | 22.4 | 169 | 22.1 | 179.2 | 9.86243 | 110.925 | 1.85121 | 0.713786 | 0.204513 | -0.51460908 | -0.479673412 | 9.442078 | 9.477014 | 9.459546 | 1 | Isco | -290.56 | -125.6026 | -117.475 | -121.546 | -121.546 | 1.183606 | 0.9280099 | 0.9182401 | 0.9231077 | 0.9231077 | 0.00134664 | 9.231077 | 11.83606 | 18.97996
| 863 | 2015-07-15 23:23 | 11:23 | 33.3053 | 33.3053 | 2761.44 | -1.07642 | -29008.1 | 0.0508268 | -0.614581 | 183.1 | 177.6 | 22.4 | 160.7 | 22.1 | 179.4 | 9.86243 | 110.925 | 1.85121 | 0.713877 | 0.204327 | -0.51484022 | -0.479200972 | 9.441847 | 9.477486 | 9.459666 | 1 | Isco | -290.56 | -125.6561 | -117.3647 | -121.5179 | -121.5179 | 1.183606 | 0.928075 | 0.9181089 | 0.923074 | 0.923074 | 0.001139512 | 9.23074 | 11.83606 | 19.03939
| 864 | 2015-07-15 23:24 | 11:24 | 33.3219 | 33.3219 | 2763.28 | -1.07642 | -29008.1 | 0.0508268 | -0.615525 | 188.8 | 174.4 | 22.4 | 171.2 | 22.1 | 179.5 | 9.86243 | 110.925 | 1.85121 | 0.713969 | 0.204823 | -0.5150739 | -0.480460812 | 9.441613 | 9.476226 | 9.45892 | 1 | Isco | -290.56 | -125.7103 | -117.6589 | -121.6916 | -121.6916 | 1.183606 | 0.9281408 | 0.9184587 | 0.9232829 | 0.9232829 | 0.0009306587 | 9.232829 | 11.83606 | 19.05208
| 865 | 2015-07-15 23:25 | 11:25 | 33.3385 | 33.3385 | 2773.75 | -1.07642 | -29008.1 | 0.0508268 | -0.61477 | 187.1 | 170.3 | 22.4 | 161.6 | 22.1 | 179.8 | 9.86243 | 110.925 | 1.85121 | 0.714273 | 0.203862 | -0.51584606 | -0.478019872 | 9.440841 | 9.478667 | 9.459754 | 1 | Isco | -290.56 | -125.8893 | -117.0889 | -121.4975 | -121.4975 | 1.183606 | 0.9283584 | 0.917781 | 0.9230495 | 0.9230495 | 0.00156966 | 9.230495 | 11.83606 | 19.12427
| 866 | 2015-07-15 23:26 | 11:26 | 33.3552 | 33.3552 | 2774.67 | -1.07642 | -29008.1 | 0.0508453 | -0.615336 | 177.9 | 173.4 | 22.4 | 168.3 | 22 | 179.8 | 9.86243 | 110.925 | 1.85121 | 0.714456 | 0.204141 | -0.51631088 | -0.478728532 | 9.440376 | 9.477959 | 9.459167 | 1 | Isco | -290.56 | -125.997 | -117.2544 | -121.634 | -121.634 | 1.183606 | 0.9284894 | 0.9179777 | 0.9232136 | 0.9232136 | 0.001418386 | 9.232136 | 11.83606 | 19.13061
| 867 | 2015-07-15 23:27 | 11:27 | 33.3717 | 33.3717 | 2780.52 | -1.07642 | -29008.1 | 0.0508268 | -0.615336 | 180.2 | 169.7 | 22.4 | 161 | 22.1 | 179.9 | 9.86243 | 110.925 | 1.85121 | 0.714548 | 0.203862 | -0.51654456 | -0.478019872 | 9.440142 | 9.478667 | 9.459405 | 1 | Isco | -290.56 | -126.0512 | -117.0889 | -121.5787 | -121.5787 | 1.183606 | 0.9285552 | 0.917781 | 0.9231472 | 0.9231472 | 0.001616517 | 9.231472 | 11.83606 | 19.17094
| 868 | 2015-07-15 23:28 | 11:28 | 33.3884 | 33.3884 | 2774.67 | -1.07642 | -29008.1 | 0.0508268 | -0.614959 | 192.6 | 167.4 | 22.4 | 171.8 | 22.1 | 179.9 | 9.86243 | 110.925 | 1.85121 | 0.714548 | 0.204048 | -0.51654456 | -0.478492312 | 9.440142 | 9.478195 | 9.459169 | 1 | Isco | -290.56 | -126.0512 | -117.1993 | -121.6337 | -121.6337 | 1.183606 | 0.9285552 | 0.9179122 | 0.9232132 | 0.9232132 | 0.001451132 | 9.232132 | 11.83606 | 19.13061
| 869 | 2015-07-15 23:29 | 11:29 | 33.4051 | 33.4051 | 2778.67 | -1.07642 | -29008.1 | 0.0508268 | -0.61477 | 181.3 | 172.8 | 22.4 | 164.3 | 22 | 180.1 | 9.86243 | 110.925 | 1.85121 | 0.714822 | 0.204234 | -0.51724052 | -0.478964752 | 9.439447 | 9.477722 | 9.458584 | 1 | Isco | -290.56 | -126.2124 | -117.3096 | -121.7696 | -121.7696 | 1.183606 | 0.9287514 | 0.9180433 | 0.9233766 | 0.9233766 | 0.001287716 | 9.233766 | 11.83606 | 19.15819
| 870 | 2015-07-15 23:30 | 11:30 | 33.4216 | 33.4216 | 2779.59 | -1.07642 | -29008.1 | 0.0508453 | -0.614581 | 176.5 | 177.2 | 22.4 | 166.7 | 22.1 | 180.2 | 9.86243 | 110.925 | 1.85121 | 0.71473 | 0.203862 | -0.51700684 | -0.478019872 | 9.43968 | 9.478667 | 9.459174 | 1 | Isco | -290.56 | -126.1583 | -117.0889 | -121.6325 | -121.6325 | 1.183606 | 0.9286855 | 0.917781 | 0.9232118 | 0.9232118 | 0.00135396 | 9.232118 | 11.83606 | 19.16453
| 871 | 2015-07-15 23:31 | 11:31 | 33.4382 | 33.4382 | 2785.44 | -1.07642 | -29008.1 | 0.0508453 | -0.615148 | 179.8 | 178 | 22.4 | 160.9 | 22 | 180.2 | 9.86243 | 110.925 | 1.85121 | 0.714822 | 0.203552 | -0.51724052 | -0.477232472 | 9.439447 | 9.479455 | 9.459451 | 1 | Isco | -290.56 | -126.2124 | -116.905 | -121.5681 | -121.5681 | 1.183606 | 0.9287514 | 0.9175626 | 0.9231344 | 0.9231344 | 0.00145239 | 9.231344 | 11.83606 | 19.20487
| 872 | 2015-07-15 23:32 | 11:32 | 33.4547 | 33.4547 | 2784.21 | -1.07642 | -29008.1 | 0.0508268 | -0.615148 | 191.4 | 172.7 | 22.4 | 173.6 | 22 | 180.4 | 9.86243 | 110.925 | 1.85121 | 0.714456 | 0.203738 | -0.51631088 | -0.477704912 | 9.440376 | 9.478982 | 9.459679 | 1 | Isco | -290.56 | -125.997 | -117.0154 | -121.5149 | -121.5149 | 1.183606 | 0.9284894 | 0.9176937 | 0.9230704 | 0.9230704 | 0.001627016 | 9.230704 | 11.83606 | 19.19639
| 873 | 2015-07-15 23:33 | 11:33 | 33.4715 | 33.4715 | 2790.98 | -1.07642 | -29008.1 | 0.0508453 | -0.615336 | 184.9 | 171.2 | 22.4 | 162.7 | 21.9 | 180.5 | 9.86243 | 110.925 | 1.85121 | 0.714822 | 0.20318 | -0.51724052 | -0.476287592 | 9.439447 | 9.480399 | 9.459923 | 1 | Isco | -290.56 | -126.2124 | -116.6843 | -121.4582 | -121.4582 | 1.183606 | 0.9287514 | 0.9173005 | 0.9230023 | 0.9230023 | 0.002037729 | 9.230023 | 11.83606 | 19.24306
| 874 | 2015-07-15 23:34 | 11:34 | 33.488 | 33.488 | 2790.06 | -1.07642 | -29008.1 | 0.0508268 | -0.614581 | 181.4 | 174.9 | 22.4 | 168.8 | 21.9 | 180.5 | 9.86243 | 110.925 | 1.85121 | 0.715309 | 0.204048 | -0.5184775 | -0.478492312 | 9.43821 | 9.478195 | 9.458202 | 1 | Isco | -290.56 | -126.499 | -117.1993 | -121.8585 | -121.8585 | 1.183606 | 0.9291003 | 0.9179122 | 0.9234836 | 0.9234836 | 0.001393302 | 9.234836 | 11.83606 | 19.23672
| 875 | 2015-07-15 23:35 | 11:35 | 33.5046 | 33.5046 | 2795.9 | -1.07642 | -29008.1 | 0.0508453 | -0.614959 | 182.9 | 178.4 | 22.4 | 163.7 | 21.9 | 180.6 | 9.86243 | 110.925 | 1.85121 | 0.715309 | 0.203459 | -0.5184775 | -0.476996252 | 9.43821 | 9.479691 | 9.45895 | 1 | Isco | -290.56 | -126.499 | -116.8499 | -121.6845 | -121.6845 | 1.183606 | 0.9291003 | 0.9174971 | 0.9232743 | 0.9232743 | 0.001602571 | 9.232743 | 11.83606 | 19.27698
| 876 | 2015-07-15 23:36 | 11:36 | 33.5212 | 33.5212 | 2797.75 | -1.07642 | -29008.1 | 0.0508268 | -0.614581 | 187.1 | 174.3 | 22.4 | 173 | 21.9 | 180.6 | 9.86243 | 110.925 | 1.85121 | 0.715401 | 0.203366 | -0.51871118 | -0.476760032 | 9.437976 | 9.479927 | 9.458951 | 1 | Isco | -290.56 | -126.5531 | -116.7947 | -121.6842 | -121.6842 | 1.183606 | 0.9291662 | 0.9174315 | 0.923274 | 0.923274 | 0.001634973 | 9.23274 | 11.83606 | 19.28974
| 877 | 2015-07-15 23:37 | 11:37 | 33.5378 | 33.5378 | 2806.37 | -1.07642 | -29008.1 | 0.0508453 | -0.614959 | 180.8 | 170 | 22.4 | 162.9 | 22 | 180.7 | 9.86243 | 110.925 | 1.85121 | 0.715675 | 0.20287 | -0.51940714 | -0.475500192 | 9.43728 | 9.481187 | 9.459233 | 1 | Isco | -290.56 | -126.7143 | -116.5003 | -121.6186 | -121.6186 | 1.183606 | 0.9293625 | 0.9170822 | 0.9231951 | 0.9231951 | 0.001614493 | 9.231951 | 11.83606 | 19.34917
| 878 | 2015-07-15 23:38 | 11:38 | 33.5544 | 33.5544 | 2804.52 | -0.153076 | -29008.1 | 0.0508268 | -0.615336 | 178.1 | 167.9 | 22.4 | 168.5 | 21.9 | 180.8 | 9.86243 | 110.925 | 1.85121 | 0.715675 | 0.203552 | -0.51940714 | -0.477232472 | 9.43728 | 9.479455 | 9.458367 | 1 | Isco | -290.56 | -126.7143 | -116.905 | -121.8201 | -121.8201 | 1.183606 | 0.9293625 | 0.9175626 | 0.9234374 | 0.9234374 | 0.001393209 | 9.234374 | 11.83606 | 19.33642
| 879 | 2015-07-15 23:39 | 11:39 | 33.5711 | 33.5711 | 2804.52 | -1.07642 | -29008.1 | 0.0508268 | -0.615148 | 178.2 | 172.9 | 22.4 | 161.5 | 21.9 | 180.9 | 9.86243 | 110.925 | 1.85121 | 0.715797 | 0.202963 | -0.51971702 | -0.475736412 | 9.43697 | 9.480951 | 9.45896 | 1 | Isco | -290.56 | -126.7861 | -116.5555 | -121.6821 | -121.6821 | 1.183606 | 0.92945 | 0.9171477 | 0.9232715 | 0.9232715 | 0.001668439 | 9.232715 | 11.83606 | 19.33642
| 880 | 2015-07-15 23:40 | 11:40 | 33.5877 | 33.5877 | 2797.75 | -1.07642 | -29008.1 | 0.0508268 | -0.61477 | 191.4 | 177.2 | 22.4 | 173.4 | 22 | 180.9 | 9.86243 | 110.925 | 1.85121 | 0.715675 | 0.20287 | -0.51940714 | -0.475500192 | 9.43728 | 9.481187 | 9.459233 | 1 | Isco | -290.56 | -126.7143 | -116.5003 | -121.6186 | -121.6186 | 1.183606 | 0.9293625 | 0.9170822 | 0.9231951 | 0.9231951 | 0.001919677 | 9.231951 | 11.83606 | 19.28974
| 881 | 2015-07-15 23:41 | 11:41 | 33.6042 | 33.6042 | 2806.37 | -1.07642 | -29008.1 | 0.0508268 | -0.615336 | 187.2 | 178.4 | 22.4 | 162.1 | 21.9 | 181 | 9.86243 | 110.925 | 1.85121 | 0.715888 | 0.202963 | -0.51994816 | -0.475736412 | 9.436739 | 9.480951 | 9.458845 | 1 | Isco | -290.56 | -126.8396 | -116.5555 | -121.709 | -121.709 | 1.183606 | 0.9295152 | 0.9171477 | 0.9233038 | 0.9233038 | 0.001731909 | 9.233038 | 11.83606 | 19.34917
| 882 | 2015-07-15 23:42 | 11:42 | 33.6208 | 33.6208 | 2811.29 | -1.07642 | -29008.1 | 0.0508268 | -0.615525 | 177.9 | 173.3 | 22.4 | 167.7 | 21.9 | 181 | 9.86243 | 110.925 | 1.85121 | 0.715797 | 0.20287 | -0.51971702 | -0.475500192 | 9.43697 | 9.481187 | 9.459078 | 1 | Isco | -290.56 | -126.7861 | -116.5003 | -121.6547 | -121.6547 | 1.183606 | 0.92945 | 0.9170822 | 0.9232384 | 0.9232384 | 0.001521314 | 9.232384 | 11.83606 | 19.38309
| 883 | 2015-07-15 23:43 | 11:43 | 33.6375 | 33.6375 | 2814.98 | -1.07642 | -29008.1 | 0.0508268 | -0.615525 | 179.7 | 169.6 | 22.4 | 159.5 | 21.9 | 181 | 9.86243 | 110.925 | 1.85121 | 0.716253 | 0.20287 | -0.52087526 | -0.475500192 | 9.435812 | 9.481187 | 9.458499 | 1 | Isco | -290.56 | -127.0543 | -116.5003 | -121.7894 | -121.7894 | 1.183606 | 0.9297769 | 0.9170822 | 0.9234004 | 0.9234004 | 0.001259996 | 9.234004 | 11.83606 | 19.40854
| 884 | 2015-07-15 23:44 | 11:44 | 33.6542 | 33.6542 | 2807.29 | -1.07642 | -29008.1 | 0.0508453 | -0.615336 | 192.1 | 167.5 | 22.4 | 172.9 | 21.9 | 181 | 9.86243 | 110.925 | 1.85121 | 0.716071 | 0.20287 | -0.52041298 | -0.475500192 | 9.436274 | 9.481187 | 9.45873 | 1 | Isco | -290.56 | -126.9473 | -116.5003 | -121.7356 | -121.7356 | 1.183606 | 0.9296464 | 0.9170822 | 0.9233358 | 0.9233358 | 0.001181224 | 9.233358 | 11.83606 | 19.35552
| 885 | 2015-07-15 23:45 | 11:45 | 33.6707 | 33.6707 | 2810.37 | -1.07642 | -29008.1 | 0.0508453 | -0.615336 | 181.5 | 165.9 | 22.4 | 163.6 | 21.9 | 181.1 | 9.86243 | 110.925 | 1.85121 | 0.716253 | 0.203645 | -0.52087526 | -0.477468692 | 9.435812 | 9.479218 | 9.457515 | 1 | Isco | -290.56 | -127.0543 | -116.9602 | -122.0183 | -122.0183 | 1.183606 | 0.9297769 | 0.9176281 | 0.9236759 | 0.9236759 | 0.001016259 | 9.236759 | 11.83606 | 19.37675
| 886 | 2015-07-15 23:46 | 11:46 | 33.6872 | 33.6872 | 2805.44 | -1.07642 | -29008.1 | 0.0508453 | -0.614581 | 175.4 | 171.4 | 22.4 | 168.9 | 21.9 | 181.2 | 9.86243 | 110.925 | 1.85121 | 0.716162 | 0.203552 | -0.52064412 | -0.477232472 | 9.436043 | 9.479455 | 9.457749 | 1 | Isco | -290.56 | -127.0008 | -116.905 | -121.9639 | -121.9639 | 1.183606 | 0.9297117 | 0.9175626 | 0.9236105 | 0.9236105 | 0.001081658 | 9.236105 | 11.83606 | 19.34276
| 887 | 2015-07-15 23:47 | 11:47 | 33.7038 | 33.7038 | 2804.52 | -1.07642 | -29008.1 | 0.0508268 | -0.614959 | 182 | 175.7 | 22.4 | 160.1 | 21.9 | 181.2 | 9.86243 | 110.925 | 1.85121 | 0.715979 | 0.203552 | -0.5201793 | -0.477232472 | 9.436508 | 9.479455 | 9.457981 | 1 | Isco | -290.56 | -126.8931 | -116.905 | -121.9099 | -121.9099 | 1.183606 | 0.9295805 | 0.9175626 | 0.9235454 | 0.9235454 | 0.001310818 | 9.235454 | 11.83606 | 19.33642
| 888 | 2015-07-15 23:48 | 11:48 | 33.7206 | 33.7206 | 2797.75 | -1.07642 | -29008.1 | 0.0508268 | -0.615148 | 201.8 | 177.6 | 22.4 | 173.3 | 21.9 | 181 | 9.86243 | 110.925 | 1.85121 | 0.716071 | 0.204513 | -0.52041298 | -0.479673412 | 9.436274 | 9.477014 | 9.456644 | 1 | Isco | -290.56 | -126.9473 | -117.475 | -122.2209 | -122.2209 | 1.183606 | 0.9296464 | 0.9182401 | 0.9239197 | 0.9239197 | 0.0008044172 | 9.239197 | 11.83606 | 19.28974
| 889 | 2015-07-15 23:49 | 11:49 | 33.7371 | 33.7371 | 2808.21 | -1.07642 | -29008.1 | 0.0508268 | -0.614581 | 174.1 | 172.4 | 22.4 | 166.1 | 21.9 | 181.3 | 9.86243 | 110.925 | 1.85121 | 0.715979 | 0.203738 | -0.5201793 | -0.477704912 | 9.436508 | 9.478982 | 9.457745 | 1 | Isco | -290.56 | -126.8931 | -117.0154 | -121.9648 | -121.9648 | 1.183606 | 0.9295805 | 0.9176937 | 0.9236115 | 0.9236115 | 0.001211601 | 9.236115 | 11.83606 | 19.36186
| 890 | 2015-07-15 23:50 | 11:50 | 33.7539 | 33.7539 | 2811.29 | -1.07642 | -29008.1 | 0.0508268 | -0.615525 | 182.6 | 172.1 | 22.4 | 161.1 | 21.9 | 181.2 | 9.86243 | 110.925 | 1.85121 | 0.716071 | 0.203955 | -0.52041298 | -0.478256092 | 9.436274 | 9.478431 | 9.457353 | 1 | Isco | -290.56 | -126.9473 | -117.1441 | -122.0561 | -122.0561 | 1.183606 | 0.9296464 | 0.9178466 | 0.9237214 | 0.9237214 | 0.001309014 | 9.237214 | 11.83606 | 19.38309
| 891 | 2015-07-15 23:51 | 11:51 | 33.7704 | 33.7704 | 2805.44 | -1.07642 | -29008.1 | 0.0508268 | -0.614581 | 190.5 | 175.3 | 22.4 | 171.8 | 21.9 | 181.4 | 9.86243 | 110.925 | 1.85121 | 0.716071 | 0.203087 | -0.52041298 | -0.476051372 | 9.436274 | 9.480636 | 9.458455 | 1 | Isco | -290.56 | -126.9473 | -116.6291 | -121.7997 | -121.7997 | 1.183606 | 0.9296464 | 0.917235 | 0.9234129 | 0.9234129 | 0.001748567 | 9.234129 | 11.83606 | 19.34276
| 892 | 2015-07-15 23:52 | 11:52 | 33.787 | 33.787 | 2813.14 | -1.07642 | -29008.1 | 0.0508268 | -0.615148 | 180.5 | 177.2 | 22.4 | 163.7 | 21.9 | 181.3 | 9.86243 | 110.925 | 1.85121 | 0.716345 | 0.203738 | -0.52110894 | -0.477704912 | 9.435578 | 9.478982 | 9.45728 | 1 | Isco | -290.56 | -127.1084 | -117.0154 | -122.0729 | -122.0729 | 1.183606 | 0.9298429 | 0.9176937 | 0.9237416 | 0.9237416 | 0.001419825 | 9.237416 | 11.83606 | 19.39585
| 893 | 2015-07-15 23:53 | 11:53 | 33.8036 | 33.8036 | 2814.98 | -1.07642 | -29008.1 | 0.0508453 | -0.615525 | 179.5 | 174.5 | 22.4 | 168 | 21.9 | 181.4 | 9.86243 | 110.925 | 1.85121 | 0.716345 | 0.203459 | -0.52110894 | -0.476996252 | 9.435578 | 9.479691 | 9.457634 | 1 | Isco | -290.56 | -127.1084 | -116.8499 | -121.9905 | -121.9905 | 1.183606 | 0.9298429 | 0.9174971 | 0.9236425 | 0.9236425 | 0.001255451 | 9.236425 | 11.83606 | 19.40854
| 894 | 2015-07-15 23:54 | 11:54 | 33.8202 | 33.8202 | 2819.91 | -1.07642 | -29008.1 | 0.0508453 | -0.614581 | 183.4 | 170.3 | 22.4 | 161.7 | 21.9 | 181.4 | 9.86243 | 110.925 | 1.85121 | 0.716528 | 0.202497 | -0.52157376 | -0.474552772 | 9.435113 | 9.482134 | 9.458624 | 1 | Isco | -290.56 | -127.216 | -116.2789 | -121.7604 | -121.7604 | 1.183606 | 0.9299742 | 0.9168196 | 0.9233656 | 0.9233656 | 0.001387725 | 9.233656 | 11.83606 | 19.44253
| 895 | 2015-07-15 23:55 | 11:55 | 33.8369 | 33.8369 | 2814.06 | -1.07642 | -29008.1 | 0.0508453 | -0.615525 | 189.8 | 173.4 | 22.4 | 173.6 | 21.9 | 181.4 | 9.86243 | 110.925 | 1.85121 | 0.716649 | 0.203366 | -0.5218811 | -0.476760032 | 9.434806 | 9.479927 | 9.457366 | 1 | Isco | -290.56 | -127.2872 | -116.7947 | -122.0528 | -122.0528 | 1.183606 | 0.930061 | 0.9174315 | 0.9237175 | 0.9237175 | 0.001278023 | 9.237175 | 11.83606 | 19.40219
| 896 | 2015-07-15 23:56 | 11:56 | 33.8535 | 33.8535 | 2819.91 | -1.07642 | -29008.1 | 0.0508268 | -0.615148 | 188.2 | 169.8 | 22.4 | 161.8 | 22 | 181.4 | 9.86243 | 110.925 | 1.85121 | 0.717015 | 0.203087 | -0.52281074 | -0.476051372 | 9.433876 | 9.480636 | 9.457256 | 1 | Isco | -290.56 | -127.5023 | -116.6291 | -122.0785 | -122.0785 | 1.183606 | 0.9303236 | 0.917235 | 0.9237484 | 0.9237484 | 0.001006398 | 9.237484 | 11.83606 | 19.44253
| 897 | 2015-07-15 23:57 | 11:57 | 33.8699 | 33.8699 | 2818.98 | -1.07642 | -29008.1 | 0.0508453 | -0.614581 | 176.6 | 167.5 | 22.4 | 165.7 | 22 | 181.5 | 9.86243 | 110.925 | 1.85121 | 0.716924 | 0.203552 | -0.5225796 | -0.477232472 | 9.434107 | 9.479455 | 9.456781 | 1 | Isco | -290.56 | -127.4488 | -116.905 | -122.189 | -122.189 | 1.183606 | 0.9302583 | 0.9175626 | 0.9238813 | 0.9238813 | 0.001312167 | 9.238813 | 11.83606 | 19.43612
| 898 | 2015-07-15 23:58 | 11:58 | 33.8866 | 33.8866 | 2816.83 | -1.07642 | -29008.1 | 0.0508453 | -0.615776 | 184.6 | 172.6 | 22.5 | 161.1 | 22 | 181.5 | 9.86243 | 110.925 | 1.85121 | 0.717015 | 0.203862 | -0.52281074 | -0.478019872 | 9.433876 | 9.478667 | 9.456272 | 1 | Isco | -290.56 | -127.5023 | -117.0889 | -122.3074 | -122.3074 | 1.183606 | 0.9303236 | 0.917781 | 0.9240239 | 0.9240239 | 0.0009701166 | 9.240239 | 11.83606 | 19.42129
| 899 | 2015-07-15 23:59 | 11:59 | 33.9033 | 33.9033 | 2810.37 | -1.07642 | -29008.1 | 0.0508453 | -0.614581 | 191.9 | 176.9 | 22.4 | 174.3 | 22 | 181.5 | 9.86243 | 110.925 | 1.85121 | 0.716832 | 0.203738 | -0.52234592 | -0.477704912 | 9.434341 | 9.478982 | 9.456662 | 1 | Isco | -290.56 | -127.3947 | -117.0154 | -122.2167 | -122.2167 | 1.183606 | 0.9301923 | 0.9176937 | 0.9239148 | 0.9239148 | 0.001035839 | 9.239148 | 11.83606 | 19.37675
| 900 | 2015-07-16 | 12:00 | 33.9199 | 33.9199 | 2816.83 | -1.07642 | -29008.1 | 0.0508268 | -0.615525 | 185.3 | 178.5 | 22.4 | 163.3 | 22 | 181.5 | 9.86243 | 110.925 | 1.85121 | 0.716924 | 0.203862 | -0.5225796 | -0.478019872 | 9.434107 | 9.478667 | 9.456387 | 1 | Isco | -290.56 | -127.4488 | -117.0889 | -122.2805 | -122.2805 | 1.183606 | 0.9302583 | 0.917781 | 0.9239916 | 0.9239916 | 0.001211555 | 9.239916 | 11.83606 | 19.42129
| 901 | 2015-07-16 00:01 | 12:01 | 33.9365 | 33.9365 | 2820.83 | -1.07642 | -29008.1 | 0.0508453 | -0.615525 | 177.9 | 173.2 | 22.4 | 167.6 | 22 | 181.5 | 9.86243 | 110.925 | 1.85121 | 0.716832 | 0.203645 | -0.52234592 | -0.477468692 | 9.434341 | 9.479218 | 9.45678 | 1 | Isco | -290.56 | -127.3947 | -116.9602 | -122.1893 | -122.1893 | 1.183606 | 0.9301923 | 0.9176281 | 0.9238817 | 0.9238817 | 0.001113065 | 9.238817 | 11.83606 | 19.44887
| 902 | 2015-07-16 00:02 | 12:02 | 33.9531 | 33.9531 | 2823.6 | -1.07642 | -29008.1 | 0.0508268 | -0.615148 | 178.9 | 169.5 | 22.5 | 163.5 | 22 | 181.6 | 9.86243 | 110.925 | 1.85121 | 0.717411 | 0.203955 | -0.52381658 | -0.478256092 | 9.43287 | 9.478431 | 9.455651 | 1 | Isco | -290.56 | -127.7351 | -117.1441 | -122.4518 | -122.4518 | 1.183606 | 0.9306079 | 0.9178466 | 0.9241979 | 0.9241979 | 0.0008403543 | 9.241979 | 11.83606 | 19.46797
| 903 | 2015-07-16 00:03 | 12:03 | 33.9696 | 33.9696 | 2814.98 | -1.07642 | -29008.1 | 0.0508268 | -0.615336 | 194.8 | 167.5 | 22.4 | 175 | 21.9 | 181.5 | 9.86243 | 110.925 | 1.85121 | 0.717015 | 0.203862 | -0.52281074 | -0.478019872 | 9.433876 | 9.478667 | 9.456272 | 1 | Isco | -290.56 | -127.5023 | -117.0889 | -122.3074 | -122.3074 | 1.183606 | 0.9303236 | 0.917781 | 0.9240239 | 0.9240239 | 0.001343792 | 9.240239 | 11.83606 | 19.40854
| 904 | 2015-07-16 00:04 | 12:04 | 33.9864 | 33.9864 | 2816.83 | -1.07642 | -29008.1 | 0.0508268 | -0.615525 | 183.6 | 165.9 | 22.5 | 166.9 | 21.9 | 181.6 | 9.86243 | 110.925 | 1.85121 | 0.717502 | 0.204327 | -0.52404772 | -0.479200972 | 9.432639 | 9.477486 | 9.455063 | 1 | Isco | -290.56 | -127.7886 | -117.3647 | -122.5884 | -122.5884 | 1.183606 | 0.9306733 | 0.9181089 | 0.9243626 | 0.9243626 | 0.001005153 | 9.243626 | 11.83606 | 19.42129
| 905 | 2015-07-16 00:05 | 12:05 | 34.003 | 34.003 | 2812.21 | -1.07642 | -29008.1 | 0.0508268 | -0.615336 | 174.4 | 171.6 | 22.4 | 166.8 | 21.9 | 181.7 | 9.86243 | 110.925 | 1.85121 | 0.717411 | 0.204513 | -0.52381658 | -0.479673412 | 9.43287 | 9.477014 | 9.454942 | 1 | Isco | -290.56 | -127.7351 | -117.475 | -122.6165 | -122.6165 | 1.183606 | 0.9306079 | 0.9182401 | 0.9243964 | 0.9243964 | 0.0008398828 | 9.243964 | 11.83606 | 19.38944
| 906 | 2015-07-16 00:06 | 12:06 | 34.0195 | 34.0195 | 2809.14 | -1.07642 | -29008.1 | 0.0508453 | -0.615525 | 182.3 | 176.2 | 22.4 | 159.6 | 21.9 | 181.7 | 9.86243 | 110.925 | 1.85121 | 0.717015 | 0.20442 | -0.52281074 | -0.479437192 | 9.433876 | 9.47725 | 9.455563 | 1 | Isco | -290.56 | -127.5023 | -117.4199 | -122.4721 | -122.4721 | 1.183606 | 0.9303236 | 0.9181745 | 0.9242224 | 0.9242224 | 0.001012787 | 9.242224 | 11.83606 | 19.36827
| 907 | 2015-07-16 00:07 | 12:07 | 34.036 | 34.036 | 2802.67 | -1.07642 | -29008.1 | 0.0508268 | -0.615336 | 200.3 | 178 | 22.5 | 172.6 | 21.9 | 181.6 | 9.86243 | 110.925 | 1.85121 | 0.716741 | 0.20473 | -0.52211478 | -0.480224592 | 9.434572 | 9.476462 | 9.455517 | 1 | Isco | -290.56 | -127.3412 | -117.6037 | -122.4828 | -122.4828 | 1.183606 | 0.930127 | 0.9183931 | 0.9242352 | 0.9242352 | 0.001098669 | 9.242352 | 11.83606 | 19.32366
| 908 | 2015-07-16 00:08 | 12:08 | 34.0527 | 34.0527 | 2812.21 | -1.07642 | -29008.1 | 0.0508268 | -0.615336 | 175.5 | 172.7 | 22.5 | 167.9 | 21.9 | 181.7 | 9.86243 | 110.925 | 1.85121 | 0.717198 | 0.20442 | -0.52327556 | -0.479437192 | 9.433411 | 9.47725 | 9.455331 | 1 | Isco | -290.56 | -127.6099 | -117.4199 | -122.5262 | -122.5262 | 1.183606 | 0.930455 | 0.9181745 | 0.9242875 | 0.9242875 | 0.001189977 | 9.242875 | 11.83606 | 19.38944
| 909 | 2015-07-16 00:09 | 12:09 | 34.0693 | 34.0693 | 2815.91 | -1.07642 | -29008.1 | 0.0508453 | -0.615148 | 179.2 | 171.6 | 22.5 | 161.5 | 22 | 181.8 | 9.86243 | 110.925 | 1.85121 | 0.717198 | 0.204327 | -0.52327556 | -0.479200972 | 9.433411 | 9.477486 | 9.455449 | 1 | Isco | -290.56 | -127.6099 | -117.3647 | -122.4987 | -122.4987 | 1.183606 | 0.930455 | 0.9181089 | 0.9242544 | 0.9242544 | 0.001322141 | 9.242544 | 11.83606 | 19.41495
| 910 | 2015-07-16 00:10 | 12:10 | 34.0858 | 34.0858 | 2809.14 | -1.07642 | -29008.1 | 0.0508268 | -0.614581 | 194.5 | 175 | 22.5 | 174.2 | 22 | 181.7 | 9.86243 | 110.925 | 1.85121 | 0.717411 | 0.204606 | -0.52381658 | -0.479909632 | 9.43287 | 9.476777 | 9.454824 | 1 | Isco | -290.56 | -127.7351 | -117.5302 | -122.6439 | -122.6439 | 1.183606 | 0.9306079 | 0.9183057 | 0.9244295 | 0.9244295 | 0.001147093 | 9.244295 | 11.83606 | 19.36827
| 911 | 2015-07-16 00:11 | 12:11 | 34.1025 | 34.1025 | 2816.83 | -1.07642 | -29008.1 | 0.0508453 | -0.614581 | 183.6 | 178.5 | 22.5 | 163.5 | 22 | 181.8 | 9.86243 | 110.925 | 1.85121 | 0.717289 | 0.203738 | -0.5235067 | -0.477704912 | 9.43318 | 9.478982 | 9.456081 | 1 | Isco | -290.56 | -127.6634 | -117.0154 | -122.3517 | -122.3517 | 1.183606 | 0.9305203 | 0.9176937 | 0.9240773 | 0.9240773 | 0.001322515 | 9.240773 | 11.83606 | 19.42129
| 912 | 2015-07-16 00:12 | 12:12 | 34.1191 | 34.1191 | 2820.83 | -1.07642 | -29008.1 | 0.0508453 | -0.61477 | 175.2 | 174.3 | 22.5 | 166.1 | 22 | 181.8 | 9.86243 | 110.925 | 1.85121 | 0.717411 | 0.203862 | -0.52381658 | -0.478019872 | 9.43287 | 9.478667 | 9.455769 | 1 | Isco | -290.56 | -127.7351 | -117.0889 | -122.4243 | -122.4243 | 1.183606 | 0.9306079 | 0.917781 | 0.9241648 | 0.9241648 | 0.001444931 | 9.241648 | 11.83606 | 19.44887
| 913 | 2015-07-16 00:13 | 12:13 | 34.1358 | 34.1358 | 2822.68 | -1.07642 | -29008.1 | 0.0508268 | -0.615525 | 179.2 | 170.3 | 22.5 | 161.3 | 22 | 181.8 | 9.86243 | 110.925 | 1.85121 | 0.717502 | 0.203862 | -0.52404772 | -0.478019872 | 9.432639 | 9.478667 | 9.455653 | 1 | Isco | -290.56 | -127.7886 | -117.0889 | -122.4512 | -122.4512 | 1.183606 | 0.9306733 | 0.917781 | 0.9241971 | 0.9241971 | 0.001313122 | 9.241971 | 11.83606 | 19.46163
| 914 | 2015-07-16 00:14 | 12:14 | 34.1522 | 34.1522 | 2813.14 | -1.07642 | -29008.1 | 0.0508268 | -0.615525 | 204.2 | 174.4 | 22.5 | 172.9 | 22 | 181.8 | 9.86243 | 110.925 | 1.85121 | 0.717594 | 0.203552 | -0.5242814 | -0.477232472 | 9.432406 | 9.479455 | 9.45593 | 1 | Isco | -290.56 | -127.8426 | -116.905 | -122.3868 | -122.3868 | 1.183606 | 0.9307393 | 0.9175626 | 0.9241196 | 0.9241196 | 0.001489034 | 9.241196 | 11.83606 | 19.39585
| 915 | 2015-07-16 00:15 | 12:15 | 34.1688 | 34.1688 | 2820.83 | -1.07642 | -29008.1 | 0.0508453 | -0.614581 | 174.9 | 178.2 | 22.5 | 167.2 | 22 | 181.8 | 9.86243 | 110.925 | 1.85121 | 0.717777 | 0.203862 | -0.52474622 | -0.478019872 | 9.431941 | 9.478667 | 9.455304 | 1 | Isco | -290.56 | -127.9502 | -117.0889 | -122.5324 | -122.5324 | 1.183606 | 0.9308708 | 0.917781 | 0.924295 | 0.924295 | 0.001014675 | 9.24295 | 11.83606 | 19.44887
| 916 | 2015-07-16 00:16 | 12:16 | 34.1854 | 34.1854 | 2826.68 | -1.07642 | -29008.1 | 0.0508453 | -0.615336 | 185.3 | 176.6 | 22.5 | 160.8 | 22 | 181.9 | 9.86243 | 110.925 | 1.85121 | 0.718051 | 0.203862 | -0.52544218 | -0.478019872 | 9.431245 | 9.478667 | 9.454956 | 1 | Isco | -290.56 | -128.1112 | -117.0889 | -122.6132 | -122.6132 | 1.183606 | 0.9310676 | 0.917781 | 0.9243925 | 0.9243925 | 0.000917188 | 9.243925 | 11.83606 | 19.4892
| 917 | 2015-07-16 00:17 | 12:17 | 34.202 | 34.202 | 2823.6 | -1.07642 | -29008.1 | 0.0508453 | -0.614581 | 193 | 172.1 | 22.5 | 175.4 | 21.9 | 181.9 | 9.86243 | 110.925 | 1.85121 | 0.717868 | 0.203087 | -0.52497736 | -0.476051372 | 9.43171 | 9.480636 | 9.456173 | 1 | Isco | -290.56 | -128.0037 | -116.6291 | -122.3304 | -122.3304 | 1.183606 | 0.9309361 | 0.917235 | 0.9240517 | 0.9240517 | 0.001356674 | 9.240517 | 11.83606 | 19.46797
| 918 | 2015-07-16 00:18 | 12:18 | 34.2186 | 34.2186 | 2830.37 | -1.07642 | -29008.1 | 0.0508453 | -0.615148 | 183.1 | 172.7 | 22.5 | 163.2 | 21.9 | 182 | 9.86243 | 110.925 | 1.85121 | 0.718051 | 0.203366 | -0.52544218 | -0.476760032 | 9.431245 | 9.479927 | 9.455586 | 1 | Isco | -290.56 | -128.1112 | -116.7947 | -122.4668 | -122.4668 | 1.183606 | 0.9310676 | 0.9174315 | 0.924216 | 0.924216 | 0.001634348 | 9.24216 | 11.83606 | 19.51465
| 919 | 2015-07-16 00:19 | 12:19 | 34.2353 | 34.2353 | 2831.29 | -1.07642 | -29008.1 | 0.0508453 | -0.615336 | 176.4 | 176.3 | 22.4 | 166.8 | 21.9 | 182 | 9.86243 | 110.925 | 1.85121 | 0.718264 | 0.203366 | -0.5259832 | -0.476760032 | 9.430704 | 9.479927 | 9.455315 | 1 | Isco | -290.56 | -128.2363 | -116.7947 | -122.5297 | -122.5297 | 1.183606 | 0.9312207 | 0.9174315 | 0.9242918 | 0.9242918 | 0.001659846 | 9.242918 | 11.83606 | 19.52099
| 920 | 2015-07-16 00:20 | 12:20 | 34.2519 | 34.2519 | 2834.37 | -1.07642 | -29008.1 | 0.0508453 | -0.615525 | 183.9 | 178.3 | 22.4 | 161.3 | 21.9 | 182.1 | 9.86243 | 110.925 | 1.85121 | 0.718264 | 0.203087 | -0.5259832 | -0.476051372 | 9.430704 | 9.480636 | 9.45567 | 1 | Isco | -290.56 | -128.2363 | -116.6291 | -122.4473 | -122.4473 | 1.183606 | 0.9312207 | 0.917235 | 0.9241925 | 0.9241925 | 0.001792264 | 9.241925 | 11.83606 | 19.54223
| 921 | 2015-07-16 00:21 | 12:21 | 34.2685 | 34.2685 | 2831.29 | -1.07642 | -29008.1 | 0.0508453 | -0.614959 | 193.6 | 173.6 | 22.5 | 175.9 | 21.9 | 182 | 9.86243 | 110.925 | 1.85121 | 0.718447 | 0.203862 | -0.52644802 | -0.478019872 | 9.430239 | 9.478667 | 9.454453 | 1 | Isco | -290.56 | -128.3438 | -117.0889 | -122.7301 | -122.7301 | 1.183606 | 0.9313522 | 0.917781 | 0.9245334 | 0.9245334 | 0.001418597 | 9.245334 | 11.83606 | 19.52099
| 922 | 2015-07-16 00:22 | 12:22 | 34.2851 | 34.2851 | 2838.06 | -1.07642 | -29008.1 | 0.0508453 | -0.61477 | 187.9 | 170 | 22.5 | 166.1 | 22 | 182.1 | 9.86243 | 110.925 | 1.85121 | 0.718721 | 0.203366 | -0.52714398 | -0.476760032 | 9.429543 | 9.479927 | 9.454735 | 1 | Isco | -290.56 | -128.5048 | -116.7947 | -122.6646 | -122.6646 | 1.183606 | 0.9315492 | 0.9174315 | 0.9244544 | 0.9244544 | 0.0014976 | 9.244544 | 11.83606 | 19.56767
| 923 | 2015-07-16 00:23 | 12:23 | 34.3017 | 34.3017 | 2836.22 | -1.07642 | -29008.1 | 0.0508268 | -0.615525 | 175.8 | 168 | 22.5 | 166.6 | 22 | 182.1 | 9.86243 | 110.925 | 1.85121 | 0.718447 | 0.202963 | -0.52644802 | -0.475736412 | 9.430239 | 9.480951 | 9.455595 | 1 | Isco | -290.56 | -128.3438 | -116.5555 | -122.4647 | -122.4647 | 1.183606 | 0.9313522 | 0.9171477 | 0.9242135 | 0.9242135 | 0.00167 | 9.242135 | 11.83606 | 19.55498
| 924 | 2015-07-16 00:24 | 12:24 | 34.3183 | 34.3183 | 2833.14 | -1.07642 | -29008.1 | 0.0508453 | -0.615525 | 184.5 | 166.4 | 22.5 | 162.7 | 22 | 182.1 | 9.86243 | 110.925 | 1.85121 | 0.718812 | 0.203738 | -0.52737512 | -0.477704912 | 9.429312 | 9.478982 | 9.454147 | 1 | Isco | -290.56 | -128.5582 | -117.0154 | -122.8013 | -122.8013 | 1.183606 | 0.9316146 | 0.9176937 | 0.9246192 | 0.9246192 | 0.001407003 | 9.246192 | 11.83606 | 19.53374
| 925 | 2015-07-16 00:25 | 12:25 | 34.3349 | 34.3349 | 2820.83 | -1.07642 | -29008.1 | 0.0508453 | -0.615336 | 192 | 172.1 | 22.5 | 174.3 | 22 | 182 | 9.86243 | 110.925 | 1.85121 | 0.718538 | 0.204048 | -0.52667916 | -0.478492312 | 9.430008 | 9.478195 | 9.454101 | 1 | Isco | -290.56 | -128.3973 | -117.1993 | -122.8119 | -122.8119 | 1.183606 | 0.9314176 | 0.9179122 | 0.924632 | 0.924632 | 0.001217668 | 9.24632 | 11.83606 | 19.44887
| 926 | 2015-07-16 00:26 | 12:26 | 34.3514 | 34.3514 | 2824.52 | -1.07642 | -29008.1 | 0.0508453 | -0.614581 | 181.1 | 176.6 | 22.5 | 165.4 | 22 | 182 | 9.86243 | 110.925 | 1.85121 | 0.718629 | 0.204327 | -0.5269103 | -0.479200972 | 9.429777 | 9.477486 | 9.453631 | 1 | Isco | -290.56 | -128.4507 | -117.3647 | -122.9211 | -122.9211 | 1.183606 | 0.931483 | 0.9181089 | 0.9247637 | 0.9247637 | 0.001217543 | 9.247637 | 11.83606 | 19.47431
| 927 | 2015-07-16 00:27 | 12:27 | 34.3683 | 34.3683 | 2824.52 | -1.07642 | -29008.1 | 0.0508453 | -0.614581 | 177.9 | 178.5 | 22.5 | 168.6 | 22 | 182.1 | 9.86243 | 110.925 | 1.85121 | 0.718538 | 0.204048 | -0.52667916 | -0.478492312 | 9.430008 | 9.478195 | 9.454101 | 1 | Isco | -290.56 | -128.3973 | -117.1993 | -122.8119 | -122.8119 | 1.183606 | 0.9314176 | 0.9179122 | 0.924632 | 0.924632 | 0.001349252 | 9.24632 | 11.83606 | 19.47431
| 928 | 2015-07-16 00:28 | 12:28 | 34.3846 | 34.3846 | 2828.52 | -1.07642 | -29008.1 | 0.0508453 | -0.615148 | 180.8 | 173 | 22.5 | 161.5 | 22.1 | 182.1 | 9.86243 | 110.925 | 1.85121 | 0.718629 | 0.204048 | -0.5269103 | -0.478492312 | 9.429777 | 9.478195 | 9.453986 | 1 | Isco | -290.56 | -128.4507 | -117.1993 | -122.8387 | -122.8387 | 1.183606 | 0.931483 | 0.9179122 | 0.9246644 | 0.9246644 | 0.0009749353 | 9.246644 | 11.83606 | 19.50189
| 929 | 2015-07-16 00:29 | 12:29 | 34.4014 | 34.4014 | 2822.68 | -1.07642 | -29008.1 | 0.0508453 | -0.614581 | 193.9 | 169.6 | 22.5 | 174.7 | 22.1 | 182 | 9.85073 | 110.925 | 1.85121 | 0.718538 | 0.203862 | -0.52667916 | -0.478019872 | 9.430008 | 9.478667 | 9.454338 | 1 | Isco | -290.56 | -128.3973 | -117.0889 | -122.757 | -122.757 | 1.183606 | 0.9314176 | 0.917781 | 0.9245658 | 0.9245658 | 0.001447908 | 9.245658 | 11.83606 | 19.46163
| 930 | 2015-07-16 00:30 | 12:30 | 34.4179 | 34.4179 | 2825.44 | -1.07642 | -29008.1 | 0.0508453 | -0.614581 | 184.9 | 167.4 | 22.5 | 163.5 | 22 | 182.1 | 9.86243 | 110.925 | 1.85121 | 0.718721 | 0.203738 | -0.52714398 | -0.477704912 | 9.429543 | 9.478982 | 9.454263 | 1 | Isco | -290.56 | -128.5048 | -117.0154 | -122.7744 | -122.7744 | 1.183606 | 0.9315492 | 0.9176937 | 0.9245868 | 0.9245868 | 0.001161613 | 9.245868 | 11.83606 | 19.48066
| 931 | 2015-07-16 00:31 | 12:31 | 34.4345 | 34.4345 | 2822.68 | -1.07642 | -29008.1 | 0.0508268 | -0.614959 | 172.9 | 165.8 | 22.5 | 166.3 | 22 | 182.1 | 9.86243 | 110.925 | 1.85121 | 0.718629 | 0.204141 | -0.5269103 | -0.478728532 | 9.429777 | 9.477959 | 9.453868 | 1 | Isco | -290.56 | -128.4507 | -117.2544 | -122.8662 | -122.8662 | 1.183606 | 0.931483 | 0.9179777 | 0.9246975 | 0.9246975 | 0.000973556 | 9.246975 | 11.83606 | 19.46163
| 932 | 2015-07-16 00:32 | 12:32 | 34.4511 | 34.4511 | 2814.06 | -1.07642 | -29008.1 | 0.0508268 | -0.615148 | 181.2 | 171.5 | 22.5 | 159.6 | 21.9 | 182.1 | 9.86243 | 110.925 | 1.85121 | 0.718629 | 0.205103 | -0.5269103 | -0.481172012 | 9.429777 | 9.475515 | 9.452646 | 1 | Isco | -290.56 | -128.4507 | -117.8249 | -123.15 | -123.15 | 1.183606 | 0.931483 | 0.9186563 | 0.92504 | 0.92504 | 0.0009059209 | 9.2504 | 11.83606 | 19.40219
| 933 | 2015-07-16 00:33 | 12:33 | 34.4677 | 34.4677 | 2800.52 | -1.07642 | -29008.1 | 0.0508268 | -0.615148 | 222 | 176.3 | 22.5 | 176.8 | 21.9 | 181.9 | 9.86243 | 110.925 | 1.85121 | 0.718142 | 0.204606 | -0.52567332 | -0.479909632 | 9.431014 | 9.476777 | 9.453896 | 1 | Isco | -290.56 | -128.1647 | -117.5302 | -122.8597 | -122.8597 | 1.183606 | 0.931133 | 0.9183057 | 0.9246896 | 0.9246896 | 0.001256282 | 9.246896 | 11.83606 | 19.30884
| 934 | 2015-07-16 00:34 | 12:34 | 34.4844 | 34.4844 | 2811.29 | -1.07642 | -29008.1 | 0.0508453 | -0.615336 | 174.1 | 178.3 | 22.4 | 167.7 | 21.9 | 182 | 9.86243 | 110.925 | 1.85121 | 0.718264 | 0.20501 | -0.5259832 | -0.480935792 | 9.430704 | 9.475751 | 9.453228 | 1 | Isco | -290.56 | -128.2363 | -117.7697 | -123.0149 | -123.0149 | 1.183606 | 0.9312207 | 0.9185907 | 0.9248769 | 0.9248769 | 0.001003047 | 9.248769 | 11.83606 | 19.38309
| 935 | 2015-07-16 00:35 | 12:35 | 34.501 | 34.501 | 2814.98 | -1.07642 | -29008.1 | 0.0508453 | -0.615336 | 185 | 172.8 | 22.5 | 160.9 | 21.9 | 182.1 | 9.86243 | 110.925 | 1.85121 | 0.718447 | 0.204917 | -0.52644802 | -0.480699572 | 9.430239 | 9.475987 | 9.453113 | 1 | Isco | -290.56 | -128.3438 | -117.7146 | -123.0415 | -123.0415 | 1.183606 | 0.9313522 | 0.9185251 | 0.9249089 | 0.9249089 | 0.001212804 | 9.249089 | 11.83606 | 19.40854
| 936 | 2015-07-16 00:36 | 12:36 | 34.5175 | 34.5175 | 2806.37 | -1.07642 | -29008.1 | 0.0508453 | -0.61477 | 227.4 | 171.4 | 22.5 | 175.3 | 21.9 | 182 | 9.86243 | 110.925 | 1.85121 | 0.718355 | 0.20473 | -0.52621434 | -0.480224592 | 9.430473 | 9.476462 | 9.453468 | 1 | Isco | -290.56 | -128.2898 | -117.6037 | -122.9591 | -122.9591 | 1.183606 | 0.9312861 | 0.9183931 | 0.9248096 | 0.9248096 | 0.001311073 | 9.248096 | 11.83606 | 19.34917
| 937 | 2015-07-16 00:37 | 12:37 | 34.5342 | 34.5342 | 2816.83 | -1.07642 | -29008.1 | 0.0508268 | -0.61477 | 174.7 | 175 | 22.5 | 167.9 | 21.9 | 182.1 | 9.86243 | 110.925 | 1.85121 | 0.718538 | 0.204606 | -0.52667916 | -0.479909632 | 9.430008 | 9.476777 | 9.453393 | 1 | Isco | -290.56 | -128.3973 | -117.5302 | -122.9765 | -122.9765 | 1.183606 | 0.9314176 | 0.9183057 | 0.9248306 | 0.9248306 | 0.000938803 | 9.248306 | 11.83606 | 19.42129
| 938 | 2015-07-16 00:38 | 12:38 | 34.5507 | 34.5507 | 2820.83 | -1.07642 | -29008.1 | 0.0508453 | -0.614581 | 183.1 | 178.5 | 22.5 | 161.7 | 22 | 182.2 | 9.86243 | 110.925 | 1.85121 | 0.718721 | 0.20473 | -0.52714398 | -0.480224592 | 9.429543 | 9.476462 | 9.453003 | 1 | Isco | -290.56 | -128.5048 | -117.6037 | -123.0671 | -123.0671 | 1.183606 | 0.9315492 | 0.9183931 | 0.9249399 | 0.9249399 | 0.001382321 | 9.249399 | 11.83606 | 19.44887
| 939 | 2015-07-16 00:39 | 12:39 | 34.5673 | 34.5673 | 2818.06 | -1.07642 | -29008.1 | 0.0508453 | -0.614581 | 208.2 | 174.3 | 22.5 | 174.5 | 22 | 182.1 | 9.86243 | 110.925 | 1.85121 | 0.719025 | 0.204917 | -0.52791614 | -0.480699572 | 9.428771 | 9.475987 | 9.452379 | 1 | Isco | -290.56 | -128.6833 | -117.7146 | -123.212 | -123.212 | 1.183606 | 0.9317678 | 0.9185251 | 0.9251148 | 0.9251148 | 0.001417647 | 9.251148 | 11.83606 | 19.42977
| 940 | 2015-07-16 00:40 | 12:40 | 34.5839 | 34.5839 | 2829.45 | -1.07642 | -29008.1 | 0.0508453 | -0.61477 | 178.7 | 170.5 | 22.5 | 173.3 | 22 | 182.3 | 9.86243 | 110.925 | 1.85121 | 0.7193 | 0.20442 | -0.52861464 | -0.479437192 | 9.428072 | 9.47725 | 9.452661 | 1 | Isco | -290.56 | -128.8448 | -117.4199 | -123.1465 | -123.1465 | 1.183606 | 0.9319656 | 0.9181745 | 0.9250357 | 0.9250357 | 0.001496716 | 9.250357 | 11.83606 | 19.5083
| 941 | 2015-07-16 00:41 | 12:41 | 34.6007 | 34.6007 | 2833.14 | -1.07642 | -29008.1 | 0.0508453 | -0.615336 | 180.3 | 174.7 | 22.5 | 165.6 | 22 | 182.4 | 9.86243 | 110.925 | 1.85121 | 0.7193 | 0.203645 | -0.52861464 | -0.477468692 | 9.428072 | 9.479218 | 9.453645 | 1 | Isco | -290.56 | -128.8448 | -116.9602 | -122.9178 | -122.9178 | 1.183606 | 0.9319656 | 0.9176281 | 0.9247598 | 0.9247598 | 0.001233584 | 9.247598 | 11.83606 | 19.53374
| 942 | 2015-07-16 00:42 | 12:42 | 34.6171 | 34.6171 | 2831.29 | -1.07642 | -29008.1 | 0.0508453 | -0.615336 | 183.4 | 178.4 | 22.6 | 169.9 | 22 | 182.4 | 9.86243 | 110.925 | 1.85121 | 0.7193 | 0.203366 | -0.52861464 | -0.476760032 | 9.428072 | 9.479927 | 9.454 | 1 | Isco | -290.56 | -128.8448 | -116.7947 | -122.8355 | -122.8355 | 1.183606 | 0.9319656 | 0.9174315 | 0.9246604 | 0.9246604 | 0.001466655 | 9.246604 | 11.83606 | 19.52099
| 943 | 2015-07-16 00:43 | 12:43 | 34.6339 | 34.6339 | 2838.98 | -1.07642 | -29008.1 | 0.0508453 | -0.614959 | 183.3 | 176.1 | 22.6 | 160.9 | 22.1 | 182.5 | 9.86243 | 110.925 | 1.85121 | 0.7193 | 0.202963 | -0.52861464 | -0.475736412 | 9.428072 | 9.480951 | 9.454512 | 1 | Isco | -290.56 | -128.8448 | -116.5555 | -122.7165 | -122.7165 | 1.183606 | 0.9319656 | 0.9171477 | 0.924517 | 0.924517 | 0.001719964 | 9.24517 | 11.83606 | 19.57401
| 944 | 2015-07-16 00:44 | 12:44 | 34.6503 | 34.6503 | 2838.06 | -1.07642 | -29008.1 | 0.0508268 | -0.614581 | 182.8 | 171.7 | 22.4 | 171.1 | 22 | 182.5 | 9.86243 | 110.925 | 1.85121 | 0.719482 | 0.203738 | -0.52907692 | -0.477704912 | 9.42761 | 9.478982 | 9.453296 | 1 | Isco | -290.56 | -128.9517 | -117.0154 | -122.999 | -122.999 | 1.183606 | 0.9320965 | 0.9176937 | 0.9248577 | 0.9248577 | 0.001380016 | 9.248577 | 11.83606 | 19.56767
| 945 | 2015-07-16 00:45 | 12:45 | 34.667 | 34.667 | 2840.83 | -1.07642 | -29008.1 | 0.0508268 | -0.614959 | 185.8 | 173.5 | 22.6 | 161.3 | 22 | 182.5 | 9.86243 | 110.925 | 1.85121 | 0.719482 | 0.203273 | -0.52907692 | -0.476523812 | 9.42761 | 9.480163 | 9.453887 | 1 | Isco | -290.56 | -128.9517 | -116.7395 | -122.8618 | -122.8618 | 1.183606 | 0.9320965 | 0.917366 | 0.9246921 | 0.9246921 | 0.001545562 | 9.246921 | 11.83606 | 19.58677
| 946 | 2015-07-16 00:46 | 12:46 | 34.6836 | 34.6836 | 2837.14 | -1.07642 | -29008.1 | 0.0508453 | -0.615525 | 182.9 | 176.6 | 22.5 | 170 | 22 | 182.5 | 9.85073 | 110.925 | 1.85121 | 0.719757 | 0.203459 | -0.52977542 | -0.476996252 | 9.426912 | 9.479691 | 9.453301 | 1 | Isco | -290.56 | -129.1131 | -116.8499 | -122.9978 | -122.9978 | 1.183606 | 0.9322944 | 0.9174971 | 0.9248562 | 0.9248562 | 0.001513456 | 9.248562 | 11.83606 | 19.56132
| 947 | 2015-07-16 00:47 | 12:47 | 34.7004 | 34.7004 | 2841.75 | -1.07642 | -29008.1 | 0.0508453 | -0.614581 | 185.7 | 178.7 | 22.5 | 162.7 | 22 | 182.5 | 9.86243 | 110.925 | 1.85121 | 0.719665 | 0.20318 | -0.52954174 | -0.476287592 | 9.427145 | 9.480399 | 9.453772 | 1 | Isco | -290.56 | -129.0591 | -116.6843 | -122.8883 | -122.8883 | 1.183606 | 0.9322282 | 0.9173005 | 0.9247242 | 0.9247242 | 0.001990325 | 9.247242 | 11.83606 | 19.59311
| 948 | 2015-07-16 00:48 | 12:48 | 34.7168 | 34.7168 | 2840.83 | -1.07642 | -29008.1 | 0.0508453 | -0.615336 | 185.2 | 173.8 | 22.5 | 172.5 | 21.9 | 182.5 | 9.86243 | 110.925 | 1.85121 | 0.719757 | 0.203366 | -0.52977542 | -0.476760032 | 9.426912 | 9.479927 | 9.453419 | 1 | Isco | -290.56 | -129.1131 | -116.7947 | -122.9703 | -122.9703 | 1.183606 | 0.9322944 | 0.9174315 | 0.9248231 | 0.9248231 | 0.001570833 | 9.248231 | 11.83606 | 19.58677
| 949 | 2015-07-16 00:49 | 12:49 | 34.7335 | 34.7335 | 2844.83 | -1.07642 | -29008.1 | 0.0508453 | -0.61477 | 181.9 | 170.3 | 22.5 | 163.2 | 21.9 | 182.5 | 9.86243 | 110.925 | 1.85121 | 0.720153 | 0.203552 | -0.53078126 | -0.477232472 | 9.425906 | 9.479455 | 9.45268 | 1 | Isco | -290.56 | -129.3455 | -116.905 | -123.1421 | -123.1421 | 1.183606 | 0.9325795 | 0.9175626 | 0.9250304 | 0.9250304 | 0.001573802 | 9.250304 | 11.83606 | 19.61434
| 950 | 2015-07-16 00:50 | 12:50 | 34.7501 | 34.7501 | 2840.83 | -1.07642 | -29008.1 | 0.0508453 | -0.615525 | 179.5 | 174.8 | 22.5 | 171 | 22 | 182.5 | 9.86243 | 110.925 | 1.85121 | 0.720061 | 0.20318 | -0.53054758 | -0.476287592 | 9.426139 | 9.480399 | 9.453269 | 1 | Isco | -290.56 | -129.2915 | -116.6843 | -123.0052 | -123.0052 | 1.183606 | 0.9325133 | 0.9173005 | 0.9248651 | 0.9248651 | 0.001363977 | 9.248651 | 11.83606 | 19.58677
| 951 | 2015-07-16 00:51 | 12:51 | 34.7667 | 34.7667 | 2841.75 | -1.07642 | -29008.1 | 0.0508453 | -0.614581 | 183.9 | 178.8 | 22.5 | 165.4 | 22 | 182.5 | 9.86243 | 110.925 | 1.85121 | 0.720335 | 0.203738 | -0.53124354 | -0.477704912 | 9.425444 | 9.478982 | 9.452213 | 1 | Isco | -290.56 | -129.4524 | -117.0154 | -123.2507 | -123.2507 | 1.183606 | 0.9327106 | 0.9176937 | 0.9251614 | 0.9251614 | 0.001067673 | 9.251614 | 11.83606 | 19.59311
| 952 | 2015-07-16 00:52 | 12:52 | 34.7834 | 34.7834 | 2839.91 | -1.07642 | -29008.1 | 0.0508453 | -0.615148 | 189.7 | 174.9 | 22.5 | 174.1 | 22 | 182.5 | 9.86243 | 110.925 | 1.85121 | 0.720153 | 0.20318 | -0.53078126 | -0.476287592 | 9.425906 | 9.480399 | 9.453153 | 1 | Isco | -290.56 | -129.3455 | -116.6843 | -123.0323 | -123.0323 | 1.183606 | 0.9325795 | 0.9173005 | 0.9248979 | 0.9248979 | 0.001706275 | 9.248979 | 11.83606 | 19.58042
| 953 | 2015-07-16 00:53 | 12:53 | 34.8 | 34.8 | 2845.75 | -1.07642 | -29008.1 | 0.0508453 | -0.615336 | 183.9 | 171 | 22.5 | 164.1 | 22 | 182.5 | 9.86243 | 110.925 | 1.85121 | 0.720244 | 0.202683 | -0.5310124 | -0.475025212 | 9.425675 | 9.481662 | 9.453668 | 1 | Isco | -290.56 | -129.3989 | -116.3894 | -122.9125 | -122.9125 | 1.183606 | 0.9326451 | 0.9169505 | 0.9247534 | 0.9247534 | 0.001927932 | 9.247534 | 11.83606 | 19.62069
| 954 | 2015-07-16 00:54 | 12:54 | 34.8166 | 34.8166 | 2842.99 | -0.153076 | -29008.1 | 0.0508268 | -0.615525 | 175.5 | 175.5 | 22.6 | 168.6 | 22 | 182.5 | 9.86243 | 110.925 | 1.85121 | 0.720427 | 0.20318 | -0.53147722 | -0.476287592 | 9.42521 | 9.480399 | 9.452805 | 1 | Isco | -290.56 | -129.5063 | -116.6843 | -123.1132 | -123.1132 | 1.183606 | 0.9327768 | 0.9173005 | 0.9249955 | 0.9249955 | 0.001441312 | 9.249955 | 11.83606 | 19.60166
| 955 | 2015-07-16 00:55 | 12:55 | 34.8333 | 34.8333 | 2842.99 | -1.07642 | -29008.1 | 0.0508453 | -0.61477 | 183 | 179.1 | 22.6 | 163.3 | 22 | 182.5 | 9.86243 | 110.925 | 1.85121 | 0.720061 | 0.20287 | -0.53054758 | -0.475500192 | 9.426139 | 9.481187 | 9.453663 | 1 | Isco | -290.56 | -129.2915 | -116.5003 | -122.9137 | -122.9137 | 1.183606 | 0.9325133 | 0.9170822 | 0.9247548 | 0.9247548 | 0.001824773 | 9.247548 | 11.83606 | 19.60166
| 956 | 2015-07-16 00:56 | 12:56 | 34.8499 | 34.8499 | 2838.06 | -1.07642 | -29008.1 | 0.0508453 | -0.614581 | 193.4 | 175 | 22.6 | 176 | 22 | 182.4 | 9.86243 | 110.925 | 1.85121 | 0.720518 | 0.203645 | -0.53170836 | -0.477468692 | 9.424979 | 9.479218 | 9.452099 | 1 | Isco | -290.56 | -129.5597 | -116.9602 | -123.2772 | -123.2772 | 1.183606 | 0.9328424 | 0.9176281 | 0.9251935 | 0.9251935 | 0.00138604 | 9.251935 | 11.83606 | 19.56767
| 957 | 2015-07-16 00:57 | 12:57 | 34.8664 | 34.8664 | 2844.83 | -1.07642 | -29008.1 | 0.0508453 | -0.615525 | 186.6 | 171.1 | 22.6 | 166.6 | 22 | 182.5 | 9.86243 | 110.925 | 1.85121 | 0.72064 | 0.202963 | -0.53201824 | -0.475736412 | 9.424669 | 9.480951 | 9.45281 | 1 | Isco | -290.56 | -129.6313 | -116.5555 | -123.112 | -123.112 | 1.183606 | 0.9329303 | 0.9171477 | 0.9249941 | 0.9249941 | 0.001377077 | 9.249941 | 11.83606 | 19.61434
| 958 | 2015-07-16 00:58 | 12:58 | 34.883 | 34.883 | 2841.75 | -1.07642 | -29008.1 | 0.0508453 | -0.614581 | 177.9 | 174.2 | 22.6 | 168.6 | 22.1 | 182.5 | 9.86243 | 110.925 | 1.85121 | 0.720518 | 0.202963 | -0.53170836 | -0.475736412 | 9.424979 | 9.480951 | 9.452965 | 1 | Isco | -290.56 | -129.5597 | -116.5555 | -123.076 | -123.076 | 1.183606 | 0.9328424 | 0.9171477 | 0.9249506 | 0.9249506 | 0.001278874 | 9.249506 | 11.83606 | 19.59311
| 959 | 2015-07-16 00:59 | 12:59 | 34.8996 | 34.8996 | 2843.91 | -1.07642 | -29008.1 | 0.0508453 | -0.615336 | 180.6 | 170.8 | 22.6 | 161.9 | 22.1 | 182.5 | 9.86243 | 110.925 | 1.85121 | 0.720731 | 0.203459 | -0.53224938 | -0.476996252 | 9.424438 | 9.479691 | 9.452064 | 1 | Isco | -290.56 | -129.6847 | -116.8499 | -123.2852 | -123.2852 | 1.183606 | 0.9329958 | 0.9174971 | 0.9252031 | 0.9252031 | 0.001171568 | 9.252031 | 11.83606 | 19.608
| 960 | 2015-07-16 01:00 | 13:00 | 34.9164 | 34.9164 | 2835.29 | -1.07642 | -29008.1 | 0.0508453 | -0.61477 | 191.6 | 175 | 22.5 | 173.8 | 22 | 182.5 | 9.86243 | 110.925 | 1.85121 | 0.720518 | 0.203087 | -0.53170836 | -0.476051372 | 9.424979 | 9.480636 | 9.452807 | 1 | Isco | -290.56 | -129.5597 | -116.6291 | -123.1126 | -123.1126 | 1.183606 | 0.9328424 | 0.917235 | 0.9249948 | 0.9249948 | 0.001477712 | 9.249948 | 11.83606 | 19.54857
| 961 | 2015-07-16 01:01 | 13:01 | 34.9329 | 34.9329 | 2839.91 | -1.07642 | -29008.1 | 0.0508453 | -0.614581 | 182.6 | 179.1 | 22.6 | 163.6 | 22 | 182.5 | 9.86243 | 110.925 | 1.85121 | 0.72064 | 0.203087 | -0.53201824 | -0.476051372 | 9.424669 | 9.480636 | 9.452652 | 1 | Isco | -290.56 | -129.6313 | -116.6291 | -123.1486 | -123.1486 | 1.183606 | 0.9329303 | 0.917235 | 0.9250382 | 0.9250382 | 0.001204825 | 9.250382 | 11.83606 | 19.58042
| 962 | 2015-07-16 01:02 | 13:02 | 34.9495 | 34.9495 | 2842.99 | -1.07642 | -29008.1 | 0.0508453 | -0.615336 | 174.4 | 175 | 22.6 | 166.5 | 22 | 182.5 | 9.86243 | 110.925 | 1.85121 | 0.720823 | 0.203552 | -0.53248306 | -0.477232472 | 9.424204 | 9.479455 | 9.451829 | 1 | Isco | -290.56 | -129.7387 | -116.905 | -123.3397 | -123.3397 | 1.183606 | 0.9330621 | 0.9175626 | 0.925269 | 0.925269 | 0.0009740027 | 9.25269 | 11.83606 | 19.60166
| 963 | 2015-07-16 01:03 | 13:03 | 34.9662 | 34.9662 | 2841.75 | -1.07642 | -29008.1 | 0.0508453 | -0.615525 | 182.3 | 171 | 22.5 | 161.4 | 22 | 182.5 | 9.86243 | 110.925 | 1.85121 | 0.720914 | 0.203738 | -0.5327142 | -0.477704912 | 9.423973 | 9.478982 | 9.451477 | 1 | Isco | -290.56 | -129.7921 | -117.0154 | -123.4215 | -123.4215 | 1.183606 | 0.9331277 | 0.9176937 | 0.9253677 | 0.9253677 | 0.001560998 | 9.253677 | 11.83606 | 19.59311
| 964 | 2015-07-16 01:04 | 13:04 | 34.9827 | 34.9827 | 2831.29 | -1.07642 | -29008.1 | 0.0508453 | -0.615336 | 205.6 | 174.2 | 22.6 | 174.1 | 22 | 182.4 | 9.86243 | 110.925 | 1.85121 | 0.720731 | 0.203552 | -0.53224938 | -0.477232472 | 9.424438 | 9.479455 | 9.451946 | 1 | Isco | -290.56 | -129.6847 | -116.905 | -123.3126 | -123.3126 | 1.183606 | 0.9329958 | 0.9175626 | 0.9252363 | 0.9252363 | 0.001902841 | 9.252363 | 11.83606 | 19.52099
| 965 | 2015-07-16 01:05 | 13:05 | 34.9993 | 34.9993 | 2839.91 | -1.07642 | -29008.1 | 0.0508453 | -0.614581 | 177.2 | 170.8 | 22.5 | 169.2 | 22 | 182.5 | 9.86243 | 110.925 | 1.85121 | 0.720914 | 0.203366 | -0.5327142 | -0.476760032 | 9.423973 | 9.479927 | 9.45195 | 1 | Isco | -290.56 | -129.7921 | -116.7947 | -123.3117 | -123.3117 | 1.183606 | 0.9331277 | 0.9174315 | 0.9252352 | 0.9252352 | 0.001793893 | 9.252352 | 11.83606 | 19.58042
| 966 | 2015-07-16 01:06 | 13:06 | 35.0159 | 35.0159 | 2840.83 | -1.07642 | -29008.1 | 0.0508453 | -0.614581 | 183.9 | 168.3 | 22.4 | 161.8 | 22 | 182.6 | 9.86243 | 110.925 | 1.85121 | 0.721005 | 0.203552 | -0.53294534 | -0.477232472 | 9.423742 | 9.479455 | 9.451598 | 1 | Isco | -290.56 | -129.8455 | -116.905 | -123.3934 | -123.3934 | 1.183606 | 0.9331933 | 0.9175626 | 0.9253339 | 0.9253339 | 0.001565564 | 9.253339 | 11.83606 | 19.58677
| 967 | 2015-07-16 01:07 | 13:07 | 35.0325 | 35.0325 | 2832.21 | -1.07642 | -29008.1 | 0.0508453 | -0.614959 | 189.5 | 173.9 | 22.5 | 173.9 | 22 | 182.6 | 9.86243 | 110.925 | 1.85121 | 0.721005 | 0.203955 | -0.53294534 | -0.478256092 | 9.423742 | 9.478431 | 9.451086 | 1 | Isco | -290.56 | -129.8455 | -117.1441 | -123.5123 | -123.5123 | 1.183606 | 0.9331933 | 0.9178466 | 0.9254775 | 0.9254775 | 0.001414104 | 9.254775 | 11.83606 | 19.52733
| 968 | 2015-07-16 01:08 | 13:08 | 35.0491 | 35.0491 | 2837.14 | -1.07642 | -29008.1 | 0.0508268 | -0.615148 | 187.2 | 178.3 | 22.5 | 164.4 | 22 | 182.6 | 9.86243 | 110.925 | 1.85121 | 0.721005 | 0.204048 | -0.53294534 | -0.478492312 | 9.423742 | 9.478195 | 9.450968 | 1 | Isco | -290.56 | -129.8455 | -117.1993 | -123.5397 | -123.5397 | 1.183606 | 0.9331933 | 0.9179122 | 0.9255106 | 0.9255106 | 0.001414171 | 9.255106 | 11.83606 | 19.56132
| 969 | 2015-07-16 01:09 | 13:09 | 35.0657 | 35.0657 | 2839.91 | -1.07642 | -29008.1 | 0.0508453 | -0.615776 | 174.8 | 176.9 | 22.5 | 170 | 22 | 182.6 | 9.86243 | 110.925 | 1.85121 | 0.721097 | 0.204141 | -0.53317902 | -0.478728532 | 9.423508 | 9.477959 | 9.450733 | 1 | Isco | -290.56 | -129.8995 | -117.2544 | -123.5943 | -123.5943 | 1.183606 | 0.9332596 | 0.9179777 | 0.9255766 | 0.9255766 | 0.001348236 | 9.255766 | 11.83606 | 19.58042
| 970 | 2015-07-16 01:10 | 13:10 | 35.0824 | 35.0824 | 2840.83 | -1.07642 | -29008.1 | 0.0508453 | -0.614581 | 177.7 | 171.9 | 22.5 | 159.9 | 22.1 | 182.6 | 9.86243 | 110.925 | 1.85121 | 0.721097 | 0.203645 | -0.53317902 | -0.477468692 | 9.423508 | 9.479218 | 9.451363 | 1 | Isco | -290.56 | -129.8995 | -116.9602 | -123.448 | -123.448 | 1.183606 | 0.9332596 | 0.9176281 | 0.9253998 | 0.9253998 | 0.001357175 | 9.253998 | 11.83606 | 19.58677
| 971 | 2015-07-16 01:11 | 13:11 | 35.099 | 35.099 | 2831.29 | -1.07642 | -29008.1 | 0.0508453 | -0.614581 | 211.8 | 172.6 | 22.4 | 175.5 | 22 | 182.5 | 9.86243 | 110.925 | 1.85121 | 0.721097 | 0.204234 | -0.53317902 | -0.478964752 | 9.423508 | 9.477722 | 9.450615 | 1 | Isco | -290.56 | -129.8995 | -117.3096 | -123.6217 | -123.6217 | 1.183606 | 0.9332596 | 0.9180433 | 0.9256097 | 0.9256097 | 0.001149405 | 9.256097 | 11.83606 | 19.52099
| 972 | 2015-07-16 01:12 | 13:12 | 35.1156 | 35.1156 | 2838.06 | -1.07642 | -29008.1 | 0.0508453 | -0.615336 | 176.1 | 176.2 | 22.5 | 166.7 | 22.1 | 182.6 | 9.86243 | 110.925 | 1.85121 | 0.721097 | 0.203955 | -0.53317902 | -0.478256092 | 9.423508 | 9.478431 | 9.450969 | 1 | Isco | -290.56 | -129.8995 | -117.1441 | -123.5394 | -123.5394 | 1.183606 | 0.9332596 | 0.9178466 | 0.9255103 | 0.9255103 | 0.001282764 | 9.255103 | 11.83606 | 19.56767
| 973 | 2015-07-16 01:13 | 13:13 | 35.1322 | 35.1322 | 2840.83 | -1.07642 | -29008.1 | 0.0508453 | -0.615148 | 184.3 | 178.7 | 22.5 | 164.7 | 22.1 | 182.7 | 9.86243 | 110.925 | 1.85121 | 0.72128 | 0.204048 | -0.53364384 | -0.478492312 | 9.423043 | 9.478195 | 9.450619 | 1 | Isco | -290.56 | -130.0068 | -117.1993 | -123.6208 | -123.6208 | 1.183606 | 0.9333915 | 0.9179122 | 0.9256086 | 0.9256086 | 0.001110845 | 9.256086 | 11.83606 | 19.58677
| 974 | 2015-07-16 01:14 | 13:14 | 35.1488 | 35.1488 | 2838.98 | -1.07642 | -29008.1 | 0.0508453 | -0.614959 | 194.9 | 173.9 | 22.5 | 174.6 | 22.1 | 182.6 | 9.86243 | 110.925 | 1.85121 | 0.72128 | 0.20442 | -0.53364384 | -0.479437192 | 9.423043 | 9.47725 | 9.450147 | 1 | Isco | -290.56 | -130.0068 | -117.4199 | -123.7305 | -123.7305 | 1.183606 | 0.9333915 | 0.9181745 | 0.9257412 | 0.9257412 | 0.001023936 | 9.257412 | 11.83606 | 19.57401
| 975 | 2015-07-16 01:15 | 13:15 | 35.1654 | 35.1654 | 2845.75 | -1.07642 | -29008.1 | 0.0508453 | -0.615336 | 185.9 | 170.4 | 22.5 | 163.4 | 22 | 182.8 | 9.86243 | 110.925 | 1.85121 | 0.721402 | 0.203087 | -0.53395372 | -0.476051372 | 9.422733 | 9.480636 | 9.451684 | 1 | Isco | -290.56 | -130.0784 | -116.6291 | -123.3734 | -123.3734 | 1.183606 | 0.9334795 | 0.917235 | 0.9253096 | 0.9253096 | 0.001454462 | 9.253096 | 11.83606 | 19.62069
| 976 | 2015-07-16 01:16 | 13:16 | 35.1819 | 35.1819 | 2844.83 | -1.07642 | -29008.1 | 0.0508453 | -0.614581 | 172.9 | 168.3 | 22.5 | 165.4 | 22 | 182.8 | 9.86243 | 110.925 | 1.85121 | 0.721493 | 0.203273 | -0.53418486 | -0.476523812 | 9.422502 | 9.480163 | 9.451333 | 1 | Isco | -290.56 | -130.1317 | -116.7395 | -123.4551 | -123.4551 | 1.183606 | 0.9335451 | 0.917366 | 0.9254083 | 0.9254083 | 0.001631092 | 9.254083 | 11.83606 | 19.61434
| 977 | 2015-07-16 01:17 | 13:17 | 35.1986 | 35.1986 | 2837.14 | -1.07642 | -29008.1 | 0.0508453 | -0.614581 | 184.3 | 166.7 | 22.5 | 161.1 | 22 | 182.8 | 9.86243 | 110.925 | 1.85121 | 0.721493 | 0.204513 | -0.53418486 | -0.479673412 | 9.422502 | 9.477014 | 9.449758 | 1 | Isco | -290.56 | -130.1317 | -117.475 | -123.8208 | -123.8208 | 1.183606 | 0.9335451 | 0.9182401 | 0.9258503 | 0.9258503 | 0.0008816317 | 9.258503 | 11.83606 | 19.56132
| 978 | 2015-07-16 01:18 | 13:18 | 35.2151 | 35.2151 | 2819.91 | -1.07642 | -29008.1 | 0.0508453 | -0.61477 | 226.9 | 172.7 | 22.5 | 177.2 | 22 | 182.6 | 9.86243 | 110.925 | 1.85121 | 0.72128 | 0.20501 | -0.53364384 | -0.480935792 | 9.423043 | 9.475751 | 9.449397 | 1 | Isco | -290.56 | -130.0068 | -117.7697 | -123.9045 | -123.9045 | 1.183606 | 0.9333915 | 0.9185907 | 0.9259516 | 0.9259516 | 0.0009906755 | 9.259516 | 11.83606 | 19.44253
| 979 | 2015-07-16 01:19 | 13:19 | 35.2316 | 35.2316 | 2828.52 | -1.07642 | -29008.1 | 0.0508453 | -0.615525 | 175.5 | 177.3 | 22.5 | 170 | 22 | 182.7 | 9.86243 | 110.925 | 1.85121 | 0.72128 | 0.205103 | -0.53364384 | -0.481172012 | 9.423043 | 9.475515 | 9.449279 | 1 | Isco | -290.56 | -130.0068 | -117.8249 | -123.9319 | -123.9319 | 1.183606 | 0.9333915 | 0.9186563 | 0.9259848 | 0.9259848 | 0.00091287 | 9.259848 | 11.83606 | 19.50189
| 980 | 2015-07-16 01:20 | 13:20 | 35.2483 | 35.2483 | 2831.29 | -1.07642 | -29008.1 | 0.0508453 | -0.615336 | 185.5 | 177.9 | 22.5 | 160.7 | 22 | 182.8 | 9.86243 | 110.925 | 1.85121 | 0.721188 | 0.20473 | -0.53341016 | -0.480224592 | 9.423277 | 9.476462 | 9.44987 | 1 | Isco | -290.56 | -129.9528 | -117.6037 | -123.7948 | -123.7948 | 1.183606 | 0.9333252 | 0.9183931 | 0.925819 | 0.925819 | 0.001078685 | 9.25819 | 11.83606 | 19.52099
| 981 | 2015-07-16 01:21 | 13:21 | 35.2649 | 35.2649 | 2826.68 | -1.07642 | -29008.1 | 0.0508453 | -0.615525 | 208 | 172.8 | 22.5 | 174 | 22 | 182.7 | 9.86243 | 110.925 | 1.85121 | 0.721188 | 0.205103 | -0.53341016 | -0.481172012 | 9.423277 | 9.475515 | 9.449396 | 1 | Isco | -290.56 | -129.9528 | -117.8249 | -123.9048 | -123.9048 | 1.183606 | 0.9333252 | 0.9186563 | 0.925952 | 0.925952 | 0.001011033 | 9.25952 | 11.83606 | 19.4892
| 982 | 2015-07-16 01:22 | 13:22 | 35.2815 | 35.2815 | 2835.29 | -1.07642 | -29008.1 | 0.0508453 | -0.61477 | 178 | 171.6 | 22.5 | 167.8 | 22 | 182.9 | 9.86243 | 110.925 | 1.85121 | 0.721493 | 0.204606 | -0.53418486 | -0.479909632 | 9.422502 | 9.476777 | 9.44964 | 1 | Isco | -290.56 | -130.1317 | -117.5302 | -123.8482 | -123.8482 | 1.183606 | 0.9335451 | 0.9183057 | 0.9258835 | 0.9258835 | 0.0009812939 | 9.258835 | 11.83606 | 19.54857
| 983 | 2015-07-16 01:23 | 13:23 | 35.2981 | 35.2981 | 2838.06 | -1.07642 | -29008.1 | 0.0508453 | -0.61477 | 182.2 | 175.1 | 22.5 | 162.9 | 22 | 183 | 9.86243 | 110.925 | 1.85121 | 0.721676 | 0.204823 | -0.53464968 | -0.480460812 | 9.422037 | 9.476226 | 9.449132 | 1 | Isco | -290.56 | -130.2391 | -117.6589 | -123.9661 | -123.9661 | 1.183606 | 0.933677 | 0.9184587 | 0.9260262 | 0.9260262 | 0.0006080069 | 9.260262 | 11.83606 | 19.56767
| 984 | 2015-07-16 01:24 | 13:24 | 35.3146 | 35.3146 | 2837.14 | -1.07642 | -29008.1 | 0.0508453 | -0.614959 | 183.3 | 177.9 | 22.5 | 169.6 | 22 | 182.9 | 9.86243 | 110.925 | 1.85121 | 0.721584 | 0.20442 | -0.534416 | -0.479437192 | 9.422271 | 9.47725 | 9.44976 | 1 | Isco | -290.56 | -130.1851 | -117.4199 | -123.8202 | -123.8202 | 1.183606 | 0.9336107 | 0.9181745 | 0.9258496 | 0.9258496 | 0.000841289 | 9.258496 | 11.83606 | 19.56132
| 985 | 2015-07-16 01:25 | 13:25 | 35.3312 | 35.3312 | 2842.99 | -1.07642 | -29008.1 | 0.0508453 | -0.615336 | 182.8 | 175.4 | 22.5 | 162.9 | 22 | 183.1 | 9.86243 | 110.925 | 1.85121 | 0.721584 | 0.203955 | -0.534416 | -0.478256092 | 9.422271 | 9.478431 | 9.450351 | 1 | Isco | -290.56 | -130.1851 | -117.1441 | -123.6831 | -123.6831 | 1.183606 | 0.9336107 | 0.9178466 | 0.9256839 | 0.9256839 | 0.001049913 | 9.256839 | 11.83606 | 19.60166
| 986 | 2015-07-16 01:26 | 13:26 | 35.3479 | 35.3479 | 2841.75 | -1.07642 | -29008.1 | 0.0508453 | -0.615336 | 180.6 | 171.3 | 22.5 | 168.8 | 22 | 183.1 | 9.86243 | 110.925 | 1.85121 | 0.721767 | 0.204606 | -0.53488082 | -0.479909632 | 9.421806 | 9.476777 | 9.449292 | 1 | Isco | -290.56 | -130.2924 | -117.5302 | -123.929 | -123.929 | 1.183606 | 0.9337427 | 0.9183057 | 0.9259812 | 0.9259812 | 0.0007525452 | 9.259812 | 11.83606 | 19.59311
| 987 | 2015-07-16 01:27 | 13:27 | 35.3646 | 35.3646 | 2842.99 | -1.07642 | -29008.1 | 0.0508268 | -0.615525 | 185.8 | 174.3 | 22.5 | 164 | 22 | 183.1 | 9.86243 | 110.925 | 1.85121 | 0.721676 | 0.203738 | -0.53464968 | -0.477704912 | 9.422037 | 9.478982 | 9.45051 | 1 | Isco | -290.56 | -130.2391 | -117.0154 | -123.6462 | -123.6462 | 1.183606 | 0.933677 | 0.9176937 | 0.9256393 | 0.9256393 | 0.00153553 | 9.256393 | 11.83606 | 19.60166
| 988 | 2015-07-16 01:28 | 13:28 | 35.3812 | 35.3812 | 2838.06 | -1.07642 | -29008.1 | 0.0508453 | -0.615525 | 183.7 | 177.6 | 22.5 | 170.8 | 22 | 183 | 9.86243 | 110.925 | 1.85121 | 0.721858 | 0.204606 | -0.53511196 | -0.479909632 | 9.421575 | 9.476777 | 9.449176 | 1 | Isco | -290.56 | -130.3458 | -117.5302 | -123.9558 | -123.9558 | 1.183606 | 0.9338083 | 0.9183057 | 0.9260137 | 0.9260137 | 0.001197947 | 9.260137 | 11.83606 | 19.56767
| 989 | 2015-07-16 01:29 | 13:29 | 35.3977 | 35.3977 | 2842.99 | -1.07642 | -29008.1 | 0.0508453 | -0.615525 | 186.4 | 178 | 22.5 | 162.5 | 22 | 183.1 | 9.86243 | 110.925 | 1.85121 | 0.721858 | 0.203862 | -0.53511196 | -0.478019872 | 9.421575 | 9.478667 | 9.450121 | 1 | Isco | -290.56 | -130.3458 | -117.0889 | -123.7364 | -123.7364 | 1.183606 | 0.9338083 | 0.917781 | 0.9257484 | 0.9257484 | 0.001465029 | 9.257484 | 11.83606 | 19.60166
| 990 | 2015-07-16 01:30 | 13:30 | 35.4144 | 35.4144 | 2841.75 | -1.07642 | -29008.1 | 0.0508453 | -0.614581 | 181.7 | 173.1 | 22.5 | 170.3 | 22 | 183 | 9.86243 | 110.925 | 1.85121 | 0.721858 | 0.203645 | -0.53511196 | -0.477468692 | 9.421575 | 9.479218 | 9.450397 | 1 | Isco | -290.56 | -130.3458 | -116.9602 | -123.6725 | -123.6725 | 1.183606 | 0.9338083 | 0.9176281 | 0.925671 | 0.925671 | 0.001579187 | 9.25671 | 11.83606 | 19.59311
| 991 | 2015-07-16 01:31 | 13:31 | 35.4309 | 35.4309 | 2843.91 | -1.07642 | -29008.1 | 0.0508453 | -0.615336 | 183.7 | 171.6 | 22.5 | 162 | 22 | 183 | 9.86243 | 110.925 | 1.85121 | 0.722041 | 0.203862 | -0.53557678 | -0.478019872 | 9.42111 | 9.478667 | 9.449889 | 1 | Isco | -290.56 | -130.4531 | -117.0889 | -123.7904 | -123.7904 | 1.183606 | 0.9339403 | 0.917781 | 0.9258136 | 0.9258136 | 0.001304758 | 9.258136 | 11.83606 | 19.608
| 992 | 2015-07-16 01:32 | 13:32 | 35.4476 | 35.4476 | 2838.06 | -1.07642 | -29008.1 | 0.0508453 | -0.61477 | 182.5 | 175.8 | 22.5 | 169.9 | 22 | 182.9 | 9.86243 | 110.925 | 1.85121 | 0.722133 | 0.204141 | -0.53581046 | -0.478728532 | 9.420877 | 9.477959 | 9.449418 | 1 | Isco | -290.56 | -130.507 | -117.2544 | -123.8998 | -123.8998 | 1.183606 | 0.9340067 | 0.9179777 | 0.9259459 | 0.9259459 | 0.001172467 | 9.259459 | 11.83606 | 19.56767
| 993 | 2015-07-16 01:33 | 13:33 | 35.4642 | 35.4642 | 2840.83 | -1.07642 | -29008.1 | 0.0508453 | -0.615525 | 182.4 | 178.7 | 22.5 | 161.5 | 21.9 | 182.9 | 9.86243 | 110.925 | 1.85121 | 0.722041 | 0.204048 | -0.53557678 | -0.478492312 | 9.42111 | 9.478195 | 9.449652 | 1 | Isco | -290.56 | -130.4531 | -117.1993 | -123.8453 | -123.8453 | 1.183606 | 0.9339403 | 0.9179122 | 0.9258799 | 0.9258799 | 0.0009273712 | 9.258799 | 11.83606 | 19.58677
| 994 | 2015-07-16 01:34 | 13:34 | 35.4807 | 35.4807 | 2839.91 | -1.07642 | -29008.1 | 0.0508453 | -0.615525 | 182.3 | 173.8 | 22.5 | 170 | 22 | 182.8 | 9.86243 | 110.925 | 1.85121 | 0.722254 | 0.204513 | -0.5361178 | -0.479673412 | 9.420569 | 9.477014 | 9.448791 | 1 | Isco | -290.56 | -130.578 | -117.475 | -124.0452 | -124.0452 | 1.183606 | 0.934094 | 0.9182401 | 0.9261217 | 0.9261217 | 0.001039144 | 9.261217 | 11.83606 | 19.58042
| 995 | 2015-07-16 01:35 | 13:35 | 35.4974 | 35.4974 | 2841.75 | -1.07642 | -29008.1 | 0.0508268 | -0.615525 | 181.4 | 170.3 | 22.5 | 161.5 | 22 | 182.9 | 9.86243 | 110.925 | 1.85121 | 0.722437 | 0.204327 | -0.53658262 | -0.479200972 | 9.420104 | 9.477486 | 9.448795 | 1 | Isco | -290.56 | -130.6853 | -117.3647 | -124.0443 | -124.0443 | 1.183606 | 0.9342261 | 0.9181089 | 0.9261207 | 0.9261207 | 0.0009309077 | 9.261207 | 11.83606 | 19.59311
| 996 | 2015-07-16 01:36 | 13:36 | 35.514 | 35.514 | 2834.37 | -1.07642 | -29008.1 | 0.0508453 | -0.615336 | 183.6 | 168.4 | 22.5 | 170.1 | 22.1 | 182.9 | 9.86243 | 110.925 | 1.85121 | 0.722041 | 0.203738 | -0.53557678 | -0.477704912 | 9.42111 | 9.478982 | 9.450046 | 1 | Isco | -290.56 | -130.4531 | -117.0154 | -123.7538 | -123.7538 | 1.183606 | 0.9339403 | 0.9176937 | 0.9257694 | 0.9257694 | 0.001106818 | 9.257694 | 11.83606 | 19.54223
| 997 | 2015-07-16 01:37 | 13:37 | 35.5306 | 35.5306 | 2833.14 | -1.07642 | -29008.1 | 0.0508453 | -0.614581 | 186 | 166.8 | 22.5 | 162.1 | 22 | 182.9 | 9.86243 | 110.925 | 1.85121 | 0.722254 | 0.204048 | -0.5361178 | -0.478492312 | 9.420569 | 9.478195 | 9.449382 | 1 | Isco | -290.56 | -130.578 | -117.1993 | -123.9081 | -123.9081 | 1.183606 | 0.934094 | 0.9179122 | 0.9259559 | 0.9259559 | 0.001096043 | 9.259559 | 11.83606 | 19.53374
| 998 | 2015-07-16 01:38 | 13:38 | 35.5473 | 35.5473 | 2823.6 | -1.07642 | -29008.1 | 0.0508453 | -0.615525 | 180.6 | 165.9 | 22.5 | 168.5 | 22 | 182.8 | 9.85073 | 110.925 | 1.85121 | 0.722133 | 0.205196 | -0.53581046 | -0.481408232 | 9.420877 | 9.475279 | 9.448078 | 1 | Isco | -290.56 | -130.507 | -117.88 | -124.2108 | -124.2108 | 1.183606 | 0.9340067 | 0.918722 | 0.9263222 | 0.9263222 | 0.0007296979 | 9.263222 | 11.83606 | 19.46797
| 999 | 2015-07-16 01:39 | 13:39 | 35.5638 | 35.5638 | 2818.98 | -1.07642 | -29008.1 | 0.0508453 | -0.614581 | 179.8 | 171.6 | 22.6 | 163.6 | 22 | 182.8 | 9.86243 | 110.925 | 1.85121 | 0.722133 | 0.205785 | -0.53581046 | -0.482904292 | 9.420877 | 9.473783 | 9.44733 | 1 | Isco | -290.56 | -130.507 | -118.2291 | -124.3844 | -124.3844 | 1.183606 | 0.9340067 | 0.9191378 | 0.9265324 | 0.9265324 | 0.0004859321 | 9.265324 | 11.83606 | 19.43612
| 1000 | 2015-07-16 01:40 | 13:40 | 35.5804 | 35.5804 | 2810.37 | -1.07642 | -29008.1 | 0.0508453 | -0.615336 | 183.3 | 176.4 | 22.6 | 170.9 | 22 | 182.8 | 9.86243 | 110.925 | 1.85121 | 0.721584 | 0.204823 | -0.534416 | -0.480460812 | 9.422271 | 9.476226 | 9.449249 | 1 | Isco | -290.56 | -130.1851 | -117.6589 | -123.939 | -123.939 | 1.183606 | 0.9336107 | 0.9184587 | 0.9259933 | 0.9259933 | 0.001089315 | 9.259933 | 11.83606 | 19.37675
| 1001 | 2015-07-16 01:41 | 13:41 | 35.5972 | 35.5972 | 2812.21 | -1.07642 | -29008.1 | 0.0508453 | -0.615525 | 185.5 | 178.7 | 22.5 | 162.4 | 22 | 182.8 | 9.86243 | 110.925 | 1.85121 | 0.721493 | 0.205289 | -0.53418486 | -0.481644452 | 9.422502 | 9.475043 | 9.448772 | 1 | Isco | -290.56 | -130.1317 | -117.9351 | -124.0496 | -124.0496 | 1.183606 | 0.9335451 | 0.9187876 | 0.9261271 | 0.9261271 | 0.000537409 | 9.261271 | 11.83606 | 19.38944
| 1002 | 2015-07-16 01:42 | 13:42 | 35.6138 | 35.6138 | 2811.29 | -1.07642 | -29008.1 | 0.0508453 | -0.615148 | 182.6 | 173.4 | 22.5 | 169.7 | 21.9 | 182.7 | 9.86243 | 110.925 | 1.85121 | 0.721584 | 0.205506 | -0.534416 | -0.482195632 | 9.422271 | 9.474491 | 9.448381 | 1 | Isco | -290.56 | -130.1851 | -118.0637 | -124.1404 | -124.1404 | 1.183606 | 0.9336107 | 0.9189408 | 0.926237 | 0.926237 | 0.0006513993 | 9.26237 | 11.83606 | 19.38309
| 1003 | 2015-07-16 01:43 | 13:43 | 35.6303 | 35.6303 | 2813.14 | -1.07642 | -29008.1 | 0.0508268 | -0.615525 | 183.2 | 169.6 | 22.5 | 161.9 | 21.9 | 182.8 | 9.86243 | 110.925 | 1.85121 | 0.721584 | 0.205289 | -0.534416 | -0.481644452 | 9.422271 | 9.475043 | 9.448657 | 1 | Isco | -290.56 | -130.1851 | -117.9351 | -124.0764 | -124.0764 | 1.183606 | 0.9336107 | 0.9187876 | 0.9261596 | 0.9261596 | 0.0007288127 | 9.261596 | 11.83606 | 19.39585
| 1004 | 2015-07-16 01:44 | 13:44 | 35.6469 | 35.6469 | 2807.29 | -1.07642 | -29008.1 | 0.0508453 | -0.615148 | 182.2 | 167.4 | 22.5 | 170 | 22 | 182.7 | 9.86243 | 110.925 | 1.85121 | 0.721493 | 0.205599 | -0.53418486 | -0.482431852 | 9.422502 | 9.474255 | 9.448379 | 1 | Isco | -290.56 | -130.1317 | -118.1189 | -124.141 | -124.141 | 1.183606 | 0.9335451 | 0.9190065 | 0.9262377 | 0.9262377 | 0.00091356 | 9.262377 | 11.83606 | 19.35552
| 1005 | 2015-07-16 01:45 | 13:45 | 35.6635 | 35.6635 | 2805.44 | -1.07642 | -29008.1 | 0.0508453 | -0.614959 | 178 | 165.8 | 22.5 | 160.9 | 21.9 | 182.7 | 9.86243 | 110.925 | 1.85121 | 0.721584 | 0.205878 | -0.534416 | -0.483140512 | 9.422271 | 9.473547 | 9.447909 | 1 | Isco | -290.56 | -130.1851 | -118.2842 | -124.25 | -124.25 | 1.183606 | 0.9336107 | 0.9192035 | 0.9263697 | 0.9263697 | 0.0003722755 | 9.263697 | 11.83606 | 19.34276
| 1006 | 2015-07-16 01:46 | 13:46 | 35.6803 | 35.6803 | 2794.98 | -1.07642 | -29008.1 | 0.0508453 | -0.614581 | 180.7 | 171.3 | 22.5 | 168.8 | 22 | 182.6 | 9.86243 | 110.925 | 1.85121 | 0.721402 | 0.207026 | -0.53395372 | -0.486056432 | 9.422733 | 9.470631 | 9.446682 | 1 | Isco | -290.56 | -130.0784 | -118.9643 | -124.5347 | -124.5347 | 1.183606 | 0.9334795 | 0.9200148 | 0.9267145 | 0.9267145 | 0.0002685228 | 9.267145 | 11.83606 | 19.27064
| 1007 | 2015-07-16 01:47 | 13:47 | 35.6969 | 35.6969 | 2794.06 | -1.07642 | -29008.1 | 0.0508453 | -0.614581 | 180.9 | 176.2 | 22.5 | 160.4 | 22 | 182.6 | 9.86243 | 110.925 | 1.85121 | 0.72128 | 0.20625 | -0.53364384 | -0.484085392 | 9.423043 | 9.472602 | 9.447822 | 1 | Isco | -290.56 | -130.0068 | -118.5046 | -124.2701 | -124.2701 | 1.183606 | 0.9333915 | 0.9194663 | 0.926394 | 0.926394 | 0.0005461867 | 9.26394 | 11.83606 | 19.2643
| 1008 | 2015-07-16 01:48 | 13:48 | 35.7135 | 35.7135 | 2788.21 | -1.07642 | -29008.1 | 0.0508453 | -0.615525 | 186.4 | 178.4 | 22.5 | 174.1 | 22 | 182.5 | 9.86243 | 110.925 | 1.85121 | 0.72128 | 0.206839 | -0.53364384 | -0.485581452 | 9.423043 | 9.471106 | 9.447074 | 1 | Isco | -290.56 | -130.0068 | -118.8535 | -124.4437 | -124.4437 | 1.183606 | 0.9333915 | 0.9198826 | 0.9266042 | 0.9266042 | 0.0001763569 | 9.266042 | 11.83606 | 19.22396
| 1009 | 2015-07-16 01:49 | 13:49 | 35.73 | 35.73 | 2794.98 | -1.07642 | -29008.1 | 0.0508453 | -0.614581 | 183.8 | 172.9 | 22.5 | 163 | 22 | 182.6 | 9.86243 | 110.925 | 1.85121 | 0.721188 | 0.206839 | -0.53341016 | -0.485581452 | 9.423277 | 9.471106 | 9.447191 | 1 | Isco | -290.56 | -129.9528 | -118.8535 | -124.4166 | -124.4166 | 1.183606 | 0.9333252 | 0.9198826 | 0.9265713 | 0.9265713 | 0.0002091958 | 9.265713 | 11.83606 | 19.27064
| 1010 | 2015-07-16 01:50 | 13:50 | 35.7466 | 35.7466 | 2792.83 | -1.07642 | -29008.1 | 0.0508453 | -0.615148 | 177.6 | 171.5 | 22.5 | 167.4 | 22 | 182.5 | 9.86243 | 110.925 | 1.85121 | 0.721097 | 0.205971 | -0.53317902 | -0.483376732 | 9.423508 | 9.47331 | 9.448409 | 1 | Isco | -290.56 | -129.8995 | -118.3393 | -124.1339 | -124.1339 | 1.183606 | 0.9332596 | 0.9192692 | 0.9262291 | 0.9262291 | 0.0007631715 | 9.262291 | 11.83606 | 19.25582
| 1011 | 2015-07-16 01:51 | 13:51 | 35.7632 | 35.7632 | 2791.9 | -1.07642 | -29008.1 | 0.0508453 | -0.615148 | 181 | 175.1 | 22.5 | 160.1 | 22 | 182.5 | 9.86243 | 110.925 | 1.85121 | 0.72128 | 0.206839 | -0.53364384 | -0.485581452 | 9.423043 | 9.471106 | 9.447074 | 1 | Isco | -290.56 | -130.0068 | -118.8535 | -124.4437 | -124.4437 | 1.183606 | 0.9333915 | 0.9198826 | 0.9266042 | 0.9266042 | 0.0004195459 | 9.266042 | 11.83606 | 19.24941
| 1012 | 2015-07-16 01:52 | 13:52 | 35.7798 | 35.7798 | 2784.21 | -1.07642 | -29008.1 | 0.0508268 | -0.615148 | 196.9 | 178 | 22.5 | 175.3 | 22 | 182.4 | 9.86243 | 110.925 | 1.85121 | 0.721402 | 0.206933 | -0.53395372 | -0.485820212 | 9.422733 | 9.470867 | 9.4468 | 1 | Isco | -290.56 | -130.0784 | -118.9092 | -124.5073 | -124.5073 | 1.183606 | 0.9334795 | 0.919949 | 0.9266813 | 0.9266813 | 0.0003070811 | 9.266813 | 11.83606 | 19.19639
| 1013 | 2015-07-16 01:53 | 13:53 | 35.7964 | 35.7964 | 2794.98 | -1.07642 | -29008.1 | 0.0508268 | -0.61477 | 183.4 | 175.4 | 22.5 | 165.3 | 22 | 182.5 | 9.86243 | 110.925 | 1.85121 | 0.721493 | 0.206157 | -0.53418486 | -0.483849172 | 9.422502 | 9.472838 | 9.44767 | 1 | Isco | -290.56 | -130.1317 | -118.4495 | -124.3055 | -124.3055 | 1.183606 | 0.9335451 | 0.9194006 | 0.9264368 | 0.9264368 | 0.0005515777 | 9.264368 | 11.83606 | 19.27064
| 1014 | 2015-07-16 01:54 | 13:54 | 35.813 | 35.813 | 2796.83 | -1.07642 | -29008.1 | 0.0508268 | -0.614959 | 172.1 | 171 | 22.5 | 163.8 | 22 | 182.5 | 9.86243 | 110.925 | 1.85121 | 0.721676 | 0.206064 | -0.53464968 | -0.483612952 | 9.422037 | 9.473074 | 9.447556 | 1 | Isco | -290.56 | -130.2391 | -118.3944 | -124.332 | -124.332 | 1.183606 | 0.933677 | 0.9193349 | 0.9264689 | 0.9264689 | 0.0009982049 | 9.264689 | 11.83606 | 19.2834
| 1015 | 2015-07-16 01:55 | 13:55 | 35.8296 | 35.8296 | 2792.83 | -1.07642 | -29008.1 | 0.0508268 | -0.615525 | 167.3 | 173.8 | 22.5 | 159 | 22 | 182.4 | 9.86243 | 110.925 | 1.85121 | 0.721676 | 0.206374 | -0.53464968 | -0.484400352 | 9.422037 | 9.472287 | 9.447162 | 1 | Isco | -290.56 | -130.2391 | -118.5781 | -124.4233 | -124.4233 | 1.183606 | 0.933677 | 0.9195539 | 0.9265795 | 0.9265795 | 0.0008875624 | 9.265795 | 11.83606 | 19.25582
| 1016 | 2015-07-16 01:56 | 13:56 | 35.8461 | 35.8461 | 2784.21 | -1.07642 | -29008.1 | 0.0508453 | -0.614959 | 165.4 | 176.8 | 22.5 | 157.1 | 22 | 182.2 | 9.86243 | 110.925 | 1.85121 | 0.721402 | 0.206064 | -0.53395372 | -0.483612952 | 9.422733 | 9.473074 | 9.447904 | 1 | Isco | -290.56 | -130.0784 | -118.3944 | -124.2512 | -124.2512 | 1.183606 | 0.9334795 | 0.9193349 | 0.9263711 | 0.9263711 | 0.0007861905 | 9.263711 | 11.83606 | 19.19639
| 1017 | 2015-07-16 01:57 | 13:57 | 35.8627 | 35.8627 | 2771.9 | -1.07642 | -29008.1 | 0.0508453 | -0.615148 | 174.1 | 178.2 | 22.5 | 157 | 22 | 181.9 | 9.86243 | 110.925 | 1.85121 | 0.721005 | 0.206064 | -0.53294534 | -0.483612952 | 9.423742 | 9.473074 | 9.448408 | 1 | Isco | -290.56 | -129.8455 | -118.3944 | -124.1342 | -124.1342 | 1.183606 | 0.9331933 | 0.9193349 | 0.9262295 | 0.9262295 | 0.0008285338 | 9.262295 | 11.83606 | 19.11151
| 1018 | 2015-07-16 01:58 | 13:58 | 35.8795 | 35.8795 | 2755.59 | -1.07642 | -29008.1 | 0.0508453 | -0.614581 | 225 | 173.1 | 22.5 | 173.6 | 22 | 181.5 | 9.86243 | 110.925 | 1.85121 | 0.720823 | 0.206653 | -0.53248306 | -0.485109012 | 9.424204 | 9.471578 | 9.447891 | 1 | Isco | -290.56 | -129.7387 | -118.7434 | -124.2542 | -124.2542 | 1.183606 | 0.9330621 | 0.9197511 | 0.9263747 | 0.9263747 | 0.00113459 | 9.263747 | 11.83606 | 18.99906
| 1019 | 2015-07-16 01:59 | 13:59 | 35.896 | 35.896 | 2759.28 | -1.07642 | -29008.1 | 0.0508453 | -0.615336 | 173.6 | 169.7 | 22.5 | 166.4 | 22 | 181.4 | 9.86243 | 110.925 | 1.85121 | 0.721097 | 0.206653 | -0.53317902 | -0.485109012 | 9.423508 | 9.471578 | 9.447543 | 1 | Isco | -290.56 | -129.8995 | -118.7434 | -124.3349 | -124.3349 | 1.183606 | 0.9332596 | 0.9197511 | 0.9264725 | 0.9264725 | 0.0006176853 | 9.264725 | 11.83606 | 19.0245
| 1020 | 2015-07-16 02:00 | 14:00 | 35.9126 | 35.9126 | 2755.59 | -1.07642 | -29008.1 | 0.0508453 | -0.615525 | 167.3 | 167.5 | 22.5 | 158.2 | 21.9 | 181.4 | 9.86243 | 110.925 | 1.85121 | 0.721188 | 0.20656 | -0.53341016 | -0.484872792 | 9.423277 | 9.471814 | 9.447546 | 1 | Isco | -290.56 | -129.9528 | -118.6883 | -124.3343 | -124.3343 | 1.183606 | 0.9333252 | 0.9196854 | 0.9264718 | 0.9264718 | 0.0007841608 | 9.264718 | 11.83606 | 18.99906
| 1021 | 2015-07-16 02:01 | 14:01 | 35.9292 | 35.9292 | 2742.97 | -1.07642 | -29008.1 | 0.0508453 | -0.61477 | 175 | 165.8 | 22.5 | 158.6 | 21.9 | 181.2 | 9.86243 | 110.925 | 1.85121 | 0.72064 | 0.206467 | -0.53201824 | -0.484636572 | 9.424669 | 9.47205 | 9.44836 | 1 | Isco | -290.56 | -129.6313 | -118.6332 | -124.1454 | -124.1454 | 1.183606 | 0.9329303 | 0.9196196 | 0.926243 | 0.926243 | 0.001012886 | 9.26243 | 11.83606 | 18.91205
| 1022 | 2015-07-16 02:02 | 14:02 | 35.9459 | 35.9459 | 2721.13 | -1.07642 | -29008.1 | 0.0508453 | -0.614581 | 222.1 | 165.1 | 22.5 | 173.8 | 21.9 | 180.9 | 9.86243 | 110.925 | 1.85121 | 0.720731 | 0.208297 | -0.53224938 | -0.489284772 | 9.424438 | 9.467402 | 9.44592 | 1 | Isco | -290.56 | -129.6847 | -119.7168 | -124.7115 | -124.7115 | 1.183606 | 0.9329958 | 0.9209142 | 0.9269287 | 0.9269287 | 0.0001589363 | 9.269287 | 11.83606 | 18.76147
| 1023 | 2015-07-16 02:03 | 14:03 | 35.9625 | 35.9625 | 2721.13 | -1.07642 | -29008.1 | 0.0508268 | -0.614581 | 173.1 | 171 | 22.5 | 165.2 | 21.9 | 180.9 | 9.86243 | 110.925 | 1.85121 | 0.720731 | 0.208886 | -0.53224938 | -0.490780832 | 9.424438 | 9.465906 | 9.445172 | 1 | Isco | -290.56 | -129.6847 | -120.0653 | -124.8851 | -124.8851 | 1.183606 | 0.9329958 | 0.9213313 | 0.9271391 | 0.9271391 | 4.644113e-05 | 9.271391 | 11.83606 | 18.76147
| 1024 | 2015-07-16 02:04 | 14:04 | 35.9792 | 35.9792 | 2718.05 | -1.07642 | -29008.1 | 0.0508453 | -0.615336 | 167.1 | 175.7 | 22.5 | 158.7 | 21.9 | 180.9 | 9.86243 | 110.925 | 1.85121 | 0.72064 | 0.208669 | -0.53201824 | -0.490229652 | 9.424669 | 9.466457 | 9.445563 | 1 | Isco | -290.56 | -129.6313 | -119.9369 | -124.7943 | -124.7943 | 1.183606 | 0.9329303 | 0.9211776 | 0.9270291 | 0.9270291 | 0.0001686052 | 9.270291 | 11.83606 | 18.74023
| 1025 | 2015-07-16 02:05 | 14:05 | 35.9958 | 35.9958 | 2711.59 | -1.07642 | -29008.1 | 0.0508453 | -0.615336 | 164.8 | 177.8 | 22.5 | 156.5 | 22 | 180.7 | 9.86243 | 110.925 | 1.85121 | 0.720153 | 0.208793 | -0.53078126 | -0.490544612 | 9.425906 | 9.466142 | 9.446024 | 1 | Isco | -290.56 | -129.3455 | -120.0103 | -124.6874 | -124.6874 | 1.183606 | 0.9325795 | 0.9212654 | 0.9268994 | 0.9268994 | 0.000256091 | 9.268994 | 11.83606 | 18.69569
| 1026 | 2015-07-16 02:06 | 14:06 | 36.0123 | 36.0123 | 2701.74 | -1.07642 | -29008.1 | 0.0508453 | -0.614959 | 173.7 | 172.2 | 22.5 | 155 | 22 | 180.4 | 9.86243 | 110.925 | 1.85121 | 0.719878 | 0.208793 | -0.53008276 | -0.490544612 | 9.426604 | 9.466142 | 9.446373 | 1 | Isco | -290.56 | -129.1841 | -120.0103 | -124.6064 | -124.6064 | 1.183606 | 0.9323815 | 0.9212654 | 0.9268012 | 0.9268012 | 5.998763e-05 | 9.268012 | 11.83606 | 18.62778
| 1027 | 2015-07-16 02:07 | 14:07 | 36.029 | 36.029 | 2682.66 | -1.07642 | -29008.1 | 0.0508268 | -0.615525 | 219.5 | 172.3 | 22.5 | 171.1 | 22 | 180.1 | 9.86243 | 110.925 | 1.85121 | 0.719665 | 0.209259 | -0.52954174 | -0.491728252 | 9.427145 | 9.464959 | 9.446052 | 1 | Isco | -290.56 | -129.0591 | -120.286 | -124.6809 | -124.6809 | 1.183606 | 0.9322282 | 0.9215956 | 0.9268916 | 0.9268916 | -3.035286e-05 | 9.268916 | 11.83606 | 18.49623
| 1028 | 2015-07-16 02:08 | 14:08 | 36.0456 | 36.0456 | 2686.66 | -1.07642 | -29008.1 | 0.0508453 | -0.614581 | 171.8 | 175.5 | 22.5 | 163.3 | 22 | 180.1 | 9.86243 | 110.925 | 1.85121 | 0.719665 | 0.209352 | -0.52954174 | -0.491964472 | 9.427145 | 9.464723 | 9.445934 | 1 | Isco | -290.56 | -129.0591 | -120.341 | -124.7083 | -124.7083 | 1.183606 | 0.9322282 | 0.9216616 | 0.9269248 | 0.9269248 | -0.0001774646 | 9.269248 | 11.83606 | 18.5238
| 1029 | 2015-07-16 02:09 | 14:09 | 36.0622 | 36.0622 | 2687.58 | -1.07642 | -29008.1 | 0.0508453 | -0.615525 | 166.1 | 177.7 | 22.5 | 157.6 | 22 | 180 | 9.86243 | 110.925 | 1.85121 | 0.719878 | 0.208669 | -0.53008276 | -0.490229652 | 9.426604 | 9.466457 | 9.446531 | 1 | Isco | -290.56 | -129.1841 | -119.9369 | -124.5698 | -124.5698 | 1.183606 | 0.9323815 | 0.9211776 | 0.926757 | 0.926757 | 0.0001549688 | 9.26757 | 11.83606 | 18.53015
| 1030 | 2015-07-16 02:10 | 14:10 | 36.0787 | 36.0787 | 2682.66 | -1.07642 | -29008.1 | 0.0508453 | -0.614581 | 163.8 | 174.4 | 22.6 | 156.5 | 22.1 | 179.8 | 9.86243 | 110.925 | 1.85121 | 0.719574 | 0.208979 | -0.5293106 | -0.491017052 | 9.427376 | 9.46567 | 9.446523 | 1 | Isco | -290.56 | -129.0057 | -120.1203 | -124.5716 | -124.5716 | 1.183606 | 0.9321627 | 0.9213972 | 0.9267591 | 0.9267591 | 0.0003610533 | 9.267591 | 11.83606 | 18.49623
| 1031 | 2015-07-16 02:11 | 14:11 | 36.0954 | 36.0954 | 2672.2 | -1.07642 | -29008.1 | 0.0508453 | -0.615525 | 162.4 | 170 | 22.6 | 156.8 | 22 | 179.5 | 9.86243 | 110.925 | 1.85121 | 0.719482 | 0.209166 | -0.52907692 | -0.491492032 | 9.42761 | 9.465195 | 9.446403 | 1 | Isco | -290.56 | -128.9517 | -120.231 | -124.5996 | -124.5996 | 1.183606 | 0.9320965 | 0.9215297 | 0.926793 | 0.926793 | 0.0001210504 | 9.26793 | 11.83606 | 18.42411
| 1032 | 2015-07-16 02:12 | 14:12 | 36.112 | 36.112 | 2654.04 | -1.07642 | -29008.1 | 0.0508268 | -0.614959 | 172.8 | 172.8 | 22.6 | 152.7 | 22 | 179.1 | 9.86243 | 110.925 | 1.85121 | 0.718904 | 0.209538 | -0.5276088 | -0.492436912 | 9.429078 | 9.46425 | 9.446664 | 1 | Isco | -290.56 | -128.6123 | -120.451 | -124.5389 | -124.5389 | 1.183606 | 0.9316807 | 0.9217934 | 0.9267195 | 0.9267195 | 0.0001945987 | 9.267195 | 11.83606 | 18.2989
| 1033 | 2015-07-16 02:13 | 14:13 | 36.1287 | 36.1287 | 2632.81 | -1.07642 | -29008.1 | 0.0508453 | -0.61477 | 221.3 | 169.4 | 22.6 | 170.7 | 22 | 178.7 | 9.86243 | 110.925 | 1.85121 | 0.718629 | 0.209941 | -0.5269103 | -0.493460532 | 9.429777 | 9.463227 | 9.446502 | 1 | Isco | -290.56 | -128.4507 | -120.6893 | -124.5766 | -124.5766 | 1.183606 | 0.931483 | 0.9220792 | 0.9267652 | 0.9267652 | 8.569375e-05 | 9.267652 | 11.83606 | 18.15252
| 1034 | 2015-07-16 02:14 | 14:14 | 36.1452 | 36.1452 | 2633.73 | -1.07642 | -29008.1 | 0.0508453 | -0.61477 | 182.9 | 166.9 | 22.6 | 163 | 22 | 178.6 | 9.86243 | 110.925 | 1.85121 | 0.718812 | 0.209755 | -0.52737512 | -0.492988092 | 9.429312 | 9.463699 | 9.446505 | 1 | Isco | -290.56 | -128.5582 | -120.5793 | -124.5757 | -124.5757 | 1.183606 | 0.9316146 | 0.9219473 | 0.9267641 | 0.9267641 | -4.427089e-05 | 9.267641 | 11.83606 | 18.15887
| 1035 | 2015-07-16 02:15 | 14:15 | 36.1618 | 36.1618 | 2630.96 | -1.07642 | -29008.1 | 0.0508453 | -0.615148 | 171.7 | 172.2 | 22.6 | 161.9 | 22 | 178.5 | 9.86243 | 110.925 | 1.85121 | 0.719025 | 0.210313 | -0.52791614 | -0.494405412 | 9.428771 | 9.462282 | 9.445526 | 1 | Isco | -290.56 | -128.6833 | -120.9093 | -124.8029 | -124.8029 | 1.183606 | 0.9317678 | 0.9223431 | 0.9270394 | 0.9270394 | -0.0002564052 | 9.270394 | 11.83606 | 18.13977
| 1036 | 2015-07-16 02:16 | 14:16 | 36.1784 | 36.1784 | 2630.04 | -1.07642 | -29008.1 | 0.0508268 | -0.615525 | 165.3 | 176.5 | 22.6 | 156.1 | 21.9 | 178.5 | 9.86243 | 110.925 | 1.85121 | 0.718629 | 0.209848 | -0.5269103 | -0.493224312 | 9.429777 | 9.463463 | 9.44662 | 1 | Isco | -290.56 | -128.4507 | -120.6343 | -124.5492 | -124.5492 | 1.183606 | 0.931483 | 0.9220132 | 0.926732 | 0.926732 | 5.034139e-05 | 9.26732 | 11.83606 | 18.13342
| 1037 | 2015-07-16 02:17 | 14:17 | 36.1949 | 36.1949 | 2624.19 | -1.07642 | -29008.1 | 0.0508268 | -0.615776 | 173.2 | 178.3 | 22.5 | 154.4 | 21.9 | 178.3 | 9.86243 | 110.925 | 1.85121 | 0.718629 | 0.210437 | -0.5269103 | -0.494720372 | 9.429777 | 9.461967 | 9.445872 | 1 | Isco | -290.56 | -128.4507 | -120.9826 | -124.7227 | -124.7227 | 1.183606 | 0.931483 | 0.9224311 | 0.9269423 | 0.9269423 | -6.21372e-05 | 9.269423 | 11.83606 | 18.09309
| 1038 | 2015-07-16 02:18 | 14:18 | 36.2116 | 36.2116 | 2613.73 | -1.07642 | -29008.1 | 0.0508453 | -0.615525 | 230 | 172.9 | 22.6 | 175.9 | 21.9 | 178.1 | 9.86243 | 110.925 | 1.85121 | 0.718629 | 0.210716 | -0.5269103 | -0.495429032 | 9.429777 | 9.461258 | 9.445517 | 1 | Isco | -290.56 | -128.4507 | -121.1475 | -124.8049 | -124.8049 | 1.183606 | 0.931483 | 0.9226291 | 0.9270419 | 0.9270419 | -0.0001617826 | 9.270419 | 11.83606 | 18.02097
| 1039 | 2015-07-16 02:19 | 14:19 | 36.2281 | 36.2281 | 2623.27 | -1.07642 | -29008.1 | 0.0508453 | -0.615525 | 172.6 | 170.8 | 22.6 | 165.7 | 21.9 | 178.2 | 9.86243 | 110.925 | 1.85121 | 0.718721 | 0.21022 | -0.52714398 | -0.494169192 | 9.429543 | 9.462518 | 9.44603 | 1 | Isco | -290.56 | -128.5048 | -120.8543 | -124.6859 | -124.6859 | 1.183606 | 0.9315492 | 0.9222771 | 0.9268977 | 0.9268977 | -4.927852e-05 | 9.268977 | 11.83606 | 18.08675
| 1040 | 2015-07-16 02:20 | 14:20 | 36.2447 | 36.2447 | 2625.11 | -1.07642 | -29008.1 | 0.0508453 | -0.615525 | 165.9 | 174.4 | 22.6 | 159 | 21.9 | 178.2 | 9.86243 | 110.925 | 1.85121 | 0.718904 | 0.21022 | -0.5276088 | -0.494169192 | 9.429078 | 9.462518 | 9.445798 | 1 | Isco | -290.56 | -128.6123 | -120.8543 | -124.7398 | -124.7398 | 1.183606 | 0.9316807 | 0.9222771 | 0.926963 | 0.926963 | -0.0002228177 | 9.26963 | 11.83606 | 18.09943
| 1041 | 2015-07-16 02:21 | 14:21 | 36.2615 | 36.2615 | 2622.34 | -1.07642 | -29008.1 | 0.0508453 | -0.615525 | 163.3 | 178.1 | 22.6 | 153.8 | 22 | 178.2 | 9.86243 | 110.925 | 1.85121 | 0.718629 | 0.21022 | -0.5269103 | -0.494169192 | 9.429777 | 9.462518 | 9.446147 | 1 | Isco | -290.56 | -128.4507 | -120.8543 | -124.6588 | -124.6588 | 1.183606 | 0.931483 | 0.9222771 | 0.9268648 | 0.9268648 | 0.0001267773 | 9.268648 | 11.83606 | 18.08033
| 1042 | 2015-07-16 02:22 | 14:22 | 36.2779 | 36.2779 | 2615.57 | -1.07642 | -29008.1 | 0.0508268 | -0.615336 | 174.7 | 174 | 22.6 | 153.2 | 22 | 178 | 9.86243 | 110.925 | 1.85121 | 0.718355 | 0.209848 | -0.52621434 | -0.493224312 | 9.430473 | 9.463463 | 9.446968 | 1 | Isco | -290.56 | -128.2898 | -120.6343 | -124.4684 | -124.4684 | 1.183606 | 0.9312861 | 0.9220132 | 0.9266342 | 0.9266342 | 0.0005545925 | 9.266342 | 11.83606 | 18.03366
| 1043 | 2015-07-16 02:23 | 14:23 | 36.2947 | 36.2947 | 2600.19 | -1.07642 | -29008.1 | 0.0508453 | -0.614959 | 217.9 | 169.7 | 22.6 | 170 | 22 | 177.7 | 9.86243 | 110.925 | 1.85121 | 0.718142 | 0.21022 | -0.52567332 | -0.494169192 | 9.431014 | 9.462518 | 9.446766 | 1 | Isco | -290.56 | -128.1647 | -120.8543 | -124.5153 | -124.5153 | 1.183606 | 0.931133 | 0.9222771 | 0.9266909 | 0.9266909 | 0.0001217467 | 9.266909 | 11.83606 | 17.92762
| 1044 | 2015-07-16 02:24 | 14:24 | 36.3114 | 36.3114 | 2605.11 | -1.07642 | -29008.1 | 0.0508268 | -0.614581 | 182.6 | 167.2 | 22.6 | 160.8 | 21.9 | 177.7 | 9.86243 | 110.925 | 1.85121 | 0.718538 | 0.210034 | -0.52667916 | -0.493696752 | 9.430008 | 9.46299 | 9.446499 | 1 | Isco | -290.56 | -128.3973 | -120.7443 | -124.5772 | -124.5772 | 1.183606 | 0.9314176 | 0.9221452 | 0.9267659 | 0.9267659 | 0.0002581847 | 9.267659 | 11.83606 | 17.96154
| 1045 | 2015-07-16 02:25 | 14:25 | 36.328 | 36.328 | 2605.11 | -1.07642 | -29008.1 | 0.0508453 | -0.615148 | 169.9 | 165.4 | 22.6 | 160.7 | 22 | 177.7 | 9.86243 | 110.925 | 1.85121 | 0.718355 | 0.210127 | -0.52621434 | -0.493932972 | 9.430473 | 9.462754 | 9.446613 | 1 | Isco | -290.56 | -128.2898 | -120.7993 | -124.5507 | -124.5507 | 1.183606 | 0.9312861 | 0.9222111 | 0.9267338 | 0.9267338 | 0.0002903172 | 9.267338 | 11.83606 | 17.96154
| 1046 | 2015-07-16 02:26 | 14:26 | 36.3443 | 36.3443 | 2600.19 | -1.07642 | -29008.1 | 0.0508453 | -0.615525 | 164.6 | 164 | 22.6 | 156.3 | 21.9 | 177.7 | 9.86243 | 110.925 | 1.85121 | 0.718629 | 0.211088 | -0.5269103 | -0.496373912 | 9.429777 | 9.460313 | 9.445045 | 1 | Isco | -290.56 | -128.4507 | -121.3674 | -124.9145 | -124.9145 | 1.183606 | 0.931483 | 0.9228932 | 0.9271748 | 0.9271748 | -8.716254e-05 | 9.271748 | 11.83606 | 17.92762
| 1047 | 2015-07-16 02:27 | 14:27 | 36.3611 | 36.3611 | 2587.57 | -1.07642 | -29008.1 | 0.0508453 | -0.615148 | 162.3 | 169.7 | 22.6 | 153.5 | 22 | 177.6 | 9.86243 | 110.925 | 1.85121 | 0.718142 | 0.211678 | -0.52567332 | -0.497872512 | 9.431014 | 9.458815 | 9.444914 | 1 | Isco | -290.56 | -128.1647 | -121.7161 | -124.9449 | -124.9449 | 1.183606 | 0.931133 | 0.9233123 | 0.9272116 | 0.9272116 | 0.0001171928 | 9.272116 | 11.83606 | 17.8406
| 1048 | 2015-07-16 02:28 | 14:28 | 36.3777 | 36.3777 | 2574.34 | -1.07642 | -29008.1 | 0.0508268 | -0.615776 | 161.1 | 174.7 | 22.6 | 154.8 | 22 | 177.4 | 9.86243 | 110.925 | 1.85121 | 0.717868 | 0.211957 | -0.52497736 | -0.498581172 | 9.43171 | 9.458106 | 9.444908 | 1 | Isco | -290.56 | -128.0037 | -121.8809 | -124.9464 | -124.9464 | 1.183606 | 0.9309361 | 0.9235105 | 0.9272134 | 0.9272134 | -6.001806e-05 | 9.272134 | 11.83606 | 17.74939
| 1049 | 2015-07-16 02:29 | 14:29 | 36.3943 | 36.3943 | 2559.88 | -1.07642 | -29008.1 | 0.0508453 | -0.615148 | 174 | 178 | 22.6 | 150.9 | 22 | 177.1 | 9.86243 | 110.925 | 1.85121 | 0.717289 | 0.212639 | -0.5235067 | -0.500313452 | 9.43318 | 9.456374 | 9.444777 | 1 | Isco | -290.56 | -127.6634 | -122.2837 | -124.9767 | -124.9767 | 1.183606 | 0.9305203 | 0.9239954 | 0.9272502 | 0.9272502 | 0.0001847407 | 9.272502 | 11.83606 | 17.64969
| 1050 | 2015-07-16 02:30 | 14:30 | 36.4108 | 36.4108 | 2543.57 | -1.07642 | -29008.1 | 0.0508453 | -0.61477 | 225.4 | 173.3 | 22.6 | 172.8 | 21.9 | 176.8 | 9.86243 | 110.925 | 1.85121 | 0.716924 | 0.212546 | -0.5225796 | -0.500077232 | 9.434107 | 9.45661 | 9.445359 | 1 | Isco | -290.56 | -127.4488 | -122.2288 | -124.8418 | -124.8418 | 1.183606 | 0.9302583 | 0.9239293 | 0.9270866 | 0.9270866 | 0.0003483579 | 9.270866 | 11.83606 | 17.53724
| 1051 | 2015-07-16 02:31 | 14:31 | 36.4275 | 36.4275 | 2548.49 | -1.07642 | -29008.1 | 0.0508453 | -0.615336 | 186.9 | 171.4 | 22.6 | 162.6 | 21.9 | 176.7 | 9.86243 | 110.925 | 1.85121 | 0.717106 | 0.212453 | -0.52304188 | -0.499841012 | 9.433645 | 9.456846 | 9.445246 | 1 | Isco | -290.56 | -127.5558 | -122.1739 | -124.868 | -124.868 | 1.183606 | 0.9303889 | 0.9238631 | 0.9271184 | 0.9271184 | 4.322459e-05 | 9.271184 | 11.83606 | 17.57116
| 1052 | 2015-07-16 02:32 | 14:32 | 36.444 | 36.444 | 2551.26 | -1.07642 | -29008.1 | 0.0508453 | -0.614581 | 170.5 | 174.4 | 22.6 | 161.9 | 21.9 | 176.7 | 9.86243 | 110.925 | 1.85121 | 0.717289 | 0.211399 | -0.5235067 | -0.497163852 | 9.43318 | 9.459523 | 9.446352 | 1 | Isco | -290.56 | -127.6634 | -121.5512 | -124.6114 | -124.6114 | 1.183606 | 0.9305203 | 0.9231141 | 0.9268073 | 0.9268073 | 0.000290348 | 9.268073 | 11.83606 | 17.59026
| 1053 | 2015-07-16 02:33 | 14:33 | 36.4605 | 36.4605 | 2554.03 | -1.07642 | -29008.1 | 0.0508453 | -0.615336 | 164.2 | 178 | 22.6 | 155.1 | 21.9 | 176.7 | 9.86243 | 110.925 | 1.85121 | 0.717411 | 0.212267 | -0.52381658 | -0.499368572 | 9.43287 | 9.457318 | 9.445094 | 1 | Isco | -290.56 | -127.7351 | -122.064 | -124.903 | -124.903 | 1.183606 | 0.9306079 | 0.9237309 | 0.9271609 | 0.9271609 | -0.0001971678 | 9.271609 | 11.83606 | 17.60936
| 1054 | 2015-07-16 02:34 | 14:34 | 36.4773 | 36.4773 | 2553.11 | -1.07642 | -29008.1 | 0.0508268 | -0.615525 | 161.8 | 175.7 | 22.6 | 155.6 | 21.9 | 176.6 | 9.86243 | 110.925 | 1.85121 | 0.717198 | 0.212174 | -0.52327556 | -0.499132352 | 9.433411 | 9.457555 | 9.445483 | 1 | Isco | -290.56 | -127.6099 | -122.0091 | -124.8129 | -124.8129 | 1.183606 | 0.930455 | 0.9236648 | 0.9270516 | 0.9270516 | 8.680078e-05 | 9.270516 | 11.83606 | 17.60301
| 1055 | 2015-07-16 02:35 | 14:35 | 36.4938 | 36.4938 | 2545.41 | -1.07642 | -29008.1 | 0.0508453 | -0.615148 | 174.6 | 170.4 | 22.6 | 153.5 | 21.9 | 176.3 | 9.86243 | 110.925 | 1.85121 | 0.716924 | 0.211957 | -0.5225796 | -0.498581172 | 9.434107 | 9.458106 | 9.446107 | 1 | Isco | -290.56 | -127.4488 | -121.8809 | -124.6682 | -124.6682 | 1.183606 | 0.9302583 | 0.9235105 | 0.9268762 | 0.9268762 | 0.0004929624 | 9.268762 | 11.83606 | 17.54992
| 1056 | 2015-07-16 02:36 | 14:36 | 36.5105 | 36.5105 | 2528.18 | -1.07642 | -29008.1 | 0.0508268 | -0.614581 | 221.5 | 172.9 | 22.6 | 171.8 | 22 | 176.2 | 9.86243 | 110.925 | 1.85121 | 0.716741 | 0.212453 | -0.52211478 | -0.499841012 | 9.434572 | 9.456846 | 9.445709 | 1 | Isco | -290.56 | -127.3412 | -122.1739 | -124.7605 | -124.7605 | 1.183606 | 0.930127 | 0.9238631 | 0.926988 | 0.926988 | 0.0003811835 | 9.26988 | 11.83606 | 17.43113
| 1057 | 2015-07-16 02:37 | 14:37 | 36.5271 | 36.5271 | 2534.95 | -1.07642 | -29008.1 | 0.0508453 | -0.614581 | 183.6 | 176 | 22.6 | 162.6 | 22 | 176.2 | 9.86243 | 110.925 | 1.85121 | 0.717106 | 0.212267 | -0.52304188 | -0.499368572 | 9.433645 | 9.457318 | 9.445482 | 1 | Isco | -290.56 | -127.5558 | -122.064 | -124.8132 | -124.8132 | 1.183606 | 0.9303889 | 0.9237309 | 0.9270519 | 0.9270519 | 0.0001053769 | 9.270519 | 11.83606 | 17.4778
| 1058 | 2015-07-16 02:38 | 14:38 | 36.5437 | 36.5437 | 2541.72 | -1.07642 | -29008.1 | 0.0508268 | -0.614581 | 170.5 | 178.2 | 22.6 | 164.3 | 21.9 | 176.2 | 9.86243 | 110.925 | 1.85121 | 0.717198 | 0.212081 | -0.52327556 | -0.498896132 | 9.433411 | 9.457791 | 9.445601 | 1 | Isco | -290.56 | -127.6099 | -121.9541 | -124.7855 | -124.7855 | 1.183606 | 0.930455 | 0.9235987 | 0.9270184 | 0.9270184 | -4.000138e-05 | 9.270184 | 11.83606 | 17.52448
| 1059 | 2015-07-16 02:39 | 14:39 | 36.5602 | 36.5602 | 2549.41 | -1.07642 | -29008.1 | 0.0508268 | -0.61477 | 164.1 | 172.7 | 22.6 | 158.8 | 22 | 176.2 | 9.86243 | 110.925 | 1.85121 | 0.717502 | 0.211957 | -0.52404772 | -0.498581172 | 9.432639 | 9.458106 | 9.445373 | 1 | Isco | -290.56 | -127.7886 | -121.8809 | -124.8385 | -124.8385 | 1.183606 | 0.9306733 | 0.9235105 | 0.9270827 | 0.9270827 | 8.251776e-05 | 9.270827 | 11.83606 | 17.5775
| 1060 | 2015-07-16 02:40 | 14:40 | 36.5768 | 36.5768 | 2546.34 | -1.07642 | -29008.1 | 0.0508268 | -0.61477 | 161.6 | 171.4 | 22.6 | 153.3 | 22 | 176.2 | 9.86243 | 110.925 | 1.85121 | 0.717106 | 0.211182 | -0.52304188 | -0.496612672 | 9.433645 | 9.460074 | 9.44686 | 1 | Isco | -290.56 | -127.5558 | -121.423 | -124.4935 | -124.4935 | 1.183606 | 0.9303889 | 0.9229599 | 0.9266645 | 0.9266645 | 0.0001478069 | 9.266645 | 11.83606 | 17.55634
| 1061 | 2015-07-16 02:41 | 14:41 | 36.5934 | 36.5934 | 2535.87 | -1.07642 | -29008.1 | 0.0508453 | -0.615525 | 170.3 | 174.7 | 22.6 | 153.3 | 22 | 176.1 | 9.86243 | 110.925 | 1.85121 | 0.716741 | 0.211305 | -0.52211478 | -0.496925092 | 9.434572 | 9.459762 | 9.447167 | 1 | Isco | -290.56 | -127.3412 | -121.4957 | -124.4222 | -124.4222 | 1.183606 | 0.930127 | 0.9230473 | 0.9265781 | 0.9265781 | 0.0005791967 | 9.265781 | 11.83606 | 17.48415
| 1062 | 2015-07-16 02:42 | 14:42 | 36.61 | 36.61 | 2521.41 | -1.07642 | -29008.1 | 0.0508453 | -0.615525 | 220.3 | 178.5 | 22.6 | 170.2 | 22 | 175.8 | 9.86243 | 110.925 | 1.85121 | 0.716741 | 0.212174 | -0.52211478 | -0.499132352 | 9.434572 | 9.457555 | 9.446063 | 1 | Isco | -290.56 | -127.3412 | -122.0091 | -124.6782 | -124.6782 | 1.183606 | 0.930127 | 0.9236648 | 0.9268884 | 0.9268884 | 0.0002689473 | 9.268884 | 11.83606 | 17.38445
| 1063 | 2015-07-16 02:43 | 14:43 | 36.6267 | 36.6267 | 2534.03 | -1.07642 | -29008.1 | 0.0508268 | -0.614959 | 185.9 | 173.9 | 22.6 | 162 | 21.9 | 175.8 | 9.86243 | 110.925 | 1.85121 | 0.717198 | 0.212453 | -0.52327556 | -0.499841012 | 9.433411 | 9.456846 | 9.445129 | 1 | Isco | -290.56 | -127.6099 | -122.1739 | -124.8951 | -124.8951 | 1.183606 | 0.930455 | 0.9238631 | 0.9271512 | 0.9271512 | 0.0001136096 | 9.271512 | 11.83606 | 17.47146
| 1064 | 2015-07-16 02:44 | 14:44 | 36.6433 | 36.6433 | 2540.8 | -1.07642 | -29008.1 | 0.0508453 | -0.615525 | 170.3 | 169.7 | 22.6 | 164.3 | 21.9 | 176 | 9.86243 | 110.925 | 1.85121 | 0.717106 | 0.211399 | -0.52304188 | -0.497163852 | 9.433645 | 9.459523 | 9.446584 | 1 | Isco | -290.56 | -127.5558 | -121.5512 | -124.5574 | -124.5574 | 1.183606 | 0.9303889 | 0.9231141 | 0.926742 | 0.926742 | 0.0003113942 | 9.26742 | 11.83606 | 17.51814
| 1065 | 2015-07-16 02:45 | 14:45 | 36.6598 | 36.6598 | 2542.64 | -1.07642 | -29008.1 | 0.0508268 | -0.614581 | 163.8 | 167 | 22.5 | 158.1 | 21.9 | 176 | 9.86243 | 110.925 | 1.85121 | 0.717502 | 0.211678 | -0.52404772 | -0.497872512 | 9.432639 | 9.458815 | 9.445727 | 1 | Isco | -290.56 | -127.7886 | -121.7161 | -124.7563 | -124.7563 | 1.183606 | 0.9306733 | 0.9233123 | 0.926983 | 0.926983 | 6.893284e-05 | 9.26983 | 11.83606 | 17.53082
| 1066 | 2015-07-16 02:46 | 14:46 | 36.6764 | 36.6764 | 2534.95 | -1.07642 | -29008.1 | 0.0508268 | -0.615525 | 161.5 | 165.2 | 22.6 | 156.2 | 21.9 | 176 | 9.86243 | 110.925 | 1.85121 | 0.717289 | 0.211771 | -0.5235067 | -0.498108732 | 9.43318 | 9.458578 | 9.445879 | 1 | Isco | -290.56 | -127.6634 | -121.771 | -124.721 | -124.721 | 1.183606 | 0.9305203 | 0.9233783 | 0.9269402 | 0.9269402 | -5.249543e-05 | 9.269402 | 11.83606 | 17.4778
| 1067 | 2015-07-16 02:47 | 14:47 | 36.6931 | 36.6931 | 2520.49 | -1.07642 | -29008.1 | 0.0508268 | -0.614959 | 160.1 | 170.5 | 22.6 | 152.5 | 21.9 | 175.7 | 9.86243 | 110.925 | 1.85121 | 0.716741 | 0.211399 | -0.52211478 | -0.497163852 | 9.434572 | 9.459523 | 9.447048 | 1 | Isco | -290.56 | -127.3412 | -121.5512 | -124.4499 | -124.4499 | 1.183606 | 0.930127 | 0.9231141 | 0.9266117 | 0.9266117 | 0.0003763339 | 9.266117 | 11.83606 | 17.37811
| 1068 | 2015-07-16 02:48 | 14:48 | 36.7097 | 36.7097 | 2504.18 | -1.07642 | -29008.1 | 0.0508453 | -0.614581 | 171.4 | 175.4 | 22.6 | 151.6 | 22 | 175.5 | 9.86243 | 110.925 | 1.85121 | 0.716253 | 0.21236 | -0.52087526 | -0.499604792 | 9.435812 | 9.457082 | 9.446447 | 1 | Isco | -290.56 | -127.0543 | -122.1189 | -124.5893 | -124.5893 | 1.183606 | 0.9297769 | 0.923797 | 0.9267805 | 0.9267805 | 0.0002074731 | 9.267805 | 11.83606 | 17.26565
| 1069 | 2015-07-16 02:49 | 14:49 | 36.7262 | 36.7262 | 2487.87 | -1.07642 | -29008.1 | 0.0508453 | -0.614581 | 218.7 | 178.4 | 22.6 | 166.9 | 22 | 175.3 | 9.86243 | 110.925 | 1.85121 | 0.716071 | 0.213135 | -0.52041298 | -0.501573292 | 9.436274 | 9.455114 | 9.445694 | 1 | Isco | -290.56 | -126.9473 | -122.5766 | -124.764 | -124.764 | 1.183606 | 0.9296464 | 0.9243483 | 0.9269923 | 0.9269923 | 0.0001268006 | 9.269923 | 11.83606 | 17.1532
| 1070 | 2015-07-16 02:50 | 14:50 | 36.7428 | 36.7428 | 2496.48 | -1.07642 | -29008.1 | 0.0508268 | -0.614959 | 176.2 | 173.5 | 22.6 | 160.7 | 22 | 175.2 | 9.86243 | 110.925 | 1.85121 | 0.716345 | 0.212949 | -0.52110894 | -0.501100852 | 9.435578 | 9.455586 | 9.445582 | 1 | Isco | -290.56 | -127.1084 | -122.4668 | -124.7899 | -124.7899 | 1.183606 | 0.9298429 | 0.9242159 | 0.9270237 | 0.9270237 | -0.0001157129 | 9.270237 | 11.83606 | 17.21256
| 1071 | 2015-07-16 02:51 | 14:51 | 36.7595 | 36.7595 | 2500.49 | -1.07642 | -29008.1 | 0.0508453 | -0.614959 | 172.2 | 169.1 | 22.6 | 162.7 | 22 | 175.2 | 9.86243 | 110.925 | 1.85121 | 0.716649 | 0.212546 | -0.5218811 | -0.500077232 | 9.434806 | 9.45661 | 9.445708 | 1 | Isco | -290.56 | -127.2872 | -122.2288 | -124.7607 | -124.7607 | 1.183606 | 0.930061 | 0.9239293 | 0.9269884 | 0.9269884 | 0.0001718104 | 9.269884 | 11.83606 | 17.24021
| 1072 | 2015-07-16 02:52 | 14:52 | 36.776 | 36.776 | 2502.33 | -1.07642 | -29008.1 | 0.0508268 | -0.615336 | 163.6 | 166.3 | 22.6 | 155.4 | 21.9 | 175.4 | 9.86243 | 110.925 | 1.85121 | 0.716649 | 0.212546 | -0.5218811 | -0.500077232 | 9.434806 | 9.45661 | 9.445708 | 1 | Isco | -290.56 | -127.2872 | -122.2288 | -124.7607 | -124.7607 | 1.183606 | 0.930061 | 0.9239293 | 0.9269884 | 0.9269884 | -0.0001471302 | 9.269884 | 11.83606 | 17.2529
| 1073 | 2015-07-16 02:53 | 14:53 | 36.7926 | 36.7926 | 2494.64 | -1.07642 | -29008.1 | 0.0508268 | -0.615525 | 169.1 | 164.4 | 22.5 | 152.3 | 21.9 | 175.3 | 9.86243 | 110.925 | 1.85121 | 0.716345 | 0.212546 | -0.52110894 | -0.500077232 | 9.435578 | 9.45661 | 9.446094 | 1 | Isco | -290.56 | -127.1084 | -122.2288 | -124.6712 | -124.6712 | 1.183606 | 0.9298429 | 0.9239293 | 0.9268798 | 0.9268798 | 0.0002082171 | 9.268798 | 11.83606 | 17.19988
| 1074 | 2015-07-16 02:54 | 14:54 | 36.8093 | 36.8093 | 2477.41 | -1.07642 | -29008.1 | 0.0508268 | -0.615525 | 219.3 | 170 | 22.6 | 169.5 | 21.9 | 175.1 | 9.86243 | 110.925 | 1.85121 | 0.716345 | 0.21419 | -0.52110894 | -0.504252992 | 9.435578 | 9.452434 | 9.444006 | 1 | Isco | -290.56 | -127.1084 | -123.1993 | -125.1555 | -125.1555 | 1.183606 | 0.9298429 | 0.9250994 | 0.9274671 | 0.9274671 | -0.000379094 | 9.274671 | 11.83606 | 17.08108
| 1075 | 2015-07-16 02:55 | 14:55 | 36.8259 | 36.8259 | 2484.18 | -1.07642 | -29008.1 | 0.0508453 | -0.61477 | 179.8 | 174.9 | 22.6 | 161.2 | 21.9 | 175.2 | 9.86243 | 110.925 | 1.85121 | 0.716253 | 0.213415 | -0.52087526 | -0.502284492 | 9.435812 | 9.454403 | 9.445107 | 1 | Isco | -290.56 | -127.0543 | -122.7419 | -124.9001 | -124.9001 | 1.183606 | 0.9297769 | 0.9245475 | 0.9271573 | 0.9271573 | 0.0002054416 | 9.271573 | 11.83606 | 17.12776
| 1076 | 2015-07-16 02:56 | 14:56 | 36.8424 | 36.8424 | 2490.95 | -1.07642 | -29008.1 | 0.0508453 | -0.614581 | 172.2 | 177.9 | 22.6 | 164.6 | 21.9 | 175.4 | 9.86243 | 110.925 | 1.85121 | 0.716162 | 0.213228 | -0.52064412 | -0.501809512 | 9.436043 | 9.454878 | 9.44546 | 1 | Isco | -290.56 | -127.0008 | -122.6315 | -124.8182 | -124.8182 | 1.183606 | 0.9297117 | 0.9244145 | 0.927058 | 0.927058 | 0.0002061268 | 9.27058 | 11.83606 | 17.17444
| 1077 | 2015-07-16 02:57 | 14:57 | 36.8591 | 36.8591 | 2501.41 | -1.07642 | -29008.1 | 0.0508268 | -0.614959 | 164.1 | 173.3 | 22.6 | 155.4 | 21.9 | 175.5 | 9.86243 | 110.925 | 1.85121 | 0.716649 | 0.214004 | -0.5218811 | -0.503780552 | 9.434806 | 9.452906 | 9.443856 | 1 | Isco | -290.56 | -127.2872 | -123.0895 | -125.1902 | -125.1902 | 1.183606 | 0.930061 | 0.9249669 | 0.9275093 | 0.9275093 | -0.0001465259 | 9.275093 | 11.83606 | 17.24655
| 1078 | 2015-07-16 02:58 | 14:58 | 36.8757 | 36.8757 | 2499.56 | -1.07642 | -29008.1 | 0.0508453 | -0.614959 | 171.7 | 170.5 | 22.6 | 153.3 | 21.9 | 175.5 | 9.86243 | 110.925 | 1.85121 | 0.716345 | 0.213135 | -0.52110894 | -0.501573292 | 9.435578 | 9.455114 | 9.445346 | 1 | Isco | -290.56 | -127.1084 | -122.5766 | -124.8447 | -124.8447 | 1.183606 | 0.9298429 | 0.9243483 | 0.9270902 | 0.9270902 | 3.250618e-05 | 9.270902 | 11.83606 | 17.2338
| 1079 | 2015-07-16 02:59 | 14:59 | 36.8923 | 36.8923 | 2488.79 | -1.07642 | -29008.1 | 0.0508453 | -0.615148 | 226.9 | 174.1 | 22.6 | 171.9 | 21.9 | 175.5 | 9.86243 | 110.925 | 1.85121 | 0.716162 | 0.213508 | -0.52064412 | -0.502520712 | 9.436043 | 9.454166 | 9.445105 | 1 | Isco | -290.56 | -127.0008 | -122.7968 | -124.9007 | -124.9007 | 1.183606 | 0.9297117 | 0.9246137 | 0.927158 | 0.927158 | -3.536559e-05 | 9.27158 | 11.83606 | 17.15954
| 1080 | 2015-07-16 03:00 | 15:00 | 36.9088 | 36.9088 | 2501.41 | -1.07642 | -29008.1 | 0.0508453 | -0.615336 | 181.4 | 177.7 | 22.6 | 166.6 | 21.9 | 175.6 | 9.86243 | 110.925 | 1.85121 | 0.716436 | 0.213508 | -0.52134008 | -0.502520712 | 9.435347 | 9.454166 | 9.444757 | 1 | Isco | -290.56 | -127.1619 | -122.7968 | -124.9814 | -124.9814 | 1.183606 | 0.9299082 | 0.9246137 | 0.9272559 | 0.9272559 | 4.14466e-05 | 9.272559 | 11.83606 | 17.24655
| 1081 | 2015-07-16 03:01 | 15:01 | 36.9256 | 36.9256 | 2513.72 | -1.07642 | -29008.1 | 0.0508453 | -0.615336 | 169.9 | 175.7 | 22.6 | 162.6 | 21.9 | 175.8 | 9.86243 | 110.925 | 1.85121 | 0.716741 | 0.212732 | -0.52211478 | -0.500549672 | 9.434572 | 9.456137 | 9.445355 | 1 | Isco | -290.56 | -127.3412 | -122.3386 | -124.8427 | -124.8427 | 1.183606 | 0.930127 | 0.9240616 | 0.9270877 | 0.9270877 | 6.465641e-05 | 9.270877 | 11.83606 | 17.33143
| 1082 | 2015-07-16 03:02 | 15:02 | 36.9422 | 36.9422 | 2522.64 | -1.07642 | -29008.1 | 0.0508453 | -0.61477 | 163.8 | 170.5 | 22.6 | 161 | 21.9 | 175.9 | 9.86243 | 110.925 | 1.85121 | 0.717015 | 0.212732 | -0.52281074 | -0.500549672 | 9.433876 | 9.456137 | 9.445007 | 1 | Isco | -290.56 | -127.5023 | -122.3386 | -124.9234 | -124.9234 | 1.183606 | 0.9303236 | 0.9240616 | 0.9271855 | 0.9271855 | 0.0002086662 | 9.271855 | 11.83606 | 17.39293
| 1083 | 2015-07-16 03:03 | 15:03 | 36.9588 | 36.9588 | 2518.64 | -1.07642 | -29008.1 | 0.0508268 | -0.615776 | 161.5 | 172.5 | 22.6 | 157 | 21.9 | 175.9 | 9.86243 | 110.925 | 1.85121 | 0.716832 | 0.212949 | -0.52234592 | -0.501100852 | 9.434341 | 9.455586 | 9.444964 | 1 | Isco | -290.56 | -127.3947 | -122.4668 | -124.9334 | -124.9334 | 1.183606 | 0.9301923 | 0.9242159 | 0.9271977 | 0.9271977 | -7.859224e-05 | 9.271977 | 11.83606 | 17.36535
| 1084 | 2015-07-16 03:04 | 15:04 | 36.9754 | 36.9754 | 2510.95 | -1.07642 | -29008.1 | 0.0508268 | -0.614581 | 160.1 | 175.5 | 22.6 | 153.5 | 22 | 175.8 | 9.86243 | 110.925 | 1.85121 | 0.716528 | 0.213135 | -0.52157376 | -0.501573292 | 9.435113 | 9.455114 | 9.445114 | 1 | Isco | -290.56 | -127.216 | -122.5766 | -124.8986 | -124.8986 | 1.183606 | 0.9299742 | 0.9243483 | 0.9271555 | 0.9271555 | 0.0001043207 | 9.271555 | 11.83606 | 17.31233
| 1085 | 2015-07-16 03:05 | 15:05 | 36.9919 | 36.9919 | 2500.49 | -1.07642 | -29008.1 | 0.0508453 | -0.615336 | 171.1 | 178 | 22.6 | 153.8 | 22 | 175.6 | 9.86243 | 110.925 | 1.85121 | 0.716162 | 0.213042 | -0.52064412 | -0.501337072 | 9.436043 | 9.45535 | 9.445696 | 1 | Isco | -290.56 | -127.0008 | -122.5217 | -124.7634 | -124.7634 | 1.183606 | 0.9297117 | 0.9242821 | 0.9269916 | 0.9269916 | 0.0002682727 | 9.269916 | 11.83606 | 17.24021
| 1086 | 2015-07-16 03:06 | 15:06 | 37.0084 | 37.0084 | 2486.95 | -1.07642 | -29008.1 | 0.0508453 | -0.615336 | 228.9 | 174.7 | 22.6 | 169.6 | 22 | 175.3 | 9.86243 | 110.925 | 1.85121 | 0.715797 | 0.213042 | -0.51971702 | -0.501337072 | 9.43697 | 9.45535 | 9.44616 | 1 | Isco | -290.56 | -126.7861 | -122.5217 | -124.6559 | -124.6559 | 1.183606 | 0.92945 | 0.9242821 | 0.9268612 | 0.9268612 | 0.0004968825 | 9.268612 | 11.83606 | 17.14686
| 1087 | 2015-07-16 03:07 | 15:07 | 37.0253 | 37.0253 | 2495.56 | -1.07642 | -29008.1 | 0.0508453 | -0.615336 | 184 | 170.2 | 22.6 | 161.3 | 22 | 175.3 | 9.86243 | 110.925 | 1.85121 | 0.716253 | 0.212267 | -0.52087526 | -0.499368572 | 9.435812 | 9.457318 | 9.446565 | 1 | Isco | -290.56 | -127.0543 | -122.064 | -124.5619 | -124.5619 | 1.183606 | 0.9297769 | 0.9237309 | 0.9267473 | 0.9267473 | 0.0003349712 | 9.267473 | 11.83606 | 17.20622
| 1088 | 2015-07-16 03:08 | 15:08 | 37.0418 | 37.0418 | 2500.49 | -1.07642 | -29008.1 | 0.0508453 | -0.614581 | 169.7 | 172.9 | 22.6 | 161.2 | 22 | 175.4 | 9.86243 | 110.925 | 1.85121 | 0.716528 | 0.212453 | -0.52157376 | -0.499841012 | 9.435113 | 9.456846 | 9.44598 | 1 | Isco | -290.56 | -127.216 | -122.1739 | -124.6977 | -124.6977 | 1.183606 | 0.9299742 | 0.9238631 | 0.9269119 | 0.9269119 | 7.071152e-05 | 9.269119 | 11.83606 | 17.24021
| 1089 | 2015-07-16 03:09 | 15:09 | 37.0584 | 37.0584 | 2504.18 | -1.07642 | -29008.1 | 0.0508453 | -0.614581 | 163.1 | 169.1 | 22.6 | 155.2 | 22 | 175.4 | 9.86243 | 110.925 | 1.85121 | 0.716832 | 0.212732 | -0.52234592 | -0.500549672 | 9.434341 | 9.456137 | 9.445239 | 1 | Isco | -290.56 | -127.3947 | -122.3386 | -124.8695 | -124.8695 | 1.183606 | 0.9301923 | 0.9240616 | 0.9271202 | 0.9271202 | 0.0001053872 | 9.271202 | 11.83606 | 17.26565
| 1090 | 2015-07-16 03:10 | 15:10 | 37.075 | 37.075 | 2497.72 | -1.07642 | -29008.1 | 0.0508453 | -0.614581 | 160.9 | 173.2 | 22.6 | 153.8 | 22 | 175.4 | 9.86243 | 110.925 | 1.85121 | 0.716649 | 0.212732 | -0.5218811 | -0.500549672 | 9.434806 | 9.456137 | 9.445472 | 1 | Isco | -290.56 | -127.2872 | -122.3386 | -124.8155 | -124.8155 | 1.183606 | 0.930061 | 0.9240616 | 0.9270548 | 0.9270548 | -8.929547e-06 | 9.270548 | 11.83606 | 17.22111
| 1091 | 2015-07-16 03:11 | 15:11 | 37.0916 | 37.0916 | 2488.79 | -1.07642 | -29008.1 | 0.0508453 | -0.614581 | 159.4 | 177.1 | 22.6 | 153.9 | 22 | 175.2 | 9.86243 | 110.925 | 1.85121 | 0.716162 | 0.212825 | -0.52064412 | -0.500785892 | 9.436043 | 9.455901 | 9.445972 | 1 | Isco | -290.56 | -127.0008 | -122.3935 | -124.6995 | -124.6995 | 1.183606 | 0.9297117 | 0.9241277 | 0.9269141 | 0.9269141 | 0.0001317868 | 9.269141 | 11.83606 | 17.15954
| 1092 | 2015-07-16 03:12 | 15:12 | 37.1082 | 37.1082 | 2479.25 | -1.07642 | -29008.1 | 0.0508453 | -0.61477 | 169.6 | 177.4 | 22.6 | 151 | 21.9 | 174.9 | 9.86243 | 110.925 | 1.85121 | 0.715675 | 0.213135 | -0.51940714 | -0.501573292 | 9.43728 | 9.455114 | 9.446197 | 1 | Isco | -290.56 | -126.7143 | -122.5766 | -124.6473 | -124.6473 | 1.183606 | 0.9293625 | 0.9243483 | 0.9268509 | 0.9268509 | 0.000193564 | 9.268509 | 11.83606 | 17.09377
| 1093 | 2015-07-16 03:13 | 15:13 | 37.1249 | 37.1249 | 2466.02 | -1.07642 | -29008.1 | 0.0508453 | -0.614581 | 221.5 | 172.1 | 22.5 | 171 | 21.9 | 174.6 | 9.86243 | 110.925 | 1.85121 | 0.715401 | 0.213042 | -0.51871118 | -0.501337072 | 9.437976 | 9.45535 | 9.446663 | 1 | Isco | -290.56 | -126.5531 | -122.5217 | -124.5392 | -124.5392 | 1.183606 | 0.9291662 | 0.9242821 | 0.9267198 | 0.9267198 | 0.0005014258 | 9.267198 | 11.83606 | 17.00255
| 1094 | 2015-07-16 03:14 | 15:14 | 37.1414 | 37.1414 | 2472.48 | -1.07642 | -29008.1 | 0.0508268 | -0.615525 | 179.2 | 171.6 | 22.6 | 161.9 | 21.9 | 174.6 | 9.86243 | 110.925 | 1.85121 | 0.715888 | 0.212732 | -0.51994816 | -0.500549672 | 9.436739 | 9.456137 | 9.446438 | 1 | Isco | -290.56 | -126.8396 | -122.3386 | -124.5913 | -124.5913 | 1.183606 | 0.9295152 | 0.9240616 | 0.926783 | 0.926783 | 0.0002189027 | 9.26783 | 11.83606 | 17.04709
| 1095 | 2015-07-16 03:15 | 15:15 | 37.1581 | 37.1581 | 2476.48 | -1.07642 | -29008.1 | 0.0508268 | -0.614581 | 170.2 | 174.9 | 22.5 | 161.4 | 21.9 | 174.7 | 9.86243 | 110.925 | 1.85121 | 0.715979 | 0.212639 | -0.5201793 | -0.500313452 | 9.436508 | 9.456374 | 9.446441 | 1 | Isco | -290.56 | -126.8931 | -122.2837 | -124.5907 | -124.5907 | 1.183606 | 0.9295805 | 0.9239954 | 0.9267823 | 0.9267823 | 0.0003599937 | 9.267823 | 11.83606 | 17.07467
| 1096 | 2015-07-16 03:16 | 15:16 | 37.1746 | 37.1746 | 2482.33 | -1.07642 | -29008.1 | 0.0508268 | -0.615148 | 162.9 | 178.6 | 22.5 | 155.3 | 21.9 | 174.8 | 9.86243 | 110.925 | 1.85121 | 0.716436 | 0.212732 | -0.52134008 | -0.500549672 | 9.435347 | 9.456137 | 9.445742 | 1 | Isco | -290.56 | -127.1619 | -122.3386 | -124.7528 | -124.7528 | 1.183606 | 0.9299082 | 0.9240616 | 0.9269787 | 0.9269787 | 0.0002046743 | 9.269787 | 11.83606 | 17.115
| 1097 | 2015-07-16 03:17 | 15:17 | 37.1912 | 37.1912 | 2483.25 | -1.07642 | -29008.1 | 0.0508268 | -0.614959 | 160.4 | 174 | 22.5 | 153.2 | 22 | 174.7 | 9.86243 | 110.925 | 1.85121 | 0.716253 | 0.212639 | -0.52087526 | -0.500313452 | 9.435812 | 9.456374 | 9.446093 | 1 | Isco | -290.56 | -127.0543 | -122.2837 | -124.6715 | -124.6715 | 1.183606 | 0.9297769 | 0.9239954 | 0.9268802 | 0.9268802 | 0.0003032393 | 9.268802 | 11.83606 | 17.12135
| 1098 | 2015-07-16 03:18 | 15:18 | 37.2077 | 37.2077 | 2475.56 | -1.07642 | -29008.1 | 0.0508453 | -0.615525 | 170.5 | 169.6 | 22.6 | 154.4 | 21.9 | 174.6 | 9.86243 | 110.925 | 1.85121 | 0.716071 | 0.212732 | -0.52041298 | -0.500549672 | 9.436274 | 9.456137 | 9.446206 | 1 | Isco | -290.56 | -126.9473 | -122.3386 | -124.6452 | -124.6452 | 1.183606 | 0.9296464 | 0.9240616 | 0.9268484 | 0.9268484 | 0.0002596443 | 9.268484 | 11.83606 | 17.06833
| 1099 | 2015-07-16 03:19 | 15:19 | 37.2243 | 37.2243 | 2459.25 | -1.07642 | -29008.1 | 0.0508268 | -0.615148 | 223 | 167.2 | 22.6 | 169.8 | 22 | 174.4 | 9.86243 | 110.925 | 1.85121 | 0.715675 | 0.212825 | -0.51940714 | -0.500785892 | 9.43728 | 9.455901 | 9.446591 | 1 | Isco | -290.56 | -126.7143 | -122.3935 | -124.556 | -124.556 | 1.183606 | 0.9293625 | 0.9241277 | 0.9267402 | 0.9267402 | 0.0001713919 | 9.267402 | 11.83606 | 16.95587
| 1100 | 2015-07-16 03:20 | 15:20 | 37.241 | 37.241 | 2463.87 | -1.07642 | -29008.1 | 0.0508268 | -0.615336 | 177.2 | 172.2 | 22.6 | 160.8 | 21.9 | 174.5 | 9.85073 | 110.925 | 1.85121 | 0.716162 | 0.213042 | -0.52064412 | -0.501337072 | 9.436043 | 9.45535 | 9.445696 | 1 | Isco | -290.56 | -127.0008 | -122.5217 | -124.7634 | -124.7634 | 1.183606 | 0.9297117 | 0.9242821 | 0.9269916 | 0.9269916 | -0.0002870906 | 9.269916 | 11.83606 | 16.98773
| 1101 | 2015-07-16 03:21 | 15:21 | 37.2576 | 37.2576 | 2468.79 | -1.07642 | -29008.1 | 0.0508453 | -0.614581 | 172.2 | 176.7 | 22.6 | 162.4 | 21.9 | 174.6 | 9.86243 | 110.925 | 1.85121 | 0.716528 | 0.213228 | -0.52157376 | -0.501809512 | 9.435113 | 9.454878 | 9.444995 | 1 | Isco | -290.56 | -127.216 | -122.6315 | -124.926 | -124.926 | 1.183606 | 0.9299742 | 0.9244145 | 0.9271888 | 0.9271888 | -0.0002721735 | 9.271888 | 11.83606 | 17.02165
| 1102 | 2015-07-16 03:22 | 15:22 | 37.2742 | 37.2742 | 2477.41 | -1.07642 | -29008.1 | 0.0508268 | -0.61477 | 163.4 | 178.5 | 22.5 | 156.1 | 21.9 | 174.7 | 9.86243 | 110.925 | 1.85121 | 0.716345 | 0.212267 | -0.52110894 | -0.499368572 | 9.435578 | 9.457318 | 9.446448 | 1 | Isco | -290.56 | -127.1084 | -122.064 | -124.589 | -124.589 | 1.183606 | 0.9298429 | 0.9237309 | 0.9267802 | 0.9267802 | 0.0003282 | 9.267802 | 11.83606 | 17.08108
| 1103 | 2015-07-16 03:23 | 15:23 | 37.2908 | 37.2908 | 2479.25 | -1.07642 | -29008.1 | 0.0508268 | -0.615336 | 173.3 | 172.5 | 22.5 | 151.5 | 21.9 | 174.7 | 9.86243 | 110.925 | 1.85121 | 0.716436 | 0.212267 | -0.52134008 | -0.499368572 | 9.435347 | 9.457318 | 9.446333 | 1 | Isco | -290.56 | -127.1619 | -122.064 | -124.6158 | -124.6158 | 1.183606 | 0.9299082 | 0.9237309 | 0.9268127 | 0.9268127 | 0.0002957084 | 9.268127 | 11.83606 | 17.09377
| 1104 | 2015-07-16 03:24 | 15:24 | 37.3073 | 37.3073 | 2469.71 | -1.07642 | -29008.1 | 0.0508453 | -0.614581 | 222.8 | 168.8 | 22.5 | 171.2 | 21.9 | 174.7 | 9.86243 | 110.925 | 1.85121 | 0.716253 | 0.213042 | -0.52087526 | -0.501337072 | 9.435812 | 9.45535 | 9.445581 | 1 | Isco | -290.56 | -127.0543 | -122.5217 | -124.7902 | -124.7902 | 1.183606 | 0.9297769 | 0.9242821 | 0.9270241 | 0.9270241 | -4.714463e-05 | 9.270241 | 11.83606 | 17.02799
| 1105 | 2015-07-16 03:25 | 15:25 | 37.324 | 37.324 | 2479.25 | -1.07642 | -29008.1 | 0.0508453 | -0.614959 | 177.4 | 166.4 | 22.6 | 160.5 | 21.9 | 174.8 | 9.86243 | 110.925 | 1.85121 | 0.716741 | 0.212732 | -0.52211478 | -0.500549672 | 9.434572 | 9.456137 | 9.445355 | 1 | Isco | -290.56 | -127.3412 | -122.3386 | -124.8427 | -124.8427 | 1.183606 | 0.930127 | 0.9240616 | 0.9270877 | 0.9270877 | -0.0001857197 | 9.270877 | 11.83606 | 17.09377
| 1106 | 2015-07-16 03:26 | 15:26 | 37.3406 | 37.3406 | 2482.33 | -1.07642 | -29008.1 | 0.0508453 | -0.615336 | 170 | 164.8 | 22.6 | 161.6 | 21.9 | 174.9 | 9.86243 | 110.925 | 1.85121 | 0.717106 | 0.213042 | -0.52304188 | -0.501337072 | 9.433645 | 9.45535 | 9.444498 | 1 | Isco | -290.56 | -127.5558 | -122.5217 | -125.0415 | -125.0415 | 1.183606 | 0.9303889 | 0.9242821 | 0.9273288 | 0.9273288 | -0.0003483047 | 9.273288 | 11.83606 | 17.115
| 1107 | 2015-07-16 03:27 | 15:27 | 37.3574 | 37.3574 | 2483.25 | -1.07642 | -29008.1 | 0.0508453 | -0.614959 | 163.3 | 163.4 | 22.5 | 154.7 | 22 | 175.1 | 9.86243 | 110.925 | 1.85121 | 0.716832 | 0.212825 | -0.52234592 | -0.500785892 | 9.434341 | 9.455901 | 9.445121 | 1 | Isco | -290.56 | -127.3947 | -122.3935 | -124.8969 | -124.8969 | 1.183606 | 0.9301923 | 0.9241277 | 0.9271534 | 0.9271534 | -0.0001075194 | 9.271534 | 11.83606 | 17.12135
| 1108 | 2015-07-16 03:28 | 15:28 | 37.374 | 37.374 | 2473.71 | -1.07642 | -29008.1 | 0.0508453 | -0.61477 | 161 | 169.1 | 22.5 | 153.5 | 21.9 | 175.2 | 9.86243 | 110.925 | 1.85121 | 0.716528 | 0.213415 | -0.52157376 | -0.502284492 | 9.435113 | 9.454403 | 9.444758 | 1 | Isco | -290.56 | -127.216 | -122.7419 | -124.9811 | -124.9811 | 1.183606 | 0.9299742 | 0.9245475 | 0.9272556 | 0.9272556 | -0.0002096961 | 9.272556 | 11.83606 | 17.05557
| 1109 | 2015-07-16 03:29 | 15:29 | 37.3906 | 37.3906 | 2462.94 | -1.07642 | -29008.1 | 0.0508453 | -0.614959 | 159.6 | 174.1 | 22.5 | 152 | 21.9 | 175 | 9.86243 | 110.925 | 1.85121 | 0.716162 | 0.214283 | -0.52064412 | -0.504489212 | 9.436043 | 9.452198 | 9.44412 | 1 | Isco | -290.56 | -127.0008 | -123.2541 | -125.129 | -125.129 | 1.183606 | 0.9297117 | 0.9251657 | 0.9274349 | 0.9274349 | -0.0003580022 | 9.274349 | 11.83606 | 16.98131
| 1110 | 2015-07-16 03:30 | 15:30 | 37.4072 | 37.4072 | 2451.56 | -1.07642 | -29008.1 | 0.0508453 | -0.615336 | 166.3 | 177.6 | 22.5 | 150.4 | 21.9 | 174.7 | 9.86243 | 110.925 | 1.85121 | 0.715583 | 0.214097 | -0.51917346 | -0.504016772 | 9.437514 | 9.45267 | 9.445092 | 1 | Isco | -290.56 | -126.6602 | -123.1444 | -124.9036 | -124.9036 | 1.183606 | 0.9292966 | 0.9250332 | 0.9271616 | 0.9271616 | -0.0001510957 | 9.271616 | 11.83606 | 16.90285
| 1111 | 2015-07-16 03:31 | 15:31 | 37.4237 | 37.4237 | 2437.09 | -1.07642 | -29008.1 | 0.0508453 | -0.614581 | 220.1 | 176.2 | 22.5 | 166.9 | 21.9 | 174.5 | 9.86243 | 110.925 | 1.85121 | 0.715218 | 0.214283 | -0.51824636 | -0.504489212 | 9.438441 | 9.452198 | 9.445319 | 1 | Isco | -290.56 | -126.4455 | -123.2541 | -124.8509 | -124.8509 | 1.183606 | 0.9290351 | 0.9251657 | 0.9270977 | 0.9270977 | -0.0001528674 | 9.270977 | 11.83606 | 16.80309
| 1112 | 2015-07-16 03:32 | 15:32 | 37.4403 | 37.4403 | 2444.79 | -1.07642 | -29008.1 | 0.0508453 | -0.615776 | 178.8 | 170.3 | 22.6 | 160.2 | 21.9 | 174.6 | 9.86243 | 110.925 | 1.85121 | 0.715401 | 0.213725 | -0.51871118 | -0.503071892 | 9.437976 | 9.453615 | 9.445796 | 1 | Isco | -290.56 | -126.5531 | -122.9248 | -124.7404 | -124.7404 | 1.183606 | 0.9291662 | 0.9247682 | 0.9269637 | 0.9269637 | -6.142491e-05 | 9.269637 | 11.83606 | 16.85617
| 1113 | 2015-07-16 03:33 | 15:33 | 37.4571 | 37.4571 | 2447.56 | -1.07642 | -29008.1 | 0.0508268 | -0.615336 | 173.5 | 171.7 | 22.5 | 164.3 | 21.9 | 174.6 | 9.86243 | 110.925 | 1.85121 | 0.715797 | 0.213818 | -0.51971702 | -0.503308112 | 9.43697 | 9.453379 | 9.445174 | 1 | Isco | -290.56 | -126.7861 | -122.9797 | -124.8845 | -124.8845 | 1.183606 | 0.92945 | 0.9248345 | 0.9271384 | 0.9271384 | -0.0002039468 | 9.271384 | 11.83606 | 16.87527
| 1114 | 2015-07-16 03:34 | 15:34 | 37.4736 | 37.4736 | 2452.48 | -1.07642 | -29008.1 | 0.0508453 | -0.61477 | 172.9 | 174.4 | 22.6 | 156.1 | 21.9 | 174.6 | 9.86243 | 110.925 | 1.85121 | 0.715797 | 0.214004 | -0.51971702 | -0.503780552 | 9.43697 | 9.452906 | 9.444938 | 1 | Isco | -290.56 | -126.7861 | -123.0895 | -124.9393 | -124.9393 | 1.183606 | 0.92945 | 0.9249669 | 0.9272048 | 0.9272048 | -0.000359669 | 9.272048 | 11.83606 | 16.9092
| 1115 | 2015-07-16 03:35 | 15:35 | 37.4902 | 37.4902 | 2449.71 | -1.07642 | -29008.1 | 0.0508453 | -0.615525 | 226.2 | 178.3 | 22.6 | 172.8 | 22 | 174.7 | 9.86243 | 110.925 | 1.85121 | 0.716071 | 0.21419 | -0.52041298 | -0.504252992 | 9.436274 | 9.452434 | 9.444354 | 1 | Isco | -290.56 | -126.9473 | -123.1993 | -125.0748 | -125.0748 | 1.183606 | 0.9296464 | 0.9250994 | 0.9273692 | 0.9273692 | -0.0005240287 | 9.273692 | 11.83606 | 16.8901
| 1116 | 2015-07-16 03:36 | 15:36 | 37.5068 | 37.5068 | 2469.71 | -1.07642 | -29008.1 | 0.0508453 | -0.614581 | 182.6 | 173.5 | 22.6 | 162.1 | 21.9 | 174.9 | 9.86243 | 110.925 | 1.85121 | 0.716253 | 0.213415 | -0.52087526 | -0.502284492 | 9.435812 | 9.454403 | 9.445107 | 1 | Isco | -290.56 | -127.0543 | -122.7419 | -124.9001 | -124.9001 | 1.183606 | 0.9297769 | 0.9245475 | 0.9271573 | 0.9271573 | -8.073085e-05 | 9.271573 | 11.83606 | 17.02799
| 1117 | 2015-07-16 03:37 | 15:37 | 37.5235 | 37.5235 | 2482.33 | -1.07642 | -29008.1 | 0.0508453 | -0.615776 | 170 | 171.3 | 22.6 | 161 | 21.9 | 175.2 | 9.86243 | 110.925 | 1.85121 | 0.716528 | 0.212639 | -0.52157376 | -0.500313452 | 9.435113 | 9.456374 | 9.445743 | 1 | Isco | -290.56 | -127.216 | -122.2837 | -124.7525 | -124.7525 | 1.183606 | 0.9299742 | 0.9239954 | 0.9269784 | 0.9269784 | -4.392743e-05 | 9.269784 | 11.83606 | 17.115
| 1118 | 2015-07-16 03:38 | 15:38 | 37.54 | 37.54 | 2490.02 | -1.07642 | -29008.1 | 0.0508453 | -0.614581 | 163.8 | 174.4 | 22.6 | 157.1 | 21.9 | 175.4 | 9.86243 | 110.925 | 1.85121 | 0.716741 | 0.212949 | -0.52211478 | -0.501100852 | 9.434572 | 9.455586 | 9.445079 | 1 | Isco | -290.56 | -127.3412 | -122.4668 | -124.9066 | -124.9066 | 1.183606 | 0.930127 | 0.9242159 | 0.9271652 | 0.9271652 | -0.0003957102 | 9.271652 | 11.83606 | 17.16802
| 1119 | 2015-07-16 03:39 | 15:39 | 37.5566 | 37.5566 | 2490.02 | -1.07642 | -29008.1 | 0.0508453 | -0.615525 | 161.2 | 177.9 | 22.6 | 154.2 | 21.9 | 175.5 | 9.86243 | 110.925 | 1.85121 | 0.716528 | 0.212174 | -0.52157376 | -0.499132352 | 9.435113 | 9.457555 | 9.446334 | 1 | Isco | -290.56 | -127.216 | -122.0091 | -124.6155 | -124.6155 | 1.183606 | 0.9299742 | 0.9236648 | 0.9268123 | 0.9268123 | 0.0002017679 | 9.268123 | 11.83606 | 17.16802
| 1120 | 2015-07-16 03:40 | 15:40 | 37.5731 | 37.5731 | 2486.95 | -1.07642 | -29008.1 | 0.0508453 | -0.614581 | 169.5 | 175.7 | 22.6 | 152.7 | 22 | 175.3 | 9.86243 | 110.925 | 1.85121 | 0.716253 | 0.212825 | -0.52087526 | -0.500785892 | 9.435812 | 9.455901 | 9.445856 | 1 | Isco | -290.56 | -127.0543 | -122.3935 | -124.7263 | -124.7263 | 1.183606 | 0.9297769 | 0.9241277 | 0.9269466 | 0.9269466 | 0.0003386404 | 9.269466 | 11.83606 | 17.14686
| 1121 | 2015-07-16 03:41 | 15:41 | 37.5899 | 37.5899 | 2475.56 | -1.07642 | -29008.1 | 0.0508453 | -0.615148 | 227.7 | 170.8 | 22.6 | 174 | 22 | 175.1 | 9.86243 | 110.925 | 1.85121 | 0.716253 | 0.213415 | -0.52087526 | -0.502284492 | 9.435812 | 9.454403 | 9.445107 | 1 | Isco | -290.56 | -127.0543 | -122.7419 | -124.9001 | -124.9001 | 1.183606 | 0.9297769 | 0.9245475 | 0.9271573 | 0.9271573 | 0.0001279026 | 9.271573 | 11.83606 | 17.06833
| 1122 | 2015-07-16 03:42 | 15:42 | 37.6065 | 37.6065 | 2484.18 | -1.07642 | -29008.1 | 0.0508453 | -0.615525 | 179.9 | 173.1 | 22.6 | 163.4 | 22 | 175.2 | 9.86243 | 110.925 | 1.85121 | 0.716741 | 0.213228 | -0.52211478 | -0.501809512 | 9.434572 | 9.454878 | 9.444725 | 1 | Isco | -290.56 | -127.3412 | -122.6315 | -124.9888 | -124.9888 | 1.183606 | 0.930127 | 0.9244145 | 0.9272649 | 0.9272649 | -0.00032256 | 9.272649 | 11.83606 | 17.12776
| 1123 | 2015-07-16 03:43 | 15:43 | 37.6231 | 37.6231 | 2490.95 | -1.07642 | -29008.1 | 0.0508453 | -0.614959 | 170.8 | 176.2 | 22.5 | 161.6 | 21.9 | 175.4 | 9.86243 | 110.925 | 1.85121 | 0.716924 | 0.212453 | -0.5225796 | -0.499841012 | 9.434107 | 9.456846 | 9.445477 | 1 | Isco | -290.56 | -127.4488 | -122.1739 | -124.8144 | -124.8144 | 1.183606 | 0.9302583 | 0.9238631 | 0.9270534 | 0.9270534 | -1.000106e-05 | 9.270534 | 11.83606 | 17.17444
| 1124 | 2015-07-16 03:44 | 15:44 | 37.6397 | 37.6397 | 2499.56 | -1.07642 | -29008.1 | 0.0508453 | -0.615525 | 163.6 | 178.5 | 22.5 | 156.6 | 21.9 | 175.5 | 9.86243 | 110.925 | 1.85121 | 0.717106 | 0.212267 | -0.52304188 | -0.499368572 | 9.433645 | 9.457318 | 9.445482 | 1 | Isco | -290.56 | -127.5558 | -122.064 | -124.8132 | -124.8132 | 1.183606 | 0.9303889 | 0.9237309 | 0.9270519 | 0.9270519 | 2.643202e-05 | 9.270519 | 11.83606 | 17.2338
| 1125 | 2015-07-16 03:45 | 15:45 | 37.6564 | 37.6564 | 2502.33 | -1.07642 | -29008.1 | 0.0508268 | -0.615525 | 161.2 | 173 | 22.5 | 153.3 | 21.9 | 175.5 | 9.86243 | 110.925 | 1.85121 | 0.716832 | 0.212081 | -0.52234592 | -0.498896132 | 9.434341 | 9.457791 | 9.446066 | 1 | Isco | -290.56 | -127.3947 | -121.9541 | -124.6777 | -124.6777 | 1.183606 | 0.9301923 | 0.9235987 | 0.9268877 | 0.9268877 | 0.0003010991 | 9.268877 | 11.83606 | 17.2529
| 1126 | 2015-07-16 03:46 | 15:46 | 37.6729 | 37.6729 | 2493.72 | -1.07642 | -29008.1 | 0.0508453 | -0.614959 | 171.2 | 170.6 | 22.5 | 155.1 | 21.9 | 175.4 | 9.86243 | 110.925 | 1.85121 | 0.716649 | 0.211957 | -0.5218811 | -0.498581172 | 9.434806 | 9.458106 | 9.446456 | 1 | Isco | -290.56 | -127.2872 | -121.8809 | -124.5872 | -124.5872 | 1.183606 | 0.930061 | 0.9235105 | 0.926778 | 0.926778 | 0.0004107196 | 9.26778 | 11.83606 | 17.19353
| 1127 | 2015-07-16 03:47 | 15:47 | 37.6894 | 37.6894 | 2478.33 | -1.07642 | -29008.1 | 0.0508268 | -0.61477 | 226 | 174.6 | 22.6 | 171.5 | 21.9 | 175.2 | 9.86243 | 110.925 | 1.85121 | 0.716741 | 0.212453 | -0.52211478 | -0.499841012 | 9.434572 | 9.456846 | 9.445709 | 1 | Isco | -290.56 | -127.3412 | -122.1739 | -124.7605 | -124.7605 | 1.183606 | 0.930127 | 0.9238631 | 0.926988 | 0.926988 | 0.0002203964 | 9.26988 | 11.83606 | 17.08742
| 1128 | 2015-07-16 03:48 | 15:48 | 37.706 | 37.706 | 2487.87 | -1.07642 | -29008.1 | 0.0508268 | -0.615336 | 180.4 | 178.3 | 22.6 | 163.2 | 22 | 175.2 | 9.86243 | 110.925 | 1.85121 | 0.717015 | 0.212546 | -0.52281074 | -0.500077232 | 9.433876 | 9.45661 | 9.445243 | 1 | Isco | -290.56 | -127.5023 | -122.2288 | -124.8686 | -124.8686 | 1.183606 | 0.9303236 | 0.9239293 | 0.9271191 | 0.9271191 | 0.0001661259 | 9.271191 | 11.83606 | 17.1532
| 1129 | 2015-07-16 03:49 | 15:49 | 37.7226 | 37.7226 | 2498.64 | -1.07642 | -29008.1 | 0.0508453 | -0.615148 | 170.5 | 174.1 | 22.6 | 161.6 | 22 | 175.4 | 9.86243 | 110.925 | 1.85121 | 0.717106 | 0.211864 | -0.52304188 | -0.498344952 | 9.433645 | 9.458342 | 9.445994 | 1 | Isco | -290.56 | -127.5558 | -121.826 | -124.6945 | -124.6945 | 1.183606 | 0.9303889 | 0.9234444 | 0.926908 | 0.926908 | 0.0001685758 | 9.26908 | 11.83606 | 17.22746
| 1130 | 2015-07-16 03:50 | 15:50 | 37.7394 | 37.7394 | 2505.1 | -1.07642 | -29008.1 | 0.0508453 | -0.61477 | 163.4 | 169.6 | 22.6 | 157.1 | 22 | 175.5 | 9.86243 | 110.925 | 1.85121 | 0.717502 | 0.212174 | -0.52404772 | -0.499132352 | 9.432639 | 9.457555 | 9.445097 | 1 | Isco | -290.56 | -127.7886 | -122.0091 | -124.9025 | -124.9025 | 1.183606 | 0.9306733 | 0.9236648 | 0.9271602 | 0.9271602 | 0.0001954369 | 9.271602 | 11.83606 | 17.272
| 1131 | 2015-07-16 03:51 | 15:51 | 37.7559 | 37.7559 | 2500.49 | -1.07642 | -29008.1 | 0.0508453 | -0.614581 | 161 | 166.9 | 22.6 | 156.1 | 22 | 175.5 | 9.85073 | 110.925 | 1.85121 | 0.717198 | 0.211585 | -0.52327556 | -0.497636292 | 9.433411 | 9.459051 | 9.446231 | 1 | Isco | -290.56 | -127.6099 | -121.6611 | -124.6394 | -124.6394 | 1.183606 | 0.930455 | 0.9232462 | 0.9268412 | 0.9268412 | 0.0001653451 | 9.268412 | 11.83606 | 17.24021
| 1132 | 2015-07-16 03:52 | 15:52 | 37.7725 | 37.7725 | 2486.95 | -1.07642 | -29008.1 | 0.0508453 | -0.615336 | 171.9 | 165.1 | 22.6 | 153.5 | 22 | 175.3 | 9.86243 | 110.925 | 1.85121 | 0.717015 | 0.212267 | -0.52281074 | -0.499368572 | 9.433876 | 9.457318 | 9.445597 | 1 | Isco | -290.56 | -127.5023 | -122.064 | -124.7864 | -124.7864 | 1.183606 | 0.9303236 | 0.9237309 | 0.9270194 | 0.9270194 | -1.285786e-05 | 9.270194 | 11.83606 | 17.14686
| 1133 | 2015-07-16 03:53 | 15:53 | 37.7891 | 37.7891 | 2466.94 | -1.07642 | -29008.1 | 0.0508453 | -0.61477 | 222.2 | 164.2 | 22.6 | 171.1 | 22 | 175.1 | 9.86243 | 110.925 | 1.85121 | 0.716649 | 0.212825 | -0.5218811 | -0.500785892 | 9.434806 | 9.455901 | 9.445354 | 1 | Isco | -290.56 | -127.2872 | -122.3935 | -124.8429 | -124.8429 | 1.183606 | 0.930061 | 0.9241277 | 0.927088 | 0.927088 | 0.0003019007 | 9.27088 | 11.83606 | 17.00889
| 1134 | 2015-07-16 03:54 | 15:54 | 37.8059 | 37.8059 | 2468.79 | -1.07642 | -29008.1 | 0.0508453 | -0.615525 | 180.9 | 169.8 | 22.6 | 162.4 | 22 | 175.2 | 9.86243 | 110.925 | 1.85121 | 0.717015 | 0.213228 | -0.52281074 | -0.501809512 | 9.433876 | 9.454878 | 9.444377 | 1 | Isco | -290.56 | -127.5023 | -122.6315 | -125.0695 | -125.0695 | 1.183606 | 0.9303236 | 0.9244145 | 0.9273628 | 0.9273628 | -8.468503e-05 | 9.273628 | 11.83606 | 17.02165
| 1135 | 2015-07-16 03:55 | 15:55 | 37.8224 | 37.8224 | 2471.56 | -1.07642 | -29008.1 | 0.0508453 | -0.614959 | 170.8 | 174.9 | 22.6 | 162.3 | 22 | 175.3 | 9.86243 | 110.925 | 1.85121 | 0.716832 | 0.213135 | -0.52234592 | -0.501573292 | 9.434341 | 9.455114 | 9.444727 | 1 | Isco | -290.56 | -127.3947 | -122.5766 | -124.9882 | -124.9882 | 1.183606 | 0.9301923 | 0.9243483 | 0.9272641 | 0.9272641 | -0.0001178963 | 9.272641 | 11.83606 | 17.04075
| 1136 | 2015-07-16 03:56 | 15:56 | 37.8391 | 37.8391 | 2476.48 | -1.07642 | -29008.1 | 0.0508453 | -0.615525 | 163.4 | 178 | 22.6 | 157 | 21.9 | 175.4 | 9.86243 | 110.925 | 1.85121 | 0.717015 | 0.213228 | -0.52281074 | -0.501809512 | 9.433876 | 9.454878 | 9.444377 | 1 | Isco | -290.56 | -127.5023 | -122.6315 | -125.0695 | -125.0695 | 1.183606 | 0.9303236 | 0.9244145 | 0.9273628 | 0.9273628 | -0.0001032643 | 9.273628 | 11.83606 | 17.07467
| 1137 | 2015-07-16 03:57 | 15:57 | 37.8556 | 37.8556 | 2476.48 | -1.07642 | -29008.1 | 0.0508268 | -0.615148 | 174.9 | 173.1 | 22.6 | 152.7 | 21.9 | 175.4 | 9.86243 | 110.925 | 1.85121 | 0.716741 | 0.213415 | -0.52211478 | -0.502284492 | 9.434572 | 9.454403 | 9.444487 | 1 | Isco | -290.56 | -127.3412 | -122.7419 | -125.0439 | -125.0439 | 1.183606 | 0.930127 | 0.9245475 | 0.9273317 | 0.9273317 | -0.0002465116 | 9.273317 | 11.83606 | 17.07467
| 1138 | 2015-07-16 03:58 | 15:58 | 37.8722 | 37.8722 | 2466.94 | -1.07642 | -29008.1 | 0.0508453 | -0.615148 | 224.5 | 170.7 | 22.6 | 173.4 | 21.9 | 175.3 | 9.86243 | 110.925 | 1.85121 | 0.716436 | 0.213135 | -0.52134008 | -0.501573292 | 9.435347 | 9.455114 | 9.44523 | 1 | Isco | -290.56 | -127.1619 | -122.5766 | -124.8715 | -124.8715 | 1.183606 | 0.9299082 | 0.9243483 | 0.9271227 | 0.9271227 | -3.750699e-05 | 9.271227 | 11.83606 | 17.00889
| 1139 | 2015-07-16 03:59 | 15:59 | 37.8887 | 37.8887 | 2476.48 | -1.07642 | -29008.1 | 0.0508268 | -0.615525 | 177.8 | 174.2 | 22.5 | 162.9 | 21.9 | 175.4 | 9.86243 | 110.925 | 1.85121 | 0.716832 | 0.213228 | -0.52234592 | -0.501809512 | 9.434341 | 9.454878 | 9.444609 | 1 | Isco | -290.56 | -127.3947 | -122.6315 | -125.0156 | -125.0156 | 1.183606 | 0.9301923 | 0.9244145 | 0.9272974 | 0.9272974 | 0.0004056641 | 9.272974 | 11.83606 | 17.07467
| 1140 | 2015-07-16 04:00 | 16:00 | 37.9053 | 37.9053 | 2485.1 | -1.07642 | -29008.1 | 0.0508268 | -0.61477 | 172.3 | 178 | 22.6 | 162.9 | 21.9 | 175.5 | 9.86243 | 110.925 | 1.85121 | 0.717015 | 0.212639 | -0.52281074 | -0.500313452 | 9.433876 | 9.456374 | 9.445125 | 1 | Isco | -290.56 | -127.5023 | -122.2837 | -124.896 | -124.896 | 1.183606 | 0.9303236 | 0.9239954 | 0.9271523 | 0.9271523 | 0.000273338 | 9.271523 | 11.83606 | 17.1341
| 1141 | 2015-07-16 04:01 | 16:01 | 37.922 | 37.922 | 2495.56 | -1.07642 | -29008.1 | 0.0508268 | -0.614581 | 164.1 | 175.6 | 22.6 | 156.1 | 21.9 | 175.7 | 9.86243 | 110.925 | 1.85121 | 0.717289 | 0.213042 | -0.5235067 | -0.501337072 | 9.43318 | 9.45535 | 9.444265 | 1 | Isco | -290.56 | -127.6634 | -122.5217 | -125.0954 | -125.0954 | 1.183606 | 0.9305203 | 0.9242821 | 0.9273942 | 0.9273942 | -0.0001021971 | 9.273942 | 11.83606 | 17.20622
| 1142 | 2015-07-16 04:02 | 16:02 | 37.9385 | 37.9385 | 2497.72 | -1.07642 | -29008.1 | 0.0508453 | -0.615148 | 168 | 170.2 | 22.6 | 153.3 | 21.9 | 175.7 | 9.86243 | 110.925 | 1.85121 | 0.717015 | 0.212546 | -0.52281074 | -0.500077232 | 9.433876 | 9.45661 | 9.445243 | 1 | Isco | -290.56 | -127.5023 | -122.2288 | -124.8686 | -124.8686 | 1.183606 | 0.9303236 | 0.9239293 | 0.9271191 | 0.9271191 | 0.0001071734 | 9.271191 | 11.83606 | 17.22111
| 1143 | 2015-07-16 04:03 | 16:03 | 37.9552 | 37.9552 | 2486.02 | -1.07642 | -29008.1 | 0.0508453 | -0.61477 | 220.1 | 172.9 | 22.5 | 172.4 | 21.9 | 175.7 | 9.86243 | 110.925 | 1.85121 | 0.717015 | 0.212732 | -0.52281074 | -0.500549672 | 9.433876 | 9.456137 | 9.445007 | 1 | Isco | -290.56 | -127.5023 | -122.3386 | -124.9234 | -124.9234 | 1.183606 | 0.9303236 | 0.9240616 | 0.9271855 | 0.9271855 | 0.0003430461 | 9.271855 | 11.83606 | 17.14044
| 1144 | 2015-07-16 04:04 | 16:04 | 37.9718 | 37.9718 | 2497.72 | -1.07642 | -29008.1 | 0.0508453 | -0.615525 | 182.3 | 175.8 | 22.6 | 162.3 | 21.9 | 175.8 | 9.86243 | 110.925 | 1.85121 | 0.717502 | 0.212453 | -0.52404772 | -0.499841012 | 9.432639 | 9.456846 | 9.444743 | 1 | Isco | -290.56 | -127.7886 | -122.1739 | -124.9846 | -124.9846 | 1.183606 | 0.9306733 | 0.9238631 | 0.9272599 | 0.9272599 | 0.0002687338 | 9.272599 | 11.83606 | 17.22111
| 1145 | 2015-07-16 04:05 | 16:05 | 37.9884 | 37.9884 | 2507.26 | -1.07642 | -29008.1 | 0.0508453 | -0.614581 | 171.4 | 178.1 | 22.6 | 164.6 | 21.9 | 176 | 9.86243 | 110.925 | 1.85121 | 0.717777 | 0.212453 | -0.52474622 | -0.499841012 | 9.431941 | 9.456846 | 9.444393 | 1 | Isco | -290.56 | -127.9502 | -122.1739 | -125.0657 | -125.0657 | 1.183606 | 0.9308708 | 0.9238631 | 0.9273581 | 0.9273581 | 0.0002130074 | 9.273581 | 11.83606 | 17.28689
| 1146 | 2015-07-16 04:06 | 16:06 | 38.005 | 38.005 | 2517.72 | -1.07642 | -29008.1 | 0.0508453 | -0.615336 | 164 | 172.5 | 22.5 | 156.4 | 21.9 | 176.1 | 9.86243 | 110.925 | 1.85121 | 0.717594 | 0.211864 | -0.5242814 | -0.498344952 | 9.432406 | 9.458342 | 9.445374 | 1 | Isco | -290.56 | -127.8426 | -121.826 | -124.8382 | -124.8382 | 1.183606 | 0.9307393 | 0.9234444 | 0.9270823 | 0.9270823 | 0.0002768839 | 9.270823 | 11.83606 | 17.35901
| 1147 | 2015-07-16 04:07 | 16:07 | 38.0216 | 38.0216 | 2515.87 | -1.07642 | -29008.1 | 0.0508453 | -0.614581 | 169.5 | 171.1 | 22.6 | 153.6 | 21.9 | 176.1 | 9.86243 | 110.925 | 1.85121 | 0.717594 | 0.211585 | -0.5242814 | -0.497636292 | 9.432406 | 9.459051 | 9.445728 | 1 | Isco | -290.56 | -127.8426 | -121.6611 | -124.756 | -124.756 | 1.183606 | 0.9307393 | 0.9232462 | 0.9269827 | 0.9269827 | 0.0003425885 | 9.269827 | 11.83606 | 17.34625
| 1148 | 2015-07-16 04:08 | 16:08 | 38.038 | 38.038 | 2503.25 | -1.07642 | -29008.1 | 0.0508453 | -0.61477 | 223.6 | 174.7 | 22.5 | 171.8 | 21.9 | 176 | 9.86243 | 110.925 | 1.85121 | 0.717685 | 0.212174 | -0.52451254 | -0.499132352 | 9.432175 | 9.457555 | 9.444865 | 1 | Isco | -290.56 | -127.8961 | -122.0091 | -124.9564 | -124.9564 | 1.183606 | 0.9308047 | 0.9236648 | 0.9272256 | 0.9272256 | 6.752769e-05 | 9.272256 | 11.83606 | 17.25924
| 1149 | 2015-07-16 04:09 | 16:09 | 38.0546 | 38.0546 | 2515.87 | -1.07642 | -29008.1 | 0.0508453 | -0.614581 | 177.9 | 178.5 | 22.5 | 163.3 | 21.9 | 176.2 | 9.86243 | 110.925 | 1.85121 | 0.717959 | 0.211678 | -0.5252085 | -0.497872512 | 9.431479 | 9.458815 | 9.445147 | 1 | Isco | -290.56 | -128.0571 | -121.7161 | -124.891 | -124.891 | 1.183606 | 0.9310015 | 0.9233123 | 0.9271462 | 0.9271462 | 1.893351e-05 | 9.271462 | 11.83606 | 17.34625
| 1150 | 2015-07-16 04:10 | 16:10 | 38.0712 | 38.0712 | 2527.26 | -1.07642 | -29008.1 | 0.0508453 | -0.61477 | 172.5 | 174.5 | 22.5 | 163.9 | 21.9 | 176.3 | 9.86243 | 110.925 | 1.85121 | 0.718051 | 0.211305 | -0.52544218 | -0.496925092 | 9.431245 | 9.459762 | 9.445503 | 1 | Isco | -290.56 | -128.1112 | -121.4957 | -124.8082 | -124.8082 | 1.183606 | 0.9310676 | 0.9230473 | 0.9270459 | 0.9270459 | 0.0001193082 | 9.270459 | 11.83606 | 17.42478
| 1151 | 2015-07-16 04:11 | 16:11 | 38.088 | 38.088 | 2534.95 | -1.07642 | -29008.1 | 0.0508268 | -0.615336 | 164.4 | 169.9 | 22.5 | 157.8 | 21.9 | 176.5 | 9.86243 | 110.925 | 1.85121 | 0.718264 | 0.211088 | -0.5259832 | -0.496373912 | 9.430704 | 9.460313 | 9.445508 | 1 | Isco | -290.56 | -128.2363 | -121.3674 | -124.807 | -124.807 | 1.183606 | 0.9312207 | 0.9228932 | 0.9270444 | 0.9270444 | 0.0002068374 | 9.270444 | 11.83606 | 17.4778
| 1152 | 2015-07-16 04:12 | 16:12 | 38.1046 | 38.1046 | 2531.26 | -1.07642 | -29008.1 | 0.0508268 | -0.615525 | 170.1 | 174.3 | 22.5 | 156.2 | 21.9 | 176.5 | 9.86243 | 110.925 | 1.85121 | 0.718355 | 0.211492 | -0.52621434 | -0.497400072 | 9.430473 | 9.459287 | 9.44488 | 1 | Isco | -290.56 | -128.2898 | -121.6062 | -124.9528 | -124.9528 | 1.183606 | 0.9312861 | 0.9231801 | 0.9272213 | 0.9272213 | 0.0001382772 | 9.272213 | 11.83606 | 17.45236
| 1153 | 2015-07-16 04:13 | 16:13 | 38.1212 | 38.1212 | 2519.56 | -1.07642 | -29008.1 | 0.0508453 | -0.61477 | 230.1 | 178.7 | 22.5 | 173 | 21.9 | 176.3 | 9.86243 | 110.925 | 1.85121 | 0.718051 | 0.211182 | -0.52544218 | -0.496612672 | 9.431245 | 9.460074 | 9.44566 | 1 | Isco | -290.56 | -128.1112 | -121.423 | -124.7719 | -124.7719 | 1.183606 | 0.9310676 | 0.9229599 | 0.9270019 | 0.9270019 | 0.0004891201 | 9.270019 | 11.83606 | 17.37169
| 1154 | 2015-07-16 04:14 | 16:14 | 38.1377 | 38.1377 | 2534.95 | -1.07642 | -29008.1 | 0.0508453 | -0.614581 | 183.4 | 177.3 | 22.5 | 164.9 | 21.9 | 176.5 | 9.86243 | 110.925 | 1.85121 | 0.718538 | 0.211088 | -0.52667916 | -0.496373912 | 9.430008 | 9.460313 | 9.445161 | 1 | Isco | -290.56 | -128.3973 | -121.3674 | -124.8877 | -124.8877 | 1.183606 | 0.9314176 | 0.9228932 | 0.9271423 | 0.9271423 | 0.0002465319 | 9.271423 | 11.83606 | 17.4778
| 1155 | 2015-07-16 04:15 | 16:15 | 38.1544 | 38.1544 | 2547.57 | -1.07642 | -29008.1 | 0.0508453 | -0.614581 | 169.1 | 172.1 | 22.6 | 162.2 | 21.9 | 176.7 | 9.86243 | 110.925 | 1.85121 | 0.718904 | 0.210716 | -0.5276088 | -0.495429032 | 9.429078 | 9.461258 | 9.445168 | 1 | Isco | -290.56 | -128.6123 | -121.1475 | -124.886 | -124.886 | 1.183606 | 0.9316807 | 0.9226291 | 0.9271402 | 0.9271402 | 0.0002486753 | 9.271402 | 11.83606 | 17.56482
| 1156 | 2015-07-16 04:16 | 16:16 | 38.1709 | 38.1709 | 2552.18 | -1.07642 | -29008.1 | 0.0508268 | -0.615525 | 164 | 171.8 | 22.6 | 157.8 | 21.9 | 176.8 | 9.86243 | 110.925 | 1.85121 | 0.719025 | 0.210716 | -0.52791614 | -0.495429032 | 9.428771 | 9.461258 | 9.445014 | 1 | Isco | -290.56 | -128.6833 | -121.1475 | -124.9216 | -124.9216 | 1.183606 | 0.9317678 | 0.9226291 | 0.9271834 | 0.9271834 | 0.0002029478 | 9.271834 | 11.83606 | 17.5966
| 1157 | 2015-07-16 04:17 | 16:17 | 38.1875 | 38.1875 | 2547.57 | -1.07642 | -29008.1 | 0.0508268 | -0.615148 | 161.7 | 175.3 | 22.6 | 155.9 | 22 | 176.8 | 9.86243 | 110.925 | 1.85121 | 0.718721 | 0.210809 | -0.52714398 | -0.495665252 | 9.429543 | 9.461022 | 9.445282 | 1 | Isco | -290.56 | -128.5048 | -121.2025 | -124.8594 | -124.8594 | 1.183606 | 0.9315492 | 0.9226951 | 0.927108 | 0.927108 | 0.0005210098 | 9.27108 | 11.83606 | 17.56482
| 1158 | 2015-07-16 04:18 | 16:18 | 38.2041 | 38.2041 | 2539.87 | -1.07642 | -29008.1 | 0.0508453 | -0.615776 | 160.3 | 178 | 22.6 | 153.5 | 22 | 176.6 | 9.86243 | 110.925 | 1.85121 | 0.718264 | 0.210716 | -0.5259832 | -0.495429032 | 9.430704 | 9.461258 | 9.445981 | 1 | Isco | -290.56 | -128.2363 | -121.1475 | -124.6974 | -124.6974 | 1.183606 | 0.9312207 | 0.9226291 | 0.9269116 | 0.9269116 | 0.000539089 | 9.269116 | 11.83606 | 17.51173
| 1159 | 2015-07-16 04:19 | 16:19 | 38.2207 | 38.2207 | 2529.1 | -1.07642 | -29008.1 | 0.0508453 | -0.615336 | 168.9 | 174.9 | 22.6 | 153.1 | 22 | 176.4 | 9.86243 | 110.925 | 1.85121 | 0.717777 | 0.210623 | -0.52474622 | -0.495192812 | 9.431941 | 9.461494 | 9.446718 | 1 | Isco | -290.56 | -127.9502 | -121.0926 | -124.5265 | -124.5265 | 1.183606 | 0.9308708 | 0.9225631 | 0.9267045 | 0.9267045 | 0.001165882 | 9.267045 | 11.83606 | 17.43747
| 1160 | 2015-07-16 04:20 | 16:20 | 38.2373 | 38.2373 | 2511.87 | -1.07642 | -29008.1 | 0.0508268 | -0.615525 | 227.2 | 170.7 | 22.6 | 170.3 | 21.9 | 176.1 | 9.86243 | 110.925 | 1.85121 | 0.717502 | 0.211492 | -0.52404772 | -0.497400072 | 9.432639 | 9.459287 | 9.445963 | 1 | Isco | -290.56 | -127.7886 | -121.6062 | -124.7015 | -124.7015 | 1.183606 | 0.9306733 | 0.9231801 | 0.9269166 | 0.9269166 | 0.001130468 | 9.269166 | 11.83606 | 17.31867
| 1161 | 2015-07-16 04:21 | 16:21 | 38.2541 | 38.2541 | 2516.79 | -1.07642 | -29008.1 | 0.0508268 | -0.614581 | 184.2 | 173.6 | 22.6 | 164.5 | 21.9 | 176.1 | 9.86243 | 110.925 | 1.85121 | 0.718142 | 0.211182 | -0.52567332 | -0.496612672 | 9.431014 | 9.460074 | 9.445544 | 1 | Isco | -290.56 | -128.1647 | -121.423 | -124.7988 | -124.7988 | 1.183606 | 0.931133 | 0.9229599 | 0.9270344 | 0.9270344 | 0.001012611 | 9.270344 | 11.83606 | 17.3526
| 1162 | 2015-07-16 04:22 | 16:22 | 38.2707 | 38.2707 | 2521.41 | -1.07642 | -29008.1 | 0.0508268 | -0.614581 | 170.8 | 170 | 22.6 | 163.7 | 21.9 | 176.1 | 9.86243 | 110.925 | 1.85121 | 0.718629 | 0.210902 | -0.5269103 | -0.495901472 | 9.429777 | 9.460786 | 9.445281 | 1 | Isco | -290.56 | -128.4507 | -121.2575 | -124.8597 | -124.8597 | 1.183606 | 0.931483 | 0.9227611 | 0.9271084 | 0.9271084 | 0.0004420115 | 9.271084 | 11.83606 | 17.38445
| 1163 | 2015-07-16 04:23 | 16:23 | 38.2872 | 38.2872 | 2523.56 | -1.07642 | -29008.1 | 0.0508268 | -0.61477 | 163.6 | 174.1 | 22.5 | 156.3 | 22 | 176.2 | 9.86243 | 110.925 | 1.85121 | 0.718447 | 0.210716 | -0.52644802 | -0.495429032 | 9.430239 | 9.461258 | 9.445749 | 1 | Isco | -290.56 | -128.3438 | -121.1475 | -124.7513 | -124.7513 | 1.183606 | 0.9313522 | 0.9226291 | 0.9269769 | 0.9269769 | 0.0006499492 | 9.269769 | 11.83606 | 17.39927
| 1164 | 2015-07-16 04:24 | 16:24 | 38.3038 | 38.3038 | 2518.64 | -1.07642 | -29008.1 | 0.0508268 | -0.614581 | 161 | 178.2 | 22.5 | 154.3 | 22 | 176.1 | 9.86243 | 110.925 | 1.85121 | 0.718051 | 0.210902 | -0.52544218 | -0.495901472 | 9.431245 | 9.460786 | 9.446015 | 1 | Isco | -290.56 | -128.1112 | -121.2575 | -124.6894 | -124.6894 | 1.183606 | 0.9310676 | 0.9227611 | 0.9269019 | 0.9269019 | 0.0008675939 | 9.269019 | 11.83606 | 17.36535
| 1165 | 2015-07-16 04:25 | 16:25 | 38.3204 | 38.3204 | 2512.79 | -1.07642 | -29008.1 | 0.0508268 | -0.614959 | 171.1 | 176.3 | 22.5 | 153 | 21.9 | 176 | 9.86243 | 110.925 | 1.85121 | 0.717868 | 0.211305 | -0.52497736 | -0.496925092 | 9.43171 | 9.459762 | 9.445736 | 1 | Isco | -290.56 | -128.0037 | -121.4957 | -124.7543 | -124.7543 | 1.183606 | 0.9309361 | 0.9230473 | 0.9269805 | 0.9269805 | 0.0007114419 | 9.269805 | 11.83606 | 17.32502
| 1166 | 2015-07-16 04:26 | 16:26 | 38.3371 | 38.3371 | 2499.56 | -1.07642 | -29008.1 | 0.0508268 | -0.615776 | 222 | 171.5 | 22.5 | 170.3 | 21.9 | 175.7 | 9.86243 | 110.925 | 1.85121 | 0.717685 | 0.211305 | -0.52451254 | -0.496925092 | 9.432175 | 9.459762 | 9.445968 | 1 | Isco | -290.56 | -127.8961 | -121.4957 | -124.7003 | -124.7003 | 1.183606 | 0.9308047 | 0.9230473 | 0.9269152 | 0.9269152 | 0.0008086158 | 9.269152 | 11.83606 | 17.2338
| 1167 | 2015-07-16 04:27 | 16:27 | 38.3536 | 38.3536 | 2506.33 | -1.07642 | -29008.1 | 0.0508453 | -0.614581 | 179.1 | 173.2 | 22.5 | 163.2 | 21.9 | 175.7 | 9.86243 | 110.925 | 1.85121 | 0.718051 | 0.211305 | -0.52544218 | -0.496925092 | 9.431245 | 9.459762 | 9.445503 | 1 | Isco | -290.56 | -128.1112 | -121.4957 | -124.8082 | -124.8082 | 1.183606 | 0.9310676 | 0.9230473 | 0.9270459 | 0.9270459 | 0.0006779004 | 9.270459 | 11.83606 | 17.28048
| 1168 | 2015-07-16 04:28 | 16:28 | 38.3702 | 38.3702 | 2510.95 | -1.07642 | -29008.1 | 0.0508453 | -0.615525 | 170.5 | 176.1 | 22.5 | 162.7 | 21.9 | 175.8 | 9.86243 | 110.925 | 1.85121 | 0.718355 | 0.211088 | -0.52621434 | -0.496373912 | 9.430473 | 9.460313 | 9.445393 | 1 | Isco | -290.56 | -128.2898 | -121.3674 | -124.8338 | -124.8338 | 1.183606 | 0.9312861 | 0.9228932 | 0.9270769 | 0.9270769 | 0.0006135757 | 9.270769 | 11.83606 | 17.31233
| 1169 | 2015-07-16 04:29 | 16:29 | 38.3868 | 38.3868 | 2516.79 | -1.07642 | -29008.1 | 0.0508268 | -0.615525 | 163.3 | 178.5 | 22.5 | 156.1 | 21.9 | 175.9 | 9.86243 | 110.925 | 1.85121 | 0.718355 | 0.210902 | -0.52621434 | -0.495901472 | 9.430473 | 9.460786 | 9.445629 | 1 | Isco | -290.56 | -128.2898 | -121.2575 | -124.779 | -124.779 | 1.183606 | 0.9312861 | 0.9227611 | 0.9270105 | 0.9270105 | 0.0007121877 | 9.270105 | 11.83606 | 17.3526
| 1170 | 2015-07-16 04:30 | 16:30 | 38.4034 | 38.4034 | 2516.79 | -1.07642 | -29008.1 | 0.0508268 | -0.614959 | 161 | 173.1 | 22.6 | 153.3 | 22 | 175.8 | 9.86243 | 110.925 | 1.85121 | 0.718264 | 0.210809 | -0.5259832 | -0.495665252 | 9.430704 | 9.461022 | 9.445863 | 1 | Isco | -290.56 | -128.2363 | -121.2025 | -124.7248 | -124.7248 | 1.183606 | 0.9312207 | 0.9226951 | 0.9269448 | 0.9269448 | 0.0007085453 | 9.269448 | 11.83606 | 17.3526
| 1171 | 2015-07-16 04:31 | 16:31 | 38.4201 | 38.4201 | 2508.18 | -1.07642 | -29008.1 | 0.0508453 | -0.614581 | 170.8 | 171.3 | 22.6 | 153 | 22 | 175.7 | 9.86243 | 110.925 | 1.85121 | 0.717959 | 0.210995 | -0.5252085 | -0.496137692 | 9.431479 | 9.460549 | 9.446014 | 1 | Isco | -290.56 | -128.0571 | -121.3125 | -124.6897 | -124.6897 | 1.183606 | 0.9310015 | 0.9228271 | 0.9269023 | 0.9269023 | 0.0008507897 | 9.269023 | 11.83606 | 17.29323
| 1172 | 2015-07-16 04:32 | 16:32 | 38.4366 | 38.4366 | 2490.95 | -1.07642 | -29008.1 | 0.0508453 | -0.61477 | 224 | 175.5 | 22.6 | 172.5 | 22 | 175.5 | 9.86243 | 110.925 | 1.85121 | 0.717777 | 0.211492 | -0.52474622 | -0.497400072 | 9.431941 | 9.459287 | 9.445614 | 1 | Isco | -290.56 | -127.9502 | -121.6062 | -124.7826 | -124.7826 | 1.183606 | 0.9308708 | 0.9231801 | 0.9270148 | 0.9270148 | 0.0004591069 | 9.270148 | 11.83606 | 17.17444
| 1173 | 2015-07-16 04:33 | 16:33 | 38.4534 | 38.4534 | 2501.41 | -1.07642 | -29008.1 | 0.0508453 | -0.615336 | 179.6 | 178.1 | 22.6 | 164 | 21.9 | 175.5 | 9.86243 | 110.925 | 1.85121 | 0.718142 | 0.210902 | -0.52567332 | -0.495901472 | 9.431014 | 9.460786 | 9.4459 | 1 | Isco | -290.56 | -128.1647 | -121.2575 | -124.7163 | -124.7163 | 1.183606 | 0.931133 | 0.9227611 | 0.9269344 | 0.9269344 | 0.0005394641 | 9.269344 | 11.83606 | 17.24655
| 1174 | 2015-07-16 04:34 | 16:34 | 38.4699 | 38.4699 | 2510.02 | -1.07642 | -29008.1 | 0.0508453 | -0.614581 | 170.3 | 175 | 22.5 | 164.1 | 22 | 175.7 | 9.86243 | 110.925 | 1.85121 | 0.718264 | 0.21053 | -0.5259832 | -0.494956592 | 9.430704 | 9.46173 | 9.446217 | 1 | Isco | -290.56 | -128.2363 | -121.0376 | -124.6426 | -124.6426 | 1.183606 | 0.9312207 | 0.9224971 | 0.9268452 | 0.9268452 | 0.000848217 | 9.268452 | 11.83606 | 17.30592
| 1175 | 2015-07-16 04:35 | 16:35 | 38.4864 | 38.4864 | 2514.95 | -1.07642 | -29008.1 | 0.0508453 | -0.614959 | 163.3 | 170.5 | 22.5 | 157.3 | 21.9 | 175.7 | 9.86243 | 110.925 | 1.85121 | 0.718447 | 0.210995 | -0.52644802 | -0.496137692 | 9.430239 | 9.460549 | 9.445394 | 1 | Isco | -290.56 | -128.3438 | -121.3125 | -124.8335 | -124.8335 | 1.183606 | 0.9313522 | 0.9228271 | 0.9270766 | 0.9270766 | 0.0005724628 | 9.270766 | 11.83606 | 17.33991
| 1176 | 2015-07-16 04:36 | 16:36 | 38.503 | 38.503 | 2510.95 | -1.07642 | -29008.1 | 0.0508268 | -0.614959 | 160.9 | 173.3 | 22.5 | 155 | 21.9 | 175.7 | 9.86243 | 110.925 | 1.85121 | 0.718142 | 0.210902 | -0.52567332 | -0.495901472 | 9.431014 | 9.460786 | 9.4459 | 1 | Isco | -290.56 | -128.1647 | -121.2575 | -124.7163 | -124.7163 | 1.183606 | 0.931133 | 0.9227611 | 0.9269344 | 0.9269344 | 0.0003046921 | 9.269344 | 11.83606 | 17.31233
| 1177 | 2015-07-16 04:37 | 16:37 | 38.5196 | 38.5196 | 2500.49 | -1.07642 | -29008.1 | 0.0508453 | -0.615525 | 168.9 | 176.3 | 22.5 | 151.8 | 21.9 | 175.5 | 9.86243 | 110.925 | 1.85121 | 0.717959 | 0.210623 | -0.5252085 | -0.495192812 | 9.431479 | 9.461494 | 9.446486 | 1 | Isco | -290.56 | -128.0571 | -121.0926 | -124.5801 | -124.5801 | 1.183606 | 0.9310015 | 0.9225631 | 0.9267695 | 0.9267695 | 0.0009110428 | 9.267695 | 11.83606 | 17.24021
| 1178 | 2015-07-16 04:38 | 16:38 | 38.5362 | 38.5362 | 2486.95 | -1.07642 | -29008.1 | 0.0508453 | -0.615148 | 222.4 | 178.8 | 22.6 | 170 | 21.9 | 175.3 | 9.86243 | 110.925 | 1.85121 | 0.717868 | 0.211399 | -0.52497736 | -0.497163852 | 9.43171 | 9.459523 | 9.445616 | 1 | Isco | -290.56 | -128.0037 | -121.5512 | -124.782 | -124.782 | 1.183606 | 0.9309361 | 0.9231141 | 0.9270141 | 0.9270141 | 0.0005977913 | 9.270141 | 11.83606 | 17.14686
| 1179 | 2015-07-16 04:39 | 16:39 | 38.5527 | 38.5527 | 2498.64 | -1.07642 | -29008.1 | 0.0508453 | -0.615525 | 180.6 | 173.3 | 22.6 | 161.8 | 21.9 | 175.4 | 9.86243 | 110.925 | 1.85121 | 0.718142 | 0.210902 | -0.52567332 | -0.495901472 | 9.431014 | 9.460786 | 9.4459 | 1 | Isco | -290.56 | -128.1647 | -121.2575 | -124.7163 | -124.7163 | 1.183606 | 0.931133 | 0.9227611 | 0.9269344 | 0.9269344 | 0.0006774341 | 9.269344 | 11.83606 | 17.22746
| 1180 | 2015-07-16 04:40 | 16:40 | 38.5694 | 38.5694 | 2505.1 | -1.07642 | -29008.1 | 0.0508453 | -0.614581 | 172 | 169.7 | 22.5 | 164 | 21.9 | 175.4 | 9.86243 | 110.925 | 1.85121 | 0.718721 | 0.211305 | -0.52714398 | -0.496925092 | 9.429543 | 9.459762 | 9.444653 | 1 | Isco | -290.56 | -128.5048 | -121.4957 | -125.0056 | -125.0056 | 1.183606 | 0.9315492 | 0.9230473 | 0.9272852 | 0.9272852 | -5.109241e-05 | 9.272852 | 11.83606 | 17.272
| 1181 | 2015-07-16 04:41 | 16:41 | 38.586 | 38.586 | 2508.18 | -1.07642 | -29008.1 | 0.0508453 | -0.614581 | 163.6 | 167.2 | 22.6 | 161.5 | 21.9 | 175.5 | 9.86243 | 110.925 | 1.85121 | 0.718629 | 0.210437 | -0.5269103 | -0.494720372 | 9.429777 | 9.461967 | 9.445872 | 1 | Isco | -290.56 | -128.4507 | -120.9826 | -124.7227 | -124.7227 | 1.183606 | 0.931483 | 0.9224311 | 0.9269423 | 0.9269423 | 0.0006349036 | 9.269423 | 11.83606 | 17.29323
| 1182 | 2015-07-16 04:42 | 16:42 | 38.6026 | 38.6026 | 2500.49 | -1.07642 | -29008.1 | 0.0508268 | -0.615525 | 170 | 165.1 | 22.5 | 153.8 | 21.9 | 175.5 | 9.86243 | 110.925 | 1.85121 | 0.718447 | 0.210902 | -0.52644802 | -0.495901472 | 9.430239 | 9.460786 | 9.445512 | 1 | Isco | -290.56 | -128.3438 | -121.2575 | -124.8061 | -124.8061 | 1.183606 | 0.9313522 | 0.9227611 | 0.9270434 | 0.9270434 | 0.0004208835 | 9.270434 | 11.83606 | 17.24021
| 1183 | 2015-07-16 04:43 | 16:43 | 38.6191 | 38.6191 | 2483.25 | -1.07642 | -29008.1 | 0.0508268 | -0.615148 | 227.1 | 171.1 | 22.6 | 172.7 | 21.9 | 175.4 | 9.86243 | 110.925 | 1.85121 | 0.718142 | 0.211305 | -0.52567332 | -0.496925092 | 9.431014 | 9.459762 | 9.445388 | 1 | Isco | -290.56 | -128.1647 | -121.4957 | -124.835 | -124.835 | 1.183606 | 0.931133 | 0.9230473 | 0.9270784 | 0.9270784 | 0.0004187603 | 9.270784 | 11.83606 | 17.12135
| 1184 | 2015-07-16 04:44 | 16:44 | 38.6357 | 38.6357 | 2491.87 | -1.07642 | -29008.1 | 0.0508453 | -0.615148 | 180.2 | 176.2 | 22.6 | 162.6 | 21.9 | 175.5 | 9.86243 | 110.925 | 1.85121 | 0.718447 | 0.211182 | -0.52644802 | -0.496612672 | 9.430239 | 9.460074 | 9.445157 | 1 | Isco | -290.56 | -128.3438 | -121.423 | -124.8886 | -124.8886 | 1.183606 | 0.9313522 | 0.9229599 | 0.9271434 | 0.9271434 | 0.0003537475 | 9.271434 | 11.83606 | 17.18078
| 1185 | 2015-07-16 04:45 | 16:45 | 38.6525 | 38.6525 | 2499.56 | -1.07642 | -29008.1 | 0.0508268 | -0.615148 | 179.7 | 177.8 | 22.6 | 162.7 | 22 | 175.7 | 9.86243 | 110.925 | 1.85121 | 0.718264 | 0.211492 | -0.5259832 | -0.497400072 | 9.430704 | 9.459287 | 9.444995 | 1 | Isco | -290.56 | -128.2363 | -121.6062 | -124.926 | -124.926 | 1.183606 | 0.9312207 | 0.9231801 | 0.9271888 | 0.9271888 | 0.0002880057 | 9.271888 | 11.83606 | 17.2338
| 1186 | 2015-07-16 04:46 | 16:46 | 38.6689 | 38.6689 | 2509.1 | -1.07642 | -29008.1 | 0.0508453 | -0.614581 | 169.6 | 172.5 | 22.6 | 160.2 | 22 | 175.9 | 9.86243 | 110.925 | 1.85121 | 0.718629 | 0.211182 | -0.5269103 | -0.496612672 | 9.429777 | 9.460074 | 9.444926 | 1 | Isco | -290.56 | -128.4507 | -121.423 | -124.9422 | -124.9422 | 1.183606 | 0.931483 | 0.9229599 | 0.9272084 | 0.9272084 | -2.143546e-05 | 9.272084 | 11.83606 | 17.29958
| 1187 | 2015-07-16 04:47 | 16:47 | 38.6855 | 38.6855 | 2512.79 | -1.07642 | -29008.1 | 0.0508268 | -0.615525 | 163.3 | 171.3 | 22.6 | 157 | 22 | 176 | 9.86243 | 110.925 | 1.85121 | 0.718721 | 0.211305 | -0.52714398 | -0.496925092 | 9.429543 | 9.459762 | 9.444653 | 1 | Isco | -290.56 | -128.5048 | -121.4957 | -125.0056 | -125.0056 | 1.183606 | 0.9315492 | 0.9230473 | 0.9272852 | 0.9272852 | 0.0003649019 | 9.272852 | 11.83606 | 17.32502
| 1188 | 2015-07-16 04:48 | 16:48 | 38.7023 | 38.7023 | 2509.1 | -1.07642 | -29008.1 | 0.0508453 | -0.615525 | 161 | 174.4 | 22.6 | 152.8 | 22 | 176 | 9.86243 | 110.925 | 1.85121 | 0.718447 | 0.210995 | -0.52644802 | -0.496137692 | 9.430239 | 9.460549 | 9.445394 | 1 | Isco | -290.56 | -128.3438 | -121.3125 | -124.8335 | -124.8335 | 1.183606 | 0.9313522 | 0.9228271 | 0.9270766 | 0.9270766 | 0.0003873078 | 9.270766 | 11.83606 | 17.29958
| 1189 | 2015-07-16 04:49 | 16:49 | 38.7188 | 38.7188 | 2501.41 | -1.07642 | -29008.1 | 0.0508268 | -0.615336 | 159.6 | 178.2 | 22.6 | 152.2 | 22 | 175.8 | 9.86243 | 110.925 | 1.85121 | 0.718142 | 0.212081 | -0.52567332 | -0.498896132 | 9.431014 | 9.457791 | 9.444402 | 1 | Isco | -290.56 | -128.1647 | -121.9541 | -125.0636 | -125.0636 | 1.183606 | 0.931133 | 0.9235987 | 0.9273556 | 0.9273556 | 0.000154745 | 9.273556 | 11.83606 | 17.24655
| 1190 | 2015-07-16 04:50 | 16:50 | 38.7354 | 38.7354 | 2491.87 | -1.07642 | -29008.1 | 0.0508453 | -0.615525 | 169.7 | 173.8 | 22.6 | 152.4 | 22 | 175.6 | 9.86243 | 110.925 | 1.85121 | 0.717594 | 0.211771 | -0.5242814 | -0.498108732 | 9.432406 | 9.458578 | 9.445492 | 1 | Isco | -290.56 | -127.8426 | -121.771 | -124.8108 | -124.8108 | 1.183606 | 0.9307393 | 0.9233783 | 0.9270491 | 0.9270491 | 0.0003154627 | 9.270491 | 11.83606 | 17.18078
| 1191 | 2015-07-16 04:51 | 16:51 | 38.752 | 38.752 | 2474.64 | -1.07642 | -29008.1 | 0.0508453 | -0.615525 | 221.9 | 171.7 | 22.6 | 170.7 | 21.9 | 175.4 | 9.86243 | 110.925 | 1.85121 | 0.717289 | 0.211957 | -0.5235067 | -0.498581172 | 9.43318 | 9.458106 | 9.445643 | 1 | Isco | -290.56 | -127.6634 | -121.8809 | -124.7758 | -124.7758 | 1.183606 | 0.9305203 | 0.9235105 | 0.9270066 | 0.9270066 | 0.0003579659 | 9.270066 | 11.83606 | 17.06198
| 1192 | 2015-07-16 04:52 | 16:52 | 38.7686 | 38.7686 | 2480.18 | -1.07642 | -29008.1 | 0.0508453 | -0.614581 | 176.5 | 174.1 | 22.6 | 163.8 | 22 | 175.3 | 9.86243 | 110.925 | 1.85121 | 0.717959 | 0.21236 | -0.5252085 | -0.499604792 | 9.431479 | 9.457082 | 9.44428 | 1 | Isco | -290.56 | -128.0571 | -122.1189 | -125.0919 | -125.0919 | 1.183606 | 0.9310015 | 0.923797 | 0.9273899 | 0.9273899 | -5.8604e-05 | 9.273899 | 11.83606 | 17.10018
| 1193 | 2015-07-16 04:53 | 16:53 | 38.7853 | 38.7853 | 2485.1 | -1.07642 | -29008.1 | 0.0508268 | -0.615336 | 170.8 | 169.9 | 22.6 | 161.6 | 22 | 175.4 | 9.86243 | 110.925 | 1.85121 | 0.718142 | 0.211864 | -0.52567332 | -0.498344952 | 9.431014 | 9.458342 | 9.444678 | 1 | Isco | -290.56 | -128.1647 | -121.826 | -124.9997 | -124.9997 | 1.183606 | 0.931133 | 0.9234444 | 0.9272781 | 0.9272781 | 8.825847e-05 | 9.272781 | 11.83606 | 17.1341
| 1194 | 2015-07-16 04:54 | 16:54 | 38.8019 | 38.8019 | 2486.95 | -1.07642 | -29008.1 | 0.0508268 | -0.61477 | 163.2 | 167.1 | 22.6 | 156.8 | 22 | 175.4 | 9.86243 | 110.925 | 1.85121 | 0.717959 | 0.211678 | -0.5252085 | -0.497872512 | 9.431479 | 9.458815 | 9.445147 | 1 | Isco | -290.56 | -128.0571 | -121.7161 | -124.891 | -124.891 | 1.183606 | 0.9310015 | 0.9233123 | 0.9271462 | 0.9271462 | 0.0002990669 | 9.271462 | 11.83606 | 17.14686
| 1195 | 2015-07-16 04:55 | 16:55 | 38.8185 | 38.8185 | 2480.18 | -1.07642 | -29008.1 | 0.0508453 | -0.614581 | 160.7 | 165.2 | 22.5 | 154.6 | 21.9 | 175.4 | 9.86243 | 110.925 | 1.85121 | 0.717868 | 0.211771 | -0.52497736 | -0.498108732 | 9.43171 | 9.458578 | 9.445144 | 1 | Isco | -290.56 | -128.0037 | -121.771 | -124.8916 | -124.8916 | 1.183606 | 0.9309361 | 0.9233783 | 0.927147 | 0.927147 | 0.000157557 | 9.27147 | 11.83606 | 17.10018
| 1196 | 2015-07-16 04:56 | 16:56 | 38.8352 | 38.8352 | 2465.1 | -1.07642 | -29008.1 | 0.0508268 | -0.61477 | 166.1 | 170.7 | 22.6 | 152.6 | 21.9 | 175.2 | 9.86243 | 110.925 | 1.85121 | 0.717594 | 0.21236 | -0.5242814 | -0.499604792 | 9.432406 | 9.457082 | 9.444744 | 1 | Isco | -290.56 | -127.8426 | -122.1189 | -124.9844 | -124.9844 | 1.183606 | 0.9307393 | 0.923797 | 0.9272595 | 0.9272595 | 0.0001568678 | 9.272595 | 11.83606 | 16.99621
| 1197 | 2015-07-16 04:57 | 16:57 | 38.8517 | 38.8517 | 2446.63 | -1.07642 | -29008.1 | 0.0508453 | -0.614959 | 223.4 | 175.7 | 22.5 | 168.6 | 21.9 | 175 | 9.86243 | 110.925 | 1.85121 | 0.717106 | 0.21236 | -0.52304188 | -0.499604792 | 9.433645 | 9.457082 | 9.445364 | 1 | Isco | -290.56 | -127.5558 | -122.1189 | -124.8406 | -124.8406 | 1.183606 | 0.9303889 | 0.923797 | 0.9270852 | 0.9270852 | 0.000318338 | 9.270852 | 11.83606 | 16.86886
| 1198 | 2015-07-16 04:58 | 16:58 | 38.8683 | 38.8683 | 2455.25 | -1.07642 | -29008.1 | 0.0508268 | -0.615336 | 176.7 | 177.7 | 22.5 | 162.2 | 21.9 | 175 | 9.85073 | 110.925 | 1.85121 | 0.717594 | 0.213601 | -0.5242814 | -0.502756932 | 9.432406 | 9.45393 | 9.443168 | 1 | Isco | -290.56 | -127.8426 | -122.8517 | -125.3499 | -125.3499 | 1.183606 | 0.9307393 | 0.9246799 | 0.927703 | 0.927703 | -0.0002998926 | 9.27703 | 11.83606 | 16.92829
| 1199 | 2015-07-16 04:59 | 16:59 | 38.8849 | 38.8849 | 2462.94 | -1.07642 | -29008.1 | 0.0508268 | -0.615776 | 171 | 172 | 22.6 | 163 | 21.9 | 175 | 9.85073 | 110.925 | 1.85121 | 0.717594 | 0.212825 | -0.5242814 | -0.500785892 | 9.432406 | 9.455901 | 9.444153 | 1 | Isco | -290.56 | -127.8426 | -122.3935 | -125.1213 | -125.1213 | 1.183606 | 0.9307393 | 0.9241277 | 0.9274257 | 0.9274257 | -5.682029e-05 | 9.274257 | 11.83606 | 16.98131
| 1200 | 2015-07-16 05:00 | 17:00 | 38.9015 | 38.9015 | 2467.87 | -1.07642 | -29008.1 | 0.0508453 | -0.614581 | 163.3 | 172.2 | 22.6 | 155.6 | 21.9 | 175.2 | 9.86243 | 110.925 | 1.85121 | 0.717685 | 0.21236 | -0.52451254 | -0.499604792 | 9.432175 | 9.457082 | 9.444628 | 1 | Isco | -290.56 | -127.8961 | -122.1189 | -125.0112 | -125.0112 | 1.183606 | 0.9308047 | 0.923797 | 0.927292 | 0.927292 | 0.0001111311 | 9.27292 | 11.83606 | 17.01531
| 1201 | 2015-07-16 05:01 | 17:01 | 38.918 | 38.918 | 2465.1 | -1.07642 | -29008.1 | 0.0508268 | -0.615525 | 160.8 | 174.9 | 22.6 | 155.5 | 22 | 175.2 | 9.86243 | 110.925 | 1.85121 | 0.717594 | 0.212267 | -0.5242814 | -0.499368572 | 9.432406 | 9.457318 | 9.444862 | 1 | Isco | -290.56 | -127.8426 | -122.064 | -124.957 | -124.957 | 1.183606 | 0.9307393 | 0.9237309 | 0.9272263 | 0.9272263 | 0.0004860604 | 9.272263 | 11.83606 | 16.99621
| 1202 | 2015-07-16 05:02 | 17:02 | 38.9346 | 38.9346 | 2458.33 | -1.07642 | -29008.1 | 0.0508453 | -0.615148 | 167.5 | 177.1 | 22.6 | 151.8 | 22 | 175 | 9.86243 | 110.925 | 1.85121 | 0.717289 | 0.213135 | -0.5235067 | -0.501573292 | 9.43318 | 9.455114 | 9.444147 | 1 | Isco | -290.56 | -127.6634 | -122.5766 | -125.1228 | -125.1228 | 1.183606 | 0.9305203 | 0.9243483 | 0.9274274 | 0.9274274 | 0.0002848869 | 9.274274 | 11.83606 | 16.94953
| 1203 | 2015-07-16 05:03 | 17:03 | 38.9512 | 38.9512 | 2446.63 | -1.07642 | -29008.1 | 0.0508268 | -0.615525 | 226.9 | 174.9 | 22.6 | 171 | 22 | 174.8 | 9.86243 | 110.925 | 1.85121 | 0.717106 | 0.213601 | -0.52304188 | -0.502756932 | 9.433645 | 9.45393 | 9.443788 | 1 | Isco | -290.56 | -127.5558 | -122.8517 | -125.2061 | -125.2061 | 1.183606 | 0.9303889 | 0.9246799 | 0.9275286 | 0.9275286 | -0.0002708775 | 9.275286 | 11.83606 | 16.86886
| 1204 | 2015-07-16 05:04 | 17:04 | 38.968 | 38.968 | 2456.17 | -1.07642 | -29008.1 | 0.0508453 | -0.615525 | 184.2 | 170.2 | 22.6 | 161 | 22.1 | 174.9 | 9.86243 | 110.925 | 1.85121 | 0.717411 | 0.213415 | -0.52381658 | -0.502284492 | 9.43287 | 9.454403 | 9.443637 | 1 | Isco | -290.56 | -127.7351 | -122.7419 | -125.2412 | -125.2412 | 1.183606 | 0.9306079 | 0.9245475 | 0.9275711 | 0.9275711 | -0.0001590469 | 9.275711 | 11.83606 | 16.93464
| 1205 | 2015-07-16 05:05 | 17:05 | 38.9846 | 38.9846 | 2462.02 | -1.07642 | -29008.1 | 0.0508453 | -0.614581 | 169.9 | 172.7 | 22.6 | 162.9 | 22 | 175 | 9.86243 | 110.925 | 1.85121 | 0.717594 | 0.212639 | -0.5242814 | -0.500313452 | 9.432406 | 9.456374 | 9.44439 | 1 | Isco | -290.56 | -127.8426 | -122.2837 | -125.0665 | -125.0665 | 1.183606 | 0.9307393 | 0.9239954 | 0.9273592 | 0.9273592 | 0.0002090758 | 9.273592 | 11.83606 | 16.97497
| 1206 | 2015-07-16 05:06 | 17:06 | 39.0012 | 39.0012 | 2466.94 | -1.07642 | -29008.1 | 0.0508268 | -0.61477 | 163 | 168.8 | 22.6 | 155.8 | 22 | 175 | 9.86243 | 110.925 | 1.85121 | 0.717685 | 0.212453 | -0.52451254 | -0.499841012 | 9.432175 | 9.456846 | 9.44451 | 1 | Isco | -290.56 | -127.8961 | -122.1739 | -125.0386 | -125.0386 | 1.183606 | 0.9308047 | 0.9238631 | 0.9273252 | 0.9273252 | 0.0001897646 | 9.273252 | 11.83606 | 17.00889
| 1207 | 2015-07-16 05:07 | 17:07 | 39.0178 | 39.0178 | 2462.02 | -1.07642 | -29008.1 | 0.0508453 | -0.614581 | 160.7 | 172.9 | 22.6 | 154.7 | 22 | 175 | 9.86243 | 110.925 | 1.85121 | 0.717502 | 0.212546 | -0.52404772 | -0.500077232 | 9.432639 | 9.45661 | 9.444625 | 1 | Isco | -290.56 | -127.7886 | -122.2288 | -125.012 | -125.012 | 1.183606 | 0.9306733 | 0.9239293 | 0.9272931 | 0.9272931 | 0.0001486555 | 9.272931 | 11.83606 | 16.97497
| 1208 | 2015-07-16 05:08 | 17:08 | 39.0343 | 39.0343 | 2453.4 | -1.07642 | -29008.1 | 0.0508453 | -0.615148 | 165.5 | 176.8 | 22.6 | 151.9 | 22 | 174.9 | 9.85073 | 110.925 | 1.85121 | 0.717198 | 0.213508 | -0.52327556 | -0.502520712 | 9.433411 | 9.454166 | 9.443789 | 1 | Isco | -290.56 | -127.6099 | -122.7968 | -125.2059 | -125.2059 | 1.183606 | 0.930455 | 0.9246137 | 0.9275282 | 0.9275282 | -8.649212e-05 | 9.275282 | 11.83606 | 16.91554
| 1209 | 2015-07-16 05:09 | 17:09 | 39.0509 | 39.0509 | 2439.86 | -1.07642 | -29008.1 | 0.0508453 | -0.614959 | 222.6 | 177.7 | 22.6 | 168.8 | 22 | 174.7 | 9.86243 | 110.925 | 1.85121 | 0.716741 | 0.212949 | -0.52211478 | -0.501100852 | 9.434572 | 9.455586 | 9.445079 | 1 | Isco | -290.56 | -127.3412 | -122.4668 | -124.9066 | -124.9066 | 1.183606 | 0.930127 | 0.9242159 | 0.9271652 | 0.9271652 | 0.0004077316 | 9.271652 | 11.83606 | 16.82218
| 1210 | 2015-07-16 05:10 | 17:10 | 39.0676 | 39.0676 | 2451.56 | -1.07642 | -29008.1 | 0.0508453 | -0.61477 | 176.6 | 172 | 22.6 | 160.9 | 22 | 174.7 | 9.86243 | 110.925 | 1.85121 | 0.717106 | 0.212825 | -0.52304188 | -0.500785892 | 9.433645 | 9.455901 | 9.444773 | 1 | Isco | -290.56 | -127.5558 | -122.3935 | -124.9776 | -124.9776 | 1.183606 | 0.9303889 | 0.9241277 | 0.9272513 | 0.9272513 | 0.000508603 | 9.272513 | 11.83606 | 16.90285
| 1211 | 2015-07-16 05:11 | 17:11 | 39.0842 | 39.0842 | 2456.17 | -1.07642 | -29008.1 | 0.0508453 | -0.615525 | 173.8 | 171.2 | 22.6 | 165.2 | 22 | 174.8 | 9.85073 | 110.925 | 1.85121 | 0.717502 | 0.212732 | -0.52404772 | -0.500549672 | 9.432639 | 9.456137 | 9.444388 | 1 | Isco | -290.56 | -127.7886 | -122.3386 | -125.0668 | -125.0668 | 1.183606 | 0.9306733 | 0.9240616 | 0.9273595 | 0.9273595 | -2.072546e-05 | 9.273595 | 11.83606 | 16.93464
| 1212 | 2015-07-16 05:12 | 17:12 | 39.1007 | 39.1007 | 2462.02 | -1.07642 | -29008.1 | 0.0508453 | -0.615148 | 173.2 | 174.3 | 22.6 | 158.1 | 22 | 175 | 9.86243 | 110.925 | 1.85121 | 0.717777 | 0.212825 | -0.52474622 | -0.500785892 | 9.431941 | 9.455901 | 9.443921 | 1 | Isco | -290.56 | -127.9502 | -122.3935 | -125.1752 | -125.1752 | 1.183606 | 0.9308708 | 0.9241277 | 0.9274911 | 0.9274911 | -0.0001497381 | 9.274911 | 11.83606 | 16.97497
| 1213 | 2015-07-16 05:13 | 17:13 | 39.1175 | 39.1175 | 2461.1 | -1.07642 | -29008.1 | 0.0508268 | -0.61477 | 200 | 178.4 | 22.6 | 170.7 | 21.9 | 175 | 9.86243 | 110.925 | 1.85121 | 0.717959 | 0.212825 | -0.5252085 | -0.500785892 | 9.431479 | 9.455901 | 9.44369 | 1 | Isco | -290.56 | -128.0571 | -122.3935 | -125.2288 | -125.2288 | 1.183606 | 0.9310015 | 0.9241277 | 0.9275561 | 0.9275561 | -7.148804e-06 | 9.275561 | 11.83606 | 16.96863
| 1214 | 2015-07-16 05:14 | 17:14 | 39.134 | 39.134 | 2479.25 | -1.07642 | -29008.1 | 0.0508268 | -0.615776 | 176 | 174.1 | 22.5 | 167.7 | 21.9 | 175.3 | 9.86243 | 110.925 | 1.85121 | 0.718142 | 0.212174 | -0.52567332 | -0.499132352 | 9.431014 | 9.457555 | 9.444284 | 1 | Isco | -290.56 | -128.1647 | -122.0091 | -125.091 | -125.091 | 1.183606 | 0.931133 | 0.9236648 | 0.9273888 | 0.9273888 | 0.0001601139 | 9.273888 | 11.83606 | 17.09377
| 1215 | 2015-07-16 05:15 | 17:15 | 39.1506 | 39.1506 | 2491.87 | -1.07642 | -29008.1 | 0.0508268 | -0.61477 | 174.6 | 169.6 | 22.6 | 159.3 | 21.9 | 175.5 | 9.86243 | 110.925 | 1.85121 | 0.718538 | 0.211771 | -0.52667916 | -0.498108732 | 9.430008 | 9.458578 | 9.444293 | 1 | Isco | -290.56 | -128.3973 | -121.771 | -125.0889 | -125.0889 | 1.183606 | 0.9314176 | 0.9233783 | 0.9273863 | 0.9273863 | 0.0002273148 | 9.273863 | 11.83606 | 17.18078
| 1216 | 2015-07-16 05:16 | 17:16 | 39.1673 | 39.1673 | 2491.87 | -1.07642 | -29008.1 | 0.0508268 | -0.615336 | 192.6 | 167.2 | 22.6 | 170.4 | 21.9 | 175.7 | 9.86243 | 110.925 | 1.85121 | 0.718721 | 0.212267 | -0.52714398 | -0.499368572 | 9.429543 | 9.457318 | 9.443431 | 1 | Isco | -290.56 | -128.5048 | -122.064 | -125.2889 | -125.2889 | 1.183606 | 0.9315492 | 0.9237309 | 0.927629 | 0.927629 | -8.185799e-05 | 9.27629 | 11.83606 | 17.18078
| 1217 | 2015-07-16 05:17 | 17:17 | 39.1838 | 39.1838 | 2501.41 | -1.07642 | -29008.1 | 0.0508268 | -0.615525 | 176.8 | 165.4 | 22.6 | 161 | 21.9 | 176 | 9.86243 | 110.925 | 1.85121 | 0.718904 | 0.211585 | -0.5276088 | -0.497636292 | 9.429078 | 9.459051 | 9.444064 | 1 | Isco | -290.56 | -128.6123 | -121.6611 | -125.1419 | -125.1419 | 1.183606 | 0.9316807 | 0.9232462 | 0.9274507 | 0.9274507 | -0.0001118534 | 9.274507 | 11.83606 | 17.24655
| 1218 | 2015-07-16 05:18 | 17:18 | 39.2006 | 39.2006 | 2501.41 | -1.07642 | -29008.1 | 0.0508268 | -0.61477 | 185.2 | 164.3 | 22.6 | 170.3 | 22 | 176.2 | 9.85073 | 110.925 | 1.85121 | 0.719117 | 0.212546 | -0.52814982 | -0.500077232 | 9.428537 | 9.45661 | 9.442574 | 1 | Isco | -290.56 | -128.7373 | -122.2288 | -125.4877 | -125.4877 | 1.183606 | 0.9318339 | 0.9239293 | 0.9278704 | 0.9278704 | -0.0003307047 | 9.278704 | 11.83606 | 17.24655
| 1219 | 2015-07-16 05:19 | 17:19 | 39.217 | 39.217 | 2507.26 | -0.153076 | -29008.1 | 0.0508453 | -0.61477 | 175 | 170.3 | 22.6 | 160.6 | 22 | 176.5 | 9.86243 | 110.925 | 1.85121 | 0.719117 | 0.21236 | -0.52814982 | -0.499604792 | 9.428537 | 9.457082 | 9.44281 | 1 | Isco | -290.56 | -128.7373 | -122.1189 | -125.4329 | -125.4329 | 1.183606 | 0.9318339 | 0.923797 | 0.9278039 | 0.9278039 | -0.0001866262 | 9.278039 | 11.83606 | 17.28689
| 1220 | 2015-07-16 05:20 | 17:20 | 39.2337 | 39.2337 | 2507.26 | -1.07642 | -29008.1 | 0.0508453 | -0.615525 | 188.9 | 175.4 | 22.6 | 171.1 | 21.9 | 176.6 | 9.86243 | 110.925 | 1.85121 | 0.719208 | 0.212949 | -0.52838096 | -0.501100852 | 9.428306 | 9.455586 | 9.441946 | 1 | Isco | -290.56 | -128.7908 | -122.4668 | -125.6331 | -125.6331 | 1.183606 | 0.9318994 | 0.9242159 | 0.9280471 | 0.9280471 | -0.000429816 | 9.280471 | 11.83606 | 17.28689
| 1221 | 2015-07-16 05:21 | 17:21 | 39.2503 | 39.2503 | 2519.56 | -1.07642 | -29008.1 | 0.0508453 | -0.614959 | 179.3 | 178.2 | 22.6 | 161.2 | 21.9 | 176.9 | 9.86243 | 110.925 | 1.85121 | 0.718904 | 0.211864 | -0.5276088 | -0.498344952 | 9.429078 | 9.458342 | 9.44371 | 1 | Isco | -290.56 | -128.6123 | -121.826 | -125.2241 | -125.2241 | 1.183606 | 0.9316807 | 0.9234444 | 0.9275504 | 0.9275504 | 6.612938e-05 | 9.275504 | 11.83606 | 17.37169
| 1222 | 2015-07-16 05:22 | 17:22 | 39.2668 | 39.2668 | 2527.26 | -1.07642 | -29008.1 | 0.0508268 | -0.615525 | 182.9 | 173.5 | 22.5 | 168.8 | 22 | 177.1 | 9.86243 | 110.925 | 1.85121 | 0.719025 | 0.211957 | -0.52791614 | -0.498581172 | 9.428771 | 9.458106 | 9.443438 | 1 | Isco | -290.56 | -128.6833 | -121.8809 | -125.2871 | -125.2871 | 1.183606 | 0.9317678 | 0.9235105 | 0.9276269 | 0.9276269 | -1.28691e-05 | 9.276269 | 11.83606 | 17.42478
| 1223 | 2015-07-16 05:23 | 17:23 | 39.2835 | 39.2835 | 2537.72 | -1.07642 | -29008.1 | 0.0508453 | -0.615525 | 174.8 | 168.5 | 22.5 | 161.3 | 22 | 177.4 | 9.86243 | 110.925 | 1.85121 | 0.7193 | 0.212081 | -0.52861464 | -0.498896132 | 9.428072 | 9.457791 | 9.442932 | 1 | Isco | -290.56 | -128.8448 | -121.9541 | -125.4046 | -125.4046 | 1.183606 | 0.9319656 | 0.9235987 | 0.9277695 | 0.9277695 | -0.0001204845 | 9.277695 | 11.83606 | 17.4969
| 1224 | 2015-07-16 05:24 | 17:24 | 39.3 | 39.3 | 2536.8 | -1.07642 | -29008.1 | 0.0508453 | -0.615525 | 190.9 | 166.6 | 22.5 | 170.6 | 22 | 177.6 | 9.86243 | 110.925 | 1.85121 | 0.7193 | 0.211864 | -0.52861464 | -0.498344952 | 9.428072 | 9.458342 | 9.443207 | 1 | Isco | -290.56 | -128.8448 | -121.826 | -125.3407 | -125.3407 | 1.183606 | 0.9319656 | 0.9234444 | 0.927692 | 0.927692 | -0.000176231 | 9.27692 | 11.83606 | 17.49056
| 1225 | 2015-07-16 05:25 | 17:25 | 39.3166 | 39.3166 | 2544.49 | -0.153076 | -29008.1 | 0.0508453 | -0.614581 | 179.1 | 171.3 | 22.6 | 159.7 | 22 | 177.8 | 9.86243 | 110.925 | 1.85121 | 0.719482 | 0.211492 | -0.52907692 | -0.497400072 | 9.42761 | 9.459287 | 9.443449 | 1 | Isco | -290.56 | -128.9517 | -121.6062 | -125.2848 | -125.2848 | 1.183606 | 0.9320965 | 0.9231801 | 0.927624 | 0.927624 | 0.0002356173 | 9.27624 | 11.83606 | 17.54358
| 1226 | 2015-07-16 05:26 | 17:26 | 39.3333 | 39.3333 | 2546.34 | -1.07642 | -29008.1 | 0.0508453 | -0.614959 | 182.1 | 176.2 | 22.5 | 169.8 | 22 | 177.9 | 9.86243 | 110.925 | 1.85121 | 0.719482 | 0.211771 | -0.52907692 | -0.498108732 | 9.42761 | 9.458578 | 9.443094 | 1 | Isco | -290.56 | -128.9517 | -121.771 | -125.3669 | -125.3669 | 1.183606 | 0.9320965 | 0.9233783 | 0.9277238 | 0.9277238 | 0.000135874 | 9.277238 | 11.83606 | 17.55634
| 1227 | 2015-07-16 05:27 | 17:27 | 39.3499 | 39.3499 | 2558.03 | -1.07642 | -29008.1 | 0.0508453 | -0.614581 | 174.9 | 178.2 | 22.6 | 159.4 | 22 | 178.2 | 9.86243 | 110.925 | 1.85121 | 0.719482 | 0.211678 | -0.52907692 | -0.497872512 | 9.42761 | 9.458815 | 9.443212 | 1 | Isco | -290.56 | -128.9517 | -121.7161 | -125.3396 | -125.3396 | 1.183606 | 0.9320965 | 0.9233123 | 0.9276905 | 0.9276905 | 0.0003382879 | 9.276905 | 11.83606 | 17.63693
| 1228 | 2015-07-16 05:28 | 17:28 | 39.3665 | 39.3665 | 2560.8 | -1.07642 | -29008.1 | 0.0508453 | -0.615525 | 192.2 | 172.7 | 22.5 | 171.6 | 21.9 | 178.3 | 9.86243 | 110.925 | 1.85121 | 0.719665 | 0.211585 | -0.52954174 | -0.497636292 | 9.427145 | 9.459051 | 9.443098 | 1 | Isco | -290.56 | -129.0591 | -121.6611 | -125.3661 | -125.3661 | 1.183606 | 0.9322282 | 0.9232462 | 0.9277227 | 0.9277227 | -0.0001447836 | 9.277227 | 11.83606 | 17.65603
| 1229 | 2015-07-16 05:29 | 17:29 | 39.383 | 39.383 | 2572.49 | -1.07642 | -29008.1 | 0.0508453 | -0.615148 | 179 | 171.7 | 22.6 | 161.5 | 21.9 | 178.5 | 9.86243 | 110.925 | 1.85121 | 0.720061 | 0.210995 | -0.53054758 | -0.496137692 | 9.426139 | 9.460549 | 9.443344 | 1 | Isco | -290.56 | -129.2915 | -121.3125 | -125.3089 | -125.3089 | 1.183606 | 0.9325133 | 0.9228271 | 0.9276533 | 0.9276533 | -6.112845e-05 | 9.276533 | 11.83606 | 17.73663
| 1230 | 2015-07-16 05:30 | 17:30 | 39.3996 | 39.3996 | 2575.26 | -1.07642 | -29008.1 | 0.0508453 | -0.615525 | 182.3 | 175 | 22.6 | 170.7 | 21.9 | 178.7 | 9.86243 | 110.925 | 1.85121 | 0.720153 | 0.211182 | -0.53078126 | -0.496612672 | 9.425906 | 9.460074 | 9.44299 | 1 | Isco | -290.56 | -129.3455 | -121.423 | -125.3911 | -125.3911 | 1.183606 | 0.9325795 | 0.9229599 | 0.9277531 | 0.9277531 | 6.900929e-05 | 9.277531 | 11.83606 | 17.75573
| 1231 | 2015-07-16 05:31 | 17:31 | 39.4162 | 39.4162 | 2585.73 | -1.07642 | -29008.1 | 0.0508453 | -0.614959 | 178.4 | 178.5 | 22.6 | 162.5 | 21.9 | 178.8 | 9.86243 | 110.925 | 1.85121 | 0.720244 | 0.210313 | -0.5310124 | -0.494405412 | 9.425675 | 9.462282 | 9.443978 | 1 | Isco | -290.56 | -129.3989 | -120.9093 | -125.162 | -125.162 | 1.183606 | 0.9326451 | 0.9223431 | 0.927475 | 0.927475 | 0.0003471224 | 9.27475 | 11.83606 | 17.82792
| 1232 | 2015-07-16 05:32 | 17:32 | 39.4329 | 39.4329 | 2589.73 | -1.07642 | -29008.1 | 0.0508453 | -0.614959 | 187.9 | 174.3 | 22.6 | 172.1 | 21.9 | 179 | 9.86243 | 110.925 | 1.85121 | 0.720427 | 0.210127 | -0.53147722 | -0.493932972 | 9.42521 | 9.462754 | 9.443982 | 1 | Isco | -290.56 | -129.5063 | -120.7993 | -125.1611 | -125.1611 | 1.183606 | 0.9327768 | 0.9222111 | 0.9274739 | 0.9274739 | 0.0005352335 | 9.274739 | 11.83606 | 17.8555
| 1233 | 2015-07-16 05:33 | 17:33 | 39.4494 | 39.4494 | 2600.19 | -1.07642 | -29008.1 | 0.0508453 | -0.615336 | 177.9 | 169.9 | 22.6 | 161.6 | 21.9 | 179.1 | 9.86243 | 110.925 | 1.85121 | 0.720731 | 0.210437 | -0.53224938 | -0.494720372 | 9.424438 | 9.461967 | 9.443202 | 1 | Isco | -290.56 | -129.6847 | -120.9826 | -125.3419 | -125.3419 | 1.183606 | 0.9329958 | 0.9224311 | 0.9276934 | 0.9276934 | 0.0006506199 | 9.276934 | 11.83606 | 17.92762
| 1234 | 2015-07-16 05:34 | 17:34 | 39.4662 | 39.4662 | 2600.19 | -1.07642 | -29008.1 | 0.0508453 | -0.61477 | 180.2 | 174 | 22.6 | 168.8 | 22 | 179.3 | 9.86243 | 110.925 | 1.85121 | 0.720731 | 0.210313 | -0.53224938 | -0.494405412 | 9.424438 | 9.462282 | 9.44336 | 1 | Isco | -290.56 | -129.6847 | -120.9093 | -125.3054 | -125.3054 | 1.183606 | 0.9329958 | 0.9223431 | 0.9276491 | 0.9276491 | 0.0007704599 | 9.276491 | 11.83606 | 17.92762
| 1235 | 2015-07-16 05:35 | 17:35 | 39.4828 | 39.4828 | 2607.88 | -1.07642 | -29008.1 | 0.0508453 | -0.615525 | 176.2 | 178 | 22.6 | 161 | 22 | 179.4 | 9.86243 | 110.925 | 1.85121 | 0.720731 | 0.209166 | -0.53224938 | -0.491492032 | 9.424438 | 9.465195 | 9.444816 | 1 | Isco | -290.56 | -129.6847 | -120.231 | -124.9676 | -124.9676 | 1.183606 | 0.9329958 | 0.9215297 | 0.9272391 | 0.9272391 | 0.0007939701 | 9.272391 | 11.83606 | 17.98064
| 1236 | 2015-07-16 05:36 | 17:36 | 39.4993 | 39.4993 | 2608.8 | -1.07642 | -29008.1 | 0.0508453 | -0.615148 | 196.8 | 176.8 | 22.6 | 175.8 | 22 | 179.5 | 9.86243 | 110.925 | 1.85121 | 0.721005 | 0.210127 | -0.53294534 | -0.493932972 | 9.423742 | 9.462754 | 9.443248 | 1 | Isco | -290.56 | -129.8455 | -120.7993 | -125.3313 | -125.3313 | 1.183606 | 0.9331933 | 0.9222111 | 0.9276805 | 0.9276805 | 0.0002556638 | 9.276805 | 11.83606 | 17.98698
| 1237 | 2015-07-16 05:37 | 17:37 | 39.516 | 39.516 | 2621.42 | -1.07642 | -29008.1 | 0.0508453 | -0.615336 | 177.8 | 171.6 | 22.6 | 163.1 | 22 | 179.7 | 9.86243 | 110.925 | 1.85121 | 0.721097 | 0.208886 | -0.53317902 | -0.490780832 | 9.423508 | 9.465906 | 9.444707 | 1 | Isco | -290.56 | -129.8995 | -120.0653 | -124.9929 | -124.9929 | 1.183606 | 0.9332596 | 0.9213313 | 0.9272699 | 0.9272699 | 0.0006663169 | 9.272699 | 11.83606 | 18.07399
| 1238 | 2015-07-16 05:38 | 17:38 | 39.5324 | 39.5324 | 2625.11 | -1.07642 | -29008.1 | 0.0508268 | -0.615148 | 174.4 | 172.4 | 22.6 | 166 | 22 | 179.8 | 9.86243 | 110.925 | 1.85121 | 0.721402 | 0.209538 | -0.53395372 | -0.492436912 | 9.422733 | 9.46425 | 9.443492 | 1 | Isco | -290.56 | -130.0784 | -120.451 | -125.2748 | -125.2748 | 1.183606 | 0.9334795 | 0.9217934 | 0.9276119 | 0.9276119 | 0.0005031434 | 9.276119 | 11.83606 | 18.09943
| 1239 | 2015-07-16 05:39 | 17:39 | 39.5491 | 39.5491 | 2627.88 | -1.07642 | -29008.1 | 0.0508453 | -0.615148 | 177.1 | 175.5 | 22.5 | 160.7 | 22 | 179.9 | 9.86243 | 110.925 | 1.85121 | 0.721493 | 0.20839 | -0.53418486 | -0.489520992 | 9.422502 | 9.467166 | 9.444834 | 1 | Isco | -290.56 | -130.1317 | -119.7718 | -124.9634 | -124.9634 | 1.183606 | 0.9335451 | 0.92098 | 0.9272341 | 0.9272341 | 0.0006741503 | 9.272341 | 11.83606 | 18.11853
| 1240 | 2015-07-16 05:40 | 17:40 | 39.5657 | 39.5657 | 2621.42 | -1.07642 | -29008.1 | 0.0508453 | -0.615525 | 228.3 | 178.2 | 22.6 | 177.3 | 22 | 179.8 | 9.86243 | 110.925 | 1.85121 | 0.721584 | 0.209259 | -0.534416 | -0.491728252 | 9.422271 | 9.464959 | 9.443615 | 1 | Isco | -290.56 | -130.1851 | -120.286 | -125.2462 | -125.2462 | 1.183606 | 0.9336107 | 0.9215956 | 0.9275772 | 0.9275772 | 0.0003614789 | 9.275772 | 11.83606 | 18.07399
| 1241 | 2015-07-16 05:41 | 17:41 | 39.5823 | 39.5823 | 2638.65 | -1.07642 | -29008.1 | 0.0508453 | -0.615525 | 173.6 | 173.1 | 22.6 | 167.4 | 22 | 180 | 9.86243 | 110.925 | 1.85121 | 0.721858 | 0.208669 | -0.53511196 | -0.490229652 | 9.421575 | 9.466457 | 9.444016 | 1 | Isco | -290.56 | -130.3458 | -119.9369 | -125.1531 | -125.1531 | 1.183606 | 0.9338083 | 0.9211776 | 0.9274643 | 0.9274643 | 0.0005838709 | 9.274643 | 11.83606 | 18.19279
| 1242 | 2015-07-16 05:42 | 17:42 | 39.5988 | 39.5988 | 2645.12 | -1.07642 | -29008.1 | 0.0508453 | -0.615148 | 167.1 | 172.3 | 22.6 | 160.9 | 22 | 180.1 | 9.86243 | 110.925 | 1.85121 | 0.72195 | 0.208886 | -0.53534564 | -0.490780832 | 9.421341 | 9.465906 | 9.443624 | 1 | Isco | -290.56 | -130.3997 | -120.0653 | -125.2441 | -125.2441 | 1.183606 | 0.9338747 | 0.9213313 | 0.9275747 | 0.9275747 | 0.0003192776 | 9.275747 | 11.83606 | 18.2374
| 1243 | 2015-07-16 05:43 | 17:43 | 39.6154 | 39.6154 | 2640.5 | -1.07642 | -29008.1 | 0.0508453 | -0.615525 | 174.5 | 175.7 | 22.6 | 160.1 | 22 | 180.1 | 9.86243 | 110.925 | 1.85121 | 0.72195 | 0.208669 | -0.53534564 | -0.490229652 | 9.421341 | 9.466457 | 9.443899 | 1 | Isco | -290.56 | -130.3997 | -119.9369 | -125.1802 | -125.1802 | 1.183606 | 0.9338747 | 0.9211776 | 0.9274971 | 0.9274971 | 0.0003968403 | 9.274971 | 11.83606 | 18.20554
| 1244 | 2015-07-16 05:44 | 17:44 | 39.632 | 39.632 | 2630.04 | -1.07642 | -29008.1 | 0.0508268 | -0.614959 | 226 | 178.5 | 22.5 | 173.2 | 22 | 180 | 9.86243 | 110.925 | 1.85121 | 0.721676 | 0.208886 | -0.53464968 | -0.490780832 | 9.422037 | 9.465906 | 9.443972 | 1 | Isco | -290.56 | -130.2391 | -120.0653 | -125.1634 | -125.1634 | 1.183606 | 0.933677 | 0.9213313 | 0.9274768 | 0.9274768 | 0.0005284399 | 9.274768 | 11.83606 | 18.13342
| 1245 | 2015-07-16 05:45 | 17:45 | 39.6486 | 39.6486 | 2643.27 | -1.07642 | -29008.1 | 0.0508268 | -0.614581 | 172.8 | 173.4 | 22.5 | 167.5 | 21.9 | 180.1 | 9.86243 | 110.925 | 1.85121 | 0.72195 | 0.207801 | -0.53534564 | -0.488024932 | 9.421341 | 9.468662 | 9.445002 | 1 | Isco | -290.56 | -130.3997 | -119.4232 | -124.9246 | -124.9246 | 1.183606 | 0.9338747 | 0.920563 | 0.927187 | 0.927187 | 0.0009262575 | 9.27187 | 11.83606 | 18.22464
| 1246 | 2015-07-16 05:46 | 17:46 | 39.6652 | 39.6652 | 2647.27 | -1.07642 | -29008.1 | 0.0508453 | -0.614581 | 166.6 | 172.1 | 22.5 | 161.9 | 21.9 | 180.1 | 9.86243 | 110.925 | 1.85121 | 0.722254 | 0.208793 | -0.5361178 | -0.490544612 | 9.420569 | 9.466142 | 9.443356 | 1 | Isco | -290.56 | -130.578 | -120.0103 | -125.3063 | -125.3063 | 1.183606 | 0.934094 | 0.9212654 | 0.9276501 | 0.9276501 | 0.0002517188 | 9.276501 | 11.83606 | 18.25222
| 1247 | 2015-07-16 05:47 | 17:47 | 39.682 | 39.682 | 2641.42 | -1.07642 | -29008.1 | 0.0508453 | -0.615525 | 164.1 | 175.6 | 22.5 | 156.5 | 21.9 | 180.1 | 9.86243 | 110.925 | 1.85121 | 0.72195 | 0.208576 | -0.53534564 | -0.489993432 | 9.421341 | 9.466694 | 9.444018 | 1 | Isco | -290.56 | -130.3997 | -119.8819 | -125.1528 | -125.1528 | 1.183606 | 0.9338747 | 0.9211117 | 0.9274639 | 0.9274639 | 0.0005370141 | 9.274639 | 11.83606 | 18.21189
| 1248 | 2015-07-16 05:48 | 17:48 | 39.6986 | 39.6986 | 2630.96 | -1.07642 | -29008.1 | 0.0508453 | -0.614581 | 173.4 | 178.4 | 22.5 | 156.6 | 21.9 | 179.8 | 9.86243 | 110.925 | 1.85121 | 0.721584 | 0.208297 | -0.534416 | -0.489284772 | 9.422271 | 9.467402 | 9.444837 | 1 | Isco | -290.56 | -130.1851 | -119.7168 | -124.9628 | -124.9628 | 1.183606 | 0.9336107 | 0.9209142 | 0.9272334 | 0.9272334 | 0.0007356634 | 9.272334 | 11.83606 | 18.13977
| 1249 | 2015-07-16 05:49 | 17:49 | 39.7152 | 39.7152 | 2617.42 | -1.07642 | -29008.1 | 0.0508453 | -0.61477 | 221.5 | 173.6 | 22.5 | 172.5 | 21.9 | 179.6 | 9.86243 | 110.925 | 1.85121 | 0.721584 | 0.209072 | -0.534416 | -0.491253272 | 9.422271 | 9.465434 | 9.443852 | 1 | Isco | -290.56 | -130.1851 | -120.1753 | -125.1911 | -125.1911 | 1.183606 | 0.9336107 | 0.9214631 | 0.9275104 | 0.9275104 | 0.0004587193 | 9.275104 | 11.83606 | 18.04641
| 1250 | 2015-07-16 05:50 | 17:50 | 39.7317 | 39.7317 | 2623.27 | -1.07642 | -29008.1 | 0.0508268 | -0.615525 | 171.6 | 172.9 | 22.6 | 165.6 | 22 | 179.5 | 9.86243 | 110.925 | 1.85121 | 0.721858 | 0.20839 | -0.53511196 | -0.489520992 | 9.421575 | 9.467166 | 9.444371 | 1 | Isco | -290.56 | -130.3458 | -119.7718 | -125.071 | -125.071 | 1.183606 | 0.9338083 | 0.92098 | 0.9273645 | 0.9273645 | 0.0006685538 | 9.273645 | 11.83606 | 18.08675
| 1251 | 2015-07-16 05:51 | 17:51 | 39.7482 | 39.7482 | 2623.27 | -1.07642 | -29008.1 | 0.0508268 | -0.615148 | 165.5 | 175.8 | 22.5 | 160.1 | 22 | 179.5 | 9.86243 | 110.925 | 1.85121 | 0.721858 | 0.208297 | -0.53511196 | -0.489284772 | 9.421575 | 9.467402 | 9.444489 | 1 | Isco | -290.56 | -130.3458 | -119.7168 | -125.0436 | -125.0436 | 1.183606 | 0.9338083 | 0.9209142 | 0.9273313 | 0.9273313 | 0.000568739 | 9.273313 | 11.83606 | 18.08675
| 1252 | 2015-07-16 05:52 | 17:52 | 39.7649 | 39.7649 | 2618.34 | -1.07642 | -29008.1 | 0.0508453 | -0.615525 | 163.1 | 178.6 | 22.6 | 157.4 | 22 | 179.3 | 9.86243 | 110.925 | 1.85121 | 0.721584 | 0.208669 | -0.534416 | -0.490229652 | 9.422271 | 9.466457 | 9.444364 | 1 | Isco | -290.56 | -130.1851 | -119.9369 | -125.0724 | -125.0724 | 1.183606 | 0.9336107 | 0.9211776 | 0.9273663 | 0.9273663 | 0.000633503 | 9.273663 | 11.83606 | 18.05276
| 1253 | 2015-07-16 05:53 | 17:53 | 39.7817 | 39.7817 | 2609.73 | -1.07642 | -29008.1 | 0.0508268 | -0.614581 | 161.6 | 173.5 | 22.6 | 154.5 | 21.9 | 179.1 | 9.86243 | 110.925 | 1.85121 | 0.721402 | 0.209072 | -0.53395372 | -0.491253272 | 9.422733 | 9.465434 | 9.444084 | 1 | Isco | -290.56 | -130.0784 | -120.1753 | -125.1375 | -125.1375 | 1.183606 | 0.9334795 | 0.9214631 | 0.9274453 | 0.9274453 | 0.0006543226 | 9.274453 | 11.83606 | 17.99339
| 1254 | 2015-07-16 05:54 | 17:54 | 39.7983 | 39.7983 | 2594.34 | -1.07642 | -29008.1 | 0.0508268 | -0.614581 | 171.1 | 171.9 | 22.6 | 153.5 | 22 | 178.7 | 9.86243 | 110.925 | 1.85121 | 0.720914 | 0.209166 | -0.5327142 | -0.491492032 | 9.423973 | 9.465195 | 9.444584 | 1 | Isco | -290.56 | -129.7921 | -120.231 | -125.0215 | -125.0215 | 1.183606 | 0.9331277 | 0.9215297 | 0.9273045 | 0.9273045 | 0.0007758013 | 9.273045 | 11.83606 | 17.88728
| 1255 | 2015-07-16 05:55 | 17:55 | 39.8149 | 39.8149 | 2572.49 | -1.07642 | -29008.1 | 0.0508453 | -0.61477 | 222 | 175.8 | 22.6 | 171.1 | 22 | 178.4 | 9.86243 | 110.925 | 1.85121 | 0.720731 | 0.209662 | -0.53224938 | -0.492751872 | 9.424438 | 9.463935 | 9.444186 | 1 | Isco | -290.56 | -129.6847 | -120.5243 | -125.1137 | -125.1137 | 1.183606 | 0.9329958 | 0.9218813 | 0.9274164 | 0.9274164 | 0.0006639534 | 9.274164 | 11.83606 | 17.73663
| 1256 | 2015-07-16 05:56 | 17:56 | 39.8315 | 39.8315 | 2576.19 | -1.07642 | -29008.1 | 0.0508453 | -0.614581 | 179.8 | 178.4 | 22.6 | 164.2 | 22 | 178.2 | 9.86243 | 110.925 | 1.85121 | 0.721005 | 0.209352 | -0.53294534 | -0.491964472 | 9.423742 | 9.464723 | 9.444232 | 1 | Isco | -290.56 | -129.8455 | -120.341 | -125.1031 | -125.1031 | 1.183606 | 0.9331933 | 0.9216616 | 0.9274035 | 0.9274035 | 0.0005358945 | 9.274035 | 11.83606 | 17.76214
| 1257 | 2015-07-16 05:57 | 17:57 | 39.8481 | 39.8481 | 2581.11 | -1.07642 | -29008.1 | 0.0508268 | -0.614959 | 171.8 | 173.5 | 22.6 | 163.5 | 22 | 178.2 | 9.86243 | 110.925 | 1.85121 | 0.721097 | 0.209259 | -0.53317902 | -0.491728252 | 9.423508 | 9.464959 | 9.444233 | 1 | Isco | -290.56 | -129.8995 | -120.286 | -125.1028 | -125.1028 | 1.183606 | 0.9332596 | 0.9215956 | 0.9274031 | 0.9274031 | 0.000505138 | 9.274031 | 11.83606 | 17.79606
| 1258 | 2015-07-16 05:58 | 17:58 | 39.8647 | 39.8647 | 2582.03 | -1.07642 | -29008.1 | 0.0508268 | -0.615148 | 164.7 | 172.4 | 22.6 | 158.4 | 22 | 178.2 | 9.86243 | 110.925 | 1.85121 | 0.721188 | 0.209072 | -0.53341016 | -0.491253272 | 9.423277 | 9.465434 | 9.444355 | 1 | Isco | -290.56 | -129.9528 | -120.1753 | -125.0745 | -125.0745 | 1.183606 | 0.9333252 | 0.9214631 | 0.9273688 | 0.9273688 | 0.0007361646 | 9.273688 | 11.83606 | 17.80241
| 1259 | 2015-07-16 05:59 | 17:59 | 39.8813 | 39.8813 | 2575.26 | -1.07642 | -29008.1 | 0.0508453 | -0.614959 | 168.7 | 175.8 | 22.6 | 158.9 | 22 | 178 | 9.86243 | 110.925 | 1.85121 | 0.721097 | 0.209259 | -0.53317902 | -0.491728252 | 9.423508 | 9.464959 | 9.444233 | 1 | Isco | -290.56 | -129.8995 | -120.286 | -125.1028 | -125.1028 | 1.183606 | 0.9332596 | 0.9215956 | 0.9274031 | 0.9274031 | 0.0005337484 | 9.274031 | 11.83606 | 17.75573
| 1260 | 2015-07-16 06:00 | 18:00 | 39.8979 | 39.8979 | 2561.72 | -1.07642 | -29008.1 | 0.0508453 | -0.615525 | 223.4 | 178.8 | 22.6 | 174.9 | 21.9 | 177.9 | 9.86243 | 110.925 | 1.85121 | 0.720823 | 0.209445 | -0.53248306 | -0.492200692 | 9.424204 | 9.464486 | 9.444345 | 1 | Isco | -290.56 | -129.7387 | -120.396 | -125.0768 | -125.0768 | 1.183606 | 0.9330621 | 0.9217275 | 0.9273717 | 0.9273717 | 0.0005651957 | 9.273717 | 11.83606 | 17.66238
| 1261 | 2015-07-16 06:01 | 18:01 | 39.9144 | 39.9144 | 2573.42 | -1.07642 | -29008.1 | 0.0508268 | -0.61477 | 179.9 | 173.7 | 22.6 | 164.2 | 21.9 | 177.9 | 9.86243 | 110.925 | 1.85121 | 0.72128 | 0.209941 | -0.53364384 | -0.493460532 | 9.423043 | 9.463227 | 9.443135 | 1 | Isco | -290.56 | -130.0068 | -120.6893 | -125.3575 | -125.3575 | 1.183606 | 0.9333915 | 0.9220792 | 0.9277123 | 0.9277123 | 0.0004341677 | 9.277123 | 11.83606 | 17.74304
| 1262 | 2015-07-16 06:02 | 18:02 | 39.9311 | 39.9311 | 2578.03 | -1.07642 | -29008.1 | 0.0508268 | -0.614581 | 170.5 | 171.8 | 22.6 | 162.8 | 22 | 178 | 9.86243 | 110.925 | 1.85121 | 0.72128 | 0.208669 | -0.53364384 | -0.490229652 | 9.423043 | 9.466457 | 9.44475 | 1 | Isco | -290.56 | -130.0068 | -119.9369 | -124.9829 | -124.9829 | 1.183606 | 0.9333915 | 0.9211776 | 0.9272577 | 0.9272577 | 0.0009084638 | 9.272577 | 11.83606 | 17.77483
| 1263 | 2015-07-16 06:03 | 18:03 | 39.9478 | 39.9478 | 2578.96 | -1.07642 | -29008.1 | 0.0508453 | -0.615525 | 164.5 | 175.4 | 22.5 | 159.3 | 22 | 178 | 9.86243 | 110.925 | 1.85121 | 0.721402 | 0.208979 | -0.53395372 | -0.491017052 | 9.422733 | 9.46567 | 9.444202 | 1 | Isco | -290.56 | -130.0784 | -120.1203 | -125.1101 | -125.1101 | 1.183606 | 0.9334795 | 0.9213972 | 0.9274121 | 0.9274121 | 0.0005541412 | 9.274121 | 11.83606 | 17.78124
| 1264 | 2015-07-16 06:04 | 18:04 | 39.9642 | 39.9642 | 2575.26 | -1.07642 | -29008.1 | 0.0508453 | -0.615148 | 162.4 | 178.3 | 22.6 | 155.3 | 21.9 | 177.9 | 9.86243 | 110.925 | 1.85121 | 0.72128 | 0.209538 | -0.53364384 | -0.492436912 | 9.423043 | 9.46425 | 9.443647 | 1 | Isco | -290.56 | -130.0068 | -120.451 | -125.2388 | -125.2388 | 1.183606 | 0.9333915 | 0.9217934 | 0.9275683 | 0.9275683 | 0.0006394115 | 9.275683 | 11.83606 | 17.75573
| 1265 | 2015-07-16 06:05 | 18:05 | 39.9808 | 39.9808 | 2568.49 | -1.07642 | -29008.1 | 0.0508453 | -0.61477 | 161 | 175.2 | 22.6 | 155 | 21.9 | 177.7 | 9.86243 | 110.925 | 1.85121 | 0.720914 | 0.209755 | -0.5327142 | -0.492988092 | 9.423973 | 9.463699 | 9.443836 | 1 | Isco | -290.56 | -129.7921 | -120.5793 | -125.195 | -125.195 | 1.183606 | 0.9331277 | 0.9219473 | 0.927515 | 0.927515 | 0.0003196078 | 9.27515 | 11.83606 | 17.70905
| 1266 | 2015-07-16 06:06 | 18:06 | 39.9976 | 39.9976 | 2554.03 | -1.07642 | -29008.1 | 0.0508453 | -0.615148 | 169.4 | 170.8 | 22.5 | 154.1 | 21.9 | 177.4 | 9.86243 | 110.925 | 1.85121 | 0.720244 | 0.209445 | -0.5310124 | -0.492200692 | 9.425675 | 9.464486 | 9.44508 | 1 | Isco | -290.56 | -129.3989 | -120.396 | -124.9063 | -124.9063 | 1.183606 | 0.9326451 | 0.9217275 | 0.9271648 | 0.9271648 | 0.000669792 | 9.271648 | 11.83606 | 17.60936
| 1267 | 2015-07-16 06:07 | 18:07 | 40.0142 | 40.0142 | 2534.03 | -1.07642 | -29008.1 | 0.0508453 | -0.615525 | 219.7 | 174 | 22.5 | 170.7 | 21.9 | 177.1 | 9.86243 | 110.925 | 1.85121 | 0.720244 | 0.21022 | -0.5310124 | -0.494169192 | 9.425675 | 9.462518 | 9.444096 | 1 | Isco | -290.56 | -129.3989 | -120.8543 | -125.1346 | -125.1346 | 1.183606 | 0.9326451 | 0.9222771 | 0.9274417 | 0.9274417 | 0.0002959763 | 9.274417 | 11.83606 | 17.47146
| 1268 | 2015-07-16 06:08 | 18:08 | 40.0308 | 40.0308 | 2536.8 | -1.07642 | -29008.1 | 0.0508453 | -0.614581 | 178.8 | 177.1 | 22.5 | 161 | 21.9 | 177 | 9.86243 | 110.925 | 1.85121 | 0.720518 | 0.210313 | -0.53170836 | -0.494405412 | 9.424979 | 9.462282 | 9.44363 | 1 | Isco | -290.56 | -129.5597 | -120.9093 | -125.2427 | -125.2427 | 1.183606 | 0.9328424 | 0.9223431 | 0.9275729 | 0.9275729 | 0.000465199 | 9.275729 | 11.83606 | 17.49056
| 1269 | 2015-07-16 06:09 | 18:09 | 40.0473 | 40.0473 | 2540.8 | -1.07642 | -29008.1 | 0.0508453 | -0.614581 | 171.6 | 178.1 | 22.5 | 161.8 | 21.9 | 177 | 9.86243 | 110.925 | 1.85121 | 0.720731 | 0.210623 | -0.53224938 | -0.495192812 | 9.424438 | 9.461494 | 9.442966 | 1 | Isco | -290.56 | -129.6847 | -121.0926 | -125.3967 | -125.3967 | 1.183606 | 0.9329958 | 0.9225631 | 0.9277599 | 0.9277599 | 0.0001419606 | 9.277599 | 11.83606 | 17.51814
| 1270 | 2015-07-16 06:10 | 18:10 | 40.0639 | 40.0639 | 2545.41 | -1.07642 | -29008.1 | 0.0508268 | -0.615525 | 164.2 | 172.8 | 22.5 | 155.9 | 21.9 | 177 | 9.86243 | 110.925 | 1.85121 | 0.720731 | 0.209445 | -0.53224938 | -0.492200692 | 9.424438 | 9.464486 | 9.444462 | 1 | Isco | -290.56 | -129.6847 | -120.396 | -125.0497 | -125.0497 | 1.183606 | 0.9329958 | 0.9217275 | 0.9273388 | 0.9273388 | 0.000562308 | 9.273388 | 11.83606 | 17.54992
| 1271 | 2015-07-16 06:11 | 18:11 | 40.0806 | 40.0806 | 2540.8 | -1.07642 | -29008.1 | 0.0508268 | -0.614959 | 169.4 | 171.1 | 22.6 | 155.4 | 21.9 | 176.9 | 9.86243 | 110.925 | 1.85121 | 0.720823 | 0.209941 | -0.53248306 | -0.493460532 | 9.424204 | 9.463227 | 9.443715 | 1 | Isco | -290.56 | -129.7387 | -120.6893 | -125.2229 | -125.2229 | 1.183606 | 0.9330621 | 0.9220792 | 0.927549 | 0.927549 | 0.0003510931 | 9.27549 | 11.83606 | 17.51814
| 1272 | 2015-07-16 06:12 | 18:12 | 40.0972 | 40.0972 | 2525.41 | -1.07642 | -29008.1 | 0.0508268 | -0.614581 | 223.7 | 175.2 | 22.6 | 171.3 | 21.9 | 176.8 | 9.86243 | 110.925 | 1.85121 | 0.720335 | 0.209848 | -0.53124354 | -0.493224312 | 9.425444 | 9.463463 | 9.444453 | 1 | Isco | -290.56 | -129.4524 | -120.6343 | -125.0518 | -125.0518 | 1.183606 | 0.9327106 | 0.9220132 | 0.9273413 | 0.9273413 | 0.0006263271 | 9.273413 | 11.83606 | 17.41203
| 1273 | 2015-07-16 06:13 | 18:13 | 40.1138 | 40.1138 | 2534.95 | -1.07642 | -29008.1 | 0.0508268 | -0.615148 | 175.9 | 177.9 | 22.6 | 164.4 | 21.9 | 176.8 | 9.86243 | 110.925 | 1.85121 | 0.720823 | 0.209941 | -0.53248306 | -0.493460532 | 9.424204 | 9.463227 | 9.443715 | 1 | Isco | -290.56 | -129.7387 | -120.6893 | -125.2229 | -125.2229 | 1.183606 | 0.9330621 | 0.9220792 | 0.927549 | 0.927549 | 0.0002549003 | 9.27549 | 11.83606 | 17.4778
| 1274 | 2015-07-16 06:14 | 18:14 | 40.1304 | 40.1304 | 2542.64 | -1.07642 | -29008.1 | 0.0508453 | -0.615525 | 170.7 | 175.1 | 22.6 | 164.2 | 21.9 | 176.9 | 9.86243 | 110.925 | 1.85121 | 0.721097 | 0.209848 | -0.53317902 | -0.493224312 | 9.423508 | 9.463463 | 9.443485 | 1 | Isco | -290.56 | -129.8995 | -120.6343 | -125.2762 | -125.2762 | 1.183606 | 0.9332596 | 0.9220132 | 0.9276137 | 0.9276137 | 0.0004677302 | 9.276137 | 11.83606 | 17.53082
| 1275 | 2015-07-16 06:15 | 18:15 | 40.1472 | 40.1472 | 2547.57 | -1.07642 | -29008.1 | 0.0508453 | -0.615525 | 164.1 | 170.7 | 22.6 | 157.3 | 21.9 | 177 | 9.86243 | 110.925 | 1.85121 | 0.721097 | 0.209662 | -0.53317902 | -0.492751872 | 9.423508 | 9.463935 | 9.443722 | 1 | Isco | -290.56 | -129.8995 | -120.5243 | -125.2215 | -125.2215 | 1.183606 | 0.9332596 | 0.9218813 | 0.9275472 | 0.9275472 | 0.0002237919 | 9.275472 | 11.83606 | 17.56482
| 1276 | 2015-07-16 06:16 | 18:16 | 40.1637 | 40.1637 | 2541.72 | -1.07642 | -29008.1 | 0.0508453 | -0.615336 | 161.9 | 174 | 22.6 | 155.5 | 21.9 | 176.9 | 9.86243 | 110.925 | 1.85121 | 0.720731 | 0.209445 | -0.53224938 | -0.492200692 | 9.424438 | 9.464486 | 9.444462 | 1 | Isco | -290.56 | -129.6847 | -120.396 | -125.0497 | -125.0497 | 1.183606 | 0.9329958 | 0.9217275 | 0.9273388 | 0.9273388 | 0.0006628063 | 9.273388 | 11.83606 | 17.52448
| 1277 | 2015-07-16 06:17 | 18:17 | 40.1803 | 40.1803 | 2531.26 | -1.07642 | -29008.1 | 0.0508453 | -0.615336 | 168.2 | 177.2 | 22.5 | 153.8 | 21.9 | 176.8 | 9.86243 | 110.925 | 1.85121 | 0.720518 | 0.21022 | -0.53170836 | -0.494169192 | 9.424979 | 9.462518 | 9.443748 | 1 | Isco | -290.56 | -129.5597 | -120.8543 | -125.2153 | -125.2153 | 1.183606 | 0.9328424 | 0.9222771 | 0.9275397 | 0.9275397 | 0.0001526409 | 9.275397 | 11.83606 | 17.45236
| 1278 | 2015-07-16 06:18 | 18:18 | 40.1969 | 40.1969 | 2516.79 | -1.07642 | -29008.1 | 0.0508453 | -0.61477 | 223.8 | 178.7 | 22.6 | 173.5 | 21.9 | 176.6 | 9.86243 | 110.925 | 1.85121 | 0.720061 | 0.210437 | -0.53054758 | -0.494720372 | 9.426139 | 9.461967 | 9.444053 | 1 | Isco | -290.56 | -129.2915 | -120.9826 | -125.1446 | -125.1446 | 1.183606 | 0.9325133 | 0.9224311 | 0.9274539 | 0.9274539 | 0.0002384197 | 9.274539 | 11.83606 | 17.3526
| 1279 | 2015-07-16 06:19 | 18:19 | 40.2135 | 40.2135 | 2527.26 | -1.07642 | -29008.1 | 0.0508453 | -0.615148 | 178.9 | 172.9 | 22.6 | 163.6 | 22 | 176.5 | 9.86243 | 110.925 | 1.85121 | 0.720518 | 0.210437 | -0.53170836 | -0.494720372 | 9.424979 | 9.461967 | 9.443473 | 1 | Isco | -290.56 | -129.5597 | -120.9826 | -125.2792 | -125.2792 | 1.183606 | 0.9328424 | 0.9224311 | 0.9276172 | 0.9276172 | 0.0002531373 | 9.276172 | 11.83606 | 17.42478
| 1280 | 2015-07-16 06:20 | 18:20 | 40.2301 | 40.2301 | 2531.26 | -1.07642 | -29008.1 | 0.0508453 | -0.615336 | 172.8 | 169.7 | 22.5 | 163.5 | 21.9 | 176.7 | 9.86243 | 110.925 | 1.85121 | 0.72064 | 0.210313 | -0.53201824 | -0.494405412 | 9.424669 | 9.462282 | 9.443475 | 1 | Isco | -290.56 | -129.6313 | -120.9093 | -125.2786 | -125.2786 | 1.183606 | 0.9329303 | 0.9223431 | 0.9276165 | 0.9276165 | 0.000283534 | 9.276165 | 11.83606 | 17.45236
| 1281 | 2015-07-16 06:21 | 18:21 | 40.2467 | 40.2467 | 2533.1 | -1.07642 | -29008.1 | 0.0508453 | -0.614959 | 171.8 | 167.4 | 22.6 | 158.3 | 21.9 | 176.8 | 9.86243 | 110.925 | 1.85121 | 0.721005 | 0.209941 | -0.53294534 | -0.493460532 | 9.423742 | 9.463227 | 9.443484 | 1 | Isco | -290.56 | -129.8455 | -120.6893 | -125.2765 | -125.2765 | 1.183606 | 0.9331933 | 0.9220792 | 0.927614 | 0.927614 | 0.0001848375 | 9.27614 | 11.83606 | 17.46505
| 1282 | 2015-07-16 06:22 | 18:22 | 40.2634 | 40.2634 | 2522.64 | -1.07642 | -29008.1 | 0.0508268 | -0.61477 | 230.3 | 166.1 | 22.6 | 175.4 | 21.9 | 176.8 | 9.86243 | 110.925 | 1.85121 | 0.720731 | 0.210313 | -0.53224938 | -0.494405412 | 9.424438 | 9.462282 | 9.44336 | 1 | Isco | -290.56 | -129.6847 | -120.9093 | -125.3054 | -125.3054 | 1.183606 | 0.9329958 | 0.9223431 | 0.9276491 | 0.9276491 | 0.0002063023 | 9.276491 | 11.83606 | 17.39293
| 1283 | 2015-07-16 06:23 | 18:23 | 40.28 | 40.28 | 2531.26 | -1.07642 | -29008.1 | 0.0508453 | -0.615525 | 172.4 | 165 | 22.6 | 163.8 | 21.9 | 177 | 9.86243 | 110.925 | 1.85121 | 0.720823 | 0.209848 | -0.53248306 | -0.493224312 | 9.424204 | 9.463463 | 9.443833 | 1 | Isco | -290.56 | -129.7387 | -120.6343 | -125.1955 | -125.1955 | 1.183606 | 0.9330621 | 0.9220132 | 0.9275157 | 0.9275157 | 0.0002413012 | 9.275157 | 11.83606 | 17.45236
| 1284 | 2015-07-16 06:24 | 18:24 | 40.2967 | 40.2967 | 2532.18 | -1.07642 | -29008.1 | 0.0508453 | -0.61477 | 165.5 | 170.6 | 22.6 | 157.5 | 21.9 | 177.1 | 9.86243 | 110.925 | 1.85121 | 0.721097 | 0.211492 | -0.53317902 | -0.497400072 | 9.423508 | 9.459287 | 9.441397 | 1 | Isco | -290.56 | -129.8995 | -121.6062 | -125.7603 | -125.7603 | 1.183606 | 0.9332596 | 0.9231801 | 0.9282016 | 0.9282016 | -0.000444571 | 9.282016 | 11.83606 | 17.45871
| 1285 | 2015-07-16 06:25 | 18:25 | 40.3132 | 40.3132 | 2527.26 | -1.07642 | -29008.1 | 0.0508453 | -0.615336 | 162.8 | 175.3 | 22.6 | 155.6 | 21.9 | 177.2 | 9.86243 | 110.925 | 1.85121 | 0.720731 | 0.210902 | -0.53224938 | -0.495901472 | 9.424438 | 9.460786 | 9.442612 | 1 | Isco | -290.56 | -129.6847 | -121.2575 | -125.4788 | -125.4788 | 1.183606 | 0.9329958 | 0.9227611 | 0.9278596 | 0.9278596 | -0.0001555378 | 9.278596 | 11.83606 | 17.42478
| 1286 | 2015-07-16 06:26 | 18:26 | 40.3297 | 40.3297 | 2520.49 | -1.07642 | -29008.1 | 0.0508453 | -0.614581 | 161.2 | 177.6 | 22.6 | 155.4 | 21.9 | 177.1 | 9.86243 | 110.925 | 1.85121 | 0.720335 | 0.211771 | -0.53124354 | -0.498108732 | 9.425444 | 9.458578 | 9.442011 | 1 | Isco | -290.56 | -129.4524 | -121.771 | -125.6181 | -125.6181 | 1.183606 | 0.9327106 | 0.9233783 | 0.9280288 | 0.9280288 | 7.154072e-05 | 9.280288 | 11.83606 | 17.37811
| 1287 | 2015-07-16 06:27 | 18:27 | 40.3464 | 40.3464 | 2510.95 | -1.07642 | -29008.1 | 0.0508268 | -0.614581 | 165.6 | 173.8 | 22.6 | 155 | 21.9 | 176.9 | 9.86243 | 110.925 | 1.85121 | 0.719757 | 0.211088 | -0.52977542 | -0.496373912 | 9.426912 | 9.460313 | 9.443612 | 1 | Isco | -290.56 | -129.1131 | -121.3674 | -125.2468 | -125.2468 | 1.183606 | 0.9322944 | 0.9228932 | 0.9275779 | 0.9275779 | 0.0006988148 | 9.275779 | 11.83606 | 17.31233
| 1288 | 2015-07-16 06:28 | 18:28 | 40.363 | 40.363 | 2492.79 | -1.07642 | -29008.1 | 0.0508453 | -0.615525 | 221.4 | 169.6 | 22.6 | 169.7 | 21.9 | 176.6 | 9.86243 | 110.925 | 1.85121 | 0.7193 | 0.211585 | -0.52861464 | -0.497636292 | 9.428072 | 9.459051 | 9.443562 | 1 | Isco | -290.56 | -128.8448 | -121.6611 | -125.2586 | -125.2586 | 1.183606 | 0.9319656 | 0.9232462 | 0.9275922 | 0.9275922 | 0.000375435 | 9.275922 | 11.83606 | 17.18712
| 1289 | 2015-07-16 06:29 | 18:29 | 40.3796 | 40.3796 | 2495.56 | -1.07642 | -29008.1 | 0.0508268 | -0.614959 | 176.8 | 172.7 | 22.6 | 161.8 | 21.9 | 176.6 | 9.86243 | 110.925 | 1.85121 | 0.719665 | 0.211957 | -0.52954174 | -0.498581172 | 9.427145 | 9.458106 | 9.442626 | 1 | Isco | -290.56 | -129.0591 | -121.8809 | -125.4756 | -125.4756 | 1.183606 | 0.9322282 | 0.9235105 | 0.9278557 | 0.9278557 | 0.0003580459 | 9.278557 | 11.83606 | 17.20622
| 1290 | 2015-07-16 06:30 | 18:30 | 40.3963 | 40.3963 | 2497.72 | -1.07642 | -29008.1 | 0.0508268 | -0.615336 | 173.2 | 169 | 22.6 | 164.3 | 22 | 176.6 | 9.86243 | 110.925 | 1.85121 | 0.719757 | 0.211771 | -0.52977542 | -0.498108732 | 9.426912 | 9.458578 | 9.442745 | 1 | Isco | -290.56 | -129.1131 | -121.771 | -125.4479 | -125.4479 | 1.183606 | 0.9322944 | 0.9233783 | 0.9278221 | 0.9278221 | 0.0003916592 | 9.278221 | 11.83606 | 17.22111
| 1291 | 2015-07-16 06:31 | 18:31 | 40.4128 | 40.4128 | 2497.72 | -1.07642 | -29008.1 | 0.0508268 | -0.614959 | 173.4 | 166.3 | 22.6 | 157.6 | 22 | 176.6 | 9.86243 | 110.925 | 1.85121 | 0.71997 | 0.212081 | -0.53031644 | -0.498896132 | 9.426371 | 9.457791 | 9.442081 | 1 | Isco | -290.56 | -129.2381 | -121.9541 | -125.6019 | -125.6019 | 1.183606 | 0.9324478 | 0.9235987 | 0.9280091 | 0.9280091 | -2.503721e-06 | 9.280091 | 11.83606 | 17.22111
| 1292 | 2015-07-16 06:32 | 18:32 | 40.4295 | 40.4295 | 2486.02 | -1.07642 | -29008.1 | 0.0508268 | -0.614959 | 225.9 | 164.7 | 22.6 | 172.9 | 22 | 176.6 | 9.86243 | 110.925 | 1.85121 | 0.719665 | 0.213322 | -0.52954174 | -0.502048272 | 9.427145 | 9.454639 | 9.440892 | 1 | Isco | -290.56 | -129.0591 | -122.687 | -125.8775 | -125.8775 | 1.183606 | 0.9322282 | 0.9244813 | 0.928344 | 0.928344 | -0.0002915845 | 9.28344 | 11.83606 | 17.14044
| 1293 | 2015-07-16 06:33 | 18:33 | 40.4461 | 40.4461 | 2493.72 | -1.07642 | -29008.1 | 0.0508268 | -0.615148 | 171.6 | 170.3 | 22.6 | 163.6 | 22 | 176.8 | 9.86243 | 110.925 | 1.85121 | 0.71997 | 0.213228 | -0.53031644 | -0.501809512 | 9.426371 | 9.454878 | 9.440624 | 1 | Isco | -290.56 | -129.2381 | -122.6315 | -125.9396 | -125.9396 | 1.183606 | 0.9324478 | 0.9244145 | 0.9284195 | 0.9284195 | -0.0003463476 | 9.284195 | 11.83606 | 17.19353
| 1294 | 2015-07-16 06:34 | 18:34 | 40.4626 | 40.4626 | 2497.72 | -1.07642 | -29008.1 | 0.0508453 | -0.614959 | 165 | 175 | 22.6 | 157.3 | 22 | 176.9 | 9.85073 | 110.925 | 1.85121 | 0.719665 | 0.212453 | -0.52954174 | -0.499841012 | 9.427145 | 9.456846 | 9.441996 | 1 | Isco | -290.56 | -129.0591 | -122.1739 | -125.6216 | -125.6216 | 1.183606 | 0.9322282 | 0.9238631 | 0.9280331 | 0.9280331 | 0.0001051681 | 9.280331 | 11.83606 | 17.22111
| 1295 | 2015-07-16 06:35 | 18:35 | 40.4793 | 40.4793 | 2496.48 | -1.07642 | -29008.1 | 0.0508268 | -0.614581 | 162.4 | 178.2 | 22.6 | 156.1 | 22 | 176.9 | 9.86243 | 110.925 | 1.85121 | 0.719665 | 0.213228 | -0.52954174 | -0.501809512 | 9.427145 | 9.454878 | 9.441011 | 1 | Isco | -290.56 | -129.0591 | -122.6315 | -125.8498 | -125.8498 | 1.183606 | 0.9322282 | 0.9244145 | 0.9283104 | 0.9283104 | 8.08743e-05 | 9.283104 | 11.83606 | 17.21256
| 1296 | 2015-07-16 06:36 | 18:36 | 40.4958 | 40.4958 | 2491.87 | -1.07642 | -29008.1 | 0.0508453 | -0.615525 | 160.9 | 173.3 | 22.6 | 153.9 | 22 | 176.8 | 9.86243 | 110.925 | 1.85121 | 0.719208 | 0.212639 | -0.52838096 | -0.500313452 | 9.428306 | 9.456374 | 9.44234 | 1 | Isco | -290.56 | -128.7908 | -122.2837 | -125.5418 | -125.5418 | 1.183606 | 0.9318994 | 0.9239954 | 0.9279362 | 0.9279362 | 0.0004550638 | 9.279362 | 11.83606 | 17.18078
| 1297 | 2015-07-16 06:37 | 18:37 | 40.5125 | 40.5125 | 2479.25 | -1.07642 | -29008.1 | 0.0508453 | -0.614581 | 169.6 | 170.5 | 22.6 | 152.4 | 22 | 176.6 | 9.86243 | 110.925 | 1.85121 | 0.719025 | 0.213322 | -0.52791614 | -0.502048272 | 9.428771 | 9.454639 | 9.441705 | 1 | Isco | -290.56 | -128.6833 | -122.687 | -125.6891 | -125.6891 | 1.183606 | 0.9317678 | 0.9244813 | 0.928115 | 0.928115 | 0.0003739279 | 9.28115 | 11.83606 | 17.09377
| 1298 | 2015-07-16 06:38 | 18:38 | 40.5291 | 40.5291 | 2460.17 | -1.07642 | -29008.1 | 0.0508453 | -0.615525 | 222.5 | 173.8 | 22.6 | 171.5 | 22 | 176.3 | 9.86243 | 110.925 | 1.85121 | 0.718447 | 0.213322 | -0.52644802 | -0.502048272 | 9.430239 | 9.454639 | 9.442439 | 1 | Isco | -290.56 | -128.3438 | -122.687 | -125.5189 | -125.5189 | 1.183606 | 0.9313522 | 0.9244813 | 0.9279083 | 0.9279083 | 0.0003040462 | 9.279083 | 11.83606 | 16.96222
| 1299 | 2015-07-16 06:39 | 18:39 | 40.5458 | 40.5458 | 2466.02 | -1.07642 | -29008.1 | 0.0508268 | -0.614959 | 179.6 | 177.7 | 22.6 | 160.6 | 22 | 176.2 | 9.86243 | 110.925 | 1.85121 | 0.718812 | 0.213042 | -0.52737512 | -0.501337072 | 9.429312 | 9.45535 | 9.442331 | 1 | Isco | -290.56 | -128.5582 | -122.5217 | -125.5439 | -125.5439 | 1.183606 | 0.9316146 | 0.9242821 | 0.9279387 | 0.9279387 | 0.0001094461 | 9.279387 | 11.83606 | 17.00255
| 1300 | 2015-07-16 06:40 | 18:40 | 40.5624 | 40.5624 | 2472.48 | -1.07642 | -29008.1 | 0.0508453 | -0.61477 | 171.9 | 176.4 | 22.6 | 164.1 | 21.9 | 176.3 | 9.86243 | 110.925 | 1.85121 | 0.719208 | 0.212949 | -0.52838096 | -0.501100852 | 9.428306 | 9.455586 | 9.441946 | 1 | Isco | -290.56 | -128.7908 | -122.4668 | -125.6331 | -125.6331 | 1.183606 | 0.9318994 | 0.9242159 | 0.9280471 | 0.9280471 | 0.0001244889 | 9.280471 | 11.83606 | 17.04709
| 1301 | 2015-07-16 06:41 | 18:41 | 40.5789 | 40.5789 | 2479.25 | -1.07642 | -29008.1 | 0.0508453 | -0.615336 | 164 | 170.9 | 22.6 | 156.8 | 22 | 176.3 | 9.86243 | 110.925 | 1.85121 | 0.719025 | 0.213135 | -0.52791614 | -0.501573292 | 9.428771 | 9.455114 | 9.441942 | 1 | Isco | -290.56 | -128.6833 | -122.5766 | -125.634 | -125.634 | 1.183606 | 0.9317678 | 0.9243483 | 0.9280481 | 0.9280481 | -4.077605e-05 | 9.280481 | 11.83606 | 17.09377
| 1302 | 2015-07-16 06:42 | 18:42 | 40.5955 | 40.5955 | 2473.71 | -1.07642 | -29008.1 | 0.0508453 | -0.615525 | 167.3 | 172.4 | 22.6 | 153.1 | 21.9 | 176.2 | 9.86243 | 110.925 | 1.85121 | 0.718904 | 0.212825 | -0.5276088 | -0.500785892 | 9.429078 | 9.455901 | 9.44249 | 1 | Isco | -290.56 | -128.6123 | -122.3935 | -125.5071 | -125.5071 | 1.183606 | 0.9316807 | 0.9241277 | 0.927894 | 0.927894 | 8.332948e-05 | 9.27894 | 11.83606 | 17.05557
| 1303 | 2015-07-16 06:43 | 18:43 | 40.6122 | 40.6122 | 2461.1 | -1.07642 | -29008.1 | 0.0508268 | -0.615525 | 222.7 | 175.3 | 22.6 | 171.8 | 21.9 | 176.1 | 9.86243 | 110.925 | 1.85121 | 0.718812 | 0.213228 | -0.52737512 | -0.501809512 | 9.429312 | 9.454878 | 9.442095 | 1 | Isco | -290.56 | -128.5582 | -122.6315 | -125.5987 | -125.5987 | 1.183606 | 0.9316146 | 0.9244145 | 0.9280052 | 0.9280052 | 0.0001455882 | 9.280052 | 11.83606 | 16.96863
| 1304 | 2015-07-16 06:44 | 18:44 | 40.6288 | 40.6288 | 2471.56 | -1.07642 | -29008.1 | 0.0508453 | -0.615148 | 175.5 | 177.6 | 22.6 | 162.7 | 22 | 176.2 | 9.86243 | 110.925 | 1.85121 | 0.7193 | 0.213042 | -0.52861464 | -0.501337072 | 9.428072 | 9.45535 | 9.441711 | 1 | Isco | -290.56 | -128.8448 | -122.5217 | -125.6876 | -125.6876 | 1.183606 | 0.9319656 | 0.9242821 | 0.9281132 | 0.9281132 | -7.154536e-06 | 9.281132 | 11.83606 | 17.04075
| 1305 | 2015-07-16 06:45 | 18:45 | 40.6455 | 40.6455 | 2480.18 | -1.07642 | -29008.1 | 0.0508268 | -0.615148 | 172.4 | 174.4 | 22.6 | 164.6 | 21.9 | 176.2 | 9.86243 | 110.925 | 1.85121 | 0.719391 | 0.21236 | -0.52884578 | -0.499604792 | 9.427841 | 9.457082 | 9.442462 | 1 | Isco | -290.56 | -128.8982 | -122.1189 | -125.5136 | -125.5136 | 1.183606 | 0.9320311 | 0.923797 | 0.9279018 | 0.9279018 | 0.0002696977 | 9.279018 | 11.83606 | 17.10018
| 1306 | 2015-07-16 06:46 | 18:46 | 40.662 | 40.662 | 2486.95 | -1.07642 | -29008.1 | 0.0508268 | -0.615525 | 164.4 | 169.8 | 22.6 | 157.2 | 22 | 176.4 | 9.86243 | 110.925 | 1.85121 | 0.719482 | 0.212546 | -0.52907692 | -0.500077232 | 9.42761 | 9.45661 | 9.44211 | 1 | Isco | -290.56 | -128.9517 | -122.2288 | -125.5951 | -125.5951 | 1.183606 | 0.9320965 | 0.9239293 | 0.9280009 | 0.9280009 | 7.153454e-06 | 9.280009 | 11.83606 | 17.14686
| 1307 | 2015-07-16 06:47 | 18:47 | 40.6787 | 40.6787 | 2483.25 | -1.07642 | -29008.1 | 0.0508453 | -0.61477 | 171.8 | 172.5 | 22.6 | 153.5 | 22 | 176.3 | 9.86243 | 110.925 | 1.85121 | 0.719208 | 0.212546 | -0.52838096 | -0.500077232 | 9.428306 | 9.45661 | 9.442458 | 1 | Isco | -290.56 | -128.7908 | -122.2288 | -125.5145 | -125.5145 | 1.183606 | 0.9318994 | 0.9239293 | 0.9279029 | 0.9279029 | 0.0001051484 | 9.279029 | 11.83606 | 17.12135
| 1308 | 2015-07-16 06:48 | 18:48 | 40.6953 | 40.6953 | 2471.56 | -1.07642 | -29008.1 | 0.0508268 | -0.61477 | 224.8 | 169.1 | 22.6 | 170.9 | 22 | 176.3 | 9.86243 | 110.925 | 1.85121 | 0.7193 | 0.212639 | -0.52861464 | -0.500313452 | 9.428072 | 9.456374 | 9.442223 | 1 | Isco | -290.56 | -128.8448 | -122.2837 | -125.5689 | -125.5689 | 1.183606 | 0.9319656 | 0.9239954 | 0.9279691 | 0.9279691 | 0.0001026544 | 9.279691 | 11.83606 | 17.04075
| 1309 | 2015-07-16 06:49 | 18:49 | 40.7118 | 40.7118 | 2479.25 | -1.07642 | -29008.1 | 0.0508268 | -0.615525 | 180.7 | 166.6 | 22.6 | 164 | 22 | 176.3 | 9.86243 | 110.925 | 1.85121 | 0.719665 | 0.212453 | -0.52954174 | -0.499841012 | 9.427145 | 9.456846 | 9.441996 | 1 | Isco | -290.56 | -129.0591 | -122.1739 | -125.6216 | -125.6216 | 1.183606 | 0.9322282 | 0.9238631 | 0.9280331 | 0.9280331 | -6.366544e-05 | 9.280331 | 11.83606 | 17.09377
| 1310 | 2015-07-16 06:50 | 18:50 | 40.7283 | 40.7283 | 2481.41 | -1.07642 | -29008.1 | 0.0508453 | -0.615525 | 177.1 | 171.6 | 22.6 | 159.3 | 22 | 176.5 | 9.85073 | 110.925 | 1.85121 | 0.719665 | 0.212081 | -0.52954174 | -0.498896132 | 9.427145 | 9.457791 | 9.442468 | 1 | Isco | -290.56 | -129.0591 | -121.9541 | -125.5121 | -125.5121 | 1.183606 | 0.9322282 | 0.9235987 | 0.9279001 | 0.9279001 | 0.0003459036 | 9.279001 | 11.83606 | 17.10866
| 1311 | 2015-07-16 06:51 | 18:51 | 40.7449 | 40.7449 | 2485.1 | -1.07642 | -29008.1 | 0.0508453 | -0.614581 | 170.2 | 175.9 | 22.6 | 163.6 | 22 | 176.6 | 9.86243 | 110.925 | 1.85121 | 0.719665 | 0.21236 | -0.52954174 | -0.499604792 | 9.427145 | 9.457082 | 9.442114 | 1 | Isco | -290.56 | -129.0591 | -122.1189 | -125.5943 | -125.5943 | 1.183606 | 0.9322282 | 0.923797 | 0.9279998 | 0.9279998 | 0.000148449 | 9.279998 | 11.83606 | 17.1341
| 1312 | 2015-07-16 06:52 | 18:52 | 40.7617 | 40.7617 | 2490.02 | -1.07642 | -29008.1 | 0.0508453 | -0.61477 | 164 | 178 | 22.6 | 155.4 | 22 | 176.7 | 9.86243 | 110.925 | 1.85121 | 0.719665 | 0.212639 | -0.52954174 | -0.500313452 | 9.427145 | 9.456374 | 9.441759 | 1 | Isco | -290.56 | -129.0591 | -122.2837 | -125.6764 | -125.6764 | 1.183606 | 0.9322282 | 0.9239954 | 0.9280996 | 0.9280996 | 8.514296e-05 | 9.280996 | 11.83606 | 17.16802
| 1313 | 2015-07-16 06:53 | 18:53 | 40.7783 | 40.7783 | 2488.79 | -1.07642 | -29008.1 | 0.0508453 | -0.615525 | 161.7 | 172.3 | 22.6 | 154.5 | 22 | 176.7 | 9.86243 | 110.925 | 1.85121 | 0.719482 | 0.212949 | -0.52907692 | -0.501100852 | 9.42761 | 9.455586 | 9.441598 | 1 | Isco | -290.56 | -128.9517 | -122.4668 | -125.7138 | -125.7138 | 1.183606 | 0.9320965 | 0.9242159 | 0.9281451 | 0.9281451 | 3.971083e-05 | 9.281451 | 11.83606 | 17.15954
| 1314 | 2015-07-16 06:54 | 18:54 | 40.7948 | 40.7948 | 2479.25 | -1.07642 | -29008.1 | 0.0508268 | -0.615776 | 160.3 | 171.4 | 22.6 | 153.7 | 21.9 | 176.5 | 9.86243 | 110.925 | 1.85121 | 0.719208 | 0.213042 | -0.52838096 | -0.501337072 | 9.428306 | 9.45535 | 9.441828 | 1 | Isco | -290.56 | -128.7908 | -122.5217 | -125.6605 | -125.6605 | 1.183606 | 0.9318994 | 0.9242821 | 0.9280803 | 0.9280803 | 0.0001692182 | 9.280803 | 11.83606 | 17.09377
| 1315 | 2015-07-16 06:55 | 18:55 | 40.8114 | 40.8114 | 2466.02 | -1.07642 | -29008.1 | 0.0508268 | -0.61477 | 165.4 | 174.3 | 22.6 | 153.3 | 22 | 176.2 | 9.86243 | 110.925 | 1.85121 | 0.718721 | 0.213135 | -0.52714398 | -0.501573292 | 9.429543 | 9.455114 | 9.442328 | 1 | Isco | -290.56 | -128.5048 | -122.5766 | -125.5445 | -125.5445 | 1.183606 | 0.9315492 | 0.9243483 | 0.9279394 | 0.9279394 | 0.0004529187 | 9.279394 | 11.83606 | 17.00255
| 1316 | 2015-07-16 06:56 | 18:56 | 40.8281 | 40.8281 | 2447.56 | -1.07642 | -29008.1 | 0.0508453 | -0.614959 | 220.6 | 177.9 | 22.6 | 169.7 | 22 | 175.9 | 9.86243 | 110.925 | 1.85121 | 0.718447 | 0.213322 | -0.52644802 | -0.502048272 | 9.430239 | 9.454639 | 9.442439 | 1 | Isco | -290.56 | -128.3438 | -122.687 | -125.5189 | -125.5189 | 1.183606 | 0.9313522 | 0.9244813 | 0.9279083 | 0.9279083 | 0.0006161 | 9.279083 | 11.83606 | 16.87527
| 1317 | 2015-07-16 06:57 | 18:57 | 40.8447 | 40.8447 | 2456.17 | -1.07642 | -29008.1 | 0.0508453 | -0.614959 | 176.1 | 176.2 | 22.6 | 162.6 | 21.9 | 175.8 | 9.86243 | 110.925 | 1.85121 | 0.718904 | 0.213415 | -0.5276088 | -0.502284492 | 9.429078 | 9.454403 | 9.44174 | 1 | Isco | -290.56 | -128.6123 | -122.7419 | -125.6808 | -125.6808 | 1.183606 | 0.9316807 | 0.9245475 | 0.928105 | 0.928105 | 7.906159e-05 | 9.28105 | 11.83606 | 16.93464
| 1318 | 2015-07-16 06:58 | 18:58 | 40.8613 | 40.8613 | 2461.1 | -1.07642 | -29008.1 | 0.0508268 | -0.614959 | 173.3 | 171.1 | 22.6 | 162.3 | 22 | 175.8 | 9.86243 | 110.925 | 1.85121 | 0.718904 | 0.212267 | -0.5276088 | -0.499368572 | 9.429078 | 9.457318 | 9.443198 | 1 | Isco | -290.56 | -128.6123 | -122.064 | -125.3428 | -125.3428 | 1.183606 | 0.9316807 | 0.9237309 | 0.9276945 | 0.9276945 | 0.0008420959 | 9.276945 | 11.83606 | 16.96863
| 1319 | 2015-07-16 06:59 | 18:59 | 40.8779 | 40.8779 | 2465.1 | -1.07642 | -29008.1 | 0.0508268 | -0.614959 | 170.3 | 172.7 | 22.6 | 157.1 | 22 | 175.9 | 9.86243 | 110.925 | 1.85121 | 0.719117 | 0.212732 | -0.52814982 | -0.500549672 | 9.428537 | 9.456137 | 9.442337 | 1 | Isco | -290.56 | -128.7373 | -122.3386 | -125.5424 | -125.5424 | 1.183606 | 0.9318339 | 0.9240616 | 0.9279369 | 0.9279369 | 0.0005996596 | 9.279369 | 11.83606 | 16.99621
| 1320 | 2015-07-16 07:00 | 19:00 | 40.8945 | 40.8945 | 2458.33 | -1.07642 | -29008.1 | 0.0508268 | -0.614581 | 223.4 | 175.8 | 22.6 | 172.5 | 22 | 175.9 | 9.86243 | 110.925 | 1.85121 | 0.7193 | 0.213135 | -0.52861464 | -0.501573292 | 9.428072 | 9.455114 | 9.441593 | 1 | Isco | -290.56 | -128.8448 | -122.5766 | -125.715 | -125.715 | 1.183606 | 0.9319656 | 0.9243483 | 0.9281465 | 0.9281465 | 0.0001338098 | 9.281465 | 11.83606 | 16.94953
| 1321 | 2015-07-16 07:01 | 19:01 | 40.911 | 40.911 | 2473.71 | -1.07642 | -29008.1 | 0.0508453 | -0.614581 | 177.5 | 178.3 | 22.6 | 163.8 | 22 | 176.1 | 9.86243 | 110.925 | 1.85121 | 0.719665 | 0.212825 | -0.52954174 | -0.500785892 | 9.427145 | 9.455901 | 9.441523 | 1 | Isco | -290.56 | -129.0591 | -122.3935 | -125.7312 | -125.7312 | 1.183606 | 0.9322282 | 0.9241277 | 0.9281662 | 0.9281662 | 1.431038e-05 | 9.281662 | 11.83606 | 17.05557
| 1322 | 2015-07-16 07:02 | 19:02 | 40.9277 | 40.9277 | 2485.1 | -1.07642 | -29008.1 | 0.0508453 | -0.615336 | 171.1 | 172.7 | 22.6 | 161.9 | 22 | 176.3 | 9.86243 | 110.925 | 1.85121 | 0.719757 | 0.212174 | -0.52977542 | -0.499132352 | 9.426912 | 9.457555 | 9.442233 | 1 | Isco | -290.56 | -129.1131 | -122.0091 | -125.5666 | -125.5666 | 1.183606 | 0.9322944 | 0.9236648 | 0.9279662 | 0.9279662 | 0.0001817115 | 9.279662 | 11.83606 | 17.1341
| 1323 | 2015-07-16 07:03 | 19:03 | 40.9443 | 40.9443 | 2491.87 | -1.07642 | -29008.1 | 0.0508268 | -0.615336 | 164.3 | 172 | 22.6 | 156.9 | 22 | 176.3 | 9.86243 | 110.925 | 1.85121 | 0.720153 | 0.212453 | -0.53078126 | -0.499841012 | 9.425906 | 9.456846 | 9.441376 | 1 | Isco | -290.56 | -129.3455 | -122.1739 | -125.7653 | -125.7653 | 1.183606 | 0.9325795 | 0.9238631 | 0.9282077 | 0.9282077 | 8.228925e-06 | 9.282077 | 11.83606 | 17.18078
| 1324 | 2015-07-16 07:04 | 19:04 | 40.9609 | 40.9609 | 2490.02 | -1.07642 | -29008.1 | 0.0508453 | -0.615336 | 161.8 | 175 | 22.6 | 155.7 | 22 | 176.4 | 9.86243 | 110.925 | 1.85121 | 0.719757 | 0.211771 | -0.52977542 | -0.498108732 | 9.426912 | 9.458578 | 9.442745 | 1 | Isco | -290.56 | -129.1131 | -121.771 | -125.4479 | -125.4479 | 1.183606 | 0.9322944 | 0.9233783 | 0.9278221 | 0.9278221 | 0.0002210189 | 9.278221 | 11.83606 | 17.16802
| 1325 | 2015-07-16 07:05 | 19:05 | 40.9775 | 40.9775 | 2483.25 | -1.07642 | -29008.1 | 0.0508268 | -0.61477 | 160.4 | 177.5 | 22.6 | 153.6 | 22 | 176.3 | 9.86243 | 110.925 | 1.85121 | 0.719482 | 0.212081 | -0.52907692 | -0.498896132 | 9.42761 | 9.457791 | 9.442701 | 1 | Isco | -290.56 | -128.9517 | -121.9541 | -125.4582 | -125.4582 | 1.183606 | 0.9320965 | 0.9235987 | 0.9278346 | 0.9278346 | 0.0002085035 | 9.278346 | 11.83606 | 17.12135
| 1326 | 2015-07-16 07:06 | 19:06 | 40.9941 | 40.9941 | 2474.64 | -1.07642 | -29008.1 | 0.0508453 | -0.614581 | 166 | 174.9 | 22.6 | 152.8 | 22 | 176.1 | 9.86243 | 110.925 | 1.85121 | 0.719025 | 0.212267 | -0.52791614 | -0.499368572 | 9.428771 | 9.457318 | 9.443045 | 1 | Isco | -290.56 | -128.6833 | -122.064 | -125.3784 | -125.3784 | 1.183606 | 0.9317678 | 0.9237309 | 0.9277377 | 0.9277377 | 0.0005136106 | 9.277377 | 11.83606 | 17.06198
| 1327 | 2015-07-16 07:07 | 19:07 | 41.0106 | 41.0106 | 2458.33 | -1.07642 | -29008.1 | 0.0508453 | -0.614581 | 224.4 | 170.7 | 22.6 | 170.5 | 22 | 175.8 | 9.86243 | 110.925 | 1.85121 | 0.718904 | 0.213228 | -0.5276088 | -0.501809512 | 9.429078 | 9.454878 | 9.441978 | 1 | Isco | -290.56 | -128.6123 | -122.6315 | -125.6258 | -125.6258 | 1.183606 | 0.9316807 | 0.9244145 | 0.9280381 | 0.9280381 | 0.000113397 | 9.280381 | 11.83606 | 16.94953
| 1328 | 2015-07-16 07:08 | 19:08 | 41.0274 | 41.0274 | 2462.02 | -1.07642 | -29008.1 | 0.0508453 | -0.614581 | 177.1 | 173.2 | 22.6 | 161.5 | 22 | 175.8 | 9.86243 | 110.925 | 1.85121 | 0.719391 | 0.21236 | -0.52884578 | -0.499604792 | 9.427841 | 9.457082 | 9.442462 | 1 | Isco | -290.56 | -128.8982 | -122.1189 | -125.5136 | -125.5136 | 1.183606 | 0.9320311 | 0.923797 | 0.9279018 | 0.9279018 | 0.0004142472 | 9.279018 | 11.83606 | 16.97497
| 1329 | 2015-07-16 07:09 | 19:09 | 41.044 | 41.044 | 2466.02 | -1.07642 | -29008.1 | 0.0508268 | -0.615525 | 171 | 169.7 | 22.6 | 161.6 | 22 | 175.8 | 9.86243 | 110.925 | 1.85121 | 0.719482 | 0.212267 | -0.52907692 | -0.499368572 | 9.42761 | 9.457318 | 9.442464 | 1 | Isco | -290.56 | -128.9517 | -122.064 | -125.513 | -125.513 | 1.183606 | 0.9320965 | 0.9237309 | 0.9279011 | 0.9279011 | 0.0003484087 | 9.279011 | 11.83606 | 17.00255
| 1330 | 2015-07-16 07:10 | 19:10 | 41.0605 | 41.0605 | 2467.87 | -1.07642 | -29008.1 | 0.0508453 | -0.614581 | 163.5 | 173.5 | 22.6 | 158.7 | 22 | 175.9 | 9.86243 | 110.925 | 1.85121 | 0.719665 | 0.212081 | -0.52954174 | -0.498896132 | 9.427145 | 9.457791 | 9.442468 | 1 | Isco | -290.56 | -129.0591 | -121.9541 | -125.5121 | -125.5121 | 1.183606 | 0.9322282 | 0.9235987 | 0.9279001 | 0.9279001 | 0.0002829342 | 9.279001 | 11.83606 | 17.01531
| 1331 | 2015-07-16 07:11 | 19:11 | 41.0772 | 41.0772 | 2463.87 | -1.07642 | -29008.1 | 0.0508453 | -0.614959 | 161 | 177.4 | 22.6 | 154.2 | 22 | 175.8 | 9.86243 | 110.925 | 1.85121 | 0.719482 | 0.212453 | -0.52907692 | -0.499841012 | 9.42761 | 9.456846 | 9.442228 | 1 | Isco | -290.56 | -128.9517 | -122.1739 | -125.5678 | -125.5678 | 1.183606 | 0.9320965 | 0.9238631 | 0.9279676 | 0.9279676 | 0.0002153409 | 9.279676 | 11.83606 | 16.98773
| 1332 | 2015-07-16 07:12 | 19:12 | 41.0937 | 41.0937 | 2457.4 | -1.07642 | -29008.1 | 0.0508453 | -0.614581 | 169.7 | 176.9 | 22.6 | 151.2 | 21.9 | 175.7 | 9.86243 | 110.925 | 1.85121 | 0.719117 | 0.21236 | -0.52814982 | -0.499604792 | 9.428537 | 9.457082 | 9.44281 | 1 | Isco | -290.56 | -128.7373 | -122.1189 | -125.4329 | -125.4329 | 1.183606 | 0.9318339 | 0.923797 | 0.9278039 | 0.9278039 | 0.0009657504 | 9.278039 | 11.83606 | 16.94312
| 1333 | 2015-07-16 07:13 | 19:13 | 41.1103 | 41.1103 | 2443.86 | -1.07642 | -29008.1 | 0.0508268 | -0.615336 | 221.5 | 171.9 | 22.6 | 171.5 | 21.9 | 175.4 | 9.85073 | 110.925 | 1.85121 | 0.719025 | 0.213228 | -0.52791614 | -0.501809512 | 9.428771 | 9.454878 | 9.441824 | 1 | Isco | -290.56 | -128.6833 | -122.6315 | -125.6614 | -125.6614 | 1.183606 | 0.9317678 | 0.9244145 | 0.9280814 | 0.9280814 | 0.0004462103 | 9.280814 | 11.83606 | 16.84976
| 1334 | 2015-07-16 07:14 | 19:14 | 41.127 | 41.127 | 2451.56 | -1.07642 | -29008.1 | 0.0508453 | -0.615336 | 175.7 | 172.6 | 22.6 | 160.7 | 21.9 | 175.5 | 9.86243 | 110.925 | 1.85121 | 0.719025 | 0.21236 | -0.52791614 | -0.499604792 | 9.428771 | 9.457082 | 9.442927 | 1 | Isco | -290.56 | -128.6833 | -122.1189 | -125.4058 | -125.4058 | 1.183606 | 0.9317678 | 0.923797 | 0.927771 | 0.927771 | 0.0006256408 | 9.27771 | 11.83606 | 16.90285
| 1335 | 2015-07-16 07:15 | 19:15 | 41.1437 | 41.1437 | 2454.33 | -1.07642 | -29008.1 | 0.0508453 | -0.61477 | 172.2 | 175.5 | 22.6 | 162.1 | 21.9 | 175.5 | 9.86243 | 110.925 | 1.85121 | 0.719391 | 0.212639 | -0.52884578 | -0.500313452 | 9.427841 | 9.456374 | 9.442107 | 1 | Isco | -290.56 | -128.8982 | -122.2837 | -125.5957 | -125.5957 | 1.183606 | 0.9320311 | 0.9239954 | 0.9280016 | 0.9280016 | 0.0009696069 | 9.280016 | 11.83606 | 16.92195
| 1336 | 2015-07-16 07:16 | 19:16 | 41.1602 | 41.1602 | 2461.1 | -1.07642 | -29008.1 | 0.0508453 | -0.61477 | 163.6 | 178 | 22.6 | 156.5 | 21.9 | 175.7 | 9.85073 | 110.925 | 1.85121 | 0.719574 | 0.212546 | -0.5293106 | -0.500077232 | 9.427376 | 9.45661 | 9.441993 | 1 | Isco | -290.56 | -129.0057 | -122.2288 | -125.6222 | -125.6222 | 1.183606 | 0.9321627 | 0.9239293 | 0.9280338 | 0.9280338 | 0.0009374157 | 9.280338 | 11.83606 | 16.96863
| 1337 | 2015-07-16 07:17 | 19:17 | 41.1767 | 41.1767 | 2461.1 | -1.07642 | -29008.1 | 0.0508453 | -0.614581 | 171.1 | 172.7 | 22.5 | 154.7 | 21.9 | 175.7 | 9.86243 | 110.925 | 1.85121 | 0.719208 | 0.211957 | -0.52838096 | -0.498581172 | 9.428306 | 9.458106 | 9.443206 | 1 | Isco | -290.56 | -128.7908 | -121.8809 | -125.341 | -125.341 | 1.183606 | 0.9318994 | 0.9235105 | 0.9276923 | 0.9276923 | 0.0009684594 | 9.276923 | 11.83606 | 16.96863
| 1338 | 2015-07-16 07:18 | 19:18 | 41.1934 | 41.1934 | 2450.63 | -1.07642 | -29008.1 | 0.0508268 | -0.614959 | 222.5 | 173.2 | 22.5 | 171.6 | 21.9 | 175.5 | 9.86243 | 110.925 | 1.85121 | 0.719117 | 0.212546 | -0.52814982 | -0.500077232 | 9.428537 | 9.45661 | 9.442574 | 1 | Isco | -290.56 | -128.7373 | -122.2288 | -125.4877 | -125.4877 | 1.183606 | 0.9318339 | 0.9239293 | 0.9278704 | 0.9278704 | 0.0007563855 | 9.278704 | 11.83606 | 16.89644
| 1339 | 2015-07-16 07:19 | 19:19 | 41.2099 | 41.2099 | 2461.1 | -1.07642 | -29008.1 | 0.0508268 | -0.615525 | 176.3 | 176.2 | 22.6 | 164.7 | 21.9 | 175.7 | 9.86243 | 110.925 | 1.85121 | 0.719665 | 0.212081 | -0.52954174 | -0.498896132 | 9.427145 | 9.457791 | 9.442468 | 1 | Isco | -290.56 | -129.0591 | -121.9541 | -125.5121 | -125.5121 | 1.183606 | 0.9322282 | 0.9235987 | 0.9279001 | 0.9279001 | 0.0007940096 | 9.279001 | 11.83606 | 16.96863
| 1340 | 2015-07-16 07:20 | 19:20 | 41.2265 | 41.2265 | 2468.79 | -1.07642 | -29008.1 | 0.0508268 | -0.615525 | 171.9 | 178.6 | 22.6 | 164.1 | 21.9 | 175.8 | 9.86243 | 110.925 | 1.85121 | 0.719878 | 0.211585 | -0.53008276 | -0.497636292 | 9.426604 | 9.459051 | 9.442828 | 1 | Isco | -290.56 | -129.1841 | -121.6611 | -125.4288 | -125.4288 | 1.183606 | 0.9323815 | 0.9232462 | 0.9277989 | 0.9277989 | 0.0005888044 | 9.277989 | 11.83606 | 17.02165
| 1341 | 2015-07-16 07:21 | 19:21 | 41.2432 | 41.2432 | 2479.25 | -1.07642 | -29008.1 | 0.0508268 | -0.614959 | 164 | 173.2 | 22.5 | 156.1 | 21.9 | 175.9 | 9.86243 | 110.925 | 1.85121 | 0.71997 | 0.211771 | -0.53031644 | -0.498108732 | 9.426371 | 9.458578 | 9.442474 | 1 | Isco | -290.56 | -129.2381 | -121.771 | -125.5106 | -125.5106 | 1.183606 | 0.9324478 | 0.9233783 | 0.9278983 | 0.9278983 | 0.0003537742 | 9.278983 | 11.83606 | 17.09377
| 1342 | 2015-07-16 07:22 | 19:22 | 41.2598 | 41.2598 | 2477.41 | -1.07642 | -29008.1 | 0.0508268 | -0.615525 | 161.5 | 169.4 | 22.6 | 155.9 | 21.9 | 176 | 9.86243 | 110.925 | 1.85121 | 0.719757 | 0.211864 | -0.52977542 | -0.498344952 | 9.426912 | 9.458342 | 9.442627 | 1 | Isco | -290.56 | -129.1131 | -121.826 | -125.4753 | -125.4753 | 1.183606 | 0.9322944 | 0.9234444 | 0.9278554 | 0.9278554 | 0.0003966871 | 9.278554 | 11.83606 | 17.08108
| 1343 | 2015-07-16 07:23 | 19:23 | 41.2764 | 41.2764 | 2466.94 | -1.07642 | -29008.1 | 0.0508268 | -0.615525 | 169.4 | 167 | 22.5 | 154.1 | 21.9 | 175.8 | 9.86243 | 110.925 | 1.85121 | 0.719482 | 0.211864 | -0.52907692 | -0.498344952 | 9.42761 | 9.458342 | 9.442976 | 1 | Isco | -290.56 | -128.9517 | -121.826 | -125.3943 | -125.3943 | 1.183606 | 0.9320965 | 0.9234444 | 0.927757 | 0.927757 | 0.0005275796 | 9.27757 | 11.83606 | 17.00889
| 1344 | 2015-07-16 07:24 | 19:24 | 41.2929 | 41.2929 | 2447.56 | -1.07642 | -29008.1 | 0.0508453 | -0.615148 | 222.3 | 165.7 | 22.6 | 171.1 | 21.9 | 175.6 | 9.86243 | 110.925 | 1.85121 | 0.719117 | 0.212081 | -0.52814982 | -0.498896132 | 9.428537 | 9.457791 | 9.443164 | 1 | Isco | -290.56 | -128.7373 | -121.9541 | -125.3507 | -125.3507 | 1.183606 | 0.9318339 | 0.9235987 | 0.9277041 | 0.9277041 | 0.0006588606 | 9.277041 | 11.83606 | 16.87527
| 1345 | 2015-07-16 07:25 | 19:25 | 41.3095 | 41.3095 | 2450.63 | -1.07642 | -29008.1 | 0.0508268 | -0.615776 | 175.8 | 171.2 | 22.6 | 162.5 | 21.9 | 175.7 | 9.86243 | 110.925 | 1.85121 | 0.719574 | 0.212732 | -0.5293106 | -0.500549672 | 9.427376 | 9.456137 | 9.441757 | 1 | Isco | -290.56 | -129.0057 | -122.3386 | -125.677 | -125.677 | 1.183606 | 0.9321627 | 0.9240616 | 0.9281003 | 0.9281003 | 0.000668904 | 9.281003 | 11.83606 | 16.89644
| 1346 | 2015-07-16 07:26 | 19:26 | 41.3262 | 41.3262 | 2452.48 | -1.07642 | -29008.1 | 0.0508268 | -0.614581 | 170.2 | 175.8 | 22.6 | 161.6 | 21.9 | 175.8 | 9.86243 | 110.925 | 1.85121 | 0.719757 | 0.213042 | -0.52977542 | -0.501337072 | 9.426912 | 9.45535 | 9.441131 | 1 | Isco | -290.56 | -129.1131 | -122.5217 | -125.8221 | -125.8221 | 1.183606 | 0.9322944 | 0.9242821 | 0.9282767 | 0.9282767 | 0.0003443011 | 9.282767 | 11.83606 | 16.9092
| 1347 | 2015-07-16 07:27 | 19:27 | 41.3427 | 41.3427 | 2457.4 | -1.07642 | -29008.1 | 0.0508268 | -0.614581 | 163.3 | 177.9 | 22.6 | 156.6 | 21.9 | 175.9 | 9.86243 | 110.925 | 1.85121 | 0.719665 | 0.212453 | -0.52954174 | -0.499841012 | 9.427145 | 9.456846 | 9.441996 | 1 | Isco | -290.56 | -129.0591 | -122.1739 | -125.6216 | -125.6216 | 1.183606 | 0.9322282 | 0.9238631 | 0.9280331 | 0.9280331 | 0.0005879289 | 9.280331 | 11.83606 | 16.94312
| 1348 | 2015-07-16 07:28 | 19:28 | 41.3594 | 41.3594 | 2456.17 | -1.07642 | -29008.1 | 0.0508268 | -0.615525 | 161 | 172.1 | 22.6 | 153.1 | 21.9 | 175.8 | 9.86243 | 110.925 | 1.85121 | 0.719482 | 0.212453 | -0.52907692 | -0.499841012 | 9.42761 | 9.456846 | 9.442228 | 1 | Isco | -290.56 | -128.9517 | -122.1739 | -125.5678 | -125.5678 | 1.183606 | 0.9320965 | 0.9238631 | 0.9279676 | 0.9279676 | 0.0005853678 | 9.279676 | 11.83606 | 16.93464
| 1349 | 2015-07-16 07:29 | 19:29 | 41.376 | 41.376 | 2447.56 | -1.07642 | -29008.1 | 0.0508268 | -0.615336 | 159.6 | 171.8 | 22.6 | 154.2 | 21.9 | 175.7 | 9.86243 | 110.925 | 1.85121 | 0.719208 | 0.213415 | -0.52838096 | -0.502284492 | 9.428306 | 9.454403 | 9.441354 | 1 | Isco | -290.56 | -128.7908 | -122.7419 | -125.7703 | -125.7703 | 1.183606 | 0.9318994 | 0.9245475 | 0.9282138 | 0.9282138 | 0.0001062689 | 9.282138 | 11.83606 | 16.87527
| 1350 | 2015-07-16 07:30 | 19:30 | 41.3927 | 41.3927 | 2433.4 | -1.07642 | -29008.1 | 0.0508268 | -0.614581 | 167.6 | 174.6 | 22.6 | 151.4 | 21.9 | 175.4 | 9.86243 | 110.894 | 1.85121 | 0.718629 | 0.213415 | -0.5269103 | -0.502284492 | 9.429777 | 9.454403 | 9.44209 | 1 | Isco | -290.591 | -128.4507 | -122.7419 | -125.5999 | -125.5999 | 1.183667 | 0.931483 | 0.9245475 | 0.9280066 | 0.9280066 | 0.0007547434 | 9.280066 | 11.83667 | 16.77764
| 1351 | 2015-07-16 07:31 | 19:31 | 41.4092 | 41.4092 | 2416.17 | -1.07642 | -29008.1 | 0.0508453 | -0.61477 | 220.6 | 178.5 | 22.6 | 171.8 | 21.9 | 175 | 9.86243 | 110.925 | 1.85121 | 0.718447 | 0.213725 | -0.52644802 | -0.503071892 | 9.430239 | 9.453615 | 9.441927 | 1 | Isco | -290.56 | -128.3438 | -122.9248 | -125.6375 | -125.6375 | 1.183606 | 0.9313522 | 0.9247682 | 0.9280524 | 0.9280524 | 0.0003978733 | 9.280524 | 11.83606 | 16.65885
| 1352 | 2015-07-16 07:32 | 19:32 | 41.4258 | 41.4258 | 2425.71 | -1.07642 | -29008.1 | 0.0508268 | -0.615148 | 175.8 | 174 | 22.6 | 160.1 | 21.9 | 175 | 9.86243 | 110.925 | 1.85121 | 0.718629 | 0.213601 | -0.5269103 | -0.502756932 | 9.429777 | 9.45393 | 9.441853 | 1 | Isco | -290.56 | -128.4507 | -122.8517 | -125.6546 | -125.6546 | 1.183606 | 0.931483 | 0.9246799 | 0.9280732 | 0.9280732 | 0.0002003454 | 9.280732 | 11.83606 | 16.72462
| 1353 | 2015-07-16 07:33 | 19:33 | 41.4424 | 41.4424 | 2429.4 | -1.07642 | -29008.1 | 0.0508453 | -0.61477 | 173.1 | 169.6 | 22.6 | 162.4 | 21.9 | 175 | 9.86243 | 110.925 | 1.85121 | 0.718904 | 0.213508 | -0.5276088 | -0.502520712 | 9.429078 | 9.454166 | 9.441622 | 1 | Isco | -290.56 | -128.6123 | -122.7968 | -125.7082 | -125.7082 | 1.183606 | 0.9316807 | 0.9246137 | 0.9281383 | 0.9281383 | 0.0003807412 | 9.281383 | 11.83606 | 16.75006
| 1354 | 2015-07-16 07:34 | 19:34 | 41.4589 | 41.4589 | 2431.25 | -1.07642 | -29008.1 | 0.0508453 | -0.615148 | 172.2 | 167 | 22.6 | 157.6 | 21.9 | 175.2 | 9.86243 | 110.925 | 1.85121 | 0.719025 | 0.212732 | -0.52791614 | -0.500549672 | 9.428771 | 9.456137 | 9.442454 | 1 | Isco | -290.56 | -128.6833 | -122.3386 | -125.5153 | -125.5153 | 1.183606 | 0.9317678 | 0.9240616 | 0.927904 | 0.927904 | 0.0006150224 | 9.27904 | 11.83606 | 16.76282
| 1355 | 2015-07-16 07:35 | 19:35 | 41.4756 | 41.4756 | 2422.63 | -1.07642 | -29008.1 | 0.0508453 | -0.615525 | 230.2 | 165.5 | 22.6 | 170.6 | 21.9 | 175.2 | 9.86243 | 110.925 | 1.85121 | 0.719208 | 0.213911 | -0.52838096 | -0.503544332 | 9.428306 | 9.453143 | 9.440724 | 1 | Isco | -290.56 | -128.7908 | -123.0346 | -125.9163 | -125.9163 | 1.183606 | 0.9318994 | 0.9249007 | 0.9283912 | 0.9283912 | -0.0001488587 | 9.283912 | 11.83606 | 16.70339
| 1356 | 2015-07-16 07:36 | 19:36 | 41.4922 | 41.4922 | 2432.48 | -1.07642 | -29008.1 | 0.0508453 | -0.614581 | 171.4 | 170.7 | 22.6 | 164.6 | 21.9 | 175.4 | 9.86243 | 110.925 | 1.85121 | 0.719574 | 0.213818 | -0.5293106 | -0.503308112 | 9.427376 | 9.453379 | 9.440378 | 1 | Isco | -290.56 | -129.0057 | -122.9797 | -125.9967 | -125.9967 | 1.183606 | 0.9321627 | 0.9248345 | 0.9284889 | 0.9284889 | -0.0001692765 | 9.284889 | 11.83606 | 16.7713
| 1357 | 2015-07-16 07:37 | 19:37 | 41.5089 | 41.5089 | 2438.94 | -1.07642 | -29008.1 | 0.0508268 | -0.615525 | 164.4 | 175.6 | 22.6 | 158.1 | 22 | 175.6 | 9.86243 | 110.925 | 1.85121 | 0.719391 | 0.213228 | -0.52884578 | -0.501809512 | 9.427841 | 9.454878 | 9.441359 | 1 | Isco | -290.56 | -128.8982 | -122.6315 | -125.7691 | -125.7691 | 1.183606 | 0.9320311 | 0.9244145 | 0.9282123 | 0.9282123 | 0.0002741132 | 9.282123 | 11.83606 | 16.81584
| 1358 | 2015-07-16 07:38 | 19:38 | 41.5255 | 41.5255 | 2438.94 | -1.07642 | -29008.1 | 0.0508268 | -0.614959 | 161.7 | 177.6 | 22.6 | 154.7 | 22 | 175.7 | 9.86243 | 110.925 | 1.85121 | 0.719025 | 0.213135 | -0.52791614 | -0.501573292 | 9.428771 | 9.455114 | 9.441942 | 1 | Isco | -290.56 | -128.6833 | -122.5766 | -125.634 | -125.634 | 1.183606 | 0.9317678 | 0.9243483 | 0.9280481 | 0.9280481 | 0.000195329 | 9.280481 | 11.83606 | 16.81584
| 1359 | 2015-07-16 07:39 | 19:39 | 41.542 | 41.542 | 2437.09 | -1.07642 | -29008.1 | 0.0508268 | -0.615148 | 160 | 174 | 22.6 | 156.5 | 21.9 | 175.5 | 9.86243 | 110.925 | 1.85121 | 0.718904 | 0.213601 | -0.5276088 | -0.502756932 | 9.429078 | 9.45393 | 9.441504 | 1 | Isco | -290.56 | -128.6123 | -122.8517 | -125.7356 | -125.7356 | 1.183606 | 0.9316807 | 0.9246799 | 0.9281715 | 0.9281715 | 0.0001685247 | 9.281715 | 11.83606 | 16.80309
| 1360 | 2015-07-16 07:40 | 19:40 | 41.5588 | 41.5588 | 2425.71 | -1.07642 | -29008.1 | 0.0508453 | -0.615776 | 168.2 | 169.3 | 22.6 | 152.5 | 21.9 | 175.4 | 9.86243 | 110.925 | 1.85121 | 0.718538 | 0.213508 | -0.52667916 | -0.502520712 | 9.430008 | 9.454166 | 9.442087 | 1 | Isco | -290.56 | -128.3973 | -122.7968 | -125.6004 | -125.6004 | 1.183606 | 0.9314176 | 0.9246137 | 0.9280073 | 0.9280073 | 0.0003327166 | 9.280073 | 11.83606 | 16.72462
| 1361 | 2015-07-16 07:41 | 19:41 | 41.5753 | 41.5753 | 2406.32 | -1.07642 | -29008.1 | 0.0508268 | -0.614581 | 220 | 173.2 | 22.6 | 168.6 | 21.9 | 175 | 9.85073 | 110.925 | 1.85121 | 0.718051 | 0.213911 | -0.52544218 | -0.503544332 | 9.431245 | 9.453143 | 9.442194 | 1 | Isco | -290.56 | -128.1112 | -123.0346 | -125.5757 | -125.5757 | 1.183606 | 0.9310676 | 0.9249007 | 0.9279773 | 0.9279773 | 0.0002296548 | 9.279773 | 11.83606 | 16.59093
| 1362 | 2015-07-16 07:42 | 19:42 | 41.5918 | 41.5918 | 2413.09 | -1.07642 | -29008.1 | 0.0508453 | -0.615148 | 174.5 | 177.2 | 22.6 | 161 | 21.9 | 175 | 9.86243 | 110.925 | 1.85121 | 0.718629 | 0.213818 | -0.5269103 | -0.503308112 | 9.429777 | 9.453379 | 9.441578 | 1 | Isco | -290.56 | -128.4507 | -122.9797 | -125.7185 | -125.7185 | 1.183606 | 0.931483 | 0.9248345 | 0.9281508 | 0.9281508 | 0.0005318167 | 9.281508 | 11.83606 | 16.63761
| 1363 | 2015-07-16 07:43 | 19:43 | 41.6085 | 41.6085 | 2418.94 | -1.07642 | -29008.1 | 0.0508268 | -0.615336 | 172.4 | 176.8 | 22.5 | 162.9 | 21.9 | 175.1 | 9.86243 | 110.925 | 1.85121 | 0.718721 | 0.213601 | -0.52714398 | -0.502756932 | 9.429543 | 9.45393 | 9.441737 | 1 | Isco | -290.56 | -128.5048 | -122.8517 | -125.6817 | -125.6817 | 1.183606 | 0.9315492 | 0.9246799 | 0.9281061 | 0.9281061 | 0.0004107895 | 9.281061 | 11.83606 | 16.67795
| 1364 | 2015-07-16 07:44 | 19:44 | 41.625 | 41.625 | 2427.55 | -1.07642 | -29008.1 | 0.0508268 | -0.615525 | 163.4 | 171.2 | 22.6 | 156.7 | 21.9 | 175.3 | 9.86243 | 110.925 | 1.85121 | 0.718904 | 0.213601 | -0.5276088 | -0.502756932 | 9.429078 | 9.45393 | 9.441504 | 1 | Isco | -290.56 | -128.6123 | -122.8517 | -125.7356 | -125.7356 | 1.183606 | 0.9316807 | 0.9246799 | 0.9281715 | 0.9281715 | 0.0005450799 | 9.281715 | 11.83606 | 16.73731
| 1365 | 2015-07-16 07:45 | 19:45 | 41.6418 | 41.6418 | 2423.86 | -1.07642 | -29008.1 | 0.0508268 | -0.61477 | 169 | 171.7 | 22.6 | 153.5 | 21.9 | 175.2 | 9.86243 | 110.925 | 1.85121 | 0.718721 | 0.213135 | -0.52714398 | -0.501573292 | 9.429543 | 9.455114 | 9.442328 | 1 | Isco | -290.56 | -128.5048 | -122.5766 | -125.5445 | -125.5445 | 1.183606 | 0.9315492 | 0.9243483 | 0.9279394 | 0.9279394 | 0.001063359 | 9.279394 | 11.83606 | 16.71187
| 1366 | 2015-07-16 07:46 | 19:46 | 41.6583 | 41.6583 | 2411.24 | -1.07642 | -29008.1 | 0.0508453 | -0.615336 | 228.7 | 174.8 | 22.6 | 172.3 | 21.9 | 175 | 9.86243 | 110.925 | 1.85121 | 0.718447 | 0.213601 | -0.52644802 | -0.502756932 | 9.430239 | 9.45393 | 9.442085 | 1 | Isco | -290.56 | -128.3438 | -122.8517 | -125.601 | -125.601 | 1.183606 | 0.9313522 | 0.9246799 | 0.9280081 | 0.9280081 | 0.0009946885 | 9.280081 | 11.83606 | 16.62486
| 1367 | 2015-07-16 07:47 | 19:47 | 41.6749 | 41.6749 | 2422.63 | -1.07642 | -29008.1 | 0.0508453 | -0.614959 | 178.9 | 178.2 | 22.6 | 163.8 | 21.9 | 175.2 | 9.86243 | 110.925 | 1.85121 | 0.718904 | 0.213322 | -0.5276088 | -0.502048272 | 9.429078 | 9.454639 | 9.441859 | 1 | Isco | -290.56 | -128.6123 | -122.687 | -125.6534 | -125.6534 | 1.183606 | 0.9316807 | 0.9244813 | 0.9280717 | 0.9280717 | 0.0009951378 | 9.280717 | 11.83606 | 16.70339
| 1368 | 2015-07-16 07:48 | 19:48 | 41.6915 | 41.6915 | 2434.32 | -1.07642 | -29008.1 | 0.0508268 | -0.615776 | 170 | 173.8 | 22.6 | 160.8 | 21.9 | 175.4 | 9.85073 | 110.925 | 1.85121 | 0.719208 | 0.212732 | -0.52838096 | -0.500549672 | 9.428306 | 9.456137 | 9.442222 | 1 | Isco | -290.56 | -128.7908 | -122.3386 | -125.5692 | -125.5692 | 1.183606 | 0.9318994 | 0.9240616 | 0.9279694 | 0.9279694 | 0.0007915825 | 9.279694 | 11.83606 | 16.78399
| 1369 | 2015-07-16 07:49 | 19:49 | 41.7081 | 41.7081 | 2441.09 | -1.07642 | -29008.1 | 0.0508268 | -0.614581 | 163.3 | 169.3 | 22.6 | 158.9 | 21.9 | 175.5 | 9.85073 | 110.925 | 1.85121 | 0.719391 | 0.213322 | -0.52884578 | -0.502048272 | 9.427841 | 9.454639 | 9.44124 | 1 | Isco | -290.56 | -128.8982 | -122.687 | -125.7968 | -125.7968 | 1.183606 | 0.9320311 | 0.9244813 | 0.928246 | 0.928246 | 0.0004373653 | 9.28246 | 11.83606 | 16.83066
| 1370 | 2015-07-16 07:50 | 19:50 | 41.7248 | 41.7248 | 2437.09 | -1.07642 | -29008.1 | 0.0508453 | -0.614959 | 161 | 166.7 | 22.6 | 154.9 | 22 | 175.5 | 9.86243 | 110.925 | 1.85121 | 0.719117 | 0.213135 | -0.52814982 | -0.501573292 | 9.428537 | 9.455114 | 9.441825 | 1 | Isco | -290.56 | -128.7373 | -122.5766 | -125.6611 | -125.6611 | 1.183606 | 0.9318339 | 0.9243483 | 0.928081 | 0.928081 | 0.0006452541 | 9.28081 | 11.83606 | 16.80309
| 1371 | 2015-07-16 07:51 | 19:51 | 41.7413 | 41.7413 | 2424.78 | -1.07642 | -29008.1 | 0.0508268 | -0.614581 | 166.6 | 164.7 | 22.5 | 155.3 | 22 | 175.3 | 9.85073 | 110.925 | 1.85121 | 0.719025 | 0.213415 | -0.52791614 | -0.502284492 | 9.428771 | 9.454403 | 9.441587 | 1 | Isco | -290.56 | -128.6833 | -122.7419 | -125.7164 | -125.7164 | 1.183606 | 0.9317678 | 0.9245475 | 0.9281483 | 0.9281483 | 0.0006091515 | 9.281483 | 11.83606 | 16.71821
| 1372 | 2015-07-16 07:52 | 19:52 | 41.7579 | 41.7579 | 2403.55 | -1.07642 | -29008.1 | 0.0508453 | -0.614581 | 226.6 | 170.7 | 22.6 | 171 | 22 | 175.1 | 9.86243 | 110.925 | 1.85121 | 0.718538 | 0.214004 | -0.52667916 | -0.503780552 | 9.430008 | 9.452906 | 9.441457 | 1 | Isco | -290.56 | -128.3973 | -123.0895 | -125.7465 | -125.7465 | 1.183606 | 0.9314176 | 0.9249669 | 0.9281848 | 0.9281848 | 0.0006013058 | 9.281848 | 11.83606 | 16.57184
| 1373 | 2015-07-16 07:53 | 19:53 | 41.7745 | 41.7745 | 2409.4 | -1.07642 | -29008.1 | 0.0508268 | -0.615525 | 177.4 | 175.4 | 22.5 | 166.9 | 22 | 175.2 | 9.85073 | 110.925 | 1.85121 | 0.718812 | 0.213911 | -0.52737512 | -0.503544332 | 9.429312 | 9.453143 | 9.441227 | 1 | Isco | -290.56 | -128.5582 | -123.0346 | -125.7997 | -125.7997 | 1.183606 | 0.9316146 | 0.9249007 | 0.9282495 | 0.9282495 | 0.0007790061 | 9.282495 | 11.83606 | 16.61217
| 1374 | 2015-07-16 07:54 | 19:54 | 41.7912 | 41.7912 | 2414.94 | -1.07642 | -29008.1 | 0.0508268 | -0.61477 | 172.5 | 177.8 | 22.6 | 164.4 | 22 | 175.3 | 9.86243 | 110.925 | 1.85121 | 0.719025 | 0.214097 | -0.52791614 | -0.504016772 | 9.428771 | 9.45267 | 9.440721 | 1 | Isco | -290.56 | -128.6833 | -123.1444 | -125.9172 | -125.9172 | 1.183606 | 0.9317678 | 0.9250332 | 0.9283923 | 0.9283923 | 0.0005065736 | 9.283923 | 11.83606 | 16.65037
| 1375 | 2015-07-16 07:55 | 19:55 | 41.8078 | 41.8078 | 2424.78 | -1.07642 | -29008.1 | 0.0508268 | -0.615336 | 163.8 | 171.9 | 22.6 | 157.7 | 22 | 175.4 | 9.86243 | 110.925 | 1.85121 | 0.719208 | 0.214283 | -0.52838096 | -0.504489212 | 9.428306 | 9.452198 | 9.440252 | 1 | Isco | -290.56 | -128.7908 | -123.2541 | -126.0258 | -126.0258 | 1.183606 | 0.9318994 | 0.9251657 | 0.9285244 | 0.9285244 | 0.0003981434 | 9.285244 | 11.83606 | 16.71821
| 1376 | 2015-07-16 07:56 | 19:56 | 41.8244 | 41.8244 | 2422.63 | -0.153076 | -29008.1 | 0.0508453 | -0.614581 | 167.1 | 172.4 | 22.6 | 157.2 | 22 | 175.4 | 9.86243 | 110.925 | 1.85121 | 0.719025 | 0.214593 | -0.52791614 | -0.505276612 | 9.428771 | 9.45141 | 9.440091 | 1 | Isco | -290.56 | -128.6833 | -123.437 | -126.0632 | -126.0632 | 1.183606 | 0.9317678 | 0.9253865 | 0.9285698 | 0.9285698 | 0.0001081134 | 9.285698 | 11.83606 | 16.70339
| 1377 | 2015-07-16 07:57 | 19:57 | 41.8409 | 41.8409 | 2410.32 | -1.07642 | -29008.1 | 0.0508453 | -0.615525 | 228.2 | 175.2 | 22.6 | 171 | 22 | 175.3 | 9.86243 | 110.925 | 1.85121 | 0.718629 | 0.213911 | -0.5269103 | -0.503544332 | 9.429777 | 9.453143 | 9.44146 | 1 | Isco | -290.56 | -128.4507 | -123.0346 | -125.7459 | -125.7459 | 1.183606 | 0.931483 | 0.9249007 | 0.9281841 | 0.9281841 | 0.0008781518 | 9.281841 | 11.83606 | 16.61851
| 1378 | 2015-07-16 07:58 | 19:58 | 41.8577 | 41.8577 | 2422.63 | -1.07642 | -29008.1 | 0.0508453 | -0.614581 | 179.3 | 177.7 | 22.6 | 163.3 | 22 | 175.4 | 9.86243 | 110.925 | 1.85121 | 0.719025 | 0.2145 | -0.52791614 | -0.505040392 | 9.428771 | 9.451647 | 9.440209 | 1 | Isco | -290.56 | -128.6833 | -123.3822 | -126.0358 | -126.0358 | 1.183606 | 0.9317678 | 0.9253203 | 0.9285365 | 0.9285365 | 0.0004590387 | 9.285365 | 11.83606 | 16.70339
| 1379 | 2015-07-16 07:59 | 19:59 | 41.8743 | 41.8743 | 2435.25 | -1.07642 | -29008.1 | 0.0508453 | -0.615525 | 170.2 | 174.8 | 22.6 | 160.4 | 22 | 175.6 | 9.86243 | 110.925 | 1.85121 | 0.719208 | 0.213601 | -0.52838096 | -0.502756932 | 9.428306 | 9.45393 | 9.441118 | 1 | Isco | -290.56 | -128.7908 | -122.8517 | -125.8251 | -125.8251 | 1.183606 | 0.9318994 | 0.9246799 | 0.9282803 | 0.9282803 | 0.0009162507 | 9.282803 | 11.83606 | 16.7904
| 1380 | 2015-07-16 08:00 | 20:00 | 41.8908 | 41.8908 | 2442.02 | -1.07642 | -29008.1 | 0.0508453 | -0.614581 | 163.5 | 170.1 | 22.6 | 158.8 | 22 | 175.7 | 9.86243 | 110.925 | 1.85121 | 0.719208 | 0.213322 | -0.52838096 | -0.502048272 | 9.428306 | 9.454639 | 9.441472 | 1 | Isco | -290.56 | -128.7908 | -122.687 | -125.7429 | -125.7429 | 1.183606 | 0.9318994 | 0.9244813 | 0.9281805 | 0.9281805 | 0.00143898 | 9.281805 | 11.83606 | 16.83708
| 1381 | 2015-07-16 08:01 | 20:01 | 41.9073 | 41.9073 | 2438.94 | -1.07642 | -29008.1 | 0.0508268 | -0.615336 | 161 | 172.8 | 22.5 | 155.1 | 22 | 175.7 | 9.86243 | 110.925 | 1.85121 | 0.719117 | 0.213322 | -0.52814982 | -0.502048272 | 9.428537 | 9.454639 | 9.441588 | 1 | Isco | -290.56 | -128.7373 | -122.687 | -125.7161 | -125.7161 | 1.183606 | 0.9318339 | 0.9244813 | 0.9281479 | 0.9281479 | 0.001503443 | 9.281479 | 11.83606 | 16.81584
| 1382 | 2015-07-16 08:02 | 20:02 | 41.924 | 41.924 | 2431.25 | -1.07642 | -29008.1 | 0.0508453 | -0.615776 | 159.6 | 168.9 | 22.6 | 153.3 | 22 | 175.5 | 9.86243 | 110.925 | 1.85121 | 0.718904 | 0.213725 | -0.5276088 | -0.503071892 | 9.429078 | 9.453615 | 9.441347 | 1 | Isco | -290.56 | -128.6123 | -122.9248 | -125.7721 | -125.7721 | 1.183606 | 0.9316807 | 0.9247682 | 0.9282159 | 0.9282159 | 0.001601124 | 9.282159 | 11.83606 | 16.76282
| 1383 | 2015-07-16 08:03 | 20:03 | 41.9406 | 41.9406 | 2416.17 | -1.07642 | -29008.1 | 0.0508453 | -0.615148 | 168.2 | 172.6 | 22.6 | 152.3 | 22 | 175.3 | 9.86243 | 110.925 | 1.85121 | 0.718447 | 0.21419 | -0.52644802 | -0.504252992 | 9.430239 | 9.452434 | 9.441337 | 1 | Isco | -290.56 | -128.3438 | -123.1993 | -125.7744 | -125.7744 | 1.183606 | 0.9313522 | 0.9250994 | 0.9282188 | 0.9282188 | 0.001598262 | 9.282188 | 11.83606 | 16.65885
| 1384 | 2015-07-16 08:04 | 20:04 | 41.9573 | 41.9573 | 2397.7 | -1.07642 | -29008.1 | 0.0508453 | -0.615525 | 219.3 | 176.7 | 22.6 | 170.5 | 21.9 | 175 | 9.85073 | 110.925 | 1.85121 | 0.718142 | 0.214004 | -0.52567332 | -0.503780552 | 9.431014 | 9.452906 | 9.44196 | 1 | Isco | -290.56 | -128.1647 | -123.0895 | -125.6299 | -125.6299 | 1.183606 | 0.931133 | 0.9249669 | 0.9280431 | 0.9280431 | 0.001410738 | 9.280431 | 11.83606 | 16.5315
| 1385 | 2015-07-16 08:05 | 20:05 | 41.9738 | 41.9738 | 2405.4 | -1.07642 | -29008.1 | 0.0508268 | -0.615525 | 174.5 | 178.8 | 22.6 | 161.8 | 22 | 175 | 9.86243 | 110.925 | 1.85121 | 0.718538 | 0.21419 | -0.52667916 | -0.504252992 | 9.430008 | 9.452434 | 9.441221 | 1 | Isco | -290.56 | -128.3973 | -123.1993 | -125.8012 | -125.8012 | 1.183606 | 0.9314176 | 0.9250994 | 0.9282513 | 0.9282513 | 0.001169915 | 9.282513 | 11.83606 | 16.58459
| 1386 | 2015-07-16 08:06 | 20:06 | 41.9905 | 41.9905 | 2411.24 | -1.07642 | -29008.1 | 0.0508453 | -0.615336 | 172.6 | 173.1 | 22.6 | 164.2 | 22.1 | 175 | 9.86243 | 110.925 | 1.85121 | 0.718538 | 0.213911 | -0.52667916 | -0.503544332 | 9.430008 | 9.453143 | 9.441575 | 1 | Isco | -290.56 | -128.3973 | -123.0346 | -125.7191 | -125.7191 | 1.183606 | 0.9314176 | 0.9249007 | 0.9281515 | 0.9281515 | 0.001434618 | 9.281515 | 11.83606 | 16.62486
| 1387 | 2015-07-16 08:07 | 20:07 | 42.007 | 42.007 | 2418.01 | -1.07642 | -29008.1 | 0.0508453 | -0.615336 | 163.2 | 168.9 | 22.6 | 158.4 | 22.1 | 175.1 | 9.86243 | 110.925 | 1.85121 | 0.718812 | 0.214097 | -0.52737512 | -0.504016772 | 9.429312 | 9.45267 | 9.440991 | 1 | Isco | -290.56 | -128.5582 | -123.1444 | -125.8545 | -125.8545 | 1.183606 | 0.9316146 | 0.9250332 | 0.9283161 | 0.9283161 | 0.001270393 | 9.283161 | 11.83606 | 16.67153
| 1388 | 2015-07-16 08:08 | 20:08 | 42.0236 | 42.0236 | 2412.17 | -1.07642 | -29008.1 | 0.0508453 | -0.61477 | 169.7 | 166.4 | 22.6 | 156 | 22.1 | 175.1 | 9.86243 | 110.925 | 1.85121 | 0.718812 | 0.213911 | -0.52737512 | -0.503544332 | 9.429312 | 9.453143 | 9.441227 | 1 | Isco | -290.56 | -128.5582 | -123.0346 | -125.7997 | -125.7997 | 1.183606 | 0.9316146 | 0.9249007 | 0.9282495 | 0.9282495 | 0.001373155 | 9.282495 | 11.83606 | 16.63127
| 1389 | 2015-07-16 08:09 | 20:09 | 42.0403 | 42.0403 | 2395.86 | -1.07642 | -29008.1 | 0.0508453 | -0.615776 | 222.2 | 165 | 22.6 | 172.7 | 21.9 | 174.9 | 9.86243 | 110.925 | 1.85121 | 0.718447 | 0.214004 | -0.52644802 | -0.503780552 | 9.430239 | 9.452906 | 9.441573 | 1 | Isco | -290.56 | -128.3438 | -123.0895 | -125.7197 | -125.7197 | 1.183606 | 0.9313522 | 0.9249669 | 0.9281522 | 0.9281522 | 0.001470469 | 9.281522 | 11.83606 | 16.51882
| 1390 | 2015-07-16 08:10 | 20:10 | 42.0567 | 42.0567 | 2399.86 | -1.07642 | -29008.1 | 0.0508453 | -0.614581 | 173.3 | 163.6 | 22.6 | 163.1 | 22 | 175 | 9.86243 | 110.925 | 1.85121 | 0.718812 | 0.213725 | -0.52737512 | -0.503071892 | 9.429312 | 9.453615 | 9.441464 | 1 | Isco | -290.56 | -128.5582 | -122.9248 | -125.745 | -125.745 | 1.183606 | 0.9316146 | 0.9247682 | 0.928183 | 0.928183 | 0.001329291 | 9.28183 | 11.83606 | 16.54639
| 1391 | 2015-07-16 08:11 | 20:11 | 42.0735 | 42.0735 | 2398.63 | -1.07642 | -29008.1 | 0.0508268 | -0.615776 | 172.1 | 169.4 | 22.6 | 164.9 | 21.9 | 175.2 | 9.86243 | 110.925 | 1.85121 | 0.719025 | 0.215151 | -0.52791614 | -0.506693932 | 9.428771 | 9.449993 | 9.439382 | 1 | Isco | -290.56 | -128.6833 | -123.7662 | -126.2274 | -126.2274 | 1.183606 | 0.9317678 | 0.9257843 | 0.9287696 | 0.9287696 | 0.0009222736 | 9.287696 | 11.83606 | 16.53791
| 1392 | 2015-07-16 08:12 | 20:12 | 42.09 | 42.09 | 2402.63 | -1.07642 | -29008.1 | 0.0508453 | -0.615148 | 163.5 | 174.1 | 22.6 | 155.6 | 22.1 | 175.2 | 9.86243 | 110.925 | 1.85121 | 0.718721 | 0.214779 | -0.52714398 | -0.505749052 | 9.429543 | 9.450938 | 9.440241 | 1 | Isco | -290.56 | -128.5048 | -123.5468 | -126.0284 | -126.0284 | 1.183606 | 0.9315492 | 0.9255191 | 0.9285276 | 0.9285276 | 0.001196195 | 9.285276 | 11.83606 | 16.56549
| 1393 | 2015-07-16 08:13 | 20:13 | 42.1066 | 42.1066 | 2399.86 | -1.07642 | -29008.1 | 0.0508453 | -0.614581 | 167.2 | 176.8 | 22.6 | 159.1 | 22.1 | 175.3 | 9.86243 | 110.925 | 1.85121 | 0.718355 | 0.214779 | -0.52621434 | -0.505749052 | 9.430473 | 9.450938 | 9.440705 | 1 | Isco | -290.56 | -128.2898 | -123.5468 | -125.9207 | -125.9207 | 1.183606 | 0.9312861 | 0.9255191 | 0.9283966 | 0.9283966 | 0.001325755 | 9.283966 | 11.83606 | 16.54639
| 1394 | 2015-07-16 08:14 | 20:14 | 42.1231 | 42.1231 | 2392.16 | -1.07642 | -29008.1 | 0.0508453 | -0.614581 | 225.1 | 175.2 | 22.6 | 170.9 | 22 | 175.2 | 9.86243 | 110.925 | 1.85121 | 0.718355 | 0.214965 | -0.52621434 | -0.506221492 | 9.430473 | 9.450466 | 9.440469 | 1 | Isco | -290.56 | -128.2898 | -123.6565 | -125.9755 | -125.9755 | 1.183606 | 0.9312861 | 0.9256517 | 0.9284632 | 0.9284632 | 0.0009505386 | 9.284632 | 11.83606 | 16.49331
| 1395 | 2015-07-16 08:15 | 20:15 | 42.1397 | 42.1397 | 2404.47 | -1.07642 | -29008.1 | 0.0508453 | -0.61477 | 174.3 | 169.9 | 22.6 | 166.8 | 22 | 175.3 | 9.86243 | 110.925 | 1.85121 | 0.718812 | 0.215927 | -0.52737512 | -0.508664972 | 9.429312 | 9.448022 | 9.438667 | 1 | Isco | -290.56 | -128.5582 | -124.2237 | -126.393 | -126.393 | 1.183606 | 0.9316146 | 0.9263379 | 0.9289712 | 0.9289712 | 0.0004424807 | 9.289712 | 11.83606 | 16.57818
| 1396 | 2015-07-16 08:16 | 20:16 | 42.1563 | 42.1563 | 2410.32 | -1.07642 | -29008.1 | 0.0508268 | -0.615336 | 171.3 | 172.2 | 22.6 | 165.7 | 22 | 175.4 | 9.86243 | 110.925 | 1.85121 | 0.718721 | 0.215151 | -0.52714398 | -0.506693932 | 9.429543 | 9.449993 | 9.439768 | 1 | Isco | -290.56 | -128.5048 | -123.7662 | -126.1379 | -126.1379 | 1.183606 | 0.9315492 | 0.9257843 | 0.9286608 | 0.9286608 | 0.0007862767 | 9.286608 | 11.83606 | 16.61851
| 1397 | 2015-07-16 08:17 | 20:17 | 42.173 | 42.173 | 2414.94 | -1.07642 | -29008.1 | 0.0508268 | -0.615525 | 163.4 | 174.9 | 22.6 | 163 | 21.9 | 175.7 | 9.86243 | 110.925 | 1.85121 | 0.718812 | 0.214965 | -0.52737512 | -0.506221492 | 9.429312 | 9.450466 | 9.439889 | 1 | Isco | -290.56 | -128.5582 | -123.6565 | -126.11 | -126.11 | 1.183606 | 0.9316146 | 0.9256517 | 0.9286268 | 0.9286268 | 0.001059749 | 9.286268 | 11.83606 | 16.65037
| 1398 | 2015-07-16 08:18 | 20:18 | 42.1896 | 42.1896 | 2414.94 | -1.07642 | -29008.1 | 0.0508453 | -0.615525 | 161 | 178 | 22.6 | 160.3 | 21.9 | 175.7 | 9.86243 | 110.925 | 1.85121 | 0.718721 | 0.215244 | -0.52714398 | -0.506930152 | 9.429543 | 9.449757 | 9.43965 | 1 | Isco | -290.56 | -128.5048 | -123.821 | -126.1653 | -126.1653 | 1.183606 | 0.9315492 | 0.9258506 | 0.9286941 | 0.9286941 | 0.000825743 | 9.286941 | 11.83606 | 16.65037
| 1399 | 2015-07-16 08:19 | 20:19 | 42.206 | 42.206 | 2411.24 | -1.07642 | -29008.1 | 0.0508453 | -0.614959 | 164.3 | 173.2 | 22.6 | 157.6 | 21.9 | 175.5 | 9.86243 | 110.925 | 1.85121 | 0.718051 | 0.215058 | -0.52544218 | -0.506457712 | 9.431245 | 9.450229 | 9.440737 | 1 | Isco | -290.56 | -128.1112 | -123.7113 | -125.9134 | -125.9134 | 1.183606 | 0.9310676 | 0.925718 | 0.9283877 | 0.9283877 | 0.00123037 | 9.283877 | 11.83606 | 16.62486
| 1400 | 2015-07-16 08:20 | 20:20 | 42.2227 | 42.2227 | 2397.7 | -1.07642 | -29008.1 | 0.0508453 | -0.61477 | 221.4 | 170.7 | 22.6 | 172.7 | 22 | 175.3 | 9.86243 | 110.925 | 1.85121 | 0.718142 | 0.215461 | -0.52567332 | -0.507481332 | 9.431014 | 9.449206 | 9.44011 | 1 | Isco | -290.56 | -128.1647 | -123.949 | -126.0588 | -126.0588 | 1.183606 | 0.931133 | 0.9260054 | 0.9285645 | 0.9285645 | 0.001122037 | 9.285645 | 11.83606 | 16.5315
| 1401 | 2015-07-16 08:21 | 20:21 | 42.2393 | 42.2393 | 2403.55 | -1.07642 | -29008.1 | 0.0508453 | -0.615776 | 175.8 | 174 | 22.6 | 163.3 | 22 | 175.3 | 9.86243 | 110.925 | 1.85121 | 0.718447 | 0.214283 | -0.52644802 | -0.504489212 | 9.430239 | 9.452198 | 9.441218 | 1 | Isco | -290.56 | -128.3438 | -123.2541 | -125.8018 | -125.8018 | 1.183606 | 0.9313522 | 0.9251657 | 0.928252 | 0.928252 | 0.001434467 | 9.28252 | 11.83606 | 16.57184
| 1402 | 2015-07-16 08:22 | 20:22 | 42.2558 | 42.2558 | 2408.47 | -1.07642 | -29008.1 | 0.0508268 | -0.614959 | 173.8 | 177.3 | 22.6 | 166.6 | 21.9 | 175.4 | 9.86243 | 110.925 | 1.85121 | 0.718538 | 0.214283 | -0.52667916 | -0.504489212 | 9.430008 | 9.452198 | 9.441103 | 1 | Isco | -290.56 | -128.3973 | -123.2541 | -125.8286 | -125.8286 | 1.183606 | 0.9314176 | 0.9251657 | 0.9282846 | 0.9282846 | 0.00133307 | 9.282846 | 11.83606 | 16.60576
| 1403 | 2015-07-16 08:23 | 20:23 | 42.2726 | 42.2726 | 2418.01 | -1.07642 | -29008.1 | 0.0508453 | -0.61477 | 173.3 | 175.9 | 22.6 | 160.3 | 21.9 | 175.5 | 9.86243 | 110.925 | 1.85121 | 0.718447 | 0.214593 | -0.52644802 | -0.505276612 | 9.430239 | 9.45141 | 9.440825 | 1 | Isco | -290.56 | -128.3438 | -123.437 | -125.8931 | -125.8931 | 1.183606 | 0.9313522 | 0.9253865 | 0.928363 | 0.928363 | 0.001354016 | 9.28363 | 11.83606 | 16.67153
| 1404 | 2015-07-16 08:24 | 20:24 | 42.2892 | 42.2892 | 2416.17 | -1.07642 | -29008.1 | 0.0508453 | -0.615336 | 226.8 | 170.9 | 22.6 | 175.8 | 21.9 | 175.5 | 9.86243 | 110.925 | 1.85121 | 0.719117 | 0.215058 | -0.52814982 | -0.506457712 | 9.428537 | 9.450229 | 9.439383 | 1 | Isco | -290.56 | -128.7373 | -123.7113 | -126.2271 | -126.2271 | 1.183606 | 0.9318339 | 0.925718 | 0.9287693 | 0.9287693 | 0.0008796081 | 9.287693 | 11.83606 | 16.65885
| 1405 | 2015-07-16 08:25 | 20:25 | 42.3056 | 42.3056 | 2429.4 | -1.07642 | -29008.1 | 0.0508268 | -0.614581 | 176.7 | 173.1 | 22.6 | 167.4 | 21.9 | 175.7 | 9.86243 | 110.925 | 1.85121 | 0.719208 | 0.214283 | -0.52838096 | -0.504489212 | 9.428306 | 9.452198 | 9.440252 | 1 | Isco | -290.56 | -128.7908 | -123.2541 | -126.0258 | -126.0258 | 1.183606 | 0.9318994 | 0.9251657 | 0.9285244 | 0.9285244 | 0.001124482 | 9.285244 | 11.83606 | 16.75006
| 1406 | 2015-07-16 08:26 | 20:26 | 42.3223 | 42.3223 | 2439.86 | -1.07642 | -29008.1 | 0.0508268 | -0.614959 | 174.6 | 175.7 | 22.6 | 165.8 | 21.9 | 176 | 9.86243 | 110.925 | 327.669 | 0.719757 | 0.214004 | -0.52977542 | -0.503780552 | 9.426912 | 9.452906 | 9.439909 | 1 | Isco | -290.56 | -129.1131 | -123.0895 | -126.1053 | -126.1053 | 1.183606 | 0.9322944 | 0.9249669 | 0.928621 | 0.928621 | 0.0009633012 | 9.28621 | 11.83606 | 16.82218
| 1407 | 2015-07-16 08:27 | 20:27 | 42.3389 | 42.3389 | 2449.71 | -1.07642 | -29008.1 | 0.0508268 | -0.614581 | 175.5 | 177.9 | 22.6 | 164.1 | 21.9 | 176.2 | 9.86243 | 110.925 | 479.463 | 0.71997 | 0.213601 | -0.53031644 | -0.502756932 | 9.426371 | 9.45393 | 9.44015 | 1 | Isco | -290.56 | -129.2381 | -122.8517 | -126.0493 | -126.0493 | 1.183606 | 0.9324478 | 0.9246799 | 0.928553 | 0.928553 | 0.001127038 | 9.28553 | 11.83606 | 16.8901
| 1408 | 2015-07-16 08:28 | 20:28 | 42.3555 | 42.3555 | 2458.33 | -1.07642 | -29008.1 | 0.0508268 | -0.615148 | 175 | 172.5 | 22.6 | 164.9 | 22 | 176.3 | 9.86243 | 110.925 | 1.85121 | 0.719878 | 0.213042 | -0.53008276 | -0.501337072 | 9.426604 | 9.45535 | 9.440977 | 1 | Isco | -290.56 | -129.1841 | -122.5217 | -125.8577 | -125.8577 | 1.183606 | 0.9323815 | 0.9242821 | 0.92832 | 0.92832 | 0.001501305 | 9.2832 | 11.83606 | 16.94953
| 1409 | 2015-07-16 08:29 | 20:29 | 42.3721 | 42.3721 | 2463.87 | -1.07642 | -29008.1 | 0.0508453 | -0.615148 | 173.2 | 171.4 | 22.6 | 167.5 | 21.9 | 176.5 | 9.86243 | 110.925 | 1.85121 | 0.720335 | 0.213818 | -0.53124354 | -0.503308112 | 9.425444 | 9.453379 | 9.439411 | 1 | Isco | -290.56 | -129.4524 | -122.9797 | -126.2206 | -126.2206 | 1.183606 | 0.9327106 | 0.9248345 | 0.9287614 | 0.9287614 | 0.0009939737 | 9.287614 | 11.83606 | 16.98773
| 1410 | 2015-07-16 08:30 | 20:30 | 42.3887 | 42.3887 | 2466.94 | -1.07642 | -29008.1 | 0.0508268 | -0.61477 | 170.7 | 174.5 | 22.6 | 167.1 | 21.9 | 176.6 | 9.86243 | 110.925 | 2.96713 | 0.720335 | 0.212949 | -0.53124354 | -0.501100852 | 9.425444 | 9.455586 | 9.440515 | 1 | Isco | -290.56 | -129.4524 | -122.4668 | -125.9649 | -125.9649 | 1.183606 | 0.9327106 | 0.9242159 | 0.9284503 | 0.9284503 | 0.001065216 | 9.284503 | 11.83606 | 17.00889
| 1411 | 2015-07-16 08:31 | 20:31 | 42.4053 | 42.4053 | 2472.48 | -1.07642 | -29008.1 | 0.0508453 | -0.615336 | 163.8 | 178.1 | 22.6 | 162.6 | 21.9 | 176.7 | 9.86243 | 110.925 | 2.96713 | 0.720244 | 0.212546 | -0.5310124 | -0.500077232 | 9.425675 | 9.45661 | 9.441142 | 1 | Isco | -290.56 | -129.3989 | -122.2288 | -125.8195 | -125.8195 | 1.183606 | 0.9326451 | 0.9239293 | 0.9282735 | 0.9282735 | 0.001241997 | 9.282735 | 11.83606 | 17.04709
| 1412 | 2015-07-16 08:32 | 20:32 | 42.4221 | 42.4221 | 2472.48 | -1.07642 | -29008.1 | 0.0508453 | -0.614959 | 161.5 | 174 | 22.6 | 160.3 | 22 | 176.6 | 9.86243 | 110.925 | 4.78783 | 0.720153 | 0.212825 | -0.53078126 | -0.500785892 | 9.425906 | 9.455901 | 9.440903 | 1 | Isco | -290.56 | -129.3455 | -122.3935 | -125.8748 | -125.8748 | 1.183606 | 0.9325795 | 0.9241277 | 0.9283408 | 0.9283408 | 0.00158312 | 9.283408 | 11.83606 | 17.04709
| 1413 | 2015-07-16 08:33 | 20:33 | 42.4384 | 42.4384 | 2463.87 | -1.07642 | -29008.1 | 0.0508453 | -0.615336 | 164.1 | 169.4 | 22.6 | 156.4 | 22 | 176.5 | 9.86243 | 110.925 | 3.02586 | 0.720061 | 0.213415 | -0.53054758 | -0.502284492 | 9.426139 | 9.454403 | 9.440271 | 1 | Isco | -290.56 | -129.2915 | -122.7419 | -126.0214 | -126.0214 | 1.183606 | 0.9325133 | 0.9245475 | 0.928519 | 0.928519 | 0.001438246 | 9.28519 | 11.83606 | 16.98773
| 1414 | 2015-07-16 08:34 | 20:34 | 42.4552 | 42.4552 | 2445.71 | -1.07642 | -29008.1 | 0.0508268 | -0.615525 | 222.2 | 167.3 | 22.6 | 177.7 | 22.1 | 176.3 | 9.86243 | 110.925 | 3.90685 | 0.719878 | 0.212825 | -0.53008276 | -0.500785892 | 9.426604 | 9.455901 | 9.441253 | 1 | Isco | -290.56 | -129.1841 | -122.3935 | -125.7939 | -125.7939 | 1.183606 | 0.9323815 | 0.9241277 | 0.9282424 | 0.9282424 | 0.001305028 | 9.282424 | 11.83606 | 16.86252
| 1415 | 2015-07-16 08:35 | 20:35 | 42.4718 | 42.4718 | 2448.79 | -1.07642 | -29008.1 | 0.0508453 | -0.615336 | 176.5 | 165.6 | 22.6 | 165.7 | 22.1 | 176.2 | 9.86243 | 110.925 | 3.96558 | 0.71997 | 0.212949 | -0.53031644 | -0.501100852 | 9.426371 | 9.455586 | 9.440978 | 1 | Isco | -290.56 | -129.2381 | -122.4668 | -125.8574 | -125.8574 | 1.183606 | 0.9324478 | 0.9242159 | 0.9283197 | 0.9283197 | 0.001162503 | 9.283197 | 11.83606 | 16.88375
| 1416 | 2015-07-16 08:36 | 20:36 | 42.4882 | 42.4882 | 2446.63 | -1.07642 | -29008.1 | 0.0508453 | -0.615336 | 174.7 | 170.9 | 22.6 | 169.9 | 22.1 | 176.3 | 9.86243 | 110.925 | 3.17269 | 0.71997 | 0.213415 | -0.53031644 | -0.502284492 | 9.426371 | 9.454403 | 9.440387 | 1 | Isco | -290.56 | -129.2381 | -122.7419 | -125.9946 | -125.9946 | 1.183606 | 0.9324478 | 0.9245475 | 0.9284864 | 0.9284864 | 0.001157762 | 9.284864 | 11.83606 | 16.86886
| 1417 | 2015-07-16 08:37 | 20:37 | 42.505 | 42.505 | 2449.71 | -1.07642 | -29008.1 | 0.0508453 | -0.615776 | 169.9 | 175.3 | 22.6 | 162 | 22.1 | 176.4 | 9.86243 | 110.925 | 4.84657 | 0.71997 | 0.212732 | -0.53031644 | -0.500549672 | 9.426371 | 9.456137 | 9.441254 | 1 | Isco | -290.56 | -129.2381 | -122.3386 | -125.7936 | -125.7936 | 1.183606 | 0.9324478 | 0.9240616 | 0.928242 | 0.928242 | 0.001402179 | 9.28242 | 11.83606 | 16.8901
| 1418 | 2015-07-16 08:38 | 20:38 | 42.5216 | 42.5216 | 2443.86 | -1.07642 | -29008.1 | 0.0508453 | -0.614581 | 224.6 | 178.5 | 22.6 | 180.1 | 22.1 | 176.5 | 9.86243 | 110.925 | 3.11396 | 0.719757 | 0.212949 | -0.52977542 | -0.501100852 | 9.426912 | 9.455586 | 9.441249 | 1 | Isco | -290.56 | -129.1131 | -122.4668 | -125.7947 | -125.7947 | 1.183606 | 0.9322944 | 0.9242159 | 0.9282435 | 0.9282435 | 0.00151118 | 9.282435 | 11.83606 | 16.84976
| 1419 | 2015-07-16 08:39 | 20:39 | 42.5382 | 42.5382 | 2461.1 | -1.07642 | -29008.1 | 0.0508453 | -0.615336 | 178.5 | 173.8 | 22.6 | 169.4 | 22.1 | 176.6 | 9.86243 | 110.925 | 2.96713 | 0.720244 | 0.212732 | -0.5310124 | -0.500549672 | 9.425675 | 9.456137 | 9.440906 | 1 | Isco | -290.56 | -129.3989 | -122.3386 | -125.8742 | -125.8742 | 1.183606 | 0.9326451 | 0.9240616 | 0.9283401 | 0.9283401 | 0.001566261 | 9.283401 | 11.83606 | 16.96863
| 1420 | 2015-07-16 08:40 | 20:40 | 42.5548 | 42.5548 | 2470.64 | -1.07642 | -29008.1 | 0.0508453 | -0.615525 | 171.6 | 169.3 | 22.6 | 165.7 | 22.1 | 176.8 | 9.86243 | 110.925 | 3.61319 | 0.720244 | 0.21236 | -0.5310124 | -0.499604792 | 9.425675 | 9.457082 | 9.441378 | 1 | Isco | -290.56 | -129.3989 | -122.1189 | -125.7647 | -125.7647 | 1.183606 | 0.9326451 | 0.923797 | 0.928207 | 0.928207 | 0.001744917 | 9.28207 | 11.83606 | 17.0344
| 1421 | 2015-07-16 08:41 | 20:41 | 42.5714 | 42.5714 | 2477.41 | -1.07642 | -29008.1 | 0.0508453 | -0.614581 | 164.6 | 166.6 | 22.6 | 162.7 | 22 | 177 | 9.86243 | 110.925 | 2.96713 | 0.720518 | 0.213415 | -0.53170836 | -0.502284492 | 9.424979 | 9.454403 | 9.439691 | 1 | Isco | -290.56 | -129.5597 | -122.7419 | -126.1559 | -126.1559 | 1.183606 | 0.9328424 | 0.9245475 | 0.9286826 | 0.9286826 | 0.001028998 | 9.286826 | 11.83606 | 17.08108
| 1422 | 2015-07-16 08:42 | 20:42 | 42.5879 | 42.5879 | 2468.79 | -1.07642 | -29008.1 | 0.0508453 | -0.615525 | 166 | 171.3 | 22.6 | 158.8 | 22 | 177 | 9.86243 | 110.925 | 3.40762 | 0.720335 | 0.213135 | -0.53124354 | -0.501573292 | 9.425444 | 9.455114 | 9.440279 | 1 | Isco | -290.56 | -129.4524 | -122.5766 | -126.0196 | -126.0196 | 1.183606 | 0.9327106 | 0.9243483 | 0.9285169 | 0.9285169 | 0.001191157 | 9.285169 | 11.83606 | 17.02165
| 1423 | 2015-07-16 08:43 | 20:43 | 42.6047 | 42.6047 | 2456.17 | -1.07642 | -29008.1 | 0.0508453 | -0.615776 | 222.8 | 175.8 | 22.6 | 175.8 | 22.2 | 177 | 9.86243 | 110.925 | 4.84657 | 0.719878 | 0.213042 | -0.53008276 | -0.501337072 | 9.426604 | 9.45535 | 9.440977 | 1 | Isco | -290.56 | -129.1841 | -122.5217 | -125.8577 | -125.8577 | 1.183606 | 0.9323815 | 0.9242821 | 0.92832 | 0.92832 | 0.001177199 | 9.2832 | 11.83606 | 16.93464
| 1424 | 2015-07-16 08:44 | 20:44 | 42.6212 | 42.6212 | 2466.94 | -1.07642 | -29008.1 | 0.0508453 | -0.614959 | 178.4 | 177.9 | 22.6 | 170.8 | 22.1 | 177 | 9.86243 | 110.925 | 4.78783 | 0.720427 | 0.213601 | -0.53147722 | -0.502756932 | 9.42521 | 9.45393 | 9.43957 | 1 | Isco | -290.56 | -129.5063 | -122.8517 | -126.1838 | -126.1838 | 1.183606 | 0.9327768 | 0.9246799 | 0.9287166 | 0.9287166 | 0.0009232789 | 9.287166 | 11.83606 | 17.00889
| 1425 | 2015-07-16 08:45 | 20:45 | 42.6379 | 42.6379 | 2476.48 | -0.153076 | -29008.1 | 0.0508453 | -0.61477 | 172.6 | 172.2 | 22.6 | 168.3 | 22.1 | 177.1 | 9.86243 | 110.925 | 151.472 | 0.720823 | 0.214004 | -0.53248306 | -0.503780552 | 9.424204 | 9.452906 | 9.438555 | 1 | Isco | -290.56 | -129.7387 | -123.0895 | -126.4189 | -126.4189 | 1.183606 | 0.9330621 | 0.9249669 | 0.9290028 | 0.9290028 | 0.0005715418 | 9.290028 | 11.83606 | 17.07467
| 1426 | 2015-07-16 08:46 | 20:46 | 42.6545 | 42.6545 | 2481.41 | -1.07642 | -29008.1 | 0.0508453 | -0.615776 | 164.7 | 171.9 | 22.6 | 161.2 | 22 | 177.2 | 9.86243 | 110.925 | 145.452 | 0.721188 | 0.213818 | -0.53341016 | -0.503308112 | 9.423277 | 9.453379 | 9.438328 | 1 | Isco | -290.56 | -129.9528 | -122.9797 | -126.4716 | -126.4716 | 1.183606 | 0.9333252 | 0.9248345 | 0.9290669 | 0.9290669 | 0.0004436169 | 9.290669 | 11.83606 | 17.10866
| 1427 | 2015-07-16 08:47 | 20:47 | 42.6711 | 42.6711 | 2478.33 | -1.07642 | -29008.1 | 0.0508268 | -0.614959 | 169.1 | 175 | 22.6 | 161.5 | 22.1 | 177.2 | 9.86243 | 110.925 | 147.596 | 0.720427 | 0.213725 | -0.53147722 | -0.503071892 | 9.42521 | 9.453615 | 9.439412 | 1 | Isco | -290.56 | -129.5063 | -122.9248 | -126.2203 | -126.2203 | 1.183606 | 0.9327768 | 0.9247682 | 0.928761 | 0.928761 | 0.000815785 | 9.28761 | 11.83606 | 17.08742
| 1428 | 2015-07-16 08:48 | 20:48 | 42.6876 | 42.6876 | 2466.94 | -1.07642 | -29008.1 | 0.0508453 | -0.615336 | 224.7 | 178.2 | 22.5 | 173 | 22.1 | 177.1 | 9.86243 | 110.925 | 151.09 | 0.720427 | 0.213508 | -0.53147722 | -0.502520712 | 9.42521 | 9.454166 | 9.439688 | 1 | Isco | -290.56 | -129.5063 | -122.7968 | -126.1565 | -126.1565 | 1.183606 | 0.9327768 | 0.9246137 | 0.9286833 | 0.9286833 | 0.001123663 | 9.286833 | 11.83606 | 17.00889
| 1429 | 2015-07-16 08:49 | 20:49 | 42.7042 | 42.7042 | 2481.41 | -1.07642 | -29008.1 | 0.0508453 | -0.614581 | 176.3 | 175.1 | 22.5 | 170 | 22.1 | 177.3 | 9.85073 | 110.925 | 151.178 | 0.72064 | 0.213415 | -0.53201824 | -0.502284492 | 9.424669 | 9.454403 | 9.439536 | 1 | Isco | -290.56 | -129.6313 | -122.7419 | -126.1918 | -126.1918 | 1.183606 | 0.9329303 | 0.9245475 | 0.9287263 | 0.9287263 | 0.0008806292 | 9.287263 | 11.83606 | 17.10866
| 1430 | 2015-07-16 08:50 | 20:50 | 42.7208 | 42.7208 | 2488.79 | -1.07642 | -29008.1 | 0.0508268 | -0.615336 | 170.9 | 170.5 | 22.4 | 168.4 | 22.1 | 177.3 | 9.86243 | 110.925 | 143.778 | 0.720914 | 0.213228 | -0.5327142 | -0.501809512 | 9.423973 | 9.454878 | 9.439425 | 1 | Isco | -290.56 | -129.7921 | -122.6315 | -126.2174 | -126.2174 | 1.183606 | 0.9331277 | 0.9244145 | 0.9287574 | 0.9287574 | 0.0008494787 | 9.287574 | 11.83606 | 17.15954
| 1431 | 2015-07-16 08:51 | 20:51 | 42.7375 | 42.7375 | 2801.75 | -1.07642 | -29008.1 | 0.0508453 | -0.615148 | 164.3 | 173.3 | 22.5 | 161.5 | 21.9 | 177.6 | 9.86243 | 96.1465 | 151.325 | 0.721676 | 0.212546 | -0.53464968 | -0.500077232 | 9.422037 | 9.45661 | 9.439324 | 1 | Isco | -305.3385 | -130.2391 | -122.2288 | -126.2409 | -126.2409 | 1.21355 | 0.933677 | 0.9239293 | 0.9287861 | 0.9287861 | 0.00109729 | 9.287861 | 12.1355 | 19.31732
| 1432 | 2015-07-16 08:52 | 20:52 | 42.7541 | 42.7541 | 2882.07 | -1.07642 | -29008.1 | 0.0508268 | -0.61477 | 162 | 176.2 | 22.4 | 158.9 | 21.9 | 177.8 | 9.86243 | 93.0605 | 15.208 | 0.72195 | 0.212949 | -0.53534564 | -0.501100852 | 9.421341 | 9.455586 | 9.438464 | 1 | Isco | -308.4245 | -130.3997 | -122.4668 | -126.4401 | -126.4401 | 1.219995 | 0.9338747 | 0.9242159 | 0.9290285 | 0.9290285 | 0.0008533961 | 9.290285 | 12.19995 | 19.8711
| 1433 | 2015-07-16 08:53 | 20:53 | 42.7707 | 42.7707 | 2882.07 | -1.07642 | -29008.1 | 0.0508453 | -0.614581 | 171.2 | 178.9 | 22.5 | 157.8 | 22 | 177.5 | 9.86243 | 92.6728 | 14.8461 | 0.721402 | 0.213135 | -0.53395372 | -0.501573292 | 9.422733 | 9.455114 | 9.438924 | 1 | Isco | -308.8122 | -130.0784 | -122.5766 | -126.3336 | -126.3336 | 1.22081 | 0.9334795 | 0.9243483 | 0.9288989 | 0.9288989 | 0.0007700534 | 9.288989 | 12.2081 | 19.8711
| 1434 | 2015-07-16 08:54 | 20:54 | 42.7873 | 42.7873 | 2882.99 | -1.07642 | -29008.1 | 0.0508268 | -0.615525 | 222.3 | 173.7 | 22.5 | 177.2 | 22.1 | 177.2 | 9.86243 | 91.9285 | 17.511 | 0.721188 | 0.213415 | -0.53341016 | -0.502284492 | 9.423277 | 9.454403 | 9.43884 | 1 | Isco | -309.5565 | -129.9528 | -122.7419 | -126.353 | -126.353 | 1.222377 | 0.9333252 | 0.9245475 | 0.9289225 | 0.9289225 | 0.0008798018 | 9.289225 | 12.22377 | 19.87745
| 1435 | 2015-07-16 08:55 | 20:55 | 42.8039 | 42.8039 | 2882.99 | -0.153076 | -29008.1 | 0.0508268 | -0.615525 | 175.5 | 169.7 | 22.4 | 167.8 | 21.9 | 177.3 | 9.86243 | 92.1611 | 12.9521 | 0.721188 | 0.212732 | -0.53341016 | -0.500549672 | 9.423277 | 9.456137 | 9.439707 | 1 | Isco | -309.3239 | -129.9528 | -122.3386 | -126.152 | -126.152 | 1.221886 | 0.9333252 | 0.9240616 | 0.928678 | 0.928678 | 0.001124372 | 9.28678 | 12.21886 | 19.87745
| 1436 | 2015-07-16 08:56 | 20:56 | 42.8205 | 42.8205 | 2886.07 | -1.07642 | -29008.1 | 0.0508268 | -0.61477 | 172.1 | 167.2 | 22.4 | 172.2 | 21.9 | 177.2 | 9.86243 | 92.0526 | 22.1549 | 0.721858 | 0.213135 | -0.53511196 | -0.501573292 | 9.421575 | 9.455114 | 9.438344 | 1 | Isco | -309.4324 | -130.3458 | -122.5766 | -126.4678 | -126.4678 | 1.222115 | 0.9338083 | 0.9243483 | 0.9290622 | 0.9290622 | 0.0008211591 | 9.290622 | 12.22115 | 19.89868
| 1437 | 2015-07-16 08:57 | 20:57 | 42.837 | 42.837 | 2884.22 | -1.07642 | -29008.1 | 0.0508453 | -0.61477 | 164.1 | 165.6 | 22.4 | 164.4 | 21.8 | 177.2 | 9.86243 | 92.0526 | 0.102693 | 0.721858 | 0.212949 | -0.53511196 | -0.501100852 | 9.421575 | 9.455586 | 9.438581 | 1 | Isco | -309.4324 | -130.3458 | -122.4668 | -126.413 | -126.413 | 1.222115 | 0.9338083 | 0.9242159 | 0.9289956 | 0.9289956 | 0.0006461031 | 9.289956 | 12.22115 | 19.88593
| 1438 | 2015-07-16 08:58 | 20:58 | 42.8538 | 42.8538 | 2882.99 | -1.07642 | -29008.1 | 0.0508268 | -0.615525 | 168.3 | 164.2 | 22.4 | 157.6 | 21.9 | 177.1 | 9.86243 | 91.6649 | 0.102693 | 0.721767 | 0.213601 | -0.53488082 | -0.502756932 | 9.421806 | 9.45393 | 9.437868 | 1 | Isco | -309.8201 | -130.2924 | -122.8517 | -126.5781 | -126.5781 | 1.222932 | 0.9337427 | 0.9246799 | 0.9291966 | 0.9291966 | 0.0005426566 | 9.291966 | 12.22932 | 19.87745
| 1439 | 2015-07-16 08:59 | 20:59 | 42.8702 | 42.8702 | 2882.99 | -1.07642 | -29008.1 | 0.0508268 | -0.614959 | 223.4 | 169.8 | 22.4 | 176.7 | 21.8 | 176.9 | 9.86243 | 90.7034 | 0.102693 | 0.721676 | 0.214872 | -0.53464968 | -0.505985272 | 9.422037 | 9.450702 | 9.43637 | 1 | Isco | -310.7816 | -130.2391 | -123.6016 | -126.9251 | -126.9251 | 1.224964 | 0.933677 | 0.9255854 | 0.9296195 | 0.9296195 | 0.0004271089 | 9.296195 | 12.24964 | 19.87745
| 1440 | 2015-07-16 09:00 | 21:00 | 42.8871 | 42.8871 | 2882.99 | -1.07642 | -29008.1 | 0.0508453 | -0.615525 | 176.9 | 174.9 | 22.4 | 170.7 | 21.6 | 177 | 9.86243 | 90.936 | 0.102693 | 0.721858 | 0.214779 | -0.53511196 | -0.505749052 | 9.421575 | 9.450938 | 9.436257 | 1 | Isco | -310.549 | -130.3458 | -123.5468 | -126.9513 | -126.9513 | 1.224472 | 0.9338083 | 0.9255191 | 0.9296514 | 0.9296514 | 0.0003302754 | 9.296514 | 12.24472 | 19.87745
| 1441 | 2015-07-16 09:01 | 21:01 | 42.9035 | 42.9035 | 2882.99 | -1.07642 | -29008.1 | 0.0508268 | -0.614959 | 172.7 | 178.3 | 22.4 | 172 | 21.6 | 177.1 | 9.85073 | 91.0911 | 0.102693 | 0.721188 | 0.214686 | -0.53341016 | -0.505512832 | 9.423277 | 9.451174 | 9.437226 | 1 | Isco | -310.3939 | -129.9528 | -123.4919 | -126.7269 | -126.7269 | 1.224144 | 0.9333252 | 0.9254528 | 0.9293779 | 0.9293779 | 0.0003961219 | 9.293779 | 12.24144 | 19.87745
| 1442 | 2015-07-16 09:02 | 21:02 | 42.9202 | 42.9202 | 2884.22 | -1.07642 | -29008.1 | 0.0508268 | -0.615525 | 164.4 | 173.7 | 22.4 | 165.6 | 21.6 | 177.2 | 9.86243 | 91.3237 | 0.102693 | 0.722041 | 0.215058 | -0.53557678 | -0.506457712 | 9.42111 | 9.450229 | 9.43567 | 1 | Isco | -310.1613 | -130.4531 | -123.7113 | -127.0872 | -127.0872 | 1.223653 | 0.9339403 | 0.925718 | 0.929817 | 0.929817 | -4.303133e-05 | 9.29817 | 12.23653 | 19.88593
| 1443 | 2015-07-16 09:03 | 21:03 | 42.9368 | 42.9368 | 2882.99 | -1.07642 | -29008.1 | 0.0508268 | -0.615525 | 168.3 | 168.9 | 22.4 | 159.6 | 21.6 | 177.2 | 9.86243 | 91.3237 | 0.102693 | 0.721493 | 0.214593 | -0.53418486 | -0.505276612 | 9.422502 | 9.45141 | 9.436956 | 1 | Isco | -310.1613 | -130.1317 | -123.437 | -126.7893 | -126.7893 | 1.223653 | 0.9335451 | 0.9253865 | 0.9294539 | 0.9294539 | 0.0006271563 | 9.294539 | 12.23653 | 19.87745
| 1444 | 2015-07-16 09:04 | 21:04 | 42.9534 | 42.9534 | 2882.99 | -1.07642 | -29008.1 | 0.0508453 | -0.615148 | 223.7 | 166.5 | 22.4 | 177.1 | 21.6 | 177.1 | 9.86243 | 90.5793 | 0.228544 | 0.721402 | 0.214593 | -0.53395372 | -0.505276612 | 9.422733 | 9.45141 | 9.437072 | 1 | Isco | -310.9057 | -130.0784 | -123.437 | -126.7625 | -126.7625 | 1.225227 | 0.9334795 | 0.9253865 | 0.9294212 | 0.9294212 | 0.0005679399 | 9.294212 | 12.25227 | 19.87745
| 1445 | 2015-07-16 09:05 | 21:05 | 42.97 | 42.97 | 2882.99 | -1.07642 | -29008.1 | 0.0508453 | -0.61477 | 179.7 | 164.8 | 22.4 | 167.4 | 21.7 | 177.1 | 9.86243 | 90.812 | 0.143594 | 0.721676 | 0.214779 | -0.53464968 | -0.505749052 | 9.422037 | 9.450938 | 9.436488 | 1 | Isco | -310.673 | -130.2391 | -123.5468 | -126.8978 | -126.8978 | 1.224734 | 0.933677 | 0.9255191 | 0.9295861 | 0.9295861 | 0.0004934523 | 9.295861 | 12.24734 | 19.87745
| 1446 | 2015-07-16 09:06 | 21:06 | 42.9865 | 42.9865 | 2885.14 | -1.99951 | -29008.1 | 0.0508453 | -0.61477 | 170.7 | 170.3 | 22.4 | 170.7 | 21.8 | 177.2 | 9.86243 | 90.7034 | 0.228544 | 0.721676 | 0.215151 | -0.53464968 | -0.506693932 | 9.422037 | 9.449993 | 9.436015 | 1 | Isco | -310.7816 | -130.2391 | -123.7662 | -127.0072 | -127.0072 | 1.224964 | 0.933677 | 0.9257843 | 0.9297195 | 0.9297195 | 0.0003600825 | 9.297195 | 12.24964 | 19.89227
| 1447 | 2015-07-16 09:07 | 21:07 | 43.0031 | 43.0031 | 2885.14 | -1.07642 | -29008.1 | 0.0508453 | -0.615148 | 164.1 | 174.9 | 22.4 | 162.3 | 21.7 | 177.2 | 9.86243 | 90.7034 | 0.102693 | 0.721584 | 0.214872 | -0.534416 | -0.505985272 | 9.422271 | 9.450702 | 9.436486 | 1 | Isco | -310.7816 | -130.1851 | -123.6016 | -126.8981 | -126.8981 | 1.224964 | 0.9336107 | 0.9255854 | 0.9295865 | 0.9295865 | 0.000534709 | 9.295865 | 12.24964 | 19.89227
| 1448 | 2015-07-16 09:08 | 21:08 | 43.0197 | 43.0197 | 2882.99 | -1.07642 | -29008.1 | 0.0508453 | -0.615776 | 161.6 | 178.2 | 22.4 | 158.5 | 21.7 | 177.2 | 9.86243 | 90.5793 | 0.228544 | 0.721188 | 0.215369 | -0.53341016 | -0.507247652 | 9.423277 | 9.449439 | 9.436358 | 1 | Isco | -310.9057 | -129.9528 | -123.8947 | -126.9278 | -126.9278 | 1.225227 | 0.9333252 | 0.9259398 | 0.9296227 | 0.9296227 | 0.0003872935 | 9.296227 | 12.25227 | 19.87745
| 1449 | 2015-07-16 09:09 | 21:09 | 43.0363 | 43.0363 | 2882.99 | -1.07642 | -29008.1 | 0.0508268 | -0.614581 | 165 | 173.5 | 22.4 | 155.7 | 21.8 | 177 | 9.86243 | 90.3157 | 0.102693 | 0.721005 | 0.215244 | -0.53294534 | -0.506930152 | 9.423742 | 9.449757 | 9.436749 | 1 | Isco | -311.1693 | -129.8455 | -123.821 | -126.8372 | -126.8372 | 1.225785 | 0.9331933 | 0.9258506 | 0.9295123 | 0.9295123 | 0.0002990103 | 9.295123 | 12.25785 | 19.87745
| 1450 | 2015-07-16 09:10 | 21:10 | 43.0531 | 43.0531 | 2882.99 | -1.07642 | -29008.1 | 0.0508268 | -0.615148 | 228.5 | 170.9 | 22.4 | 177.1 | 21.8 | 176.8 | 9.86243 | 89.5869 | 0.102693 | 0.720823 | 0.215927 | -0.53248306 | -0.508664972 | 9.424204 | 9.448022 | 9.436113 | 1 | Isco | -311.8981 | -129.7387 | -124.2237 | -126.9845 | -126.9845 | 1.227332 | 0.9330621 | 0.9263379 | 0.9296919 | 0.9296919 | 1.21905e-05 | 9.296919 | 12.27332 | 19.87745
| 1451 | 2015-07-16 09:11 | 21:11 | 43.0696 | 43.0696 | 2882.07 | -1.07642 | -29008.1 | 0.0508268 | -0.614581 | 178.4 | 174 | 22.4 | 169.5 | 21.8 | 176.7 | 9.86243 | 89.804 | 0.102693 | 0.721005 | 0.215834 | -0.53294534 | -0.508428752 | 9.423742 | 9.448258 | 9.436 | 1 | Isco | -311.681 | -129.8455 | -124.1689 | -127.0107 | -127.0107 | 1.226871 | 0.9331933 | 0.9262715 | 0.9297238 | 0.9297238 | -1.792764e-05 | 9.297238 | 12.26871 | 19.8711
| 1452 | 2015-07-16 09:12 | 21:12 | 43.0862 | 43.0862 | 2882.07 | -1.07642 | -29008.1 | 0.0508453 | -0.615525 | 172.3 | 177.7 | 22.4 | 169.7 | 21.9 | 176.8 | 9.86243 | 89.928 | 0.102693 | 0.72128 | 0.215741 | -0.53364384 | -0.508192532 | 9.423043 | 9.448495 | 9.435769 | 1 | Isco | -311.557 | -130.0068 | -124.1141 | -127.0642 | -127.0642 | 1.226608 | 0.9333915 | 0.9262051 | 0.9297891 | 0.9297891 | -8.318816e-05 | 9.297891 | 12.26608 | 19.8711
| 1453 | 2015-07-16 09:13 | 21:13 | 43.1028 | 43.1028 | 2885.14 | -1.07642 | -29008.1 | 0.0508453 | -0.61477 | 163.9 | 176.6 | 22.4 | 159.2 | 21.9 | 176.8 | 9.86243 | 90.1917 | 0.102693 | 0.72128 | 0.215555 | -0.53364384 | -0.507720092 | 9.423043 | 9.448967 | 9.436005 | 1 | Isco | -311.2933 | -130.0068 | -124.0044 | -127.0095 | -127.0095 | 1.226048 | 0.9333915 | 0.9260725 | 0.9297224 | 0.9297224 | 0.0002668173 | 9.297224 | 12.26048 | 19.89227
| 1454 | 2015-07-16 09:14 | 21:14 | 43.1195 | 43.1195 | 2882.99 | -1.07642 | -29008.1 | 0.0508453 | -0.615525 | 169.1 | 170.9 | 22.4 | 160.8 | 21.8 | 176.8 | 9.86243 | 90.1917 | 0.165618 | 0.720823 | 0.215151 | -0.53248306 | -0.506693932 | 9.424204 | 9.449993 | 9.437099 | 1 | Isco | -311.2933 | -129.7387 | -123.7662 | -126.7563 | -126.7563 | 1.226048 | 0.9330621 | 0.9257843 | 0.9294137 | 0.9294137 | 0.0007447904 | 9.294137 | 12.26048 | 19.87745
| 1455 | 2015-07-16 09:15 | 21:15 | 43.136 | 43.136 | 2882.99 | -1.07642 | -29008.1 | 0.0508453 | -0.615525 | 226 | 172.4 | 22.4 | 177 | 21.8 | 176.6 | 9.86243 | 89.6954 | 0.102693 | 0.720823 | 0.215244 | -0.53248306 | -0.506930152 | 9.424204 | 9.449757 | 9.43698 | 1 | Isco | -311.7896 | -129.7387 | -123.821 | -126.7837 | -126.7837 | 1.227102 | 0.9330621 | 0.9258506 | 0.929447 | 0.929447 | 0.00056545 | 9.29447 | 12.27102 | 19.87745
| 1456 | 2015-07-16 09:16 | 21:16 | 43.1526 | 43.1526 | 2886.07 | -1.07642 | -29008.1 | 0.0508268 | -0.615525 | 174.6 | 175.4 | 22.4 | 170.9 | 21.8 | 176.6 | 9.86243 | 89.928 | 0.102693 | 0.721584 | 0.215151 | -0.534416 | -0.506693932 | 9.422271 | 9.449993 | 9.436132 | 1 | Isco | -311.557 | -130.1851 | -123.7662 | -126.9801 | -126.9801 | 1.226608 | 0.9336107 | 0.9257843 | 0.9296865 | 0.9296865 | 0.0003611417 | 9.296865 | 12.26608 | 19.89868
| 1457 | 2015-07-16 09:17 | 21:17 | 43.1693 | 43.1693 | 2885.14 | -1.07642 | -29008.1 | 0.0508453 | -0.614959 | 171.8 | 177.6 | 22.4 | 171.6 | 21.7 | 176.8 | 9.86243 | 90.3157 | 0.102693 | 0.721584 | 0.214686 | -0.534416 | -0.505512832 | 9.422271 | 9.451174 | 9.436723 | 1 | Isco | -311.1693 | -130.1851 | -123.4919 | -126.8434 | -126.8434 | 1.225785 | 0.9336107 | 0.9254528 | 0.9295198 | 0.9295198 | 0.000527842 | 9.295198 | 12.25785 | 19.89227
| 1458 | 2015-07-16 09:18 | 21:18 | 43.1858 | 43.1858 | 2886.07 | -1.07642 | -29008.1 | 0.0508453 | -0.615525 | 164.2 | 172.4 | 22.4 | 158.1 | 21.7 | 176.9 | 9.86243 | 90.5793 | 0.102693 | 0.721858 | 0.214686 | -0.53511196 | -0.505512832 | 9.421575 | 9.451174 | 9.436375 | 1 | Isco | -310.9057 | -130.3458 | -123.4919 | -126.924 | -126.924 | 1.225227 | 0.9338083 | 0.9254528 | 0.929618 | 0.929618 | 0.0005379622 | 9.29618 | 12.25227 | 19.89868
| 1459 | 2015-07-16 09:19 | 21:19 | 43.2025 | 43.2025 | 2882.07 | -1.07642 | -29008.1 | 0.0508453 | -0.615336 | 172.1 | 172.9 | 22.4 | 161.9 | 21.7 | 176.8 | 9.86243 | 90.5793 | 0.102693 | 0.721584 | 0.214686 | -0.534416 | -0.505512832 | 9.422271 | 9.451174 | 9.436723 | 1 | Isco | -310.9057 | -130.1851 | -123.4919 | -126.8434 | -126.8434 | 1.225227 | 0.9336107 | 0.9254528 | 0.9295198 | 0.9295198 | 0.000348503 | 9.295198 | 12.25227 | 19.8711
| 1460 | 2015-07-16 09:20 | 21:20 | 43.219 | 43.219 | 2882.99 | -1.07642 | -29008.1 | 0.0508453 | -0.615148 | 222.8 | 175.7 | 22.4 | 175.9 | 21.8 | 176.7 | 9.86243 | 90.0831 | 0.102693 | 0.721584 | 0.215151 | -0.534416 | -0.506693932 | 9.422271 | 9.449993 | 9.436132 | 1 | Isco | -311.4019 | -130.1851 | -123.7662 | -126.9801 | -126.9801 | 1.226279 | 0.9336107 | 0.9257843 | 0.9296865 | 0.9296865 | 0.0005677974 | 9.296865 | 12.26279 | 19.87745
| 1461 | 2015-07-16 09:21 | 21:21 | 43.2356 | 43.2356 | 2886.99 | -1.07642 | -29008.1 | 0.0508453 | -0.615776 | 175.8 | 178.4 | 22.4 | 169.9 | 21.8 | 176.8 | 9.86243 | 90.4243 | 0.102693 | 0.72195 | 0.214593 | -0.53534564 | -0.505276612 | 9.421341 | 9.45141 | 9.436376 | 1 | Isco | -311.0607 | -130.3997 | -123.437 | -126.9237 | -126.9237 | 1.225555 | 0.9338747 | 0.9253865 | 0.9296177 | 0.9296177 | 0.0006732351 | 9.296177 | 12.25555 | 19.90503
| 1462 | 2015-07-16 09:22 | 21:22 | 43.2522 | 43.2522 | 2886.07 | -1.07642 | -29008.1 | 0.0508453 | -0.615776 | 172.4 | 173 | 22.4 | 170.1 | 21.8 | 176.9 | 9.86243 | 90.812 | 0.102693 | 0.722041 | 0.214779 | -0.53557678 | -0.505749052 | 9.42111 | 9.450938 | 9.436024 | 1 | Isco | -310.673 | -130.4531 | -123.5468 | -127.0051 | -127.0051 | 1.224734 | 0.9339403 | 0.9255191 | 0.929717 | 0.929717 | 0.0005739227 | 9.29717 | 12.24734 | 19.89868
| 1463 | 2015-07-16 09:23 | 21:23 | 43.2688 | 43.2688 | 2886.07 | -1.07642 | -29008.1 | 0.0508453 | -0.615336 | 164.3 | 172.1 | 22.4 | 165.2 | 21.8 | 177 | 9.86243 | 91.0911 | 0.102693 | 0.722041 | 0.213911 | -0.53557678 | -0.503544332 | 9.42111 | 9.453143 | 9.437126 | 1 | Isco | -310.3939 | -130.4531 | -123.0346 | -126.7499 | -126.7499 | 1.224144 | 0.9339403 | 0.9249007 | 0.9294058 | 0.9294058 | 0.0004337916 | 9.294058 | 12.24144 | 19.89868
| 1464 | 2015-07-16 09:24 | 21:24 | 43.2854 | 43.2854 | 2882.99 | -1.07642 | -29008.1 | 0.0508268 | -0.615336 | 170.2 | 175.2 | 22.4 | 160.7 | 21.8 | 176.9 | 9.86243 | 91.0446 | 0.102693 | 0.722254 | 0.214376 | -0.5361178 | -0.504725432 | 9.420569 | 9.451962 | 9.436265 | 1 | Isco | -310.4404 | -130.578 | -123.309 | -126.9493 | -126.9493 | 1.224242 | 0.934094 | 0.9252319 | 0.9296489 | 0.9296489 | 0.0006800837 | 9.296489 | 12.24242 | 19.87745
| 1465 | 2015-07-16 09:25 | 21:25 | 43.3021 | 43.3021 | 2882.99 | -1.07642 | -29008.1 | 0.0508453 | -0.614959 | 225.2 | 177.9 | 22.4 | 173.8 | 21.6 | 176.9 | 9.86243 | 90.5483 | 0.102693 | 0.72195 | 0.2145 | -0.53534564 | -0.505040392 | 9.421341 | 9.451647 | 9.436494 | 1 | Isco | -310.9367 | -130.3997 | -123.3822 | -126.8963 | -126.8963 | 1.225293 | 0.9338747 | 0.9253203 | 0.9295843 | 0.9295843 | 0.0008526421 | 9.295843 | 12.25293 | 19.87745
| 1466 | 2015-07-16 09:26 | 21:26 | 43.3187 | 43.3187 | 2882.99 | -1.07642 | -29008.1 | 0.0508453 | -0.61477 | 173.5 | 175.1 | 22.4 | 172.1 | 21.6 | 176.9 | 9.86243 | 91.0446 | 0.102693 | 0.72262 | 0.214097 | -0.53704744 | -0.504016772 | 9.41964 | 9.45267 | 9.436155 | 1 | Isco | -310.4404 | -130.7925 | -123.1444 | -126.9748 | -126.9748 | 1.224242 | 0.9343582 | 0.9250332 | 0.9296801 | 0.9296801 | 0.0005136114 | 9.296801 | 12.24242 | 19.87745
| 1467 | 2015-07-16 09:27 | 21:27 | 43.3353 | 43.3353 | 2884.22 | -1.07642 | -29008.1 | 0.0508453 | -0.614581 | 171.8 | 170.7 | 22.4 | 170.3 | 21.6 | 177.1 | 9.86243 | 91.4323 | 0.102693 | 0.723107 | 0.214004 | -0.53828442 | -0.503780552 | 9.418403 | 9.452906 | 9.435655 | 1 | Isco | -310.0527 | -131.078 | -123.0895 | -127.0907 | -127.0907 | 1.223423 | 0.9347098 | 0.9249669 | 0.9298213 | 0.9298213 | 0.0007165078 | 9.298213 | 12.23423 | 19.88593
| 1468 | 2015-07-16 09:28 | 21:28 | 43.3519 | 43.3519 | 2886.07 | -1.07642 | -29008.1 | 0.0508453 | -0.614581 | 164.3 | 173.5 | 22.4 | 160.4 | 21.6 | 177.2 | 9.86243 | 91.4323 | 0.102693 | 0.723016 | 0.213911 | -0.53805328 | -0.503544332 | 9.418634 | 9.453143 | 9.435888 | 1 | Isco | -310.0527 | -131.0246 | -123.0346 | -127.0366 | -127.0366 | 1.223423 | 0.9346441 | 0.9249007 | 0.9297553 | 0.9297553 | 0.0007824885 | 9.297553 | 12.23423 | 19.89868
| 1469 | 2015-07-16 09:29 | 21:29 | 43.3686 | 43.3686 | 2882.99 | -0.153076 | -29008.1 | 0.0508268 | -0.615525 | 161.8 | 169.7 | 22.5 | 161 | 21.6 | 177.2 | 9.86243 | 91.4323 | 0.102693 | 0.722437 | 0.213601 | -0.53658262 | -0.502756932 | 9.420104 | 9.45393 | 9.437017 | 1 | Isco | -310.0527 | -130.6853 | -122.8517 | -126.7752 | -126.7752 | 1.223423 | 0.9342261 | 0.9246799 | 0.9294366 | 0.9294366 | 0.001487194 | 9.294366 | 12.23423 | 19.87745
| 1470 | 2015-07-16 09:30 | 21:30 | 43.3853 | 43.3853 | 2882.99 | -1.07642 | -29008.1 | 0.0508453 | -0.61477 | 164 | 173.8 | 22.5 | 161.2 | 21.6 | 177 | 9.86243 | 90.936 | 0.102693 | 0.722254 | 0.214004 | -0.5361178 | -0.503780552 | 9.420569 | 9.452906 | 9.436738 | 1 | Isco | -310.549 | -130.578 | -123.0895 | -126.8399 | -126.8399 | 1.224472 | 0.934094 | 0.9249669 | 0.9295155 | 0.9295155 | 0.001511431 | 9.295155 | 12.24472 | 19.87745
| 1471 | 2015-07-16 09:31 | 21:31 | 43.4019 | 43.4019 | 2884.22 | -1.07642 | -29008.1 | 0.0508453 | -0.615336 | 223.2 | 178.5 | 22.5 | 174.9 | 21.6 | 176.8 | 9.86243 | 90.0831 | 0.102693 | 0.722711 | 0.214686 | -0.53727858 | -0.505512832 | 9.419408 | 9.451174 | 9.435291 | 1 | Isco | -311.4019 | -130.8459 | -123.4919 | -127.1748 | -127.1748 | 1.226279 | 0.9344239 | 0.9254528 | 0.9299239 | 0.9299239 | 0.0008914826 | 9.299239 | 12.26279 | 19.88593
| 1472 | 2015-07-16 09:32 | 21:32 | 43.4183 | 43.4183 | 2886.07 | -1.07642 | -29008.1 | 0.0508453 | -0.614581 | 173 | 176.5 | 22.5 | 165.6 | 21.7 | 176.8 | 9.86243 | 90.4243 | 0.102693 | 0.722711 | 0.214779 | -0.53727858 | -0.505749052 | 9.419408 | 9.450938 | 9.435173 | 1 | Isco | -311.0607 | -130.8459 | -123.5468 | -127.2021 | -127.2021 | 1.225555 | 0.9344239 | 0.9255191 | 0.9299573 | 0.9299573 | 0.0008293974 | 9.299573 | 12.25555 | 19.89868
| 1473 | 2015-07-16 09:33 | 21:33 | 43.4351 | 43.4351 | 2884.22 | -1.07642 | -29008.1 | 0.0508268 | -0.614581 | 173.1 | 171.4 | 22.5 | 171.8 | 21.6 | 176.8 | 9.86243 | 90.812 | 0.102693 | 0.722529 | 0.213818 | -0.5368163 | -0.503308112 | 9.419871 | 9.453379 | 9.436625 | 1 | Isco | -310.673 | -130.7392 | -122.9797 | -126.866 | -126.866 | 1.224734 | 0.9342925 | 0.9248345 | 0.9295474 | 0.9295474 | 0.001239245 | 9.295474 | 12.24734 | 19.88593
| 1474 | 2015-07-16 09:34 | 21:34 | 43.4517 | 43.4517 | 2886.07 | -1.07642 | -29008.1 | 0.0508268 | -0.614581 | 170.6 | 172.9 | 22.4 | 163.6 | 21.6 | 176.8 | 9.86243 | 90.812 | 0.102693 | 0.722254 | 0.213911 | -0.5361178 | -0.503544332 | 9.420569 | 9.453143 | 9.436856 | 1 | Isco | -310.673 | -130.578 | -123.0346 | -126.8125 | -126.8125 | 1.224734 | 0.934094 | 0.9249007 | 0.9294822 | 0.9294822 | 0.001239488 | 9.294822 | 12.24734 | 19.89868
| 1475 | 2015-07-16 09:35 | 21:35 | 43.4683 | 43.4683 | 2884.22 | -1.07642 | -29008.1 | 0.0508268 | -0.615336 | 223 | 176 | 22.5 | 178.7 | 21.6 | 176.8 | 9.86243 | 90.5483 | 0.102693 | 0.722529 | 0.213911 | -0.5368163 | -0.503544332 | 9.419871 | 9.453143 | 9.436507 | 1 | Isco | -310.9367 | -130.7392 | -123.0346 | -126.8934 | -126.8934 | 1.225293 | 0.9342925 | 0.9249007 | 0.9295807 | 0.9295807 | 0.001405239 | 9.295807 | 12.25293 | 19.88593
| 1476 | 2015-07-16 09:36 | 21:36 | 43.4848 | 43.4848 | 2884.22 | -1.07642 | -29008.1 | 0.0508268 | -0.61477 | 175.3 | 178.6 | 22.5 | 171.6 | 21.5 | 176.9 | 9.86243 | 91.1686 | 0.102693 | 0.723016 | 0.213601 | -0.53805328 | -0.502756932 | 9.418634 | 9.45393 | 9.436282 | 1 | Isco | -310.3164 | -131.0246 | -122.8517 | -126.9454 | -126.9454 | 1.22398 | 0.9346441 | 0.9246799 | 0.9296442 | 0.9296442 | 0.001309456 | 9.296442 | 12.2398 | 19.88593
| 1477 | 2015-07-16 09:37 | 21:37 | 43.5014 | 43.5014 | 2884.22 | -1.07642 | -29008.1 | 0.0508453 | -0.614959 | 172.9 | 173.5 | 22.5 | 172.4 | 21.6 | 177.2 | 9.86243 | 91.6649 | 0.102693 | 0.723107 | 0.213818 | -0.53828442 | -0.503308112 | 9.418403 | 9.453379 | 9.435891 | 1 | Isco | -309.8201 | -131.078 | -122.9797 | -127.036 | -127.036 | 1.222932 | 0.9347098 | 0.9248345 | 0.9297546 | 0.9297546 | 0.001557589 | 9.297546 | 12.22932 | 19.88593
| 1478 | 2015-07-16 09:38 | 21:38 | 43.5181 | 43.5181 | 2884.22 | -0.153076 | -29008.1 | 0.0508453 | -0.615336 | 164.9 | 171.8 | 22.5 | 163.7 | 21.6 | 177.3 | 9.86243 | 92.0526 | 0.102693 | 0.723747 | 0.213601 | -0.53991002 | -0.502756932 | 9.416777 | 9.45393 | 9.435354 | 1 | Isco | -309.4324 | -131.453 | -122.8517 | -127.1604 | -127.1604 | 1.222115 | 0.9351722 | 0.9246799 | 0.9299063 | 0.9299063 | 0.001405896 | 9.299063 | 12.22115 | 19.88593
| 1479 | 2015-07-16 09:39 | 21:39 | 43.5347 | 43.5347 | 2882.99 | -1.07642 | -29008.1 | 0.0508453 | -0.614959 | 168.2 | 175.1 | 22.5 | 160 | 21.6 | 177.5 | 9.86243 | 91.9285 | 0.102693 | 0.723564 | 0.213911 | -0.5394452 | -0.503544332 | 9.417242 | 9.453143 | 9.435192 | 1 | Isco | -309.5565 | -131.3457 | -123.0346 | -127.1977 | -127.1977 | 1.222377 | 0.93504 | 0.9249007 | 0.9299519 | 0.9299519 | 0.001048837 | 9.299519 | 12.22377 | 19.87745
| 1480 | 2015-07-16 09:40 | 21:40 | 43.5513 | 43.5513 | 2884.22 | -1.07642 | -29008.1 | 0.0508453 | -0.615525 | 225.9 | 178.5 | 22.5 | 178.5 | 21.6 | 177.2 | 9.86243 | 91.4323 | 0.102693 | 0.722894 | 0.213911 | -0.5377434 | -0.503544332 | 9.418944 | 9.453143 | 9.436043 | 1 | Isco | -310.0527 | -130.9531 | -123.0346 | -127.0007 | -127.0007 | 1.223423 | 0.934556 | 0.9249007 | 0.9297116 | 0.9297116 | 0.001189971 | 9.297116 | 12.23423 | 19.88593
| 1481 | 2015-07-16 09:41 | 21:41 | 43.5679 | 43.5679 | 2882.99 | -1.07642 | -29008.1 | 0.0508268 | -0.615525 | 174.7 | 175.7 | 22.5 | 171.9 | 21.6 | 177.4 | 9.86243 | 92.0526 | 0.102693 | 0.723473 | 0.213322 | -0.53921406 | -0.502048272 | 9.417473 | 9.454639 | 9.436056 | 1 | Isco | -309.4324 | -131.2924 | -122.687 | -126.9978 | -126.9978 | 1.222115 | 0.9349742 | 0.9244813 | 0.929708 | 0.929708 | 0.001048111 | 9.29708 | 12.22115 | 19.87745
| 1482 | 2015-07-16 09:42 | 21:42 | 43.5845 | 43.5845 | 2884.22 | -1.07642 | -29008.1 | 0.0508268 | -0.614581 | 170.8 | 171.2 | 22.5 | 169.3 | 21.6 | 177.6 | 9.86243 | 92.3162 | 0.102693 | 0.723382 | 0.212825 | -0.53898292 | -0.500785892 | 9.417704 | 9.455901 | 9.436803 | 1 | Isco | -309.1688 | -131.2391 | -122.3935 | -126.8249 | -126.8249 | 1.22156 | 0.9349085 | 0.9241277 | 0.9294972 | 0.9294972 | 0.001158368 | 9.294972 | 12.2156 | 19.88593
| 1483 | 2015-07-16 09:43 | 21:43 | 43.6011 | 43.6011 | 2886.07 | -1.07642 | -29008.1 | 0.0508268 | -0.615776 | 164.4 | 173.9 | 22.5 | 163.9 | 21.6 | 177.6 | 9.86243 | 92.4402 | 0.102693 | 0.723656 | 0.212949 | -0.53967888 | -0.501100852 | 9.417008 | 9.455586 | 9.436297 | 1 | Isco | -309.0448 | -131.3996 | -122.4668 | -126.9419 | -126.9419 | 1.221299 | 0.9351064 | 0.9242159 | 0.9296399 | 0.9296399 | 0.001048367 | 9.296399 | 12.21299 | 19.89868
| 1484 | 2015-07-16 09:44 | 21:44 | 43.6178 | 43.6178 | 2882.99 | -1.07642 | -29008.1 | 0.0508268 | -0.615336 | 161.9 | 177.1 | 22.4 | 162.7 | 21.6 | 177.6 | 9.86243 | 92.2852 | 0.102693 | 0.723473 | 0.212949 | -0.53921406 | -0.501100852 | 9.417473 | 9.455586 | 9.43653 | 1 | Isco | -309.1998 | -131.2924 | -122.4668 | -126.8881 | -126.8881 | 1.221625 | 0.9349742 | 0.9242159 | 0.9295743 | 0.9295743 | 0.001278797 | 9.295743 | 12.21625 | 19.87745
| 1485 | 2015-07-16 09:45 | 21:45 | 43.6342 | 43.6342 | 2882.99 | -1.07642 | -29008.1 | 0.0508268 | -0.614959 | 166.4 | 178.3 | 22.5 | 161.3 | 21.6 | 177.4 | 9.86243 | 91.9285 | 0.102693 | 0.723016 | 0.213228 | -0.53805328 | -0.501809512 | 9.418634 | 9.454878 | 9.436756 | 1 | Isco | -309.5565 | -131.0246 | -122.6315 | -126.8357 | -126.8357 | 1.222377 | 0.9346441 | 0.9244145 | 0.9295105 | 0.9295105 | 0.001342604 | 9.295105 | 12.22377 | 19.87745
| 1486 | 2015-07-16 09:46 | 21:46 | 43.6508 | 43.6508 | 2884.22 | -1.07642 | -29008.1 | 0.0508453 | -0.615525 | 223 | 172.9 | 22.5 | 172.8 | 21.6 | 177.2 | 9.86243 | 91.3237 | 0.102693 | 0.723107 | 0.213322 | -0.53828442 | -0.502048272 | 9.418403 | 9.454639 | 9.436521 | 1 | Isco | -310.1613 | -131.078 | -122.687 | -126.8901 | -126.8901 | 1.223653 | 0.9347098 | 0.9244813 | 0.9295768 | 0.9295768 | 0.001141265 | 9.295768 | 12.23653 | 19.88593
| 1487 | 2015-07-16 09:47 | 21:47 | 43.6673 | 43.6673 | 2884.22 | -1.07642 | -29008.1 | 0.0508453 | -0.614581 | 173 | 171.6 | 22.4 | 165.7 | 21.7 | 177.2 | 9.86243 | 91.5408 | 0.102693 | 0.723656 | 0.213415 | -0.53967888 | -0.502284492 | 9.417008 | 9.454403 | 9.435705 | 1 | Isco | -309.9442 | -131.3996 | -122.7419 | -127.0789 | -127.0789 | 1.223194 | 0.9351064 | 0.9245475 | 0.929807 | 0.929807 | 0.001220309 | 9.29807 | 12.23194 | 19.88593
| 1488 | 2015-07-16 09:48 | 21:48 | 43.6839 | 43.6839 | 2886.99 | -1.07642 | -29008.1 | 0.0508453 | -0.615336 | 174.7 | 175.1 | 22.4 | 169.9 | 21.8 | 177.2 | 9.86243 | 91.5408 | 0.102693 | 0.723747 | 0.213042 | -0.53991002 | -0.501337072 | 9.416777 | 9.45535 | 9.436063 | 1 | Isco | -309.9442 | -131.453 | -122.5217 | -126.996 | -126.996 | 1.223194 | 0.9351722 | 0.9242821 | 0.9297059 | 0.9297059 | 0.001218695 | 9.297059 | 12.23194 | 19.90503
| 1489 | 2015-07-16 09:49 | 21:49 | 43.7006 | 43.7006 | 2886.07 | -1.07642 | -29008.1 | 0.0508453 | -0.615525 | 168 | 178.1 | 22.4 | 163.6 | 21.8 | 177.4 | 9.86243 | 91.6649 | 0.102693 | 0.723564 | 0.212949 | -0.5394452 | -0.501100852 | 9.417242 | 9.455586 | 9.436414 | 1 | Isco | -309.8201 | -131.3457 | -122.4668 | -126.9148 | -126.9148 | 1.222932 | 0.93504 | 0.9242159 | 0.9296069 | 0.9296069 | 0.001317647 | 9.296069 | 12.22932 | 19.89868
| 1490 | 2015-07-16 09:50 | 21:50 | 43.7172 | 43.7172 | 2884.22 | -1.07642 | -29008.1 | 0.0508453 | -0.61477 | 225.9 | 175.1 | 22.4 | 179.9 | 21.8 | 177.3 | 9.86243 | 91.5408 | 0.102693 | 0.723869 | 0.213415 | -0.5402199 | -0.502284492 | 9.416467 | 9.454403 | 9.435435 | 1 | Isco | -309.9442 | -131.5244 | -122.7419 | -127.1416 | -127.1416 | 1.223194 | 0.9352604 | 0.9245475 | 0.9298834 | 0.9298834 | 0.0008860443 | 9.298834 | 12.23194 | 19.88593
| 1491 | 2015-07-16 09:51 | 21:51 | 43.7337 | 43.7337 | 2884.22 | -1.07642 | -29008.1 | 0.0508268 | -0.614959 | 175.4 | 170.9 | 22.6 | 166.8 | 21.7 | 177.5 | 9.86243 | 92.2852 | 0.102693 | 0.724052 | 0.213228 | -0.54068472 | -0.501809512 | 9.416002 | 9.454878 | 9.43544 | 1 | Isco | -309.1998 | -131.6316 | -122.6315 | -127.1404 | -127.1404 | 1.221625 | 0.9353927 | 0.9244145 | 0.9298819 | 0.9298819 | 0.0009305717 | 9.298819 | 12.21625 | 19.88593
| 1492 | 2015-07-16 09:52 | 21:52 | 43.7504 | 43.7504 | 2884.22 | -1.07642 | -29008.1 | 0.0508453 | -0.615525 | 171.9 | 173.9 | 22.4 | 169.4 | 21.7 | 177.7 | 9.86243 | 92.5488 | 0.102693 | 0.724326 | 0.21236 | -0.54138068 | -0.499604792 | 9.415306 | 9.457082 | 9.436194 | 1 | Isco | -308.9362 | -131.7921 | -122.1189 | -126.9657 | -126.9657 | 1.22107 | 0.9355908 | 0.923797 | 0.9296689 | 0.9296689 | 0.001274661 | 9.296689 | 12.2107 | 19.88593
| 1493 | 2015-07-16 09:53 | 21:53 | 43.7671 | 43.7671 | 2885.14 | -0.153076 | -29008.1 | 0.0508453 | -0.615148 | 164.9 | 170.3 | 22.5 | 163.3 | 21.7 | 177.8 | 9.86243 | 92.7814 | 0.102693 | 0.72463 | 0.212825 | -0.54215284 | -0.500785892 | 9.414534 | 9.455901 | 9.435218 | 1 | Isco | -308.7036 | -131.9701 | -122.3935 | -127.1918 | -127.1918 | 1.220581 | 0.9358107 | 0.9241277 | 0.9299447 | 0.9299447 | 0.0007536169 | 9.299447 | 12.20581 | 19.89227
| 1494 | 2015-07-16 09:54 | 21:54 | 43.7836 | 43.7836 | 2882.99 | -1.07642 | -29008.1 | 0.0508453 | -0.61477 | 162.4 | 174.1 | 22.4 | 158.8 | 21.8 | 177.8 | 9.86243 | 92.5488 | 0.102693 | 0.724326 | 0.212732 | -0.54138068 | -0.500549672 | 9.415306 | 9.456137 | 9.435722 | 1 | Isco | -308.9362 | -131.7921 | -122.3386 | -127.0751 | -127.0751 | 1.22107 | 0.9355908 | 0.9240616 | 0.9298023 | 0.9298023 | 0.001005157 | 9.298023 | 12.2107 | 19.87745
| 1495 | 2015-07-16 09:55 | 21:55 | 43.8002 | 43.8002 | 2882.99 | -1.07642 | -29008.1 | 0.0508453 | -0.615525 | 165.2 | 178.2 | 22.6 | 157.3 | 21.8 | 177.7 | 9.86243 | 92.1611 | 0.102693 | 0.723869 | 0.213415 | -0.5402199 | -0.502284492 | 9.416467 | 9.454403 | 9.435435 | 1 | Isco | -309.3239 | -131.5244 | -122.7419 | -127.1416 | -127.1416 | 1.221886 | 0.9352604 | 0.9245475 | 0.9298834 | 0.9298834 | 0.0009887533 | 9.298834 | 12.21886 | 19.87745
| 1496 | 2015-07-16 09:56 | 21:56 | 43.8168 | 43.8168 | 2884.22 | -1.07642 | -29008.1 | 0.0508268 | -0.614959 | 226.5 | 176.9 | 22.4 | 177.6 | 21.8 | 177.5 | 9.86243 | 91.5408 | 0.102693 | 0.723382 | 0.213228 | -0.53898292 | -0.501809512 | 9.417704 | 9.454878 | 9.436291 | 1 | Isco | -309.9442 | -131.2391 | -122.6315 | -126.9434 | -126.9434 | 1.223194 | 0.9349085 | 0.9244145 | 0.9296417 | 0.9296417 | 0.001230434 | 9.296417 | 12.23194 | 19.88593
| 1497 | 2015-07-16 09:57 | 21:57 | 43.8336 | 43.8336 | 2886.07 | -0.153076 | -29008.1 | 0.0508268 | -0.615336 | 179.1 | 171.8 | 22.5 | 169.4 | 21.8 | 177.5 | 9.86243 | 91.8199 | 0.102693 | 0.723747 | 0.213135 | -0.53991002 | -0.501573292 | 9.416777 | 9.455114 | 9.435945 | 1 | Isco | -309.6651 | -131.453 | -122.5766 | -127.0234 | -127.0234 | 1.222605 | 0.9351722 | 0.9243483 | 0.9297392 | 0.9297392 | 0.0007566252 | 9.297392 | 12.22605 | 19.89868
| 1498 | 2015-07-16 09:58 | 21:58 | 43.8501 | 43.8501 | 2884.22 | -1.07642 | -29008.1 | 0.0508268 | -0.614581 | 171.4 | 172.7 | 22.6 | 166 | 21.8 | 177.6 | 9.86243 | 92.0526 | 0.102693 | 0.724417 | 0.213322 | -0.54161182 | -0.502048272 | 9.415075 | 9.454639 | 9.434857 | 1 | Isco | -309.4324 | -131.8454 | -122.687 | -127.2753 | -127.2753 | 1.222115 | 0.9356566 | 0.9244813 | 0.9300466 | 0.9300466 | 0.0007242805 | 9.300466 | 12.22115 | 19.88593
| 1499 | 2015-07-16 09:59 | 21:59 | 43.8667 | 43.8667 | 2885.14 | -1.07642 | -29008.1 | 0.0508453 | -0.615148 | 164.4 | 175.8 | 22.6 | 161.7 | 21.8 | 177.6 | 9.86243 | 92.0526 | 0.102693 | 0.724326 | 0.213135 | -0.54138068 | -0.501573292 | 9.415306 | 9.455114 | 9.43521 | 1 | Isco | -309.4324 | -131.7921 | -122.5766 | -127.1936 | -127.1936 | 1.222115 | 0.9355908 | 0.9243483 | 0.9299469 | 0.9299469 | 0.0009206022 | 9.299469 | 12.22115 | 19.89227
| 1500 | 2015-07-16 10:00 | 22:00 | 43.8833 | 43.8833 | 2882.99 | -1.07642 | -29008.1 | 0.0508453 | -0.614581 | 165.2 | 178.8 | 22.5 | 157.9 | 21.8 | 177.6 | 9.86243 | 91.9285 | 0.102693 | 0.724143 | 0.213415 | -0.54091586 | -0.502284492 | 9.415771 | 9.454403 | 9.435087 | 1 | Isco | -309.5565 | -131.6849 | -122.7419 | -127.2221 | -127.2221 | 1.222377 | 0.9354585 | 0.9245475 | 0.9299816 | 0.9299816 | 0.0008858102 | 9.299816 | 12.22377 | 19.87745
| 1501 | 2015-07-16 10:01 | 22:01 | 43.9001 | 43.9001 | 2884.22 | -0.153076 | -29008.1 | 0.0508453 | -0.614581 | 221.7 | 173.4 | 22.5 | 177.2 | 21.8 | 177.4 | 9.86243 | 91.4323 | 0.102693 | 0.723564 | 0.213415 | -0.5394452 | -0.502284492 | 9.417242 | 9.454403 | 9.435822 | 1 | Isco | -310.0527 | -131.3457 | -122.7419 | -127.0519 | -127.0519 | 1.223423 | 0.93504 | 0.9245475 | 0.929774 | 0.929774 | 0.0008273842 | 9.29774 | 12.23423 | 19.88593
| 1502 | 2015-07-16 10:02 | 22:02 | 43.9167 | 43.9167 | 2886.07 | -1.07642 | -29008.1 | 0.0508453 | -0.615336 | 176.2 | 171.9 | 22.4 | 166.8 | 21.7 | 177.4 | 9.86243 | 91.8199 | 0.102693 | 0.724234 | 0.213601 | -0.541147 | -0.502756932 | 9.41554 | 9.45393 | 9.434735 | 1 | Isco | -309.6651 | -131.7382 | -122.8517 | -127.3036 | -127.3036 | 1.222605 | 0.9355243 | 0.9246799 | 0.930081 | 0.930081 | 0.0006072549 | 9.30081 | 12.22605 | 19.89868
| 1503 | 2015-07-16 10:03 | 22:03 | 43.95 | 43.95 | 2882.99 | -1.07642 | -29008.1 | 0.0508453 | -0.61477 | 172.9 | 175.4 | 22.5 | 169.3 | 21.7 | 177.6 | 9.86243 | 91.9285 | 0.102693 | 0.72463 | 0.212949 | -0.54215284 | -0.501100852 | 9.414534 | 9.455586 | 9.43506 | 1 | Isco | -309.5565 | -131.9701 | -122.4668 | -127.2283 | -127.2283 | 1.222377 | 0.9358107 | 0.9242159 | 0.9299892 | 0.9299892 | 0.0008412865 | 9.299892 | 12.22377 | 19.87745
| 1504 | 2015-07-16 10:04 | 22:04 | 43.9499 | 43.9499 | 2886.07 | -1.07642 | -29008.1 | 0.0508453 | -0.61477 | 169.5 | 178.2 | 22.6 | 164.8 | 21.8 | 177.6 | 9.86243 | 92.0526 | 0.102693 | 0.724417 | 0.213042 | -0.54161182 | -0.501337072 | 9.415075 | 9.45535 | 9.435213 | 1 | Isco | -309.4324 | -131.8454 | -122.5217 | -127.193 | -127.193 | 1.222115 | 0.9356566 | 0.9242821 | 0.9299461 | 0.9299461 | 0.0007507459 | 9.299461 | 12.22115 | 19.89868
| 1505 | 2015-07-16 10:05 | 22:05 | 43.9666 | 43.9666 | 2884.22 | -1.07642 | -29008.1 | 0.0508453 | -0.61477 | 228.3 | 173.3 | 22.6 | 178.4 | 21.8 | 177.7 | 9.86243 | 91.9285 | 0.102693 | 0.724509 | 0.213322 | -0.5418455 | -0.502048272 | 9.414842 | 9.454639 | 9.43474 | 1 | Isco | -309.5565 | -131.8993 | -122.687 | -127.3024 | -127.3024 | 1.222377 | 0.9357231 | 0.9244813 | 0.9300796 | 0.9300796 | 0.0003627812 | 9.300796 | 12.22377 | 19.88593
| 1506 | 2015-07-16 10:06 | 22:06 | 43.9831 | 43.9831 | 2884.22 | -1.07642 | -29008.1 | 0.0508268 | -0.615776 | 171.9 | 173 | 22.6 | 173.8 | 21.8 | 177.8 | 9.86243 | 92.5488 | 0.102693 | 0.724905 | 0.213042 | -0.54285134 | -0.501337072 | 9.413836 | 9.45535 | 9.434593 | 1 | Isco | -308.9362 | -132.1311 | -122.5217 | -127.3365 | -127.3365 | 1.22107 | 0.9360096 | 0.9242821 | 0.9301212 | 0.9301212 | 0.0005423004 | 9.301212 | 12.2107 | 19.88593
| 1507 | 2015-07-16 10:07 | 22:07 | 43.9998 | 43.9998 | 2885.14 | -0.153076 | -29008.1 | 0.0508453 | -0.615525 | 165.5 | 176 | 22.6 | 167.3 | 21.8 | 178 | 9.86243 | 92.7814 | 0.102693 | 0.724905 | 0.212732 | -0.54285134 | -0.500549672 | 9.413836 | 9.456137 | 9.434987 | 1 | Isco | -308.7036 | -132.1311 | -122.3386 | -127.2453 | -127.2453 | 1.220581 | 0.9360096 | 0.9240616 | 0.93001 | 0.93001 | 0.0008168907 | 9.3001 | 12.20581 | 19.89227
| 1508 | 2015-07-16 10:08 | 22:08 | 44.0162 | 44.0162 | 2884.22 | -1.07642 | -29008.1 | 0.0508453 | -0.61477 | 162.7 | 178.8 | 22.6 | 162.5 | 21.8 | 178 | 9.86243 | 92.7814 | 0.102693 | 0.72463 | 0.212453 | -0.54215284 | -0.499841012 | 9.414534 | 9.456846 | 9.43569 | 1 | Isco | -308.7036 | -131.9701 | -122.1739 | -127.0825 | -127.0825 | 1.220581 | 0.9358107 | 0.9238631 | 0.9298113 | 0.9298113 | 0.001115788 | 9.298113 | 12.20581 | 19.88593
| 1509 | 2015-07-16 10:09 | 22:09 | 44.0329 | 44.0329 | 2884.22 | -1.07642 | -29008.1 | 0.0508268 | -0.61477 | 161.2 | 173.6 | 22.6 | 161.3 | 21.8 | 177.9 | 9.86243 | 92.6728 | 0.102693 | 0.724509 | 0.212453 | -0.5418455 | -0.499841012 | 9.414842 | 9.456846 | 9.435844 | 1 | Isco | -308.8122 | -131.8993 | -122.1739 | -127.0469 | -127.0469 | 1.22081 | 0.9357231 | 0.9238631 | 0.9297679 | 0.9297679 | 0.0009139028 | 9.297679 | 12.2081 | 19.88593
| 1510 | 2015-07-16 10:10 | 22:10 | 44.0496 | 44.0496 | 2885.14 | -1.07642 | -29008.1 | 0.0508453 | -0.614959 | 167.4 | 171.5 | 22.6 | 159.7 | 21.8 | 177.7 | 9.86243 | 92.1611 | 0.102693 | 0.724052 | 0.212732 | -0.54068472 | -0.500549672 | 9.416002 | 9.456137 | 9.43607 | 1 | Isco | -309.3239 | -131.6316 | -122.3386 | -126.9945 | -126.9945 | 1.221886 | 0.9353927 | 0.9240616 | 0.9297041 | 0.9297041 | 0.001020096 | 9.297041 | 12.21886 | 19.89227
| 1511 | 2015-07-16 10:11 | 22:11 | 44.0662 | 44.0662 | 2882.99 | -0.153076 | -29008.1 | 0.0508453 | -0.61477 | 225.7 | 175.4 | 22.6 | 174.3 | 21.8 | 177.4 | 9.86243 | 91.1996 | 0.102693 | 0.723747 | 0.213042 | -0.53991002 | -0.501337072 | 9.416777 | 9.45535 | 9.436063 | 1 | Isco | -310.2854 | -131.453 | -122.5217 | -126.996 | -126.996 | 1.223915 | 0.9351722 | 0.9242821 | 0.9297059 | 0.9297059 | 0.001019022 | 9.297059 | 12.23915 | 19.87745
| 1512 | 2015-07-16 10:12 | 22:12 | 44.0828 | 44.0828 | 2882.07 | -1.07642 | -29008.1 | 0.0508453 | -0.615776 | 176.5 | 178.3 | 22.6 | 167.1 | 21.8 | 177.3 | 9.86243 | 91.4323 | 0.102693 | 0.72463 | 0.212949 | -0.54215284 | -0.501100852 | 9.414534 | 9.455586 | 9.43506 | 1 | Isco | -310.0527 | -131.9701 | -122.4668 | -127.2283 | -127.2283 | 1.223423 | 0.9358107 | 0.9242159 | 0.9299892 | 0.9299892 | 0.0005924557 | 9.299892 | 12.23423 | 19.8711
| 1513 | 2015-07-16 10:13 | 22:13 | 44.0995 | 44.0995 | 2880.22 | -1.07642 | -29008.1 | 0.0508453 | -0.614581 | 172.8 | 175.7 | 22.5 | 170.6 | 21.8 | 177.3 | 9.86243 | 91.6649 | 0.102693 | 0.724326 | 0.213725 | -0.54138068 | -0.503071892 | 9.415306 | 9.453615 | 9.434461 | 1 | Isco | -309.8201 | -131.7921 | -122.9248 | -127.3671 | -127.3671 | 1.222932 | 0.9355908 | 0.9247682 | 0.9301585 | 0.9301585 | 0.000668012 | 9.301585 | 12.22932 | 19.85835
| 1514 | 2015-07-16 10:14 | 22:14 | 44.116 | 44.116 | 2879.3 | -1.07642 | -29008.1 | 0.0508453 | -0.615525 | 164.4 | 171.1 | 22.5 | 160.7 | 21.8 | 177.4 | 9.86243 | 91.8199 | 0.102693 | 0.724509 | 0.213135 | -0.5418455 | -0.501573292 | 9.414842 | 9.455114 | 9.434978 | 1 | Isco | -309.6651 | -131.8993 | -122.5766 | -127.2474 | -127.2474 | 1.222605 | 0.9357231 | 0.9243483 | 0.9300125 | 0.9300125 | 0.0007795455 | 9.300125 | 12.22605 | 19.85201
| 1515 | 2015-07-16 10:15 | 22:15 | 44.1326 | 44.1326 | 2878.37 | -1.07642 | -29008.1 | 0.0508453 | -0.614581 | 168.1 | 173.5 | 22.5 | 161.3 | 21.8 | 177.3 | 9.86243 | 91.5408 | 0.102693 | 0.724234 | 0.213322 | -0.541147 | -0.502048272 | 9.41554 | 9.454639 | 9.435089 | 1 | Isco | -309.9442 | -131.7382 | -122.687 | -127.2215 | -127.2215 | 1.223194 | 0.9355243 | 0.9244813 | 0.9299809 | 0.9299809 | 0.0008804221 | 9.299809 | 12.23194 | 19.84559
| 1516 | 2015-07-16 10:16 | 22:16 | 44.1491 | 44.1491 | 2876.53 | -1.07642 | -29008.1 | 0.0508453 | -0.614959 | 227.2 | 176.8 | 22.5 | 174.9 | 21.8 | 177.2 | 9.86243 | 90.936 | 0.102693 | 0.724234 | 0.213508 | -0.541147 | -0.502520712 | 9.41554 | 9.454166 | 9.434853 | 1 | Isco | -310.549 | -131.7382 | -122.7968 | -127.2762 | -127.2762 | 1.224472 | 0.9355243 | 0.9246137 | 0.9300476 | 0.9300476 | 0.0009257643 | 9.300476 | 12.24472 | 19.83291
| 1517 | 2015-07-16 10:17 | 22:17 | 44.1657 | 44.1657 | 2875.6 | -0.153076 | -29008.1 | 0.0508453 | -0.614959 | 174.9 | 179.1 | 22.5 | 168.3 | 21.8 | 177.4 | 9.86243 | 91.3237 | 0.102693 | 0.724722 | 0.213322 | -0.54238652 | -0.502048272 | 9.414301 | 9.454639 | 9.43447 | 1 | Isco | -310.1613 | -132.024 | -122.687 | -127.365 | -127.365 | 1.223653 | 0.9358772 | 0.9244813 | 0.930156 | 0.930156 | 0.0006716008 | 9.30156 | 12.23653 | 19.82649
| 1518 | 2015-07-16 10:18 | 22:18 | 44.1825 | 44.1825 | 2875.6 | -1.07642 | -29008.1 | 0.0508453 | -0.615148 | 170.3 | 173.6 | 22.5 | 173 | 21.8 | 177.3 | 9.86243 | 91.6959 | 0.102693 | 0.724417 | 0.212825 | -0.54161182 | -0.500785892 | 9.415075 | 9.455901 | 9.435488 | 1 | Isco | -309.7891 | -131.8454 | -122.3935 | -127.1292 | -127.1292 | 1.222867 | 0.9356566 | 0.9241277 | 0.9298683 | 0.9298683 | 0.000959283 | 9.298683 | 12.22867 | 19.82649
| 1519 | 2015-07-16 10:19 | 22:19 | 44.1989 | 44.1989 | 2373.7 | -1.07642 | -29008.1 | 0.0508453 | -0.61477 | 164 | 170 | 22.5 | 164.3 | 21.8 | 177.5 | 10.1316 | 91.8199 | 0.102693 | 0.724996 | 0.213322 | -0.54308248 | -0.502048272 | 9.413605 | 9.454639 | 9.434122 | 1 | Isco | -309.6651 | -132.1844 | -122.687 | -127.4455 | -127.4455 | 1.222605 | 0.9360755 | 0.9244813 | 0.9302543 | 0.9302543 | 0.0006724139 | 9.302543 | 12.22605 | 16.36603
| 1520 | 2015-07-16 10:20 | 22:20 | 44.2155 | 44.2155 | 69.1335 | -1.07642 | -29008.1 | 0.0508268 | -0.615525 | 161.8 | 167.7 | 22.5 | 159.8 | 21.8 | 177.4 | 11.1538 | 91.5408 | 0.102693 | 0.724722 | 0.213042 | -0.54238652 | -0.501337072 | 9.414301 | 9.45535 | 9.434825 | 1 | Isco | -309.9442 | -132.024 | -122.5217 | -127.2827 | -127.2827 | 1.223194 | 0.9358772 | 0.9242821 | 0.9300555 | 0.9300555 | 0.0005609179 | 9.300555 | 12.23194 | 0.476657
| 1521 | 2015-07-16 10:21 | 22:21 | 44.2323 | 44.2323 | 10.6655 | -1.07642 | -29008.1 | 0.0508268 | -0.615525 | 160.1 | 172.7 | 22.6 | 159.6 | 21.8 | 177.2 | 11.1538 | 90.936 | 0.102693 | 0.724509 | 0.213911 | -0.5418455 | -0.503544332 | 9.414842 | 9.453143 | 9.433992 | 1 | Isco | -310.549 | -131.8993 | -123.0346 | -127.4755 | -127.4755 | 1.224472 | 0.9357231 | 0.9249007 | 0.9302909 | 0.9302909 | 0.0005693677 | 9.302909 | 12.24472 | 0.07353578
| 1522 | 2015-07-16 10:22 | 22:22 | 44.2486 | 44.2486 | 2.04907 | -1.07642 | -29008.1 | 0.0508268 | -0.61477 | 162.5 | 177.2 | 22.5 | 154.1 | 21.8 | 177.1 | 11.1538 | 90.3157 | 0.102693 | 0.723747 | 0.213415 | -0.53991002 | -0.502284492 | 9.416777 | 9.454403 | 9.43559 | 1 | Isco | -311.1693 | -131.453 | -122.7419 | -127.1057 | -127.1057 | 1.225785 | 0.9351722 | 0.9245475 | 0.9298396 | 0.9298396 | 0.00129653 | 9.298396 | 12.25785 | 0.01412779
| 1523 | 2015-07-16 10:23 | 22:23 | 44.2653 | 44.2653 | 2.04907 | -1.07642 | -29008.1 | 0.0508268 | -0.614959 | 220.8 | 178.6 | 22.5 | 171.5 | 21.9 | 176.6 | 11.1538 | 89.4318 | 0.102693 | 0.723747 | 0.214779 | -0.53991002 | -0.505749052 | 9.416777 | 9.450938 | 9.433858 | 1 | Isco | -312.0532 | -131.453 | -123.5468 | -127.5067 | -127.5067 | 1.227662 | 0.9351722 | 0.9255191 | 0.9303289 | 0.9303289 | 0.0005076256 | 9.303289 | 12.27662 | 0.01412779
| 1524 | 2015-07-16 10:24 | 22:24 | 44.282 | 44.282 | 2.04907 | -1.07642 | -29008.1 | 0.0508268 | -0.615336 | 173.8 | 172.9 | 22.6 | 163.6 | 21.9 | 176.6 | 11.1538 | 89.6954 | 0.102693 | 0.724234 | 0.214593 | -0.541147 | -0.505276612 | 9.41554 | 9.45141 | 9.433475 | 1 | Isco | -311.7896 | -131.7382 | -123.437 | -127.5951 | -127.5951 | 1.227102 | 0.9355243 | 0.9253865 | 0.930437 | 0.930437 | 0.0008763266 | 9.30437 | 12.27102 | 0.01412779
| 1525 | 2015-07-16 10:25 | 22:25 | 44.2987 | 44.2987 | 0.818115 | -1.07642 | -29008.1 | 0.0508268 | -0.614581 | 175 | 169.4 | 22.6 | 166.8 | 22.1 | 176.6 | 11.1538 | 89.5869 | 0.102693 | 0.724326 | 0.214283 | -0.54138068 | -0.504489212 | 9.415306 | 9.452198 | 9.433752 | 1 | Isco | -311.8981 | -131.7921 | -123.2541 | -127.5311 | -127.5311 | 1.227332 | 0.9355908 | 0.9251657 | 0.9303587 | 0.9303587 | 0.0009545678 | 9.303587 | 12.27332 | 0.005640685
| 1526 | 2015-07-16 10:26 | 22:26 | 44.3151 | 44.3151 | 3.89551 | -1.07642 | -29008.1 | 0.0508268 | -0.615336 | 167.7 | 167.1 | 22.6 | 161.9 | 22.1 | 176.6 | 11.1538 | 89.6954 | 0.102693 | 0.724052 | 0.214097 | -0.54068472 | -0.504016772 | 9.416002 | 9.45267 | 9.434336 | 1 | Isco | -311.7896 | -131.6316 | -123.1444 | -127.3959 | -127.3959 | 1.227102 | 0.9353927 | 0.9250332 | 0.9301937 | 0.9301937 | 0.0007427515 | 9.301937 | 12.27102 | 0.0268585
| 1527 | 2015-07-16 10:27 | 22:27 | 44.3319 | 44.3319 | 4.8186 | -1.07642 | -29008.1 | 0.0508268 | -0.614581 | 229.8 | 165.6 | 22.5 | 174.9 | 22.1 | 176.6 | 11.1538 | 89.1992 | 0.102693 | 0.724143 | 0.214965 | -0.54091586 | -0.506221492 | 9.415771 | 9.450466 | 9.433118 | 1 | Isco | -312.2858 | -131.6849 | -123.6565 | -127.6777 | -127.6777 | 1.228157 | 0.9354585 | 0.9256517 | 0.9305378 | 0.9305378 | 0.0006313666 | 9.305378 | 12.28157 | 0.03322296
| 1528 | 2015-07-16 10:28 | 22:28 | 44.3485 | 44.3485 | 6.66504 | -1.07642 | -29008.1 | 0.0508268 | -0.615148 | 177.4 | 164.4 | 22.5 | 171.3 | 22.1 | 176.8 | 11.1538 | 89.4318 | 0.102693 | 0.724722 | 0.215461 | -0.54238652 | -0.507481332 | 9.414301 | 9.449206 | 9.431753 | 1 | Isco | -312.0532 | -132.024 | -123.949 | -127.9936 | -127.9936 | 1.227662 | 0.9358772 | 0.9260054 | 0.9309238 | 0.9309238 | 0.0002453599 | 9.309238 | 12.27662 | 0.04595367
| 1529 | 2015-07-16 10:29 | 22:29 | 44.3651 | 44.3651 | -0.10498 | -1.07642 | -29008.1 | 0.0508268 | -0.615336 | 171 | 170 | 22.6 | 167.2 | 22.1 | 177 | 11.1538 | 89.4628 | 0.102693 | 0.724326 | 0.216144 | -0.54138068 | -0.509216152 | 9.415306 | 9.447471 | 9.431389 | 1 | Isco | -312.0222 | -131.7921 | -124.3517 | -128.0779 | -128.0779 | 1.227596 | 0.9355908 | 0.9264927 | 0.9310269 | 0.9310269 | 0.0002400059 | 9.310269 | 12.27596 | -0.0007238091
| 1530 | 2015-07-16 10:30 | 22:30 | 44.3816 | 44.3816 | -0.10498 | -1.07642 | -29008.1 | 0.0508268 | -0.614581 | 164.3 | 174.8 | 22.6 | 158.5 | 22 | 177.1 | 11.1538 | 89.4318 | 0.102693 | 0.724326 | 0.215555 | -0.54138068 | -0.507720092 | 9.415306 | 9.448967 | 9.432137 | 1 | Isco | -312.0532 | -131.7921 | -124.0044 | -127.9049 | -127.9049 | 1.227662 | 0.9355908 | 0.9260725 | 0.9308154 | 0.9308154 | 0.0002187381 | 9.308154 | 12.27662 | -0.0007238091
| 1531 | 2015-07-16 10:31 | 22:31 | 44.3982 | 44.3982 | 49.7468 | -1.07642 | -29008.1 | 0.0508268 | -0.615336 | 162 | 178.2 | 22.6 | 155.8 | 21.9 | 177.1 | 11.1538 | 89.4628 | 0.102693 | 0.724052 | 0.216144 | -0.54068472 | -0.509216152 | 9.416002 | 9.447471 | 9.431737 | 1 | Isco | -312.0222 | -131.6316 | -124.3517 | -127.9974 | -127.9974 | 1.227596 | 0.9353927 | 0.9264927 | 0.9309285 | 0.9309285 | 0.0001056063 | 9.309285 | 12.27596 | 0.3429909
| 1532 | 2015-07-16 10:32 | 22:32 | 44.4149 | 44.4149 | 74.6726 | -1.07642 | -29008.1 | 0.0508268 | -0.615148 | 167.7 | 173.3 | 22.6 | 154.9 | 22 | 177 | 11.6765 | 89.1992 | 0.102693 | 0.723564 | 0.216237 | -0.5394452 | -0.509452372 | 9.417242 | 9.447235 | 9.432238 | 1 | Isco | -312.2858 | -131.3457 | -124.4065 | -127.8814 | -127.8814 | 1.228157 | 0.93504 | 0.9265591 | 0.9307867 | 0.9307867 | 0.0002154961 | 9.307867 | 12.28157 | 0.5148477
| 1533 | 2015-07-16 10:33 | 22:33 | 44.4315 | 44.4315 | 72.8262 | -1.07642 | -29008.1 | 0.0508268 | -0.614581 | 219.5 | 168.9 | 22.5 | 172.9 | 21.9 | 176.8 | 19.7015 | 88.4549 | 0.102693 | 0.72329 | 0.21633 | -0.53874924 | -0.509688592 | 9.417938 | 9.446998 | 9.432468 | 1 | Isco | -313.0301 | -131.1852 | -124.4613 | -127.8282 | -127.8282 | 1.229742 | 0.934842 | 0.9266255 | 0.9307217 | 0.9307217 | 0.0002341538 | 9.307217 | 12.29742 | 0.5021172
| 1534 | 2015-07-16 10:34 | 22:34 | 44.448 | 44.448 | 72.8262 | -1.07642 | -29008.1 | 0.0508453 | -0.61477 | 173.6 | 166.4 | 22.4 | 165.5 | 22 | 176.8 | 28.729 | 88.4549 | 0.102693 | 0.723747 | 0.216609 | -0.53991002 | -0.510397252 | 9.416777 | 9.44629 | 9.431533 | 1 | Isco | -313.0301 | -131.453 | -124.6257 | -128.0444 | -128.0444 | 1.229742 | 0.9351722 | 0.9268247 | 0.930986 | 0.930986 | 0.000112441 | 9.30986 | 12.29742 | 0.5021172
| 1535 | 2015-07-16 10:35 | 22:35 | 44.4647 | 44.4647 | 71.9031 | -1.07642 | -29008.1 | 0.0508453 | -0.614959 | 174.6 | 164.7 | 22.4 | 166.1 | 22 | 176.8 | 38.1077 | 88.4549 | 0.102693 | 0.723564 | 0.216702 | -0.5394452 | -0.510633472 | 9.417242 | 9.446054 | 9.431648 | 1 | Isco | -313.0301 | -131.3457 | -124.6805 | -128.018 | -128.018 | 1.229742 | 0.93504 | 0.9268912 | 0.9309537 | 0.9309537 | -9.769304e-05 | 9.309537 | 12.29742 | 0.4957527
| 1536 | 2015-07-16 10:36 | 22:36 | 44.4813 | 44.4813 | 70.98 | -0.153076 | -29008.1 | 0.0508453 | -0.614959 | 169.5 | 163.1 | 22.4 | 159.1 | 22 | 176.9 | 47.4981 | 88.4549 | 0.102693 | 0.723473 | 0.216888 | -0.53921406 | -0.511105912 | 9.417473 | 9.445581 | 9.431527 | 1 | Isco | -313.0301 | -131.2924 | -124.7902 | -128.0459 | -128.0459 | 1.229742 | 0.9349742 | 0.927024 | 0.9309878 | 0.9309878 | -0.000131817 | 9.309878 | 12.29742 | 0.4893882
Switch from Isco to Dilatometer | 1537 | 2015-07-16 10:37 | 22:37 | 44.4978 | 44.4978 | 70.0566 | -0.153076 | -29008.1 | 0.0508453 | -0.614959 | 200.3 | 169.1 | 22.3 | 178.2 | 22.1 | 176.9 | 56.8884 | 87.8346 | 0.102693 | 0.72329 | 0.217974 | -0.53874924 | -0.513864352 | 9.417938 | 9.442823 | 9.43038 | 1 | Isco | -313.6504 | -131.1852 | -125.4299 | -128.3112 | -128.3112 | 1.231067 | 0.934842 | 0.9278002 | 0.9313122 | 0.9313122 | -0.0003822707 | 9.313122 | 12.31067 | 0.4830216
| 1538 | 2015-07-16 10:38 | 22:38 | 44.5143 | 44.5143 | 70.0566 | -0.153076 | -29008.1 | 0.0508453 | -0.614581 | 175.2 | 174.3 | 22.4 | 169 | 22.1 | 177.1 | 66.5831 | 88.1912 | 0.102693 | 0.723199 | 0.217198 | -0.5385181 | -0.511893312 | 9.418169 | 9.444794 | 9.431481 | 2 | Dilatometer | -313.6504 | -131.1319 | -124.9728 | -128.0565 | -128.0565 | 1.231067 | 0.9347763 | 0.9272455 | 0.9310007 | 0.9310007 | 0.0001957996 | 9.310007 | 12.31067 | 0.4830216
| 1539 | 2015-07-16 10:39 | 22:39 | 44.5312 | 44.5312 | 72.8262 | -1.07642 | -29008.1 | 0.0508453 | -0.615776 | 170.3 | 177.3 | 22.4 | 161.8 | 22.1 | 177.2 | 69.5637 | 88.4549 | 0.102693 | 0.723016 | 0.217105 | -0.53805328 | -0.511657092 | 9.418634 | 9.44503 | 9.431832 | 2 | Dilatometer | -310.6698 | -131.0246 | -124.918 | -127.9754 | -127.9754 | 1.224728 | 0.9346441 | 0.927179 | 0.9309016 | 0.9309016 | 0.0002291842 | 9.309016 | 12.24728 | 0.5021172
| 1540 | 2015-07-16 10:40 | 22:40 | 44.5476 | 44.5476 | 73.7495 | -1.07642 | -29008.1 | 0.0508453 | -0.615336 | 200.7 | 175.2 | 22.4 | 172.5 | 22 | 177.4 | 69.5364 | 88.4549 | 0.102693 | 0.723107 | 0.216609 | -0.53828442 | -0.510397252 | 9.418403 | 9.44629 | 9.432346 | 2 | Dilatometer | -310.6971 | -131.078 | -124.6257 | -127.8564 | -127.8564 | 1.224785 | 0.9347098 | 0.9268247 | 0.9307561 | 0.9307561 | 0.0006847597 | 9.307561 | 12.24785 | 0.5084831
| 1541 | 2015-07-16 10:41 | 22:41 | 44.5642 | 44.5642 | 2996.23 | -0.153076 | -29008.1 | 0.0508453 | -0.615525 | 173.4 | 169.7 | 22.4 | 172.4 | 22.1 | 177.6 | 66.5324 | 89.3543 | 0.102693 | 0.723473 | 0.216888 | -0.53921406 | -0.511105912 | 9.417473 | 9.445581 | 9.431527 | 2 | Dilatometer | -313.7011 | -131.2924 | -124.7902 | -128.0459 | -128.0459 | 1.231175 | 0.9349742 | 0.927024 | 0.9309878 | 0.9309878 | 0.0004531088 | 9.309878 | 12.31175 | 20.65821
| 1542 | 2015-07-16 10:42 | 22:42 | 44.5809 | 44.5809 | 2842.99 | -0.153076 | -28997.5 | 0.0508453 | -0.615525 | 169.3 | 171.8 | 22.4 | 166.8 | 22.1 | 177.7 | 66.5831 | 89.5869 | 6.19073 | 0.723199 | 0.216237 | -0.5385181 | -0.509452372 | 9.418169 | 9.447235 | 9.432702 | 2 | Dilatometer | -313.6504 | -131.1319 | -124.4065 | -127.7741 | -127.7741 | 1.231067 | 0.9347763 | 0.9265591 | 0.9306556 | 0.9306556 | 0.0004090634 | 9.306556 | 12.31067 | 19.60166
| 1543 | 2015-07-16 10:43 | 22:43 | 44.5975 | 44.5975 | 2853.45 | -0.153076 | -29008.1 | 0.0508453 | -0.615336 | 200.2 | 168.3 | 22.4 | 179 | 22.1 | 177.9 | 66.5831 | 89.4628 | 5.24371 | 0.72329 | 0.216237 | -0.53874924 | -0.509452372 | 9.417938 | 9.447235 | 9.432586 | 2 | Dilatometer | -313.6504 | -131.1852 | -124.4065 | -127.8009 | -127.8009 | 1.231067 | 0.934842 | 0.9265591 | 0.9306883 | 0.9306883 | 0.0005089653 | 9.306883 | 12.31067 | 19.67378
| 1544 | 2015-07-16 10:44 | 22:44 | 44.6142 | 44.6142 | 2878.37 | -0.153076 | -29008.1 | 0.0508453 | -0.615148 | 178 | 172.6 | 22.4 | 176.8 | 22.1 | 178 | 66.5324 | 89.9591 | 5.66531 | 0.723656 | 0.21633 | -0.53967888 | -0.509688592 | 9.417008 | 9.446998 | 9.432003 | 2 | Dilatometer | -313.7011 | -131.3996 | -124.4613 | -127.9357 | -127.9357 | 1.231175 | 0.9351064 | 0.9266255 | 0.9308531 | 0.9308531 | 0.0003567162 | 9.308531 | 12.31175 | 19.84559
| 1545 | 2015-07-16 10:45 | 22:45 | 44.6307 | 44.6307 | 2890.68 | -0.153076 | -29008.1 | 0.0508453 | -0.615148 | 172.7 | 176.3 | 22.5 | 168.9 | 22.1 | 178.3 | 66.5207 | 90.4243 | 44.0058 | 0.723869 | 0.215741 | -0.5402199 | -0.508192532 | 9.416467 | 9.448495 | 9.432481 | 2 | Dilatometer | -313.7128 | -131.5244 | -124.1141 | -127.8253 | -127.8253 | 1.2312 | 0.9352604 | 0.9262051 | 0.9307181 | 0.9307181 | 0.0004148485 | 9.307181 | 12.312 | 19.93047
| 1546 | 2015-07-16 10:46 | 22:46 | 44.6473 | 44.6473 | 2890.68 | -0.153076 | -29008.1 | 0.0508453 | -0.61477 | 198.6 | 178.1 | 22.4 | 179.1 | 22 | 178.5 | 66.4973 | 90.3157 | 0.228544 | 0.724234 | 0.216237 | -0.541147 | -0.509452372 | 9.41554 | 9.447235 | 9.431387 | 2 | Dilatometer | -313.7362 | -131.7382 | -124.4065 | -128.0782 | -128.0782 | 1.231251 | 0.9355243 | 0.9265591 | 0.9310273 | 0.9310273 | 0.0003844806 | 9.310273 | 12.31251 | 19.93047
| 1547 | 2015-07-16 10:47 | 22:47 | 44.6639 | 44.6639 | 2884.22 | -0.153076 | -29008.1 | 0.0508453 | -0.615776 | 172.4 | 172.1 | 22.4 | 169.9 | 22 | 178.7 | 66.509 | 91.3237 | 7.41149 | 0.723869 | 0.215151 | -0.5402199 | -0.506693932 | 9.416467 | 9.449993 | 9.43323 | 2 | Dilatometer | -313.7245 | -131.5244 | -123.7662 | -127.6519 | -127.6519 | 1.231225 | 0.9352604 | 0.9257843 | 0.9305062 | 0.9305062 | 0.0009055267 | 9.305062 | 12.31225 | 19.88593
| 1548 | 2015-07-16 10:48 | 22:48 | 44.6805 | 44.6805 | 2882.07 | -0.153076 | -29008.1 | 0.0508637 | -0.61477 | 175.3 | 170.8 | 22.4 | 166.9 | 22 | 178.8 | 66.4973 | 91.5873 | 7.8677 | 0.72463 | 0.215555 | -0.54215284 | -0.507720092 | 9.414534 | 9.448967 | 9.431751 | 2 | Dilatometer | -313.7362 | -131.9701 | -124.0044 | -127.9942 | -127.9942 | 1.231251 | 0.9358107 | 0.9260725 | 0.9309246 | 0.9309246 | 0.0003894552 | 9.309246 | 12.31251 | 19.8711
| 1549 | 2015-07-16 10:49 | 22:49 | 44.6972 | 44.6972 | 2886.07 | -0.153076 | -29008.1 | 0.0508637 | -0.615525 | 171.6 | 174 | 22.4 | 163.7 | 22 | 179 | 66.509 | 91.5408 | 7.8677 | 0.724509 | 0.215244 | -0.5418455 | -0.506930152 | 9.414842 | 9.449757 | 9.432299 | 2 | Dilatometer | -313.7245 | -131.8993 | -123.821 | -127.8673 | -127.8673 | 1.231225 | 0.9357231 | 0.9258506 | 0.9307694 | 0.9307694 | 0.0008195789 | 9.307694 | 12.31225 | 19.89868
| 1550 | 2015-07-16 10:50 | 22:50 | 44.7138 | 44.7138 | 2886.07 | -0.153076 | -28997.5 | 0.0508453 | -0.615525 | 203.9 | 177.7 | 22.4 | 181.5 | 21.9 | 179 | 66.4973 | 91.4323 | 10.1456 | 0.724722 | 0.215151 | -0.54238652 | -0.506693932 | 9.414301 | 9.449993 | 9.432147 | 2 | Dilatometer | -313.7362 | -132.024 | -123.7662 | -127.9025 | -127.9025 | 1.231251 | 0.9358772 | 0.9257843 | 0.9308125 | 0.9308125 | 0.0006675607 | 9.308125 | 12.31251 | 19.89868
| 1551 | 2015-07-16 10:51 | 22:51 | 44.7303 | 44.7303 | 2884.22 | -0.153076 | -28997.5 | 0.0508637 | -0.61477 | 178.8 | 176.6 | 22.4 | 176.2 | 22 | 179.1 | 66.4973 | 92.2076 | 8.73607 | 0.725087 | 0.215151 | -0.54331362 | -0.506693932 | 9.413373 | 9.449993 | 9.431683 | 2 | Dilatometer | -313.7362 | -132.2377 | -123.7662 | -128.0098 | -128.0098 | 1.231251 | 0.9361413 | 0.9257843 | 0.9309436 | 0.9309436 | 0.0001580595 | 9.309436 | 12.31251 | 19.88593
| 1552 | 2015-07-16 10:52 | 22:52 | 44.7469 | 44.7469 | 2884.22 | -0.153076 | -29008.1 | 0.0508637 | -0.614959 | 171.4 | 171.4 | 22.4 | 167.7 | 22 | 179.3 | 66.509 | 92.7814 | 10.1771 | 0.725179 | 0.214376 | -0.5435473 | -0.504725432 | 9.41314 | 9.451962 | 9.432551 | 2 | Dilatometer | -313.7245 | -132.2916 | -123.309 | -127.8091 | -127.8091 | 1.231225 | 0.9362079 | 0.9252319 | 0.9306983 | 0.9306983 | 0.0006354652 | 9.306983 | 12.31225 | 19.88593
| 1553 | 2015-07-16 10:53 | 22:53 | 44.7635 | 44.7635 | 2886.99 | -0.153076 | -28997.5 | 0.0508637 | -0.615525 | 195 | 172.7 | 22.4 | 177.1 | 22.1 | 179.5 | 66.509 | 92.5488 | 10.6868 | 0.725483 | 0.214376 | -0.54431946 | -0.504725432 | 9.412368 | 9.451962 | 9.432165 | 2 | Dilatometer | -313.7245 | -132.4695 | -123.309 | -127.8984 | -127.8984 | 1.231225 | 0.936428 | 0.9252319 | 0.9308075 | 0.9308075 | 0.000680856 | 9.308075 | 12.31225 | 19.90503
| 1554 | 2015-07-16 10:54 | 22:54 | 44.78 | 44.78 | 2884.22 | -0.153076 | -29008.1 | 0.0508637 | -0.61477 | 173.2 | 175.5 | 22.4 | 165.7 | 22 | 179.6 | 66.509 | 93.1691 | 11.3915 | 0.725666 | 0.21419 | -0.54478428 | -0.504252992 | 9.411903 | 9.452434 | 9.432168 | 2 | Dilatometer | -313.7245 | -132.5766 | -123.1993 | -127.8975 | -127.8975 | 1.231225 | 0.9365605 | 0.9250994 | 0.9308064 | 0.9308064 | 0.0006819333 | 9.308064 | 12.31225 | 19.88593
| 1555 | 2015-07-16 10:55 | 22:55 | 44.7966 | 44.7966 | 2882.99 | -0.153076 | -29008.1 | 0.0508637 | -0.615336 | 176.8 | 178.3 | 22.3 | 174 | 21.9 | 179.8 | 66.509 | 93.4017 | 12.2945 | 0.725849 | 0.21419 | -0.5452491 | -0.504252992 | 9.411438 | 9.452434 | 9.431936 | 2 | Dilatometer | -313.7245 | -132.6837 | -123.1993 | -127.9513 | -127.9513 | 1.231225 | 0.936693 | 0.9250994 | 0.9308721 | 0.9308721 | 0.0005037084 | 9.308721 | 12.31225 | 19.87745
| 1556 | 2015-07-16 10:56 | 22:56 | 44.8132 | 44.8132 | 2882.99 | -0.153076 | -29008.1 | 0.0508453 | -0.615776 | 170.3 | 173.1 | 22.3 | 168.2 | 21.9 | 179.9 | 66.509 | 93.7894 | 11.4954 | 0.725483 | 0.213508 | -0.54431946 | -0.502520712 | 9.412368 | 9.454166 | 9.433267 | 2 | Dilatometer | -313.7245 | -132.4695 | -122.7968 | -127.6433 | -127.6433 | 1.231225 | 0.936428 | 0.9246137 | 0.9304958 | 0.9304958 | 0.0009112639 | 9.304958 | 12.31225 | 19.87745
| 1557 | 2015-07-16 10:57 | 22:57 | 44.83 | 44.83 | 2886.07 | -0.153076 | -29008.1 | 0.0508637 | -0.615148 | 204 | 172.5 | 22.3 | 177.1 | 21.9 | 179.9 | 66.4973 | 93.5567 | 9.90334 | 0.726032 | 0.213725 | -0.54571392 | -0.503071892 | 9.410973 | 9.453615 | 9.432294 | 2 | Dilatometer | -313.7362 | -132.7908 | -122.9248 | -127.8684 | -127.8684 | 1.231251 | 0.9368256 | 0.9247682 | 0.9307709 | 0.9307709 | 0.0005363374 | 9.307709 | 12.31251 | 19.89868
| 1558 | 2015-07-16 10:58 | 22:58 | 44.8465 | 44.8465 | 2886.07 | -0.153076 | -29008.1 | 0.0508637 | -0.61477 | 175.1 | 175.7 | 22.4 | 175.8 | 22 | 180.1 | 66.509 | 93.8979 | 9.88761 | 0.726032 | 0.213135 | -0.54571392 | -0.501573292 | 9.410973 | 9.455114 | 9.433043 | 2 | Dilatometer | -313.7245 | -132.7908 | -122.5766 | -127.6951 | -127.6951 | 1.231225 | 0.9368256 | 0.9243483 | 0.930559 | 0.930559 | 0.0007815946 | 9.30559 | 12.31225 | 19.89868
| 1559 | 2015-07-16 10:59 | 22:59 | 44.8631 | 44.8631 | 2884.22 | -0.153076 | -29008.1 | 0.0508637 | -0.615776 | 170.3 | 178.4 | 22.3 | 168.6 | 21.9 | 180.2 | 66.509 | 94.4096 | 8.89338 | 0.726611 | 0.213415 | -0.54718458 | -0.502284492 | 9.409502 | 9.454403 | 9.431953 | 2 | Dilatometer | -313.7245 | -133.1295 | -122.7419 | -127.9475 | -127.9475 | 1.231225 | 0.9372452 | 0.9245475 | 0.9308675 | 0.9308675 | 0.0004731562 | 9.308675 | 12.31225 | 19.88593
| 1560 | 2015-07-16 11:00 | 23:00 | 44.8798 | 44.8798 | 2886.07 | -0.153076 | -29008.1 | 0.0508637 | -0.615776 | 206.3 | 173.4 | 22.3 | 181.8 | 21.9 | 180.2 | 66.4973 | 94.2856 | 10.2652 | 0.726336 | 0.212949 | -0.54648608 | -0.501100852 | 9.410201 | 9.455586 | 9.432894 | 2 | Dilatometer | -313.7362 | -132.9687 | -122.4668 | -127.7297 | -127.7297 | 1.231251 | 0.9370459 | 0.9242159 | 0.9306014 | 0.9306014 | 0.0008050043 | 9.306014 | 12.31251 | 19.89868
| 1561 | 2015-07-16 11:01 | 23:01 | 44.8963 | 44.8963 | 2884.22 | -0.153076 | -29008.1 | 0.0508637 | -0.615776 | 176.7 | 172.2 | 22.3 | 176.8 | 21.9 | 180.5 | 66.509 | 94.9059 | 7.10001 | 0.726702 | 0.212825 | -0.54741572 | -0.500785892 | 9.409271 | 9.455901 | 9.432586 | 2 | Dilatometer | -313.7245 | -133.1828 | -122.3935 | -127.8009 | -127.8009 | 1.231225 | 0.9373111 | 0.9241277 | 0.9306883 | 0.9306883 | 0.0006519878 | 9.306883 | 12.31225 | 19.88593
| 1562 | 2015-07-16 11:02 | 23:02 | 44.9129 | 44.9129 | 2884.22 | -0.153076 | -28997.5 | 0.0508453 | -0.615336 | 172.6 | 175.6 | 22.3 | 163.2 | 21.9 | 180.6 | 66.4973 | 95.2935 | 8.7927 | 0.727098 | 0.212825 | -0.54842156 | -0.500785892 | 9.408265 | 9.455901 | 9.432083 | 2 | Dilatometer | -313.7362 | -133.4144 | -122.3935 | -127.9172 | -127.9172 | 1.231251 | 0.9375983 | 0.9241277 | 0.9308305 | 0.9308305 | 0.0005424931 | 9.308305 | 12.31251 | 19.88593
| 1563 | 2015-07-16 11:03 | 23:03 | 44.9295 | 44.9295 | 2886.07 | -0.153076 | -29008.1 | 0.0508637 | -0.615148 | 195.7 | 178.7 | 22.3 | 178 | 21.9 | 180.7 | 66.509 | 95.0144 | 9.69254 | 0.727098 | 0.212453 | -0.54842156 | -0.499841012 | 9.408265 | 9.456846 | 9.432556 | 2 | Dilatometer | -313.7245 | -133.4144 | -122.1739 | -127.8079 | -127.8079 | 1.231225 | 0.9375983 | 0.9238631 | 0.9306969 | 0.9306969 | 0.0007077042 | 9.306969 | 12.31225 | 19.89868
| 1564 | 2015-07-16 11:04 | 23:04 | 44.946 | 44.946 | 2882.99 | -0.153076 | -29008.1 | 0.0508637 | -0.615776 | 174.7 | 173.5 | 22.3 | 172.4 | 21.9 | 180.9 | 66.509 | 95.7898 | 0.102693 | 0.726885 | 0.211957 | -0.54788054 | -0.498581172 | 9.408807 | 9.458106 | 9.433456 | 2 | Dilatometer | -313.7245 | -133.2898 | -121.8809 | -127.5996 | -127.5996 | 1.231225 | 0.9374438 | 0.9235105 | 0.9304424 | 0.9304424 | 0.0009981734 | 9.304424 | 12.31225 | 19.87745
| 1565 | 2015-07-16 11:05 | 23:05 | 44.9628 | 44.9628 | 2885.14 | -0.153076 | -29008.1 | 0.0508637 | -0.615776 | 178.9 | 172.4 | 22.3 | 177.4 | 21.9 | 181 | 66.509 | 95.7898 | 0.102693 | 0.727098 | 0.21236 | -0.54842156 | -0.499604792 | 9.408265 | 9.457082 | 9.432674 | 2 | Dilatometer | -313.7245 | -133.4144 | -122.1189 | -127.7806 | -127.7806 | 1.231225 | 0.9375983 | 0.923797 | 0.9306635 | 0.9306635 | 0.000777039 | 9.306635 | 12.31225 | 19.89227
| 1566 | 2015-07-16 11:06 | 23:06 | 44.9793 | 44.9793 | 2886.07 | -0.153076 | -29008.1 | 0.0508637 | -0.61477 | 172.9 | 175.7 | 22.3 | 167.7 | 21.9 | 181 | 66.509 | 96.0224 | 0.102693 | 0.727646 | 0.212267 | -0.54981348 | -0.499368572 | 9.406874 | 9.457318 | 9.432096 | 2 | Dilatometer | -313.7245 | -133.7348 | -122.064 | -127.9143 | -127.9143 | 1.231225 | 0.9379958 | 0.9237309 | 0.9308269 | 0.9308269 | 0.0006104211 | 9.308269 | 12.31225 | 19.89868
| 1567 | 2015-07-16 11:07 | 23:07 | 44.996 | 44.996 | 2886.07 | -0.153076 | -28997.5 | 0.0508637 | -0.615776 | 197.3 | 179 | 22.3 | 179.6 | 21.9 | 181.1 | 66.509 | 95.7898 | 0.159325 | 0.727646 | 0.212546 | -0.54981348 | -0.500077232 | 9.406874 | 9.45661 | 9.431742 | 2 | Dilatometer | -313.7245 | -133.7348 | -122.2288 | -127.9963 | -127.9963 | 1.231225 | 0.9379958 | 0.9239293 | 0.9309271 | 0.9309271 | 0.0007201624 | 9.309271 | 12.31225 | 19.89868
| 1568 | 2015-07-16 11:08 | 23:08 | 45.0126 | 45.0126 | 2885.14 | -0.153076 | -29008.1 | 0.0508637 | -0.615336 | 174.3 | 174 | 22.3 | 170.2 | 21.8 | 181.2 | 66.509 | 96.4101 | 0.228544 | 0.727738 | 0.211771 | -0.55004716 | -0.498108732 | 9.40664 | 9.458578 | 9.432609 | 2 | Dilatometer | -313.7245 | -133.7886 | -121.771 | -127.7956 | -127.7956 | 1.231225 | 0.9380626 | 0.9233783 | 0.9306818 | 0.9306818 | 0.0006886401 | 9.306818 | 12.31225 | 19.89227
| 1569 | 2015-07-16 11:09 | 23:09 | 45.0292 | 45.0292 | 2886.07 | -0.153076 | -29008.1 | 0.0508637 | -0.614581 | 177.4 | 170.5 | 22.3 | 170.5 | 21.8 | 181.3 | 66.509 | 96.4101 | 0.228544 | 0.728042 | 0.211585 | -0.55081932 | -0.497636292 | 9.405868 | 9.459051 | 9.432459 | 2 | Dilatometer | -313.7245 | -133.9663 | -121.6611 | -127.8302 | -127.8302 | 1.231225 | 0.9382832 | 0.9232462 | 0.9307242 | 0.9307242 | 0.0008569142 | 9.307242 | 12.31225 | 19.89868
| 1570 | 2015-07-16 11:10 | 23:10 | 45.0458 | 45.0458 | 2887.91 | -0.153076 | -29008.1 | 0.0508453 | -0.614959 | 173.2 | 168.2 | 22.3 | 165.3 | 21.8 | 181.4 | 66.509 | 96.3791 | 0.228544 | 0.727951 | 0.211678 | -0.55058818 | -0.497872512 | 9.406099 | 9.458815 | 9.432457 | 2 | Dilatometer | -313.7245 | -133.9131 | -121.7161 | -127.8308 | -127.8308 | 1.231225 | 0.9382172 | 0.9233123 | 0.9307249 | 0.9307249 | 0.0008561961 | 9.307249 | 12.31225 | 19.91137
| 1571 | 2015-07-16 11:11 | 23:11 | 45.0623 | 45.0623 | 2877.45 | -0.153076 | -29008.1 | 0.0508453 | -0.615776 | 197.8 | 166.9 | 22.3 | 181.4 | 21.8 | 181.3 | 66.509 | 96.4101 | 0.102693 | 0.727738 | 0.211492 | -0.55004716 | -0.497400072 | 9.40664 | 9.459287 | 9.432963 | 2 | Dilatometer | -313.7245 | -133.7886 | -121.6062 | -127.7136 | -127.7136 | 1.231225 | 0.9380626 | 0.9231801 | 0.9305816 | 0.9305816 | 0.0008222336 | 9.305816 | 12.31225 | 19.83925
| 1572 | 2015-07-16 11:12 | 23:12 | 45.079 | 45.079 | 2879.3 | -0.153076 | -28997.5 | 0.0508453 | -0.61477 | 173.8 | 165.6 | 22.3 | 170 | 21.8 | 181.4 | 66.509 | 100.24 | 0.102693 | 0.727738 | 0.212174 | -0.55004716 | -0.499132352 | 9.40664 | 9.457555 | 9.432097 | 2 | Dilatometer | -313.7245 | -133.7886 | -122.0091 | -127.914 | -127.914 | 1.231225 | 0.9380626 | 0.9236648 | 0.9308265 | 0.9308265 | 0.0009559278 | 9.308265 | 12.31225 | 19.85201
| 1573 | 2015-07-16 11:13 | 23:13 | 45.0956 | 45.0956 | 2876.53 | -0.153076 | -29008.1 | 0.0508453 | -0.615525 | 181.9 | 171 | 22.3 | 174.6 | 21.8 | 181.4 | 66.2437 | 100.24 | 0.102693 | 0.727859 | 0.211957 | -0.5503545 | -0.498581172 | 9.406333 | 9.458106 | 9.432219 | 2 | Dilatometer | -313.9898 | -133.8593 | -121.8809 | -127.8858 | -127.8858 | 1.231793 | 0.9381504 | 0.9235105 | 0.930792 | 0.930792 | 0.0005460571 | 9.30792 | 12.31793 | 19.83291
| 1574 | 2015-07-16 11:14 | 23:14 | 45.1122 | 45.1122 | 2878.37 | -0.153076 | -29008.1 | 0.0508453 | -0.615148 | 172.1 | 175.8 | 22.4 | 171.2 | 21.9 | 181.5 | 66.2437 | 100.24 | 0.102693 | 0.727463 | 0.212546 | -0.54934866 | -0.500077232 | 9.407338 | 9.45661 | 9.431974 | 2 | Dilatometer | -313.9898 | -133.6278 | -122.2288 | -127.9425 | -127.9425 | 1.231793 | 0.937863 | 0.9239293 | 0.9308614 | 0.9308614 | 0.001097686 | 9.308614 | 12.31793 | 19.84559
| 1575 | 2015-07-16 11:15 | 23:15 | 45.1288 | 45.1288 | 2878.37 | -0.153076 | -29008.1 | 0.0508637 | -0.61477 | 193.3 | 178.7 | 22.3 | 181.5 | 21.9 | 181.5 | 66.0487 | 100.24 | 0.102693 | 0.727372 | 0.212949 | -0.54911752 | -0.501100852 | 9.40757 | 9.455586 | 9.431578 | 2 | Dilatometer | -314.1848 | -133.5746 | -122.4668 | -128.0342 | -128.0342 | 1.232211 | 0.937797 | 0.9242159 | 0.9309734 | 0.9309734 | 0.0005753178 | 9.309734 | 12.32211 | 19.84559
| 1576 | 2015-07-16 11:16 | 23:16 | 45.1454 | 45.1454 | 2888.84 | -1.07642 | -29008.1 | 0.0508453 | -0.61477 | 173.3 | 173 | 22.3 | 167.7 | 21.9 | 181.6 | 66.0487 | 100.24 | 0.228544 | 0.727859 | 0.212825 | -0.5503545 | -0.500785892 | 9.406333 | 9.455901 | 9.431117 | 2 | Dilatometer | -314.1848 | -133.8593 | -122.3935 | -128.1408 | -128.1408 | 1.232211 | 0.9381504 | 0.9241277 | 0.9311038 | 0.9311038 | 0.0006530956 | 9.311038 | 12.32211 | 19.91778
| 1577 | 2015-07-16 11:17 | 23:17 | 45.1619 | 45.1619 | 2887.91 | -0.153076 | -29008.1 | 0.0508453 | -0.61477 | 178.6 | 171.4 | 22.4 | 178 | 21.9 | 181.6 | 66.0487 | 100.24 | 0.102693 | 0.727555 | 0.21236 | -0.54958234 | -0.499604792 | 9.407105 | 9.457082 | 9.432093 | 2 | Dilatometer | -314.1848 | -133.6816 | -122.1189 | -127.9149 | -127.9149 | 1.232211 | 0.9379298 | 0.923797 | 0.9308276 | 0.9308276 | 0.0009293181 | 9.308276 | 12.32211 | 19.91137
| 1578 | 2015-07-16 11:18 | 23:18 | 45.1786 | 45.1786 | 2888.84 | -0.153076 | -29008.1 | 0.0508453 | -0.61477 | 171.3 | 174.7 | 22.4 | 165.6 | 21.9 | 181.7 | 66.0487 | 100.24 | 0.102693 | 0.727738 | 0.212453 | -0.55004716 | -0.499841012 | 9.40664 | 9.456846 | 9.431743 | 2 | Dilatometer | -314.1848 | -133.7886 | -122.1739 | -127.996 | -127.996 | 1.232211 | 0.9380626 | 0.9238631 | 0.9309267 | 0.9309267 | 0.0005094988 | 9.309267 | 12.32211 | 19.91778
| 1579 | 2015-07-16 11:19 | 23:19 | 45.1952 | 45.1952 | 2882.99 | -0.153076 | -29008.1 | 0.0508453 | -0.615336 | 194.9 | 178.5 | 22.4 | 180.2 | 21.9 | 181.6 | 66.0487 | 507.213 | 0.102693 | 0.727463 | 0.211864 | -0.54934866 | -0.498344952 | 9.407338 | 9.458342 | 9.43284 | 2 | Dilatometer | -314.1848 | -133.6278 | -121.826 | -127.7421 | -127.7421 | 1.232211 | 0.937863 | 0.9234444 | 0.9306165 | 0.9306165 | 0.00109838 | 9.306165 | 12.32211 | 19.87745
| 1580 | 2015-07-16 11:20 | 23:20 | 45.2119 | 45.2119 | 2892.84 | -0.153076 | -29008.1 | 0.0508453 | -0.615148 | 174.5 | 174.4 | 22.4 | 170 | 21.9 | 181.7 | 66.0487 | 507.213 | 0.102693 | 0.727646 | 0.21236 | -0.54981348 | -0.499604792 | 9.406874 | 9.457082 | 9.431978 | 2 | Dilatometer | -314.1848 | -133.7348 | -122.1189 | -127.9416 | -127.9416 | 1.232211 | 0.9379958 | 0.923797 | 0.9308603 | 0.9308603 | 0.0007851684 | 9.308603 | 12.32211 | 19.94536
| 1581 | 2015-07-16 11:21 | 23:21 | 45.2285 | 45.2285 | 2891.91 | -0.153076 | -29008.1 | 0.0508637 | -0.615148 | 184 | 170.5 | 22.4 | 174 | 21.9 | 181.7 | 66.0487 | 507.213 | 0.102693 | 0.728042 | 0.212732 | -0.55081932 | -0.500549672 | 9.405868 | 9.456137 | 9.431003 | 2 | Dilatometer | -314.1848 | -133.9663 | -122.3386 | -128.1672 | -128.1672 | 1.232211 | 0.9382832 | 0.9240616 | 0.9311361 | 0.9311361 | 0.0005085732 | 9.311361 | 12.32211 | 19.93895
| 1582 | 2015-07-16 11:22 | 23:22 | 45.2451 | 45.2451 | 2895.61 | -0.153076 | -29008.1 | 0.0508453 | -0.615776 | 173.2 | 167.8 | 22.4 | 165.6 | 21.9 | 181.8 | 66.0487 | 507.213 | 0.102693 | 0.727859 | 0.212546 | -0.5503545 | -0.500077232 | 9.406333 | 9.45661 | 9.431471 | 2 | Dilatometer | -314.1848 | -133.8593 | -122.2288 | -128.0588 | -128.0588 | 1.232211 | 0.9381504 | 0.9239293 | 0.9310036 | 0.9310036 | 0.0006432939 | 9.310036 | 12.32211 | 19.96446
| 1583 | 2015-07-16 11:23 | 23:23 | 45.2617 | 45.2617 | 2887.91 | -0.153076 | -29008.1 | 0.0508637 | -0.615336 | 188.9 | 173.1 | 22.4 | 175.2 | 21.8 | 181.7 | 66.0487 | 507.213 | 0.102693 | 0.727859 | 0.212081 | -0.5503545 | -0.498896132 | 9.406333 | 9.457791 | 9.432062 | 2 | Dilatometer | -314.1848 | -133.8593 | -121.9541 | -127.9222 | -127.9222 | 1.232211 | 0.9381504 | 0.9235987 | 0.9308366 | 0.9308366 | 0.001054126 | 9.308366 | 12.32211 | 19.91137
| 1584 | 2015-07-16 11:24 | 23:24 | 45.2782 | 45.2782 | 2892.84 | -0.153076 | -29008.1 | 0.0508453 | -0.61477 | 173.5 | 177.6 | 22.3 | 168.2 | 21.8 | 181.8 | 66.0487 | 507.213 | 0.102693 | 0.728225 | 0.213042 | -0.55128414 | -0.501337072 | 9.405403 | 9.45535 | 9.430376 | 2 | Dilatometer | -314.1848 | -134.0733 | -122.5217 | -128.3121 | -128.3121 | 1.232211 | 0.9384161 | 0.9242821 | 0.9313133 | 0.9313133 | 0.0004108877 | 9.313133 | 12.32211 | 19.94536
| 1585 | 2015-07-16 11:25 | 23:25 | 45.2948 | 45.2948 | 2893.76 | -0.153076 | -29008.1 | 0.0508453 | -0.615776 | 180.5 | 177.9 | 22.3 | 171.3 | 21.8 | 181.8 | 66.0487 | 507.213 | 0.102693 | 0.727951 | 0.212267 | -0.55058818 | -0.499368572 | 9.406099 | 9.457318 | 9.431709 | 2 | Dilatometer | -314.1848 | -133.9131 | -122.064 | -128.0039 | -128.0039 | 1.232211 | 0.9382172 | 0.9237309 | 0.9309364 | 0.9309364 | 0.0009866515 | 9.309364 | 12.32211 | 19.9517
| 1586 | 2015-07-16 11:26 | 23:26 | 45.3116 | 45.3116 | 2899.3 | -0.153076 | -29008.1 | 0.0508453 | -0.615776 | 174.4 | 172.2 | 22.3 | 167.2 | 21.6 | 181.8 | 66.0487 | 507.213 | 0.102693 | 0.728134 | 0.212732 | -0.551053 | -0.500549672 | 9.405634 | 9.456137 | 9.430886 | 2 | Dilatometer | -314.1848 | -134.0201 | -122.3386 | -128.1943 | -128.1943 | 1.232211 | 0.93835 | 0.9240616 | 0.9311692 | 0.9311692 | 0.0003752119 | 9.311692 | 12.32211 | 19.9899
| 1587 | 2015-07-16 11:27 | 23:27 | 45.3281 | 45.3281 | 2892.84 | -0.153076 | -29008.1 | 0.0508453 | -0.61477 | 195.8 | 171.8 | 22.3 | 183.7 | 21.6 | 181.8 | 66.0487 | 507.213 | 0.102693 | 0.728134 | 0.212732 | -0.551053 | -0.500549672 | 9.405634 | 9.456137 | 9.430886 | 2 | Dilatometer | -314.1848 | -134.0201 | -122.3386 | -128.1943 | -128.1943 | 1.232211 | 0.93835 | 0.9240616 | 0.9311692 | 0.9311692 | 0.0005445546 | 9.311692 | 12.32211 | 19.94536
| 1588 | 2015-07-16 11:28 | 23:28 | 45.3446 | 45.3446 | 2898.38 | -0.153076 | -29008.1 | 0.0508453 | -0.615525 | 174.2 | 174.9 | 22.3 | 170.1 | 21.6 | 181.9 | 66.0487 | 507.213 | 0.102693 | 0.728042 | 0.211771 | -0.55081932 | -0.498108732 | 9.405868 | 9.458578 | 9.432223 | 2 | Dilatometer | -314.1848 | -133.9663 | -121.771 | -127.8849 | -127.8849 | 1.232211 | 0.9382832 | 0.9233783 | 0.930791 | 0.930791 | 0.0009227967 | 9.30791 | 12.32211 | 19.98356
| 1589 | 2015-07-16 11:29 | 23:29 | 45.3612 | 45.3612 | 2898.38 | -0.153076 | -29008.1 | 0.0508453 | -0.615148 | 178.6 | 178.3 | 22.3 | 171.2 | 21.6 | 181.9 | 66.0487 | 507.213 | 0.102693 | 0.728499 | 0.212639 | -0.5519801 | -0.500313452 | 9.404707 | 9.456374 | 9.43054 | 2 | Dilatometer | -314.1848 | -134.2334 | -122.2837 | -128.2742 | -128.2742 | 1.232211 | 0.9386151 | 0.9239954 | 0.9312669 | 0.9312669 | 0.0009381799 | 9.312669 | 12.32211 | 19.98356
| 1590 | 2015-07-16 11:30 | 23:30 | 45.3779 | 45.3779 | 2902.38 | -0.153076 | -29008.1 | 0.0508453 | -0.61477 | 171.2 | 176.8 | 22.3 | 162.4 | 21.6 | 182 | 66.0604 | 507.213 | 0.102693 | 0.728316 | 0.212174 | -0.55151528 | -0.499132352 | 9.405172 | 9.457555 | 9.431363 | 2 | Dilatometer | -314.1731 | -134.1265 | -122.0091 | -128.0838 | -128.0838 | 1.232186 | 0.9384822 | 0.9236648 | 0.9310341 | 0.9310341 | 0.001126383 | 9.310341 | 12.32186 | 20.01114
| 1591 | 2015-07-16 11:31 | 23:31 | 45.3945 | 45.3945 | 2896.53 | -0.153076 | -29008.1 | 0.0508453 | -0.614959 | 199.4 | 172 | 22.3 | 178.7 | 21.7 | 181.9 | 66.0604 | 507.213 | 0.102693 | 0.728134 | 0.212267 | -0.551053 | -0.499368572 | 9.405634 | 9.457318 | 9.431476 | 2 | Dilatometer | -314.1731 | -134.0201 | -122.064 | -128.0577 | -128.0577 | 1.232186 | 0.93835 | 0.9237309 | 0.9310021 | 0.9310021 | 0.001039266 | 9.310021 | 12.32186 | 19.9708
| 1592 | 2015-07-16 11:32 | 23:32 | 45.411 | 45.411 | 2904.22 | -0.153076 | -29008.1 | 0.0508637 | -0.615525 | 174.7 | 173.5 | 22.4 | 164.8 | 21.6 | 182 | 66.0604 | 507.213 | 0.102693 | 0.728408 | 0.211864 | -0.55174896 | -0.498344952 | 9.404938 | 9.458342 | 9.43164 | 2 | Dilatometer | -314.1731 | -134.1802 | -121.826 | -128.0198 | -128.0198 | 1.232186 | 0.938549 | 0.9234444 | 0.9309558 | 0.9309558 | 0.001084884 | 9.309558 | 12.32186 | 20.02382
| 1593 | 2015-07-16 11:33 | 23:33 | 45.4278 | 45.4278 | 2904.22 | -0.153076 | -28997.5 | 0.0508453 | -0.615776 | 177.1 | 176.4 | 22.4 | 175.5 | 21.7 | 182 | 66.0604 | 507.213 | 0.102693 | 0.728712 | 0.211957 | -0.55252112 | -0.498581172 | 9.404166 | 9.458106 | 9.431136 | 2 | Dilatometer | -314.1731 | -134.3579 | -121.8809 | -128.1364 | -128.1364 | 1.232186 | 0.9387698 | 0.9235105 | 0.9310984 | 0.9310984 | 0.001274039 | 9.310984 | 12.32186 | 20.02382
| 1594 | 2015-07-16 11:34 | 23:34 | 45.4444 | 45.4444 | 2903.3 | -0.153076 | -29008.1 | 0.0508453 | -0.615776 | 172 | 178.7 | 22.4 | 167.5 | 21.7 | 182 | 66.2554 | 507.213 | 0.102693 | 0.728499 | 0.211957 | -0.5519801 | -0.498581172 | 9.404707 | 9.458106 | 9.431406 | 2 | Dilatometer | -313.9781 | -134.2334 | -121.8809 | -128.0738 | -128.0738 | 1.231768 | 0.9386151 | 0.9235105 | 0.9310219 | 0.9310219 | 0.001350558 | 9.310219 | 12.31768 | 20.01748
| 1595 | 2015-07-16 11:35 | 23:35 | 45.4609 | 45.4609 | 2899.3 | -0.153076 | -29008.1 | 0.0508453 | -0.615525 | 196.1 | 173.6 | 22.3 | 178.8 | 21.8 | 182 | 66.2671 | 507.213 | 0.102693 | 0.728316 | 0.211678 | -0.55151528 | -0.497872512 | 9.405172 | 9.458815 | 9.431993 | 2 | Dilatometer | -313.9664 | -134.1265 | -121.7161 | -127.9381 | -127.9381 | 1.231743 | 0.9384822 | 0.9233123 | 0.930856 | 0.930856 | 0.001143362 | 9.30856 | 12.31743 | 19.9899
| 1596 | 2015-07-16 11:36 | 23:36 | 45.4775 | 45.4775 | 2903.3 | -0.153076 | -29008.1 | 0.0508453 | -0.61477 | 175.4 | 170.1 | 22.4 | 166.1 | 21.8 | 181.9 | 66.4349 | 507.213 | 0.102693 | 0.728895 | 0.211305 | -0.55298594 | -0.496925092 | 9.403701 | 9.459762 | 9.431732 | 2 | Dilatometer | -313.7986 | -134.4648 | -121.4957 | -127.9986 | -127.9986 | 1.231384 | 0.9389027 | 0.9230473 | 0.93093 | 0.93093 | 0.00127769 | 9.3093 | 12.31384 | 20.01748
| 1597 | 2015-07-16 11:37 | 23:37 | 45.4942 | 45.4942 | 2899.3 | -0.153076 | -28997.5 | 0.0508453 | -0.615776 | 179.8 | 168.2 | 22.3 | 170.4 | 21.7 | 182 | 66.4349 | 507.213 | 0.102693 | 0.729078 | 0.211864 | -0.55345076 | -0.498344952 | 9.403236 | 9.458342 | 9.430789 | 2 | Dilatometer | -313.7986 | -134.5717 | -121.826 | -128.2166 | -128.2166 | 1.231384 | 0.9390357 | 0.9234444 | 0.9311965 | 0.9311965 | 0.001180272 | 9.311965 | 12.31384 | 19.9899
| 1598 | 2015-07-16 11:38 | 23:38 | 45.5107 | 45.5107 | 2898.38 | -0.153076 | -29008.1 | 0.0508453 | -0.61477 | 172.5 | 172.9 | 22.4 | 165.6 | 21.8 | 182 | 66.4349 | 507.213 | 0.102693 | 0.728895 | 0.211864 | -0.55298594 | -0.498344952 | 9.403701 | 9.458342 | 9.431022 | 2 | Dilatometer | -313.7986 | -134.4648 | -121.826 | -128.1628 | -128.1628 | 1.231384 | 0.9389027 | 0.9234444 | 0.9311308 | 0.9311308 | 0.001248543 | 9.311308 | 12.31384 | 19.98356
| 1599 | 2015-07-16 11:39 | 23:39 | 45.5273 | 45.5273 | 2890.68 | -0.153076 | -29008.1 | 0.0508453 | -0.615525 | 195.7 | 177.6 | 22.4 | 179.5 | 21.8 | 182 | 66.4349 | 507.213 | 0.102693 | 0.728895 | 0.212453 | -0.55298594 | -0.499841012 | 9.403701 | 9.456846 | 9.430274 | 2 | Dilatometer | -313.7986 | -134.4648 | -122.1739 | -128.3358 | -128.3358 | 1.231384 | 0.9389027 | 0.9238631 | 0.9313424 | 0.9313424 | 0.0008274489 | 9.313424 | 12.31384 | 19.93047
| 1600 | 2015-07-16 11:40 | 23:40 | 45.544 | 45.544 | 2899.3 | -0.153076 | -29008.1 | 0.0508637 | -0.615776 | 174 | 178.5 | 22.4 | 166.2 | 21.8 | 182.1 | 66.4349 | 507.213 | 0.102693 | 0.729169 | 0.212453 | -0.5536819 | -0.499841012 | 9.403005 | 9.456846 | 9.429926 | 2 | Dilatometer | -313.7986 | -134.6249 | -122.1739 | -128.4163 | -128.4163 | 1.231384 | 0.9391018 | 0.9238631 | 0.9314409 | 0.9314409 | 0.0007289688 | 9.314409 | 12.31384 | 19.9899
| 1601 | 2015-07-16 11:41 | 23:41 | 45.5606 | 45.5606 | 2901.45 | -0.153076 | -29008.1 | 0.0508453 | -0.615525 | 174.7 | 173 | 22.4 | 167.3 | 21.7 | 182.1 | 66.4349 | 507.213 | 0.102693 | 0.728804 | 0.211771 | -0.5527548 | -0.498108732 | 9.403932 | 9.458578 | 9.431255 | 2 | Dilatometer | -313.7986 | -134.4116 | -121.771 | -128.1088 | -128.1088 | 1.231384 | 0.9388366 | 0.9233783 | 0.9310647 | 0.9310647 | 0.001493554 | 9.310647 | 12.31384 | 20.00472
| 1602 | 2015-07-16 11:42 | 23:42 | 45.5771 | 45.5771 | 2901.45 | -0.153076 | -29008.1 | 0.0508637 | -0.614959 | 170.3 | 169.6 | 22.4 | 164.3 | 21.7 | 182 | 66.4349 | 507.213 | 0.102693 | 0.728987 | 0.211957 | -0.55321962 | -0.498581172 | 9.403467 | 9.458106 | 9.430787 | 2 | Dilatometer | -313.7986 | -134.5186 | -121.8809 | -128.2172 | -128.2172 | 1.231384 | 0.9389696 | 0.9235105 | 0.9311972 | 0.9311972 | 0.00111549 | 9.311972 | 12.31384 | 20.00472
| 1603 | 2015-07-16 11:43 | 23:43 | 45.5937 | 45.5937 | 2886.99 | -0.153076 | -29008.1 | 0.0508453 | -0.615148 | 228.8 | 167.7 | 22.3 | 181.9 | 21.8 | 182 | 66.4232 | 507.213 | 0.102693 | 0.728712 | 0.212267 | -0.55252112 | -0.499368572 | 9.404166 | 9.457318 | 9.430742 | 2 | Dilatometer | -313.8103 | -134.3579 | -122.064 | -128.2275 | -128.2275 | 1.231409 | 0.9387698 | 0.9237309 | 0.9312098 | 0.9312098 | 0.001314201 | 9.312098 | 12.31409 | 19.90503
| 1604 | 2015-07-16 11:44 | 23:44 | 45.6102 | 45.6102 | 2892.84 | -0.153076 | -29008.1 | 0.0508637 | -0.615148 | 174.4 | 166.3 | 22.4 | 175.8 | 21.8 | 182 | 66.4232 | 507.213 | 0.102693 | 0.728591 | 0.212174 | -0.55221378 | -0.499132352 | 9.404473 | 9.457555 | 9.431014 | 2 | Dilatometer | -313.8103 | -134.2872 | -122.0091 | -128.1646 | -128.1646 | 1.231409 | 0.9386819 | 0.9236648 | 0.9311329 | 0.9311329 | 0.001557792 | 9.311329 | 12.31409 | 19.94536
| 1605 | 2015-07-16 11:45 | 23:45 | 45.6268 | 45.6268 | 2888.84 | -0.153076 | -29008.1 | 0.0508637 | -0.615336 | 172 | 165 | 22.4 | 167.5 | 21.8 | 182 | 66.4232 | 507.213 | 0.102693 | 0.728499 | 0.212267 | -0.5519801 | -0.499368572 | 9.404707 | 9.457318 | 9.431013 | 2 | Dilatometer | -313.8103 | -134.2334 | -122.064 | -128.1649 | -128.1649 | 1.231409 | 0.9386151 | 0.9237309 | 0.9311333 | 0.9311333 | 0.001426014 | 9.311333 | 12.31409 | 19.91778
| 1606 | 2015-07-16 11:46 | 23:46 | 45.6434 | 45.6434 | 2875.6 | -0.153076 | -28997.5 | 0.0508637 | -0.61477 | 231.8 | 170.8 | 22.3 | 178.8 | 21.8 | 182 | 66.3139 | 507.213 | 0.102693 | 0.728499 | 0.213042 | -0.5519801 | -0.501337072 | 9.404707 | 9.45535 | 9.430028 | 2 | Dilatometer | -313.9196 | -134.2334 | -122.5217 | -128.3925 | -128.3925 | 1.231643 | 0.9386151 | 0.9242821 | 0.9314118 | 0.9314118 | 0.001147514 | 9.314118 | 12.31643 | 19.82649
| 1607 | 2015-07-16 11:47 | 23:47 | 45.6602 | 45.6602 | 2884.22 | -0.153076 | -29008.1 | 0.0508637 | -0.615148 | 175.2 | 175.8 | 22.4 | 175.5 | 21.8 | 182.1 | 66.2788 | 507.213 | 0.102693 | 0.728134 | 0.213135 | -0.551053 | -0.501573292 | 9.405634 | 9.455114 | 9.430374 | 2 | Dilatometer | -313.9547 | -134.0201 | -122.5766 | -128.3126 | -128.3126 | 1.231718 | 0.93835 | 0.9243483 | 0.931314 | 0.931314 | 0.001011299 | 9.31314 | 12.31718 | 19.88593
| 1608 | 2015-07-16 11:48 | 23:48 | 45.6769 | 45.6769 | 2887.91 | -0.153076 | -29008.1 | 0.0508637 | -0.61477 | 171.9 | 177.8 | 22.3 | 166 | 21.9 | 182.2 | 66.2788 | 507.213 | 0.102693 | 0.728712 | 0.213322 | -0.55252112 | -0.502048272 | 9.404166 | 9.454639 | 9.429402 | 2 | Dilatometer | -313.9547 | -134.3579 | -122.687 | -128.5373 | -128.5373 | 1.231718 | 0.9387698 | 0.9244813 | 0.931589 | 0.931589 | 0.0007597152 | 9.31589 | 12.31718 | 19.91137
| 1609 | 2015-07-16 11:49 | 23:49 | 45.6934 | 45.6934 | 2881.14 | -0.153076 | -29008.1 | 0.0508637 | -0.615776 | 236.9 | 172.7 | 22.3 | 181.4 | 21.8 | 182.1 | 66.2788 | 507.213 | 0.102693 | 0.728316 | 0.213415 | -0.55151528 | -0.502284492 | 9.405172 | 9.454403 | 9.429787 | 2 | Dilatometer | -313.9547 | -134.1265 | -122.7419 | -128.4483 | -128.4483 | 1.231718 | 0.9384822 | 0.9245475 | 0.9314801 | 0.9314801 | 0.0009773417 | 9.314801 | 12.31718 | 19.86469
| 1610 | 2015-07-16 11:50 | 23:50 | 45.7099 | 45.7099 | 2893.76 | -11.5398 | -29008.1 | 0.0508637 | -0.61477 | 176.1 | 172.4 | 22.4 | 176.2 | 21.8 | 182.3 | 66.2788 | 507.213 | 0.102693 | 0.728225 | 0.212453 | -0.55128414 | -0.499841012 | 9.405403 | 9.456846 | 9.431124 | 2 | Dilatometer | -313.9547 | -134.0733 | -122.1739 | -128.139 | -128.139 | 1.231718 | 0.9384161 | 0.9238631 | 0.9311017 | 0.9311017 | 0.001078274 | 9.311017 | 12.31718 | 19.9517
| 1611 | 2015-07-16 11:51 | 23:51 | 45.7265 | 45.7265 | 2897.45 | -0.153076 | -29008.1 | 0.0508637 | -0.615148 | 172.6 | 175 | 22.3 | 168.6 | 21.8 | 182.4 | 66.2788 | 507.213 | 0.102693 | 0.728316 | 0.212825 | -0.55151528 | -0.500785892 | 9.405172 | 9.455901 | 9.430536 | 2 | Dilatometer | -313.9547 | -134.1265 | -122.3935 | -128.275 | -128.275 | 1.231718 | 0.9384822 | 0.9241277 | 0.931268 | 0.931268 | 0.00120919 | 9.31268 | 12.31718 | 19.97714
| 1612 | 2015-07-16 11:52 | 23:52 | 45.743 | 45.743 | 2892.84 | -0.153076 | -29008.1 | 0.0508637 | -0.615148 | 197.2 | 178.3 | 22.4 | 176 | 21.8 | 182.4 | 66.2788 | 507.213 | 0.102693 | 0.728499 | 0.212825 | -0.5519801 | -0.500785892 | 9.404707 | 9.455901 | 9.430304 | 2 | Dilatometer | -313.9547 | -134.2334 | -122.3935 | -128.3288 | -128.3288 | 1.231718 | 0.9386151 | 0.9241277 | 0.9313338 | 0.9313338 | 0.001143426 | 9.313338 | 12.31718 | 19.94536
| 1613 | 2015-07-16 11:53 | 23:53 | 45.7597 | 45.7597 | 2904.22 | -0.153076 | -29008.1 | 0.0508637 | -0.615776 | 174.7 | 175.2 | 22.3 | 171.2 | 21.8 | 182.5 | 66.2788 | 507.213 | 0.102693 | 0.728712 | 0.213042 | -0.55252112 | -0.501337072 | 9.404166 | 9.45535 | 9.429758 | 2 | Dilatometer | -313.9547 | -134.3579 | -122.5217 | -128.4551 | -128.4551 | 1.231718 | 0.9387698 | 0.9242821 | 0.9314883 | 0.9314883 | 0.0005901333 | 9.314883 | 12.31718 | 20.02382
| 1614 | 2015-07-16 11:54 | 23:54 | 45.7764 | 45.7764 | 2904.22 | -0.153076 | -29008.1 | 0.0508637 | -0.614959 | 179.9 | 170.8 | 22.2 | 171.5 | 21.8 | 182.5 | 66.2788 | 507.213 | 0.102693 | 0.728895 | 0.212546 | -0.55298594 | -0.500077232 | 9.403701 | 9.45661 | 9.430155 | 2 | Dilatometer | -313.9547 | -134.4648 | -122.2288 | -128.3632 | -128.3632 | 1.231718 | 0.9389027 | 0.9239293 | 0.9313758 | 0.9313758 | 0.001147095 | 9.313758 | 12.31718 | 20.02382
| 1615 | 2015-07-16 11:55 | 23:55 | 45.793 | 45.793 | 2904.22 | -0.153076 | -29008.1 | 0.0508637 | -0.614959 | 172.1 | 173.8 | 22.1 | 163.9 | 21.7 | 182.5 | 66.4232 | 507.213 | 0.102693 | 0.729261 | 0.212267 | -0.55391558 | -0.499368572 | 9.402771 | 9.457318 | 9.430045 | 2 | Dilatometer | -313.8103 | -134.6786 | -122.064 | -128.3887 | -128.3887 | 1.231409 | 0.9391687 | 0.9237309 | 0.9314071 | 0.9314071 | 0.001464031 | 9.314071 | 12.31409 | 20.02382
| 1616 | 2015-07-16 11:56 | 23:56 | 45.8095 | 45.8095 | 2896.53 | -0.153076 | -29008.1 | 0.0508637 | -0.615776 | 195 | 170.5 | 22.2 | 177.3 | 21.7 | 182.5 | 66.4622 | 507.213 | 0.102693 | 0.729169 | 0.212081 | -0.5536819 | -0.498896132 | 9.403005 | 9.457791 | 9.430398 | 2 | Dilatometer | -313.7713 | -134.6249 | -121.9541 | -128.3071 | -128.3071 | 1.231326 | 0.9391018 | 0.9235987 | 0.9313072 | 0.9313072 | 0.001643188 | 9.313072 | 12.31326 | 19.9708
| 1617 | 2015-07-16 11:57 | 23:57 | 45.8261 | 45.8261 | 2900.53 | -0.153076 | -29008.1 | 0.0508453 | -0.615148 | 175.8 | 174.4 | 22.1 | 165.7 | 21.8 | 182.5 | 66.4622 | 507.213 | 0.102693 | 0.729169 | 0.212174 | -0.5536819 | -0.499132352 | 9.403005 | 9.457555 | 9.43028 | 2 | Dilatometer | -313.7713 | -134.6249 | -122.0091 | -128.3344 | -128.3344 | 1.231326 | 0.9391018 | 0.9236648 | 0.9313406 | 0.9313406 | 0.001609765 | 9.313406 | 12.31326 | 19.99838
| 1618 | 2015-07-16 11:58 | 23:58 | 45.8426 | 45.8426 | 2899.3 | -0.153076 | -29008.1 | 0.0508453 | -0.61477 | 176.2 | 178.8 | 22.1 | 167.9 | 21.8 | 182.5 | 66.4622 | 507.213 | 0.102693 | 0.729169 | 0.212174 | -0.5536819 | -0.499132352 | 9.403005 | 9.457555 | 9.43028 | 2 | Dilatometer | -313.7713 | -134.6249 | -122.0091 | -128.3344 | -128.3344 | 1.231326 | 0.9391018 | 0.9236648 | 0.9313406 | 0.9313406 | 0.001320569 | 9.313406 | 12.31326 | 19.9899
| 1619 | 2015-07-16 11:59 | 23:59 | 45.8594 | 45.8594 | 2903.3 | -0.153076 | -29008.1 | 0.0508453 | -0.61477 | 173.7 | 176.8 | 22.2 | 164 | 21.8 | 182.5 | 66.4622 | 507.213 | 0.102693 | 0.729352 | 0.212174 | -0.55414672 | -0.499132352 | 9.40254 | 9.457555 | 9.430048 | 2 | Dilatometer | -313.7713 | -134.7318 | -122.0091 | -128.3881 | -128.3881 | 1.231326 | 0.9392348 | 0.9236648 | 0.9314064 | 0.9314064 | 0.001255158 | 9.314064 | 12.31326 | 20.01748
| 1620 | 2015-07-16 12:00 | 24:00 | 45.876 | 45.876 | 2896.53 | -0.153076 | -29008.1 | 0.0508453 | -0.615336 | 199.5 | 172.2 | 22.2 | 174.9 | 21.8 | 182.4 | 66.4622 | 507.213 | 0.102693 | 0.729261 | 0.212081 | -0.55391558 | -0.498896132 | 9.402771 | 9.457791 | 9.430281 | 2 | Dilatometer | -313.7713 | -134.6786 | -121.9541 | -128.3341 | -128.3341 | 1.231326 | 0.9391687 | 0.9235987 | 0.9313403 | 0.9313403 | 0.001387905 | 9.313403 | 12.31326 | 19.9708
| 1621 | 2015-07-16 12:01 | 24:01 | 45.8925 | 45.8925 | 2901.45 | -0.153076 | -29008.1 | 0.0508637 | -0.615336 | 174.9 | 173.5 | 22.1 | 165.6 | 21.9 | 182.4 | 66.4622 | 507.213 | 0.102693 | 0.729352 | 0.212081 | -0.55414672 | -0.498896132 | 9.40254 | 9.457791 | 9.430166 | 2 | Dilatometer | -313.7713 | -134.7318 | -121.9541 | -128.3608 | -128.3608 | 1.231326 | 0.9392348 | 0.9235987 | 0.931373 | 0.931373 | 0.001431186 | 9.31373 | 12.31326 | 20.00472
| 1622 | 2015-07-16 12:02 | 24:02 | 45.9092 | 45.9092 | 2899.3 | -0.153076 | -29008.1 | 0.0508637 | -0.615148 | 180.6 | 176.7 | 22.2 | 172.9 | 21.9 | 182.4 | 66.4622 | 507.213 | 0.102693 | 0.729657 | 0.211864 | -0.55492142 | -0.498344952 | 9.401766 | 9.458342 | 9.430054 | 2 | Dilatometer | -313.7713 | -134.91 | -121.826 | -128.3867 | -128.3867 | 1.231326 | 0.9394566 | 0.9234444 | 0.9314046 | 0.9314046 | 0.001390554 | 9.314046 | 12.31326 | 19.9899
| 1623 | 2015-07-16 12:03 | 24:03 | 45.9258 | 45.9258 | 2903.3 | -0.153076 | -28997.5 | 0.0508453 | -0.615776 | 172.5 | 178.8 | 22.2 | 169.3 | 21.9 | 182.5 | 66.4973 | 507.213 | 0.102693 | 0.729352 | 0.211957 | -0.55414672 | -0.498581172 | 9.40254 | 9.458106 | 9.430323 | 2 | Dilatometer | -313.7362 | -134.7318 | -121.8809 | -128.3244 | -128.3244 | 1.231251 | 0.9392348 | 0.9235105 | 0.9313284 | 0.9313284 | 0.001466747 | 9.313284 | 12.31251 | 20.01748
| 1624 | 2015-07-16 12:04 | 24:04 | 45.9424 | 45.9424 | 2900.53 | -0.153076 | -28997.5 | 0.0508453 | -0.61477 | 195.5 | 174 | 22.1 | 181.1 | 21.8 | 182.4 | 66.4973 | 507.213 | 0.102693 | 0.729261 | 0.21236 | -0.55391558 | -0.499604792 | 9.402771 | 9.457082 | 9.429927 | 2 | Dilatometer | -313.7362 | -134.6786 | -122.1189 | -128.416 | -128.416 | 1.231251 | 0.9391687 | 0.923797 | 0.9314405 | 0.9314405 | 0.001476348 | 9.314405 | 12.31251 | 19.99838
| 1625 | 2015-07-16 12:05 | 24:05 | 45.959 | 45.959 | 2903.3 | -0.153076 | -29008.1 | 0.0508637 | -0.614959 | 175.7 | 170.3 | 22.2 | 167.7 | 21.8 | 182.5 | 66.669 | 507.213 | 0.102693 | 0.729748 | 0.211864 | -0.55515256 | -0.498344952 | 9.401534 | 9.458342 | 9.429938 | 2 | Dilatometer | -313.5645 | -134.9631 | -121.826 | -128.4134 | -128.4134 | 1.230883 | 0.9395228 | 0.9234444 | 0.9314373 | 0.9314373 | 0.001580087 | 9.314373 | 12.30883 | 20.01748
| 1626 | 2015-07-16 12:06 | 24:06 | 45.9755 | 45.9755 | 2900.53 | -0.153076 | -29008.1 | 0.0508453 | -0.615525 | 175.7 | 168.3 | 22.2 | 168 | 21.8 | 182.5 | 66.6807 | 507.213 | 0.102693 | 0.730022 | 0.212174 | -0.55584852 | -0.499132352 | 9.400839 | 9.457555 | 9.429197 | 2 | Dilatometer | -313.5528 | -135.1231 | -122.0091 | -128.5849 | -128.5849 | 1.230858 | 0.9397221 | 0.9236648 | 0.9316472 | 0.9316472 | 0.00139428 | 9.316472 | 12.30858 | 19.99838
| 1627 | 2015-07-16 12:07 | 24:07 | 45.9923 | 45.9923 | 2896.53 | -0.153076 | -29008.1 | 0.0508453 | -0.614959 | 171.3 | 173.4 | 22.2 | 160.5 | 21.8 | 182.5 | 66.6807 | 507.213 | 0.102693 | 0.729748 | 0.211678 | -0.55515256 | -0.497872512 | 9.401534 | 9.458815 | 9.430175 | 2 | Dilatometer | -313.5528 | -134.9631 | -121.7161 | -128.3588 | -128.3588 | 1.230858 | 0.9395228 | 0.9233123 | 0.9313704 | 0.9313704 | 0.001436943 | 9.313704 | 12.30858 | 19.9708
| 1628 | 2015-07-16 12:08 | 24:08 | 46.0089 | 46.0089 | 2885.14 | -0.153076 | -29008.1 | 0.0508453 | -0.61477 | 200.2 | 178.1 | 22.2 | 176.2 | 21.8 | 182.3 | 66.6807 | 507.213 | 0.102693 | 0.729474 | 0.212081 | -0.5544566 | -0.498896132 | 9.40223 | 9.457791 | 9.430011 | 2 | Dilatometer | -313.5528 | -134.8031 | -121.9541 | -128.3966 | -128.3966 | 1.230858 | 0.9393235 | 0.9235987 | 0.9314168 | 0.9314168 | 0.001378333 | 9.314168 | 12.30858 | 19.89227
| 1629 | 2015-07-16 12:09 | 24:09 | 46.0253 | 46.0253 | 2894.68 | -0.153076 | -29008.1 | 0.0508637 | -0.615776 | 178 | 178 | 22.1 | 172.6 | 21.9 | 182.4 | 66.669 | 507.213 | 0.102693 | 0.729931 | 0.212081 | -0.55561738 | -0.498896132 | 9.40107 | 9.457791 | 9.42943 | 2 | Dilatometer | -313.5645 | -135.07 | -121.9541 | -128.5309 | -128.5309 | 1.230883 | 0.9396559 | 0.9235987 | 0.9315811 | 0.9315811 | 0.001214055 | 9.315811 | 12.30883 | 19.95805
| 1630 | 2015-07-16 12:10 | 24:10 | 46.042 | 46.042 | 2901.45 | -0.153076 | -29008.1 | 0.0508637 | -0.614959 | 172.7 | 172.6 | 22.3 | 167.1 | 21.9 | 182.5 | 66.6807 | 507.213 | 0.102693 | 0.729748 | 0.211771 | -0.55515256 | -0.498108732 | 9.401534 | 9.458578 | 9.430056 | 2 | Dilatometer | -313.5528 | -134.9631 | -121.771 | -128.3861 | -128.3861 | 1.230858 | 0.9395228 | 0.9233783 | 0.9314039 | 0.9314039 | 0.001612073 | 9.314039 | 12.30858 | 20.00472
| 1631 | 2015-07-16 12:11 | 24:11 | 46.0586 | 46.0586 | 2895.61 | -0.153076 | -29008.1 | 0.0508637 | -0.614959 | 194.4 | 172.2 | 22.3 | 179 | 21.9 | 182.5 | 66.669 | 507.213 | 0.102693 | 0.72984 | 0.212732 | -0.55538624 | -0.500549672 | 9.401301 | 9.456137 | 9.428719 | 2 | Dilatometer | -313.5645 | -135.0168 | -122.3386 | -128.6953 | -128.6953 | 1.230883 | 0.9395897 | 0.9240616 | 0.9317824 | 0.9317824 | 0.001267003 | 9.317824 | 12.30883 | 19.96446
| 1632 | 2015-07-16 12:12 | 24:12 | 46.0753 | 46.0753 | 2901.45 | -0.153076 | -29008.1 | 0.0508453 | -0.61477 | 175.7 | 175.7 | 22.3 | 165.9 | 21.8 | 182.5 | 66.669 | 507.213 | 0.102693 | 0.729565 | 0.211771 | -0.55468774 | -0.498108732 | 9.401999 | 9.458578 | 9.430289 | 2 | Dilatometer | -313.5645 | -134.8562 | -121.771 | -128.3323 | -128.3323 | 1.230883 | 0.9393897 | 0.9233783 | 0.9313381 | 0.9313381 | 0.001566175 | 9.313381 | 12.30883 | 20.00472
| 1633 | 2015-07-16 12:13 | 24:13 | 46.0919 | 46.0919 | 2902.38 | -0.153076 | -29008.1 | 0.0508453 | -0.615336 | 175.6 | 178.8 | 22.2 | 173.3 | 21.8 | 182.5 | 66.669 | 507.213 | 0.102693 | 0.730114 | 0.212949 | -0.5560822 | -0.501100852 | 9.400605 | 9.455586 | 9.428096 | 2 | Dilatometer | -313.5645 | -135.1768 | -122.4668 | -128.8395 | -128.8395 | 1.230883 | 0.939789 | 0.9242159 | 0.931959 | 0.931959 | 0.00045302 | 9.31959 | 12.30883 | 20.01114
| 1634 | 2015-07-16 12:14 | 24:14 | 46.1085 | 46.1085 | 2902.38 | -0.153076 | -29008.1 | 0.0508453 | -0.615525 | 172.4 | 173.7 | 22.3 | 163.1 | 21.8 | 182.5 | 66.8016 | 507.213 | 0.102693 | 0.730022 | 0.212639 | -0.55584852 | -0.500313452 | 9.400839 | 9.456374 | 9.428606 | 2 | Dilatometer | -313.4319 | -135.1231 | -122.2837 | -128.7214 | -128.7214 | 1.2306 | 0.9397221 | 0.9239954 | 0.9318144 | 0.9318144 | 0.001089102 | 9.318144 | 12.306 | 20.01114
| 1635 | 2015-07-16 12:15 | 24:15 | 46.1251 | 46.1251 | 2892.84 | -0.153076 | -10698.9 | 0.0508453 | -0.615336 | 200.7 | 172.2 | 22.2 | 175.2 | 21.8 | 182.4 | 66.8016 | 507.213 | 0.102693 | 0.729748 | 0.212174 | -0.55515256 | -0.499132352 | 9.401534 | 9.457555 | 9.429545 | 2 | Dilatometer | -313.4319 | -134.9631 | -122.0091 | -128.5044 | -128.5044 | 1.2306 | 0.9395228 | 0.9236648 | 0.9315487 | 0.9315487 | 0.001354821 | 9.315487 | 12.306 | 19.94536
| 1636 | 2015-07-16 12:16 | 24:16 | 46.1417 | 46.1417 | 2898.38 | -1.07642 | -28997.5 | 0.0508637 | -0.615776 | 176.8 | 176 | 22.3 | 170.4 | 21.8 | 182.5 | 66.8016 | 507.213 | 0.102693 | 0.730327 | 0.212174 | -0.55662322 | -0.499132352 | 9.400064 | 9.457555 | 9.428809 | 2 | Dilatometer | -313.4319 | -135.3012 | -122.0091 | -128.6744 | -128.6744 | 1.2306 | 0.939944 | 0.9236648 | 0.9317569 | 0.9317569 | 0.001245341 | 9.317569 | 12.306 | 19.98356
| 1637 | 2015-07-16 12:17 | 24:17 | 46.1582 | 46.1582 | 2902.38 | -0.153076 | -29008.1 | 0.0508637 | -0.614959 | 173.4 | 179.1 | 22.3 | 167.4 | 21.9 | 182.6 | 66.8016 | 507.213 | 0.102693 | 0.729931 | 0.211678 | -0.55561738 | -0.497872512 | 9.40107 | 9.458815 | 9.429942 | 2 | Dilatometer | -313.4319 | -135.07 | -121.7161 | -128.4125 | -128.4125 | 1.2306 | 0.9396559 | 0.9233123 | 0.9314362 | 0.9314362 | 0.001499753 | 9.314362 | 12.306 | 20.01114
| 1638 | 2015-07-16 12:18 | 24:18 | 46.1749 | 46.1749 | 2899.3 | -0.153076 | -29008.1 | 0.0508637 | -0.615336 | 197 | 174.3 | 22.3 | 180.6 | 21.9 | 182.6 | 66.8016 | 507.213 | 0.102693 | 0.729931 | 0.212453 | -0.55561738 | -0.499841012 | 9.40107 | 9.456846 | 9.428958 | 2 | Dilatometer | -313.4319 | -135.07 | -122.1739 | -128.6401 | -128.6401 | 1.2306 | 0.9396559 | 0.9238631 | 0.9317148 | 0.9317148 | 0.0009438233 | 9.317148 | 12.306 | 19.9899
| 1639 | 2015-07-16 12:19 | 24:19 | 46.1915 | 46.1915 | 2904.22 | -0.153076 | -29008.1 | 0.0508637 | -0.615776 | 174.6 | 170.6 | 22.3 | 170.1 | 21.9 | 182.6 | 66.9342 | 507.213 | 0.102693 | 0.730327 | 0.211864 | -0.55662322 | -0.498344952 | 9.400064 | 9.458342 | 9.429203 | 2 | Dilatometer | -313.2993 | -135.3012 | -121.826 | -128.5834 | -128.5834 | 1.230317 | 0.939944 | 0.9234444 | 0.9316454 | 0.9316454 | 0.001013219 | 9.316454 | 12.30317 | 20.02382
| 1640 | 2015-07-16 12:20 | 24:20 | 46.2081 | 46.2081 | 2901.45 | -0.153076 | -28997.5 | 0.0508637 | -0.615525 | 177.1 | 168.5 | 22.3 | 170.8 | 21.9 | 182.6 | 66.9342 | 507.213 | 0.102693 | 0.730418 | 0.211771 | -0.55685436 | -0.498108732 | 9.399833 | 9.458578 | 9.429205 | 2 | Dilatometer | -313.2993 | -135.3543 | -121.771 | -128.5828 | -128.5828 | 1.230317 | 0.9400102 | 0.9233783 | 0.9316447 | 0.9316447 | 0.0009451686 | 9.316447 | 12.30317 | 20.00472
| 1641 | 2015-07-16 12:21 | 24:21 | 46.2247 | 46.2247 | 2898.38 | -0.153076 | -29008.1 | 0.0508637 | -0.61477 | 171.9 | 173.3 | 22.3 | 167.2 | 21.9 | 182.7 | 66.9342 | 507.213 | 0.102693 | 0.730114 | 0.212081 | -0.5560822 | -0.498896132 | 9.400605 | 9.457791 | 9.429198 | 2 | Dilatometer | -313.2993 | -135.1768 | -121.9541 | -128.5846 | -128.5846 | 1.230317 | 0.939789 | 0.9235987 | 0.9316469 | 0.9316469 | 0.0009430113 | 9.316469 | 12.30317 | 19.98356
| 1642 | 2015-07-16 12:22 | 24:22 | 46.2413 | 46.2413 | 2886.99 | -0.153076 | -28997.5 | 0.0508637 | -0.61477 | 198.4 | 178.4 | 22.3 | 177.6 | 22 | 182.6 | 66.9342 | 507.213 | 0.102693 | 0.730327 | 0.212546 | -0.55662322 | -0.500077232 | 9.400064 | 9.45661 | 9.428337 | 2 | Dilatometer | -313.2993 | -135.3012 | -122.2288 | -128.7837 | -128.7837 | 1.230317 | 0.939944 | 0.9239293 | 0.9318907 | 0.9318907 | 0.0009440611 | 9.318907 | 12.30317 | 19.90503
| 1643 | 2015-07-16 12:23 | 24:23 | 46.2578 | 46.2578 | 2896.53 | -0.153076 | -29008.1 | 0.0508637 | -0.615776 | 175.2 | 178.6 | 22.3 | 166.4 | 21.9 | 182.6 | 66.9342 | 507.213 | 0.102693 | 0.730236 | 0.212174 | -0.55639208 | -0.499132352 | 9.400295 | 9.457555 | 9.428925 | 2 | Dilatometer | -313.2993 | -135.2481 | -122.0091 | -128.6477 | -128.6477 | 1.230317 | 0.9398777 | 0.9236648 | 0.9317242 | 0.9317242 | 0.001287791 | 9.317242 | 12.30317 | 19.9708
| 1644 | 2015-07-16 12:24 | 24:24 | 46.2744 | 46.2744 | 2897.45 | -0.153076 | -29008.1 | 0.0508637 | -0.61477 | 178 | 173.1 | 22.3 | 170.7 | 21.9 | 182.6 | 66.9342 | 507.213 | 0.102693 | 0.73051 | 0.212453 | -0.55708804 | -0.499841012 | 9.399599 | 9.456846 | 9.428223 | 2 | Dilatometer | -313.2993 | -135.408 | -122.1739 | -128.8101 | -128.8101 | 1.230317 | 0.9400771 | 0.9238631 | 0.9319231 | 0.9319231 | 0.001292122 | 9.319231 | 12.30317 | 19.97714
| 1645 | 2015-07-16 12:25 | 24:25 | 46.2911 | 46.2911 | 2899.3 | -0.153076 | -28997.5 | 0.0508637 | -0.615525 | 173 | 169.7 | 22.3 | 165.7 | 21.9 | 182.7 | 66.9342 | 507.213 | 0.102693 | 0.730418 | 0.211492 | -0.55685436 | -0.497400072 | 9.399833 | 9.459287 | 9.42956 | 2 | Dilatometer | -313.2993 | -135.3543 | -121.6062 | -128.5009 | -128.5009 | 1.230317 | 0.9400102 | 0.9231801 | 0.9315444 | 0.9315444 | 0.001817453 | 9.315444 | 12.30317 | 19.9899
| 1646 | 2015-07-16 12:26 | 24:26 | 46.3077 | 46.3077 | 2887.91 | -0.153076 | -29008.1 | 0.0508637 | -0.615776 | 198.3 | 167.9 | 22.3 | 178.6 | 22 | 182.6 | 66.9342 | 507.213 | 0.102693 | 0.730236 | 0.211957 | -0.55639208 | -0.498581172 | 9.400295 | 9.458106 | 9.4292 | 2 | Dilatometer | -313.2993 | -135.2481 | -121.8809 | -128.584 | -128.584 | 1.230317 | 0.9398777 | 0.9235105 | 0.9316461605 | 0.9316461605 | 0.001715709 | 9.316461605 | 12.30317 | 19.91137
| 1647 | 2015-07-16 12:27 | 24:27 | 46.3243 | 46.3243 | 2889.76 | -0.153076 | -29008.1 | 0.0508637 | -0.615148 | 175.6 | 166.4 | 22.3 | 172.4 | 22 | 182.6 | 66.9342 | 507.213 | 0.102693 | 0.730114 | 0.212267 | -0.5560822 | -0.499368572 | 9.400605 | 9.457318 | 9.428962 | 2 | Dilatometer | -313.2993 | -135.1768 | -122.064 | -128.6392 | -128.6392 | 1.230317 | 0.939789 | 0.9237309 | 0.9317138 | 0.9317138 | 0.001467918 | 9.317138 | 12.30317 | 19.92412
| 1648 | 2015-07-16 12:28 | 24:28 | 46.3409 | 46.3409 | 2882.99 | -0.153076 | -28997.5 | 0.0508637 | -0.614959 | 177.5 | 165.4 | 22.3 | 173.2 | 21.9 | 182.6 | 66.9342 | 507.213 | 0.102693 | 0.730022 | 0.213725 | -0.55584852 | -0.503071892 | 9.400839 | 9.453615 | 9.427227 | 2 | Dilatometer | -313.2993 | -135.1231 | -122.9248 | -129.0402 | -129.0402 | 1.230317 | 0.9397221 | 0.9247682 | 0.9322051 | 0.9322051 | 0.000711757 | 9.322051 | 12.30317 | 19.87745
| 1649 | 2015-07-16 12:29 | 24:29 | 46.3574 | 46.3574 | 2876.53 | -0.153076 | -29008.1 | 0.0508637 | -0.61477 | 173 | 171.1 | 22.3 | 163.9 | 22 | 182.6 | 66.9342 | 507.213 | 0.102693 | 0.730022 | 0.213601 | -0.55584852 | -0.502756932 | 9.400839 | 9.45393 | 9.427384 | 2 | Dilatometer | -313.2993 | -135.1231 | -122.8517 | -129.0038 | -129.0038 | 1.230317 | 0.9397221 | 0.9246799 | 0.9321605 | 0.9321605 | 0.0007430479 | 9.321605 | 12.30317 | 19.83291
| 1650 | 2015-07-16 12:30 | 24:30 | 46.374 | 46.374 | 2877.45 | -0.153076 | -28997.5 | 0.0508637 | -0.614959 | 197.9 | 176.5 | 22.3 | 176.8 | 22.1 | 182.5 | 66.4622 | 507.213 | 0.102693 | 0.729474 | 0.213818 | -0.5544566 | -0.503308112 | 9.40223 | 9.453379 | 9.427805 | 2 | Dilatometer | -313.7713 | -134.8031 | -122.9797 | -128.9067 | -128.9067 | 1.231326 | 0.9393235 | 0.9248345 | 0.9320414 | 0.9320414 | 0.0009089626 | 9.320414 | 12.31326 | 19.83925
| 1651 | 2015-07-16 12:31 | 24:31 | 46.3906 | 46.3906 | 2882.99 | -0.153076 | -29008.1 | 0.0508637 | -0.61477 | 173.9 | 178.8 | 22.4 | 168.8 | 22.1 | 182.6 | 66.4505 | 507.213 | 0.102693 | 0.729565 | 0.213725 | -0.55468774 | -0.503071892 | 9.401999 | 9.453615 | 9.427807 | 2 | Dilatometer | -313.783 | -134.8562 | -122.9248 | -128.9061 | -128.9061 | 1.231351 | 0.9393897 | 0.9247682 | 0.9320407 | 0.9320407 | 0.0008970745 | 9.320407 | 12.31351 | 19.87745
| 1652 | 2015-07-16 12:32 | 24:32 | 46.4071 | 46.4071 | 2884.22 | -0.153076 | -28997.5 | 0.0508637 | -0.61477 | 177.4 | 173.3 | 22.3 | 170.9 | 22.1 | 182.6 | 66.4505 | 507.213 | 0.102693 | 0.729474 | 0.213508 | -0.5544566 | -0.502520712 | 9.40223 | 9.454166 | 9.428198 | 2 | Dilatometer | -313.783 | -134.8031 | -122.7968 | -128.8157 | -128.8157 | 1.231351 | 0.9393235 | 0.9246137 | 0.9319299 | 0.9319299 | 0.000872442 | 9.319299 | 12.31351 | 19.88593
| 1653 | 2015-07-16 12:33 | 24:33 | 46.4239 | 46.4239 | 2884.22 | -0.153076 | -29008.1 | 0.0508637 | -0.61477 | 171.5 | 169.2 | 22.3 | 163.8 | 22.1 | 182.5 | 66.4622 | 507.213 | 0.102693 | 0.730022 | 0.21419 | -0.55584852 | -0.504252992 | 9.400839 | 9.452434 | 9.426636 | 2 | Dilatometer | -313.7713 | -135.1231 | -123.1993 | -129.1767 | -129.1767 | 1.231326 | 0.9397221 | 0.9250994 | 0.9323725 | 0.9323725 | 0.0004298786 | 9.323725 | 12.31326 | 19.88593
| 1654 | 2015-07-16 12:34 | 24:34 | 46.4404 | 46.4404 | 2876.53 | -0.153076 | -29008.1 | 0.0508637 | -0.61477 | 198.1 | 167.1 | 22.3 | 180.7 | 22.1 | 182.5 | 66.2281 | 507.213 | 0.102693 | 0.729078 | 0.214097 | -0.55345076 | -0.504016772 | 9.403236 | 9.45267 | 9.427953 | 2 | Dilatometer | -314.0054 | -134.5717 | -123.1444 | -128.8723 | -128.8723 | 1.231826 | 0.9390357 | 0.9250332 | 0.9319993 | 0.9319993 | 0.0009031446 | 9.319993 | 12.31826 | 19.83291
| 1655 | 2015-07-16 12:35 | 24:35 | 46.457 | 46.457 | 2878.37 | -0.153076 | -29008.1 | 0.0508637 | -0.61477 | 175.5 | 165.7 | 22.3 | 167.9 | 22 | 182.5 | 66.2281 | 507.213 | 0.102693 | 0.729657 | 0.214097 | -0.55492142 | -0.504016772 | 9.401766 | 9.45267 | 9.427218 | 2 | Dilatometer | -314.0054 | -134.91 | -123.1444 | -129.0423 | -129.0423 | 1.231826 | 0.9394566 | 0.9250332 | 0.9322076 | 0.9322076 | 0.0006941099 | 9.322076 | 12.31826 | 19.84559
| 1656 | 2015-07-16 12:36 | 24:36 | 46.4738 | 46.4738 | 2875.6 | -0.153076 | -29008.1 | 0.0508453 | -0.61477 | 180.5 | 164.4 | 22.3 | 172.1 | 21.9 | 182.5 | 65.9979 | 507.213 | 0.102693 | 0.729352 | 0.214872 | -0.55414672 | -0.505985272 | 9.40254 | 9.450702 | 9.426621 | 2 | Dilatometer | -314.2356 | -134.7318 | -123.6016 | -129.1803 | -129.1803 | 1.232319 | 0.9392348 | 0.9255854 | 0.9323768 | 0.9323768 | 0.0002800769 | 9.323768 | 12.32319 | 19.82649
| 1657 | 2015-07-16 12:37 | 24:37 | 46.4903 | 46.4903 | 2875.6 | -0.153076 | -29008.1 | 0.0508453 | -0.615776 | 171.9 | 170 | 22.3 | 169.1 | 21.9 | 182.5 | 65.8419 | 507.213 | 0.102693 | 0.728987 | 0.215244 | -0.55321962 | -0.506930152 | 9.403467 | 9.449757 | 9.426612 | 2 | Dilatometer | -314.3916 | -134.5186 | -123.821 | -129.1823 | -129.1823 | 1.232654 | 0.9389696 | 0.9258506 | 0.9323793 | 0.9323793 | 0.0007303097 | 9.323793 | 12.32654 | 19.82649
| 1658 | 2015-07-16 12:38 | 24:38 | 46.5068 | 46.5068 | 2876.53 | -0.153076 | -29008.1 | 0.0508637 | -0.615776 | 190.7 | 175 | 22.3 | 177.9 | 22 | 182.4 | 65.3425 | 507.213 | 0.102693 | 0.728895 | 0.215741 | -0.55298594 | -0.508192532 | 9.403701 | 9.448495 | 9.426098 | 2 | Dilatometer | -314.891 | -134.4648 | -124.1141 | -129.3012 | -129.3012 | 1.233725 | 0.9389027 | 0.9262051 | 0.9325251 | 0.9325251 | 9.540658e-05 | 9.325251 | 12.33725 | 19.83291
| 1659 | 2015-07-16 12:39 | 24:39 | 46.5234 | 46.5234 | 2881.14 | -0.153076 | -29008.1 | 0.0508637 | -0.61477 | 172.5 | 178.2 | 22.3 | 169.5 | 22 | 182.4 | 65.3425 | 507.213 | 0.102693 | 0.728591 | 0.215058 | -0.55221378 | -0.506457712 | 9.404473 | 9.450229 | 9.427351 | 2 | Dilatometer | -314.891 | -134.2872 | -123.7113 | -129.0115 | -129.0115 | 1.233725 | 0.9386819 | 0.925718 | 0.9321699 | 0.9321699 | 0.0004506365 | 9.321699 | 12.33725 | 19.86469
| 1660 | 2015-07-16 12:40 | 24:40 | 46.5401 | 46.5401 | 2880.22 | -0.153076 | -29008.1 | 0.0508453 | -0.614959 | 179.2 | 174.3 | 22.3 | 169.2 | 22.1 | 182.4 | 65.3425 | 507.213 | 0.102693 | 0.728987 | 0.215741 | -0.55321962 | -0.508192532 | 9.403467 | 9.448495 | 9.425981 | 2 | Dilatometer | -314.891 | -134.5186 | -124.1141 | -129.3282 | -129.3282 | 1.233725 | 0.9389696 | 0.9262051 | 0.9325582 | 0.9325582 | 0.0005168159 | 9.325582 | 12.33725 | 19.85835
| 1661 | 2015-07-16 12:41 | 24:41 | 46.5567 | 46.5567 | 2882.07 | -0.153076 | -29008.1 | 0.0508453 | -0.615776 | 171.6 | 169.5 | 22.2 | 164.8 | 22 | 182.3 | 65.3425 | 507.213 | 0.102693 | 0.728895 | 0.215151 | -0.55298594 | -0.506693932 | 9.403701 | 9.449993 | 9.426847 | 2 | Dilatometer | -314.891 | -134.4648 | -123.7662 | -129.128 | -129.128 | 1.233725 | 0.9389027 | 0.9257843 | 0.9323127 | 0.9323127 | 0.0005847073 | 9.323127 | 12.33725 | 19.8711
| 1662 | 2015-07-16 12:42 | 24:42 | 46.5733 | 46.5733 | 2877.45 | -0.153076 | -29008.1 | 0.0508453 | -0.615525 | 197.6 | 167 | 22.2 | 175.2 | 21.9 | 182.3 | 65.0967 | 507.213 | 0.102693 | 0.729078 | 0.215555 | -0.55345076 | -0.507720092 | 9.403236 | 9.448967 | 9.426102 | 2 | Dilatometer | -315.1368 | -134.5717 | -124.0044 | -129.3003 | -129.3003 | 1.234253 | 0.9390357 | 0.9260725 | 0.932524 | 0.932524 | 0.0004065579 | 9.32524 | 12.34253 | 19.83925
| 1663 | 2015-07-16 12:43 | 24:43 | 46.5898 | 46.5898 | 2879.3 | -0.153076 | -29008.1 | 0.0508453 | -0.615148 | 175.5 | 171.8 | 22.2 | 167 | 21.9 | 182.3 | 65.0967 | 507.213 | 0.102693 | 0.729169 | 0.215927 | -0.5536819 | -0.508664972 | 9.403005 | 9.448022 | 9.425514 | 2 | Dilatometer | -315.1368 | -134.6249 | -124.2237 | -129.4362 | -129.4362 | 1.234253 | 0.9391018 | 0.9263379 | 0.9326907 | 0.9326907 | 0.0002820039 | 9.326907 | 12.34253 | 19.85201
| 1664 | 2015-07-16 12:44 | 24:44 | 46.6064 | 46.6064 | 2877.45 | -0.153076 | -29008.1 | 0.0508637 | -0.615148 | 176.8 | 176.3 | 22.2 | 167.7 | 21.9 | 182.3 | 65.0265 | 507.213 | 0.102693 | 0.728895 | 0.216144 | -0.55298594 | -0.509216152 | 9.403701 | 9.447471 | 9.425586 | 2 | Dilatometer | -315.207 | -134.4648 | -124.3517 | -129.4194 | -129.4194 | 1.234404 | 0.9389027 | 0.9264927 | 0.9326702 | 0.9326702 | 0.0003025285 | 9.326702 | 12.34404 | 19.83925
| 1665 | 2015-07-16 12:45 | 24:45 | 46.6229 | 46.6229 | 2880.22 | -0.153076 | -29008.1 | 0.0508637 | -0.614959 | 170.5 | 178.4 | 22.2 | 165.4 | 22 | 182.2 | 65.0148 | 507.213 | 0.102693 | 0.728804 | 0.215927 | -0.5527548 | -0.508664972 | 9.403932 | 9.448022 | 9.425977 | 2 | Dilatometer | -315.2187 | -134.4116 | -124.2237 | -129.329 | -129.329 | 1.234429 | 0.9388366 | 0.9263379 | 0.9325593 | 0.9325593 | 0.000433596 | 9.325593 | 12.34429 | 19.85835
| 1666 | 2015-07-16 12:46 | 24:46 | 46.6397 | 46.6397 | 2877.45 | -0.153076 | -29008.1 | 0.0508453 | -0.61477 | 197.9 | 172.9 | 22.2 | 175.8 | 22 | 182.1 | 64.8549 | 507.213 | 0.102693 | 0.728712 | 0.215369 | -0.55252112 | -0.507247652 | 9.404166 | 9.449439 | 9.426803 | 2 | Dilatometer | -315.3786 | -134.3579 | -123.8947 | -129.1383 | -129.1383 | 1.234773 | 0.9387698 | 0.9259398 | 0.9323253 | 0.9323253 | 0.0006491964 | 9.323253 | 12.34773 | 19.83925
| 1667 | 2015-07-16 12:47 | 24:47 | 46.6562 | 46.6562 | 2882.99 | -0.153076 | -29008.1 | 0.0508637 | -0.615776 | 173.8 | 171 | 22.3 | 170.8 | 22 | 182.1 | 64.8549 | 507.213 | 0.102693 | 0.728591 | 0.215555 | -0.55221378 | -0.507720092 | 9.404473 | 9.448967 | 9.42672 | 2 | Dilatometer | -315.3786 | -134.2872 | -124.0044 | -129.1574 | -129.1574 | 1.234773 | 0.9386819 | 0.9260725 | 0.9323487 | 0.9323487 | 0.0005775333 | 9.323487 | 12.34773 | 19.87745
| 1668 | 2015-07-16 12:48 | 24:48 | 46.6729 | 46.6729 | 2879.3 | -0.153076 | -28997.5 | 0.0508637 | -0.61477 | 181.8 | 174.3 | 22.3 | 175.4 | 22 | 182.1 | 64.8549 | 507.213 | 0.102693 | 0.728987 | 0.215461 | -0.55321962 | -0.507481332 | 9.403467 | 9.449206 | 9.426337 | 2 | Dilatometer | -315.3786 | -134.5186 | -123.949 | -129.246 | -129.246 | 1.234773 | 0.9389696 | 0.9260054 | 0.9324574 | 0.9324574 | 0.0004025573 | 9.324574 | 12.34773 | 19.85201
| 1669 | 2015-07-16 12:49 | 24:49 | 46.6895 | 46.6895 | 2884.22 | -0.153076 | -29008.1 | 0.0508637 | -0.615776 | 171.6 | 178.2 | 22.3 | 166.8 | 22 | 182.1 | 64.8549 | 507.213 | 0.102693 | 0.728712 | 0.214965 | -0.55252112 | -0.506221492 | 9.404166 | 9.450466 | 9.427316 | 2 | Dilatometer | -315.3786 | -134.3579 | -123.6565 | -129.0197 | -129.0197 | 1.234773 | 0.9387698 | 0.9256517 | 0.9321799 | 0.9321799 | 0.0007117314 | 9.321799 | 12.34773 | 19.88593
| 1670 | 2015-07-16 12:50 | 24:50 | 46.7059 | 46.7059 | 2881.14 | -0.153076 | -29008.1 | 0.0508453 | -0.615776 | 191.7 | 174.4 | 22.3 | 177.6 | 22.1 | 182 | 64.8549 | 507.213 | 0.102693 | 0.729261 | 0.215151 | -0.55391558 | -0.506693932 | 9.402771 | 9.449993 | 9.426382 | 2 | Dilatometer | -315.3786 | -134.6786 | -123.7662 | -129.2354 | -129.2354 | 1.234773 | 0.9391687 | 0.9257843 | 0.9324445 | 0.9324445 | 0.0004472118 | 9.324445 | 12.34773 | 19.86469
| 1671 | 2015-07-16 12:51 | 24:51 | 46.7227 | 46.7227 | 2888.84 | -0.153076 | -29008.1 | 0.0508637 | -0.614959 | 173.1 | 170 | 22.3 | 169.1 | 22.1 | 182 | 64.8549 | 507.213 | 0.102693 | 0.729352 | 0.215151 | -0.55414672 | -0.506693932 | 9.40254 | 9.449993 | 9.426267 | 2 | Dilatometer | -315.3786 | -134.7318 | -123.7662 | -129.2621 | -129.2621 | 1.234773 | 0.9392348 | 0.9257843 | 0.9324772 | 0.9324772 | 0.0005246814 | 9.324772 | 12.34773 | 19.91778
| 1672 | 2015-07-16 12:52 | 24:52 | 46.7393 | 46.7393 | 2885.14 | -0.153076 | -29008.1 | 0.0508637 | -0.61477 | 179 | 167.5 | 22.3 | 176.4 | 22 | 182 | 64.8549 | 507.213 | 0.102693 | 0.728895 | 0.2145 | -0.55298594 | -0.505040392 | 9.403701 | 9.451647 | 9.427674 | 2 | Dilatometer | -315.3786 | -134.4648 | -123.3822 | -128.9369 | -128.9369 | 1.234773 | 0.9389027 | 0.9253203 | 0.9320785 | 0.9320785 | 0.0007778963 | 9.320785 | 12.34773 | 19.89227
| 1673 | 2015-07-16 12:53 | 24:53 | 46.7558 | 46.7558 | 2882.99 | -0.153076 | -29008.1 | 0.0508637 | -0.615148 | 171 | 165.8 | 22.3 | 166.6 | 22.1 | 182 | 64.8549 | 507.213 | 0.102693 | 0.729261 | 0.215369 | -0.55391558 | -0.507247652 | 9.402771 | 9.449439 | 9.426105 | 2 | Dilatometer | -315.3786 | -134.6786 | -123.8947 | -129.2994 | -129.2994 | 1.234773 | 0.9391687 | 0.9259398 | 0.9325229 | 0.9325229 | 0.0005791185 | 9.325229 | 12.34773 | 19.87745
| 1674 | 2015-07-16 12:54 | 24:54 | 46.7723 | 46.7723 | 2875.6 | -0.153076 | -29008.1 | 0.0508637 | -0.615776 | 199.6 | 164.6 | 22.3 | 177.9 | 22.1 | 182 | 64.574 | 507.213 | 0.102693 | 0.728895 | 0.216702 | -0.55298594 | -0.510633472 | 9.403701 | 9.446054 | 9.424877 | 2 | Dilatometer | -315.6595 | -134.4648 | -124.6805 | -129.5832 | -129.5832 | 1.235377 | 0.9389027 | 0.9268912 | 0.9328711 | 0.9328711 | -1.476717e-05 | 9.328711 | 12.35377 | 19.82649
| 1675 | 2015-07-16 12:55 | 24:55 | 46.7891 | 46.7891 | 2876.53 | -0.153076 | -29008.1 | 0.0508637 | -0.615148 | 174.6 | 170.1 | 22.3 | 167.1 | 22.1 | 182 | 64.574 | 507.213 | 0.102693 | 0.729261 | 0.217477 | -0.55391558 | -0.512601972 | 9.402771 | 9.444085 | 9.423428 | 2 | Dilatometer | -315.6595 | -134.6786 | -125.1372 | -129.9179 | -129.9179 | 1.235377 | 0.9391687 | 0.9274449 | 0.9332822 | 0.9332822 | 3.27963e-05 | 9.332822 | 12.35377 | 19.83291
| 1676 | 2015-07-16 12:56 | 24:56 | 46.8055 | 46.8055 | 2877.45 | -0.153076 | -29008.1 | 0.0508637 | -0.614959 | 176.5 | 175.2 | 22.3 | 173.6 | 22.1 | 182 | 64.3555 | 507.213 | 8.0785 | 0.728712 | 0.217105 | -0.55252112 | -0.511657092 | 9.404166 | 9.44503 | 9.424598 | 2 | Dilatometer | -315.878 | -134.3579 | -124.918 | -129.6477 | -129.6477 | 1.235848 | 0.9387698 | 0.927179 | 0.9329504 | 0.9329504 | 0.0003646371 | 9.329504 | 12.35848 | 19.83925
| 1677 | 2015-07-16 12:57 | 24:57 | 46.8221 | 46.8221 | 2879.3 | -0.153076 | -29008.1 | 0.0508637 | -0.61477 | 171.4 | 178 | 22.3 | 163 | 22.1 | 182 | 64.3438 | 507.213 | 8.88395 | 0.728591 | 0.216423 | -0.55221378 | -0.509924812 | 9.404473 | 9.446762 | 9.425618 | 2 | Dilatometer | -315.8897 | -134.2872 | -124.5161 | -129.4121 | -129.4121 | 1.235873 | 0.9386819 | 0.9266919 | 0.9326612 | 0.9326612 | 0.000933205 | 9.326612 | 12.35873 | 19.85201
| 1678 | 2015-07-16 12:58 | 24:58 | 46.8387 | 46.8387 | 2877.45 | -0.153076 | -28997.5 | 0.0508453 | -0.615525 | 197.6 | 174.8 | 22.2 | 180.1 | 22 | 181.9 | 64.137 | 507.213 | 7.49015 | 0.728499 | 0.216516 | -0.5519801 | -0.510161032 | 9.404707 | 9.446526 | 9.425616 | 2 | Dilatometer | -316.0965 | -134.2334 | -124.5709 | -129.4124 | -129.4124 | 1.236319 | 0.9386151 | 0.9267583 | 0.9326615 | 0.9326615 | 0.0007226751 | 9.326615 | 12.36319 | 19.83925
| 1679 | 2015-07-16 12:59 | 24:59 | 46.8554 | 46.8554 | 2886.07 | -0.153076 | -29008.1 | 0.0508637 | -0.615148 | 173.8 | 169.9 | 22.3 | 168 | 22 | 182 | 64.137 | 507.213 | 8.27357 | 0.728591 | 0.216609 | -0.55221378 | -0.510397252 | 9.404473 | 9.44629 | 9.425382 | 2 | Dilatometer | -316.0965 | -134.2872 | -124.6257 | -129.4667 | -129.4667 | 1.236319 | 0.9386819 | 0.9268247 | 0.9327282 | 0.9327282 | 0.0007901565 | 9.327282 | 12.36319 | 19.89868
| 1680 | 2015-07-16 13:00 | 25:00 | 46.8719 | 46.8719 | 2882.07 | -0.153076 | -29008.1 | 0.0508637 | -0.615148 | 179.6 | 172.7 | 22.2 | 174.9 | 21.9 | 182 | 64.137 | 507.213 | 5.93274 | 0.728895 | 0.216516 | -0.55298594 | -0.510161032 | 9.403701 | 9.446526 | 9.425114 | 2 | Dilatometer | -316.0965 | -134.4648 | -124.5709 | -129.5286 | -129.5286 | 1.236319 | 0.9389027 | 0.9267583 | 0.9328041 | 0.9328041 | 0.0002683588 | 9.328041 | 12.36319 | 19.8711
| 1681 | 2015-07-16 13:01 | 25:01 | 46.8886 | 46.8886 | 2885.14 | -0.153076 | -29008.1 | 0.0508453 | -0.615776 | 170.8 | 169 | 22.2 | 163.4 | 21.9 | 182 | 64.137 | 507.213 | 0.102693 | 0.728712 | 0.216237 | -0.55252112 | -0.509452372 | 9.404166 | 9.447235 | 9.4257 | 2 | Dilatometer | -316.0965 | -134.3579 | -124.4065 | -129.393 | -129.393 | 1.236319 | 0.9387698 | 0.9265591 | 0.9326378 | 0.9326378 | 0.0005363326 | 9.326378 | 12.36319 | 19.89227
| 1682 | 2015-07-16 13:02 | 25:02 | 46.9052 | 46.9052 | 2876.53 | -0.153076 | -29008.1 | 0.0508453 | -0.615776 | 197.1 | 166.6 | 22.2 | 173.6 | 21.9 | 181.9 | 64.0902 | 507.213 | 0.964772 | 0.728591 | 0.216795 | -0.55221378 | -0.510869692 | 9.404473 | 9.445817 | 9.425145 | 2 | Dilatometer | -316.1433 | -134.2872 | -124.7354 | -129.5212 | -129.5212 | 1.23642 | 0.9386819 | 0.9269576 | 0.9327951 | 0.9327951 | 0.0003789694 | 9.327951 | 12.3642 | 19.83291
| 1683 | 2015-07-16 13:03 | 25:03 | 46.9218 | 46.9218 | 2878.37 | -1.07642 | -28997.5 | 0.0508453 | -0.615148 | 174.9 | 171.4 | 22.3 | 170.8 | 21.9 | 181.9 | 64.0902 | 507.213 | 2.57252 | 0.728712 | 0.217012 | -0.55252112 | -0.511420872 | 9.404166 | 9.445266 | 9.424716 | 2 | Dilatometer | -316.1433 | -134.3579 | -124.8632 | -129.6204 | -129.6204 | 1.23642 | 0.9387698 | 0.9271126 | 0.9329169 | 0.9329169 | 0.0005354654 | 9.329169 | 12.3642 | 19.84559
| 1684 | 2015-07-16 13:04 | 25:04 | 46.9383 | 46.9383 | 2877.45 | -1.07642 | -29008.1 | 0.0508453 | -0.614959 | 177.7 | 176.1 | 22.3 | 172.4 | 22 | 181.9 | 63.981 | 507.213 | 34.3939 | 0.728712 | 0.217291 | -0.55252112 | -0.512129532 | 9.404166 | 9.444558 | 9.424362 | 2 | Dilatometer | -316.2525 | -134.3579 | -125.0276 | -129.7023 | -129.7023 | 1.236655 | 0.9387698 | 0.9273119 | 0.9330174 | 0.9330174 | 0.0006137818 | 9.330174 | 12.36655 | 19.83925
| 1685 | 2015-07-16 13:05 | 25:05 | 46.9551 | 46.9551 | 2881.14 | -0.153076 | -29008.1 | 0.0508637 | -0.615148 | 171.1 | 178 | 22.3 | 164.4 | 22 | 182 | 63.981 | 507.213 | 5.25404 | 0.728499 | 0.217571 | -0.5519801 | -0.512840732 | 9.404707 | 9.443846 | 9.424277 | 2 | Dilatometer | -316.2525 | -134.2334 | -125.1925 | -129.7219 | -129.7219 | 1.236655 | 0.9386151 | 0.9275121 | 0.9330415 | 0.9330415 | 0.0004573276 | 9.330415 | 12.36655 | 19.86469
| 1686 | 2015-07-16 13:06 | 25:06 | 46.9717 | 46.9717 | 2877.45 | -0.153076 | -29008.1 | 0.0508453 | -0.615776 | 198.1 | 172.8 | 22.3 | 180.1 | 22 | 181.8 | 63.9303 | 507.213 | 6.24452 | 0.728408 | 0.217012 | -0.55174896 | -0.511420872 | 9.404938 | 9.445266 | 9.425102 | 2 | Dilatometer | -316.3032 | -134.1802 | -124.8632 | -129.5312 | -129.5312 | 1.236765 | 0.938549 | 0.9271126 | 0.9328074 | 0.9328074 | 0.0004377141 | 9.328074 | 12.36765 | 19.83925
| 1687 | 2015-07-16 13:07 | 25:07 | 46.9882 | 46.9882 | 2886.07 | -0.153076 | -29008.1 | 0.0508453 | -0.615776 | 174.4 | 172.2 | 22.3 | 166.9 | 22 | 181.8 | 63.9303 | 507.213 | 5.28359 | 0.728804 | 0.217198 | -0.5527548 | -0.511893312 | 9.403932 | 9.444794 | 9.424363 | 2 | Dilatometer | -316.3032 | -134.4116 | -124.9728 | -129.702 | -129.702 | 1.236765 | 0.9388366 | 0.9272455 | 0.933017 | 0.933017 | -5.403786e-06 | 9.33017 | 12.36765 | 19.89868
| 1688 | 2015-07-16 13:08 | 25:08 | 47.0047 | 47.0047 | 2882.07 | -0.153076 | -29008.1 | 0.0508453 | -0.615336 | 179.1 | 175.3 | 22.2 | 168.6 | 22 | 181.8 | 63.9303 | 507.213 | 5.81488 | 0.728591 | 0.216795 | -0.55221378 | -0.510869692 | 9.404473 | 9.445817 | 9.425145 | 2 | Dilatometer | -316.3032 | -134.2872 | -124.7354 | -129.5212 | -129.5212 | 1.236765 | 0.9386819 | 0.9269576 | 0.9327951 | 0.9327951 | 0.0002164773 | 9.327951 | 12.36765 | 19.8711
| 1689 | 2015-07-16 13:09 | 25:09 | 47.0215 | 47.0215 | 2886.07 | -1.07642 | -29008.1 | 0.0508453 | -0.614581 | 172.4 | 177.9 | 22.2 | 166.7 | 22 | 181.9 | 63.942 | 507.213 | 5.09507 | 0.728987 | 0.217012 | -0.55321962 | -0.511420872 | 9.403467 | 9.445266 | 9.424367 | 2 | Dilatometer | -316.2915 | -134.5186 | -124.8632 | -129.7011 | -129.7011 | 1.236739 | 0.9389696 | 0.9271126 | 0.9330159 | 0.9330159 | 0.0002378076 | 9.330159 | 12.36739 | 19.89868
| 1690 | 2015-07-16 13:10 | 25:10 | 47.038 | 47.038 | 2882.99 | -0.153076 | -29008.1 | 0.0508637 | -0.615776 | 197.2 | 174.9 | 22.1 | 174 | 22 | 181.8 | 63.9303 | 507.213 | 4.90537 | 0.728987 | 0.217105 | -0.55321962 | -0.511657092 | 9.403467 | 9.44503 | 9.424249 | 2 | Dilatometer | -316.3032 | -134.5186 | -124.918 | -129.7284 | -129.7284 | 1.236765 | 0.9389696 | 0.927179 | 0.9330494 | 0.9330494 | 0.000371898 | 9.330494 | 12.36765 | 19.87745
| 1691 | 2015-07-16 13:11 | 25:11 | 47.0547 | 47.0547 | 2891.91 | -0.153076 | -29008.1 | 0.0508637 | -0.615776 | 174.9 | 170.4 | 22.1 | 163.4 | 22 | 181.8 | 63.9303 | 507.213 | 4.98042 | 0.728987 | 0.216702 | -0.55321962 | -0.510633472 | 9.403467 | 9.446054 | 9.42476 | 2 | Dilatometer | -316.3032 | -134.5186 | -124.6805 | -129.6101 | -129.6101 | 1.236765 | 0.9389696 | 0.9268912 | 0.9329043 | 0.9329043 | 0.000473097 | 9.329043 | 12.36765 | 19.93895
| 1692 | 2015-07-16 13:12 | 25:12 | 47.0712 | 47.0712 | 2889.76 | -0.153076 | -29008.1 | 0.0508637 | -0.615525 | 176 | 173.2 | 22.2 | 166.3 | 22 | 181.9 | 63.9303 | 507.213 | 4.49523 | 0.729078 | 0.215244 | -0.55345076 | -0.506930152 | 9.403236 | 9.449757 | 9.426497 | 2 | Dilatometer | -316.3032 | -134.5717 | -123.821 | -129.209 | -129.209 | 1.236765 | 0.9390357 | 0.9258506 | 0.9324121 | 0.9324121 | 0.0007285424 | 9.324121 | 12.36765 | 19.92412
| 1693 | 2015-07-16 13:13 | 25:13 | 47.0878 | 47.0878 | 2890.68 | -0.153076 | -29008.1 | 0.0508637 | -0.61477 | 171.3 | 169.6 | 22.2 | 163.6 | 22 | 181.8 | 63.9303 | 507.213 | 4.80549 | 0.729169 | 0.216237 | -0.5536819 | -0.509452372 | 9.403005 | 9.447235 | 9.42512 | 2 | Dilatometer | -316.3032 | -134.6249 | -124.4065 | -129.5271 | -129.5271 | 1.236765 | 0.9391018 | 0.9265591 | 0.9328023 | 0.9328023 | 0.0003382562 | 9.328023 | 12.36765 | 19.93047
| 1694 | 2015-07-16 13:14 | 25:14 | 47.1043 | 47.1043 | 2880.22 | -1.07642 | -29008.1 | 0.0508453 | -0.615776 | 199.5 | 167.1 | 22.2 | 179.8 | 22 | 181.8 | 63.9303 | 507.213 | 4.5496 | 0.729078 | 0.216609 | -0.55345076 | -0.510397252 | 9.403236 | 9.44629 | 9.424763 | 2 | Dilatometer | -316.3032 | -134.5717 | -124.6257 | -129.6096 | -129.6096 | 1.236765 | 0.9390357 | 0.9268247 | 0.9329036 | 0.9329036 | 0.0001379684 | 9.329036 | 12.36765 | 19.85835
| 1695 | 2015-07-16 13:15 | 25:15 | 47.121 | 47.121 | 2882.99 | -0.153076 | -29008.1 | 0.0508637 | -0.615336 | 177.7 | 172.1 | 22.1 | 172.4 | 21.9 | 181.8 | 63.9303 | 507.213 | 4.68198 | 0.729352 | 0.216609 | -0.55414672 | -0.510397252 | 9.40254 | 9.44629 | 9.424415 | 2 | Dilatometer | -316.3032 | -134.7318 | -124.6257 | -129.6899 | -129.6899 | 1.236765 | 0.9392348 | 0.9268247 | 0.9330023 | 0.9330023 | 0.0002832108 | 9.330023 | 12.36765 | 19.87745
| 1696 | 2015-07-16 13:16 | 25:16 | 47.1376 | 47.1376 | 2886.99 | -1.07642 | -29008.1 | 0.0508637 | -0.61477 | 172.2 | 176.6 | 22.1 | 161.8 | 21.9 | 181.9 | 63.9303 | 507.213 | 4.73044 | 0.729261 | 0.216516 | -0.55391558 | -0.510161032 | 9.402771 | 9.446526 | 9.424649 | 2 | Dilatometer | -316.3032 | -134.6786 | -124.5709 | -129.636 | -129.636 | 1.236765 | 0.9391687 | 0.9267583 | 0.932936 | 0.932936 | 0.0002500318 | 9.32936 | 12.36765 | 19.90503
| 1697 | 2015-07-16 13:17 | 25:17 | 47.1542 | 47.1542 | 2882.99 | -1.07642 | -29008.1 | 0.0508453 | -0.615776 | 194.2 | 178.7 | 22.2 | 173.4 | 21.9 | 181.9 | 63.9303 | 507.213 | 4.10341 | 0.728987 | 0.21602 | -0.55321962 | -0.508901192 | 9.403467 | 9.447786 | 9.425627 | 2 | Dilatometer | -316.3032 | -134.5186 | -124.2786 | -129.41 | -129.41 | 1.236765 | 0.9389696 | 0.9264042 | 0.9326587 | 0.9326587 | 0.0005936459 | 9.326587 | 12.36765 | 19.87745
| 1698 | 2015-07-16 13:18 | 25:18 | 47.1707 | 47.1707 | 2893.76 | -0.153076 | -28997.5 | 0.0508637 | -0.61477 | 174 | 173 | 22.1 | 168.5 | 21.9 | 182 | 63.9303 | 507.213 | 4.64356 | 0.728987 | 0.21602 | -0.55321962 | -0.508901192 | 9.403467 | 9.447786 | 9.425627 | 2 | Dilatometer | -316.3032 | -134.5186 | -124.2786 | -129.41 | -129.41 | 1.236765 | 0.9389696 | 0.9264042 | 0.9326587 | 0.9326587 | 0.0006141876 | 9.326587 | 12.36765 | 19.9517
| 1699 | 2015-07-16 13:19 | 25:19 | 47.1875 | 47.1875 | 2893.76 | -0.153076 | -29008.1 | 0.0508637 | -0.61477 | 176.6 | 169.2 | 22.1 | 170.5 | 21.9 | 182 | 63.9303 | 507.213 | 2.44513 | 0.728987 | 0.21602 | -0.55321962 | -0.508901192 | 9.403467 | 9.447786 | 9.425627 | 2 | Dilatometer | -316.3032 | -134.5186 | -124.2786 | -129.41 | -129.41 | 1.236765 | 0.9389696 | 0.9264042 | 0.9326587 | 0.9326587 | 0.0006141876 | 9.326587 | 12.36765 | 19.9517
| 1700 | 2015-07-16 13:20 | 25:20 | 47.204 | 47.204 | 2892.84 | -0.153076 | -29008.1 | 0.0508637 | -0.61477 | 171.3 | 167 | 22.2 | 165.7 | 21.9 | 182 | 63.9303 | 507.213 | -0.039921 | 0.729261 | 0.215555 | -0.55391558 | -0.507720092 | 9.402771 | 9.448967 | 9.425869 | 2 | Dilatometer | -316.3032 | -134.6786 | -124.0044 | -129.354 | -129.354 | 1.236765 | 0.9391687 | 0.9260725 | 0.9325899 | 0.9325899 | 0.0007489111 | 9.325899 | 12.36765 | 19.94536
| 1701 | 2015-07-16 13:21 | 25:21 | 47.2207 | 47.2207 | 2880.22 | -0.153076 | -29008.1 | 0.0508637 | -0.615525 | 198.4 | 165.5 | 22.2 | 179.7 | 21.9 | 182 | 63.9303 | 507.213 | 0.0333601 | 0.729352 | 0.216144 | -0.55414672 | -0.509216152 | 9.40254 | 9.447471 | 9.425006 | 2 | Dilatometer | -316.3032 | -134.7318 | -124.3517 | -129.5535 | -129.5535 | 1.236765 | 0.9392348 | 0.9264927 | 0.9328348 | 0.9328348 | 0.0003047617 | 9.328348 | 12.36765 | 19.85835
| 1702 | 2015-07-16 13:22 | 25:22 | 47.2372 | 47.2372 | 2881.14 | -0.153076 | -29008.1 | 0.0508637 | -0.615776 | 175.1 | 164.4 | 22.1 | 164.9 | 21.8 | 182 | 63.9303 | 507.213 | 0.110187 | 0.729565 | 0.216423 | -0.55468774 | -0.509924812 | 9.401999 | 9.446762 | 9.424381 | 2 | Dilatometer | -316.3032 | -134.8562 | -124.5161 | -129.6979 | -129.6979 | 1.236765 | 0.9393897 | 0.9266919 | 0.933012 | 0.933012 | 0.0003365556 | 9.33012 | 12.36765 | 19.86469
| 1703 | 2015-07-16 13:23 | 25:23 | 47.2539 | 47.2539 | 2876.53 | -0.153076 | -28997.5 | 0.0508637 | -0.614959 | 181.5 | 170.1 | 22.1 | 172.5 | 21.8 | 182 | 63.8093 | 507.213 | 0.110187 | 0.729261 | 0.217291 | -0.55391558 | -0.512129532 | 9.402771 | 9.444558 | 9.423664 | 2 | Dilatometer | -316.4242 | -134.6786 | -125.0276 | -129.8633 | -129.8633 | 1.237026 | 0.9391687 | 0.9273119 | 0.9332152 | 0.9332152 | 0.0001232526 | 9.332152 | 12.37026 | 19.83291
| 1704 | 2015-07-16 13:24 | 25:24 | 47.2704 | 47.2704 | 2877.45 | -0.153076 | -29008.1 | 0.0508637 | -0.61477 | 172.9 | 175 | 22.1 | 167.5 | 21.7 | 182 | 63.8093 | 507.213 | 0.146827 | 0.728987 | 0.217198 | -0.55321962 | -0.511893312 | 9.403467 | 9.444794 | 9.424131 | 2 | Dilatometer | -316.4242 | -134.5186 | -124.9728 | -129.7557 | -129.7557 | 1.237026 | 0.9389696 | 0.9272455 | 0.933083 | 0.933083 | 8.899674e-05 | 9.33083 | 12.37026 | 19.83925
| 1705 | 2015-07-16 13:25 | 25:25 | 47.2871 | 47.2871 | 2877.45 | -0.153076 | -29008.1 | 0.0508637 | -0.61477 | 190.9 | 178.8 | 22.1 | 176.2 | 21.7 | 182 | 63.5284 | 507.213 | 0.148009 | 0.729078 | 0.217881 | -0.55345076 | -0.513628132 | 9.403236 | 9.443059 | 9.423148 | 2 | Dilatometer | -316.7051 | -134.5717 | -125.3751 | -129.9827 | -129.9827 | 1.237632 | 0.9390357 | 0.9277337 | 0.9333619 | 0.9333619 | -0.0001899216 | 9.333619 | 12.37632 | 19.83925
| 1706 | 2015-07-16 13:26 | 25:26 | 47.3036 | 47.3036 | 2886.99 | -1.07642 | -29008.1 | 0.0508453 | -0.615148 | 174.3 | 174.3 | 22.1 | 164.4 | 21.7 | 182.1 | 63.5284 | 507.213 | 0.146827 | 0.729261 | 0.217198 | -0.55391558 | -0.511893312 | 9.402771 | 9.444794 | 9.423783 | 2 | Dilatometer | -316.7051 | -134.6786 | -124.9728 | -129.836 | -129.836 | 1.237632 | 0.9391687 | 0.9272455 | 0.9331817 | 0.9331817 | -4.215835e-05 | 9.331817 | 12.37632 | 19.90503
| 1707 | 2015-07-16 13:27 | 25:27 | 47.3202 | 47.3202 | 2886.07 | -0.153076 | -29008.1 | 0.0508453 | -0.615336 | 178.1 | 169.6 | 22.1 | 173.6 | 21.6 | 182.1 | 63.5284 | 507.213 | 0.149782 | 0.728712 | 0.217012 | -0.55252112 | -0.511420872 | 9.404166 | 9.445266 | 9.424716 | 2 | Dilatometer | -316.7051 | -134.3579 | -124.8632 | -129.6204 | -129.6204 | 1.237632 | 0.9387698 | 0.9271126 | 0.9329169 | 0.9329169 | 0.0004684197 | 9.329169 | 12.37632 | 19.89868
| 1708 | 2015-07-16 13:28 | 25:28 | 47.337 | 47.337 | 2886.07 | -0.153076 | -29008.1 | 0.0508637 | -0.615336 | 171.1 | 173.5 | 22.1 | 162.1 | 21.7 | 182.1 | 63.5284 | 507.213 | 0.148009 | 0.729078 | 0.216609 | -0.55345076 | -0.510397252 | 9.403236 | 9.44629 | 9.424763 | 2 | Dilatometer | -316.7051 | -134.5717 | -124.6257 | -129.6096 | -129.6096 | 1.237632 | 0.9390357 | 0.9268247 | 0.9329036 | 0.9329036 | 0.0004482266 | 9.329036 | 12.37632 | 19.89868
| 1709 | 2015-07-16 13:29 | 25:29 | 47.3535 | 47.3535 | 2877.45 | -0.153076 | -29008.1 | 0.0508637 | -0.614959 | 199 | 177.6 | 22.1 | 179.6 | 21.8 | 182 | 63.5284 | 507.213 | 0.148009 | 0.728712 | 0.217105 | -0.55252112 | -0.511657092 | 9.404166 | 9.44503 | 9.424598 | 2 | Dilatometer | -316.7051 | -134.3579 | -124.918 | -129.6477 | -129.6477 | 1.237632 | 0.9387698 | 0.927179 | 0.9329504 | 0.9329504 | 0.0002258941 | 9.329504 | 12.37632 | 19.83925
| 1710 | 2015-07-16 13:30 | 25:30 | 47.3701 | 47.3701 | 2887.91 | -0.153076 | -29008.1 | 0.0508637 | -0.615148 | 174.2 | 177.7 | 22.1 | 168.8 | 21.8 | 182.1 | 63.5167 | 507.213 | 0.111369 | 0.728895 | 0.216702 | -0.55298594 | -0.510633472 | 9.403701 | 9.446054 | 9.424877 | 2 | Dilatometer | -316.7168 | -134.4648 | -124.6805 | -129.5832 | -129.5832 | 1.237658 | 0.9389027 | 0.9268912 | 0.9328711 | 0.9328711 | 0.0006136534 | 9.328711 | 12.37658 | 19.91137
| 1711 | 2015-07-16 13:31 | 25:31 | 47.3866 | 47.3866 | 2889.76 | -0.153076 | -29008.1 | 0.0508453 | -0.61477 | 177.8 | 172.1 | 22.1 | 176 | 21.8 | 182.1 | 63.5284 | 507.213 | 0.148009 | 0.728987 | 0.216795 | -0.55321962 | -0.510869692 | 9.403467 | 9.445817 | 9.424642 | 2 | Dilatometer | -316.7051 | -134.5186 | -124.7354 | -129.6374 | -129.6374 | 1.237632 | 0.9389696 | 0.9269576 | 0.9329378 | 0.9329378 | 0.0005470172 | 9.329378 | 12.37632 | 19.92412
| 1712 | 2015-07-16 13:32 | 25:32 | 47.4035 | 47.4035 | 2892.84 | -0.153076 | -28997.5 | 0.0508637 | -0.615525 | 171.6 | 172.1 | 22.1 | 169.1 | 21.8 | 182.1 | 63.5284 | 507.213 | 0.148009 | 0.729169 | 0.216237 | -0.5536819 | -0.509452372 | 9.403005 | 9.447235 | 9.42512 | 2 | Dilatometer | -316.7051 | -134.6249 | -124.4065 | -129.5271 | -129.5271 | 1.237632 | 0.9391018 | 0.9265591 | 0.9328023 | 0.9328023 | 0.0005494342 | 9.328023 | 12.37632 | 19.94536
| 1713 | 2015-07-16 13:33 | 25:33 | 47.42 | 47.42 | 2882.99 | -0.153076 | -29008.1 | 0.0508637 | -0.615525 | 200.6 | 175.4 | 22.1 | 177.1 | 21.8 | 182 | 63.5284 | 507.213 | 0.148009 | 0.729261 | 0.216423 | -0.55391558 | -0.509924812 | 9.402771 | 9.446762 | 9.424767 | 2 | Dilatometer | -316.7051 | -134.6786 | -124.5161 | -129.6087 | -129.6087 | 1.237632 | 0.9391687 | 0.9266919 | 0.9329025 | 0.9329025 | 0.0004518302 | 9.329025 | 12.37632 | 19.87745
| 1714 | 2015-07-16 13:34 | 25:34 | 47.4365 | 47.4365 | 2892.84 | -0.153076 | -29008.1 | 0.0508637 | -0.615776 | 174.6 | 178.4 | 22.1 | 168.4 | 21.7 | 182.1 | 63.5284 | 507.213 | 0.148009 | 0.729352 | 0.21633 | -0.55414672 | -0.509688592 | 9.40254 | 9.446998 | 9.424769 | 2 | Dilatometer | -316.7051 | -134.7318 | -124.4613 | -129.6081 | -129.6081 | 1.237632 | 0.9392348 | 0.9266255 | 0.9329017 | 0.9329017 | 0.000597097 | 9.329017 | 12.37632 | 19.94536
| 1715 | 2015-07-16 13:35 | 25:35 | 47.4531 | 47.4531 | 2896.53 | -0.153076 | -29008.1 | 0.0508637 | -0.615148 | 176.9 | 173.3 | 22 | 169.2 | 21.8 | 182.1 | 63.5284 | 507.213 | 0.148009 | 0.729261 | 0.215741 | -0.55391558 | -0.508192532 | 9.402771 | 9.448495 | 9.425633 | 2 | Dilatometer | -316.7051 | -134.6786 | -124.1141 | -129.4086 | -129.4086 | 1.237632 | 0.9391687 | 0.9262051 | 0.9326569 | 0.9326569 | 0.0009090429 | 9.326569 | 12.37632 | 19.9708
| 1716 | 2015-07-16 13:36 | 25:36 | 47.4697 | 47.4697 | 2898.38 | -0.153076 | -28997.5 | 0.0508637 | -0.614959 | 172.1 | 172.7 | 22.1 | 160.6 | 21.7 | 182.1 | 63.5284 | 507.213 | 0.113142 | 0.730022 | 0.216237 | -0.55584852 | -0.509452372 | 9.400839 | 9.447235 | 9.424037 | 2 | Dilatometer | -316.7051 | -135.1231 | -124.4065 | -129.7774 | -129.7774 | 1.237632 | 0.9397221 | 0.9265591 | 0.9331096 | 0.9331096 | 0.000134045 | 9.331096 | 12.37632 | 19.98356
| 1717 | 2015-07-16 13:37 | 25:37 | 47.4863 | 47.4863 | 2890.68 | -0.153076 | -29008.1 | 0.0508637 | -0.615525 | 197.3 | 175.8 | 22.1 | 180.1 | 21.6 | 182 | 63.5284 | 507.213 | 0.148009 | 0.729657 | 0.215741 | -0.55492142 | -0.508192532 | 9.401766 | 9.448495 | 9.42513 | 2 | Dilatometer | -316.7051 | -134.91 | -124.1141 | -129.5248 | -129.5248 | 1.237632 | 0.9394566 | 0.9262051 | 0.9327995 | 0.9327995 | 0.0004441958 | 9.327995 | 12.37632 | 19.93047
| 1718 | 2015-07-16 13:38 | 25:38 | 47.5029 | 47.5029 | 2898.38 | -0.153076 | -29008.1 | 0.0508637 | -0.614959 | 173.6 | 178.5 | 22.1 | 168.8 | 21.7 | 182.1 | 63.5284 | 507.213 | 0.110187 | 0.729657 | 0.215244 | -0.55492142 | -0.506930152 | 9.401766 | 9.449757 | 9.425761 | 2 | Dilatometer | -316.7051 | -134.91 | -123.821 | -129.3789 | -129.3789 | 1.237632 | 0.9394566 | 0.9258506 | 0.9326205 | 0.9326205 | 0.001176551 | 9.326205 | 12.37632 | 19.98356
| 1719 | 2015-07-16 13:39 | 25:39 | 47.5196 | 47.5196 | 2901.45 | -0.153076 | -29008.1 | 0.0508637 | -0.61477 | 179.1 | 173.5 | 22.1 | 169.7 | 21.7 | 182.1 | 63.5284 | 507.213 | 0.148009 | 0.730236 | 0.215927 | -0.55639208 | -0.508664972 | 9.400295 | 9.448022 | 9.424159 | 2 | Dilatometer | -316.7051 | -135.2481 | -124.2237 | -129.7492 | -129.7492 | 1.237632 | 0.9398777 | 0.9263379 | 0.933075 | 0.933075 | 0.0002115185 | 9.33075 | 12.37632 | 20.00472
| 1720 | 2015-07-16 13:40 | 25:40 | 47.5361 | 47.5361 | 2903.3 | -0.153076 | -29008.1 | 0.0508637 | -0.61477 | 171.8 | 171.8 | 22.1 | 162.3 | 21.7 | 182.1 | 63.5518 | 507.213 | 0.148009 | 0.730022 | 0.215648 | -0.55584852 | -0.507956312 | 9.400839 | 9.448731 | 9.424785 | 2 | Dilatometer | -316.6817 | -135.1231 | -124.0593 | -129.6046 | -129.6046 | 1.237582 | 0.9397221 | 0.9261388 | 0.9328974 | 0.9328974 | 0.0007203951 | 9.328974 | 12.37582 | 20.01748
| 1721 | 2015-07-16 13:41 | 25:41 | 47.5528 | 47.5528 | 2894.68 | -0.153076 | -29008.1 | 0.0508637 | -0.615336 | 197.2 | 175.4 | 22.1 | 179.5 | 21.8 | 182 | 63.5518 | 507.213 | 0.146827 | 0.730114 | 0.215648 | -0.5560822 | -0.507956312 | 9.400605 | 9.448731 | 9.424668 | 2 | Dilatometer | -316.6817 | -135.1768 | -124.0593 | -129.6316 | -129.6316 | 1.237582 | 0.939789 | 0.9261388 | 0.9329306 | 0.9329306 | 0.0005967611 | 9.329306 | 12.37582 | 19.95805
| 1722 | 2015-07-16 13:42 | 25:42 | 47.5694 | 47.5694 | 2903.3 | -0.153076 | -29008.1 | 0.0508637 | -0.614959 | 175.2 | 178.5 | 22.1 | 170.2 | 21.8 | 182.1 | 63.5518 | 507.213 | 0.148009 | 0.730114 | 0.215369 | -0.5560822 | -0.507247652 | 9.400605 | 9.449439 | 9.425022 | 2 | Dilatometer | -316.6817 | -135.1768 | -123.8947 | -129.5497 | -129.5497 | 1.237582 | 0.939789 | 0.9259398 | 0.9328301 | 0.9328301 | 0.0006972522 | 9.328301 | 12.37582 | 20.01748
| 1723 | 2015-07-16 13:43 | 25:43 | 47.586 | 47.586 | 2904.22 | -0.153076 | -29008.1 | 0.0508637 | -0.614959 | 175.7 | 173.6 | 22.1 | 169.5 | 21.8 | 182.1 | 63.665 | 507.213 | 0.148009 | 0.730418 | 0.215461 | -0.55685436 | -0.507481332 | 9.399833 | 9.449206 | 9.424519 | 2 | Dilatometer | -316.5685 | -135.3543 | -123.949 | -129.6659 | -129.6659 | 1.237337 | 0.9400102 | 0.9260054 | 0.9329727 | 0.9329727 | 0.0003754615 | 9.329727 | 12.37337 | 20.02382
| 1724 | 2015-07-16 13:44 | 25:44 | 47.6026 | 47.6026 | 2903.3 | -0.153076 | -29008.1 | 0.0508453 | -0.615525 | 170.3 | 172.7 | 22.1 | 162.1 | 21.8 | 182.1 | 63.8093 | 507.213 | 0.146827 | 0.730784 | 0.215151 | -0.557784 | -0.506693932 | 9.398903 | 9.449993 | 9.424448 | 2 | Dilatometer | -316.4242 | -135.568 | -123.7662 | -129.6823 | -129.6823 | 1.237026 | 0.9402766 | 0.9257843 | 0.9329929 | 0.9329929 | 0.0001430304 | 9.329929 | 12.37026 | 20.01748
| 1725 | 2015-07-16 13:45 | 25:45 | 47.6193 | 47.6193 | 2892.84 | -0.153076 | -29008.1 | 0.0508637 | -0.61477 | 200.3 | 175.9 | 22.1 | 172.9 | 21.8 | 182 | 63.8093 | 507.213 | 0.148009 | 0.730236 | 0.215648 | -0.55639208 | -0.507956312 | 9.400295 | 9.448731 | 9.424513 | 2 | Dilatometer | -316.4242 | -135.2481 | -124.0593 | -129.6674 | -129.6674 | 1.237026 | 0.9398777 | 0.9261388 | 0.9329745 | 0.9329745 | 0.0005189264 | 9.329745 | 12.37026 | 19.94536
| 1726 | 2015-07-16 13:46 | 25:46 | 47.6358 | 47.6358 | 2900.53 | -0.153076 | -29008.1 | 0.0508453 | -0.615776 | 178.8 | 178.8 | 22.1 | 176.6 | 21.8 | 182.1 | 63.8093 | 507.213 | 0.148009 | 0.730692 | 0.215058 | -0.55755032 | -0.506457712 | 9.399137 | 9.450229 | 9.424683 | 2 | Dilatometer | -316.4242 | -135.5143 | -123.7113 | -129.628 | -129.628 | 1.237026 | 0.9402096 | 0.925718 | 0.9329262 | 0.9329262 | 0.0003538128 | 9.329262 | 12.37026 | 19.99838
| 1727 | 2015-07-16 13:47 | 25:47 | 47.6524 | 47.6524 | 2904.22 | -0.153076 | -29008.1 | 0.0508637 | -0.615336 | 173.3 | 173.8 | 22 | 164.1 | 21.8 | 182.1 | 64.0395 | 507.213 | 0.148009 | 0.730601 | 0.214965 | -0.55731918 | -0.506221492 | 9.399368 | 9.450466 | 9.424917 | 2 | Dilatometer | -316.194 | -135.4612 | -123.6565 | -129.5741 | -129.5741 | 1.236529 | 0.9401434 | 0.9256517 | 0.93286 | 0.93286 | 0.0005848051 | 9.3286 | 12.36529 | 20.02382
| 1728 | 2015-07-16 13:48 | 25:48 | 47.6691 | 47.6691 | 2900.53 | -0.153076 | -29008.1 | 0.0508637 | -0.614959 | 190.6 | 172.1 | 22 | 175 | 21.7 | 182.1 | 64.0395 | 507.213 | 0.148009 | 0.730601 | 0.214593 | -0.55731918 | -0.505276612 | 9.399368 | 9.45141 | 9.425389 | 2 | Dilatometer | -316.194 | -135.4612 | -123.437 | -129.4649 | -129.4649 | 1.236529 | 0.9401434 | 0.9253865 | 0.932726 | 0.932726 | 0.0009325704 | 9.32726 | 12.36529 | 19.99838
| 1729 | 2015-07-16 13:49 | 25:49 | 47.6857 | 47.6857 | 2904.22 | -0.153076 | -29008.1 | 0.0508637 | -0.615148 | 172.7 | 175.7 | 22 | 165.7 | 21.8 | 182.2 | 64.1019 | 507.213 | 0.148009 | 0.730875 | 0.214779 | -0.55801514 | -0.505749052 | 9.398672 | 9.450938 | 9.424805 | 2 | Dilatometer | -316.1316 | -135.6211 | -123.5468 | -129.5999 | -129.5999 | 1.236395 | 0.9403428 | 0.9255191 | 0.9328917 | 0.9328917 | 0.000766903 | 9.328917 | 12.36395 | 20.02382
| 1730 | 2015-07-16 13:50 | 25:50 | 47.7022 | 47.7022 | 2903.3 | -0.153076 | -29008.1 | 0.0508637 | -0.61477 | 178.4 | 178.9 | 22.1 | 169.9 | 21.7 | 182.1 | 64.1019 | 507.213 | 0.146827 | 0.731088 | 0.214872 | -0.55855616 | -0.505985272 | 9.398131 | 9.450702 | 9.424416 | 2 | Dilatometer | -316.1316 | -135.7454 | -123.6016 | -129.6897 | -129.6897 | 1.236395 | 0.9404979 | 0.9255854 | 0.9330019 | 0.9330019 | 0.0005914137 | 9.330019 | 12.36395 | 20.01748
| 1731 | 2015-07-16 13:51 | 25:51 | 47.7189 | 47.7189 | 2904.22 | -0.153076 | -29008.1 | 0.0508637 | -0.61477 | 171.4 | 173.9 | 22.1 | 163.5 | 21.8 | 182.3 | 64.3204 | 507.213 | 0.148009 | 0.73118 | 0.214376 | -0.55878984 | -0.504725432 | 9.397897 | 9.451962 | 9.424929 | 2 | Dilatometer | -315.9131 | -135.7991 | -123.309 | -129.5711 | -129.5711 | 1.235924 | 0.9405649 | 0.9252319 | 0.9328564 | 0.9328564 | 0.0008382601 | 9.328564 | 12.35924 | 20.02382
| 1732 | 2015-07-16 13:52 | 25:52 | 47.7355 | 47.7355 | 2895.61 | -0.153076 | -29008.1 | 0.0508637 | -0.61477 | 198.4 | 170.5 | 22.1 | 178.2 | 21.8 | 182.2 | 64.3321 | 507.213 | 0.148009 | 0.73118 | 0.215058 | -0.55878984 | -0.506457712 | 9.397897 | 9.450229 | 9.424063 | 2 | Dilatometer | -315.9014 | -135.7991 | -123.7113 | -129.7712 | -129.7712 | 1.235898 | 0.9405649 | 0.925718 | 0.933102 | 0.933102 | 0.0004501566 | 9.33102 | 12.35898 | 19.96446
| 1733 | 2015-07-16 13:53 | 25:53 | 47.7522 | 47.7522 | 2901.45 | -0.153076 | -29008.1 | 0.0508637 | -0.614959 | 173.9 | 168.3 | 22.1 | 166 | 21.8 | 182.1 | 64.3321 | 507.213 | 0.146827 | 0.73118 | 0.214376 | -0.55878984 | -0.504725432 | 9.397897 | 9.451962 | 9.424929 | 2 | Dilatometer | -315.9014 | -135.7991 | -123.309 | -129.5711 | -129.5711 | 1.235898 | 0.9405649 | 0.9252319 | 0.9328564 | 0.9328564 | 0.000529652 | 9.328564 | 12.35898 | 20.00472
| 1734 | 2015-07-16 13:54 | 25:54 | 47.7686 | 47.7686 | 2896.53 | -0.153076 | -29008.1 | 0.0508637 | -0.615336 | 177.5 | 166.9 | 22.1 | 170.3 | 21.8 | 182.1 | 64.3321 | 507.213 | 0.110187 | 0.730875 | 0.214004 | -0.55801514 | -0.503780552 | 9.398672 | 9.452906 | 9.425789 | 2 | Dilatometer | -315.9014 | -135.6211 | -123.0895 | -129.3725 | -129.3725 | 1.235898 | 0.9403428 | 0.9249669 | 0.9326126 | 0.9326126 | 0.001072317 | 9.326126 | 12.35898 | 19.9708
| 1735 | 2015-07-16 13:55 | 25:55 | 47.7853 | 47.7853 | 2892.84 | -0.153076 | -29008.1 | 0.0508637 | -0.614959 | 171.5 | 165.6 | 22.1 | 165.6 | 21.6 | 182.1 | 64.3321 | 507.213 | 0.110187 | 0.731088 | 0.215741 | -0.55855616 | -0.508192532 | 9.398131 | 9.448495 | 9.423313 | 2 | Dilatometer | -315.9014 | -135.7454 | -124.1141 | -129.9446 | -129.9446 | 1.235898 | 0.9404979 | 0.9262051 | 0.933315 | 0.933315 | 0.0003698758 | 9.33315 | 12.35898 | 19.94536
| 1736 | 2015-07-16 13:56 | 25:56 | 47.8018 | 47.8018 | 2877.45 | -0.153076 | -29008.1 | 0.0508637 | -0.615148 | 197.5 | 171.5 | 22.1 | 175.6 | 21.7 | 182.1 | 64.3204 | 507.213 | 0.110187 | 0.731088 | 0.216516 | -0.55855616 | -0.510161032 | 9.398131 | 9.446526 | 9.422328 | 2 | Dilatometer | -315.9131 | -135.7454 | -124.5709 | -130.1718 | -130.1718 | 1.235924 | 0.9404979 | 0.9267583 | 0.9335944 | 0.9335944 | -7.679323e-05 | 9.335944 | 12.35924 | 19.83925
| 1737 | 2015-07-16 13:57 | 25:57 | 47.8185 | 47.8185 | 2881.14 | -1.07642 | -29008.1 | 0.0508637 | -0.615776 | 175 | 176.4 | 22.1 | 165.2 | 21.6 | 182.1 | 64.3321 | 507.213 | 0.110187 | 0.730784 | 0.216237 | -0.557784 | -0.509452372 | 9.398903 | 9.447235 | 9.423069 | 2 | Dilatometer | -315.9014 | -135.568 | -124.4065 | -130.0009 | -130.0009 | 1.235898 | 0.9402766 | 0.9265591 | 0.9333842 | 0.9333842 | 0.0006902284 | 9.333842 | 12.35898 | 19.86469
| 1738 | 2015-07-16 13:58 | 25:58 | 47.835 | 47.835 | 2879.3 | -0.153076 | -29008.1 | 0.0508637 | -0.61477 | 179.5 | 179.1 | 22.1 | 167.7 | 21.6 | 182.1 | 64.3204 | 507.213 | 0.110187 | 0.730784 | 0.216609 | -0.557784 | -0.510397252 | 9.398903 | 9.44629 | 9.422596 | 2 | Dilatometer | -315.9131 | -135.568 | -124.6257 | -130.11 | -130.11 | 1.235924 | 0.9402766 | 0.9268247 | 0.9335183 | 0.9335183 | 0.0004540321 | 9.335183 | 12.35924 | 19.85201
| 1739 | 2015-07-16 13:59 | 25:59 | 47.8517 | 47.8517 | 2885.14 | -0.153076 | -29008.1 | 0.0508637 | -0.61477 | 170.7 | 173.4 | 22.1 | 163.3 | 21.6 | 182.2 | 64.3321 | 507.213 | 0.110187 | 0.730601 | 0.215555 | -0.55731918 | -0.507720092 | 9.399368 | 9.448967 | 9.424167 | 2 | Dilatometer | -315.9014 | -135.4612 | -124.0044 | -129.7472 | -129.7472 | 1.235898 | 0.9401434 | 0.9260725 | 0.9330725 | 0.9330725 | 0.000587507 | 9.330725 | 12.35898 | 19.89227
| 1740 | 2015-07-16 14:00 | 26:00 | 47.8683 | 47.8683 | 2876.53 | -0.153076 | -28997.5 | 0.0508637 | -0.61477 | 197.6 | 169.6 | 21.9 | 177.8 | 21.6 | 182.1 | 64.3321 | 507.213 | 0.110187 | 0.73051 | 0.215927 | -0.55708804 | -0.508664972 | 9.399599 | 9.448022 | 9.423811 | 2 | Dilatometer | -315.9014 | -135.408 | -124.2237 | -129.8296 | -129.8296 | 1.235898 | 0.9400771 | 0.9263379 | 0.9331737 | 0.9331737 | 0.0004862604 | 9.331737 | 12.35898 | 19.83291
| 1741 | 2015-07-16 14:01 | 26:01 | 47.885 | 47.885 | 2880.22 | -0.153076 | -29008.1 | 0.0508637 | -0.614959 | 174.3 | 167.2 | 22.1 | 168.4 | 21.6 | 182.2 | 64.3204 | 507.213 | 0.110187 | 0.730418 | 0.21602 | -0.55685436 | -0.508901192 | 9.399833 | 9.447786 | 9.423809 | 2 | Dilatometer | -315.9131 | -135.3543 | -124.2786 | -129.8299 | -129.8299 | 1.235924 | 0.9400102 | 0.9264042 | 0.9331741 | 0.9331741 | 0.0003434834 | 9.331741 | 12.35924 | 19.85835
| 1742 | 2015-07-16 14:02 | 26:02 | 47.9015 | 47.9015 | 2876.53 | -0.153076 | -28997.5 | 0.0508637 | -0.615336 | 176.9 | 165.8 | 21.9 | 168.3 | 21.6 | 182.2 | 64.2853 | 507.213 | 0.110187 | 0.730601 | 0.216609 | -0.55731918 | -0.510397252 | 9.399368 | 9.44629 | 9.422829 | 2 | Dilatometer | -315.9482 | -135.4612 | -124.6257 | -130.0563 | -130.0563 | 1.235999 | 0.9401434 | 0.9268247 | 0.9334523 | 0.9334523 | -7.028971e-05 | 9.334523 | 12.35999 | 19.83291
| 1743 | 2015-07-16 14:03 | 26:03 | 47.9182 | 47.9182 | 2875.6 | -0.153076 | -29008.1 | 0.0508637 | -0.615776 | 171.3 | 170.6 | 21.9 | 165.1 | 21.6 | 182.2 | 64.1253 | 507.213 | 0.110187 | 0.730601 | 0.217105 | -0.55731918 | -0.511657092 | 9.399368 | 9.44503 | 9.422199 | 2 | Dilatometer | -316.1082 | -135.4612 | -124.918 | -130.2018 | -130.2018 | 1.236344 | 0.9401434 | 0.927179 | 0.9336312 | 0.9336312 | -0.0001171755 | 9.336312 | 12.36344 | 19.82649
| 1744 | 2015-07-16 14:04 | 26:04 | 47.9349 | 47.9349 | 2876.53 | -0.153076 | -29008.1 | 0.0508637 | -0.615336 | 195.9 | 175.5 | 21.9 | 174.7 | 21.7 | 182.1 | 63.6025 | 507.213 | 0.148009 | 0.730327 | 0.217012 | -0.55662322 | -0.511420872 | 9.400064 | 9.445266 | 9.422665 | 2 | Dilatometer | -316.631 | -135.3012 | -124.8632 | -130.0941 | -130.0941 | 1.237472 | 0.939944 | 0.9271126 | 0.9334988 | 0.9334988 | 0.000292789 | 9.334988 | 12.37472 | 19.83291
| 1745 | 2015-07-16 14:05 | 26:05 | 47.9515 | 47.9515 | 2881.14 | -0.153076 | -29008.1 | 0.0508637 | -0.615148 | 174.3 | 178 | 21.9 | 169.6 | 21.7 | 182.1 | 63.6025 | 507.213 | 0.148009 | 0.72984 | 0.216795 | -0.55538624 | -0.510869692 | 9.401301 | 9.445817 | 9.423559 | 2 | Dilatometer | -316.631 | -135.0168 | -124.7354 | -129.8877 | -129.8877 | 1.237472 | 0.9395897 | 0.9269576 | 0.9332451 | 0.9332451 | 0.0003438788 | 9.332451 | 12.37472 | 19.86469
| 1746 | 2015-07-16 14:06 | 26:06 | 47.968 | 47.968 | 2881.14 | -0.153076 | -29008.1 | 0.0508453 | -0.61477 | 184 | 172.9 | 21.9 | 172.1 | 21.7 | 182.1 | 63.6025 | 507.213 | 0.110187 | 0.730114 | 0.216888 | -0.5560822 | -0.511105912 | 9.400605 | 9.445581 | 9.423093 | 2 | Dilatometer | -316.631 | -135.1768 | -124.7902 | -129.9953 | -129.9953 | 1.237472 | 0.939789 | 0.927024 | 0.9333774 | 0.9333774 | 0.00021161 | 9.333774 | 12.37472 | 19.86469
| 1747 | 2015-07-16 14:07 | 26:07 | 47.9847 | 47.9847 | 2886.07 | -0.153076 | -29008.1 | 0.0508637 | -0.615336 | 172.1 | 172.6 | 22 | 165.7 | 21.6 | 182.2 | 63.6025 | 507.213 | 0.110187 | 0.729657 | 0.21633 | -0.55492142 | -0.509688592 | 9.401766 | 9.446998 | 9.424382 | 2 | Dilatometer | -316.631 | -134.91 | -124.4613 | -129.6976 | -129.6976 | 1.237472 | 0.9394566 | 0.9266255 | 0.9330116 | 0.9330116 | 0.0007562154 | 9.330116 | 12.37472 | 19.89868
| 1748 | 2015-07-16 14:08 | 26:08 | 48.0012 | 48.0012 | 2880.22 | -0.153076 | -29008.1 | 0.0508637 | -0.615525 | 186.6 | 175.4 | 21.9 | 173.5 | 21.6 | 182.1 | 63.6025 | 507.213 | 0.110187 | 0.730236 | 0.216423 | -0.55639208 | -0.509924812 | 9.400295 | 9.446762 | 9.423529 | 2 | Dilatometer | -316.631 | -135.2481 | -124.5161 | -129.8947 | -129.8947 | 1.237472 | 0.9398777 | 0.9266919 | 0.9332537 | 0.9332537 | 0.0004682849 | 9.332537 | 12.37472 | 19.85835
| 1749 | 2015-07-16 14:09 | 26:09 | 48.0178 | 48.0178 | 2886.07 | -0.153076 | -29008.1 | 0.0508637 | -0.61477 | 172.9 | 178.2 | 21.9 | 164.3 | 21.6 | 182.2 | 63.6025 | 507.213 | 0.110187 | 0.730236 | 0.216888 | -0.55639208 | -0.511105912 | 9.400295 | 9.445581 | 9.422938 | 2 | Dilatometer | -316.631 | -135.2481 | -124.7902 | -130.0311 | -130.0311 | 1.237472 | 0.9398777 | 0.927024 | 0.9334213 | 0.9334213 | 0.0001579003 | 9.334213 | 12.37472 | 19.89868
| 1750 | 2015-07-16 14:10 | 26:10 | 48.0344 | 48.0344 | 2886.07 | -0.153076 | -29008.1 | 0.0508453 | -0.615776 | 183.6 | 175.2 | 21.9 | 173.3 | 21.6 | 182.1 | 63.6025 | 507.213 | 0.108414 | 0.730114 | 0.216888 | -0.5560822 | -0.511105912 | 9.400605 | 9.445581 | 9.423093 | 2 | Dilatometer | -316.631 | -135.1768 | -124.7902 | -129.9953 | -129.9953 | 1.237472 | 0.939789 | 0.927024 | 0.9333774 | 0.9333774 | 3.207985e-05 | 9.333774 | 12.37472 | 19.89868
| 1751 | 2015-07-16 14:11 | 26:11 | 48.0509 | 48.0509 | 2890.68 | -0.153076 | -29008.1 | 0.0508637 | -0.614959 | 172.4 | 170.7 | 21.9 | 165 | 21.6 | 182.1 | 63.6025 | 507.213 | 0.110187 | 0.730022 | 0.215927 | -0.55584852 | -0.508664972 | 9.400839 | 9.448022 | 9.42443 | 2 | Dilatometer | -316.631 | -135.1231 | -124.2237 | -129.6864 | -129.6864 | 1.237472 | 0.9397221 | 0.9263379 | 0.9329979 | 0.9329979 | 0.0005567985 | 9.329979 | 12.37472 | 19.93047
| 1752 | 2015-07-16 14:12 | 26:12 | 48.0675 | 48.0675 | 2884.22 | -0.153076 | -29008.1 | 0.0508453 | -0.615776 | 187.8 | 173.5 | 21.9 | 173.4 | 21.6 | 182.1 | 63.6025 | 507.213 | 0.110187 | 0.730418 | 0.215927 | -0.55685436 | -0.508664972 | 9.399833 | 9.448022 | 9.423927 | 2 | Dilatometer | -316.631 | -135.3543 | -124.2237 | -129.8026 | -129.8026 | 1.237472 | 0.9400102 | 0.9263379 | 0.9331406 | 0.9331406 | 0.0004141274 | 9.331406 | 12.37472 | 19.88593
| 1753 | 2015-07-16 14:13 | 26:13 | 48.0843 | 48.0843 | 2888.84 | -0.153076 | -29008.1 | 0.0508637 | -0.614959 | 173.4 | 169.9 | 21.9 | 164.6 | 21.6 | 182.1 | 63.6025 | 507.213 | 0.110187 | 0.730236 | 0.215834 | -0.55639208 | -0.508428752 | 9.400295 | 9.448258 | 9.424277 | 2 | Dilatometer | -316.631 | -135.2481 | -124.1689 | -129.7219 | -129.7219 | 1.237472 | 0.9398777 | 0.9262715 | 0.9330415 | 0.9330415 | 0.0005474589 | 9.330415 | 12.37472 | 19.91778
| 1754 | 2015-07-16 14:14 | 26:14 | 48.1008 | 48.1008 | 2882.99 | -0.153076 | -29008.1 | 0.0508637 | -0.615148 | 181.7 | 173.8 | 21.9 | 174 | 21.6 | 182.1 | 63.6025 | 507.213 | 0.110187 | 0.73051 | 0.216237 | -0.55708804 | -0.509452372 | 9.399599 | 9.447235 | 9.423417 | 2 | Dilatometer | -316.631 | -135.408 | -124.4065 | -129.9205 | -129.9205 | 1.237472 | 0.9400771 | 0.9265591 | 0.9332855 | 0.9332855 | 0.0001239859 | 9.332855 | 12.37472 | 19.87745
| 1755 | 2015-07-16 14:15 | 26:15 | 48.1175 | 48.1175 | 2886.07 | -0.153076 | -29008.1 | 0.0508453 | -0.615336 | 171.9 | 177.7 | 21.9 | 166.1 | 21.6 | 182.1 | 63.6025 | 507.213 | 0.108414 | 0.730327 | 0.216144 | -0.55662322 | -0.509216152 | 9.400064 | 9.447471 | 9.423767 | 2 | Dilatometer | -316.631 | -135.3012 | -124.3517 | -129.8396 | -129.8396 | 1.237472 | 0.939944 | 0.9264927 | 0.933186 | 0.933186 | 0.0003683654 | 9.33186 | 12.37472 | 19.89868
| 1756 | 2015-07-16 14:16 | 26:16 | 48.1342 | 48.1342 | 2882.07 | -0.153076 | -29008.1 | 0.0508637 | -0.614959 | 193.9 | 176.9 | 21.9 | 176.4 | 21.6 | 182.1 | 63.6025 | 507.213 | 0.110187 | 0.730418 | 0.216237 | -0.55685436 | -0.509452372 | 9.399833 | 9.447235 | 9.423534 | 2 | Dilatometer | -316.631 | -135.3543 | -124.4065 | -129.8935 | -129.8935 | 1.237472 | 0.9400102 | 0.9265591 | 0.9332523 | 0.9332523 | 0.000510838 | 9.332523 | 12.37472 | 19.8711
| 1757 | 2015-07-16 14:17 | 26:17 | 48.1506 | 48.1506 | 2890.68 | -0.153076 | -28997.5 | 0.0508637 | -0.61477 | 173.7 | 171.8 | 21.9 | 163.6 | 21.6 | 182.1 | 63.6025 | 507.213 | 0.110187 | 0.730784 | 0.215927 | -0.557784 | -0.508664972 | 9.398903 | 9.448022 | 9.423463 | 2 | Dilatometer | -316.631 | -135.568 | -124.2237 | -129.91 | -129.91 | 1.237472 | 0.9402766 | 0.9263379 | 0.9332725 | 0.9332725 | 0.0002685387 | 9.332725 | 12.37472 | 19.93047
| 1758 | 2015-07-16 14:18 | 26:18 | 48.1674 | 48.1674 | 2887.91 | -1.07642 | -29008.1 | 0.0508637 | -0.615776 | 179.1 | 173 | 21.9 | 174.6 | 21.6 | 182.1 | 63.6025 | 507.213 | 0.110187 | 0.730692 | 0.21602 | -0.55755032 | -0.508901192 | 9.399137 | 9.447786 | 9.423461 | 2 | Dilatometer | -316.631 | -135.5143 | -124.2786 | -129.9102 | -129.9102 | 1.237472 | 0.9402096 | 0.9264042 | 0.9332728 | 0.9332728 | 0.0002681783 | 9.332728 | 12.37472 | 19.91137
| 1759 | 2015-07-16 14:19 | 26:19 | 48.1838 | 48.1838 | 2889.76 | -0.153076 | -29008.1 | 0.0508637 | -0.615776 | 171.8 | 176 | 21.9 | 163.3 | 21.6 | 182.1 | 63.6025 | 507.213 | 0.110187 | 0.730875 | 0.21602 | -0.55801514 | -0.508901192 | 9.398672 | 9.447786 | 9.423229 | 2 | Dilatometer | -316.631 | -135.6211 | -124.2786 | -129.9639 | -129.9639 | 1.237472 | 0.9403428 | 0.9264042 | 0.9333388 | 0.9333388 | 0.0002115983 | 9.333388 | 12.37472 | 19.92412
| 1760 | 2015-07-16 14:20 | 26:20 | 48.2006 | 48.2006 | 2884.22 | -0.153076 | -29008.1 | 0.0508453 | -0.615776 | 196.9 | 178.8 | 21.9 | 180.7 | 21.6 | 182.1 | 63.6025 | 507.213 | 0.110187 | 0.730601 | 0.215741 | -0.55731918 | -0.508192532 | 9.399368 | 9.448495 | 9.423931 | 2 | Dilatometer | -316.631 | -135.4612 | -124.1141 | -129.8017 | -129.8017 | 1.237472 | 0.9401434 | 0.9262051 | 0.9331395 | 0.9331395 | 0.000444412 | 9.331395 | 12.37472 | 19.88593
| 1761 | 2015-07-16 14:21 | 26:21 | 48.2171 | 48.2171 | 2894.68 | -0.153076 | -29008.1 | 0.0508637 | -0.61477 | 174.1 | 173.7 | 21.9 | 165.3 | 21.7 | 182.1 | 63.6025 | 507.213 | 0.110187 | 0.731088 | 0.215834 | -0.55855616 | -0.508428752 | 9.398131 | 9.448258 | 9.423195 | 2 | Dilatometer | -316.631 | -135.7454 | -124.1689 | -129.9718 | -129.9718 | 1.237472 | 0.9404979 | 0.9262715 | 0.9333485 | 0.9333485 | 0.0002682074 | 9.333485 | 12.37472 | 19.95805
| 1762 | 2015-07-16 14:22 | 26:22 | 48.2338 | 48.2338 | 2893.76 | -0.153076 | -29008.1 | 0.0508453 | -0.614959 | 177.7 | 170 | 21.9 | 170.3 | 21.6 | 182.1 | 63.6025 | 507.213 | 0.108414 | 0.730967 | 0.215927 | -0.55824882 | -0.508664972 | 9.398438 | 9.448022 | 9.42323 | 2 | Dilatometer | -316.631 | -135.6748 | -124.2237 | -129.9636 | -129.9636 | 1.237472 | 0.9404098 | 0.9263379 | 0.9333384 | 0.9333384 | 9.948284e-05 | 9.333384 | 12.37472 | 19.9517
| 1763 | 2015-07-16 14:23 | 26:23 | 48.2503 | 48.2503 | 2894.68 | -0.153076 | -29008.1 | 0.0508637 | -0.615336 | 171.1 | 167.8 | 21.9 | 162.7 | 21.6 | 182.1 | 63.6025 | 507.213 | 0.110187 | 0.730967 | 0.215648 | -0.55824882 | -0.507956312 | 9.398438 | 9.448731 | 9.423584 | 2 | Dilatometer | -316.631 | -135.6748 | -124.0593 | -129.8818 | -129.8818 | 1.237472 | 0.9404098 | 0.9261388 | 0.9332379 | 0.9332379 | 0.000171556 | 9.332379 | 12.37472 | 19.95805
| 1764 | 2015-07-16 14:24 | 26:24 | 48.267 | 48.267 | 2882.07 | -0.153076 | -29008.1 | 0.0508453 | -0.615148 | 197.5 | 166.4 | 21.9 | 181.3 | 21.7 | 182.1 | 63.6025 | 507.213 | 0.110187 | 0.730784 | 0.215648 | -0.557784 | -0.507956312 | 9.398903 | 9.448731 | 9.423817 | 2 | Dilatometer | -316.631 | -135.568 | -124.0593 | -129.8281 | -129.8281 | 1.237472 | 0.9402766 | 0.9261388 | 0.9331719 | 0.9331719 | 0.0002375002 | 9.331719 | 12.37472 | 19.8711
| 1765 | 2015-07-16 14:25 | 26:25 | 48.2835 | 48.2835 | 2882.99 | -0.153076 | -29008.1 | 0.0508453 | -0.61477 | 174.1 | 171.6 | 21.9 | 168.2 | 21.7 | 182.1 | 63.6025 | 507.213 | 0.110187 | 0.730601 | 0.215741 | -0.55731918 | -0.508192532 | 9.399368 | 9.448495 | 9.423931 | 2 | Dilatometer | -316.631 | -135.4612 | -124.1141 | -129.8017 | -129.8017 | 1.237472 | 0.9401434 | 0.9262051 | 0.9331395 | 0.9331395 | 0.0006128072 | 9.331395 | 12.37472 | 19.87745
| 1766 | 2015-07-16 14:26 | 26:26 | 48.3002 | 48.3002 | 2879.3 | -0.153076 | -29008.1 | 0.0508453 | -0.615525 | 179.7 | 176.6 | 21.9 | 172.2 | 21.7 | 182.1 | 63.6025 | 507.213 | 0.110187 | 0.730601 | 0.216423 | -0.55731918 | -0.509924812 | 9.399368 | 9.446762 | 9.423065 | 2 | Dilatometer | -316.631 | -135.4612 | -124.5161 | -130.0018 | -130.0018 | 1.237472 | 0.9401434 | 0.9266919 | 0.9333853 | 0.9333853 | 0.0004449289 | 9.333853 | 12.37472 | 19.85201
| 1767 | 2015-07-16 14:27 | 26:27 | 48.3168 | 48.3168 | 2882.07 | -0.153076 | -29008.1 | 0.0508637 | -0.61477 | 172.1 | 179.1 | 21.9 | 166.8 | 21.7 | 182.1 | 63.6025 | 507.213 | 0.110187 | 0.730601 | 0.21633 | -0.55731918 | -0.509688592 | 9.399368 | 9.446998 | 9.423183 | 2 | Dilatometer | -316.631 | -135.4612 | -124.4613 | -129.9745 | -129.9745 | 1.237472 | 0.9401434 | 0.9266255 | 0.9333518 | 0.9333518 | 0.0003702558 | 9.333518 | 12.37472 | 19.8711
| 1768 | 2015-07-16 14:28 | 26:28 | 48.3333 | 48.3333 | 2877.45 | -0.153076 | -29008.1 | 0.0508453 | -0.615776 | 198.2 | 173.6 | 22 | 180.7 | 21.8 | 182.1 | 63.6025 | 507.213 | 0.110187 | 0.730114 | 0.21633 | -0.5560822 | -0.509688592 | 9.400605 | 9.446998 | 9.423802 | 2 | Dilatometer | -316.631 | -135.1768 | -124.4613 | -129.8316 | -129.8316 | 1.237472 | 0.939789 | 0.9266255 | 0.9331763 | 0.9331763 | 0.0009324499 | 9.331763 | 12.37472 | 19.83925
| 1769 | 2015-07-16 14:29 | 26:29 | 48.3499 | 48.3499 | 2886.07 | -0.153076 | -29008.1 | 0.0508637 | -0.615776 | 173.5 | 169.7 | 22 | 167 | 21.8 | 182.1 | 63.6025 | 507.213 | 0.110187 | 0.730875 | 0.216144 | -0.55801514 | -0.509216152 | 9.398672 | 9.447471 | 9.423071 | 2 | Dilatometer | -316.631 | -135.6211 | -124.3517 | -130.0003 | -130.0003 | 1.237472 | 0.9403428 | 0.9264927 | 0.9333835 | 0.9333835 | 0.000725226 | 9.333835 | 12.37472 | 19.89868
| 1770 | 2015-07-16 14:30 | 26:30 | 48.3666 | 48.3666 | 2882.99 | -0.153076 | -29008.1 | 0.0508637 | -0.614581 | 175.1 | 167.5 | 21.9 | 167.3 | 21.8 | 182.1 | 63.6025 | 507.213 | 0.110187 | 0.730784 | 0.216516 | -0.557784 | -0.510161032 | 9.398903 | 9.446526 | 9.422715 | 2 | Dilatometer | -316.631 | -135.568 | -124.5709 | -130.0827 | -130.0827 | 1.237472 | 0.9402766 | 0.9267583 | 0.9334848 | 0.9334848 | 0.00030216 | 9.334848 | 12.37472 | 19.87745
| 1771 | 2015-07-16 14:31 | 26:31 | 48.3831 | 48.3831 | 2879.3 | -1.07642 | -29008.1 | 0.0508637 | -0.615776 | 171 | 165.9 | 21.9 | 162.9 | 21.7 | 182.1 | 63.6025 | 507.213 | 0.110187 | 0.730601 | 0.21633 | -0.55731918 | -0.509688592 | 9.399368 | 9.446998 | 9.423183 | 2 | Dilatometer | -316.631 | -135.4612 | -124.4613 | -129.9745 | -129.9745 | 1.237472 | 0.9401434 | 0.9266255 | 0.9333518 | 0.9333518 | 0.0006144363 | 9.333518 | 12.37472 | 19.85201
| 1772 | 2015-07-16 14:32 | 26:32 | 48.3999 | 48.3999 | 2886.07 | -0.153076 | -29008.1 | 0.0508637 | -0.61477 | 226.9 | 170.7 | 21.9 | 183.9 | 21.7 | 182 | 62.9822 | 507.213 | 0.110187 | 0.730236 | 0.216702 | -0.55639208 | -0.510633472 | 9.400295 | 9.446054 | 9.423174 | 2 | Dilatometer | -317.2513 | -135.2481 | -124.6805 | -129.9765 | -129.9765 | 1.238814 | 0.9398777 | 0.9268912 | 0.9333543 | 0.9333543 | 0.0008258666 | 9.333543 | 12.38814 | 19.89868
| 1773 | 2015-07-16 14:33 | 26:33 | 48.4165 | 48.4165 | 2882.07 | -0.153076 | -29008.1 | 0.0508453 | -0.615336 | 174.6 | 175.8 | 21.9 | 171.4 | 21.6 | 182.1 | 62.9315 | 507.213 | 0.110187 | 0.730327 | 0.217012 | -0.55662322 | -0.511420872 | 9.400064 | 9.445266 | 9.422665 | 2 | Dilatometer | -317.302 | -135.3012 | -124.8632 | -130.0941 | -130.0941 | 1.238924 | 0.939944 | 0.9271126 | 0.9334988 | 0.9334988 | 0.0005820926 | 9.334988 | 12.38924 | 19.8711
| 1774 | 2015-07-16 14:34 | 26:34 | 48.433 | 48.433 | 2885.14 | -0.153076 | -29008.1 | 0.0508637 | -0.61477 | 170.4 | 178.2 | 21.9 | 166.6 | 21.6 | 182.1 | 62.9315 | 507.213 | 0.0729554 | 0.730327 | 0.217198 | -0.55662322 | -0.511893312 | 9.400064 | 9.444794 | 9.422429 | 2 | Dilatometer | -317.302 | -135.3012 | -124.9728 | -130.1487 | -130.1487 | 1.238924 | 0.939944 | 0.9272455 | 0.9335659 | 0.9335659 | 0.000581096 | 9.335659 | 12.38924 | 19.89227
| 1775 | 2015-07-16 14:35 | 26:35 | 48.4497 | 48.4497 | 2877.45 | -0.153076 | -29008.1 | 0.0508453 | -0.615525 | 230.2 | 173 | 21.9 | 179 | 21.6 | 182.1 | 62.9315 | 507.213 | 0.110187 | 0.730327 | 0.216702 | -0.55662322 | -0.510633472 | 9.400064 | 9.446054 | 9.423059 | 2 | Dilatometer | -317.302 | -135.3012 | -124.6805 | -130.0032 | -130.0032 | 1.238924 | 0.939944 | 0.9268912 | 0.9333871 | 0.9333871 | 0.0007598993 | 9.333871 | 12.38924 | 19.83925
| 1776 | 2015-07-16 14:36 | 26:36 | 48.4663 | 48.4663 | 2887.91 | -0.153076 | -29008.1 | 0.0508453 | -0.615525 | 175.1 | 172.2 | 21.9 | 172.7 | 21.6 | 182.1 | 62.9315 | 507.213 | 0.110187 | 0.730022 | 0.216609 | -0.55584852 | -0.510397252 | 9.400839 | 9.44629 | 9.423564 | 2 | Dilatometer | -317.302 | -135.1231 | -124.6257 | -129.8865 | -129.8865 | 1.238924 | 0.9397221 | 0.9268247 | 0.9332437 | 0.9332437 | 0.0007719456 | 9.332437 | 12.38924 | 19.91137
| 1777 | 2015-07-16 14:37 | 26:37 | 48.4828 | 48.4828 | 2890.68 | -0.153076 | -29008.1 | 0.0508637 | -0.61477 | 171.4 | 174.8 | 21.9 | 164.6 | 21.7 | 182.2 | 62.9315 | 507.213 | 0.110187 | 0.730875 | 0.217291 | -0.55801514 | -0.512129532 | 9.398672 | 9.444558 | 9.421615 | 2 | Dilatometer | -317.302 | -135.6211 | -125.0276 | -130.3366 | -130.3366 | 1.238924 | 0.9403428 | 0.9273119 | 0.933797 | 0.933797 | 0.0001309742 | 9.33797 | 12.38924 | 19.93047
| 1778 | 2015-07-16 14:38 | 26:38 | 48.4994 | 48.4994 | 2882.07 | -0.153076 | -28997.5 | 0.0508637 | -0.615776 | 234.2 | 178 | 21.9 | 178.6 | 21.7 | 182.1 | 62.9315 | 507.213 | 0.110187 | 0.730327 | 0.216423 | -0.55662322 | -0.509924812 | 9.400064 | 9.446762 | 9.423413 | 2 | Dilatometer | -317.302 | -135.3012 | -124.5161 | -129.9214 | -129.9214 | 1.238924 | 0.939944 | 0.9266919 | 0.9332865 | 0.9332865 | 0.0007290602 | 9.332865 | 12.38924 | 19.8711
| 1779 | 2015-07-16 14:39 | 26:39 | 48.516 | 48.516 | 2897.45 | -0.153076 | -28997.5 | 0.0508637 | -0.61477 | 175.8 | 175.7 | 21.9 | 174 | 21.7 | 182.3 | 62.9315 | 507.213 | 0.110187 | 0.730967 | 0.216702 | -0.55824882 | -0.510633472 | 9.398438 | 9.446054 | 9.422246 | 2 | Dilatometer | -317.302 | -135.6748 | -124.6805 | -130.1909 | -130.1909 | 1.238924 | 0.9404098 | 0.9268912 | 0.9336178 | 0.9336178 | 0.0005291768 | 9.336178 | 12.38924 | 19.97714
| 1780 | 2015-07-16 14:40 | 26:40 | 48.5326 | 48.5326 | 2904.22 | -0.153076 | -29008.1 | 0.0508453 | -0.615776 | 170.8 | 171 | 21.9 | 164.1 | 21.7 | 182.4 | 62.9315 | 507.213 | 0.110187 | 0.730784 | 0.216237 | -0.557784 | -0.509452372 | 9.398903 | 9.447235 | 9.423069 | 2 | Dilatometer | -317.302 | -135.568 | -124.4065 | -130.0009 | -130.0009 | 1.238924 | 0.9402766 | 0.9265591 | 0.9333842 | 0.9333842 | 0.0005438033 | 9.333842 | 12.38924 | 20.02382
| 1781 | 2015-07-16 14:41 | 26:41 | 48.5492 | 48.5492 | 2895.61 | -0.153076 | -29008.1 | 0.0508453 | -0.61477 | 200.2 | 173.3 | 21.9 | 179.9 | 21.8 | 182.3 | 62.9315 | 507.213 | 0.110187 | 0.731088 | 0.21633 | -0.55855616 | -0.509688592 | 9.398131 | 9.446998 | 9.422565 | 2 | Dilatometer | -317.302 | -135.7454 | -124.4613 | -130.1173 | -130.1173 | 1.238924 | 0.9404979 | 0.9266255 | 0.9335273 | 0.9335273 | 0.0004006928 | 9.335273 | 12.38924 | 19.96446
| 1782 | 2015-07-16 14:42 | 26:42 | 48.5658 | 48.5658 | 2903.3 | -0.153076 | -28997.5 | 0.0508637 | -0.614959 | 179.9 | 176.6 | 21.9 | 177.2 | 21.8 | 182.5 | 62.9315 | 507.213 | 0.110187 | 0.73118 | 0.215741 | -0.55878984 | -0.508192532 | 9.397897 | 9.448495 | 9.423196 | 2 | Dilatometer | -317.302 | -135.7991 | -124.1141 | -129.9715 | -129.9715 | 1.238924 | 0.9405649 | 0.9262051 | 0.9333482 | 0.9333482 | 0.0006674303 | 9.333482 | 12.38924 | 20.01748
| 1783 | 2015-07-16 14:43 | 26:43 | 48.5824 | 48.5824 | 2903.3 | -0.153076 | -29008.1 | 0.0508637 | -0.615776 | 172.8 | 178.5 | 21.9 | 168 | 21.7 | 182.6 | 63.3334 | 507.213 | 0.110187 | 0.731088 | 0.215244 | -0.55855616 | -0.506930152 | 9.398131 | 9.449757 | 9.423944 | 2 | Dilatometer | -316.9001 | -135.7454 | -123.821 | -129.7988 | -129.7988 | 1.238054 | 0.9404979 | 0.9258506 | 0.9331359 | 0.9331359 | 0.0008796881 | 9.331359 | 12.38054 | 20.01748
| 1784 | 2015-07-16 14:44 | 26:44 | 48.599 | 48.599 | 2903.3 | -0.153076 | -28997.5 | 0.0508637 | -0.61477 | 188.3 | 173.3 | 21.9 | 174.9 | 21.7 | 182.6 | 63.3217 | 507.213 | 0.110187 | 0.73118 | 0.216144 | -0.55878984 | -0.509216152 | 9.397897 | 9.447471 | 9.422684 | 2 | Dilatometer | -316.9118 | -135.7991 | -124.3517 | -130.0897 | -130.0897 | 1.238079 | 0.9405649 | 0.9264927 | 0.9334934 | 0.9334934 | 0.0007189082 | 9.334934 | 12.38079 | 20.01748
| 1785 | 2015-07-16 14:45 | 26:45 | 48.6157 | 48.6157 | 2904.22 | -0.153076 | -29008.1 | 0.0508453 | -0.61477 | 173.2 | 169.7 | 21.9 | 168.8 | 21.7 | 182.7 | 63.6143 | 507.213 | 0.110187 | 0.731271 | 0.215461 | -0.55902098 | -0.507481332 | 9.397666 | 9.449206 | 9.423436 | 2 | Dilatometer | -316.6192 | -135.8522 | -123.949 | -129.9161 | -129.9161 | 1.237447 | 0.9406312 | 0.9260054 | 0.9332801 | 0.9332801 | 0.0007355472 | 9.332801 | 12.37447 | 20.02382
| 1786 | 2015-07-16 14:46 | 26:46 | 48.6323 | 48.6323 | 2899.3 | -0.153076 | -29008.1 | 0.0508637 | -0.614959 | 180.6 | 167.7 | 21.9 | 172.7 | 21.7 | 182.7 | 63.6143 | 507.213 | 0.110187 | 0.731728 | 0.215461 | -0.56018176 | -0.507481332 | 9.396505 | 9.449206 | 9.422855 | 2 | Dilatometer | -316.6192 | -136.1189 | -123.949 | -130.0501 | -130.0501 | 1.237447 | 0.9409641 | 0.9260054 | 0.9334448 | 0.9334448 | 0.0008336463 | 9.334448 | 12.37447 | 19.9899
| 1787 | 2015-07-16 14:47 | 26:47 | 48.6487 | 48.6487 | 2898.38 | -0.153076 | -29008.1 | 0.0508637 | -0.615776 | 171.6 | 166.3 | 21.9 | 165.6 | 21.7 | 182.7 | 63.6025 | 507.213 | 0.110187 | 0.731363 | 0.215555 | -0.55925466 | -0.507720092 | 9.397432 | 9.448967 | 9.4232 | 2 | Dilatometer | -316.631 | -135.9059 | -124.0044 | -129.9707 | -129.9707 | 1.237472 | 0.9406982 | 0.9260725 | 0.9333471 | 0.9333471 | 0.000931328 | 9.333471 | 12.37472 | 19.98356
| 1788 | 2015-07-16 14:48 | 26:48 | 48.6655 | 48.6655 | 2886.07 | -0.153076 | -28997.5 | 0.0508637 | -0.615776 | 193.4 | 165.2 | 21.9 | 175.7 | 21.7 | 182.6 | 63.6025 | 507.213 | 0.110187 | 0.731545 | 0.216237 | -0.55971694 | -0.509452372 | 9.39697 | 9.447235 | 9.422102 | 2 | Dilatometer | -316.631 | -136.0121 | -124.4065 | -130.224 | -130.224 | 1.237472 | 0.9408308 | 0.9265591 | 0.9336586 | 0.9336586 | 0.0007505791 | 9.336586 | 12.37472 | 19.89868
| 1789 | 2015-07-16 14:49 | 26:49 | 48.6819 | 48.6819 | 2885.14 | -0.153076 | -29008.1 | 0.0508453 | -0.615525 | 171.5 | 170.7 | 22 | 167.6 | 21.7 | 182.7 | 63.6143 | 507.213 | 0.110187 | 0.731271 | 0.21633 | -0.55902098 | -0.509688592 | 9.397666 | 9.446998 | 9.422332 | 2 | Dilatometer | -316.6192 | -135.8522 | -124.4613 | -130.171 | -130.171 | 1.237447 | 0.9406312 | 0.9266255 | 0.9335933 | 0.9335933 | 0.0006190428 | 9.335933 | 12.37447 | 19.89227
| 1790 | 2015-07-16 14:50 | 26:50 | 48.6985 | 48.6985 | 2879.3 | -0.153076 | -29008.1 | 0.0508637 | -0.615148 | 177.4 | 175.7 | 21.9 | 171.1 | 21.8 | 182.6 | 63.6143 | 507.213 | 0.110187 | 0.73118 | 0.216702 | -0.55878984 | -0.510633472 | 9.397897 | 9.446054 | 9.421975 | 2 | Dilatometer | -316.6192 | -135.7991 | -124.6805 | -130.2534 | -130.2534 | 1.237447 | 0.9405649 | 0.9268912 | 0.9336946 | 0.9336946 | 0.000583793 | 9.336946 | 12.37447 | 19.85201
| 1791 | 2015-07-16 14:51 | 26:51 | 48.7152 | 48.7152 | 2880.22 | -0.153076 | -29008.1 | 0.0508637 | -0.615525 | 170.7 | 177.9 | 22 | 165.7 | 21.8 | 182.6 | 63.6143 | 507.213 | 0.110187 | 0.730692 | 0.216795 | -0.55755032 | -0.510869692 | 9.399137 | 9.445817 | 9.422477 | 2 | Dilatometer | -316.6192 | -135.5143 | -124.7354 | -130.1375 | -130.1375 | 1.237447 | 0.9402096 | 0.9269576 | 0.9335522 | 0.9335522 | 0.0007915771 | 9.335522 | 12.37447 | 19.85835
| 1792 | 2015-07-16 14:52 | 26:52 | 48.7319 | 48.7319 | 2876.53 | -1.07642 | -29008.1 | 0.0508637 | -0.614581 | 198 | 172.5 | 22 | 179.1 | 21.8 | 182.6 | 63.4816 | 507.213 | 0.110187 | 0.73051 | 0.216516 | -0.55708804 | -0.510161032 | 9.399599 | 9.446526 | 9.423063 | 2 | Dilatometer | -316.7519 | -135.408 | -124.5709 | -130.0023 | -130.0023 | 1.237734 | 0.9400771 | 0.9267583 | 0.933386 | 0.933386 | 0.001089219 | 9.33386 | 12.37734 | 19.83291
| 1793 | 2015-07-16 14:53 | 26:53 | 48.7485 | 48.7485 | 2882.07 | -0.153076 | -29008.1 | 0.0508453 | -0.614959 | 173.8 | 172.7 | 22 | 171 | 21.8 | 182.6 | 63.4816 | 507.213 | 0.108414 | 0.731088 | 0.217105 | -0.55855616 | -0.511657092 | 9.398131 | 9.44503 | 9.42158 | 2 | Dilatometer | -316.7519 | -135.7454 | -124.918 | -130.3446 | -130.3446 | 1.237734 | 0.9404979 | 0.927179 | 0.9338068 | 0.9338068 | 0.0006684541 | 9.338068 | 12.37734 | 19.8711
| 1794 | 2015-07-16 14:54 | 26:54 | 48.7651 | 48.7651 | 2879.3 | -0.153076 | -29008.1 | 0.0508637 | -0.615776 | 178.9 | 175.5 | 22 | 171 | 21.8 | 182.5 | 63.4816 | 507.213 | 0.110187 | 0.730967 | 0.216888 | -0.55824882 | -0.511105912 | 9.398438 | 9.445581 | 9.42201 | 2 | Dilatometer | -316.7519 | -135.6748 | -124.7902 | -130.2455 | -130.2455 | 1.237734 | 0.9404098 | 0.927024 | 0.9336849 | 0.9336849 | 0.0008557255 | 9.336849 | 12.37734 | 19.85201
| 1795 | 2015-07-16 14:55 | 26:55 | 48.7816 | 48.7816 | 2882.99 | -0.153076 | -29008.1 | 0.0508637 | -0.615525 | 171.2 | 178.1 | 22 | 165.5 | 21.7 | 182.6 | 63.4816 | 507.213 | 0.110187 | 0.730875 | 0.216516 | -0.55801514 | -0.510161032 | 9.398672 | 9.446526 | 9.422599 | 2 | Dilatometer | -316.7519 | -135.6211 | -124.5709 | -130.1094 | -130.1094 | 1.237734 | 0.9403428 | 0.9267583 | 0.9335176 | 0.9335176 | 0.001242194 | 9.335176 | 12.37734 | 19.87745
| 1796 | 2015-07-16 14:56 | 26:56 | 48.7983 | 48.7983 | 2877.45 | -0.153076 | -29008.1 | 0.0508637 | -0.614959 | 197.2 | 173.1 | 22 | 176 | 21.8 | 182.5 | 63.4816 | 507.213 | 0.0729554 | 0.731271 | 0.217664 | -0.55902098 | -0.513076952 | 9.397666 | 9.44361 | 9.420638 | 2 | Dilatometer | -316.7519 | -135.8522 | -125.2473 | -130.5621 | -130.5621 | 1.237734 | 0.9406312 | 0.9275786 | 0.9340744 | 0.9340744 | 0.0006192241 | 9.340744 | 12.37734 | 19.83925
| 1797 | 2015-07-16 14:57 | 26:57 | 48.8149 | 48.8149 | 2885.14 | -0.153076 | -29008.1 | 0.0508637 | -0.61477 | 172.7 | 173.1 | 22 | 166.9 | 21.8 | 182.5 | 63.4816 | 507.213 | 0.0729554 | 0.731454 | 0.217198 | -0.5594858 | -0.511893312 | 9.397201 | 9.444794 | 9.420997 | 2 | Dilatometer | -316.7519 | -135.959 | -124.9728 | -130.4791 | -130.4791 | 1.237734 | 0.9407645 | 0.9272455 | 0.9339723 | 0.9339723 | 0.0005682698 | 9.339723 | 12.37734 | 19.89227
| 1798 | 2015-07-16 14:58 | 26:58 | 48.8315 | 48.8315 | 2882.99 | -0.153076 | -29008.1 | 0.0508637 | -0.61477 | 176.5 | 175.4 | 22.1 | 174 | 21.8 | 182.5 | 63.4816 | 507.213 | 0.111369 | 0.730784 | 0.216144 | -0.557784 | -0.509216152 | 9.398903 | 9.447471 | 9.423187 | 2 | Dilatometer | -316.7519 | -135.568 | -124.3517 | -129.9736 | -129.9736 | 1.237734 | 0.9402766 | 0.9264927 | 0.9333507 | 0.9333507 | 0.00127758 | 9.333507 | 12.37734 | 19.87745
| 1799 | 2015-07-16 14:59 | 26:59 | 48.8482 | 48.8482 | 2885.14 | -0.153076 | -29008.1 | 0.0508637 | -0.61477 | 170.7 | 178.5 | 22 | 164.6 | 21.8 | 182.5 | 63.4699 | 507.213 | 0.110187 | 0.731363 | 0.216423 | -0.55925466 | -0.509924812 | 9.397432 | 9.446762 | 9.422097 | 2 | Dilatometer | -316.7636 | -135.9059 | -124.5161 | -130.2252 | -130.2252 | 1.237759 | 0.9406982 | 0.9266919 | 0.93366 | 0.93366 | 0.0009682664 | 9.3366 | 12.37759 | 19.89227
| 1800 | 2015-07-16 15:00 | 27:00 | 48.8646 | 48.8646 | 2878.37 | -0.153076 | -29008.1 | 0.0508637 | -0.61477 | 199.1 | 173.6 | 22 | 180.6 | 21.8 | 182.3 | 63.4816 | 507.213 | 5.68073 | 0.730875 | 0.216516 | -0.55801514 | -0.510161032 | 9.398672 | 9.446526 | 9.422599 | 2 | Dilatometer | -316.7519 | -135.6211 | -124.5709 | -130.1094 | -130.1094 | 1.237734 | 0.9403428 | 0.9267583 | 0.9335176 | 0.9335176 | 0.001242194 | 9.335176 | 12.37734 | 19.84559
| 1801 | 2015-07-16 15:01 | 27:01 | 48.8812 | 48.8812 | 2886.07 | -0.153076 | -28997.5 | 0.0508637 | -0.615525 | 173.5 | 172.4 | 22.1 | 171.9 | 21.8 | 182.4 | 63.4816 | 507.213 | 5.56194 | 0.731088 | 0.215927 | -0.55855616 | -0.508664972 | 9.398131 | 9.448022 | 9.423076 | 2 | Dilatometer | -316.7519 | -135.7454 | -124.2237 | -129.9991 | -129.9991 | 1.237734 | 0.9404979 | 0.9263379 | 0.9333821 | 0.9333821 | 0.001246222 | 9.333821 | 12.37734 | 19.89868
| 1802 | 2015-07-16 15:02 | 27:02 | 48.898 | 48.898 | 2882.07 | -0.153076 | -29008.1 | 0.0508637 | -0.614581 | 183.9 | 175.5 | 22.1 | 176.5 | 21.8 | 182.3 | 63.4816 | 507.213 | 6.97142 | 0.731454 | 0.215927 | -0.5594858 | -0.508664972 | 9.397201 | 9.448022 | 9.422612 | 2 | Dilatometer | -316.7519 | -135.959 | -124.2237 | -130.1065 | -130.1065 | 1.237734 | 0.9407645 | 0.9263379 | 0.933514 | 0.933514 | 0.001311204 | 9.33514 | 12.37734 | 19.8711
| 1803 | 2015-07-16 15:03 | 27:03 | 48.9145 | 48.9145 | 2887.91 | -0.153076 | -29008.1 | 0.0508637 | -0.61477 | 172.2 | 178.7 | 22.1 | 167.5 | 21.8 | 182.3 | 63.4816 | 507.213 | 4.41545 | 0.73185 | 0.216237 | -0.56049164 | -0.509452372 | 9.396195 | 9.447235 | 9.421715 | 2 | Dilatometer | -316.7519 | -136.1901 | -124.4065 | -130.3135 | -130.3135 | 1.237734 | 0.941053 | 0.9265591 | 0.9337686 | 0.9337686 | 0.0007720618 | 9.337686 | 12.37734 | 19.91137
| 1804 | 2015-07-16 15:04 | 27:04 | 48.9311 | 48.9311 | 2886.07 | -0.153076 | -29008.1 | 0.0508637 | -0.615148 | 188.2 | 173.9 | 22.1 | 174.7 | 21.8 | 182.3 | 63.4816 | 507.213 | 4.61579 | 0.731728 | 0.216423 | -0.56018176 | -0.509924812 | 9.396505 | 9.446762 | 9.421634 | 2 | Dilatometer | -316.7519 | -136.1189 | -124.5161 | -130.3322 | -130.3322 | 1.237734 | 0.9409641 | 0.9266919 | 0.9337916 | 0.9337916 | 0.0009020333 | 9.337916 | 12.37734 | 19.89868
| 1805 | 2015-07-16 15:05 | 27:05 | 48.9477 | 48.9477 | 2891.91 | -0.153076 | -29008.1 | 0.0508637 | -0.61477 | 173.2 | 172.1 | 22 | 164.6 | 21.8 | 182.4 | 63.4816 | 507.213 | 4.0254 | 0.731941 | 0.215648 | -0.56072278 | -0.507956312 | 9.395964 | 9.448731 | 9.422347 | 2 | Dilatometer | -316.7519 | -136.2431 | -124.0593 | -130.1675 | -130.1675 | 1.237734 | 0.9411194 | 0.9261388 | 0.933589 | 0.933589 | 0.0008201685 | 9.33589 | 12.37734 | 19.93895
| 1806 | 2015-07-16 15:06 | 27:06 | 48.9644 | 48.9644 | 2887.91 | -0.153076 | -29008.1 | 0.0508637 | -0.61477 | 181.5 | 175.5 | 22 | 176.3 | 21.8 | 182.3 | 63.4816 | 507.213 | 1.80038 | 0.731941 | 0.216144 | -0.56072278 | -0.509216152 | 9.395964 | 9.447471 | 9.421718 | 2 | Dilatometer | -316.7519 | -136.2431 | -124.3517 | -130.3129 | -130.3129 | 1.237734 | 0.9411194 | 0.9264927 | 0.9337678 | 0.9337678 | 0.0003791663 | 9.337678 | 12.37734 | 19.91137
| 1807 | 2015-07-16 15:07 | 27:07 | 48.981 | 48.981 | 2890.68 | -0.153076 | -29008.1 | 0.0508637 | -0.615525 | 172 | 178.8 | 22 | 169.9 | 21.8 | 182.3 | 63.4816 | 507.213 | 3.83156 | 0.732124 | 0.215834 | -0.5611876 | -0.508428752 | 9.395499 | 9.448258 | 9.421879 | 2 | Dilatometer | -316.7519 | -136.3499 | -124.1689 | -130.2757 | -130.2757 | 1.237734 | 0.9412528 | 0.9262715 | 0.933722 | 0.933722 | 0.0004903143 | 9.33722 | 12.37734 | 19.93047
| 1808 | 2015-07-16 15:08 | 27:08 | 48.9976 | 48.9976 | 2887.91 | -0.153076 | -29008.1 | 0.0508637 | -0.615525 | 194 | 174.1 | 22 | 179.2 | 21.7 | 182.3 | 63.4699 | 507.213 | 2.70575 | 0.731728 | 0.215834 | -0.56018176 | -0.508428752 | 9.396505 | 9.448258 | 9.422382 | 2 | Dilatometer | -316.7636 | -136.1189 | -124.1689 | -130.1595 | -130.1595 | 1.237759 | 0.9409641 | 0.9262715 | 0.9335792 | 0.9335792 | 0.0007645368 | 9.335792 | 12.37759 | 19.91137
| 1809 | 2015-07-16 15:09 | 27:09 | 49.0142 | 49.0142 | 2894.68 | -0.153076 | -29008.1 | 0.0508637 | -0.615336 | 173.6 | 172.5 | 22 | 167.5 | 21.7 | 182.3 | 63.4816 | 507.213 | 4.45504 | 0.732398 | 0.215834 | -0.56188356 | -0.508428752 | 9.394803 | 9.448258 | 9.421531 | 2 | Dilatometer | -316.7519 | -136.5097 | -124.1689 | -130.356 | -130.356 | 1.237734 | 0.9414525 | 0.9262715 | 0.9338208 | 0.9338208 | 0.0005229309 | 9.338208 | 12.37734 | 19.95805
| 1810 | 2015-07-16 15:10 | 27:10 | 49.0307 | 49.0307 | 2892.84 | -0.153076 | -29008.1 | 0.0508453 | -0.61477 | 175.7 | 175.8 | 22 | 175 | 21.7 | 182.3 | 63.4816 | 507.213 | 2.96342 | 0.732033 | 0.215058 | -0.56095646 | -0.506457712 | 9.395731 | 9.450229 | 9.42298 | 2 | Dilatometer | -316.7519 | -136.2968 | -123.7113 | -130.0214 | -130.0214 | 1.237734 | 0.9411864 | 0.925718 | 0.9334094 | 0.9334094 | 0.0009996986 | 9.334094 | 12.37734 | 19.94536
| 1811 | 2015-07-16 15:11 | 27:11 | 49.0474 | 49.0474 | 2894.68 | -0.153076 | -28997.5 | 0.0508637 | -0.614581 | 169.4 | 178.7 | 22 | 166 | 21.8 | 182.3 | 63.4816 | 507.213 | 1.32228 | 0.732033 | 0.215461 | -0.56095646 | -0.507481332 | 9.395731 | 9.449206 | 9.422468 | 2 | Dilatometer | -316.7519 | -136.2968 | -123.949 | -130.1396 | -130.1396 | 1.237734 | 0.9411864 | 0.9260054 | 0.9335547 | 0.9335547 | 0.0006576206 | 9.335547 | 12.37734 | 19.95805
| 1812 | 2015-07-16 15:12 | 27:12 | 49.064 | 49.064 | 2886.99 | -0.153076 | -29008.1 | 0.0508637 | -0.614959 | 200.8 | 173.9 | 22 | 179.6 | 21.7 | 182.2 | 63.4699 | 507.213 | 3.66373 | 0.731941 | 0.215648 | -0.56072278 | -0.507956312 | 9.395964 | 9.448731 | 9.422347 | 2 | Dilatometer | -316.7636 | -136.2431 | -124.0593 | -130.1675 | -130.1675 | 1.237759 | 0.9411194 | 0.9261388 | 0.933589 | 0.933589 | 0.0005580213 | 9.33589 | 12.37759 | 19.90503
| 1813 | 2015-07-16 15:13 | 27:13 | 49.0806 | 49.0806 | 2894.68 | -0.153076 | -29008.1 | 0.0508637 | -0.615776 | 179.3 | 172.2 | 22 | 179 | 21.7 | 182.3 | 63.4816 | 507.213 | 2.46877 | 0.732033 | 0.215058 | -0.56095646 | -0.506457712 | 9.395731 | 9.450229 | 9.42298 | 2 | Dilatometer | -316.7519 | -136.2968 | -123.7113 | -130.0214 | -130.0214 | 1.237734 | 0.9411864 | 0.925718 | 0.9334094 | 0.9334094 | 0.0005185719 | 9.334094 | 12.37734 | 19.95805
| 1814 | 2015-07-16 15:14 | 27:14 | 49.0971 | 49.0971 | 2899.3 | -0.153076 | -29008.1 | 0.0508637 | -0.61477 | 171.3 | 175.6 | 22 | 170.9 | 21.7 | 182.3 | 63.4816 | 507.213 | 2.60529 | 0.732124 | 0.215369 | -0.5611876 | -0.507247652 | 9.395499 | 9.449439 | 9.422469 | 2 | Dilatometer | -316.7519 | -136.3499 | -123.8947 | -130.1393 | -130.1393 | 1.237734 | 0.9412528 | 0.9259398 | 0.9335544 | 0.9335544 | 0.0001769891 | 9.335544 | 12.37734 | 19.9899
| 1815 | 2015-07-16 15:15 | 27:15 | 49.1138 | 49.1138 | 2895.61 | -0.153076 | -29008.1 | 0.0508637 | -0.614959 | 189.1 | 178.7 | 22 | 179.6 | 21.8 | 182.3 | 63.4816 | 507.213 | 2.84227 | 0.732703 | 0.215369 | -0.56265826 | -0.507247652 | 9.394029 | 9.449439 | 9.421734 | 2 | Dilatometer | -316.7519 | -136.6876 | -123.8947 | -130.3091 | -130.3091 | 1.237734 | 0.941675 | 0.9259398 | 0.9337631 | 0.9337631 | -9.709268e-05 | 9.337631 | 12.37734 | 19.96446
| 1816 | 2015-07-16 15:16 | 27:16 | 49.1304 | 49.1304 | 2903.3 | -0.153076 | -29008.1 | 0.0508637 | -0.615776 | 172.8 | 173.8 | 22.2 | 171.5 | 21.8 | 182.4 | 63.4699 | 507.213 | 0.035133 | 0.732703 | 0.215461 | -0.56265826 | -0.507481332 | 9.394029 | 9.449206 | 9.421617 | 2 | Dilatometer | -316.7636 | -136.6876 | -123.949 | -130.3361 | -130.3361 | 1.237759 | 0.941675 | 0.9260054 | 0.9337963 | 0.9337963 | -0.0001302722 | 9.337963 | 12.37759 | 20.01748
| 1817 | 2015-07-16 15:17 | 27:17 | 49.1471 | 49.1471 | 2901.45 | -0.153076 | -29008.1 | 0.0508637 | -0.615148 | 181.4 | 172.5 | 22.1 | 173.3 | 21.8 | 182.4 | 63.4699 | 507.213 | 0.110187 | 0.732398 | 0.215058 | -0.56188356 | -0.506457712 | 9.394803 | 9.450229 | 9.422516 | 2 | Dilatometer | -316.7636 | -136.5097 | -123.7113 | -130.1284 | -130.1284 | 1.237759 | 0.9414525 | 0.925718 | 0.933541 | 0.933541 | -6.280678e-06 | 9.33541 | 12.37759 | 20.00472
| 1818 | 2015-07-16 15:18 | 27:18 | 49.1637 | 49.1637 | 2903.3 | -0.153076 | -29008.1 | 0.0508637 | -0.615148 | 171.9 | 175.6 | 22.2 | 171.3 | 21.8 | 182.5 | 63.4699 | 507.213 | 0.146827 | 0.732703 | 0.214779 | -0.56265826 | -0.505749052 | 9.394029 | 9.450938 | 9.422483 | 2 | Dilatometer | -316.7636 | -136.6876 | -123.5468 | -130.1361 | -130.1361 | 1.237759 | 0.941675 | 0.9255191 | 0.9335504 | 0.9335504 | 0.0002462644 | 9.335504 | 12.37759 | 20.01748
| 1819 | 2015-07-16 15:19 | 27:19 | 49.1802 | 49.1802 | 2897.45 | -0.153076 | -29008.1 | 0.0508637 | -0.615336 | 193.1 | 179.1 | 22.1 | 181.7 | 21.8 | 182.4 | 63.4699 | 507.213 | 0.110187 | 0.732703 | 0.214872 | -0.56265826 | -0.505985272 | 9.394029 | 9.450702 | 9.422365 | 2 | Dilatometer | -316.7636 | -136.6876 | -123.6016 | -130.1633 | -130.1633 | 1.237759 | 0.941675 | 0.9255854 | 0.9335839 | 0.9335839 | 0.0002127344 | 9.335839 | 12.37759 | 19.97714
| 1820 | 2015-07-16 15:20 | 27:20 | 49.1968 | 49.1968 | 2893.76 | -0.153076 | -29008.1 | 0.0508637 | -0.615776 | 172.5 | 174.3 | 22.1 | 171.1 | 21.8 | 182.5 | 63.6884 | 507.213 | 0.148009 | 0.732794 | 0.214872 | -0.5628894 | -0.505985272 | 9.393798 | 9.450702 | 9.42225 | 2 | Dilatometer | -316.5451 | -136.7406 | -123.6016 | -130.19 | -130.19 | 1.237287 | 0.9417414 | 0.9255854 | 0.9336167 | 0.9336167 | 0.0003112789 | 9.336167 | 12.37287 | 19.9517
| 1821 | 2015-07-16 15:21 | 27:21 | 49.2134 | 49.2134 | 2901.45 | -0.153076 | -29008.1 | 0.0508637 | -0.615776 | 176.8 | 170.7 | 22.2 | 176.2 | 21.8 | 182.5 | 63.7001 | 507.213 | 0.148009 | 0.732794 | 0.214376 | -0.5628894 | -0.504725432 | 9.393798 | 9.451962 | 9.42288 | 2 | Dilatometer | -316.5334 | -136.7406 | -123.309 | -130.0446 | -130.0446 | 1.237262 | 0.9417414 | 0.9252319 | 0.9334379 | 0.9334379 | 0.0007090748 | 9.334379 | 12.37262 | 20.00472
| 1822 | 2015-07-16 15:22 | 27:22 | 49.2301 | 49.2301 | 2900.53 | -0.153076 | -29008.1 | 0.0508637 | -0.615525 | 170.2 | 168.6 | 22.1 | 169.9 | 21.8 | 182.5 | 63.7001 | 507.213 | 0.148009 | 0.732794 | 0.214686 | -0.5628894 | -0.505512832 | 9.393798 | 9.451174 | 9.422486 | 2 | Dilatometer | -316.5334 | -136.7406 | -123.4919 | -130.1355 | -130.1355 | 1.237262 | 0.9417414 | 0.9254528 | 0.9335497 | 0.9335497 | 0.0005973199 | 9.335497 | 12.37262 | 19.99838
| 1823 | 2015-07-16 15:23 | 27:23 | 49.2467 | 49.2467 | 2886.07 | -0.153076 | -29008.1 | 0.0508637 | -0.614959 | 200.7 | 167.1 | 22.1 | 180.2 | 21.8 | 182.4 | 63.7001 | 507.213 | 0.148009 | 0.732033 | 0.215058 | -0.56095646 | -0.506457712 | 9.395731 | 9.450229 | 9.42298 | 2 | Dilatometer | -316.5334 | -136.2968 | -123.7113 | -130.0214 | -130.0214 | 1.237262 | 0.9411864 | 0.925718 | 0.9334094 | 0.9334094 | 0.0006714914 | 9.334094 | 12.37262 | 19.89868
| 1824 | 2015-07-16 15:24 | 27:24 | 49.2632 | 49.2632 | 2886.99 | -0.153076 | -29008.1 | 0.0508637 | -0.615776 | 176.8 | 172.3 | 22.2 | 178.5 | 21.8 | 182.4 | 63.7001 | 507.213 | 0.148009 | 0.732581 | 0.215461 | -0.56234838 | -0.507481332 | 9.394339 | 9.449206 | 9.421772 | 2 | Dilatometer | -316.5334 | -136.6164 | -123.949 | -130.3003 | -130.3003 | 1.237262 | 0.941586 | 0.9260054 | 0.9337523 | 0.9337523 | 0.0004600218 | 9.337523 | 12.37262 | 19.90503
| 1825 | 2015-07-16 15:25 | 27:25 | 49.2798 | 49.2798 | 2888.84 | -0.153076 | -29008.1 | 0.0508637 | -0.614959 | 171.2 | 176.6 | 22.2 | 167.1 | 21.8 | 182.5 | 63.7001 | 507.167 | 0.148009 | 0.732703 | 0.215555 | -0.56265826 | -0.507720092 | 9.394029 | 9.448967 | 9.421498 | 2 | Dilatometer | -316.5334 | -136.6876 | -124.0044 | -130.3636 | -130.3636 | 1.237262 | 0.941675 | 0.9260725 | 0.9338302 | 0.9338302 | 0.0003167727 | 9.338302 | 12.37262 | 19.91778
| 1826 | 2015-07-16 15:26 | 27:26 | 49.2966 | 49.2966 | 2882.07 | -0.153076 | -29008.1 | 0.0508637 | -0.61477 | 198.5 | 178.7 | 22.1 | 182.5 | 21.8 | 182.5 | 63.7001 | 507.213 | 0.148009 | 0.732124 | 0.215834 | -0.5611876 | -0.508428752 | 9.395499 | 9.448258 | 9.421879 | 2 | Dilatometer | -316.5334 | -136.3499 | -124.1689 | -130.2757 | -130.2757 | 1.237262 | 0.9412528 | 0.9262715 | 0.933722 | 0.933722 | 0.0004249662 | 9.33722 | 12.37262 | 19.8711
| 1827 | 2015-07-16 15:27 | 27:27 | 49.3132 | 49.3132 | 2891.91 | -0.153076 | -29008.1 | 0.0508637 | -0.615776 | 174.3 | 173.4 | 22.2 | 170.3 | 21.8 | 182.5 | 63.7001 | 507.213 | 0.146827 | 0.732398 | 0.215834 | -0.56188356 | -0.508428752 | 9.394803 | 9.448258 | 9.421531 | 2 | Dilatometer | -316.5334 | -136.5097 | -124.1689 | -130.356 | -130.356 | 1.237262 | 0.9414525 | 0.9262715 | 0.9338208 | 0.9338208 | 0.0003261501 | 9.338208 | 12.37262 | 19.93895
| 1828 | 2015-07-16 15:28 | 27:28 | 49.3296 | 49.3296 | 2890.68 | -0.153076 | -29008.1 | 0.0508453 | -0.615148 | 175.8 | 169.8 | 22.1 | 170.2 | 21.8 | 182.6 | 63.7001 | 507.213 | 0.148009 | 0.732886 | 0.216144 | -0.56312308 | -0.509216152 | 9.393564 | 9.447471 | 9.420517 | 2 | Dilatometer | -316.5334 | -136.7943 | -124.3517 | -130.5899 | -130.5899 | 1.237262 | 0.9418085 | 0.9264927 | 0.9341087 | 0.9341087 | 3.827771e-05 | 9.341087 | 12.37262 | 19.93047
| 1829 | 2015-07-16 15:29 | 27:29 | 49.3464 | 49.3464 | 2889.76 | -0.153076 | -29008.1 | 0.0508637 | -0.615776 | 170.1 | 167.7 | 22.2 | 166 | 21.8 | 182.6 | 63.7001 | 507.213 | 0.148009 | 0.73249 | 0.215648 | -0.56211724 | -0.507956312 | 9.39457 | 9.448731 | 9.42165 | 2 | Dilatometer | -316.5334 | -136.5634 | -124.0593 | -130.3284 | -130.3284 | 1.237262 | 0.9415196 | 0.9261388 | 0.9337869 | 0.9337869 | 0.0005568329 | 9.337869 | 12.37262 | 19.92412
| 1830 | 2015-07-16 15:30 | 27:30 | 49.3629 | 49.3629 | 2875.6 | -0.153076 | -29008.1 | 0.0508637 | -0.615336 | 200.3 | 166 | 22 | 179.1 | 21.8 | 182.5 | 63.7001 | 507.213 | 0.148009 | 0.732398 | 0.216237 | -0.56188356 | -0.509452372 | 9.394803 | 9.447235 | 9.421019 | 2 | Dilatometer | -316.5334 | -136.5097 | -124.4065 | -130.4741 | -130.4741 | 1.237262 | 0.9414525 | 0.9265591 | 0.9339662 | 0.9339662 | 4.938982e-05 | 9.339662 | 12.37262 | 19.82649
| 1831 | 2015-07-16 15:31 | 27:31 | 49.3795 | 49.3795 | 2879.3 | -0.153076 | -29008.1 | 0.0508637 | -0.615776 | 177.2 | 171.8 | 22.1 | 176.7 | 21.8 | 182.5 | 63.5791 | 507.213 | 0.148009 | 0.732216 | 0.217012 | -0.56142128 | -0.511420872 | 9.395266 | 9.445266 | 9.420266 | 2 | Dilatometer | -316.6544 | -136.4036 | -124.8632 | -130.648 | -130.648 | 1.237523 | 0.9413198 | 0.9271126 | 0.9341802 | 0.9341802 | 0.0002289796 | 9.341802 | 12.37523 | 19.85201
| 1832 | 2015-07-16 15:32 | 27:32 | 49.3962 | 49.3962 | 2881.14 | -0.153076 | -28997.5 | 0.0508637 | -0.615336 | 170.7 | 176.6 | 22.1 | 169.6 | 21.8 | 182.6 | 63.5791 | 507.213 | 0.148009 | 0.731941 | 0.217012 | -0.56072278 | -0.511420872 | 9.395964 | 9.445266 | 9.420615 | 2 | Dilatometer | -316.6544 | -136.2431 | -124.8632 | -130.5674 | -130.5674 | 1.237523 | 0.9411194 | 0.9271126 | 0.9340809 | 0.9340809 | 0.0003942982 | 9.340809 | 12.37523 | 19.86469
Modify Col AH | 1833 | 2015-07-16 15:33 | 27:33 | 49.4127 | 49.4127 | 2876.53 | -0.153076 | -29008.1 | 0.0508637 | -0.61477 | 198.9 | 179.3 | 22.1 | 181 | 21.8 | 182.6 | 63.4699 | 507.213 | 0.148009 | 0.731941 | 0.217291 | -0.56072278 | -0.512129532 | 9.395964 | 9.444558 | 9.420261 | 2 | Dilatometer | -316.7636 | -136.2431 | -125.0276 | -130.6492 | -130.5674 | 1.237759 | 0.9411194 | 0.9273119 | 0.9341816 | 0.9340809 | 0.0003942982 | 9.341816 | 12.37759 | 19.83291
Lost Schuler 02 | 1834 | 2015-07-16 15:34 | 27:34 | 49.4294 | 49.4294 | 2886.07 | -0.153076 | -29008.1 | 0.0508637 | -0.615776 | 174 | 173.6 | 22.1 | 170 | 21.8 | 182.6 | 63.4699 | 507.213 | 0.148009 | 0.732033 | 0.216888 | -0.56095646 | -0.511105912 | 9.395731 | 9.445581 | 9.420656 | 2 | Dilatometer | -316.7636 | -136.2968 | -124.7902 | -130.558 | -130.621 | 1.237759 | 0.9411864 | 0.927024 | 0.9340694 | 0.934147 | 0.0003282381 | 9.340694 | 12.37759 | 19.89868
| 1835 | 2015-07-16 15:35 | 27:35 | 49.446 | 49.446 | 2886.07 | -0.153076 | -28997.5 | 0.0508637 | -0.614959 | 174.6 | 169.7 | 22.1 | 174.1 | 21.8 | 182.6 | 63.4699 | 507.213 | 0.148009 | 0.73185 | 0.216609 | -0.56049164 | -0.510397252 | 9.396195 | 9.44629 | 9.421243 | 2 | Dilatometer | -316.7636 | -136.1901 | -124.6257 | -130.4225 | -130.5143 | 1.237759 | 0.941053 | 0.9268247 | 0.9339027 | 0.9340156 | 0.0006126727 | 9.339027 | 12.37759 | 19.89868
| 1836 | 2015-07-16 15:36 | 27:36 | 49.4625 | 49.4625 | 2882.99 | -0.153076 | -29008.1 | 0.0508637 | -0.61477 | 169.3 | 167.4 | 22.1 | 165.2 | 21.8 | 182.6 | 63.4699 | 507.213 | 0.148009 | 0.731728 | 0.216795 | -0.56018176 | -0.510869692 | 9.396505 | 9.445817 | 9.421161 | 2 | Dilatometer | -316.7636 | -136.1189 | -124.7354 | -130.4413 | -130.4431 | 1.237759 | 0.9409641 | 0.9269576 | 0.9339258 | 0.933928 | 0.0006125963 | 9.339258 | 12.37759 | 19.87745
| 1837 | 2015-07-16 15:37 | 27:37 | 49.4792 | 49.4792 | 2875.6 | -0.153076 | -29008.1 | 0.0508637 | -0.615336 | 232.6 | 172.2 | 22.1 | 180.9 | 21.8 | 182.5 | 63.0056 | 507.213 | 0.148009 | 0.73185 | 0.217105 | -0.56049164 | -0.511657092 | 9.396195 | 9.44503 | 9.420613 | 2 | Dilatometer | -317.2279 | -136.1901 | -124.918 | -130.568 | -130.5143 | 1.238763 | 0.941053 | 0.927179 | 0.9340817 | 0.9340156 | 0.0003281767 | 9.340817 | 12.38763 | 19.82649
| 1838 | 2015-07-16 15:38 | 27:38 | 49.4959 | 49.4959 | 2882.07 | -0.153076 | -29008.1 | 0.0508637 | -0.615776 | 175.4 | 177.1 | 22.1 | 175.4 | 21.8 | 182.5 | 63.0056 | 507.213 | 0.110187 | 0.73185 | 0.217198 | -0.56049164 | -0.511893312 | 9.396195 | 9.444794 | 9.420495 | 2 | Dilatometer | -317.2279 | -136.1901 | -124.9728 | -130.5952 | -130.5143 | 1.238763 | 0.941053 | 0.9272455 | 0.9341152 | 0.9340156 | 0.000459634 | 9.341152 | 12.38763 | 19.8711
| 1839 | 2015-07-16 15:39 | 27:39 | 49.5125 | 49.5125 | 2886.99 | -0.153076 | -29008.1 | 0.0508637 | -0.615776 | 170.1 | 178.6 | 22.1 | 165.1 | 21.8 | 182.6 | 63.0056 | 507.213 | 0.110187 | 0.732033 | 0.217477 | -0.56095646 | -0.512601972 | 9.395731 | 9.444085 | 9.419908 | 2 | Dilatometer | -317.2279 | -136.2968 | -125.1372 | -130.7306 | -130.621 | 1.238763 | 0.9411864 | 0.9274449 | 0.9342819 | 0.934147 | 0.0001314205 | 9.342819 | 12.38763 | 19.90503
| 1840 | 2015-07-16 15:40 | 27:40 | 49.5289 | 49.5289 | 2879.3 | -0.153076 | -29008.1 | 0.0508637 | -0.615336 | 232.9 | 173 | 22.1 | 181.8 | 21.8 | 182.5 | 63.0056 | 507.213 | 0.110187 | 0.731728 | 0.217105 | -0.56018176 | -0.511657092 | 9.396505 | 9.44503 | 9.420768 | 2 | Dilatometer | -317.2279 | -136.1189 | -124.918 | -130.5322 | -130.4431 | 1.238763 | 0.9409641 | 0.927179 | 0.9340376 | 0.933928 | 0.0002189795 | 9.340376 | 12.38763 | 19.85201
| 1841 | 2015-07-16 15:41 | 27:41 | 49.5456 | 49.5456 | 2889.76 | -0.153076 | -29008.1 | 0.0508637 | -0.615336 | 175.8 | 171.5 | 22.2 | 174.7 | 21.8 | 182.6 | 63.0056 | 507.213 | 0.110187 | 0.73185 | 0.216516 | -0.56049164 | -0.510161032 | 9.396195 | 9.446526 | 9.421361 | 2 | Dilatometer | -317.2279 | -136.1901 | -124.5709 | -130.3953 | -130.5143 | 1.238763 | 0.941053 | 0.9267583 | 0.9338692 | 0.9340156 | -0.000284248 | 9.338692 | 12.38763 | 19.92412
| 1842 | 2015-07-16 15:42 | 27:42 | 49.5621 | 49.5621 | 2892.84 | -0.153076 | -29008.1 | 0.0508637 | -0.61477 | 170.8 | 174.9 | 22.1 | 169.6 | 21.8 | 182.7 | 63.0056 | 507.167 | 0.110187 | 0.73185 | 0.216702 | -0.56049164 | -0.510633472 | 9.396195 | 9.446054 | 9.421124 | 2 | Dilatometer | -317.2279 | -136.1901 | -124.6805 | -130.4498 | -130.5143 | 1.238763 | 0.941053 | 0.9268912 | 0.9339363 | 0.9340156 | 0.000459634 | 9.339363 | 12.38763 | 19.94536
| 1843 | 2015-07-16 15:43 | 27:43 | 49.5788 | 49.5788 | 2885.14 | -0.153076 | -29008.1 | 0.0508637 | -0.61477 | 200.2 | 178.1 | 22.1 | 180.3 | 21.7 | 182.6 | 63.0056 | 507.213 | 0.110187 | 0.732124 | 0.217012 | -0.5611876 | -0.511420872 | 9.395499 | 9.445266 | 9.420383 | 2 | Dilatometer | -317.2279 | -136.3499 | -124.8632 | -130.621 | -130.6741 | 1.238763 | 0.9412528 | 0.9271126 | 0.934147 | 0.9342123 | 0.0001967991 | 9.34147 | 12.38763 | 19.89227
| 1844 | 2015-07-16 15:44 | 27:44 | 49.5954 | 49.5954 | 2895.61 | -0.153076 | -29008.1 | 0.0508637 | -0.615776 | 178.4 | 175.7 | 22.1 | 173.9 | 21.8 | 182.7 | 63.0056 | 507.213 | 0.108414 | 0.73185 | 0.216609 | -0.56049164 | -0.510397252 | 9.396195 | 9.44629 | 9.421243 | 2 | Dilatometer | -317.2279 | -136.1901 | -124.6257 | -130.4225 | -130.5143 | 1.238763 | 0.941053 | 0.9268247 | 0.9339027 | 0.9340156 | 0.001006559 | 9.339027 | 12.38763 | 19.96446
| 1845 | 2015-07-16 15:45 | 27:45 | 49.6121 | 49.6121 | 2903.3 | -0.153076 | -29008.1 | 0.0508637 | -0.614959 | 172.2 | 171.1 | 22.1 | 168.5 | 21.7 | 182.8 | 63.0056 | 507.213 | 0.110187 | 0.732124 | 0.216237 | -0.5611876 | -0.509452372 | 9.395499 | 9.447235 | 9.421367 | 2 | Dilatometer | -317.2279 | -136.3499 | -124.4065 | -130.3938 | -130.6741 | 1.238763 | 0.9412528 | 0.9265591 | 0.9338674 | 0.9342123 | 0.0008098152 | 9.338674 | 12.38763 | 20.01748
| 1846 | 2015-07-16 15:46 | 27:46 | 49.6286 | 49.6286 | 2896.53 | -0.153076 | -29008.1 | 0.0508637 | -0.615776 | 191.2 | 174.3 | 22 | 177.8 | 21.7 | 182.8 | 63.0056 | 507.213 | 0.110187 | 0.732216 | 0.21633 | -0.56142128 | -0.509688592 | 9.395266 | 9.446998 | 9.421132 | 2 | Dilatometer | -317.2279 | -136.4036 | -124.4613 | -130.4481 | -130.7278 | 1.238763 | 0.9413198 | 0.9266255 | 0.9339341 | 0.9342784 | 0.0004152492 | 9.339341 | 12.38763 | 19.9708
| 1847 | 2015-07-16 15:47 | 27:47 | 49.6453 | 49.6453 | 2902.38 | -0.153076 | -29008.1 | 0.0508637 | -0.61477 | 173.7 | 176.9 | 22 | 171.1 | 21.7 | 182.8 | 63.0056 | 507.213 | 0.110187 | 0.732398 | 0.215927 | -0.56188356 | -0.508664972 | 9.394803 | 9.448022 | 9.421413 | 2 | Dilatometer | -317.2279 | -136.5097 | -124.2237 | -130.3833 | -130.8339 | 1.238763 | 0.9414525 | 0.9263379 | 0.9338544 | 0.9344091 | -6.536641e-05 | 9.338544 | 12.38763 | 20.01114
| 1848 | 2015-07-16 15:48 | 27:48 | 49.6618 | 49.6618 | 2902.38 | -0.153076 | -29008.1 | 0.0508637 | -0.614959 | 178.4 | 177.7 | 21.5 | 173.4 | 21.6 | 182.8 | 63.0056 | 507.213 | -0.0606051 | 0.732124 | 0.213601 | -0.5611876 | -0.502756932 | 9.395499 | 9.45393 | 9.424715 | 2 | Dilatometer | -317.2279 | -136.3499 | -122.8517 | -129.6207 | -130.6741 | 1.238763 | 0.9412528 | 0.9246799 | 0.9329172 | 0.9342123 | 0.0004813216 | 9.329172 | 12.38763 | 20.01114
| 1849 | 2015-07-16 15:49 | 27:49 | 49.6786 | 49.6786 | 2904.22 | -0.153076 | -29008.1 | 0.0508453 | -0.615776 | 170.7 | 172.5 | 20.4 | 171.1 | 21.6 | 182.9 | 63.0915 | 507.213 | -0.0594232 | 0.732216 | 0.213818 | -0.56142128 | -0.503308112 | 9.395266 | 9.453379 | 9.424322 | 2 | Dilatometer | -317.142 | -136.4036 | -122.9797 | -129.7114 | -130.7278 | 1.238577 | 0.9413198 | 0.9248345 | 0.9330285 | 0.9342784 | 0.000546772 | 9.330285 | 12.38577 | 20.02382
| 1850 | 2015-07-16 15:50 | 27:50 | 49.6952 | 49.6952 | 2894.68 | -0.153076 | -29008.1 | 0.0508453 | -0.61477 | 198.7 | 172 | 20.2 | 179.1 | 21.6 | 182.8 | 63.0915 | 507.213 | -0.0594232 | 0.732307 | 0.19127 | -0.56165242 | -0.446036192 | 9.395035 | 9.510651 | 9.452843 | 2 | Dilatometer | -317.142 | -136.4566 | -109.5954 | -123.1043 | -130.7809 | 1.238577 | 0.9413862 | 0.9089626 | 0.9249848 | 0.9343438 | 0.0005468228 | 9.249848 | 12.38577 | 19.95805
| 1851 | 2015-07-16 15:51 | 27:51 | 49.7116 | 49.7116 | 2899.3 | -0.153076 | -29008.1 | 0.0508453 | -0.615776 | 173.2 | 175.3 | 20.5 | 172 | 21.6 | 182.8 | 63.0798 | 507.213 | -0.0594232 | 0.732581 | 0.190495 | -0.56234838 | -0.444067692 | 9.394339 | 9.512619 | 9.453479 | 2 | Dilatometer | -317.1537 | -136.6164 | -109.1327 | -122.9565 | -130.9407 | 1.238603 | 0.941586 | 0.9084236 | 0.9248064 | 0.9345406 | 0.0003499869 | 9.248064 | 12.38603 | 19.9899
| 1852 | 2015-07-16 15:52 | 27:52 | 49.7284 | 49.7284 | 2898.38 | -0.153076 | -29008.1 | 0.0508453 | -0.61477 | 177.9 | 178.8 | 20.7 | 174.3 | 21.6 | 182.8 | 63.0798 | 507.213 | -0.0594232 | 0.73249 | 0.186742 | -0.56211724 | -0.434535072 | 9.39457 | 9.522152 | 9.458361 | 2 | Dilatometer | -317.1537 | -136.5634 | -106.889 | -121.8216 | -130.8876 | 1.238603 | 0.9415196 | 0.9058192 | 0.9234392 | 0.9344752 | 0.0001530387 | 9.234392 | 12.38603 | 19.98356
| 1853 | 2015-07-16 15:53 | 27:53 | 49.745 | 49.745 | 2903.3 | -1.07642 | -29008.1 | 0.0508453 | -0.615776 | 170.7 | 173.8 | 21 | 167.1 | 21.6 | 182.8 | 63.0798 | 507.213 | -0.0594232 | 0.732581 | 0.184602 | -0.56234838 | -0.429099472 | 9.394339 | 9.527588 | 9.460963 | 2 | Dilatometer | -317.1537 | -136.6164 | -105.6078 | -121.2162 | -130.9407 | 1.238603 | 0.941586 | 0.9043386 | 0.9227115 | 0.9345406 | 0.0002191706 | 9.227115 | 12.38603 | 20.01748
| 1854 | 2015-07-16 15:54 | 27:54 | 49.7615 | 49.7615 | 2893.76 | -0.153076 | -29008.1 | 0.0508453 | -0.615525 | 198.1 | 172.7 | 21.2 | 178.4 | 21.6 | 182.7 | 63.0798 | 507.213 | -0.0606051 | 0.732886 | 0.183547 | -0.56312308 | -0.426419772 | 9.393564 | 9.530267 | 9.461916 | 2 | Dilatometer | -317.1537 | -136.7943 | -104.9756 | -120.9945 | -131.1185 | 1.238603 | 0.9418085 | 0.9036099 | 0.9224453 | 0.9347598 | 0.0001969525 | 9.224453 | 12.38603 | 19.9517
| 1855 | 2015-07-16 15:55 | 27:55 | 49.7781 | 49.7781 | 2899.3 | -0.153076 | -29008.1 | 0.0508453 | -0.614959 | 174.1 | 175.8 | 21.4 | 167.1 | 21.6 | 182.7 | 63.0798 | 507.213 | -0.0594232 | 0.732794 | 0.182462 | -0.5628894 | -0.423663872 | 9.393798 | 9.533023 | 9.46341 | 2 | Dilatometer | -317.1537 | -136.7406 | -104.3251 | -120.6465 | -131.0649 | 1.238603 | 0.9417414 | 0.9028613 | 0.9220278 | 0.9346937 | 0.0003284936 | 9.220278 | 12.38603 | 19.9899
| 1856 | 2015-07-16 15:56 | 27:56 | 49.7947 | 49.7947 | 2898.38 | -1.07642 | -29008.1 | 0.0508453 | -0.615776 | 177.7 | 178.6 | 21.5 | 177.9 | 21.7 | 182.7 | 63.0798 | 507.213 | -0.0606051 | 0.732794 | 0.181407 | -0.5628894 | -0.420984172 | 9.393798 | 9.535703 | 9.46475 | 2 | Dilatometer | -317.1537 | -136.7406 | -103.6923 | -120.3345 | -131.0649 | 1.238603 | 0.9417414 | 0.9021342 | 0.9216538 | 0.9346937 | 0.0006132643 | 9.216538 | 12.38603 | 19.98356
| 1857 | 2015-07-16 15:57 | 27:57 | 49.8114 | 49.8114 | 2903.3 | -0.153076 | -29008.1 | 0.0508637 | -0.615336 | 170.8 | 173.8 | 21.5 | 167.7 | 21.6 | 182.7 | 63.0798 | 507.213 | -0.0594232 | 0.732581 | 0.17995 | -0.56234838 | -0.417283392 | 9.394339 | 9.539404 | 9.466871 | 2 | Dilatometer | -317.1537 | -136.6164 | -102.8178 | -119.8405 | -130.9407 | 1.238603 | 0.941586 | 0.9011313 | 0.9210622 | 0.9345406 | 0.0007663172 | 9.210622 | 12.38603 | 20.01748
| 1858 | 2015-07-16 15:58 | 27:58 | 49.828 | 49.828 | 2894.68 | -0.153076 | -29008.1 | 0.0508453 | -0.61477 | 198.2 | 170.5 | 21.5 | 181.7 | 21.6 | 182.6 | 63.0798 | 507.011 | -0.0487856 | 0.732703 | 0.178709 | -0.56265826 | -0.414131252 | 9.394029 | 9.542556 | 9.468292 | 2 | Dilatometer | -317.1537 | -136.6876 | -102.0724 | -119.5094 | -131.0118 | 1.238603 | 0.941675 | 0.9002782 | 0.9206661 | 0.9346283 | 0.0004600351 | 9.206661 | 12.38603 | 19.95805
| 1859 | 2015-07-16 15:59 | 27:59 | 49.8446 | 49.8446 | 2898.38 | -0.153076 | -29008.1 | 0.0508453 | -0.615525 | 173.8 | 168.3 | 21.5 | 170.5 | 21.7 | 182.6 | 63.0798 | 507.058 | -0.0487856 | 0.732886 | 0.178988 | -0.56312308 | -0.414839912 | 9.393564 | 9.541847 | 9.467706 | 2 | Dilatometer | -317.1537 | -136.7943 | -102.24 | -119.6461 | -131.1185 | 1.238603 | 0.9418085 | 0.9004699 | 0.9208296 | 0.9347598 | 0.0003285245 | 9.208296 | 12.38603 | 19.98356
| 1860 | 2015-07-16 16:00 | 28:00 | 49.8612 | 49.8612 | 2892.84 | -0.153076 | -29008.1 | 0.0508453 | -0.615776 | 180.7 | 166.9 | 21.8 | 179.9 | 21.7 | 182.6 | 63.0798 | 507.213 | -0.0606051 | 0.732703 | 0.180353 | -0.56265826 | -0.418307012 | 9.394029 | 9.53838 | 9.466204 | 2 | Dilatometer | -317.1537 | -136.6876 | -103.0597 | -119.9958 | -131.0118 | 1.238603 | 0.941675 | 0.9014085 | 0.9212482 | 0.9346283 | 0.0006786572 | 9.212482 | 12.38603 | 19.94536
| 1861 | 2015-07-16 16:01 | 28:01 | 49.8777 | 49.8777 | 2890.68 | -0.153076 | -29008.1 | 0.0508637 | -0.615336 | 171.9 | 165.7 | 21.9 | 166.3 | 21.7 | 182.7 | 63.0798 | 507.213 | -0.0606051 | 0.732977 | 0.180539 | -0.56335422 | -0.418779452 | 9.393333 | 9.537908 | 9.46562 | 2 | Dilatometer | -317.1537 | -136.8473 | -103.1714 | -120.1319 | -131.1716 | 1.238603 | 0.9418749 | 0.9015365 | 0.9214111 | 0.9348252 | 0.0001315474 | 9.214111 | 12.38603 | 19.93047
| 1862 | 2015-07-16 16:02 | 28:02 | 49.8943 | 49.8943 | 2876.53 | -0.153076 | -28997.5 | 0.0508453 | -0.615148 | 192.7 | 171 | 22.1 | 182.4 | 21.7 | 182.6 | 63.0798 | 507.213 | -0.0606051 | 0.732581 | 0.181407 | -0.56234838 | -0.420984172 | 9.394339 | 9.535703 | 9.465021 | 2 | Dilatometer | -317.1537 | -136.6164 | -103.6923 | -120.2715 | -130.9407 | 1.238603 | 0.941586 | 0.9021342 | 0.9215784 | 0.9345406 | 0.0004161231 | 9.215784 | 12.38603 | 19.83291
| 1863 | 2015-07-16 16:03 | 28:03 | 49.911 | 49.911 | 2879.3 | -0.153076 | -29008.1 | 0.0508453 | -0.61477 | 171.2 | 176.3 | 22.2 | 168.8 | 21.7 | 182.6 | 63.0798 | 507.213 | -0.0594232 | 0.732794 | 0.1815 | -0.5628894 | -0.421220392 | 9.393798 | 9.535467 | 9.464632 | 2 | Dilatometer | -317.1537 | -136.7406 | -103.7481 | -120.362 | -131.0649 | 1.238603 | 0.9417414 | 0.9021982 | 0.9216868 | 0.9346937 | 0.0002630702 | 9.216868 | 12.38603 | 19.85201
| 1864 | 2015-07-16 16:04 | 28:04 | 49.9276 | 49.9276 | 2879.3 | -0.153076 | -29008.1 | 0.0508637 | -0.615776 | 176.9 | 178.4 | 22.3 | 175.5 | 21.8 | 182.6 | 63.0056 | 507.213 | -0.0606051 | 0.732398 | 0.180446 | -0.56188356 | -0.418543232 | 9.394803 | 9.538144 | 9.466474 | 2 | Dilatometer | -317.2279 | -136.5097 | -103.1155 | -119.9331 | -130.8339 | 1.238763 | 0.9414525 | 0.9014725 | 0.9211731 | 0.9344091 | 0.0007661738 | 9.211731 | 12.38763 | 19.85201
| 1865 | 2015-07-16 16:05 | 28:05 | 49.9441 | 49.9441 | 2881.14 | -0.153076 | -29008.1 | 0.0508637 | -0.61477 | 169.9 | 173.1 | 22.4 | 167.7 | 21.8 | 182.6 | 63.0056 | 507.213 | -0.0606051 | 0.732033 | 0.181221 | -0.56095646 | -0.420511732 | 9.395731 | 9.536175 | 9.465953 | 2 | Dilatometer | -317.2279 | -136.2968 | -103.5807 | -120.0544 | -130.621 | 1.238763 | 0.9411864 | 0.9020061 | 0.9213183 | 0.934147 | 0.001028321 | 9.213183 | 12.38763 | 19.86469
| 1866 | 2015-07-16 16:06 | 28:06 | 49.9609 | 49.9609 | 2875.6 | -0.153076 | -29008.1 | 0.0508637 | -0.61477 | 202.9 | 169.4 | 22.3 | 181.2 | 21.7 | 182.5 | 62.7872 | 507.213 | -0.0594232 | 0.732124 | 0.180818 | -0.5611876 | -0.419488112 | 9.395499 | 9.537199 | 9.466349 | 2 | Dilatometer | -317.4463 | -136.3499 | -103.3388 | -119.9621 | -130.6741 | 1.239236 | 0.9412528 | 0.9017286 | 0.9212078 | 0.9342123 | 0.0008098152 | 9.212078 | 12.39236 | 19.82649
| 1867 | 2015-07-16 16:07 | 28:07 | 49.9774 | 49.9774 | 2882.07 | -0.153076 | -29008.1 | 0.0508453 | -0.615776 | 176.6 | 167.2 | 22.4 | 174.1 | 21.8 | 182.6 | 62.7013 | 507.213 | -0.0606051 | 0.73249 | 0.181221 | -0.56211724 | -0.420511732 | 9.39457 | 9.536175 | 9.465373 | 2 | Dilatometer | -317.5322 | -136.5634 | -103.5807 | -120.1896 | -130.8876 | 1.239422 | 0.9415196 | 0.9020061 | 0.9214802 | 0.9344752 | 0.0007000829 | 9.214802 | 12.39422 | 19.8711
| 1868 | 2015-07-16 16:08 | 28:08 | 49.9938 | 49.9938 | 2881.14 | -0.153076 | -29008.1 | 0.0508637 | -0.61477 | 171.1 | 165.7 | 22.4 | 166.6 | 21.8 | 182.5 | 62.7013 | 507.213 | -0.0594232 | 0.732307 | 0.181221 | -0.56165242 | -0.420511732 | 9.395035 | 9.536175 | 9.465605 | 2 | Dilatometer | -317.5322 | -136.4566 | -103.5807 | -120.1355 | -130.7809 | 1.239422 | 0.9413862 | 0.9020061 | 0.9214154 | 0.9343438 | 0.0006783825 | 9.214154 | 12.39422 | 19.86469
| 1869 | 2015-07-16 16:09 | 28:09 | 50.0106 | 50.0106 | 2875.6 | -0.153076 | -28997.5 | 0.0508453 | -0.615336 | 200.7 | 164.7 | 22.4 | 178.4 | 21.8 | 182.5 | 62.3112 | 507.213 | -0.0594232 | 0.732398 | 0.181407 | -0.56188356 | -0.420984172 | 9.394803 | 9.535703 | 9.465253 | 2 | Dilatometer | -317.9223 | -136.5097 | -103.6923 | -120.2174 | -130.8339 | 1.240268 | 0.9414525 | 0.9021342 | 0.9215135 | 0.9344091 | 0.0006130161 | 9.215135 | 12.40268 | 19.82649
| 1870 | 2015-07-16 16:10 | 28:10 | 50.0272 | 50.0272 | 2875.6 | -0.153076 | -29008.1 | 0.0508637 | -0.614959 | 173.3 | 170 | 22.4 | 169.8 | 21.7 | 182.6 | 62.3112 | 507.213 | -0.0594232 | 0.732124 | 0.182183 | -0.5611876 | -0.422955212 | 9.395499 | 9.533732 | 9.464616 | 2 | Dilatometer | -317.9223 | -136.3499 | -104.1578 | -120.3659 | -130.6741 | 1.240268 | 0.9412528 | 0.9026689 | 0.9216914 | 0.9342123 | 0.0008098152 | 9.216914 | 12.40268 | 19.82649
| 1871 | 2015-07-16 16:11 | 28:11 | 50.0437 | 50.0437 | 2877.45 | -0.153076 | -29008.1 | 0.0508453 | -0.61477 | 177.1 | 175.4 | 22.4 | 169.9 | 21.7 | 182.5 | 62.0459 | 507.213 | -0.0594232 | 0.732033 | 0.180818 | -0.56095646 | -0.419488112 | 9.395731 | 9.537199 | 9.466465 | 2 | Dilatometer | -318.1876 | -136.2968 | -103.3388 | -119.9352 | -130.621 | 1.240844 | 0.9411864 | 0.9017286 | 0.9211756 | 0.934147 | 0.0008751633 | 9.211756 | 12.40844 | 19.83925
| 1872 | 2015-07-16 16:12 | 28:12 | 50.0604 | 50.0604 | 2879.3 | -0.153076 | -29008.1 | 0.0508637 | -0.614959 | 170.1 | 178 | 22.3 | 162.3 | 21.8 | 182.5 | 62.0459 | 507.213 | -0.0594232 | 0.731728 | 0.180725 | -0.56018176 | -0.419251892 | 9.396505 | 9.537435 | 9.46697 | 2 | Dilatometer | -318.1876 | -136.1189 | -103.283 | -119.8174 | -130.4431 | 1.240844 | 0.9409641 | 0.9016645 | 0.9210346 | 0.933928 | 0.001094143 | 9.210346 | 12.40844 | 19.85201
| 1873 | 2015-07-16 16:13 | 28:13 | 50.0771 | 50.0771 | 2877.45 | -0.153076 | -29008.1 | 0.0508453 | -0.614959 | 197.3 | 172.5 | 22.4 | 179.7 | 21.8 | 182.4 | 61.8041 | 507.213 | -0.0594232 | 0.731454 | 0.17995 | -0.5594858 | -0.417283392 | 9.397201 | 9.539404 | 9.468302 | 2 | Dilatometer | -318.4294 | -135.959 | -102.8178 | -119.507 | -130.2832 | 1.24137 | 0.9407645 | 0.9011313 | 0.9206633 | 0.9337314 | 0.001290807 | 9.206633 | 12.4137 | 19.83925
| 1874 | 2015-07-16 16:14 | 28:14 | 50.0936 | 50.0936 | 2882.07 | -0.153076 | -29008.1 | 0.0508637 | -0.61477 | 173 | 172.5 | 22.4 | 170.8 | 21.8 | 182.5 | 61.8041 | 507.213 | -0.0606051 | 0.731454 | 0.176476 | -0.5594858 | -0.408459432 | 9.397201 | 9.548228 | 9.472714 | 2 | Dilatometer | -318.4294 | -135.959 | -100.7299 | -118.4783 | -130.2832 | 1.24137 | 0.9407645 | 0.898746 | 0.9194349 | 0.9337314 | 0.001290807 | 9.194349 | 12.4137 | 19.8711
| 1875 | 2015-07-16 16:15 | 28:15 | 50.1102 | 50.1102 | 2879.3 | -0.153076 | -29008.1 | 0.0508637 | -0.61477 | 181.8 | 175 | 22.4 | 179.4 | 21.8 | 182.4 | 61.8041 | 507.213 | -0.0606051 | 0.731363 | 0.177934 | -0.55925466 | -0.412162752 | 9.397432 | 9.544524 | 9.470978 | 2 | Dilatometer | -318.4294 | -135.9059 | -101.6066 | -118.8832 | -130.2301 | 1.24137 | 0.9406982 | 0.899746 | 0.919918 | 0.9336661 | 0.001356111 | 9.19918 | 12.4137 | 19.85201
| 1876 | 2015-07-16 16:16 | 28:16 | 50.1269 | 50.1269 | 2884.22 | -0.153076 | -29008.1 | 0.0508637 | -0.615336 | 170.7 | 177.9 | 22.5 | 168.5 | 21.8 | 182.5 | 61.8041 | 507.213 | -0.0594232 | 0.73118 | 0.177251 | -0.55878984 | -0.410427932 | 9.397897 | 9.546259 | 9.472078 | 2 | Dilatometer | -318.4294 | -135.7991 | -101.196 | -118.6267 | -130.1233 | 1.24137 | 0.9405649 | 0.8992773 | 0.9196119 | 0.9335347 | 0.001487417 | 9.196119 | 12.4137 | 19.88593
| 1877 | 2015-07-16 16:17 | 28:17 | 50.1434 | 50.1434 | 2880.22 | -0.153076 | -28997.5 | 0.0508637 | -0.615776 | 191.4 | 175 | 22.4 | 176.8 | 21.8 | 182.4 | 61.8041 | 507.213 | -0.0606051 | 0.731545 | 0.177158 | -0.55971694 | -0.410191712 | 9.39697 | 9.546495 | 9.471733 | 2 | Dilatometer | -318.4294 | -136.0121 | -101.1401 | -118.7073 | -130.3363 | 1.24137 | 0.9408308 | 0.8992136 | 0.919708 | 0.9337967 | 0.001225498 | 9.19708 | 12.4137 | 19.85835
| 1878 | 2015-07-16 16:18 | 28:18 | 50.1602 | 50.1602 | 2886.99 | -0.153076 | -29008.1 | 0.0508637 | -0.615148 | 171.5 | 170.3 | 22.5 | 171 | 21.8 | 182.4 | 61.8041 | 507.213 | -0.0594232 | 0.731545 | 0.175515 | -0.55971694 | -0.406018492 | 9.39697 | 9.550669 | 9.473819 | 2 | Dilatometer | -318.4294 | -136.0121 | -100.1517 | -118.2205 | -130.3363 | 1.24137 | 0.9408308 | 0.8980876 | 0.9191276 | 0.9337967 | 0.001225498 | 9.191276 | 12.4137 | 19.90503
| 1879 | 2015-07-16 16:19 | 28:19 | 50.1768 | 50.1768 | 2882.07 | -0.153076 | -29008.1 | 0.0508637 | -0.615776 | 180.4 | 173.3 | 22.5 | 174.1 | 21.8 | 182.3 | 61.8041 | 507.213 | -0.0606051 | 0.73185 | 0.176104 | -0.56049164 | -0.407514552 | 9.396195 | 9.549172 | 9.472684 | 2 | Dilatometer | -318.4294 | -136.1901 | -100.5061 | -118.4854 | -130.5143 | 1.24137 | 0.941053 | 0.898491 | 0.9194434 | 0.9340156 | 0.001006559 | 9.194434 | 12.4137 | 19.8711
| 1880 | 2015-07-16 16:20 | 28:20 | 50.1934 | 50.1934 | 2885.14 | -0.153076 | -29008.1 | 0.0508637 | -0.615525 | 170.5 | 169.6 | 22.4 | 170 | 21.8 | 182.3 | 61.7885 | 507.213 | -0.0606051 | 0.731728 | 0.173685 | -0.56018176 | -0.401370292 | 9.396505 | 9.555317 | 9.475911 | 2 | Dilatometer | -318.445 | -136.1189 | -99.04989 | -117.7324 | -130.4431 | 1.241403 | 0.9409641 | 0.8968357 | 0.9185463 | 0.933928 | 0.001094143 | 9.185463 | 12.41403 | 19.89227
| 1881 | 2015-07-16 16:21 | 28:21 | 50.2098 | 50.2098 | 2876.53 | -0.153076 | -29008.1 | 0.0508637 | -0.615148 | 199.2 | 173.4 | 22.5 | 182.6 | 21.8 | 182.3 | 61.6792 | 507.213 | -0.0606051 | 0.732033 | 0.167575 | -0.56095646 | -0.385850892 | 9.395731 | 9.570836 | 9.483283 | 2 | Dilatometer | -318.5543 | -136.2968 | -95.36371 | -116.0104 | -130.621 | 1.241641 | 0.9411864 | 0.8926727 | 0.9165013 | 0.934147 | 0.0008751633 | 9.165013 | 12.41641 | 19.83291
| 1882 | 2015-07-16 16:22 | 28:22 | 50.2265 | 50.2265 | 2882.07 | -0.153076 | -29008.1 | 0.0508453 | -0.615525 | 172.5 | 177.8 | 22.5 | 172.2 | 21.8 | 182.3 | 61.6792 | 507.213 | -0.0594232 | 0.731941 | 0.167761 | -0.56072278 | -0.386323332 | 9.395964 | 9.570364 | 9.483164 | 2 | Dilatometer | -318.5543 | -136.2431 | -95.47609 | -116.0383 | -130.5674 | 1.241641 | 0.9411194 | 0.8927991 | 0.9165343 | 0.9340809 | 0.0009412233 | 9.165343 | 12.41641 | 19.8711
| 1883 | 2015-07-16 16:23 | 28:23 | 50.243 | 50.243 | 2884.22 | -0.153076 | -29008.1 | 0.0508637 | -0.615148 | 177.8 | 177.6 | 22.5 | 172.1 | 21.9 | 182.3 | 61.6792 | 507.213 | -0.0606051 | 0.732124 | 0.1668 | -0.5611876 | -0.383882392 | 9.395499 | 9.572805 | 9.484152 | 2 | Dilatometer | -318.5543 | -136.3499 | -94.89533 | -115.8073 | -130.6741 | 1.241641 | 0.9412528 | 0.8921465 | 0.9162607 | 0.9342123 | 0.0008098152 | 9.162607 | 12.41641 | 19.88593
| 1884 | 2015-07-16 16:24 | 28:24 | 50.2596 | 50.2596 | 2888.84 | -0.153076 | -29008.1 | 0.0508637 | -0.615776 | 169.3 | 172.1 | 22.5 | 165.2 | 21.9 | 182.3 | 61.6792 | 507.213 | -0.0606051 | 0.732033 | 0.166427 | -0.56095646 | -0.382934972 | 9.395731 | 9.573752 | 9.484741 | 2 | Dilatometer | -318.5543 | -136.2968 | -94.66984 | -115.6695 | -130.621 | 1.241641 | 0.9411864 | 0.8918934 | 0.9160975 | 0.934147 | 0.0003282381 | 9.160975 | 12.41641 | 19.91778
| 1885 | 2015-07-16 16:25 | 28:25 | 50.2763 | 50.2763 | 2879.3 | -0.153076 | -29008.1 | 0.0508637 | -0.61477 | 198.9 | 172.2 | 22.5 | 180.7 | 21.8 | 182.1 | 61.6909 | 507.213 | -0.0594232 | 0.731637 | 0.0320098 | -0.55995062 | -0.041515284 | 9.396736 | 9.915172 | 9.655954 | 2 | Dilatometer | -318.5426 | -136.0658 | -10.60761 | -74.94288 | -130.39 | 1.241616 | 0.9408978 | 0.8065861 | 0.8702931 | 0.9338627 | 0.0006125393 | 8.702931 | 12.41616 | 19.85201
| 1886 | 2015-07-16 16:26 | 28:26 | 50.2929 | 50.2929 | 2884.22 | 0.770264 | -29008.1 | 0.0508637 | -0.615336 | 172.9 | 175.4 | 22.5 | 171.3 | 21.8 | 182.1 | 61.6792 | 507.213 | -0.0594232 | 0.732033 | 0.0331573 | -0.56095646 | -0.044429934 | 9.395731 | 9.912257 | 9.653994 | 2 | Dilatometer | -318.5543 | -136.2968 | -11.34916 | -75.41705 | -130.621 | 1.241641 | 0.9411864 | 0.8072672 | 0.8708 | 0.934147 | 0.0003282381 | 8.708 | 12.41641 | 19.88593
| 1887 | 2015-07-16 16:27 | 28:27 | 50.3096 | 50.3096 | 2882.99 | -0.153076 | -29008.1 | 0.0508637 | -0.61477 | 181.4 | 178.4 | 22.5 | 175.5 | 21.8 | 182.1 | 61.6792 | 507.213 | -0.0606051 | 0.732033 | 0.0313275 | -0.56095646 | -0.039782242 | 9.395731 | 9.916905 | 9.656318 | 2 | Dilatometer | -318.5543 | -136.2968 | -10.16649 | -74.85491 | -130.621 | 1.241641 | 0.9411864 | 0.8061815 | 0.8701991 | 0.934147 | 0.0003282381 | 8.701991 | 12.41641 | 19.87745
| 1888 | 2015-07-16 16:28 | 28:28 | 50.3261 | 50.3261 | 2888.84 | -0.153076 | -28997.5 | 0.0508637 | -0.615965 | 171 | 173.4 | 22.6 | 165.2 | 21.8 | 182.1 | 61.6792 | 507.213 | -0.0594232 | 0.732307 | 0.0266753 | -0.56165242 | -0.027965654 | 9.395035 | 9.928721 | 9.661878 | 2 | Dilatometer | -318.5543 | -136.4566 | -7.154839 | -73.5088 | -130.7809 | 1.241641 | 0.9413862 | 0.8034297 | 0.8687636 | 0.9343438 | 0.0001314573 | 8.687636 | 12.41641 | 19.91778
| 1889 | 2015-07-16 16:29 | 28:29 | 50.3428 | 50.3428 | 2882.07 | -0.153076 | -28997.5 | 0.0508637 | -0.615776 | 195.7 | 172.7 | 22.5 | 181.2 | 21.8 | 182.1 | 61.6792 | 507.213 | -0.0594232 | 0.73185 | 0.0158513 | -0.56049164 | -0.000472694 | 9.396195 | 9.956214 | 9.676205 | 2 | Dilatometer | -318.5543 | -136.1901 | -0.1212554 | -70.03357 | -130.5143 | 1.241641 | 0.941053 | 0.7970757 | 0.8650792 | 0.9340156 | 0.000459634 | 8.650792 | 12.41641 | 19.8711
| 1890 | 2015-07-16 16:30 | 28:30 | 50.3593 | 50.3593 | 2888.84 | -0.153076 | -29008.1 | 0.0508637 | -0.61477 | 172.5 | 175.8 | 22.5 | 170.3 | 21.8 | 182.3 | 61.6792 | 507.213 | -0.0606051 | 0.732398 | 0.0206895 | -0.56188356 | -0.012761722 | 9.394803 | 9.943925 | 9.669364 | 2 | Dilatometer | -318.5543 | -136.5097 | -3.269776 | -71.69407 | -130.8339 | 1.241641 | 0.9414525 | 0.7999076 | 0.8668357 | 0.9344091 | 6.60909e-05 | 8.668357 | 12.41641 | 19.91778
| 1891 | 2015-07-16 16:31 | 28:31 | 50.3759 | 50.3759 | 2888.84 | -0.153076 | -28997.5 | 0.0508637 | -0.615525 | 176.6 | 178.7 | 22.6 | 173.6 | 21.8 | 182.1 | 61.6909 | 507.213 | -0.0606051 | 0.73249 | 0.013091 | -0.56211724 | 0.006538468 | 9.39457 | 9.963226 | 9.678898 | 2 | Dilatometer | -318.5426 | -136.5634 | 1.678375 | -69.3793 | -130.8876 | 1.241616 | 0.9415196 | 0.7954661 | 0.864389 | 0.9344752 | 0 | 8.64389 | 12.41616 | 19.91778
| 1892 | 2015-07-16 16:32 | 28:32 | 50.3925 | 50.3925 | 2892.84 | -0.153076 | -29008.1 | 0.0508637 | -0.61477 | 169.5 | 173.6 | 22.6 | 165 | 21.8 | 182.2 | 61.6792 | 507.213 | -0.0594232 | 0.73249 | 0.013091 | -0.56211724 | 0.006538468 | 9.39457 | 9.963226 | 9.678898 | 2 | Dilatometer | -318.5543 | -136.5634 | 1.678375 | -69.3793 | -130.8876 | 1.241641 | 0.9415196 | 0.7954661 | 0.864389 | 0.9344752 | 0 | 8.64389 | 12.41641 | 19.94536
| 1893 | 2015-07-16 16:33 | 28:33 | 50.4091 | 50.4091 | 2884.22 | -0.153076 | -29008.1 | 0.0508637 | -0.615776 | 201.8 | 170.2 | 22.5 | 182.6 | 21.8 | 182 | 61.6792 | 507.213 | -0.0594232 | 0.73249 | 0.013091 | -0.56211724 | 0.006538468 | 9.39457 | 9.963226 | 9.678898 | 2 | Dilatometer | -318.5543 | -136.5634 | 1.678375 | -69.3793 | -130.8876 | 1.241641 | 0.9415196 | 0.7954661 | 0.864389 | 0.9344752 | 0 | 8.64389 | 12.41641 | 19.88593
| 1894 | 2015-07-16 16:34 | 28:34 | 50.4258 | 50.4258 | 2889.76 | -0.153076 | -28997.5 | 0.0508637 | -0.615776 | 176.8 | 168 | 22.5 | 176.3 | 21.8 | 182.1 | 61.6792 | 507.213 | -0.0606051 | 0.732703 | 0.013091 | -0.56265826 | 0.006538468 | 9.394029 | 9.963226 | 9.678627 | 2 | Dilatometer | -318.5543 | -136.6876 | 1.678375 | -69.44504 | -131.0118 | 1.241641 | 0.941675 | 0.7954661 | 0.8644583 | 0.9346283 | -0.0001530387 | 8.644583 | 12.41641 | 19.92412
| 1895 | 2015-07-16 16:35 | 28:35 | 50.4424 | 50.4424 | 2890.68 | -0.153076 | -29008.1 | 0.0508637 | -0.615336 | 170.4 | 166.4 | 22.5 | 171.8 | 21.8 | 182.3 | 61.6909 | 507.213 | -0.0594232 | 0.732581 | 0.0149828 | -0.56234838 | 0.001733296 | 9.394339 | 9.95842 | 9.676379 | 2 | Dilatometer | -318.5426 | -136.6164 | 0.4447189 | -69.99115 | -130.9407 | 1.241616 | 0.941586 | 0.7965688 | 0.8650344 | 0.9345406 | -6.537864e-05 | 8.650344 | 12.41616 | 19.93047
| 1896 | 2015-07-16 16:36 | 28:36 | 50.4589 | 50.4589 | 2878.37 | -0.153076 | -29008.1 | 0.0508822 | -0.61477 | 200.3 | 165.5 | 22.6 | 183 | 21.8 | 182.3 | 61.6792 | 507.213 | -0.0606051 | 0.732307 | 0.013091 | -0.56165242 | 0.006538468 | 9.395035 | 9.963226 | 9.67913 | 2 | Dilatometer | -318.5543 | -136.4566 | 1.678375 | -69.32281 | -130.7809 | 1.241641 | 0.9413862 | 0.7954661 | 0.8643295 | 0.9343438 | 0.0001314573 | 8.643295 | 12.41641 | 19.84559
| 1897 | 2015-07-16 16:37 | 28:37 | 50.4755 | 50.4755 | 2880.22 | -0.153076 | -29008.1 | 0.0508637 | -0.615776 | 173.3 | 170.8 | 22.6 | 173.5 | 21.8 | 182.3 | 61.6792 | 507.213 | -0.0594232 | 0.73249 | 0.013091 | -0.56211724 | 0.006538468 | 9.39457 | 9.963226 | 9.678898 | 2 | Dilatometer | -318.5543 | -136.5634 | 1.678375 | -69.3793 | -130.8876 | 1.241641 | 0.9415196 | 0.7954661 | 0.864389 | 0.9344752 | 0 | 8.64389 | 12.41641 | 19.85835
| 1898 | 2015-07-16 16:38 | 28:38 | 50.4922 | 50.4922 | 2877.45 | -0.153076 | -28997.5 | 0.0508637 | -0.614959 | 175.4 | 175.7 | 22.6 | 175.5 | 21.8 | 182.4 | 61.6792 | 507.213 | -0.0606051 | 0.732216 | 0.013091 | -0.56142128 | 0.006538468 | 9.395266 | 9.963226 | 9.679246 | 2 | Dilatometer | -318.5543 | -136.4036 | 1.678375 | -69.29472 | -130.7278 | 1.241641 | 0.9413198 | 0.7954661 | 0.8642999 | 0.9342784 | 0.0001968176 | 8.642999 | 12.41641 | 19.83925
| 1899 | 2015-07-16 16:39 | 28:39 | 50.5088 | 50.5088 | 2878.37 | -0.153076 | -29008.1 | 0.0508637 | -0.614959 | 169.7 | 178.2 | 22.6 | 168.8 | 21.8 | 182.4 | 61.6909 | 507.213 | -0.0606051 | 0.732033 | 0.013091 | -0.56095646 | 0.006538468 | 9.395731 | 9.963226 | 9.679478 | 2 | Dilatometer | -318.5426 | -136.2968 | 1.678375 | -69.23823 | -130.621 | 1.241616 | 0.9411864 | 0.7954661 | 0.8642404 | 0.934147 | 0.0003282381 | 8.642404 | 12.41616 | 19.84559
| 1900 | 2015-07-16 16:40 | 28:40 | 50.5254 | 50.5254 | 2878.37 | -0.153076 | -29008.1 | 0.0508637 | -0.615336 | 202.6 | 172.9 | 22.6 | 181.6 | 21.8 | 182.3 | 61.3866 | 507.213 | -0.0606051 | 0.731454 | 0.013091 | -0.5594858 | 0.006538468 | 9.397201 | 9.963226 | 9.680213 | 2 | Dilatometer | -318.8469 | -135.959 | 1.678375 | -69.05948 | -130.2832 | 1.242278 | 0.9407645 | 0.7954661 | 0.8640521 | 0.9337314 | 0.0007438821 | 8.640521 | 12.42278 | 19.84559
| 1901 | 2015-07-16 16:41 | 28:41 | 50.5418 | 50.5418 | 2885.14 | -0.153076 | -28997.5 | 0.0508637 | -0.615776 | 178.9 | 172.9 | 22.6 | 173.8 | 21.8 | 182.3 | 61.3866 | 507.213 | -0.0594232 | 0.73249 | 0.013091 | -0.56211724 | 0.006538468 | 9.39457 | 9.963226 | 9.678898 | 2 | Dilatometer | -318.8469 | -136.5634 | 1.678375 | -69.3793 | -130.8876 | 1.242278 | 0.9415196 | 0.7954661 | 0.864389 | 0.9344752 | 0.0009633334 | 8.64389 | 12.42278 | 19.89227
| 1902 | 2015-07-16 16:42 | 28:42 | 50.5585 | 50.5585 | 2890.68 | -0.153076 | -28997.5 | 0.0508637 | -0.61477 | 171.1 | 175.5 | 22.6 | 166.8 | 21.8 | 182.5 | 61.3866 | 507.213 | -0.0606051 | 0.732398 | 0.013091 | -0.56188356 | 0.006538468 | 9.394803 | 9.963226 | 9.679014 | 2 | Dilatometer | -318.8469 | -136.5097 | 1.678375 | -69.3509 | -130.8339 | 1.242278 | 0.9414525 | 0.7954661 | 0.8643591 | 0.9344091 | 0.001029424 | 8.643591 | 12.42278 | 19.93047
| 1903 | 2015-07-16 16:43 | 28:43 | 50.5752 | 50.5752 | 2886.99 | -0.153076 | -29008.1 | 0.0508637 | -0.615776 | 192.2 | 178.5 | 22.6 | 176.5 | 21.8 | 182.5 | 61.3866 | 507.213 | -0.0606051 | 0.732581 | 0.013091 | -0.56234838 | 0.006538468 | 9.394339 | 9.963226 | 9.678782 | 2 | Dilatometer | -318.8469 | -136.6164 | 1.678375 | -69.40738 | -130.9407 | 1.242278 | 0.941586 | 0.7954661 | 0.8644186 | 0.9345406 | 0.0008979548 | 8.644186 | 12.42278 | 19.90503
| 1904 | 2015-07-16 16:44 | 28:44 | 50.5918 | 50.5918 | 2897.45 | -0.153076 | -29008.1 | 0.0508637 | -0.615525 | 172.6 | 173.2 | 22.6 | 167.7 | 21.8 | 182.5 | 61.3866 | 507.213 | -0.0594232 | 0.733251 | 0.013091 | -0.56405018 | 0.006538468 | 9.392637 | 9.963226 | 9.677931 | 2 | Dilatometer | -318.8469 | -137.0071 | 1.678375 | -69.61416 | -131.3313 | 1.242278 | 0.9420748 | 0.7954661 | 0.8646367 | 0.9350222 | 0.0004164083 | 8.646367 | 12.42278 | 19.97714
| 1905 | 2015-07-16 16:45 | 28:45 | 50.6084 | 50.6084 | 2896.53 | -0.153076 | -28997.5 | 0.0508637 | -0.61477 | 179.5 | 172.6 | 22.6 | 170.5 | 21.8 | 182.5 | 61.3866 | 507.213 | -0.0606051 | 0.732794 | 0.013091 | -0.5628894 | 0.006538468 | 9.393798 | 9.963226 | 9.678512 | 2 | Dilatometer | -318.8469 | -136.7406 | 1.678375 | -69.47313 | -131.0649 | 1.242278 | 0.9417414 | 0.7954661 | 0.8644879 | 0.9346937 | 0.0007449019 | 8.644879 | 12.42278 | 19.9708
| 1906 | 2015-07-16 16:46 | 28:46 | 50.625 | 50.625 | 2898.38 | -0.153076 | -29008.1 | 0.0508637 | -0.614959 | 170.5 | 175.5 | 22.6 | 165.4 | 21.8 | 182.5 | 61.3866 | 507.213 | -0.0594232 | 0.732307 | 0.013091 | -0.56165242 | 0.006538468 | 9.395035 | 9.963226 | 9.67913 | 2 | Dilatometer | -318.8469 | -136.4566 | 1.678375 | -69.32281 | -130.7809 | 1.242278 | 0.9413862 | 0.7954661 | 0.8643295 | 0.9343438 | 0.001094791 | 8.643295 | 12.42278 | 19.98356
| 1907 | 2015-07-16 16:47 | 28:47 | 50.6416 | 50.6416 | 2889.76 | -0.153076 | -29008.1 | 0.0508637 | -0.615336 | 200.8 | 179 | 22.6 | 178.4 | 21.9 | 182.5 | 61.3866 | 507.213 | -0.0606051 | 0.732794 | 0.013091 | -0.5628894 | 0.006538468 | 9.393798 | 9.963226 | 9.678512 | 2 | Dilatometer | -318.8469 | -136.7406 | 1.678375 | -69.47313 | -131.0649 | 1.242278 | 0.9417414 | 0.7954661 | 0.8644879 | 0.9346937 | 0.0007449019 | 8.644879 | 12.42278 | 19.92412
| 1908 | 2015-07-16 16:48 | 28:48 | 50.6582 | 50.6582 | 2901.45 | -0.153076 | -29008.1 | 0.0508637 | -0.615336 | 172.9 | 173.8 | 22.6 | 173.2 | 21.8 | 182.5 | 61.3866 | 507.213 | -0.0594232 | 0.732398 | 0.013091 | -0.56188356 | 0.006538468 | 9.394803 | 9.963226 | 9.679014 | 2 | Dilatometer | -318.8469 | -136.5097 | 1.678375 | -69.3509 | -130.8339 | 1.242278 | 0.9414525 | 0.7954661 | 0.8643591 | 0.9344091 | 0.001029424 | 8.643591 | 12.42278 | 20.00472
| 1909 | 2015-07-16 16:49 | 28:49 | 50.6749 | 50.6749 | 2901.45 | -0.153076 | -28997.5 | 0.0508637 | -0.615148 | 175.4 | 172.2 | 22.6 | 173.8 | 21.8 | 182.5 | 61.3866 | 507.213 | -0.0606051 | 0.732977 | 0.0188596 | -0.56335422 | -0.008113776 | 9.393333 | 9.948573 | 9.670953 | 2 | Dilatometer | -318.8469 | -136.8473 | -2.079819 | -71.30864 | -131.1716 | 1.242278 | 0.9418749 | 0.7988349 | 0.8664274 | 0.9348252 | 0.0006133791 | 8.664274 | 12.42278 | 20.00472
| 1910 | 2015-07-16 16:50 | 28:50 | 50.6914 | 50.6914 | 2901.45 | -0.153076 | -29008.1 | 0.0508637 | -0.61477 | 168.8 | 175.4 | 22.6 | 162.4 | 21.8 | 182.5 | 61.3866 | 507.213 | -0.0594232 | 0.733068 | 0.013091 | -0.56358536 | 0.006538468 | 9.393102 | 9.963226 | 9.678164 | 2 | Dilatometer | -318.8469 | -136.9004 | 1.678375 | -69.55769 | -131.2246 | 1.242278 | 0.9419413 | 0.7954661 | 0.8645771 | 0.9348906 | 0.0005479679 | 8.645771 | 12.42278 | 20.00472
| 1911 | 2015-07-16 16:51 | 28:51 | 50.7079 | 50.7079 | 2891.91 | -0.153076 | -28997.5 | 0.0508637 | -0.61477 | 198.7 | 178.4 | 22.5 | 178.8 | 21.8 | 182.4 | 61.3866 | 507.213 | -0.0594232 | 0.732703 | 0.0135251 | -0.56265826 | 0.005435854 | 9.394029 | 9.962123 | 9.678076 | 2 | Dilatometer | -318.8469 | -136.6876 | 1.395195 | -69.57901 | -131.0118 | 1.242278 | 0.941675 | 0.795719 | 0.8645996 | 0.9346283 | 0.0008102947 | 8.645996 | 12.42278 | 19.93895
| 1912 | 2015-07-16 16:52 | 28:52 | 50.7246 | 50.7246 | 2900.53 | -0.153076 | -29008.1 | 0.0508637 | -0.615336 | 179.8 | 173.8 | 22.6 | 180 | 21.8 | 182.5 | 61.3866 | 507.213 | -0.0606051 | 0.732886 | 0.0230156 | -0.56312308 | -0.018670016 | 9.393564 | 9.938017 | 9.66579 | 2 | Dilatometer | -318.8469 | -136.7943 | -4.780873 | -72.56074 | -131.1185 | 1.242278 | 0.9418085 | 0.8012738 | 0.8677553 | 0.9347598 | 0.0006787842 | 8.677553 | 12.42278 | 19.99838
| 1913 | 2015-07-16 16:53 | 28:53 | 50.7412 | 50.7412 | 2903.3 | -0.153076 | -29008.1 | 0.0508637 | -0.614959 | 171.1 | 172.4 | 22.5 | 165.6 | 21.8 | 182.5 | 61.5115 | 507.213 | -0.0594232 | 0.73316 | 0.0252177 | -0.56381904 | -0.02426335 | 9.392868 | 9.932424 | 9.662646 | 2 | Dilatometer | -318.722 | -136.954 | -6.209834 | -73.3228 | -131.2783 | 1.242006 | 0.9420084 | 0.8025701 | 0.8685656 | 0.9349567 | 0.0004818317 | 8.685656 | 12.42006 | 20.01748
| 1914 | 2015-07-16 16:54 | 28:54 | 50.7579 | 50.7579 | 2897.45 | -0.153076 | -29008.1 | 0.0508637 | -0.615148 | 190 | 175.8 | 22.6 | 180.9 | 21.9 | 182.5 | 61.5232 | 507.213 | -0.0594232 | 0.732886 | 0.0227054 | -0.56312308 | -0.017882108 | 9.393564 | 9.938805 | 9.666184 | 2 | Dilatometer | -318.7103 | -136.7943 | -4.579458 | -72.46523 | -131.1185 | 1.24198 | 0.9418085 | 0.8010915 | 0.8676539 | 0.9347598 | 0.0006787842 | 8.676539 | 12.4198 | 19.97714
| 1915 | 2015-07-16 16:55 | 28:55 | 50.7745 | 50.7745 | 2902.38 | -0.153076 | -29008.1 | 0.0508637 | -0.615525 | 171.8 | 179.3 | 22.6 | 168 | 21.8 | 182.6 | 61.6324 | 507.213 | -0.0606051 | 0.733251 | 0.0227985 | -0.56405018 | -0.018118582 | 9.392637 | 9.938568 | 9.665603 | 2 | Dilatometer | -318.6011 | -137.0071 | -4.639911 | -72.60627 | -131.3313 | 1.241743 | 0.9420748 | 0.8011462 | 0.8678037 | 0.9350222 | 0.0004164083 | 8.678037 | 12.41743 | 20.01114
| 1916 | 2015-07-16 16:56 | 28:56 | 50.7909 | 50.7909 | 2904.22 | -0.153076 | -28997.5 | 0.0508637 | -0.615336 | 179.8 | 174.3 | 22.6 | 172.7 | 21.9 | 182.6 | 61.6324 | 507.213 | -0.0606051 | 0.733647 | 0.0192318 | -0.56505602 | -0.009059164 | 9.391631 | 9.947628 | 9.669629 | 2 | Dilatometer | -318.6011 | -137.2379 | -2.321941 | -71.62978 | -131.5621 | 1.241743 | 0.9423639 | 0.799053 | 0.8667676 | 0.9353069 | 0.0001316375 | 8.667676 | 12.41743 | 20.02382
| 1917 | 2015-07-16 16:57 | 28:57 | 50.8076 | 50.8076 | 2903.3 | -0.153076 | -29008.1 | 0.0508637 | -0.61477 | 169.9 | 170.5 | 22.7 | 169.3 | 21.8 | 182.6 | 61.8509 | 507.213 | -0.0606051 | 0.733343 | 0.021651 | -0.56428386 | -0.015203932 | 9.392403 | 9.941483 | 9.666943 | 2 | Dilatometer | -318.3826 | -137.0607 | -3.8946 | -72.28129 | -131.3849 | 1.241268 | 0.942142 | 0.8004719 | 0.8674586 | 0.9350883 | 0.0003502597 | 8.674586 | 12.41268 | 20.01748
| 1918 | 2015-07-16 16:58 | 28:58 | 50.8243 | 50.8243 | 2893.76 | -0.153076 | -28997.5 | 0.0508637 | -0.614959 | 200.8 | 168.6 | 22.6 | 175.8 | 21.8 | 182.5 | 61.8392 | 507.213 | -0.0606051 | 0.733343 | 0.013091 | -0.56428386 | 0.006538468 | 9.392403 | 9.963226 | 9.677814 | 2 | Dilatometer | -318.3943 | -137.0607 | 1.678375 | -69.64255 | -131.3849 | 1.241293 | 0.942142 | 0.7954661 | 0.8646666 | 0.9350883 | 0.0005474024 | 8.646666 | 12.41293 | 19.9517
| 1919 | 2015-07-16 16:59 | 28:59 | 50.8408 | 50.8408 | 2897.45 | -0.153076 | -29008.1 | 0.0508637 | -0.615525 | 173.1 | 167 | 22.6 | 170.8 | 21.9 | 182.6 | 61.8392 | 507.213 | -0.0594232 | 0.733647 | 0.0295907 | -0.56505602 | -0.03537077 | 9.391631 | 9.921316 | 9.656474 | 2 | Dilatometer | -318.3943 | -137.2379 | -9.042958 | -74.81717 | -131.5621 | 1.241293 | 0.9423639 | 0.8051527 | 0.8701588 | 0.9353069 | 0.0003287803 | 8.701588 | 12.41293 | 19.97714
| 1920 | 2015-07-16 17:00 | 29:00 | 50.8575 | 50.8575 | 2891.91 | -0.153076 | -28997.5 | 0.0508637 | -0.615336 | 175.5 | 172.2 | 22.6 | 174.2 | 21.9 | 182.6 | 61.8392 | 507.213 | -0.0594232 | 0.73316 | 0.0339328 | -0.56381904 | -0.046399704 | 9.392868 | 9.910287 | 9.651578 | 2 | Dilatometer | -318.3943 | -136.954 | -11.85007 | -76.00126 | -131.2783 | 1.241293 | 0.9420084 | 0.807728 | 0.8714254 | 0.9349567 | 0.0006789744 | 8.714254 | 12.41293 | 19.93895
| 1921 | 2015-07-16 17:01 | 29:01 | 50.8741 | 50.8741 | 2889.76 | -0.153076 | -29008.1 | 0.0508637 | -0.614959 | 169.4 | 177.7 | 22.6 | 163.4 | 21.9 | 182.6 | 61.8392 | 507.213 | -0.0606051 | 0.733343 | 0.0404148 | -0.56428386 | -0.062863984 | 9.392403 | 9.893823 | 9.643113 | 2 | Dilatometer | -318.3943 | -137.0607 | -16.02952 | -78.0457 | -131.3849 | 1.241293 | 0.942142 | 0.8115929 | 0.873621 | 0.9350883 | 0.0005474024 | 8.73621 | 12.41293 | 19.92412
| 1922 | 2015-07-16 17:02 | 29:02 | 50.8907 | 50.8907 | 2881.14 | -0.153076 | -29008.1 | 0.0508637 | -0.614581 | 202.2 | 178.8 | 22.5 | 177.8 | 21.9 | 182.5 | 61.8392 | 507.213 | -0.0594232 | 0.73316 | 0.0432992 | -0.56381904 | -0.07019036 | 9.392868 | 9.886497 | 9.639682 | 2 | Dilatometer | -318.3943 | -136.954 | -17.88505 | -78.87336 | -131.2783 | 1.241293 | 0.9420084 | 0.8133207 | 0.874513 | 0.9349567 | 0.0006789744 | 8.74513 | 12.41293 | 19.86469
| 1923 | 2015-07-16 17:03 | 29:03 | 50.9073 | 50.9073 | 2890.68 | -0.153076 | -29008.1 | 0.0508637 | -0.615336 | 178.4 | 173.2 | 22.6 | 172.8 | 21.9 | 182.6 | 61.8392 | 507.213 | -0.0606051 | 0.733464 | 0.0515181 | -0.5645912 | -0.091066366 | 9.392096 | 9.865621 | 9.628858 | 2 | Dilatometer | -318.3943 | -137.1313 | -23.15787 | -81.48094 | -131.4555 | 1.241293 | 0.9422303 | 0.8182709 | 0.8773352 | 0.9351753 | 0.0004603932 | 8.773352 | 12.41293 | 19.93047
| 1924 | 2015-07-16 17:04 | 29:04 | 50.9239 | 50.9239 | 2895.61 | -0.153076 | -29008.1 | 0.0508637 | -0.61477 | 170.6 | 169.7 | 22.6 | 162.1 | 21.9 | 182.7 | 61.8509 | 507.213 | -0.0606051 | 0.733464 | 0.0611947 | -0.5645912 | -0.11564493 | 9.392096 | 9.841042 | 9.616569 | 2 | Dilatometer | -318.3826 | -137.1313 | -29.33862 | -84.43473 | -131.4555 | 1.241268 | 0.9422303 | 0.8241508 | 0.8805542 | 0.9351753 | 0.0004603932 | 8.805542 | 12.41268 | 19.96446
| 1925 | 2015-07-16 17:05 | 29:05 | 50.9404 | 50.9404 | 2886.99 | -0.153076 | -29008.1 | 0.0508637 | -0.615336 | 193.1 | 167.6 | 22.7 | 177.1 | 21.8 | 182.6 | 61.8392 | 507.213 | -0.0594232 | 0.733251 | 0.0700028 | -0.56405018 | -0.138017504 | 9.392637 | 9.81867 | 9.605653 | 2 | Dilatometer | -318.3943 | -137.0071 | -34.93906 | -87.05235 | -131.3313 | 1.241293 | 0.9420748 | 0.829552 | 0.8834267 | 0.9350222 | 0.000613551 | 8.834267 | 12.41293 | 19.90503
| 1926 | 2015-07-16 17:06 | 29:06 | 50.957 | 50.957 | 2889.76 | -0.153076 | -29008.1 | 0.0508637 | -0.615776 | 172.1 | 166.2 | 22.5 | 168.3 | 21.8 | 182.7 | 61.8392 | 507.213 | -0.0606051 | 0.733464 | 0.0707781 | -0.5645912 | -0.139986766 | 9.392096 | 9.8167 | 9.604398 | 2 | Dilatometer | -318.3943 | -137.1313 | -35.43085 | -87.35297 | -131.4555 | 1.241293 | 0.9422303 | 0.8300297 | 0.8837578 | 0.9351753 | 0.0004603932 | 8.837578 | 12.41293 | 19.92412
| 1927 | 2015-07-16 17:07 | 29:07 | 50.9737 | 50.9737 | 2882.07 | -0.153076 | -29008.1 | 0.0508637 | -0.61477 | 178.2 | 165 | 22.5 | 168.7 | 21.8 | 182.7 | 61.8392 | 507.213 | -0.0594232 | 0.733251 | 0.0727941 | -0.56405018 | -0.145107406 | 9.392637 | 9.81158 | 9.602108 | 2 | Dilatometer | -318.3943 | -137.0071 | -36.70877 | -87.90122 | -131.3313 | 1.241293 | 0.9420748 | 0.8312735 | 0.8843622 | 0.9350222 | 0.000613551 | 8.843622 | 12.41293 | 19.8711
| 1928 | 2015-07-16 17:24 | 29:24 | 51.2552 | 51.2552 | 2887.91 | -0.153076 | -28997.5 | 0.0508637 | -0.61477 | 168 | 178.5 | 22.6 | 167.3 | 21.8 | 182.6 | 61.2306 | 507.213 | -0.0594232 | 0.73249 | 0.0800515 | -0.56211724 | -0.163541202 | 9.39457 | 9.793146 | 9.593858 | 2 | Dilatometer | -319.0029 | -136.5634 | -41.29862 | -89.87454 | -130.8876 | 1.242617 | 0.9415196 | 0.8357719 | 0.8865447 | 0.9344752 | 0.001226682 | 8.865447 | 12.42617 | 19.91137
| 1929 | 2015-07-16 17:41 | 29:41 | 51.532 | 51.532 | 2901.45 | -0.153076 | -29008.1 | 0.0508637 | -0.614959 | 171.6 | 174.6 | 22.6 | 168.6 | 21.7 | 182.9 | 61.3164 | 507.213 | -0.0606051 | 0.73383 | 0.107996 | -0.56552084 | -0.234520232 | 9.391166 | 9.722167 | 9.556667 | 2 | Dilatometer | -318.9171 | -137.3446 | -58.81828 | -98.72975 | -131.6688 | 1.242431 | 0.9424976 | 0.8533992 | 0.8964726 | 0.9354386 | 0.000482162 | 8.964726 | 12.42431 | 20.00472
| 1930 | 2015-07-16 17:57 | 29:57 | 51.8087 | 51.8087 | 2892.84 | -0.153076 | -29008.1 | 0.0508637 | -0.615776 | 185.2 | 176.3 | 22.6 | 179.1 | 21.8 | 182.9 | 61.4373 | 507.213 | -0.0606051 | 0.734104 | 0.160038 | -0.5662168 | -0.366706912 | 9.39047 | 9.58998 | 9.490225 | 2 | Dilatometer | -318.7962 | -137.5043 | -90.80087 | -114.3865 | -131.8285 | 1.242167 | 0.9426977 | 0.8875729 | 0.9145812 | 0.9356357 | 6.62063e-05 | 9.145812 | 12.42167 | 19.94536
| 1931 | 2015-07-16 18:14 | 6:14 | 52.0853 | 52.0853 | 2879.3 | -1.07642 | -29008.1 | 0.0508637 | -0.615776 | 183.1 | 179.8 | 22.7 | 172.4 | 21.9 | 183.1 | 61.4998 | 507.213 | -0.0606051 | 0.734196 | 0.189254 | -0.56645048 | -0.440915552 | 9.390237 | 9.515771 | 9.453004 | 2 | Dilatometer | -318.7337 | -137.5579 | -108.3912 | -123.0668 | -131.8821 | 1.242031 | 0.9427649 | 0.9075613 | 0.9249396 | 0.9357019 | -0.0006136087 | 9.249396 | 12.42031 | 19.85201
| 1932 | 2015-07-16 18:31 | 6:31 | 52.3622 | 52.3622 | 2901.45 | -0.153076 | -29008.1 | 0.0508637 | -0.615776 | 174.6 | 169.1 | 22.7 | 172.9 | 21.9 | 183.1 | 60.7546 | 507.213 | -0.0606051 | 0.7345 | 0.19921 | -0.56722264 | -0.466203792 | 9.389464 | 9.490483 | 9.439974 | 2 | Dilatometer | -319.4789 | -137.735 | -114.3261 | -126.0902 | -132.0592 | 1.243655 | 0.942987 | 0.9145099 | 0.9286028 | 0.9359207 | -0.0004402458 | 9.286028 | 12.43655 | 20.00472
| 1933 | 2015-07-16 18:47 | 6:47 | 52.639 | 52.639 | 2898.38 | -1.07642 | -29008.1 | 0.0508637 | -0.61477 | 200.8 | 167.4 | 22.6 | 163.2 | 21.9 | 182.6 | 59.7481 | 507.167 | -0.0606051 | 0.734196 | 0.202187 | -0.56645048 | -0.473765372 | 9.390237 | 9.482922 | 9.436579 | 2 | Dilatometer | -320.4854 | -137.5579 | -116.0949 | -126.8766 | -131.8821 | 1.245855 | 0.9427649 | 0.9166014 | 0.9295603 | 0.9357019 | 0.0002873107 | 9.295603 | 12.45855 | 19.98356
Modify Col AH | 1934 | 2015-07-16 19:04 | 7:04 | 52.9157 | 52.9157 | 2875.6 | -0.153076 | -29008.1 | 0.0508637 | -0.61477 | 209.5 | 169.9 | 22.7 | 179.8 | 21.9 | 182.8 | 59.2604 | 507.213 | -0.0606051 | 0.733343 | 0.210902 | -0.56428386 | -0.495901472 | 9.392403 | 9.460786 | 9.426594 | 2 | Dilatometer | -320.9731 | -137.0607 | -121.2575 | -129.1864 | -131.3849 | 1.246924 | 0.942142 | 0.9227611 | 0.9323843 | 0.9350883 | 0.001460094 | 9.323843 | 12.46924 | 19.82649
Schule 02 Came Back | 1935 | 2015-07-16 19:21 | 7:21 | 53.1922 | 53.1922 | 2886.99 | -0.153076 | -29008.1 | 0.0508637 | -0.615776 | 169.5 | 179.2 | 22.6 | 166.6 | 21.9 | 182.8 | 58.921 | 507.213 | -0.0606051 | 0.733464 | 0.211864 | -0.5645912 | -0.498344952 | 9.392096 | 9.458342 | 9.425219 | 2 | Dilatometer | -321.3125 | -137.1313 | -121.826 | -129.5042 | -131.7028 | 1.247669 | 0.9422303 | 0.9234444 | 0.9327743 | 0.9354805 | 0.0008394077 | 9.327743 | 12.47669 | 19.90503
| 1936 | 2015-07-16 19:37 | 7:37 | 53.4691 | 53.4691 | 2875.6 | -0.153076 | -29008.1 | 0.0508637 | -0.615776 | 165 | 172.3 | 22.7 | 159.8 | 21.9 | 179.1 | 52.9208 | 507.213 | -0.0594232 | 0.731271 | 0.215461 | -0.55902098 | -0.507481332 | 9.397666 | 9.449206 | 9.423436 | 2 | Dilatometer | -327.3127 | -135.8522 | -123.949 | -129.9161 | -132.1146 | 1.260985 | 0.9406312 | 0.9260054 | 0.9332801 | 0.9359892 | 0.00103094 | 9.332801 | 12.60985 | 19.82649
| 1937 | 2015-07-16 19:54 | 7:54 | 53.7457 | 53.7457 | 2892.84 | -0.153076 | -29008.1 | 0.0508453 | -0.615776 | 165.7 | 178 | 22.7 | 163 | 22 | 177.2 | 48.8713 | 507.213 | -0.0594232 | 0.730114 | 0.21816 | -0.5560822 | -0.514336792 | 9.400605 | 9.44235 | 9.421478 | 2 | Dilatometer | -331.3622 | -135.1768 | -125.5394 | -130.3683 | -132.5668 | 1.270135 | 0.939789 | 0.9279332 | 0.933836 | 0.9365484 | 0.0001266196 | 9.33836 | 12.70135 | 19.94536
| 1938 | 2015-07-16 20:11 | 8:11 | 54.0225 | 54.0225 | 2876.53 | -1.07642 | -29008.1 | 0.0508637 | -0.615525 | 179.8 | 165.4 | 22.6 | 169.6 | 21.9 | 176 | 46.5501 | 507.213 | -0.0606051 | 0.728895 | 0.218749 | -0.55298594 | -0.515832852 | 9.403701 | 9.440854 | 9.422278 | 2 | Dilatometer | -333.6834 | -134.4648 | -125.8862 | -130.1836 | -132.3821 | 1.275439 | 0.9389027 | 0.9283547 | 0.9336088 | 0.9363199 | 0.001647304 | 9.336088 | 12.75439 | 19.83291
| 1939 | 2015-07-16 20:27 | 8:27 | 54.2993 | 54.2993 | 2890.68 | -0.153076 | -29008.1 | 0.0508637 | -0.615776 | 192 | 177.9 | 22.7 | 156.9 | 21.9 | 176.5 | 45.7113 | 507.213 | -0.0594232 | 0.728499 | 0.221075 | -0.5519801 | -0.521740892 | 9.404707 | 9.434946 | 9.419827 | 2 | Dilatometer | -334.5222 | -134.2334 | -127.2547 | -130.7494 | -132.9479 | 1.277367 | 0.9386151 | 0.9300214 | 0.934305 | 0.9370202 | 0.0001982361 | 9.34305 | 12.77367 | 19.93047
| 1940 | 2015-07-16 20:44 | 8:44 | 54.5759 | 54.5759 | 2886.99 | -0.153076 | -29008.1 | 0.0508637 | -0.615776 | 177.8 | 171.4 | 22.7 | 169.1 | 21.8 | 176 | 44.8569 | 507.213 | -0.0606051 | 0.727951 | 0.220672 | -0.55058818 | -0.520717272 | 9.406099 | 9.43597 | 9.421034 | 2 | Dilatometer | -335.3766 | -133.9131 | -127.0177 | -130.4706 | -132.6692 | 1.279336 | 0.9382172 | 0.9297323 | 0.9339619 | 0.936675 | 0.0009959767 | 9.339619 | 12.79336 | 19.90503
| 1941 | 2015-07-16 21:01 | 9:01 | 54.8526 | 54.8526 | 2878.37 | -0.153076 | -29008.1 | 0.0508453 | -0.615776 | 180.4 | 173.2 | 22.6 | 170.1 | 21.8 | 175.2 | 44.2249 | 507.213 | -0.0606051 | 0.728408 | 0.223773 | -0.55174896 | -0.528593812 | 9.404938 | 9.428093 | 9.416516 | 2 | Dilatometer | -336.0086 | -134.1802 | -128.84 | -131.5132 | -133.7118 | 1.280797 | 0.938549 | 0.9319597 | 0.9352466 | 0.9379672 | -0.0007077584 | 9.352466 | 12.80797 | 19.84559
| 1942 | 2015-07-16 21:17 | 9:17 | 55.1293 | 55.1293 | 2895.61 | -0.153076 | -29008.1 | 0.0508637 | -0.614959 | 195.1 | 169.1 | 22.6 | 164.6 | 21.8 | 175.8 | 44.8959 | 507.213 | -0.0606051 | 0.729169 | 0.220951 | -0.5536819 | -0.521425932 | 9.403005 | 9.435261 | 9.419133 | 2 | Dilatometer | -335.3376 | -134.6249 | -127.1818 | -130.9094 | -133.1079 | 1.279246 | 0.9391018 | 0.9299324 | 0.9345021 | 0.9372184 | 3.776562e-05 | 9.345021 | 12.79246 | 19.96446
| 1943 | 2015-07-16 21:34 | 9:34 | 55.406 | 55.406 | 2902.38 | -0.153076 | -29008.1 | 0.0508453 | -0.614959 | 162.4 | 167.1 | 22.6 | 157.8 | 21.8 | 176.8 | 46.3433 | 507.213 | -0.0606051 | 0.730601 | 0.220765 | -0.55731918 | -0.520953492 | 9.399368 | 9.435734 | 9.417551 | 2 | Dilatometer | -333.8902 | -135.4612 | -127.0724 | -131.2745 | -133.473 | 1.275914 | 0.9401434 | 0.929799 | 0.9349521 | 0.937671 | -0.0002543028 | 9.349521 | 12.75914 | 20.01114
| 1944 | 2015-07-16 21:51 | 9:51 | 55.6828 | 55.6828 | 2895.61 | -1.07642 | -29008.1 | 0.0508453 | -0.614959 | 166.8 | 172.5 | 22.7 | 163.6 | 21.8 | 176.1 | 44.6618 | 507.213 | -0.0594232 | 0.72984 | 0.220393 | -0.55538624 | -0.520008612 | 9.401301 | 9.436678 | 9.41899 | 2 | Dilatometer | -335.5717 | -135.0168 | -126.8536 | -130.9425 | -133.1411 | 1.279787 | 0.9395897 | 0.9295323 | 0.9345429 | 0.9372594 | 6.427915e-05 | 9.345429 | 12.79787 | 19.96446
| 1945 | 2015-07-16 22:07 | 10:07 | 55.9596 | 55.9596 | 2904.22 | -0.153076 | -29008.1 | 0.0508637 | -0.615776 | 163.5 | 170.9 | 22.6 | 160 | 21.8 | 176.3 | 44.6774 | 507.213 | -0.0594232 | 0.730327 | 0.219897 | -0.55662322 | -0.518748772 | 9.400064 | 9.437938 | 9.419001 | 2 | Dilatometer | -335.5561 | -135.3012 | -126.5618 | -130.9399 | -133.1384 | 1.279751 | 0.939944 | 0.9291768 | 0.9345397 | 0.9372562 | 0.0003774048 | 9.345397 | 12.79751 | 20.02382
| 1946 | 2015-07-16 22:24 | 10:24 | 56.2362 | 56.2362 | 2897.45 | -1.07642 | -29008.1 | 0.0508453 | -0.614581 | 162.1 | 175.4 | 22.7 | 157.7 | 21.9 | 176.8 | 46.0858 | 507.213 | -0.0606051 | 0.731545 | 0.219121 | -0.55971694 | -0.516777732 | 9.39697 | 9.439909 | 9.41844 | 2 | Dilatometer | -334.1477 | -136.0121 | -126.1052 | -131.0694 | -133.2679 | 1.276505 | 0.9408308 | 0.928621 | 0.9346993 | 0.9374167 | 0.0009246506 | 9.346993 | 12.76505 | 19.97714
| 1947 | 2015-07-16 22:41 | 10:41 | 56.5129 | 56.5129 | 2876.53 | -1.07642 | -29008.1 | 0.0508453 | -0.615525 | 182.2 | 167.4 | 22.7 | 175.5 | 21.9 | 176 | 44.6774 | 507.213 | -0.0594232 | 0.730327 | 0.220083 | -0.55662322 | -0.519221212 | 9.400064 | 9.437466 | 9.418765 | 2 | Dilatometer | -335.5561 | -135.3012 | -126.6713 | -130.9944 | -133.1929 | 1.279751 | 0.939944 | 0.9293101 | 0.9346068 | 0.9373237 | 0.0006911006 | 9.346068 | 12.79751 | 19.83291
| 1948 | 2015-07-16 22:57 | 10:57 | 56.7898 | 56.7898 | 2888.84 | -1.07642 | -29008.1 | 0.0508453 | -0.615525 | 195.2 | 174 | 22.7 | 164.4 | 21.9 | 176.3 | 45.0754 | 507.213 | -0.0606051 | 0.73118 | 0.220083 | -0.55878984 | -0.519221212 | 9.397897 | 9.437466 | 9.417682 | 2 | Dilatometer | -335.1581 | -135.7991 | -126.6713 | -131.2443 | -133.4429 | 1.278832 | 0.9405649 | 0.9293101 | 0.9349149 | 0.9376336 | 0.0007572378 | 9.349149 | 12.78832 | 19.91778
| 1949 | 2015-07-16 23:14 | 11:14 | 57.0664 | 57.0664 | 2875.6 | -1.07642 | -29008.1 | 0.0508453 | -0.614959 | 159.5 | 173.3 | 22.7 | 153.6 | 21.9 | 175.4 | 42.5708 | 507.213 | -0.0606051 | 0.72984 | 0.22337 | -0.55538624 | -0.527570192 | 9.401301 | 9.429117 | 9.415209 | 2 | Dilatometer | -337.6627 | -135.0168 | -128.6033 | -131.8146 | -134.0131 | 1.284637 | 0.9395897 | 0.9316698 | 0.9356186 | 0.9383413 | -0.0008654426 | 9.356186 | 12.84637 | 19.82649
| 1950 | 2015-07-16 23:31 | 11:31 | 57.3433 | 57.3433 | 2902.38 | -0.153076 | -29008.1 | 0.0508453 | -0.615776 | 213 | 171 | 22.7 | 166.7 | 21.8 | 177.7 | 45.0051 | 507.213 | -0.0606051 | 0.731454 | 0.220858 | -0.5594858 | -0.521189712 | 9.397201 | 9.435497 | 9.416349 | 2 | Dilatometer | -335.2284 | -135.959 | -127.1271 | -131.5516 | -133.7501 | 1.278994 | 0.9407645 | 0.9298657 | 0.9352939 | 0.9380148 | 0.0001217944 | 9.352939 | 12.78994 | 20.01114
| 1951 | 2015-07-16 23:47 | 11:47 | 57.62 | 57.62 | 2898.38 | -0.153076 | -29008.1 | 0.0508453 | -0.615776 | 211 | 172.4 | 22.6 | 173.4 | 21.8 | 179.9 | 47.4239 | 507.213 | -0.0606051 | 0.732581 | 0.220765 | -0.56234838 | -0.520953492 | 9.394339 | 9.435734 | 9.415036 | 2 | Dilatometer | -332.8096 | -136.6164 | -127.0724 | -131.8544 | -134.0529 | 1.273437 | 0.941586 | 0.929799 | 0.9356677 | 0.9383908 | 9.894112e-05 | 9.356677 | 12.73437 | 19.98356
| 1952 | 2015-07-17 00:04 | 12:04 | 57.8966 | 57.8966 | 2903.3 | -0.153076 | -29008.1 | 0.0508453 | -0.61477 | 182.1 | 168.1 | 22.6 | 174.1 | 21.8 | 181 | 51.0014 | 507.213 | -0.0606051 | 0.734592 | 0.216237 | -0.56745632 | -0.509452372 | 9.389231 | 9.447235 | 9.418233 | 2 | Dilatometer | -329.2321 | -137.7886 | -124.4065 | -131.1172 | -133.3157 | 1.265305 | 0.9430543 | 0.9265591 | 0.9347581 | 0.9374759 | 0.0008072526 | 9.347581 | 12.65305 | 20.01748
| 1953 | 2015-07-17 00:21 | 12:21 | 58.1734 | 58.1734 | 2889.76 | -1.07642 | -29008.1 | 0.0508637 | -0.615776 | 217.5 | 173.6 | 22.6 | 169.1 | 21.8 | 181.8 | 51.731 | 507.213 | -0.0594232 | 0.73517 | 0.217477 | -0.56892444 | -0.512601972 | 9.387763 | 9.444085 | 9.415924 | 2 | Dilatometer | -328.5025 | -138.1253 | -125.1372 | -131.6497 | -133.8482 | 1.26366 | 0.9434768 | 0.9274449 | 0.935415 | 0.9381366 | 0.0001079966 | 9.35415 | 12.6366 | 19.92412
| 1954 | 2015-07-17 00:37 | 12:37 | 58.45 | 58.45 | 2886.07 | -0.153076 | -29008.1 | 0.0508637 | -0.61477 | 173.7 | 171.1 | 22.6 | 171.2 | 21.8 | 182.1 | 51.7427 | 507.213 | -0.0594232 | 0.734683 | 0.218935 | -0.56768746 | -0.516305292 | 9.389 | 9.440382 | 9.414691 | 2 | Dilatometer | -328.4908 | -137.8416 | -125.9957 | -131.9341 | -134.1326 | 1.263633 | 0.9431208 | 0.9284878 | 0.9357661 | 0.9384898 | 0.000171725 | 9.357661 | 12.63633 | 19.89868
| 1955 | 2015-07-17 00:54 | 12:54 | 58.7267 | 58.7267 | 2882.99 | -0.153076 | -29008.1 | 0.0508637 | -0.61477 | 225.3 | 173.6 | 22.7 | 171.4 | 21.9 | 181.5 | 51.7661 | 507.213 | -0.0594232 | 0.735262 | 0.217788 | -0.56915812 | -0.513391912 | 9.387529 | 9.443295 | 9.415412 | 2 | Dilatometer | -328.4674 | -138.1788 | -125.3204 | -131.7677 | -133.9663 | 1.263581 | 0.9435441 | 0.9276672 | 0.9355607 | 0.9382832 | 0.0005136938 | 9.355607 | 12.63581 | 19.87745
| 1956 | 2015-07-17 01:11 | 13:11 | 59.0035 | 59.0035 | 2888.84 | -0.153076 | -29008.1 | 0.0508453 | -0.615336 | 211.2 | 173.9 | 22.7 | 181.8 | 21.9 | 181.8 | 52.1211 | 507.213 | -0.0606051 | 0.735932 | 0.217012 | -0.57085992 | -0.511420872 | 9.385827 | 9.445266 | 9.415547 | 2 | Dilatometer | -328.1124 | -138.569 | -124.8632 | -131.7367 | -133.9352 | 1.262782 | 0.9440343 | 0.9271126 | 0.9355224 | 0.9382446 | 0.0001673002 | 9.355224 | 12.62782 | 19.91778
| 1957 | 2015-07-17 01:27 | 13:27 | 59.2802 | 59.2802 | 2891.91 | -0.153076 | -29008.1 | 0.0508637 | -0.614959 | 173.3 | 166.3 | 22.7 | 169.2 | 21.9 | 182.5 | 52.5073 | 507.213 | -0.0594232 | 0.736023 | 0.218067 | -0.57109106 | -0.514100572 | 9.385596 | 9.442586 | 9.414091 | 2 | Dilatometer | -327.7262 | -138.6219 | -125.4847 | -132.0722 | -134.2708 | 1.261914 | 0.9441009 | 0.9278667 | 0.9359368 | 0.9386615 | 0.0001997924 | 9.359368 | 12.61914 | 19.93895
| 1958 | 2015-07-17 01:44 | 13:44 | 59.557 | 59.557 | 2880.22 | -0.153076 | -29008.1 | 0.0508453 | -0.615776 | 210.4 | 173.2 | 22.7 | 175.2 | 21.9 | 182.3 | 52.4605 | 507.213 | -0.0606051 | 0.736023 | 0.218439 | -0.57109106 | -0.515045452 | 9.385596 | 9.441642 | 9.413619 | 2 | Dilatometer | -327.773 | -138.6219 | -125.7037 | -132.1811 | -134.3797 | 1.262019 | 0.9441009 | 0.9281328 | 0.9360714 | 0.9387969 | -0.0001404664 | 9.360714 | 12.62019 | 19.85835
| 1959 | 2015-07-17 02:01 | 14:01 | 59.8337 | 59.8337 | 2901.45 | -0.153076 | -29008.1 | 0.0508637 | -0.61477 | 193.1 | 171.4 | 22.7 | 170.8 | 22 | 182.5 | 51.9845 | 507.213 | -0.0606051 | 0.736206 | 0.217198 | -0.57155588 | -0.511893312 | 9.385131 | 9.444794 | 9.414962 | 2 | Dilatometer | -328.249 | -138.7285 | -124.9728 | -131.8714 | -134.0699 | 1.263089 | 0.9442349 | 0.9272455 | 0.9356887 | 0.9384119 | 0.0002688549 | 9.356887 | 12.63089 | 20.00472
| 1960 | 2015-07-17 02:17 | 14:17 | 60.1104 | 60.1104 | 2877.45 | -0.153076 | -29008.1 | 0.0508453 | -0.615336 | 186.2 | 164.4 | 22.7 | 161.7 | 21.9 | 182.6 | 52.047 | 507.213 | -0.0594232 | 0.736572 | 0.218067 | -0.57248552 | -0.514100572 | 9.384202 | 9.442586 | 9.413394 | 2 | Dilatometer | -328.1865 | -138.9415 | -125.4847 | -132.233 | -134.4315 | 1.262948 | 0.9445029 | 0.9278667 | 0.9361355 | 0.9388613 | 0.0004671317 | 9.361355 | 12.62948 | 19.83925
| 1961 | 2015-07-17 02:34 | 14:34 | 60.387 | 60.387 | 2894.68 | -0.153076 | -29008.1 | 0.0508453 | -0.615776 | 223.3 | 170.8 | 22.7 | 179.1 | 22.1 | 182.7 | 51.9845 | 507.213 | -0.0606051 | 0.736785 | 0.217291 | -0.57302654 | -0.512129532 | 9.383661 | 9.444558 | 9.414109 | 2 | Dilatometer | -328.249 | -139.0654 | -125.0276 | -132.0681 | -134.2667 | 1.263089 | 0.9446589 | 0.9273119 | 0.9359318 | 0.9386564 | 0.000286785 | 9.359318 | 12.63089 | 19.95805
| 1962 | 2015-07-17 02:51 | 14:51 | 60.6637 | 60.6637 | 2890.68 | -0.153076 | -29008.1 | 0.0508453 | -0.615525 | 178 | 171.7 | 22.7 | 171.4 | 22.1 | 182.5 | 51.9845 | 507.213 | -0.0606051 | 0.736572 | 0.217571 | -0.57248552 | -0.512840732 | 9.384202 | 9.443846 | 9.414024 | 2 | Dilatometer | -328.249 | -138.9415 | -125.1925 | -132.0878 | -134.2863 | 1.263089 | 0.9445029 | 0.9275121 | 0.935956 | 0.9386808 | 0.0006785977 | 9.35956 | 12.63089 | 19.93047
| 1963 | 2015-07-17 03:07 | 15:07 | 60.9404 | 60.9404 | 2878.37 | -0.153076 | -29008.1 | 0.0508453 | -0.614581 | 174.4 | 165.4 | 22.7 | 172.5 | 22 | 182.3 | 50.9156 | 507.213 | -0.0606051 | 0.735932 | 0.21999 | -0.57085992 | -0.518984992 | 9.385827 | 9.437702 | 9.411765 | 2 | Dilatometer | -329.3179 | -138.569 | -126.6166 | -132.6084 | -134.807 | 1.265499 | 0.9440343 | 0.9292434 | 0.9365999 | 0.9393284 | 0.0006270926 | 9.365999 | 12.65499 | 19.84559
| 1964 | 2015-07-17 03:24 | 15:24 | 61.2169 | 61.2169 | 2903.3 | -0.153076 | -29008.1 | 0.0508453 | -0.615148 | 181.5 | 175.9 | 22.7 | 172.4 | 22 | 182.3 | 50.0144 | 507.213 | -0.0606051 | 0.736115 | 0.218749 | -0.57132474 | -0.515832852 | 9.385362 | 9.440854 | 9.413108 | 2 | Dilatometer | -330.2191 | -138.6755 | -125.8862 | -132.2988 | -134.4973 | 1.267539 | 0.9441683 | 0.9283547 | 0.9362169 | 0.9389432 | 0.000612904 | 9.362169 | 12.67539 | 20.01748
| 1965 | 2015-07-17 03:41 | 15:41 | 61.4937 | 61.4937 | 2875.6 | -0.153076 | -29008.1 | 0.0508453 | -0.614581 | 215.7 | 177.9 | 22.7 | 169.9 | 22 | 182.5 | 51.1224 | 507.213 | -0.0606051 | 0.736297 | 0.21971 | -0.57178702 | -0.518273792 | 9.3849 | 9.438413 | 9.411657 | 2 | Dilatometer | -329.1111 | -138.7814 | -126.4518 | -132.6333 | -134.8318 | 1.265032 | 0.9443015 | 0.9290428 | 0.9366307 | 0.9393594 | 0.0006602956 | 9.366307 | 12.65032 | 19.82649
| 1966 | 2015-07-17 03:57 | 15:57 | 61.7704 | 61.7704 | 2884.22 | -0.153076 | -29008.1 | 0.0508453 | -0.615776 | 176 | 177.9 | 22.7 | 168.5 | 22 | 182.6 | 50.7322 | 507.213 | -0.0606051 | 0.736785 | 0.220858 | -0.57302654 | -0.521189712 | 9.383661 | 9.435497 | 9.409579 | 2 | Dilatometer | -329.5013 | -139.0654 | -127.1271 | -133.1119 | -135.3105 | 1.265914 | 0.9446589 | 0.9298657 | 0.9372233 | 0.9399555 | 0.000199796 | 9.372233 | 12.65914 | 19.88593
| 1967 | 2015-07-17 04:14 | 16:14 | 62.0471 | 62.0471 | 2897.45 | -1.07642 | -29008.1 | 0.0508453 | -0.615336 | 171.6 | 175.4 | 22.7 | 167.6 | 22.1 | 182.9 | 50.8805 | 507.213 | -0.0606051 | 0.737333 | 0.219214 | -0.57441846 | -0.517013952 | 9.382269 | 9.439673 | 9.410971 | 2 | Dilatometer | -329.353 | -139.3843 | -126.1599 | -132.7913 | -134.9898 | 1.265579 | 0.9450604 | 0.9286875 | 0.9368262 | 0.9395561 | 0.000494573 | 9.368262 | 12.65579 | 19.97714
| 1968 | 2015-07-17 04:31 | 16:31 | 62.3238 | 62.3238 | 2882.07 | -1.07642 | -29008.1 | 0.0508637 | -0.615336 | 181.3 | 177 | 22.7 | 173 | 22 | 182.9 | 50.978 | 507.213 | -0.0606051 | 0.737333 | 0.220486 | -0.57441846 | -0.520244832 | 9.382269 | 9.436442 | 9.409355 | 2 | Dilatometer | -329.2555 | -139.3843 | -126.9083 | -133.1634 | -135.3619 | 1.265358 | 0.9450604 | 0.929599 | 0.9372871 | 0.9400197 | 0.0008171173 | 9.372871 | 12.65358 | 19.8711
| 1969 | 2015-07-17 04:47 | 16:47 | 62.6005 | 62.6005 | 2901.45 | -1.07642 | -29008.1 | 0.0508453 | -0.61477 | 178.2 | 175.4 | 22.7 | 164.1 | 21.9 | 183 | 50.1236 | 507.213 | -0.0594232 | 0.737333 | 0.220858 | -0.57441846 | -0.521189712 | 9.382269 | 9.435497 | 9.408883 | 2 | Dilatometer | -330.1099 | -139.3843 | -127.1271 | -133.2722 | -135.4707 | 1.267291 | 0.9450604 | 0.9298657 | 0.937422 | 0.9401553 | 0.0007114135 | 9.37422 | 12.67291 | 20.00472
| 1970 | 2015-07-17 05:04 | 17:04 | 62.8773 | 62.8773 | 2892.84 | -1.07642 | -29008.1 | 0.0508453 | -0.614581 | 169.4 | 165.7 | 22.7 | 167.9 | 21.9 | 182.9 | 50.6113 | 507.213 | -0.0606051 | 0.737821 | 0.220083 | -0.57565798 | -0.519221212 | 9.381029 | 9.437466 | 9.409247 | 2 | Dilatometer | -329.6222 | -139.6681 | -126.6713 | -133.1883 | -135.3868 | 1.266187 | 0.9454182 | 0.9293101 | 0.9373179 | 0.9400506 | 0.00120746 | 9.373179 | 12.66187 | 19.94536
| 1971 | 2015-07-17 05:21 | 17:21 | 63.154 | 63.154 | 2877.45 | -0.153076 | -29008.1 | 0.0508453 | -0.615776 | 180.3 | 166 | 22.7 | 173.7 | 22 | 182.6 | 49.3707 | 507.213 | -0.0606051 | 0.736968 | 0.223091 | -0.57349136 | -0.526861532 | 9.383196 | 9.429826 | 9.406511 | 2 | Dilatometer | -330.8628 | -139.1719 | -128.4395 | -133.8184 | -136.0169 | 1.268999 | 0.944793 | 0.9314692 | 0.9380995 | 0.9408368 | 0.0004125668 | 9.380995 | 12.68999 | 19.83925
| 1972 | 2015-07-17 05:37 | 17:37 | 63.431 | 63.431 | 2904.22 | -1.07642 | -29008.1 | 0.0508453 | -0.614581 | 181.1 | 173.4 | 22.7 | 175.5 | 22 | 182.6 | 48.6528 | 507.213 | -0.0606051 | 0.737546 | 0.222595 | -0.57495948 | -0.525601692 | 9.381728 | 9.431085 | 9.406406 | 2 | Dilatometer | -331.5807 | -139.5082 | -128.1481 | -133.8423 | -136.0409 | 1.270632 | 0.9452166 | 0.9311127 | 0.9381293 | 0.9408667 | 0.0007008065 | 9.381293 | 12.70632 | 20.02382
| 1973 | 2015-07-17 05:54 | 17:54 | 63.7077 | 63.7077 | 2884.22 | -0.153076 | -29008.1 | 0.0508453 | -0.615148 | 231.6 | 167.9 | 22.7 | 173.6 | 22.1 | 182.7 | 49.4331 | 507.213 | -0.0606051 | 0.738308 | 0.222905 | -0.57689496 | -0.526389092 | 9.379792 | 9.430298 | 9.405045 | 2 | Dilatometer | -330.8004 | -139.9513 | -128.3302 | -134.1556 | -136.3542 | 1.268857 | 0.9457754 | 0.9313355 | 0.9385184 | 0.9412581 | 0.0007074112 | 9.385184 | 12.68857 | 19.88593
| 1974 | 2015-07-17 06:11 | 18:11 | 63.9841 | 63.9841 | 2890.68 | -1.07642 | -29008.1 | 0.0508637 | -0.615148 | 213.6 | 167.1 | 22.7 | 172.2 | 22.1 | 182.6 | 48.7972 | 507.213 | -0.0606051 | 0.737912 | 0.223277 | -0.57588912 | -0.527333972 | 9.380798 | 9.429353 | 9.405075 | 2 | Dilatometer | -331.4363 | -139.7211 | -128.5487 | -134.1486 | -136.3471 | 1.270303 | 0.9454849 | 0.9316029 | 0.9385097 | 0.9412493 | 0.000878879 | 9.385097 | 12.70303 | 19.93047
| 1975 | 2015-07-17 06:27 | 18:27 | 64.2611 | 64.2611 | 2895.61 | -1.07642 | -29008.1 | 0.0508453 | -0.615336 | 180.7 | 171.9 | 22.8 | 166.6 | 22.1 | 182.5 | 48.2744 | 507.213 | -0.0606051 | 0.737821 | 0.224239 | -0.57565798 | -0.529777452 | 9.381029 | 9.42691 | 9.403969 | 2 | Dilatometer | -331.9591 | -139.6681 | -129.1136 | -134.4031 | -136.6016 | 1.271494 | 0.9454182 | 0.932295 | 0.938826 | 0.9415675 | 0.001132477 | 9.38826 | 12.71494 | 19.96446
| 1976 | 2015-07-17 06:44 | 18:44 | 64.5379 | 64.5379 | 2875.6 | -0.153076 | -29008.1 | 0.0508453 | -0.614959 | 203.9 | 173.8 | 22.7 | 178.5 | 22 | 182.8 | 48.4344 | 507.213 | -0.0606051 | 0.737546 | 0.225603 | -0.57495948 | -0.533242012 | 9.381728 | 9.423445 | 9.402586 | 2 | Dilatometer | -331.7991 | -139.5082 | -129.914 | -134.7212 | -136.9198 | 1.27113 | 0.9452166 | 0.9332775 | 0.9392217 | 0.9419655 | 0.0003162993 | 9.392217 | 12.7113 | 19.82649
| 1977 | 2015-07-17 07:01 | 19:01 | 64.8148 | 64.8148 | 2892.84 | -0.153076 | -29008.1 | 0.0508453 | -0.615776 | 208.5 | 171.3 | 22.7 | 166.6 | 22 | 182.6 | 48.2276 | 507.213 | -0.0594232 | 0.738673 | 0.224921 | -0.57782206 | -0.531509732 | 9.378865 | 9.425177 | 9.402021 | 2 | Dilatometer | -332.0059 | -140.1635 | -129.5139 | -134.8512 | -137.0497 | 1.271601 | 0.9460433 | 0.9327861 | 0.9393834 | 0.9421282 | 7.789122e-05 | 9.393834 | 12.71601 | 19.94536
| 1978 | 2015-07-17 07:17 | 19:17 | 65.0914 | 65.0914 | 2880.22 | -1.07642 | -29008.1 | 0.0508453 | -0.615525 | 178.2 | 176.3 | 22.8 | 166.9 | 22 | 182.8 | 47.8999 | 507.213 | -0.0606051 | 0.738003 | 0.227154 | -0.57612026 | -0.537181552 | 9.380567 | 9.419505 | 9.400036 | 2 | Dilatometer | -332.3336 | -139.774 | -130.8235 | -135.3076 | -137.5061 | 1.272349 | 0.9455517 | 0.9343963 | 0.9399519 | 0.9427 | -9.95349e-05 | 9.399519 | 12.72349 | 19.85835
| 1979 | 2015-07-17 07:34 | 19:34 | 65.3682 | 65.3682 | 2881.14 | -1.07642 | -29008.1 | 0.0508637 | -0.61477 | 225.1 | 179.1 | 22.8 | 177.4 | 22.1 | 182.8 | 47.7282 | 507.213 | -0.0606051 | 0.737821 | 0.226193 | -0.57565798 | -0.534740612 | 9.381029 | 9.421946 | 9.401488 | 2 | Dilatometer | -332.5053 | -139.6681 | -130.2601 | -134.9738 | -137.1724 | 1.272741 | 0.9454182 | 0.9337028 | 0.9395361 | 0.9422818 | 0.0001715557 | 9.395361 | 12.72741 | 19.86469
| 1980 | 2015-07-17 07:51 | 19:51 | 65.645 | 65.645 | 2884.22 | -1.07642 | -29008.1 | 0.0508453 | -0.61477 | 204.9 | 176.8 | 22.8 | 166.1 | 22 | 181.9 | 46.4759 | 507.213 | -0.0606051 | 0.737242 | 0.226565 | -0.57418732 | -0.535685492 | 9.3825 | 9.421002 | 9.401751 | 2 | Dilatometer | -333.7576 | -139.3313 | -130.4782 | -134.9134 | -137.1119 | 1.275609 | 0.9449937 | 0.9339712 | 0.9394609 | 0.9422061 | 0.0002000699 | 9.394609 | 12.75609 | 19.88593
| 1981 | 2015-07-17 08:07 | 20:07 | 65.9218 | 65.9218 | 2901.45 | -1.07642 | -29008.1 | 0.0508453 | -0.614581 | 172.4 | 177.2 | 22.8 | 164 | 22.1 | 181.7 | 44.736 | 507.213 | -0.0606051 | 0.737638 | 0.227247 | -0.57519316 | -0.537417772 | 9.381494 | 9.419269 | 9.400382 | 2 | Dilatometer | -335.4975 | -139.5617 | -130.878 | -135.2282 | -137.4267 | 1.279616 | 0.945284 | 0.9344634 | 0.9398529 | 0.9426005 | 0.0005139267 | 9.398529 | 12.79616 | 20.00472
| 1982 | 2015-07-17 08:24 | 20:24 | 66.1986 | 66.1986 | 2904.22 | -1.07642 | -29008.1 | 0.0508453 | -0.615148 | 175.7 | 174.5 | 22.7 | 171.5 | 21.9 | 182.3 | 46.1833 | 507.213 | -0.0606051 | 0.739252 | 0.225231 | -0.57929272 | -0.532297132 | 9.377394 | 9.42439 | 9.400892 | 2 | Dilatometer | -334.0502 | -140.5001 | -129.6958 | -135.1108 | -137.3093 | 1.276281 | 0.9464684 | 0.9330094 | 0.9397067 | 0.9424534 | 0.0006419667 | 9.397067 | 12.76281 | 20.02382
| 1983 | 2015-07-17 08:41 | 20:41 | 66.4754 | 66.4754 | 2901.45 | -1.07642 | -29008.1 | 0.0508637 | -0.614959 | 209.8 | 172.4 | 22.7 | 166.6 | 22 | 182.5 | 46.7451 | 507.213 | -0.0594232 | 0.739526 | 0.224828 | -0.57998868 | -0.531273512 | 9.376698 | 9.425414 | 9.401056 | 2 | Dilatometer | -333.4884 | -140.6593 | -129.4593 | -135.0731 | -137.2717 | 1.274992 | 0.9466696 | 0.9327191 | 0.9396598 | 0.9424062 | 5.267868e-05 | 9.396598 | 12.74992 | 20.00472
| 1984 | 2015-07-17 08:57 | 20:57 | 66.752 | 66.752 | 2886.07 | -1.07642 | -29008.1 | 0.0508453 | -0.61477 | 171.4 | 169.5 | 22.7 | 164.7 | 21.8 | 182.8 | 46.2692 | 507.213 | -0.0606051 | 0.738856 | 0.227433 | -0.57828688 | -0.537890212 | 9.3784 | 9.418797 | 9.398598 | 2 | Dilatometer | -333.9643 | -140.2699 | -130.987 | -135.638 | -137.8365 | 1.276084 | 0.9461776 | 0.9345977 | 0.9403639 | 0.9431144 | -0.000553444 | 9.403639 | 12.76084 | 19.89868
| 1985 | 2015-07-17 09:14 | 21:14 | 67.0288 | 67.0288 | 2877.45 | -1.07642 | -29008.1 | 0.0508453 | -0.615336 | 180.2 | 174 | 22.6 | 175.8 | 21.8 | 182.6 | 45.5513 | 507.213 | -0.0594232 | 0.738308 | 0.227929 | -0.57689496 | -0.539150052 | 9.379792 | 9.417537 | 9.398665 | 2 | Dilatometer | -334.6822 | -139.9513 | -131.2777 | -135.6228 | -137.8213 | 1.277735 | 0.9457754 | 0.934956 | 0.9403449 | 0.9430953 | -0.0005490385 | 9.403449 | 12.77735 | 19.83925
| 1986 | 2015-07-17 09:31 | 21:31 | 67.3053 | 67.3053 | 2899.3 | -0.153076 | -29008.1 | 0.0508453 | -0.614959 | 175.7 | 173.2 | 22.7 | 175.1 | 21.9 | 182.1 | 44.0571 | 507.213 | -0.0606051 | 0.738399 | 0.226099 | -0.5771261 | -0.534501852 | 9.379561 | 9.422185 | 9.400873 | 2 | Dilatometer | -336.1764 | -140.0042 | -130.2049 | -135.1152 | -137.3137 | 1.281186 | 0.9458422 | 0.9336351 | 0.9397122 | 0.9424589 | -5.670258e-05 | 9.397122 | 12.81186 | 19.9899
| 1987 | 2015-07-17 09:47 | 21:47 | 67.582 | 67.582 | 2900.53 | -1.07642 | -29008.1 | 0.0508453 | -0.61477 | 168.4 | 172.3 | 22.7 | 167.3 | 21.9 | 182.3 | 44.299 | 507.213 | -0.0606051 | 0.738491 | 0.226286 | -0.57735978 | -0.534976832 | 9.379327 | 9.42171 | 9.400519 | 2 | Dilatometer | -335.9345 | -140.0577 | -130.3146 | -135.1966 | -137.3952 | 1.280626 | 0.9459097 | 0.9337699 | 0.9398136 | 0.9425609 | -1.097664e-05 | 9.398136 | 12.80626 | 19.99838
| 1988 | 2015-07-17 10:04 | 22:04 | 67.8586 | 67.8586 | 2882.07 | -1.07642 | -29008.1 | 0.0508453 | -0.615148 | 183.2 | 169 | 22.7 | 180.3 | 21.8 | 182 | 44.9934 | 507.213 | -0.0606051 | 0.738948 | 0.225789 | -0.57852056 | -0.533714452 | 9.378166 | 9.422973 | 9.40057 | 2 | Dilatometer | -335.2401 | -140.3234 | -130.0231 | -135.1849 | -137.3835 | 1.279021 | 0.9462451 | 0.9334115 | 0.9397991 | 0.9425463 | 0.0002016305 | 9.397991 | 12.79021 | 19.8711
| 1989 | 2015-07-17 10:21 | 22:21 | 68.1354 | 68.1354 | 2901.45 | -1.07642 | -29008.1 | 0.0508453 | -0.61477 | 208.6 | 174 | 22.6 | 168.4 | 21.7 | 182.7 | 45.6138 | 507.213 | -0.0606051 | 0.740197 | 0.224146 | -0.58169302 | -0.529541232 | 9.374994 | 9.427146 | 9.40107 | 2 | Dilatometer | -334.6197 | -141.0492 | -129.059 | -135.0699 | -137.2684 | 1.277591 | 0.9471627 | 0.9322281 | 0.9396558 | 0.9424022 | 0.000141948 | 9.396558 | 12.77591 | 20.00472
| 1990 | 2015-07-17 10:37 | 22:37 | 68.4121 | 68.4121 | 2895.61 | -0.153076 | -29008.1 | 0.0508453 | -0.615776 | 168.8 | 172.5 | 22.6 | 165.6 | 21.8 | 182.1 | 45.0051 | 507.213 | -0.062378 | 0.740105 | 0.224642 | -0.58145934 | -0.530801072 | 9.375228 | 9.425886 | 9.400557 | 2 | Dilatometer | -335.2284 | -140.9957 | -129.3501 | -135.1879 | -137.3864 | 1.278994 | 0.9470951 | 0.9325851 | 0.9398027 | 0.94255 | 9.147721e-05 | 9.398027 | 12.78994 | 19.96446
| 1991 | 2015-07-17 10:54 | 22:54 | 68.6887 | 68.6887 | 2894.68 | -0.153076 | -29008.1 | 0.0508453 | -0.615776 | 193.6 | 178 | 22.7 | 171.4 | 21.9 | 182.9 | 45.7932 | 507.213 | -0.0606051 | 0.741049 | 0.224239 | -0.5838571 | -0.529777452 | 9.37283 | 9.42691 | 9.39987 | 2 | Dilatometer | -334.4403 | -141.544 | -129.1136 | -135.3458 | -137.5443 | 1.277178 | 0.9477893 | 0.932295 | 0.9399995 | 0.9427479 | 0.0001335982 | 9.399995 | 12.77178 | 19.95805
| 1992 | 2015-07-17 11:11 | 23:11 | 68.9653 | 68.9653 | 2892.84 | -0.153076 | -29008.1 | 0.0508453 | -0.614959 | 203 | 172.4 | 22.6 | 165.5 | 21.9 | 183 | 46.0741 | 507.213 | -0.062378 | 0.740958 | 0.223773 | -0.58362596 | -0.528593812 | 9.373061 | 9.428093 | 9.400577 | 2 | Dilatometer | -334.1594 | -141.4911 | -128.84 | -135.1832 | -137.3817 | 1.276532 | 0.9477224 | 0.9319597 | 0.9397969 | 0.9425441 | 0.0004051478 | 9.397969 | 12.76532 | 19.94536
| 1993 | 2015-07-17 11:27 | 23:27 | 69.242 | 69.242 | 2903.3 | -1.07642 | -29008.1 | 0.0508453 | -0.615148 | 179 | 171.9 | 22.6 | 171.1 | 21.9 | 183.3 | 46.2458 | 507.213 | -0.062378 | 0.74172 | 0.223277 | -0.58556144 | -0.527333972 | 9.371126 | 9.429353 | 9.400239 | 2 | Dilatometer | -333.9877 | -141.9335 | -128.5487 | -135.2609 | -137.4594 | 1.276138 | 0.9482832 | 0.9316029 | 0.9398937 | 0.9426414 | -0.0004298397 | 9.398937 | 12.76138 | 20.01748
| 1994 | 2015-07-17 11:44 | 23:44 | 69.5188 | 69.5188 | 2877.45 | -1.07642 | -29008.1 | 0.0508453 | -0.615525 | 169.7 | 174.5 | 22.6 | 168 | 21.8 | 182.2 | 44.0298 | 507.213 | -0.062378 | 0.739252 | 0.22551 | -0.57929272 | -0.533005792 | 9.377394 | 9.423681 | 9.400538 | 2 | Dilatometer | -336.2037 | -140.5001 | -129.8594 | -135.1922 | -137.3908 | 1.281249 | 0.9464684 | 0.9332104 | 0.9398082 | 0.9425555 | -0.0007672153 | 9.398082 | 12.81249 | 19.83925
| 1995 | 2015-07-17 11:54 | 23:54 | 69.6821 | 69.6821 | 2844.83 | -1.07642 | -29008.1 | 0.0508453 | -0.61477 | 192.8 | 177.7 | 22.7 | 182.9 | 22 | 181.2 | 42.3874 | 507.213 | -0.062378 | 0.738003 | 0.22765 | -0.57612026 | -0.538441392 | 9.380567 | 9.418246 | 9.399406 | 2 | Dilatometer | -337.8461 | -139.774 | -131.1142 | -135.4523 | -137.6509 | 1.285064 | 0.9455517 | 0.9347544 | 0.9401324 | 0.9428815 | -0.00150691 | 9.401324 | 12.85064 | 19.61434
| 1996 | 2015-07-17 11:55 | 23:55 | 69.7099 | 69.7099 | 2720.2 | -0.153076 | -29008.1 | 0.0508453 | -0.61477 | 186.9 | 168.9 | 22.7 | 164.8 | 21.9 | 181.3 | 48.3134 | 507.213 | -0.062378 | 0.738095 | 0.228302 | -0.57635394 | -0.540097472 | 9.380333 | 9.41659 | 9.398461 | 2 | Dilatometer | -331.9201 | -139.8275 | -131.4962 | -135.6695 | -137.868 | 1.271405 | 0.9456192 | 0.9352255 | 0.9404032 | 0.9431539 | -0.001284552 | 9.404032 | 12.71405 | 18.75505
| 1997 | 2015-07-17 11:57 | 23:57 | 69.7375 | 69.7375 | 2561.72 | -0.153076 | -29008.1 | 0.0508453 | -0.614959 | 181.6 | 170.3 | 22.7 | 175.5 | 21.9 | 181.3 | 55.246 | 507.213 | -0.062378 | 0.737912 | 0.228022 | -0.57588912 | -0.539386272 | 9.380798 | 9.417301 | 9.399049 | 2 | Dilatometer | -324.9875 | -139.7211 | -131.3322 | -135.5344 | -137.7329 | 1.255791 | 0.9454849 | 0.9350232 | 0.9402346 | 0.9429844 | -0.001115023 | 9.402346 | 12.55791 | 17.66238
| 1998 | 2015-07-17 11:59 | 23:59 | 69.7652 | 69.7652 | 2411.24 | -0.153076 | -29008.1 | 0.0508453 | -0.615776 | 219.4 | 178.1 | 22.7 | 171.4 | 21.9 | 181.4 | 62.241 | 507.213 | -0.0606051 | 0.737424 | 0.228426 | -0.5746496 | -0.540412432 | 9.382037 | 9.416275 | 9.399156 | 2 | Dilatometer | -317.9925 | -139.4372 | -131.5688 | -135.5098 | -137.7084 | 1.240421 | 0.9451271 | 0.9353152 | 0.9402041 | 0.9429536 | -0.00108427 | 9.402041 | 12.40421 | 16.62486
| 1999 | 2015-07-17 12:00 | 24:00 | 69.7928 | 69.7928 | 2277.07 | -0.153076 | -29008.1 | 0.0508453 | -0.615148 | 190.9 | 172.7 | 22.7 | 167.5 | 21.8 | 181.5 | 69.2711 | 507.213 | -0.062378 | 0.737821 | 0.228519 | -0.57565798 | -0.540648652 | 9.381029 | 9.416038 | 9.398534 | 2 | Dilatometer | -310.9624 | -139.6681 | -131.6233 | -135.6529 | -137.8514 | 1.225347 | 0.9454182 | 0.9353824 | 0.9403824 | 0.9431331 | -0.001263679 | 9.403824 | 12.25347 | 15.69979
| 2000 | 2015-07-17 12:02 | 24:02 | 69.8205 | 69.8205 | 2281.69 | -0.153076 | -29008.1 | 0.0508453 | -0.614581 | 169.3 | 167.1 | 22.7 | 164.4 | 21.9 | 181.7 | 58.4451 | 507.213 | -0.062378 | 0.738095 | 0.227743 | -0.57635394 | -0.538677612 | 9.380333 | 9.418009 | 9.399171 | 2 | Dilatometer | -321.7884 | -139.8275 | -131.1687 | -135.5063 | -137.7049 | 1.248715 | 0.9456192 | 0.9348216 | 0.9401997 | 0.9429493 | -0.001079877 | 9.401997 | 12.48715 | 15.73164
| 2001 | 2015-07-17 12:04 | 24:04 | 69.8482 | 69.8482 | 2268.46 | -0.153076 | -29008.1 | 0.0508453 | -0.61477 | 205.2 | 167 | 22.7 | 179.3 | 21.9 | 181.6 | 73.4689 | 507.213 | -0.0606051 | 0.738186 | 0.228115 | -0.57658508 | -0.539622492 | 9.380102 | 9.417065 | 9.398583 | 2 | Dilatometer | -306.7646 | -139.8804 | -131.3866 | -135.6415 | -137.84 | 1.21652 | 0.9456859 | 0.9350904 | 0.9403682 | 0.9431188 | -0.001249398 | 9.403682 | 12.1652 | 15.64043
| 2002 | 2015-07-17 12:05 | 24:05 | 69.8758 | 69.8758 | 2317.39 | -1.07642 | -29008.1 | 0.0508453 | -0.61477 | 186.4 | 176.5 | 22.7 | 166.8 | 21.9 | 181.9 | 68.2958 | 507.213 | -0.0606051 | 0.737912 | 0.227836 | -0.57588912 | -0.538913832 | 9.380798 | 9.417773 | 9.399286 | 2 | Dilatometer | -311.9377 | -139.7211 | -131.2232 | -135.4801 | -137.6786 | 1.227416 | 0.9454849 | 0.9348888 | 0.9401669 | 0.9429163 | -0.00104693 | 9.401669 | 12.27416 | 15.97779
| 2003 | 2015-07-17 12:07 | 24:07 | 69.9036 | 69.9036 | 17.1277 | -1.07642 | -29008.1 | 0.0508453 | -0.615336 | 172.6 | 174 | 22.7 | 170 | 21.9 | 182 | 68.2022 | 507.213 | -0.0606051 | 0.738003 | 0.227929 | -0.57612026 | -0.539150052 | 9.380567 | 9.417537 | 9.399052 | 2 | Dilatometer | -312.0313 | -139.774 | -131.2777 | -135.5338 | -137.7323 | 1.227615 | 0.9455517 | 0.934956 | 0.9402339 | 0.9429837 | -0.001114291 | 9.402339 | 12.27615 | 0.1180909
| 2004 | 2015-07-17 12:09 | 24:09 | 69.9311 | 69.9311 | 16.2046 | -1.07642 | -29008.1 | 0.0508453 | -0.615148 | 172.3 | 171.8 | 22.8 | 168 | 21.9 | 182 | 59.4672 | 507.213 | -0.062378 | 0.738003 | 0.227154 | -0.57612026 | -0.537181552 | 9.380567 | 9.419505 | 9.400036 | 2 | Dilatometer | -320.7663 | -139.774 | -130.8235 | -135.3076 | -137.5061 | 1.24647 | 0.9455517 | 0.9343963 | 0.9399519 | 0.9427 | -0.0008306124 | 9.399519 | 12.4647 | 0.1117264
| 2005 | 2015-07-17 12:10 | 24:10 | 69.9589 | 69.9589 | 15.2813 | -1.07642 | -29008.1 | 0.0508453 | -0.61477 | 193.2 | 178.5 | 22.8 | 180.1 | 21.9 | 182 | 45.4772 | 507.213 | -0.062378 | 0.738095 | 0.227743 | -0.57635394 | -0.538677612 | 9.380333 | 9.418009 | 9.399171 | 2 | Dilatometer | -334.7563 | -139.8275 | -131.1687 | -135.5063 | -137.7049 | 1.277906 | 0.9456192 | 0.9348216 | 0.9401997 | 0.9429493 | -0.001079877 | 9.401997 | 12.77906 | 0.1053605
| 2006 | 2015-07-17 12:12 | 24:12 | 69.9865 | 69.9865 | 13.4351 | -1.07642 | -29008.1 | 0.0508453 | -0.614581 | 180.4 | 170.7 | 22.8 | 169.3 | 21.9 | 182 | 31.3819 | 507.213 | -0.062378 | 0.738856 | 0.227154 | -0.57828688 | -0.537181552 | 9.3784 | 9.419505 | 9.398953 | 2 | Dilatometer | -348.8516 | -140.2699 | -130.8235 | -135.5565 | -137.7551 | 1.311223 | 0.9461776 | 0.9343963 | 0.9402623 | 0.9430122 | -0.001142848 | 9.402623 | 13.11223 | 0.09263143
| 2007 | 2015-07-17 12:14 | 24:14 | 70.0143 | 70.0143 | 13.4351 | -1.07642 | -29008.1 | 0.0508268 | -0.615776 | 211.5 | 166.3 | 22.8 | 170 | 21.8 | 182 | 17.3919 | 507.213 | -0.062378 | 0.738399 | 0.227061 | -0.5771261 | -0.536945332 | 9.379561 | 9.419742 | 9.399651 | 2 | Dilatometer | -362.8416 | -140.0042 | -130.769 | -135.396 | -137.5945 | 1.346055 | 0.9458422 | 0.9343291 | 0.9400621 | 0.9428109 | -0.0009415079 | 9.400621 | 13.46055 | 0.09263143
| 2008 | 2015-07-17 12:15 | 24:15 | 70.0419 | 70.0419 | 12.5117 | -1.07642 | -29008.1 | 0.0508268 | -0.615148 | 176.6 | 164.5 | 22.8 | 170.5 | 21.8 | 182 | 4.11975 | 507.213 | -0.0606051 | 0.738186 | 0.227929 | -0.57658508 | -0.539150052 | 9.380102 | 9.417537 | 9.398819 | 2 | Dilatometer | -376.11375 | -139.8804 | -131.2777 | -135.5872 | -137.7857 | 1.380855 | 0.9456859 | 0.934956 | 0.9403005 | 0.9430507 | -0.001181292 | 9.403005 | 13.80855 | 0.08626483
| 2009 | 2015-07-17 12:17 | 24:17 | 70.0695 | 70.0695 | 9.43457 | -1.07642 | -29008.1 | 0.0508268 | -0.61477 | 224.5 | 174.3 | 22.7 | 173.6 | 21.8 | 182 | -0.113132 | 507.213 | -0.062378 | 0.738308 | 0.228022 | -0.57689496 | -0.539386272 | 9.379792 | 9.417301 | 9.398546 | 2 | Dilatometer | -380.346632 | -139.9513 | -131.3322 | -135.6499 | -137.8485 | 1.392335 | 0.9457754 | 0.9350232 | 0.9403788 | 0.9431294 | -0.001260018 | 9.403788 | 13.92335 | 0.06504884
| 2010 | 2015-07-17 12:19 | 24:19 | 70.0973 | 70.0973 | 2282.61 | -1.07642 | -29008.1 | 0.0508268 | -0.614581 | 203.6 | 175.4 | 22.7 | 171 | 21.8 | 182.1 | -0.0390091 | 507.213 | -0.062378 | 0.737729 | 0.22765 | -0.5754243 | -0.538441392 | 9.381263 | 9.418246 | 9.399754 | 2 | Dilatometer | -380.2725091 | -139.6146 | -131.1142 | -135.3724 | -137.5709 | 1.392133 | 0.9453507 | 0.9347544 | 0.9400327 | 0.9427812 | -0.0009118608 | 9.400327 | 13.92133 | 15.73799
| 2011 | 2015-07-17 12:20 | 24:20 | 70.1249 | 70.1249 | 2158.91 | -1.07642 | -29008.1 | 0.0508268 | -0.615525 | 181.2 | 172.4 | 22.7 | 166 | 21.8 | 182 | 5.02095 | 507.213 | -0.062378 | 0.737638 | 0.227929 | -0.57519316 | -0.539150052 | 9.381494 | 9.417537 | 9.399515 | 2 | Dilatometer | -375.21255 | -139.5617 | -131.2777 | -135.4272 | -137.6258 | 1.378435 | 0.945284 | 0.934956 | 0.9401011 | 0.9428501 | -0.0009806732 | 9.401011 | 13.78435 | 14.88511
| 2012 | 2015-07-17 12:22 | 24:22 | 70.1526 | 70.1526 | 1867.49 | -1.07642 | -29008.1 | 0.0508453 | -0.615336 | 184.7 | 178.5 | 22.7 | 175.7 | 21.8 | 181.7 | 19.1202 | 507.213 | -0.062378 | 0.737242 | 0.228209 | -0.57418732 | -0.539861252 | 9.3825 | 9.416826 | 9.399663 | 2 | Dilatometer | -361.1133 | -139.3313 | -131.4417 | -135.3934 | -137.5919 | 1.341652 | 0.9449937 | 0.9351583 | 0.9400589 | 0.9428076 | -0.0009382137 | 9.400589 | 13.41652 | 12.87585
| 2013 | 2015-07-17 12:24 | 24:24 | 70.1804 | 70.1804 | 1600.69 | -1.07642 | -29018.7 | 0.0508453 | -0.614581 | 218.8 | 173 | 22.7 | 170 | 21.8 | 181.6 | 32.9619 | 507.213 | -0.062378 | 0.736785 | 0.228022 | -0.57302654 | -0.539386272 | 9.383661 | 9.417301 | 9.400481 | 2 | Dilatometer | -347.2716 | -139.0654 | -131.3322 | -135.2054 | -137.4039 | 1.307402 | 0.9446589 | 0.9350232 | 0.9398246 | 0.9425719 | -0.000702537 | 9.398246 | 13.07402 | 11.03633
| 2014 | 2015-07-17 12:25 | 24:25 | 70.208 | 70.208 | 1345.59 | -1.07642 | -29008.1 | 0.0508453 | -0.61477 | 184.5 | 175.8 | 22.7 | 171.2 | 21.8 | 181.5 | 47.0221 | 507.213 | -0.062378 | 0.73648 | 0.227743 | -0.57225184 | -0.538677612 | 9.384435 | 9.418009 | 9.401222 | 2 | Dilatometer | -333.2114 | -138.8879 | -131.1687 | -135.0349 | -137.2334 | 1.274357 | 0.9444355 | 0.9348216 | 0.9396121 | 0.9423583 | -0.0004888858 | 9.396121 | 12.74357 | 9.277484
| 2015 | 2015-07-17 12:27 | 24:27 | 70.2357 | 70.2357 | 1100.94 | -0.153076 | -29008.1 | 0.0508453 | -0.615525 | 169.1 | 174.4 | 22.7 | 163.4 | 21.8 | 181.4 | 60.8912 | 507.213 | -0.062378 | 0.736389 | 0.227433 | -0.5720207 | -0.537890212 | 9.384666 | 9.418797 | 9.401732 | 2 | Dilatometer | -319.3423 | -138.835 | -130.987 | -134.9178 | -137.1163 | 1.243357 | 0.9443689 | 0.9345977 | 0.9394663 | 0.9422116 | -0.000342221 | 9.394663 | 12.43357 | 7.590688
| 2016 | 2015-07-17 12:29 | 24:29 | 70.2634 | 70.2634 | 964.927 | -0.153076 | -29008.1 | 0.0508453 | -0.614959 | 207.7 | 172.9 | 22.8 | 185.4 | 21.8 | 181.2 | 69.4896 | 507.213 | -0.0606051 | 0.736297 | 0.226968 | -0.57178702 | -0.536709112 | 9.3849 | 9.419978 | 9.402439 | 2 | Dilatometer | -310.7439 | -138.7814 | -130.7145 | -134.7551 | -136.9536 | 1.224884 | 0.9443015 | 0.934262 | 0.9392639 | 0.9420079 | -0.0001385502 | 9.392639 | 12.24884 | 6.652914
| 2017 | 2015-07-17 12:30 | 24:30 | 70.2911 | 70.2911 | 15.2813 | -0.153076 | -29008.1 | 0.0508453 | -0.614959 | 181 | 178.4 | 22.7 | 169 | 21.8 | 181.5 | 69.1112 | 507.213 | -0.0606051 | 0.736968 | 0.226286 | -0.57349136 | -0.534976832 | 9.383196 | 9.42171 | 9.402453 | 2 | Dilatometer | -311.1223 | -139.1719 | -130.3146 | -134.7519 | -136.9504 | 1.225686 | 0.944793 | 0.9337699 | 0.9392599 | 0.9420039 | -0.0001345286 | 9.392599 | 12.25686 | 0.1053605
| 2018 | 2015-07-17 12:32 | 24:32 | 70.3186 | 70.3186 | 14.3582 | -0.153076 | -29008.1 | 0.0508453 | -0.615776 | 172.2 | 172.7 | 22.7 | 169.3 | 21.8 | 181.6 | 58.5543 | 507.213 | -0.0606051 | 0.737242 | 0.225789 | -0.57418732 | -0.533714452 | 9.3825 | 9.422973 | 9.402736 | 2 | Dilatometer | -321.6792 | -139.3313 | -130.0231 | -134.6868 | -136.8853 | 1.248474 | 0.9449937 | 0.9334115 | 0.9391788 | 0.9419224 | -5.300413e-05 | 9.391788 | 12.48474 | 0.09899596
| 2019 | 2015-07-17 12:34 | 24:34 | 70.3464 | 70.3464 | 14.3582 | -1.07642 | -29008.1 | 0.0508453 | -0.615525 | 173.6 | 177.3 | 22.7 | 168.9 | 21.7 | 181.7 | 44.5799 | 507.213 | -0.062378 | 0.737638 | 0.22551 | -0.57519316 | -0.533005792 | 9.381494 | 9.423681 | 9.402588 | 2 | Dilatometer | -335.6536 | -139.5617 | -129.8594 | -134.7209 | -136.9195 | 1.279976 | 0.945284 | 0.9332104 | 0.9392213 | 0.9419652 | -9.577589e-05 | 9.392213 | 12.79976 | 0.09899596
| 2020 | 2015-07-17 12:35 | 24:35 | 70.3742 | 70.3742 | 13.4351 | -1.07642 | -29008.1 | 0.0508268 | -0.614581 | 188.9 | 173.1 | 22.7 | 179.6 | 21.6 | 181.6 | 30.5041 | 507.213 | -0.062378 | 0.737821 | 0.226007 | -0.57565798 | -0.534268172 | 9.381029 | 9.422419 | 9.401724 | 2 | Dilatometer | -349.7294 | -139.6681 | -130.151 | -134.9195 | -137.1181 | 1.313356 | 0.9454182 | 0.9335687 | 0.9394685 | 0.9422138 | -0.0003444153 | 9.394685 | 13.13356 | 0.09263143
| 2021 | 2015-07-17 12:37 | 24:37 | 70.4017 | 70.4017 | 13.4351 | -1.07642 | -29008.1 | 0.0508268 | -0.615148 | 182.4 | 175 | 22.7 | 172.4 | 21.6 | 181.7 | 16.639 | 507.213 | -0.062378 | 0.738186 | 0.225603 | -0.57658508 | -0.533242012 | 9.380102 | 9.423445 | 9.401773 | 2 | Dilatometer | -363.5945 | -139.8804 | -129.914 | -134.9081 | -137.1067 | 1.347983 | 0.9456859 | 0.9332775 | 0.9394543 | 0.9421995 | -0.0003301527 | 9.394543 | 13.47983 | 0.09263143
| 2022 | 2015-07-17 12:39 | 24:39 | 70.4294 | 70.4294 | 12.5117 | -1.07642 | -29008.1 | 0.0508268 | -0.615148 | 213.2 | 177.1 | 22.7 | 168 | 21.6 | 181.6 | 3.91299 | 507.213 | -0.062378 | 0.737424 | 0.225324 | -0.5746496 | -0.532533352 | 9.382037 | 9.424154 | 9.403096 | 2 | Dilatometer | -376.32051 | -139.4372 | -129.7503 | -134.6041 | -136.8026 | 1.381411 | 0.9451271 | 0.9330764 | 0.939076 | 0.9418189 | 5.044161e-05 | 9.39076 | 13.81411 | 0.08626483
| 2023 | 2015-07-17 12:40 | 24:40 | 70.4571 | 70.4571 | 988.93 | -1.07642 | -29008.1 | 0.0508268 | -0.615336 | 177.1 | 170.3 | 22.7 | 176.4 | 21.6 | 181.7 | 0.838776 | 507.213 | -0.062378 | 0.738095 | 0.225107 | -0.57635394 | -0.531982172 | 9.380333 | 9.424705 | 9.402519 | 2 | Dilatometer | -379.394724 | -139.8275 | -129.623 | -134.7367 | -136.9352 | 1.389737 | 0.9456192 | 0.93292 | 0.939241 | 0.9419849 | -0.0001155176 | 9.39241 | 13.89737 | 6.818409
| 2024 | 2015-07-17 12:42 | 24:42 | 70.4847 | 70.4847 | 763.366 | -1.07642 | -29008.1 | 0.0508268 | -0.614581 | 216.4 | 171.6 | 22.7 | 174.8 | 21.6 | 181.5 | 12.6362 | 507.213 | -0.062378 | 0.737821 | 0.225417 | -0.57565798 | -0.532769572 | 9.381029 | 9.423917 | 9.402473 | 2 | Dilatometer | -367.5973 | -139.6681 | -129.8049 | -134.7472 | -136.9458 | 1.358321 | 0.9454182 | 0.9331434 | 0.939254 | 0.9419981 | -0.000128679 | 9.39254 | 13.58321 | 5.263205
| 2025 | 2015-07-17 12:44 | 24:44 | 70.5125 | 70.5125 | 538.11 | -1.07642 | -29008.1 | 0.0508268 | -0.615525 | 206.9 | 179.2 | 22.7 | 168.5 | 21.5 | 181.4 | 26.6847 | 507.213 | -0.0606051 | 0.736968 | 0.225696 | -0.57349136 | -0.533478232 | 9.383196 | 9.423209 | 9.403202 | 2 | Dilatometer | -353.5488 | -139.1719 | -129.9686 | -134.5796 | -136.7781 | 1.322716 | 0.944793 | 0.9333445 | 0.9390454 | 0.9417882 | 8.114343e-05 | 9.390454 | 13.22716 | 3.710125
| 2026 | 2015-07-17 12:45 | 24:45 | 70.5402 | 70.5402 | 327.932 | -1.07642 | -29008.1 | 0.0508268 | -0.614581 | 183.1 | 171.4 | 22.7 | 166.4 | 21.5 | 181.2 | 40.7098 | 507.213 | -0.0606051 | 0.73648 | 0.225696 | -0.57225184 | -0.533478232 | 9.384435 | 9.423209 | 9.403822 | 2 | Dilatometer | -339.5237 | -138.8879 | -129.9686 | -134.437 | -136.6355 | 1.288984 | 0.9444355 | 0.9333445 | 0.9388681 | 0.9416099 | 0.0002594799 | 9.388681 | 12.88984 | 2.261004
| 2027 | 2015-07-17 12:47 | 24:47 | 70.5676 | 70.5676 | 200.533 | -0.153076 | -29008.1 | 0.0508268 | -0.614581 | 175.5 | 173.5 | 22.7 | 172.4 | 21.5 | 181.1 | 50.6737 | 507.213 | -0.062378 | 0.736693 | 0.226007 | -0.57279286 | -0.534268172 | 9.383894 | 9.422419 | 9.403157 | 2 | Dilatometer | -329.5598 | -139.0119 | -130.151 | -134.5901 | -136.7886 | 1.266046 | 0.9445915 | 0.9335687 | 0.9390585 | 0.9418014 | 6.798567e-05 | 9.390585 | 12.66046 | 1.382622
| 2028 | 2015-07-17 12:49 | 24:49 | 70.5954 | 70.5954 | 11.5886 | -1.07642 | -29008.1 | 0.0508453 | -0.615776 | 171.1 | 177.8 | 22.7 | 165.6 | 21.6 | 181 | 50.662 | 507.213 | -0.062378 | 0.736206 | 0.226286 | -0.57155588 | -0.534976832 | 9.385131 | 9.42171 | 9.403421 | 2 | Dilatometer | -329.5715 | -138.7285 | -130.3146 | -134.5293 | -136.7278 | 1.266072 | 0.9442349 | 0.9337699 | 0.9389829 | 0.9417254 | 0.0001440049 | 9.389829 | 12.66072 | 0.07990031
| 2029 | 2015-07-17 12:50 | 24:50 | 70.6232 | 70.6232 | 2.04907 | -1.07642 | -29008.1 | 0.0508453 | -0.614581 | 178.2 | 170.7 | 22.7 | 174.3 | 21.6 | 181 | 50.6464 | 507.213 | -0.062378 | 0.73581 | 0.22551 | -0.57055004 | -0.533005792 | 9.386137 | 9.423681 | 9.404909 | 2 | Dilatometer | -329.5871 | -138.4979 | -129.8594 | -134.1869 | -136.3854 | 1.266108 | 0.943945 | 0.9332104 | 0.9385572 | 0.9412972 | 0.0005721906 | 9.385572 | 12.66108 | 0.01412779
| 2030 | 2015-07-17 12:52 | 24:52 | 70.6508 | 70.6508 | 2.04907 | -1.07642 | -29008.1 | 0.0508268 | -0.61477 | 164.6 | 156.5 | 22.8 | 160.5 | 21.6 | 180.7 | 50.6464 | 507.213 | -0.062378 | 0.736115 | 0.225417 | -0.57132474 | -0.532769572 | 9.385362 | 9.423917 | 9.40464 | 2 | Dilatometer | -329.5871 | -138.6755 | -129.8049 | -134.2488 | -136.4474 | 1.266108 | 0.9441683 | 0.9331434 | 0.9386342 | 0.9413746 | 0.0004947565 | 9.386342 | 12.66108 | 0.01412779
| 2031 | 2015-07-17 12:54 | 24:54 | 70.6786 | 70.6786 | 2.04907 | -1.07642 | -29008.1 | 0.0508453 | -0.614959 | 161.1 | 109.4 | 22.8 | 83 | 21.7 | 180.2 | 50.6464 | 507.213 | -0.062378 | 0.734957 | 0.227929 | -0.56838342 | -0.539150052 | 9.388304 | 9.417537 | 9.40292 | 2 | Dilatometer | -329.5871 | -138.0012 | -131.2777 | -134.6444 | -136.8429 | 1.266108 | 0.9433211 | 0.934956 | 0.9391261 | 0.9418694 | 0 | 9.391261 | 12.66108 | 0.01412779
| #N/A | #N/A | #N/A | #N/A | #N/A | #N/A | #N/A | #N/A | #N/A | #N/A | #N/A | #N/A | #N/A | #N/A | #N/A | #N/A | #N/A | #N/A | #N/A | #N/A | #N/A | #N/A | #N/A | #N/A | #N/A | #N/A | 2 | Dilatometer | #N/A | #N/A | #N/A | #N/A | #N/A | #N/A | #N/A | #N/A | #N/A | #N/A | #N/A | #N/A | #N/A | #N/A
| #N/A | #N/A | #N/A | #N/A | #N/A | #N/A | #N/A | #N/A | #N/A | #N/A | #N/A | #N/A | #N/A | #N/A | #N/A | #N/A | #N/A | #N/A | #N/A | #N/A | #N/A | #N/A | #N/A | #N/A | #N/A | #N/A | 2 | Dilatometer | #N/A | #N/A | #N/A | #N/A | #N/A | #N/A | #N/A | #N/A | #N/A | #N/A | #N/A | #N/A | #N/A | #N/A
| #N/A | #N/A | #N/A | #N/A | #N/A | #N/A | #N/A | #N/A | #N/A | #N/A | #N/A | #N/A | #N/A | #N/A | #N/A | #N/A | #N/A | #N/A | #N/A | #N/A | #N/A | #N/A | #N/A | #N/A | #N/A | #N/A | 2 | Dilatometer | #N/A | #N/A | #N/A | #N/A | #N/A | #N/A | #N/A | #N/A | #N/A | #N/A | #N/A | #N/A | #N/A | #N/A
| #N/A | #N/A | #N/A | #N/A | #N/A | #N/A | #N/A | #N/A | #N/A | #N/A | #N/A | #N/A | #N/A | #N/A | #N/A | #N/A | #N/A | #N/A | #N/A | #N/A | #N/A | #N/A | #N/A | #N/A | #N/A | #N/A | 2 | Dilatometer | #N/A | #N/A | #N/A | #N/A | #N/A | #N/A | #N/A | #N/A | #N/A | #N/A | #N/A | #N/A | #N/A | #N/A
| #N/A | #N/A | #N/A | #N/A | #N/A | #N/A | #N/A | #N/A | #N/A | #N/A | #N/A | #N/A | #N/A | #N/A | #N/A | #N/A | #N/A | #N/A | #N/A | #N/A | #N/A | #N/A | #N/A | #N/A | #N/A | #N/A | 2 | Dilatometer | #N/A | #N/A | #N/A | #N/A | #N/A | #N/A | #N/A | #N/A | #N/A | #N/A | #N/A | #N/A | #N/A | #N/A
| #N/A | #N/A | #N/A | #N/A | #N/A | #N/A | #N/A | #N/A | #N/A | #N/A | #N/A | #N/A | #N/A | #N/A | #N/A | #N/A | #N/A | #N/A | #N/A | #N/A | #N/A | #N/A | #N/A | #N/A | #N/A | #N/A | 2 | Dilatometer | #N/A | #N/A | #N/A | #N/A | #N/A | #N/A | #N/A | #N/A | #N/A | #N/A | #N/A | #N/A | #N/A | #N/A
| #N/A | #N/A | #N/A | #N/A | #N/A | #N/A | #N/A | #N/A | #N/A | #N/A | #N/A | #N/A | #N/A | #N/A | #N/A | #N/A | #N/A | #N/A | #N/A | #N/A | #N/A | #N/A | #N/A | #N/A | #N/A | #N/A | 2 | Dilatometer | #N/A | #N/A | #N/A | #N/A | #N/A | #N/A | #N/A | #N/A | #N/A | #N/A | #N/A | #N/A | #N/A | #N/A
| #N/A | #N/A | #N/A | #N/A | #N/A | #N/A | #N/A | #N/A | #N/A | #N/A | #N/A | #N/A | #N/A | #N/A | #N/A | #N/A | #N/A | #N/A | #N/A | #N/A | #N/A | #N/A | #N/A | #N/A | #N/A | #N/A | 2 | Dilatometer | #N/A | #N/A | #N/A | #N/A | #N/A | #N/A | #N/A | #N/A | #N/A | #N/A | #N/A | #N/A | #N/A | #N/A
| #N/A | #N/A | #N/A | #N/A | #N/A | #N/A | #N/A | #N/A | #N/A | #N/A | #N/A | #N/A | #N/A | #N/A | #N/A | #N/A | #N/A | #N/A | #N/A | #N/A | #N/A | #N/A | #N/A | #N/A | #N/A | #N/A | 2 | Dilatometer | #N/A | #N/A | #N/A | #N/A | #N/A | #N/A | #N/A | #N/A | #N/A | #N/A | #N/A | #N/A | #N/A | #N/A
| #N/A | #N/A | #N/A | #N/A | #N/A | #N/A | #N/A | #N/A | #N/A | #N/A | #N/A | #N/A | #N/A | #N/A | #N/A | #N/A | #N/A | #N/A | #N/A | #N/A | #N/A | #N/A | #N/A | #N/A | #N/A | #N/A | 2 | Dilatometer | #N/A | #N/A | #N/A | #N/A | #N/A | #N/A | #N/A | #N/A | #N/A | #N/A | #N/A | #N/A | #N/A | #N/A
| #N/A | #N/A | #N/A | #N/A | #N/A | #N/A | #N/A | #N/A | #N/A | #N/A | #N/A | #N/A | #N/A | #N/A | #N/A | #N/A | #N/A | #N/A | #N/A | #N/A | #N/A | #N/A | #N/A | #N/A | #N/A | #N/A | 2 | Dilatometer | #N/A | #N/A | #N/A | #N/A | #N/A | #N/A | #N/A | #N/A | #N/A | #N/A | #N/A | #N/A | #N/A | #N/A
| #N/A | #N/A | #N/A | #N/A | #N/A | #N/A | #N/A | #N/A | #N/A | #N/A | #N/A | #N/A | #N/A | #N/A | #N/A | #N/A | #N/A | #N/A | #N/A | #N/A | #N/A | #N/A | #N/A | #N/A | #N/A | #N/A | 2 | Dilatometer | #N/A | #N/A | #N/A | #N/A | #N/A | #N/A | #N/A | #N/A | #N/A | #N/A | #N/A | #N/A | #N/A | #N/A
| #N/A | #N/A | #N/A | #N/A | #N/A | #N/A | #N/A | #N/A | #N/A | #N/A | #N/A | #N/A | #N/A | #N/A | #N/A | #N/A | #N/A | #N/A | #N/A | #N/A | #N/A | #N/A | #N/A | #N/A | #N/A | #N/A | 2 | Dilatometer | #N/A | #N/A | #N/A | #N/A | #N/A | #N/A | #N/A | #N/A | #N/A | #N/A | #N/A | #N/A | #N/A | #N/A
| #N/A | #N/A | #N/A | #N/A | #N/A | #N/A | #N/A | #N/A | #N/A | #N/A | #N/A | #N/A | #N/A | #N/A | #N/A | #N/A | #N/A | #N/A | #N/A | #N/A | #N/A | #N/A | #N/A | #N/A | #N/A | #N/A | 2 | Dilatometer | #N/A | #N/A | #N/A | #N/A | #N/A | #N/A | #N/A | #N/A | #N/A | #N/A | #N/A | #N/A | #N/A | #N/A
| #N/A | #N/A | #N/A | #N/A | #N/A | #N/A | #N/A | #N/A | #N/A | #N/A | #N/A | #N/A | #N/A | #N/A | #N/A | #N/A | #N/A | #N/A | #N/A | #N/A | #N/A | #N/A | #N/A | #N/A | #N/A | #N/A | 2 | Dilatometer | #N/A | #N/A | #N/A | #N/A | #N/A | #N/A | #N/A | #N/A | #N/A | #N/A | #N/A | #N/A | #N/A | #N/A
| #N/A | #N/A | #N/A | #N/A | #N/A | #N/A | #N/A | #N/A | #N/A | #N/A | #N/A | #N/A | #N/A | #N/A | #N/A | #N/A | #N/A | #N/A | #N/A | #N/A | #N/A | #N/A | #N/A | #N/A | #N/A | #N/A | 2 | Dilatometer | #N/A | #N/A | #N/A | #N/A | #N/A | #N/A | #N/A | #N/A | #N/A | #N/A | #N/A | #N/A | #N/A | #N/A
| #N/A | #N/A | #N/A | #N/A | #N/A | #N/A | #N/A | #N/A | #N/A | #N/A | #N/A | #N/A | #N/A | #N/A | #N/A | #N/A | #N/A | #N/A | #N/A | #N/A | #N/A | #N/A | #N/A | #N/A | #N/A | #N/A | 2 | Dilatometer | #N/A | #N/A | #N/A | #N/A | #N/A | #N/A | #N/A | #N/A | #N/A | #N/A | #N/A | #N/A | #N/A | #N/A
| #N/A | #N/A | #N/A | #N/A | #N/A | #N/A | #N/A | #N/A | #N/A | #N/A | #N/A | #N/A | #N/A | #N/A | #N/A | #N/A | #N/A | #N/A | #N/A | #N/A | #N/A | #N/A | #N/A | #N/A | #N/A | #N/A | 2 | Dilatometer | #N/A | #N/A | #N/A | #N/A | #N/A | #N/A | #N/A | #N/A | #N/A | #N/A | #N/A | #N/A | #N/A | #N/A
| #N/A | #N/A | #N/A | #N/A | #N/A | #N/A | #N/A | #N/A | #N/A | #N/A | #N/A | #N/A | #N/A | #N/A | #N/A | #N/A | #N/A | #N/A | #N/A | #N/A | #N/A | #N/A | #N/A | #N/A | #N/A | #N/A | 2 | Dilatometer | #N/A | #N/A | #N/A | #N/A | #N/A | #N/A | #N/A | #N/A | #N/A | #N/A | #N/A | #N/A | #N/A | #N/A
| #N/A | #N/A | #N/A | #N/A | #N/A | #N/A | #N/A | #N/A | #N/A | #N/A | #N/A | #N/A | #N/A | #N/A | #N/A | #N/A | #N/A | #N/A | #N/A | #N/A | #N/A | #N/A | #N/A | #N/A | #N/A | #N/A | 2 | Dilatometer | #N/A | #N/A | #N/A | #N/A | #N/A | #N/A | #N/A | #N/A | #N/A | #N/A | #N/A | #N/A | #N/A | #N/A
| #N/A | #N/A | #N/A | #N/A | #N/A | #N/A | #N/A | #N/A | #N/A | #N/A | #N/A | #N/A | #N/A | #N/A | #N/A | #N/A | #N/A | #N/A | #N/A | #N/A | #N/A | #N/A | #N/A | #N/A | #N/A | #N/A | 2 | Dilatometer | #N/A | #N/A | #N/A | #N/A | #N/A | #N/A | #N/A | #N/A | #N/A | #N/A | #N/A | #N/A | #N/A | #N/A
| #N/A | #N/A | #N/A | #N/A | #N/A | #N/A | #N/A | #N/A | #N/A | #N/A | #N/A | #N/A | #N/A | #N/A | #N/A | #N/A | #N/A | #N/A | #N/A | #N/A | #N/A | #N/A | #N/A | #N/A | #N/A | #N/A | 2 | Dilatometer | #N/A | #N/A | #N/A | #N/A | #N/A | #N/A | #N/A | #N/A | #N/A | #N/A | #N/A | #N/A | #N/A | #N/A
| #N/A | #N/A | #N/A | #N/A | #N/A | #N/A | #N/A | #N/A | #N/A | #N/A | #N/A | #N/A | #N/A | #N/A | #N/A | #N/A | #N/A | #N/A | #N/A | #N/A | #N/A | #N/A | #N/A | #N/A | #N/A | #N/A | 2 | Dilatometer | #N/A | #N/A | #N/A | #N/A | #N/A | #N/A | #N/A | #N/A | #N/A | #N/A | #N/A | #N/A | #N/A | #N/A
| #N/A | #N/A | #N/A | #N/A | #N/A | #N/A | #N/A | #N/A | #N/A | #N/A | #N/A | #N/A | #N/A | #N/A | #N/A | #N/A | #N/A | #N/A | #N/A | #N/A | #N/A | #N/A | #N/A | #N/A | #N/A | #N/A | 2 | Dilatometer | #N/A | #N/A | #N/A | #N/A | #N/A | #N/A | #N/A | #N/A | #N/A | #N/A | #N/A | #N/A | #N/A | #N/A
| #N/A | #N/A | #N/A | #N/A | #N/A | #N/A | #N/A | #N/A | #N/A | #N/A | #N/A | #N/A | #N/A | #N/A | #N/A | #N/A | #N/A | #N/A | #N/A | #N/A | #N/A | #N/A | #N/A | #N/A | #N/A | #N/A | 2 | Dilatometer | #N/A | #N/A | #N/A | #N/A | #N/A | #N/A | #N/A | #N/A | #N/A | #N/A | #N/A | #N/A | #N/A | #N/A
| #N/A | #N/A | #N/A | #N/A | #N/A | #N/A | #N/A | #N/A | #N/A | #N/A | #N/A | #N/A | #N/A | #N/A | #N/A | #N/A | #N/A | #N/A | #N/A | #N/A | #N/A | #N/A | #N/A | #N/A | #N/A | #N/A | 2 | Dilatometer | #N/A | #N/A | #N/A | #N/A | #N/A | #N/A | #N/A | #N/A | #N/A | #N/A | #N/A | #N/A | #N/A | #N/A
| #N/A | #N/A | #N/A | #N/A | #N/A | #N/A | #N/A | #N/A | #N/A | #N/A | #N/A | #N/A | #N/A | #N/A | #N/A | #N/A | #N/A | #N/A | #N/A | #N/A | #N/A | #N/A | #N/A | #N/A | #N/A | #N/A | 2 | Dilatometer | #N/A | #N/A | #N/A | #N/A | #N/A | #N/A | #N/A | #N/A | #N/A | #N/A | #N/A | #N/A | #N/A | #N/A
| #N/A | #N/A | #N/A | #N/A | #N/A | #N/A | #N/A | #N/A | #N/A | #N/A | #N/A | #N/A | #N/A | #N/A | #N/A | #N/A | #N/A | #N/A | #N/A | #N/A | #N/A | #N/A | #N/A | #N/A | #N/A | #N/A | 2 | Dilatometer | #N/A | #N/A | #N/A | #N/A | #N/A | #N/A | #N/A | #N/A | #N/A | #N/A | #N/A | #N/A | #N/A | #N/A
| #N/A | #N/A | #N/A | #N/A | #N/A | #N/A | #N/A | #N/A | #N/A | #N/A | #N/A | #N/A | #N/A | #N/A | #N/A | #N/A | #N/A | #N/A | #N/A | #N/A | #N/A | #N/A | #N/A | #N/A | #N/A | #N/A | 2 | Dilatometer | #N/A | #N/A | #N/A | #N/A | #N/A | #N/A | #N/A | #N/A | #N/A | #N/A | #N/A | #N/A | #N/A | #N/A
| #N/A | #N/A | #N/A | #N/A | #N/A | #N/A | #N/A | #N/A | #N/A | #N/A | #N/A | #N/A | #N/A | #N/A | #N/A | #N/A | #N/A | #N/A | #N/A | #N/A | #N/A | #N/A | #N/A | #N/A | #N/A | #N/A | 2 | Dilatometer | #N/A | #N/A | #N/A | #N/A | #N/A | #N/A | #N/A | #N/A | #N/A | #N/A | #N/A | #N/A | #N/A | #N/A
| #N/A | #N/A | #N/A | #N/A | #N/A | #N/A | #N/A | #N/A | #N/A | #N/A | #N/A | #N/A | #N/A | #N/A | #N/A | #N/A | #N/A | #N/A | #N/A | #N/A | #N/A | #N/A | #N/A | #N/A | #N/A | #N/A | 2 | Dilatometer | #N/A | #N/A | #N/A | #N/A | #N/A | #N/A | #N/A | #N/A | #N/A | #N/A | #N/A | #N/A | #N/A | #N/A
| #N/A | #N/A | #N/A | #N/A | #N/A | #N/A | #N/A | #N/A | #N/A | #N/A | #N/A | #N/A | #N/A | #N/A | #N/A | #N/A | #N/A | #N/A | #N/A | #N/A | #N/A | #N/A | #N/A | #N/A | #N/A | #N/A | 2 | Dilatometer | #N/A | #N/A | #N/A | #N/A | #N/A | #N/A | #N/A | #N/A | #N/A | #N/A | #N/A | #N/A | #N/A | #N/A
| #N/A | #N/A | #N/A | #N/A | #N/A | #N/A | #N/A | #N/A | #N/A | #N/A | #N/A | #N/A | #N/A | #N/A | #N/A | #N/A | #N/A | #N/A | #N/A | #N/A | #N/A | #N/A | #N/A | #N/A | #N/A | #N/A | 2 | Dilatometer | #N/A | #N/A | #N/A | #N/A | #N/A | #N/A | #N/A | #N/A | #N/A | #N/A | #N/A | #N/A | #N/A | #N/A
| #N/A | #N/A | #N/A | #N/A | #N/A | #N/A | #N/A | #N/A | #N/A | #N/A | #N/A | #N/A | #N/A | #N/A | #N/A | #N/A | #N/A | #N/A | #N/A | #N/A | #N/A | #N/A | #N/A | #N/A | #N/A | #N/A | 2 | Dilatometer | #N/A | #N/A | #N/A | #N/A | #N/A | #N/A | #N/A | #N/A | #N/A | #N/A | #N/A | #N/A | #N/A | #N/A
| #N/A | #N/A | #N/A | #N/A | #N/A | #N/A | #N/A | #N/A | #N/A | #N/A | #N/A | #N/A | #N/A | #N/A | #N/A | #N/A | #N/A | #N/A | #N/A | #N/A | #N/A | #N/A | #N/A | #N/A | #N/A | #N/A | 2 | Dilatometer | #N/A | #N/A | #N/A | #N/A | #N/A | #N/A | #N/A | #N/A | #N/A | #N/A | #N/A | #N/A | #N/A | #N/A
| #N/A | #N/A | #N/A | #N/A | #N/A | #N/A | #N/A | #N/A | #N/A | #N/A | #N/A | #N/A | #N/A | #N/A | #N/A | #N/A | #N/A | #N/A | #N/A | #N/A | #N/A | #N/A | #N/A | #N/A | #N/A | #N/A | 2 | Dilatometer | #N/A | #N/A | #N/A | #N/A | #N/A | #N/A | #N/A | #N/A | #N/A | #N/A | #N/A | #N/A | #N/A | #N/A
| #N/A | #N/A | #N/A | #N/A | #N/A | #N/A | #N/A | #N/A | #N/A | #N/A | #N/A | #N/A | #N/A | #N/A | #N/A | #N/A | #N/A | #N/A | #N/A | #N/A | #N/A | #N/A | #N/A | #N/A | #N/A | #N/A | 2 | Dilatometer | #N/A | #N/A | #N/A | #N/A | #N/A | #N/A | #N/A | #N/A | #N/A | #N/A | #N/A | #N/A | #N/A | #N/A
| #N/A | #N/A | #N/A | #N/A | #N/A | #N/A | #N/A | #N/A | #N/A | #N/A | #N/A | #N/A | #N/A | #N/A | #N/A | #N/A | #N/A | #N/A | #N/A | #N/A | #N/A | #N/A | #N/A | #N/A | #N/A | #N/A | 2 | Dilatometer | #N/A | #N/A | #N/A | #N/A | #N/A | #N/A | #N/A | #N/A | #N/A | #N/A | #N/A | #N/A | #N/A | #N/A
| #N/A | #N/A | #N/A | #N/A | #N/A | #N/A | #N/A | #N/A | #N/A | #N/A | #N/A | #N/A | #N/A | #N/A | #N/A | #N/A | #N/A | #N/A | #N/A | #N/A | #N/A | #N/A | #N/A | #N/A | #N/A | #N/A | 2 | Dilatometer | #N/A | #N/A | #N/A | #N/A | #N/A | #N/A | #N/A | #N/A | #N/A | #N/A | #N/A | #N/A | #N/A | #N/A
| #N/A | #N/A | #N/A | #N/A | #N/A | #N/A | #N/A | #N/A | #N/A | #N/A | #N/A | #N/A | #N/A | #N/A | #N/A | #N/A | #N/A | #N/A | #N/A | #N/A | #N/A | #N/A | #N/A | #N/A | #N/A | #N/A | 2 | Dilatometer | #N/A | #N/A | #N/A | #N/A | #N/A | #N/A | #N/A | #N/A | #N/A | #N/A | #N/A | #N/A | #N/A | #N/A
| #N/A | #N/A | #N/A | #N/A | #N/A | #N/A | #N/A | #N/A | #N/A | #N/A | #N/A | #N/A | #N/A | #N/A | #N/A | #N/A | #N/A | #N/A | #N/A | #N/A | #N/A | #N/A | #N/A | #N/A | #N/A | #N/A | 2 | Dilatometer | #N/A | #N/A | #N/A | #N/A | #N/A | #N/A | #N/A | #N/A | #N/A | #N/A | #N/A | #N/A | #N/A | #N/A
| #N/A | #N/A | #N/A | #N/A | #N/A | #N/A | #N/A | #N/A | #N/A | #N/A | #N/A | #N/A | #N/A | #N/A | #N/A | #N/A | #N/A | #N/A | #N/A | #N/A | #N/A | #N/A | #N/A | #N/A | #N/A | #N/A | 2 | Dilatometer | #N/A | #N/A | #N/A | #N/A | #N/A | #N/A | #N/A | #N/A | #N/A | #N/A | #N/A | #N/A | #N/A | #N/A
| #N/A | #N/A | #N/A | #N/A | #N/A | #N/A | #N/A | #N/A | #N/A | #N/A | #N/A | #N/A | #N/A | #N/A | #N/A | #N/A | #N/A | #N/A | #N/A | #N/A | #N/A | #N/A | #N/A | #N/A | #N/A | #N/A | 2 | Dilatometer | #N/A | #N/A | #N/A | #N/A | #N/A | #N/A | #N/A | #N/A | #N/A | #N/A | #N/A | #N/A | #N/A | #N/A
| #N/A | #N/A | #N/A | #N/A | #N/A | #N/A | #N/A | #N/A | #N/A | #N/A | #N/A | #N/A | #N/A | #N/A | #N/A | #N/A | #N/A | #N/A | #N/A | #N/A | #N/A | #N/A | #N/A | #N/A | #N/A | #N/A | 2 | Dilatometer | #N/A | #N/A | #N/A | #N/A | #N/A | #N/A | #N/A | #N/A | #N/A | #N/A | #N/A | #N/A | #N/A | #N/A
| #N/A | #N/A | #N/A | #N/A | #N/A | #N/A | #N/A | #N/A | #N/A | #N/A | #N/A | #N/A | #N/A | #N/A | #N/A | #N/A | #N/A | #N/A | #N/A | #N/A | #N/A | #N/A | #N/A | #N/A | #N/A | #N/A | 2 | Dilatometer | #N/A | #N/A | #N/A | #N/A | #N/A | #N/A | #N/A | #N/A | #N/A | #N/A | #N/A | #N/A | #N/A | #N/A
| #N/A | #N/A | #N/A | #N/A | #N/A | #N/A | #N/A | #N/A | #N/A | #N/A | #N/A | #N/A | #N/A | #N/A | #N/A | #N/A | #N/A | #N/A | #N/A | #N/A | #N/A | #N/A | #N/A | #N/A | #N/A | #N/A | 2 | Dilatometer | #N/A | #N/A | #N/A | #N/A | #N/A | #N/A | #N/A | #N/A | #N/A | #N/A | #N/A | #N/A | #N/A | #N/A
| #N/A | #N/A | #N/A | #N/A | #N/A | #N/A | #N/A | #N/A | #N/A | #N/A | #N/A | #N/A | #N/A | #N/A | #N/A | #N/A | #N/A | #N/A | #N/A | #N/A | #N/A | #N/A | #N/A | #N/A | #N/A | #N/A | 2 | Dilatometer | #N/A | #N/A | #N/A | #N/A | #N/A | #N/A | #N/A | #N/A | #N/A | #N/A | #N/A | #N/A | #N/A | #N/A
| #N/A | #N/A | #N/A | #N/A | #N/A | #N/A | #N/A | #N/A | #N/A | #N/A | #N/A | #N/A | #N/A | #N/A | #N/A | #N/A | #N/A | #N/A | #N/A | #N/A | #N/A | #N/A | #N/A | #N/A | #N/A | #N/A | 2 | Dilatometer | #N/A | #N/A | #N/A | #N/A | #N/A | #N/A | #N/A | #N/A | #N/A | #N/A | #N/A | #N/A | #N/A | #N/A
| #N/A | #N/A | #N/A | #N/A | #N/A | #N/A | #N/A | #N/A | #N/A | #N/A | #N/A | #N/A | #N/A | #N/A | #N/A | #N/A | #N/A | #N/A | #N/A | #N/A | #N/A | #N/A | #N/A | #N/A | #N/A | #N/A | 2 | Dilatometer | #N/A | #N/A | #N/A | #N/A | #N/A | #N/A | #N/A | #N/A | #N/A | #N/A | #N/A | #N/A | #N/A | #N/A
| #N/A | #N/A | #N/A | #N/A | #N/A | #N/A | #N/A | #N/A | #N/A | #N/A | #N/A | #N/A | #N/A | #N/A | #N/A | #N/A | #N/A | #N/A | #N/A | #N/A | #N/A | #N/A | #N/A | #N/A | #N/A | #N/A | 2 | Dilatometer | #N/A | #N/A | #N/A | #N/A | #N/A | #N/A | #N/A | #N/A | #N/A | #N/A | #N/A | #N/A | #N/A | #N/A
| #N/A | #N/A | #N/A | #N/A | #N/A | #N/A | #N/A | #N/A | #N/A | #N/A | #N/A | #N/A | #N/A | #N/A | #N/A | #N/A | #N/A | #N/A | #N/A | #N/A | #N/A | #N/A | #N/A | #N/A | #N/A | #N/A | 2 | Dilatometer | #N/A | #N/A | #N/A | #N/A | #N/A | #N/A | #N/A | #N/A | #N/A | #N/A | #N/A | #N/A | #N/A | #N/A
| #N/A | #N/A | #N/A | #N/A | #N/A | #N/A | #N/A | #N/A | #N/A | #N/A | #N/A | #N/A | #N/A | #N/A | #N/A | #N/A | #N/A | #N/A | #N/A | #N/A | #N/A | #N/A | #N/A | #N/A | #N/A | #N/A | 2 | Dilatometer | #N/A | #N/A | #N/A | #N/A | #N/A | #N/A | #N/A | #N/A | #N/A | #N/A | #N/A | #N/A | #N/A | #N/A
| #N/A | #N/A | #N/A | #N/A | #N/A | #N/A | #N/A | #N/A | #N/A | #N/A | #N/A | #N/A | #N/A | #N/A | #N/A | #N/A | #N/A | #N/A | #N/A | #N/A | #N/A | #N/A | #N/A | #N/A | #N/A | #N/A | 2 | Dilatometer | #N/A | #N/A | #N/A | #N/A | #N/A | #N/A | #N/A | #N/A | #N/A | #N/A | #N/A | #N/A | #N/A | #N/A
| #N/A | #N/A | #N/A | #N/A | #N/A | #N/A | #N/A | #N/A | #N/A | #N/A | #N/A | #N/A | #N/A | #N/A | #N/A | #N/A | #N/A | #N/A | #N/A | #N/A | #N/A | #N/A | #N/A | #N/A | #N/A | #N/A | 2 | Dilatometer | #N/A | #N/A | #N/A | #N/A | #N/A | #N/A | #N/A | #N/A | #N/A | #N/A | #N/A | #N/A | #N/A | #N/A
| #N/A | #N/A | #N/A | #N/A | #N/A | #N/A | #N/A | #N/A | #N/A | #N/A | #N/A | #N/A | #N/A | #N/A | #N/A | #N/A | #N/A | #N/A | #N/A | #N/A | #N/A | #N/A | #N/A | #N/A | #N/A | #N/A | 2 | Dilatometer | #N/A | #N/A | #N/A | #N/A | #N/A | #N/A | #N/A | #N/A | #N/A | #N/A | #N/A | #N/A | #N/A | #N/A
| #N/A | #N/A | #N/A | #N/A | #N/A | #N/A | #N/A | #N/A | #N/A | #N/A | #N/A | #N/A | #N/A | #N/A | #N/A | #N/A | #N/A | #N/A | #N/A | #N/A | #N/A | #N/A | #N/A | #N/A | #N/A | #N/A | 2 | Dilatometer | #N/A | #N/A | #N/A | #N/A | #N/A | #N/A | #N/A | #N/A | #N/A | #N/A | #N/A | #N/A | #N/A | #N/A
| #N/A | #N/A | #N/A | #N/A | #N/A | #N/A | #N/A | #N/A | #N/A | #N/A | #N/A | #N/A | #N/A | #N/A | #N/A | #N/A | #N/A | #N/A | #N/A | #N/A | #N/A | #N/A | #N/A | #N/A | #N/A | #N/A | 2 | Dilatometer | #N/A | #N/A | #N/A | #N/A | #N/A | #N/A | #N/A | #N/A | #N/A | #N/A | #N/A | #N/A | #N/A | #N/A
| #N/A | #N/A | #N/A | #N/A | #N/A | #N/A | #N/A | #N/A | #N/A | #N/A | #N/A | #N/A | #N/A | #N/A | #N/A | #N/A | #N/A | #N/A | #N/A | #N/A | #N/A | #N/A | #N/A | #N/A | #N/A | #N/A | 2 | Dilatometer | #N/A | #N/A | #N/A | #N/A | #N/A | #N/A | #N/A | #N/A | #N/A | #N/A | #N/A | #N/A | #N/A | #N/A
| #N/A | #N/A | #N/A | #N/A | #N/A | #N/A | #N/A | #N/A | #N/A | #N/A | #N/A | #N/A | #N/A | #N/A | #N/A | #N/A | #N/A | #N/A | #N/A | #N/A | #N/A | #N/A | #N/A | #N/A | #N/A | #N/A | 2 | Dilatometer | #N/A | #N/A | #N/A | #N/A | #N/A | #N/A | #N/A | #N/A | #N/A | #N/A | #N/A | #N/A | #N/A | #N/A
| #N/A | #N/A | #N/A | #N/A | #N/A | #N/A | #N/A | #N/A | #N/A | #N/A | #N/A | #N/A | #N/A | #N/A | #N/A | #N/A | #N/A | #N/A | #N/A | #N/A | #N/A | #N/A | #N/A | #N/A | #N/A | #N/A | 2 | Dilatometer | #N/A | #N/A | #N/A | #N/A | #N/A | #N/A | #N/A | #N/A | #N/A | #N/A | #N/A | #N/A | #N/A | #N/A
| #N/A | #N/A | #N/A | #N/A | #N/A | #N/A | #N/A | #N/A | #N/A | #N/A | #N/A | #N/A | #N/A | #N/A | #N/A | #N/A | #N/A | #N/A | #N/A | #N/A | #N/A | #N/A | #N/A | #N/A | #N/A | #N/A | 2 | Dilatometer | #N/A | #N/A | #N/A | #N/A | #N/A | #N/A | #N/A | #N/A | #N/A | #N/A | #N/A | #N/A | #N/A | #N/A
| #N/A | #N/A | #N/A | #N/A | #N/A | #N/A | #N/A | #N/A | #N/A | #N/A | #N/A | #N/A | #N/A | #N/A | #N/A | #N/A | #N/A | #N/A | #N/A | #N/A | #N/A | #N/A | #N/A | #N/A | #N/A | #N/A | 2 | Dilatometer | #N/A | #N/A | #N/A | #N/A | #N/A | #N/A | #N/A | #N/A | #N/A | #N/A | #N/A | #N/A | #N/A | #N/A
| #N/A | #N/A | #N/A | #N/A | #N/A | #N/A | #N/A | #N/A | #N/A | #N/A | #N/A | #N/A | #N/A | #N/A | #N/A | #N/A | #N/A | #N/A | #N/A | #N/A | #N/A | #N/A | #N/A | #N/A | #N/A | #N/A | 2 | Dilatometer | #N/A | #N/A | #N/A | #N/A | #N/A | #N/A | #N/A | #N/A | #N/A | #N/A | #N/A | #N/A | #N/A | #N/A
| #N/A | #N/A | #N/A | #N/A | #N/A | #N/A | #N/A | #N/A | #N/A | #N/A | #N/A | #N/A | #N/A | #N/A | #N/A | #N/A | #N/A | #N/A | #N/A | #N/A | #N/A | #N/A | #N/A | #N/A | #N/A | #N/A | 2 | Dilatometer | #N/A | #N/A | #N/A | #N/A | #N/A | #N/A | #N/A | #N/A | #N/A | #N/A | #N/A | #N/A | #N/A | #N/A
| #N/A | #N/A | #N/A | #N/A | #N/A | #N/A | #N/A | #N/A | #N/A | #N/A | #N/A | #N/A | #N/A | #N/A | #N/A | #N/A | #N/A | #N/A | #N/A | #N/A | #N/A | #N/A | #N/A | #N/A | #N/A | #N/A | 2 | Dilatometer | #N/A | #N/A | #N/A | #N/A | #N/A | #N/A | #N/A | #N/A | #N/A | #N/A | #N/A | #N/A | #N/A | #N/A
| #N/A | #N/A | #N/A | #N/A | #N/A | #N/A | #N/A | #N/A | #N/A | #N/A | #N/A | #N/A | #N/A | #N/A | #N/A | #N/A | #N/A | #N/A | #N/A | #N/A | #N/A | #N/A | #N/A | #N/A | #N/A | #N/A | 2 | Dilatometer | #N/A | #N/A | #N/A | #N/A | #N/A | #N/A | #N/A | #N/A | #N/A | #N/A | #N/A | #N/A | #N/A | #N/A
| #N/A | #N/A | #N/A | #N/A | #N/A | #N/A | #N/A | #N/A | #N/A | #N/A | #N/A | #N/A | #N/A | #N/A | #N/A | #N/A | #N/A | #N/A | #N/A | #N/A | #N/A | #N/A | #N/A | #N/A | #N/A | #N/A | 2 | Dilatometer | #N/A | #N/A | #N/A | #N/A | #N/A | #N/A | #N/A | #N/A | #N/A | #N/A | #N/A | #N/A | #N/A | #N/A
| #N/A | #N/A | #N/A | #N/A | #N/A | #N/A | #N/A | #N/A | #N/A | #N/A | #N/A | #N/A | #N/A | #N/A | #N/A | #N/A | #N/A | #N/A | #N/A | #N/A | #N/A | #N/A | #N/A | #N/A | #N/A | #N/A | 2 | Dilatometer | #N/A | #N/A | #N/A | #N/A | #N/A | #N/A | #N/A | #N/A | #N/A | #N/A | #N/A | #N/A | #N/A | #N/A
| #N/A | #N/A | #N/A | #N/A | #N/A | #N/A | #N/A | #N/A | #N/A | #N/A | #N/A | #N/A | #N/A | #N/A | #N/A | #N/A | #N/A | #N/A | #N/A | #N/A | #N/A | #N/A | #N/A | #N/A | #N/A | #N/A | 2 | Dilatometer | #N/A | #N/A | #N/A | #N/A | #N/A | #N/A | #N/A | #N/A | #N/A | #N/A | #N/A | #N/A | #N/A | #N/A
| #N/A | #N/A | #N/A | #N/A | #N/A | #N/A | #N/A | #N/A | #N/A | #N/A | #N/A | #N/A | #N/A | #N/A | #N/A | #N/A | #N/A | #N/A | #N/A | #N/A | #N/A | #N/A | #N/A | #N/A | #N/A | #N/A | 2 | Dilatometer | #N/A | #N/A | #N/A | #N/A | #N/A | #N/A | #N/A | #N/A | #N/A | #N/A | #N/A | #N/A | #N/A | #N/A
| #N/A | #N/A | #N/A | #N/A | #N/A | #N/A | #N/A | #N/A | #N/A | #N/A | #N/A | #N/A | #N/A | #N/A | #N/A | #N/A | #N/A | #N/A | #N/A | #N/A | #N/A | #N/A | #N/A | #N/A | #N/A | #N/A | 2 | Dilatometer | #N/A | #N/A | #N/A | #N/A | #N/A | #N/A | #N/A | #N/A | #N/A | #N/A | #N/A | #N/A | #N/A | #N/A
| #N/A | #N/A | #N/A | #N/A | #N/A | #N/A | #N/A | #N/A | #N/A | #N/A | #N/A | #N/A | #N/A | #N/A | #N/A | #N/A | #N/A | #N/A | #N/A | #N/A | #N/A | #N/A | #N/A | #N/A | #N/A | #N/A | 2 | Dilatometer | #N/A | #N/A | #N/A | #N/A | #N/A | #N/A | #N/A | #N/A | #N/A | #N/A | #N/A | #N/A | #N/A | #N/A
| #N/A | #N/A | #N/A | #N/A | #N/A | #N/A | #N/A | #N/A | #N/A | #N/A | #N/A | #N/A | #N/A | #N/A | #N/A | #N/A | #N/A | #N/A | #N/A | #N/A | #N/A | #N/A | #N/A | #N/A | #N/A | #N/A | 2 | Dilatometer | #N/A | #N/A | #N/A | #N/A | #N/A | #N/A | #N/A | #N/A | #N/A | #N/A | #N/A | #N/A | #N/A | #N/A
| #N/A | #N/A | #N/A | #N/A | #N/A | #N/A | #N/A | #N/A | #N/A | #N/A | #N/A | #N/A | #N/A | #N/A | #N/A | #N/A | #N/A | #N/A | #N/A | #N/A | #N/A | #N/A | #N/A | #N/A | #N/A | #N/A | 2 | Dilatometer | #N/A | #N/A | #N/A | #N/A | #N/A | #N/A | #N/A | #N/A | #N/A | #N/A | #N/A | #N/A | #N/A | #N/A
| #N/A | #N/A | #N/A | #N/A | #N/A | #N/A | #N/A | #N/A | #N/A | #N/A | #N/A | #N/A | #N/A | #N/A | #N/A | #N/A | #N/A | #N/A | #N/A | #N/A | #N/A | #N/A | #N/A | #N/A | #N/A | #N/A | 2 | Dilatometer | #N/A | #N/A | #N/A | #N/A | #N/A | #N/A | #N/A | #N/A | #N/A | #N/A | #N/A | #N/A | #N/A | #N/A
| #N/A | #N/A | #N/A | #N/A | #N/A | #N/A | #N/A | #N/A | #N/A | #N/A | #N/A | #N/A | #N/A | #N/A | #N/A | #N/A | #N/A | #N/A | #N/A | #N/A | #N/A | #N/A | #N/A | #N/A | #N/A | #N/A | 2 | Dilatometer | #N/A | #N/A | #N/A | #N/A | #N/A | #N/A | #N/A | #N/A | #N/A | #N/A | #N/A | #N/A | #N/A | #N/A
| #N/A | #N/A | #N/A | #N/A | #N/A | #N/A | #N/A | #N/A | #N/A | #N/A | #N/A | #N/A | #N/A | #N/A | #N/A | #N/A | #N/A | #N/A | #N/A | #N/A | #N/A | #N/A | #N/A | #N/A | #N/A | #N/A | 2 | Dilatometer | #N/A | #N/A | #N/A | #N/A | #N/A | #N/A | #N/A | #N/A | #N/A | #N/A | #N/A | #N/A | #N/A | #N/A
| #N/A | #N/A | #N/A | #N/A | #N/A | #N/A | #N/A | #N/A | #N/A | #N/A | #N/A | #N/A | #N/A | #N/A | #N/A | #N/A | #N/A | #N/A | #N/A | #N/A | #N/A | #N/A | #N/A | #N/A | #N/A | #N/A | 2 | Dilatometer | #N/A | #N/A | #N/A | #N/A | #N/A | #N/A | #N/A | #N/A | #N/A | #N/A | #N/A | #N/A | #N/A | #N/A
| #N/A | #N/A | #N/A | #N/A | #N/A | #N/A | #N/A | #N/A | #N/A | #N/A | #N/A | #N/A | #N/A | #N/A | #N/A | #N/A | #N/A | #N/A | #N/A | #N/A | #N/A | #N/A | #N/A | #N/A | #N/A | #N/A | 2 | Dilatometer | #N/A | #N/A | #N/A | #N/A | #N/A | #N/A | #N/A | #N/A | #N/A | #N/A | #N/A | #N/A | #N/A | #N/A
| #N/A | #N/A | #N/A | #N/A | #N/A | #N/A | #N/A | #N/A | #N/A | #N/A | #N/A | #N/A | #N/A | #N/A | #N/A | #N/A | #N/A | #N/A | #N/A | #N/A | #N/A | #N/A | #N/A | #N/A | #N/A | #N/A | 2 | Dilatometer | #N/A | #N/A | #N/A | #N/A | #N/A | #N/A | #N/A | #N/A | #N/A | #N/A | #N/A | #N/A | #N/A | #N/A
| #N/A | #N/A | #N/A | #N/A | #N/A | #N/A | #N/A | #N/A | #N/A | #N/A | #N/A | #N/A | #N/A | #N/A | #N/A | #N/A | #N/A | #N/A | #N/A | #N/A | #N/A | #N/A | #N/A | #N/A | #N/A | #N/A | 2 | Dilatometer | #N/A | #N/A | #N/A | #N/A | #N/A | #N/A | #N/A | #N/A | #N/A | #N/A | #N/A | #N/A | #N/A | #N/A
| #N/A | #N/A | #N/A | #N/A | #N/A | #N/A | #N/A | #N/A | #N/A | #N/A | #N/A | #N/A | #N/A | #N/A | #N/A | #N/A | #N/A | #N/A | #N/A | #N/A | #N/A | #N/A | #N/A | #N/A | #N/A | #N/A | 2 | Dilatometer | #N/A | #N/A | #N/A | #N/A | #N/A | #N/A | #N/A | #N/A | #N/A | #N/A | #N/A | #N/A | #N/A | #N/A
| #N/A | #N/A | #N/A | #N/A | #N/A | #N/A | #N/A | #N/A | #N/A | #N/A | #N/A | #N/A | #N/A | #N/A | #N/A | #N/A | #N/A | #N/A | #N/A | #N/A | #N/A | #N/A | #N/A | #N/A | #N/A | #N/A | 2 | Dilatometer | #N/A | #N/A | #N/A | #N/A | #N/A | #N/A | #N/A | #N/A | #N/A | #N/A | #N/A | #N/A | #N/A | #N/A
| #N/A | #N/A | #N/A | #N/A | #N/A | #N/A | #N/A | #N/A | #N/A | #N/A | #N/A | #N/A | #N/A | #N/A | #N/A | #N/A | #N/A | #N/A | #N/A | #N/A | #N/A | #N/A | #N/A | #N/A | #N/A | #N/A | 2 | Dilatometer | #N/A | #N/A | #N/A | #N/A | #N/A | #N/A | #N/A | #N/A | #N/A | #N/A | #N/A | #N/A | #N/A | #N/A
| #N/A | #N/A | #N/A | #N/A | #N/A | #N/A | #N/A | #N/A | #N/A | #N/A | #N/A | #N/A | #N/A | #N/A | #N/A | #N/A | #N/A | #N/A | #N/A | #N/A | #N/A | #N/A | #N/A | #N/A | #N/A | #N/A | 2 | Dilatometer | #N/A | #N/A | #N/A | #N/A | #N/A | #N/A | #N/A | #N/A | #N/A | #N/A | #N/A | #N/A | #N/A | #N/A
| #N/A | #N/A | #N/A | #N/A | #N/A | #N/A | #N/A | #N/A | #N/A | #N/A | #N/A | #N/A | #N/A | #N/A | #N/A | #N/A | #N/A | #N/A | #N/A | #N/A | #N/A | #N/A | #N/A | #N/A | #N/A | #N/A | 2 | Dilatometer | #N/A | #N/A | #N/A | #N/A | #N/A | #N/A | #N/A | #N/A | #N/A | #N/A | #N/A | #N/A | #N/A | #N/A
| #N/A | #N/A | #N/A | #N/A | #N/A | #N/A | #N/A | #N/A | #N/A | #N/A | #N/A | #N/A | #N/A | #N/A | #N/A | #N/A | #N/A | #N/A | #N/A | #N/A | #N/A | #N/A | #N/A | #N/A | #N/A | #N/A | 2 | Dilatometer | #N/A | #N/A | #N/A | #N/A | #N/A | #N/A | #N/A | #N/A | #N/A | #N/A | #N/A | #N/A | #N/A | #N/A
| #N/A | #N/A | #N/A | #N/A | #N/A | #N/A | #N/A | #N/A | #N/A | #N/A | #N/A | #N/A | #N/A | #N/A | #N/A | #N/A | #N/A | #N/A | #N/A | #N/A | #N/A | #N/A | #N/A | #N/A | #N/A | #N/A | 2 | Dilatometer | #N/A | #N/A | #N/A | #N/A | #N/A | #N/A | #N/A | #N/A | #N/A | #N/A | #N/A | #N/A | #N/A | #N/A
| #N/A | #N/A | #N/A | #N/A | #N/A | #N/A | #N/A | #N/A | #N/A | #N/A | #N/A | #N/A | #N/A | #N/A | #N/A | #N/A | #N/A | #N/A | #N/A | #N/A | #N/A | #N/A | #N/A | #N/A | #N/A | #N/A | 2 | Dilatometer | #N/A | #N/A | #N/A | #N/A | #N/A | #N/A | #N/A | #N/A | #N/A | #N/A | #N/A | #N/A | #N/A | #N/A
| #N/A | #N/A | #N/A | #N/A | #N/A | #N/A | #N/A | #N/A | #N/A | #N/A | #N/A | #N/A | #N/A | #N/A | #N/A | #N/A | #N/A | #N/A | #N/A | #N/A | #N/A | #N/A | #N/A | #N/A | #N/A | #N/A | 2 | Dilatometer | #N/A | #N/A | #N/A | #N/A | #N/A | #N/A | #N/A | #N/A | #N/A | #N/A | #N/A | #N/A | #N/A | #N/A
| #N/A | #N/A | #N/A | #N/A | #N/A | #N/A | #N/A | #N/A | #N/A | #N/A | #N/A | #N/A | #N/A | #N/A | #N/A | #N/A | #N/A | #N/A | #N/A | #N/A | #N/A | #N/A | #N/A | #N/A | #N/A | #N/A | 2 | Dilatometer | #N/A | #N/A | #N/A | #N/A | #N/A | #N/A | #N/A | #N/A | #N/A | #N/A | #N/A | #N/A | #N/A | #N/A
| #N/A | #N/A | #N/A | #N/A | #N/A | #N/A | #N/A | #N/A | #N/A | #N/A | #N/A | #N/A | #N/A | #N/A | #N/A | #N/A | #N/A | #N/A | #N/A | #N/A | #N/A | #N/A | #N/A | #N/A | #N/A | #N/A | 2 | Dilatometer | #N/A | #N/A | #N/A | #N/A | #N/A | #N/A | #N/A | #N/A | #N/A | #N/A | #N/A | #N/A | #N/A | #N/A
| #N/A | #N/A | #N/A | #N/A | #N/A | #N/A | #N/A | #N/A | #N/A | #N/A | #N/A | #N/A | #N/A | #N/A | #N/A | #N/A | #N/A | #N/A | #N/A | #N/A | #N/A | #N/A | #N/A | #N/A | #N/A | #N/A | 2 | Dilatometer | #N/A | #N/A | #N/A | #N/A | #N/A | #N/A | #N/A | #N/A | #N/A | #N/A | #N/A | #N/A | #N/A | #N/A
| #N/A | #N/A | #N/A | #N/A | #N/A | #N/A | #N/A | #N/A | #N/A | #N/A | #N/A | #N/A | #N/A | #N/A | #N/A | #N/A | #N/A | #N/A | #N/A | #N/A | #N/A | #N/A | #N/A | #N/A | #N/A | #N/A | 2 | Dilatometer | #N/A | #N/A | #N/A | #N/A | #N/A | #N/A | #N/A | #N/A | #N/A | #N/A | #N/A | #N/A | #N/A | #N/A
| #N/A | #N/A | #N/A | #N/A | #N/A | #N/A | #N/A | #N/A | #N/A | #N/A | #N/A | #N/A | #N/A | #N/A | #N/A | #N/A | #N/A | #N/A | #N/A | #N/A | #N/A | #N/A | #N/A | #N/A | #N/A | #N/A | 2 | Dilatometer | #N/A | #N/A | #N/A | #N/A | #N/A | #N/A | #N/A | #N/A | #N/A | #N/A | #N/A | #N/A | #N/A | #N/A
| #N/A | #N/A | #N/A | #N/A | #N/A | #N/A | #N/A | #N/A | #N/A | #N/A | #N/A | #N/A | #N/A | #N/A | #N/A | #N/A | #N/A | #N/A | #N/A | #N/A | #N/A | #N/A | #N/A | #N/A | #N/A | #N/A | 2 | Dilatometer | #N/A | #N/A | #N/A | #N/A | #N/A | #N/A | #N/A | #N/A | #N/A | #N/A | #N/A | #N/A | #N/A | #N/A
| #N/A | #N/A | #N/A | #N/A | #N/A | #N/A | #N/A | #N/A | #N/A | #N/A | #N/A | #N/A | #N/A | #N/A | #N/A | #N/A | #N/A | #N/A | #N/A | #N/A | #N/A | #N/A | #N/A | #N/A | #N/A | #N/A | 2 | Dilatometer | #N/A | #N/A | #N/A | #N/A | #N/A | #N/A | #N/A | #N/A | #N/A | #N/A | #N/A | #N/A | #N/A | #N/A
| #N/A | #N/A | #N/A | #N/A | #N/A | #N/A | #N/A | #N/A | #N/A | #N/A | #N/A | #N/A | #N/A | #N/A | #N/A | #N/A | #N/A | #N/A | #N/A | #N/A | #N/A | #N/A | #N/A | #N/A | #N/A | #N/A | 2 | Dilatometer | #N/A | #N/A | #N/A | #N/A | #N/A | #N/A | #N/A | #N/A | #N/A | #N/A | #N/A | #N/A | #N/A | #N/A
| #N/A | #N/A | #N/A | #N/A | #N/A | #N/A | #N/A | #N/A | #N/A | #N/A | #N/A | #N/A | #N/A | #N/A | #N/A | #N/A | #N/A | #N/A | #N/A | #N/A | #N/A | #N/A | #N/A | #N/A | #N/A | #N/A | 2 | Dilatometer | #N/A | #N/A | #N/A | #N/A | #N/A | #N/A | #N/A | #N/A | #N/A | #N/A | #N/A | #N/A | #N/A | #N/A
| #N/A | #N/A | #N/A | #N/A | #N/A | #N/A | #N/A | #N/A | #N/A | #N/A | #N/A | #N/A | #N/A | #N/A | #N/A | #N/A | #N/A | #N/A | #N/A | #N/A | #N/A | #N/A | #N/A | #N/A | #N/A | #N/A | 2 | Dilatometer | #N/A | #N/A | #N/A | #N/A | #N/A | #N/A | #N/A | #N/A | #N/A | #N/A | #N/A | #N/A | #N/A | #N/A
| #N/A | #N/A | #N/A | #N/A | #N/A | #N/A | #N/A | #N/A | #N/A | #N/A | #N/A | #N/A | #N/A | #N/A | #N/A | #N/A | #N/A | #N/A | #N/A | #N/A | #N/A | #N/A | #N/A | #N/A | #N/A | #N/A | 2 | Dilatometer | #N/A | #N/A | #N/A | #N/A | #N/A | #N/A | #N/A | #N/A | #N/A | #N/A | #N/A | #N/A | #N/A | #N/A
| #N/A | #N/A | #N/A | #N/A | #N/A | #N/A | #N/A | #N/A | #N/A | #N/A | #N/A | #N/A | #N/A | #N/A | #N/A | #N/A | #N/A | #N/A | #N/A | #N/A | #N/A | #N/A | #N/A | #N/A | #N/A | #N/A | 2 | Dilatometer | #N/A | #N/A | #N/A | #N/A | #N/A | #N/A | #N/A | #N/A | #N/A | #N/A | #N/A | #N/A | #N/A | #N/A
| #N/A | #N/A | #N/A | #N/A | #N/A | #N/A | #N/A | #N/A | #N/A | #N/A | #N/A | #N/A | #N/A | #N/A | #N/A | #N/A | #N/A | #N/A | #N/A | #N/A | #N/A | #N/A | #N/A | #N/A | #N/A | #N/A | 2 | Dilatometer | #N/A | #N/A | #N/A | #N/A | #N/A | #N/A | #N/A | #N/A | #N/A | #N/A | #N/A | #N/A | #N/A | #N/A
| #N/A | #N/A | #N/A | #N/A | #N/A | #N/A | #N/A | #N/A | #N/A | #N/A | #N/A | #N/A | #N/A | #N/A | #N/A | #N/A | #N/A | #N/A | #N/A | #N/A | #N/A | #N/A | #N/A | #N/A | #N/A | #N/A | 2 | Dilatometer | #N/A | #N/A | #N/A | #N/A | #N/A | #N/A | #N/A | #N/A | #N/A | #N/A | #N/A | #N/A | #N/A | #N/A
| #N/A | #N/A | #N/A | #N/A | #N/A | #N/A | #N/A | #N/A | #N/A | #N/A | #N/A | #N/A | #N/A | #N/A | #N/A | #N/A | #N/A | #N/A | #N/A | #N/A | #N/A | #N/A | #N/A | #N/A | #N/A | #N/A | 2 | Dilatometer | #N/A | #N/A | #N/A | #N/A | #N/A | #N/A | #N/A | #N/A | #N/A | #N/A | #N/A | #N/A | #N/A | #N/A
| #N/A | #N/A | #N/A | #N/A | #N/A | #N/A | #N/A | #N/A | #N/A | #N/A | #N/A | #N/A | #N/A | #N/A | #N/A | #N/A | #N/A | #N/A | #N/A | #N/A | #N/A | #N/A | #N/A | #N/A | #N/A | #N/A | 2 | Dilatometer | #N/A | #N/A | #N/A | #N/A | #N/A | #N/A | #N/A | #N/A | #N/A | #N/A | #N/A | #N/A | #N/A | #N/A
| #N/A | #N/A | #N/A | #N/A | #N/A | #N/A | #N/A | #N/A | #N/A | #N/A | #N/A | #N/A | #N/A | #N/A | #N/A | #N/A | #N/A | #N/A | #N/A | #N/A | #N/A | #N/A | #N/A | #N/A | #N/A | #N/A | 2 | Dilatometer | #N/A | #N/A | #N/A | #N/A | #N/A | #N/A | #N/A | #N/A | #N/A | #N/A | #N/A | #N/A | #N/A | #N/A
| #N/A | #N/A | #N/A | #N/A | #N/A | #N/A | #N/A | #N/A | #N/A | #N/A | #N/A | #N/A | #N/A | #N/A | #N/A | #N/A | #N/A | #N/A | #N/A | #N/A | #N/A | #N/A | #N/A | #N/A | #N/A | #N/A | 2 | Dilatometer | #N/A | #N/A | #N/A | #N/A | #N/A | #N/A | #N/A | #N/A | #N/A | #N/A | #N/A | #N/A | #N/A | #N/A
| #N/A | #N/A | #N/A | #N/A | #N/A | #N/A | #N/A | #N/A | #N/A | #N/A | #N/A | #N/A | #N/A | #N/A | #N/A | #N/A | #N/A | #N/A | #N/A | #N/A | #N/A | #N/A | #N/A | #N/A | #N/A | #N/A | 2 | Dilatometer | #N/A | #N/A | #N/A | #N/A | #N/A | #N/A | #N/A | #N/A | #N/A | #N/A | #N/A | #N/A | #N/A | #N/A
| #N/A | #N/A | #N/A | #N/A | #N/A | #N/A | #N/A | #N/A | #N/A | #N/A | #N/A | #N/A | #N/A | #N/A | #N/A | #N/A | #N/A | #N/A | #N/A | #N/A | #N/A | #N/A | #N/A | #N/A | #N/A | #N/A | 2 | Dilatometer | #N/A | #N/A | #N/A | #N/A | #N/A | #N/A | #N/A | #N/A | #N/A | #N/A | #N/A | #N/A | #N/A | #N/A
| #N/A | #N/A | #N/A | #N/A | #N/A | #N/A | #N/A | #N/A | #N/A | #N/A | #N/A | #N/A | #N/A | #N/A | #N/A | #N/A | #N/A | #N/A | #N/A | #N/A | #N/A | #N/A | #N/A | #N/A | #N/A | #N/A | 2 | Dilatometer | #N/A | #N/A | #N/A | #N/A | #N/A | #N/A | #N/A | #N/A | #N/A | #N/A | #N/A | #N/A | #N/A | #N/A
| #N/A | #N/A | #N/A | #N/A | #N/A | #N/A | #N/A | #N/A | #N/A | #N/A | #N/A | #N/A | #N/A | #N/A | #N/A | #N/A | #N/A | #N/A | #N/A | #N/A | #N/A | #N/A | #N/A | #N/A | #N/A | #N/A | 2 | Dilatometer | #N/A | #N/A | #N/A | #N/A | #N/A | #N/A | #N/A | #N/A | #N/A | #N/A | #N/A | #N/A | #N/A | #N/A
| #N/A | #N/A | #N/A | #N/A | #N/A | #N/A | #N/A | #N/A | #N/A | #N/A | #N/A | #N/A | #N/A | #N/A | #N/A | #N/A | #N/A | #N/A | #N/A | #N/A | #N/A | #N/A | #N/A | #N/A | #N/A | #N/A | 2 | Dilatometer | #N/A | #N/A | #N/A | #N/A | #N/A | #N/A | #N/A | #N/A | #N/A | #N/A | #N/A | #N/A | #N/A | #N/A
| #N/A | #N/A | #N/A | #N/A | #N/A | #N/A | #N/A | #N/A | #N/A | #N/A | #N/A | #N/A | #N/A | #N/A | #N/A | #N/A | #N/A | #N/A | #N/A | #N/A | #N/A | #N/A | #N/A | #N/A | #N/A | #N/A | 2 | Dilatometer | #N/A | #N/A | #N/A | #N/A | #N/A | #N/A | #N/A | #N/A | #N/A | #N/A | #N/A | #N/A | #N/A | #N/A
| #N/A | #N/A | #N/A | #N/A | #N/A | #N/A | #N/A | #N/A | #N/A | #N/A | #N/A | #N/A | #N/A | #N/A | #N/A | #N/A | #N/A | #N/A | #N/A | #N/A | #N/A | #N/A | #N/A | #N/A | #N/A | #N/A | 2 | Dilatometer | #N/A | #N/A | #N/A | #N/A | #N/A | #N/A | #N/A | #N/A | #N/A | #N/A | #N/A | #N/A | #N/A | #N/A
| #N/A | #N/A | #N/A | #N/A | #N/A | #N/A | #N/A | #N/A | #N/A | #N/A | #N/A | #N/A | #N/A | #N/A | #N/A | #N/A | #N/A | #N/A | #N/A | #N/A | #N/A | #N/A | #N/A | #N/A | #N/A | #N/A | 2 | Dilatometer | #N/A | #N/A | #N/A | #N/A | #N/A | #N/A | #N/A | #N/A | #N/A | #N/A | #N/A | #N/A | #N/A | #N/A
| #N/A | #N/A | #N/A | #N/A | #N/A | #N/A | #N/A | #N/A | #N/A | #N/A | #N/A | #N/A | #N/A | #N/A | #N/A | #N/A | #N/A | #N/A | #N/A | #N/A | #N/A | #N/A | #N/A | #N/A | #N/A | #N/A | 2 | Dilatometer | #N/A | #N/A | #N/A | #N/A | #N/A | #N/A | #N/A | #N/A | #N/A | #N/A | #N/A | #N/A | #N/A | #N/A
| #N/A | #N/A | #N/A | #N/A | #N/A | #N/A | #N/A | #N/A | #N/A | #N/A | #N/A | #N/A | #N/A | #N/A | #N/A | #N/A | #N/A | #N/A | #N/A | #N/A | #N/A | #N/A | #N/A | #N/A | #N/A | #N/A | 2 | Dilatometer | #N/A | #N/A | #N/A | #N/A | #N/A | #N/A | #N/A | #N/A | #N/A | #N/A | #N/A | #N/A | #N/A | #N/A
| #N/A | #N/A | #N/A | #N/A | #N/A | #N/A | #N/A | #N/A | #N/A | #N/A | #N/A | #N/A | #N/A | #N/A | #N/A | #N/A | #N/A | #N/A | #N/A | #N/A | #N/A | #N/A | #N/A | #N/A | #N/A | #N/A | 2 | Dilatometer | #N/A | #N/A | #N/A | #N/A | #N/A | #N/A | #N/A | #N/A | #N/A | #N/A | #N/A | #N/A | #N/A | #N/A
| #N/A | #N/A | #N/A | #N/A | #N/A | #N/A | #N/A | #N/A | #N/A | #N/A | #N/A | #N/A | #N/A | #N/A | #N/A | #N/A | #N/A | #N/A | #N/A | #N/A | #N/A | #N/A | #N/A | #N/A | #N/A | #N/A | 2 | Dilatometer | #N/A | #N/A | #N/A | #N/A | #N/A | #N/A | #N/A | #N/A | #N/A | #N/A | #N/A | #N/A | #N/A | #N/A
| #N/A | #N/A | #N/A | #N/A | #N/A | #N/A | #N/A | #N/A | #N/A | #N/A | #N/A | #N/A | #N/A | #N/A | #N/A | #N/A | #N/A | #N/A | #N/A | #N/A | #N/A | #N/A | #N/A | #N/A | #N/A | #N/A | 2 | Dilatometer | #N/A | #N/A | #N/A | #N/A | #N/A | #N/A | #N/A | #N/A | #N/A | #N/A | #N/A | #N/A | #N/A | #N/A
| #N/A | #N/A | #N/A | #N/A | #N/A | #N/A | #N/A | #N/A | #N/A | #N/A | #N/A | #N/A | #N/A | #N/A | #N/A | #N/A | #N/A | #N/A | #N/A | #N/A | #N/A | #N/A | #N/A | #N/A | #N/A | #N/A | 2 | Dilatometer | #N/A | #N/A | #N/A | #N/A | #N/A | #N/A | #N/A | #N/A | #N/A | #N/A | #N/A | #N/A | #N/A | #N/A
| #N/A | #N/A | #N/A | #N/A | #N/A | #N/A | #N/A | #N/A | #N/A | #N/A | #N/A | #N/A | #N/A | #N/A | #N/A | #N/A | #N/A | #N/A | #N/A | #N/A | #N/A | #N/A | #N/A | #N/A | #N/A | #N/A | 2 | Dilatometer | #N/A | #N/A | #N/A | #N/A | #N/A | #N/A | #N/A | #N/A | #N/A | #N/A | #N/A | #N/A | #N/A | #N/A
| #N/A | #N/A | #N/A | #N/A | #N/A | #N/A | #N/A | #N/A | #N/A | #N/A | #N/A | #N/A | #N/A | #N/A | #N/A | #N/A | #N/A | #N/A | #N/A | #N/A | #N/A | #N/A | #N/A | #N/A | #N/A | #N/A | 2 | Dilatometer | #N/A | #N/A | #N/A | #N/A | #N/A | #N/A | #N/A | #N/A | #N/A | #N/A | #N/A | #N/A | #N/A | #N/A
| #N/A | #N/A | #N/A | #N/A | #N/A | #N/A | #N/A | #N/A | #N/A | #N/A | #N/A | #N/A | #N/A | #N/A | #N/A | #N/A | #N/A | #N/A | #N/A | #N/A | #N/A | #N/A | #N/A | #N/A | #N/A | #N/A | 2 | Dilatometer | #N/A | #N/A | #N/A | #N/A | #N/A | #N/A | #N/A | #N/A | #N/A | #N/A | #N/A | #N/A | #N/A | #N/A
| #N/A | #N/A | #N/A | #N/A | #N/A | #N/A | #N/A | #N/A | #N/A | #N/A | #N/A | #N/A | #N/A | #N/A | #N/A | #N/A | #N/A | #N/A | #N/A | #N/A | #N/A | #N/A | #N/A | #N/A | #N/A | #N/A | 2 | Dilatometer | #N/A | #N/A | #N/A | #N/A | #N/A | #N/A | #N/A | #N/A | #N/A | #N/A | #N/A | #N/A | #N/A | #N/A
| #N/A | #N/A | #N/A | #N/A | #N/A | #N/A | #N/A | #N/A | #N/A | #N/A | #N/A | #N/A | #N/A | #N/A | #N/A | #N/A | #N/A | #N/A | #N/A | #N/A | #N/A | #N/A | #N/A | #N/A | #N/A | #N/A | 2 | Dilatometer | #N/A | #N/A | #N/A | #N/A | #N/A | #N/A | #N/A | #N/A | #N/A | #N/A | #N/A | #N/A | #N/A | #N/A
| #N/A | #N/A | #N/A | #N/A | #N/A | #N/A | #N/A | #N/A | #N/A | #N/A | #N/A | #N/A | #N/A | #N/A | #N/A | #N/A | #N/A | #N/A | #N/A | #N/A | #N/A | #N/A | #N/A | #N/A | #N/A | #N/A | 2 | Dilatometer | #N/A | #N/A | #N/A | #N/A | #N/A | #N/A | #N/A | #N/A | #N/A | #N/A | #N/A | #N/A | #N/A | #N/A
| #N/A | #N/A | #N/A | #N/A | #N/A | #N/A | #N/A | #N/A | #N/A | #N/A | #N/A | #N/A | #N/A | #N/A | #N/A | #N/A | #N/A | #N/A | #N/A | #N/A | #N/A | #N/A | #N/A | #N/A | #N/A | #N/A | 2 | Dilatometer | #N/A | #N/A | #N/A | #N/A | #N/A | #N/A | #N/A | #N/A | #N/A | #N/A | #N/A | #N/A | #N/A | #N/A
| #N/A | #N/A | #N/A | #N/A | #N/A | #N/A | #N/A | #N/A | #N/A | #N/A | #N/A | #N/A | #N/A | #N/A | #N/A | #N/A | #N/A | #N/A | #N/A | #N/A | #N/A | #N/A | #N/A | #N/A | #N/A | #N/A | 2 | Dilatometer | #N/A | #N/A | #N/A | #N/A | #N/A | #N/A | #N/A | #N/A | #N/A | #N/A | #N/A | #N/A | #N/A | #N/A
| #N/A | #N/A | #N/A | #N/A | #N/A | #N/A | #N/A | #N/A | #N/A | #N/A | #N/A | #N/A | #N/A | #N/A | #N/A | #N/A | #N/A | #N/A | #N/A | #N/A | #N/A | #N/A | #N/A | #N/A | #N/A | #N/A | 2 | Dilatometer | #N/A | #N/A | #N/A | #N/A | #N/A | #N/A | #N/A | #N/A | #N/A | #N/A | #N/A | #N/A | #N/A | #N/A
| #N/A | #N/A | #N/A | #N/A | #N/A | #N/A | #N/A | #N/A | #N/A | #N/A | #N/A | #N/A | #N/A | #N/A | #N/A | #N/A | #N/A | #N/A | #N/A | #N/A | #N/A | #N/A | #N/A | #N/A | #N/A | #N/A | 2 | Dilatometer | #N/A | #N/A | #N/A | #N/A | #N/A | #N/A | #N/A | #N/A | #N/A | #N/A | #N/A | #N/A | #N/A | #N/A
| #N/A | #N/A | #N/A | #N/A | #N/A | #N/A | #N/A | #N/A | #N/A | #N/A | #N/A | #N/A | #N/A | #N/A | #N/A | #N/A | #N/A | #N/A | #N/A | #N/A | #N/A | #N/A | #N/A | #N/A | #N/A | #N/A | 2 | Dilatometer | #N/A | #N/A | #N/A | #N/A | #N/A | #N/A | #N/A | #N/A | #N/A | #N/A | #N/A | #N/A | #N/A | #N/A
| #N/A | #N/A | #N/A | #N/A | #N/A | #N/A | #N/A | #N/A | #N/A | #N/A | #N/A | #N/A | #N/A | #N/A | #N/A | #N/A | #N/A | #N/A | #N/A | #N/A | #N/A | #N/A | #N/A | #N/A | #N/A | #N/A | 2 | Dilatometer | #N/A | #N/A | #N/A | #N/A | #N/A | #N/A | #N/A | #N/A | #N/A | #N/A | #N/A | #N/A | #N/A | #N/A
| #N/A | #N/A | #N/A | #N/A | #N/A | #N/A | #N/A | #N/A | #N/A | #N/A | #N/A | #N/A | #N/A | #N/A | #N/A | #N/A | #N/A | #N/A | #N/A | #N/A | #N/A | #N/A | #N/A | #N/A | #N/A | #N/A | 2 | Dilatometer | #N/A | #N/A | #N/A | #N/A | #N/A | #N/A | #N/A | #N/A | #N/A | #N/A | #N/A | #N/A | #N/A | #N/A
| #N/A | #N/A | #N/A | #N/A | #N/A | #N/A | #N/A | #N/A | #N/A | #N/A | #N/A | #N/A | #N/A | #N/A | #N/A | #N/A | #N/A | #N/A | #N/A | #N/A | #N/A | #N/A | #N/A | #N/A | #N/A | #N/A | 2 | Dilatometer | #N/A | #N/A | #N/A | #N/A | #N/A | #N/A | #N/A | #N/A | #N/A | #N/A | #N/A | #N/A | #N/A | #N/A
| #N/A | #N/A | #N/A | #N/A | #N/A | #N/A | #N/A | #N/A | #N/A | #N/A | #N/A | #N/A | #N/A | #N/A | #N/A | #N/A | #N/A | #N/A | #N/A | #N/A | #N/A | #N/A | #N/A | #N/A | #N/A | #N/A | 2 | Dilatometer | #N/A | #N/A | #N/A | #N/A | #N/A | #N/A | #N/A | #N/A | #N/A | #N/A | #N/A | #N/A | #N/A | #N/A
| #N/A | #N/A | #N/A | #N/A | #N/A | #N/A | #N/A | #N/A | #N/A | #N/A | #N/A | #N/A | #N/A | #N/A | #N/A | #N/A | #N/A | #N/A | #N/A | #N/A | #N/A | #N/A | #N/A | #N/A | #N/A | #N/A | 2 | Dilatometer | #N/A | #N/A | #N/A | #N/A | #N/A | #N/A | #N/A | #N/A | #N/A | #N/A | #N/A | #N/A | #N/A | #N/A
| #N/A | #N/A | #N/A | #N/A | #N/A | #N/A | #N/A | #N/A | #N/A | #N/A | #N/A | #N/A | #N/A | #N/A | #N/A | #N/A | #N/A | #N/A | #N/A | #N/A | #N/A | #N/A | #N/A | #N/A | #N/A | #N/A | 2 | Dilatometer | #N/A | #N/A | #N/A | #N/A | #N/A | #N/A | #N/A | #N/A | #N/A | #N/A | #N/A | #N/A | #N/A | #N/A
| #N/A | #N/A | #N/A | #N/A | #N/A | #N/A | #N/A | #N/A | #N/A | #N/A | #N/A | #N/A | #N/A | #N/A | #N/A | #N/A | #N/A | #N/A | #N/A | #N/A | #N/A | #N/A | #N/A | #N/A | #N/A | #N/A | 2 | Dilatometer | #N/A | #N/A | #N/A | #N/A | #N/A | #N/A | #N/A | #N/A | #N/A | #N/A | #N/A | #N/A | #N/A | #N/A
| #N/A | #N/A | #N/A | #N/A | #N/A | #N/A | #N/A | #N/A | #N/A | #N/A | #N/A | #N/A | #N/A | #N/A | #N/A | #N/A | #N/A | #N/A | #N/A | #N/A | #N/A | #N/A | #N/A | #N/A | #N/A | #N/A | 2 | Dilatometer | #N/A | #N/A | #N/A | #N/A | #N/A | #N/A | #N/A | #N/A | #N/A | #N/A | #N/A | #N/A | #N/A | #N/A
| #N/A | #N/A | #N/A | #N/A | #N/A | #N/A | #N/A | #N/A | #N/A | #N/A | #N/A | #N/A | #N/A | #N/A | #N/A | #N/A | #N/A | #N/A | #N/A | #N/A | #N/A | #N/A | #N/A | #N/A | #N/A | #N/A | 2 | Dilatometer | #N/A | #N/A | #N/A | #N/A | #N/A | #N/A | #N/A | #N/A | #N/A | #N/A | #N/A | #N/A | #N/A | #N/A
| #N/A | #N/A | #N/A | #N/A | #N/A | #N/A | #N/A | #N/A | #N/A | #N/A | #N/A | #N/A | #N/A | #N/A | #N/A | #N/A | #N/A | #N/A | #N/A | #N/A | #N/A | #N/A | #N/A | #N/A | #N/A | #N/A | 2 | Dilatometer | #N/A | #N/A | #N/A | #N/A | #N/A | #N/A | #N/A | #N/A | #N/A | #N/A | #N/A | #N/A | #N/A | #N/A
| #N/A | #N/A | #N/A | #N/A | #N/A | #N/A | #N/A | #N/A | #N/A | #N/A | #N/A | #N/A | #N/A | #N/A | #N/A | #N/A | #N/A | #N/A | #N/A | #N/A | #N/A | #N/A | #N/A | #N/A | #N/A | #N/A | 2 | Dilatometer | #N/A | #N/A | #N/A | #N/A | #N/A | #N/A | #N/A | #N/A | #N/A | #N/A | #N/A | #N/A | #N/A | #N/A
| #N/A | #N/A | #N/A | #N/A | #N/A | #N/A | #N/A | #N/A | #N/A | #N/A | #N/A | #N/A | #N/A | #N/A | #N/A | #N/A | #N/A | #N/A | #N/A | #N/A | #N/A | #N/A | #N/A | #N/A | #N/A | #N/A | 2 | Dilatometer | #N/A | #N/A | #N/A | #N/A | #N/A | #N/A | #N/A | #N/A | #N/A | #N/A | #N/A | #N/A | #N/A | #N/A
| #N/A | #N/A | #N/A | #N/A | #N/A | #N/A | #N/A | #N/A | #N/A | #N/A | #N/A | #N/A | #N/A | #N/A | #N/A | #N/A | #N/A | #N/A | #N/A | #N/A | #N/A | #N/A | #N/A | #N/A | #N/A | #N/A | 2 | Dilatometer | #N/A | #N/A | #N/A | #N/A | #N/A | #N/A | #N/A | #N/A | #N/A | #N/A | #N/A | #N/A | #N/A | #N/A
| #N/A | #N/A | #N/A | #N/A | #N/A | #N/A | #N/A | #N/A | #N/A | #N/A | #N/A | #N/A | #N/A | #N/A | #N/A | #N/A | #N/A | #N/A | #N/A | #N/A | #N/A | #N/A | #N/A | #N/A | #N/A | #N/A | 2 | Dilatometer | #N/A | #N/A | #N/A | #N/A | #N/A | #N/A | #N/A | #N/A | #N/A | #N/A | #N/A | #N/A | #N/A | #N/A
| #N/A | #N/A | #N/A | #N/A | #N/A | #N/A | #N/A | #N/A | #N/A | #N/A | #N/A | #N/A | #N/A | #N/A | #N/A | #N/A | #N/A | #N/A | #N/A | #N/A | #N/A | #N/A | #N/A | #N/A | #N/A | #N/A | 2 | Dilatometer | #N/A | #N/A | #N/A | #N/A | #N/A | #N/A | #N/A | #N/A | #N/A | #N/A | #N/A | #N/A | #N/A | #N/A
| #N/A | #N/A | #N/A | #N/A | #N/A | #N/A | #N/A | #N/A | #N/A | #N/A | #N/A | #N/A | #N/A | #N/A | #N/A | #N/A | #N/A | #N/A | #N/A | #N/A | #N/A | #N/A | #N/A | #N/A | #N/A | #N/A | 2 | Dilatometer | #N/A | #N/A | #N/A | #N/A | #N/A | #N/A | #N/A | #N/A | #N/A | #N/A | #N/A | #N/A | #N/A | #N/A
| #N/A | #N/A | #N/A | #N/A | #N/A | #N/A | #N/A | #N/A | #N/A | #N/A | #N/A | #N/A | #N/A | #N/A | #N/A | #N/A | #N/A | #N/A | #N/A | #N/A | #N/A | #N/A | #N/A | #N/A | #N/A | #N/A | 2 | Dilatometer | #N/A | #N/A | #N/A | #N/A | #N/A | #N/A | #N/A | #N/A | #N/A | #N/A | #N/A | #N/A | #N/A | #N/A
| #N/A | #N/A | #N/A | #N/A | #N/A | #N/A | #N/A | #N/A | #N/A | #N/A | #N/A | #N/A | #N/A | #N/A | #N/A | #N/A | #N/A | #N/A | #N/A | #N/A | #N/A | #N/A | #N/A | #N/A | #N/A | #N/A | 2 | Dilatometer | #N/A | #N/A | #N/A | #N/A | #N/A | #N/A | #N/A | #N/A | #N/A | #N/A | #N/A | #N/A | #N/A | #N/A
| #N/A | #N/A | #N/A | #N/A | #N/A | #N/A | #N/A | #N/A | #N/A | #N/A | #N/A | #N/A | #N/A | #N/A | #N/A | #N/A | #N/A | #N/A | #N/A | #N/A | #N/A | #N/A | #N/A | #N/A | #N/A | #N/A | 2 | Dilatometer | #N/A | #N/A | #N/A | #N/A | #N/A | #N/A | #N/A | #N/A | #N/A | #N/A | #N/A | #N/A | #N/A | #N/A
| #N/A | #N/A | #N/A | #N/A | #N/A | #N/A | #N/A | #N/A | #N/A | #N/A | #N/A | #N/A | #N/A | #N/A | #N/A | #N/A | #N/A | #N/A | #N/A | #N/A | #N/A | #N/A | #N/A | #N/A | #N/A | #N/A | 2 | Dilatometer | #N/A | #N/A | #N/A | #N/A | #N/A | #N/A | #N/A | #N/A | #N/A | #N/A | #N/A | #N/A | #N/A | #N/A
| #N/A | #N/A | #N/A | #N/A | #N/A | #N/A | #N/A | #N/A | #N/A | #N/A | #N/A | #N/A | #N/A | #N/A | #N/A | #N/A | #N/A | #N/A | #N/A | #N/A | #N/A | #N/A | #N/A | #N/A | #N/A | #N/A | 2 | Dilatometer | #N/A | #N/A | #N/A | #N/A | #N/A | #N/A | #N/A | #N/A | #N/A | #N/A | #N/A | #N/A | #N/A | #N/A
| #N/A | #N/A | #N/A | #N/A | #N/A | #N/A | #N/A | #N/A | #N/A | #N/A | #N/A | #N/A | #N/A | #N/A | #N/A | #N/A | #N/A | #N/A | #N/A | #N/A | #N/A | #N/A | #N/A | #N/A | #N/A | #N/A | 2 | Dilatometer | #N/A | #N/A | #N/A | #N/A | #N/A | #N/A | #N/A | #N/A | #N/A | #N/A | #N/A | #N/A | #N/A | #N/A
| #N/A | #N/A | #N/A | #N/A | #N/A | #N/A | #N/A | #N/A | #N/A | #N/A | #N/A | #N/A | #N/A | #N/A | #N/A | #N/A | #N/A | #N/A | #N/A | #N/A | #N/A | #N/A | #N/A | #N/A | #N/A | #N/A | 2 | Dilatometer | #N/A | #N/A | #N/A | #N/A | #N/A | #N/A | #N/A | #N/A | #N/A | #N/A | #N/A | #N/A | #N/A | #N/A
| #N/A | #N/A | #N/A | #N/A | #N/A | #N/A | #N/A | #N/A | #N/A | #N/A | #N/A | #N/A | #N/A | #N/A | #N/A | #N/A | #N/A | #N/A | #N/A | #N/A | #N/A | #N/A | #N/A | #N/A | #N/A | #N/A | 2 | Dilatometer | #N/A | #N/A | #N/A | #N/A | #N/A | #N/A | #N/A | #N/A | #N/A | #N/A | #N/A | #N/A | #N/A | #N/A
| #N/A | #N/A | #N/A | #N/A | #N/A | #N/A | #N/A | #N/A | #N/A | #N/A | #N/A | #N/A | #N/A | #N/A | #N/A | #N/A | #N/A | #N/A | #N/A | #N/A | #N/A | #N/A | #N/A | #N/A | #N/A | #N/A | 2 | Dilatometer | #N/A | #N/A | #N/A | #N/A | #N/A | #N/A | #N/A | #N/A | #N/A | #N/A | #N/A | #N/A | #N/A | #N/A
| #N/A | #N/A | #N/A | #N/A | #N/A | #N/A | #N/A | #N/A | #N/A | #N/A | #N/A | #N/A | #N/A | #N/A | #N/A | #N/A | #N/A | #N/A | #N/A | #N/A | #N/A | #N/A | #N/A | #N/A | #N/A | #N/A | 2 | Dilatometer | #N/A | #N/A | #N/A | #N/A | #N/A | #N/A | #N/A | #N/A | #N/A | #N/A | #N/A | #N/A | #N/A | #N/A
| #N/A | #N/A | #N/A | #N/A | #N/A | #N/A | #N/A | #N/A | #N/A | #N/A | #N/A | #N/A | #N/A | #N/A | #N/A | #N/A | #N/A | #N/A | #N/A | #N/A | #N/A | #N/A | #N/A | #N/A | #N/A | #N/A | 2 | Dilatometer | #N/A | #N/A | #N/A | #N/A | #N/A | #N/A | #N/A | #N/A | #N/A | #N/A | #N/A | #N/A | #N/A | #N/A
| #N/A | #N/A | #N/A | #N/A | #N/A | #N/A | #N/A | #N/A | #N/A | #N/A | #N/A | #N/A | #N/A | #N/A | #N/A | #N/A | #N/A | #N/A | #N/A | #N/A | #N/A | #N/A | #N/A | #N/A | #N/A | #N/A | 2 | Dilatometer | #N/A | #N/A | #N/A | #N/A | #N/A | #N/A | #N/A | #N/A | #N/A | #N/A | #N/A | #N/A | #N/A | #N/A
| #N/A | #N/A | #N/A | #N/A | #N/A | #N/A | #N/A | #N/A | #N/A | #N/A | #N/A | #N/A | #N/A | #N/A | #N/A | #N/A | #N/A | #N/A | #N/A | #N/A | #N/A | #N/A | #N/A | #N/A | #N/A | #N/A | 2 | Dilatometer | #N/A | #N/A | #N/A | #N/A | #N/A | #N/A | #N/A | #N/A | #N/A | #N/A | #N/A | #N/A | #N/A | #N/A
| #N/A | #N/A | #N/A | #N/A | #N/A | #N/A | #N/A | #N/A | #N/A | #N/A | #N/A | #N/A | #N/A | #N/A | #N/A | #N/A | #N/A | #N/A | #N/A | #N/A | #N/A | #N/A | #N/A | #N/A | #N/A | #N/A | 2 | Dilatometer | #N/A | #N/A | #N/A | #N/A | #N/A | #N/A | #N/A | #N/A | #N/A | #N/A | #N/A | #N/A | #N/A | #N/A
| #N/A | #N/A | #N/A | #N/A | #N/A | #N/A | #N/A | #N/A | #N/A | #N/A | #N/A | #N/A | #N/A | #N/A | #N/A | #N/A | #N/A | #N/A | #N/A | #N/A | #N/A | #N/A | #N/A | #N/A | #N/A | #N/A | 2 | Dilatometer | #N/A | #N/A | #N/A | #N/A | #N/A | #N/A | #N/A | #N/A | #N/A | #N/A | #N/A | #N/A | #N/A | #N/A
| #N/A | #N/A | #N/A | #N/A | #N/A | #N/A | #N/A | #N/A | #N/A | #N/A | #N/A | #N/A | #N/A | #N/A | #N/A | #N/A | #N/A | #N/A | #N/A | #N/A | #N/A | #N/A | #N/A | #N/A | #N/A | #N/A | 2 | Dilatometer | #N/A | #N/A | #N/A | #N/A | #N/A | #N/A | #N/A | #N/A | #N/A | #N/A | #N/A | #N/A | #N/A | #N/A
| #N/A | #N/A | #N/A | #N/A | #N/A | #N/A | #N/A | #N/A | #N/A | #N/A | #N/A | #N/A | #N/A | #N/A | #N/A | #N/A | #N/A | #N/A | #N/A | #N/A | #N/A | #N/A | #N/A | #N/A | #N/A | #N/A | 2 | Dilatometer | #N/A | #N/A | #N/A | #N/A | #N/A | #N/A | #N/A | #N/A | #N/A | #N/A | #N/A | #N/A | #N/A | #N/A
| #N/A | #N/A | #N/A | #N/A | #N/A | #N/A | #N/A | #N/A | #N/A | #N/A | #N/A | #N/A | #N/A | #N/A | #N/A | #N/A | #N/A | #N/A | #N/A | #N/A | #N/A | #N/A | #N/A | #N/A | #N/A | #N/A | 2 | Dilatometer | #N/A | #N/A | #N/A | #N/A | #N/A | #N/A | #N/A | #N/A | #N/A | #N/A | #N/A | #N/A | #N/A | #N/A
| #N/A | #N/A | #N/A | #N/A | #N/A | #N/A | #N/A | #N/A | #N/A | #N/A | #N/A | #N/A | #N/A | #N/A | #N/A | #N/A | #N/A | #N/A | #N/A | #N/A | #N/A | #N/A | #N/A | #N/A | #N/A | #N/A | 2 | Dilatometer | #N/A | #N/A | #N/A | #N/A | #N/A | #N/A | #N/A | #N/A | #N/A | #N/A | #N/A | #N/A | #N/A | #N/A
| #N/A | #N/A | #N/A | #N/A | #N/A | #N/A | #N/A | #N/A | #N/A | #N/A | #N/A | #N/A | #N/A | #N/A | #N/A | #N/A | #N/A | #N/A | #N/A | #N/A | #N/A | #N/A | #N/A | #N/A | #N/A | #N/A | 2 | Dilatometer | #N/A | #N/A | #N/A | #N/A | #N/A | #N/A | #N/A | #N/A | #N/A | #N/A | #N/A | #N/A | #N/A | #N/A
| #N/A | #N/A | #N/A | #N/A | #N/A | #N/A | #N/A | #N/A | #N/A | #N/A | #N/A | #N/A | #N/A | #N/A | #N/A | #N/A | #N/A | #N/A | #N/A | #N/A | #N/A | #N/A | #N/A | #N/A | #N/A | #N/A | 2 | Dilatometer | #N/A | #N/A | #N/A | #N/A | #N/A | #N/A | #N/A | #N/A | #N/A | #N/A | #N/A | #N/A | #N/A | #N/A
| #N/A | #N/A | #N/A | #N/A | #N/A | #N/A | #N/A | #N/A | #N/A | #N/A | #N/A | #N/A | #N/A | #N/A | #N/A | #N/A | #N/A | #N/A | #N/A | #N/A | #N/A | #N/A | #N/A | #N/A | #N/A | #N/A | 2 | Dilatometer | #N/A | #N/A | #N/A | #N/A | #N/A | #N/A | #N/A | #N/A | #N/A | #N/A | #N/A | #N/A | #N/A | #N/A
| #N/A | #N/A | #N/A | #N/A | #N/A | #N/A | #N/A | #N/A | #N/A | #N/A | #N/A | #N/A | #N/A | #N/A | #N/A | #N/A | #N/A | #N/A | #N/A | #N/A | #N/A | #N/A | #N/A | #N/A | #N/A | #N/A | 2 | Dilatometer | #N/A | #N/A | #N/A | #N/A | #N/A | #N/A | #N/A | #N/A | #N/A | #N/A | #N/A | #N/A | #N/A | #N/A
| #N/A | #N/A | #N/A | #N/A | #N/A | #N/A | #N/A | #N/A | #N/A | #N/A | #N/A | #N/A | #N/A | #N/A | #N/A | #N/A | #N/A | #N/A | #N/A | #N/A | #N/A | #N/A | #N/A | #N/A | #N/A | #N/A | 2 | Dilatometer | #N/A | #N/A | #N/A | #N/A | #N/A | #N/A | #N/A | #N/A | #N/A | #N/A | #N/A | #N/A | #N/A | #N/A
| #N/A | #N/A | #N/A | #N/A | #N/A | #N/A | #N/A | #N/A | #N/A | #N/A | #N/A | #N/A | #N/A | #N/A | #N/A | #N/A | #N/A | #N/A | #N/A | #N/A | #N/A | #N/A | #N/A | #N/A | #N/A | #N/A | 2 | Dilatometer | #N/A | #N/A | #N/A | #N/A | #N/A | #N/A | #N/A | #N/A | #N/A | #N/A | #N/A | #N/A | #N/A | #N/A
| #N/A | #N/A | #N/A | #N/A | #N/A | #N/A | #N/A | #N/A | #N/A | #N/A | #N/A | #N/A | #N/A | #N/A | #N/A | #N/A | #N/A | #N/A | #N/A | #N/A | #N/A | #N/A | #N/A | #N/A | #N/A | #N/A | 2 | Dilatometer | #N/A | #N/A | #N/A | #N/A | #N/A | #N/A | #N/A | #N/A | #N/A | #N/A | #N/A | #N/A | #N/A | #N/A
| #N/A | #N/A | #N/A | #N/A | #N/A | #N/A | #N/A | #N/A | #N/A | #N/A | #N/A | #N/A | #N/A | #N/A | #N/A | #N/A | #N/A | #N/A | #N/A | #N/A | #N/A | #N/A | #N/A | #N/A | #N/A | #N/A | 2 | Dilatometer | #N/A | #N/A | #N/A | #N/A | #N/A | #N/A | #N/A | #N/A | #N/A | #N/A | #N/A | #N/A | #N/A | #N/A
| #N/A | #N/A | #N/A | #N/A | #N/A | #N/A | #N/A | #N/A | #N/A | #N/A | #N/A | #N/A | #N/A | #N/A | #N/A | #N/A | #N/A | #N/A | #N/A | #N/A | #N/A | #N/A | #N/A | #N/A | #N/A | #N/A | 2 | Dilatometer | #N/A | #N/A | #N/A | #N/A | #N/A | #N/A | #N/A | #N/A | #N/A | #N/A | #N/A | #N/A | #N/A | #N/A
| #N/A | #N/A | #N/A | #N/A | #N/A | #N/A | #N/A | #N/A | #N/A | #N/A | #N/A | #N/A | #N/A | #N/A | #N/A | #N/A | #N/A | #N/A | #N/A | #N/A | #N/A | #N/A | #N/A | #N/A | #N/A | #N/A | 2 | Dilatometer | #N/A | #N/A | #N/A | #N/A | #N/A | #N/A | #N/A | #N/A | #N/A | #N/A | #N/A | #N/A | #N/A | #N/A
| #N/A | #N/A | #N/A | #N/A | #N/A | #N/A | #N/A | #N/A | #N/A | #N/A | #N/A | #N/A | #N/A | #N/A | #N/A | #N/A | #N/A | #N/A | #N/A | #N/A | #N/A | #N/A | #N/A | #N/A | #N/A | #N/A | 2 | Dilatometer | #N/A | #N/A | #N/A | #N/A | #N/A | #N/A | #N/A | #N/A | #N/A | #N/A | #N/A | #N/A | #N/A | #N/A
| #N/A | #N/A | #N/A | #N/A | #N/A | #N/A | #N/A | #N/A | #N/A | #N/A | #N/A | #N/A | #N/A | #N/A | #N/A | #N/A | #N/A | #N/A | #N/A | #N/A | #N/A | #N/A | #N/A | #N/A | #N/A | #N/A | 2 | Dilatometer | #N/A | #N/A | #N/A | #N/A | #N/A | #N/A | #N/A | #N/A | #N/A | #N/A | #N/A | #N/A | #N/A | #N/A
| #N/A | #N/A | #N/A | #N/A | #N/A | #N/A | #N/A | #N/A | #N/A | #N/A | #N/A | #N/A | #N/A | #N/A | #N/A | #N/A | #N/A | #N/A | #N/A | #N/A | #N/A | #N/A | #N/A | #N/A | #N/A | #N/A | 2 | Dilatometer | #N/A | #N/A | #N/A | #N/A | #N/A | #N/A | #N/A | #N/A | #N/A | #N/A | #N/A | #N/A | #N/A | #N/A
| #N/A | #N/A | #N/A | #N/A | #N/A | #N/A | #N/A | #N/A | #N/A | #N/A | #N/A | #N/A | #N/A | #N/A | #N/A | #N/A | #N/A | #N/A | #N/A | #N/A | #N/A | #N/A | #N/A | #N/A | #N/A | #N/A | 2 | Dilatometer | #N/A | #N/A | #N/A | #N/A | #N/A | #N/A | #N/A | #N/A | #N/A | #N/A | #N/A | #N/A | #N/A | #N/A
| #N/A | #N/A | #N/A | #N/A | #N/A | #N/A | #N/A | #N/A | #N/A | #N/A | #N/A | #N/A | #N/A | #N/A | #N/A | #N/A | #N/A | #N/A | #N/A | #N/A | #N/A | #N/A | #N/A | #N/A | #N/A | #N/A | 2 | Dilatometer | #N/A | #N/A | #N/A | #N/A | #N/A | #N/A | #N/A | #N/A | #N/A | #N/A | #N/A | #N/A | #N/A | #N/A
| #N/A | #N/A | #N/A | #N/A | #N/A | #N/A | #N/A | #N/A | #N/A | #N/A | #N/A | #N/A | #N/A | #N/A | #N/A | #N/A | #N/A | #N/A | #N/A | #N/A | #N/A | #N/A | #N/A | #N/A | #N/A | #N/A | 2 | Dilatometer | #N/A | #N/A | #N/A | #N/A | #N/A | #N/A | #N/A | #N/A | #N/A | #N/A | #N/A | #N/A | #N/A | #N/A
| #N/A | #N/A | #N/A | #N/A | #N/A | #N/A | #N/A | #N/A | #N/A | #N/A | #N/A | #N/A | #N/A | #N/A | #N/A | #N/A | #N/A | #N/A | #N/A | #N/A | #N/A | #N/A | #N/A | #N/A | #N/A | #N/A | 2 | Dilatometer | #N/A | #N/A | #N/A | #N/A | #N/A | #N/A | #N/A | #N/A | #N/A | #N/A | #N/A | #N/A | #N/A | #N/A
| #N/A | #N/A | #N/A | #N/A | #N/A | #N/A | #N/A | #N/A | #N/A | #N/A | #N/A | #N/A | #N/A | #N/A | #N/A | #N/A | #N/A | #N/A | #N/A | #N/A | #N/A | #N/A | #N/A | #N/A | #N/A | #N/A | 2 | Dilatometer | #N/A | #N/A | #N/A | #N/A | #N/A | #N/A | #N/A | #N/A | #N/A | #N/A | #N/A | #N/A | #N/A | #N/A
| #N/A | #N/A | #N/A | #N/A | #N/A | #N/A | #N/A | #N/A | #N/A | #N/A | #N/A | #N/A | #N/A | #N/A | #N/A | #N/A | #N/A | #N/A | #N/A | #N/A | #N/A | #N/A | #N/A | #N/A | #N/A | #N/A | 2 | Dilatometer | #N/A | #N/A | #N/A | #N/A | #N/A | #N/A | #N/A | #N/A | #N/A | #N/A | #N/A | #N/A | #N/A | #N/A
| #N/A | #N/A | #N/A | #N/A | #N/A | #N/A | #N/A | #N/A | #N/A | #N/A | #N/A | #N/A | #N/A | #N/A | #N/A | #N/A | #N/A | #N/A | #N/A | #N/A | #N/A | #N/A | #N/A | #N/A | #N/A | #N/A | 2 | Dilatometer | #N/A | #N/A | #N/A | #N/A | #N/A | #N/A | #N/A | #N/A | #N/A | #N/A | #N/A | #N/A | #N/A | #N/A
| #N/A | #N/A | #N/A | #N/A | #N/A | #N/A | #N/A | #N/A | #N/A | #N/A | #N/A | #N/A | #N/A | #N/A | #N/A | #N/A | #N/A | #N/A | #N/A | #N/A | #N/A | #N/A | #N/A | #N/A | #N/A | #N/A | 2 | Dilatometer | #N/A | #N/A | #N/A | #N/A | #N/A | #N/A | #N/A | #N/A | #N/A | #N/A | #N/A | #N/A | #N/A | #N/A
| #N/A | #N/A | #N/A | #N/A | #N/A | #N/A | #N/A | #N/A | #N/A | #N/A | #N/A | #N/A | #N/A | #N/A | #N/A | #N/A | #N/A | #N/A | #N/A | #N/A | #N/A | #N/A | #N/A | #N/A | #N/A | #N/A | 2 | Dilatometer | #N/A | #N/A | #N/A | #N/A | #N/A | #N/A | #N/A | #N/A | #N/A | #N/A | #N/A | #N/A | #N/A | #N/A
| #N/A | #N/A | #N/A | #N/A | #N/A | #N/A | #N/A | #N/A | #N/A | #N/A | #N/A | #N/A | #N/A | #N/A | #N/A | #N/A | #N/A | #N/A | #N/A | #N/A | #N/A | #N/A | #N/A | #N/A | #N/A | #N/A | 2 | Dilatometer | #N/A | #N/A | #N/A | #N/A | #N/A | #N/A | #N/A | #N/A | #N/A | #N/A | #N/A | #N/A | #N/A | #N/A
| #N/A | #N/A | #N/A | #N/A | #N/A | #N/A | #N/A | #N/A | #N/A | #N/A | #N/A | #N/A | #N/A | #N/A | #N/A | #N/A | #N/A | #N/A | #N/A | #N/A | #N/A | #N/A | #N/A | #N/A | #N/A | #N/A | 2 | Dilatometer | #N/A | #N/A | #N/A | #N/A | #N/A | #N/A | #N/A | #N/A | #N/A | #N/A | #N/A | #N/A | #N/A | #N/A
| #N/A | #N/A | #N/A | #N/A | #N/A | #N/A | #N/A | #N/A | #N/A | #N/A | #N/A | #N/A | #N/A | #N/A | #N/A | #N/A | #N/A | #N/A | #N/A | #N/A | #N/A | #N/A | #N/A | #N/A | #N/A | #N/A | 2 | Dilatometer | #N/A | #N/A | #N/A | #N/A | #N/A | #N/A | #N/A | #N/A | #N/A | #N/A | #N/A | #N/A | #N/A | #N/A
| #N/A | #N/A | #N/A | #N/A | #N/A | #N/A | #N/A | #N/A | #N/A | #N/A | #N/A | #N/A | #N/A | #N/A | #N/A | #N/A | #N/A | #N/A | #N/A | #N/A | #N/A | #N/A | #N/A | #N/A | #N/A | #N/A | 2 | Dilatometer | #N/A | #N/A | #N/A | #N/A | #N/A | #N/A | #N/A | #N/A | #N/A | #N/A | #N/A | #N/A | #N/A | #N/A
| #N/A | #N/A | #N/A | #N/A | #N/A | #N/A | #N/A | #N/A | #N/A | #N/A | #N/A | #N/A | #N/A | #N/A | #N/A | #N/A | #N/A | #N/A | #N/A | #N/A | #N/A | #N/A | #N/A | #N/A | #N/A | #N/A | 2 | Dilatometer | #N/A | #N/A | #N/A | #N/A | #N/A | #N/A | #N/A | #N/A | #N/A | #N/A | #N/A | #N/A | #N/A | #N/A
| #N/A | #N/A | #N/A | #N/A | #N/A | #N/A | #N/A | #N/A | #N/A | #N/A | #N/A | #N/A | #N/A | #N/A | #N/A | #N/A | #N/A | #N/A | #N/A | #N/A | #N/A | #N/A | #N/A | #N/A | #N/A | #N/A | 2 | Dilatometer | #N/A | #N/A | #N/A | #N/A | #N/A | #N/A | #N/A | #N/A | #N/A | #N/A | #N/A | #N/A | #N/A | #N/A
| #N/A | #N/A | #N/A | #N/A | #N/A | #N/A | #N/A | #N/A | #N/A | #N/A | #N/A | #N/A | #N/A | #N/A | #N/A | #N/A | #N/A | #N/A | #N/A | #N/A | #N/A | #N/A | #N/A | #N/A | #N/A | #N/A | 2 | Dilatometer | #N/A | #N/A | #N/A | #N/A | #N/A | #N/A | #N/A | #N/A | #N/A | #N/A | #N/A | #N/A | #N/A | #N/A
| #N/A | #N/A | #N/A | #N/A | #N/A | #N/A | #N/A | #N/A | #N/A | #N/A | #N/A | #N/A | #N/A | #N/A | #N/A | #N/A | #N/A | #N/A | #N/A | #N/A | #N/A | #N/A | #N/A | #N/A | #N/A | #N/A | 2 | Dilatometer | #N/A | #N/A | #N/A | #N/A | #N/A | #N/A | #N/A | #N/A | #N/A | #N/A | #N/A | #N/A | #N/A | #N/A
| #N/A | #N/A | #N/A | #N/A | #N/A | #N/A | #N/A | #N/A | #N/A | #N/A | #N/A | #N/A | #N/A | #N/A | #N/A | #N/A | #N/A | #N/A | #N/A | #N/A | #N/A | #N/A | #N/A | #N/A | #N/A | #N/A | 2 | Dilatometer | #N/A | #N/A | #N/A | #N/A | #N/A | #N/A | #N/A | #N/A | #N/A | #N/A | #N/A | #N/A | #N/A | #N/A
| #N/A | #N/A | #N/A | #N/A | #N/A | #N/A | #N/A | #N/A | #N/A | #N/A | #N/A | #N/A | #N/A | #N/A | #N/A | #N/A | #N/A | #N/A | #N/A | #N/A | #N/A | #N/A | #N/A | #N/A | #N/A | #N/A | 2 | Dilatometer | #N/A | #N/A | #N/A | #N/A | #N/A | #N/A | #N/A | #N/A | #N/A | #N/A | #N/A | #N/A | #N/A | #N/A
| #N/A | #N/A | #N/A | #N/A | #N/A | #N/A | #N/A | #N/A | #N/A | #N/A | #N/A | #N/A | #N/A | #N/A | #N/A | #N/A | #N/A | #N/A | #N/A | #N/A | #N/A | #N/A | #N/A | #N/A | #N/A | #N/A | 2 | Dilatometer | #N/A | #N/A | #N/A | #N/A | #N/A | #N/A | #N/A | #N/A | #N/A | #N/A | #N/A | #N/A | #N/A | #N/A
| #N/A | #N/A | #N/A | #N/A | #N/A | #N/A | #N/A | #N/A | #N/A | #N/A | #N/A | #N/A | #N/A | #N/A | #N/A | #N/A | #N/A | #N/A | #N/A | #N/A | #N/A | #N/A | #N/A | #N/A | #N/A | #N/A | 2 | Dilatometer | #N/A | #N/A | #N/A | #N/A | #N/A | #N/A | #N/A | #N/A | #N/A | #N/A | #N/A | #N/A | #N/A | #N/A
| #N/A | #N/A | #N/A | #N/A | #N/A | #N/A | #N/A | #N/A | #N/A | #N/A | #N/A | #N/A | #N/A | #N/A | #N/A | #N/A | #N/A | #N/A | #N/A | #N/A | #N/A | #N/A | #N/A | #N/A | #N/A | #N/A | 2 | Dilatometer | #N/A | #N/A | #N/A | #N/A | #N/A | #N/A | #N/A | #N/A | #N/A | #N/A | #N/A | #N/A | #N/A | #N/A
| #N/A | #N/A | #N/A | #N/A | #N/A | #N/A | #N/A | #N/A | #N/A | #N/A | #N/A | #N/A | #N/A | #N/A | #N/A | #N/A | #N/A | #N/A | #N/A | #N/A | #N/A | #N/A | #N/A | #N/A | #N/A | #N/A | 2 | Dilatometer | #N/A | #N/A | #N/A | #N/A | #N/A | #N/A | #N/A | #N/A | #N/A | #N/A | #N/A | #N/A | #N/A | #N/A
| #N/A | #N/A | #N/A | #N/A | #N/A | #N/A | #N/A | #N/A | #N/A | #N/A | #N/A | #N/A | #N/A | #N/A | #N/A | #N/A | #N/A | #N/A | #N/A | #N/A | #N/A | #N/A | #N/A | #N/A | #N/A | #N/A | 2 | Dilatometer | #N/A | #N/A | #N/A | #N/A | #N/A | #N/A | #N/A | #N/A | #N/A | #N/A | #N/A | #N/A | #N/A | #N/A
| #N/A | #N/A | #N/A | #N/A | #N/A | #N/A | #N/A | #N/A | #N/A | #N/A | #N/A | #N/A | #N/A | #N/A | #N/A | #N/A | #N/A | #N/A | #N/A | #N/A | #N/A | #N/A | #N/A | #N/A | #N/A | #N/A | 2 | Dilatometer | #N/A | #N/A | #N/A | #N/A | #N/A | #N/A | #N/A | #N/A | #N/A | #N/A | #N/A | #N/A | #N/A | #N/A
| #N/A | #N/A | #N/A | #N/A | #N/A | #N/A | #N/A | #N/A | #N/A | #N/A | #N/A | #N/A | #N/A | #N/A | #N/A | #N/A | #N/A | #N/A | #N/A | #N/A | #N/A | #N/A | #N/A | #N/A | #N/A | #N/A | 2 | Dilatometer | #N/A | #N/A | #N/A | #N/A | #N/A | #N/A | #N/A | #N/A | #N/A | #N/A | #N/A | #N/A | #N/A | #N/A
| #N/A | #N/A | #N/A | #N/A | #N/A | #N/A | #N/A | #N/A | #N/A | #N/A | #N/A | #N/A | #N/A | #N/A | #N/A | #N/A | #N/A | #N/A | #N/A | #N/A | #N/A | #N/A | #N/A | #N/A | #N/A | #N/A | 2 | Dilatometer | #N/A | #N/A | #N/A | #N/A | #N/A | #N/A | #N/A | #N/A | #N/A | #N/A | #N/A | #N/A | #N/A | #N/A
| #N/A | #N/A | #N/A | #N/A | #N/A | #N/A | #N/A | #N/A | #N/A | #N/A | #N/A | #N/A | #N/A | #N/A | #N/A | #N/A | #N/A | #N/A | #N/A | #N/A | #N/A | #N/A | #N/A | #N/A | #N/A | #N/A | 2 | Dilatometer | #N/A | #N/A | #N/A | #N/A | #N/A | #N/A | #N/A | #N/A | #N/A | #N/A | #N/A | #N/A | #N/A | #N/A
| #N/A | #N/A | #N/A | #N/A | #N/A | #N/A | #N/A | #N/A | #N/A | #N/A | #N/A | #N/A | #N/A | #N/A | #N/A | #N/A | #N/A | #N/A | #N/A | #N/A | #N/A | #N/A | #N/A | #N/A | #N/A | #N/A | 2 | Dilatometer | #N/A | #N/A | #N/A | #N/A | #N/A | #N/A | #N/A | #N/A | #N/A | #N/A | #N/A | #N/A | #N/A | #N/A
| #N/A | #N/A | #N/A | #N/A | #N/A | #N/A | #N/A | #N/A | #N/A | #N/A | #N/A | #N/A | #N/A | #N/A | #N/A | #N/A | #N/A | #N/A | #N/A | #N/A | #N/A | #N/A | #N/A | #N/A | #N/A | #N/A | 2 | Dilatometer | #N/A | #N/A | #N/A | #N/A | #N/A | #N/A | #N/A | #N/A | #N/A | #N/A | #N/A | #N/A | #N/A | #N/A
| #N/A | #N/A | #N/A | #N/A | #N/A | #N/A | #N/A | #N/A | #N/A | #N/A | #N/A | #N/A | #N/A | #N/A | #N/A | #N/A | #N/A | #N/A | #N/A | #N/A | #N/A | #N/A | #N/A | #N/A | #N/A | #N/A | 2 | Dilatometer | #N/A | #N/A | #N/A | #N/A | #N/A | #N/A | #N/A | #N/A | #N/A | #N/A | #N/A | #N/A | #N/A | #N/A
| #N/A | #N/A | #N/A | #N/A | #N/A | #N/A | #N/A | #N/A | #N/A | #N/A | #N/A | #N/A | #N/A | #N/A | #N/A | #N/A | #N/A | #N/A | #N/A | #N/A | #N/A | #N/A | #N/A | #N/A | #N/A | #N/A | 2 | Dilatometer | #N/A | #N/A | #N/A | #N/A | #N/A | #N/A | #N/A | #N/A | #N/A | #N/A | #N/A | #N/A | #N/A | #N/A
| #N/A | #N/A | #N/A | #N/A | #N/A | #N/A | #N/A | #N/A | #N/A | #N/A | #N/A | #N/A | #N/A | #N/A | #N/A | #N/A | #N/A | #N/A | #N/A | #N/A | #N/A | #N/A | #N/A | #N/A | #N/A | #N/A | 2 | Dilatometer | #N/A | #N/A | #N/A | #N/A | #N/A | #N/A | #N/A | #N/A | #N/A | #N/A | #N/A | #N/A | #N/A | #N/A
| #N/A | #N/A | #N/A | #N/A | #N/A | #N/A | #N/A | #N/A | #N/A | #N/A | #N/A | #N/A | #N/A | #N/A | #N/A | #N/A | #N/A | #N/A | #N/A | #N/A | #N/A | #N/A | #N/A | #N/A | #N/A | #N/A | 2 | Dilatometer | #N/A | #N/A | #N/A | #N/A | #N/A | #N/A | #N/A | #N/A | #N/A | #N/A | #N/A | #N/A | #N/A | #N/A
| #N/A | #N/A | #N/A | #N/A | #N/A | #N/A | #N/A | #N/A | #N/A | #N/A | #N/A | #N/A | #N/A | #N/A | #N/A | #N/A | #N/A | #N/A | #N/A | #N/A | #N/A | #N/A | #N/A | #N/A | #N/A | #N/A | 2 | Dilatometer | #N/A | #N/A | #N/A | #N/A | #N/A | #N/A | #N/A | #N/A | #N/A | #N/A | #N/A | #N/A | #N/A | #N/A
| #N/A | #N/A | #N/A | #N/A | #N/A | #N/A | #N/A | #N/A | #N/A | #N/A | #N/A | #N/A | #N/A | #N/A | #N/A | #N/A | #N/A | #N/A | #N/A | #N/A | #N/A | #N/A | #N/A | #N/A | #N/A | #N/A | 2 | Dilatometer | #N/A | #N/A | #N/A | #N/A | #N/A | #N/A | #N/A | #N/A | #N/A | #N/A | #N/A | #N/A | #N/A | #N/A
| #N/A | #N/A | #N/A | #N/A | #N/A | #N/A | #N/A | #N/A | #N/A | #N/A | #N/A | #N/A | #N/A | #N/A | #N/A | #N/A | #N/A | #N/A | #N/A | #N/A | #N/A | #N/A | #N/A | #N/A | #N/A | #N/A | 2 | Dilatometer | #N/A | #N/A | #N/A | #N/A | #N/A | #N/A | #N/A | #N/A | #N/A | #N/A | #N/A | #N/A | #N/A | #N/A
| #N/A | #N/A | #N/A | #N/A | #N/A | #N/A | #N/A | #N/A | #N/A | #N/A | #N/A | #N/A | #N/A | #N/A | #N/A | #N/A | #N/A | #N/A | #N/A | #N/A | #N/A | #N/A | #N/A | #N/A | #N/A | #N/A | 2 | Dilatometer | #N/A | #N/A | #N/A | #N/A | #N/A | #N/A | #N/A | #N/A | #N/A | #N/A | #N/A | #N/A | #N/A | #N/A
| #N/A | #N/A | #N/A | #N/A | #N/A | #N/A | #N/A | #N/A | #N/A | #N/A | #N/A | #N/A | #N/A | #N/A | #N/A | #N/A | #N/A | #N/A | #N/A | #N/A | #N/A | #N/A | #N/A | #N/A | #N/A | #N/A | 2 | Dilatometer | #N/A | #N/A | #N/A | #N/A | #N/A | #N/A | #N/A | #N/A | #N/A | #N/A | #N/A | #N/A | #N/A | #N/A
| #N/A | #N/A | #N/A | #N/A | #N/A | #N/A | #N/A | #N/A | #N/A | #N/A | #N/A | #N/A | #N/A | #N/A | #N/A | #N/A | #N/A | #N/A | #N/A | #N/A | #N/A | #N/A | #N/A | #N/A | #N/A | #N/A | 2 | Dilatometer | #N/A | #N/A | #N/A | #N/A | #N/A | #N/A | #N/A | #N/A | #N/A | #N/A | #N/A | #N/A | #N/A | #N/A
| #N/A | #N/A | #N/A | #N/A | #N/A | #N/A | #N/A | #N/A | #N/A | #N/A | #N/A | #N/A | #N/A | #N/A | #N/A | #N/A | #N/A | #N/A | #N/A | #N/A | #N/A | #N/A | #N/A | #N/A | #N/A | #N/A | 2 | Dilatometer | #N/A | #N/A | #N/A | #N/A | #N/A | #N/A | #N/A | #N/A | #N/A | #N/A | #N/A | #N/A | #N/A | #N/A
| #N/A | #N/A | #N/A | #N/A | #N/A | #N/A | #N/A | #N/A | #N/A | #N/A | #N/A | #N/A | #N/A | #N/A | #N/A | #N/A | #N/A | #N/A | #N/A | #N/A | #N/A | #N/A | #N/A | #N/A | #N/A | #N/A | 2 | Dilatometer | #N/A | #N/A | #N/A | #N/A | #N/A | #N/A | #N/A | #N/A | #N/A | #N/A | #N/A | #N/A | #N/A | #N/A
| #N/A | #N/A | #N/A | #N/A | #N/A | #N/A | #N/A | #N/A | #N/A | #N/A | #N/A | #N/A | #N/A | #N/A | #N/A | #N/A | #N/A | #N/A | #N/A | #N/A | #N/A | #N/A | #N/A | #N/A | #N/A | #N/A | 2 | Dilatometer | #N/A | #N/A | #N/A | #N/A | #N/A | #N/A | #N/A | #N/A | #N/A | #N/A | #N/A | #N/A | #N/A | #N/A
| #N/A | #N/A | #N/A | #N/A | #N/A | #N/A | #N/A | #N/A | #N/A | #N/A | #N/A | #N/A | #N/A | #N/A | #N/A | #N/A | #N/A | #N/A | #N/A | #N/A | #N/A | #N/A | #N/A | #N/A | #N/A | #N/A | 2 | Dilatometer | #N/A | #N/A | #N/A | #N/A | #N/A | #N/A | #N/A | #N/A | #N/A | #N/A | #N/A | #N/A | #N/A | #N/A
| #N/A | #N/A | #N/A | #N/A | #N/A | #N/A | #N/A | #N/A | #N/A | #N/A | #N/A | #N/A | #N/A | #N/A | #N/A | #N/A | #N/A | #N/A | #N/A | #N/A | #N/A | #N/A | #N/A | #N/A | #N/A | #N/A | 2 | Dilatometer | #N/A | #N/A | #N/A | #N/A | #N/A | #N/A | #N/A | #N/A | #N/A | #N/A | #N/A | #N/A | #N/A | #N/A
| #N/A | #N/A | #N/A | #N/A | #N/A | #N/A | #N/A | #N/A | #N/A | #N/A | #N/A | #N/A | #N/A | #N/A | #N/A | #N/A | #N/A | #N/A | #N/A | #N/A | #N/A | #N/A | #N/A | #N/A | #N/A | #N/A | 2 | Dilatometer | #N/A | #N/A | #N/A | #N/A | #N/A | #N/A | #N/A | #N/A | #N/A | #N/A | #N/A | #N/A | #N/A | #N/A
| #N/A | #N/A | #N/A | #N/A | #N/A | #N/A | #N/A | #N/A | #N/A | #N/A | #N/A | #N/A | #N/A | #N/A | #N/A | #N/A | #N/A | #N/A | #N/A | #N/A | #N/A | #N/A | #N/A | #N/A | #N/A | #N/A | 2 | Dilatometer | #N/A | #N/A | #N/A | #N/A | #N/A | #N/A | #N/A | #N/A | #N/A | #N/A | #N/A | #N/A | #N/A | #N/A
| #N/A | #N/A | #N/A | #N/A | #N/A | #N/A | #N/A | #N/A | #N/A | #N/A | #N/A | #N/A | #N/A | #N/A | #N/A | #N/A | #N/A | #N/A | #N/A | #N/A | #N/A | #N/A | #N/A | #N/A | #N/A | #N/A | 2 | Dilatometer | #N/A | #N/A | #N/A | #N/A | #N/A | #N/A | #N/A | #N/A | #N/A | #N/A | #N/A | #N/A | #N/A | #N/A
| #N/A | #N/A | #N/A | #N/A | #N/A | #N/A | #N/A | #N/A | #N/A | #N/A | #N/A | #N/A | #N/A | #N/A | #N/A | #N/A | #N/A | #N/A | #N/A | #N/A | #N/A | #N/A | #N/A | #N/A | #N/A | #N/A | 2 | Dilatometer | #N/A | #N/A | #N/A | #N/A | #N/A | #N/A | #N/A | #N/A | #N/A | #N/A | #N/A | #N/A | #N/A | #N/A
| #N/A | #N/A | #N/A | #N/A | #N/A | #N/A | #N/A | #N/A | #N/A | #N/A | #N/A | #N/A | #N/A | #N/A | #N/A | #N/A | #N/A | #N/A | #N/A | #N/A | #N/A | #N/A | #N/A | #N/A | #N/A | #N/A | 2 | Dilatometer | #N/A | #N/A | #N/A | #N/A | #N/A | #N/A | #N/A | #N/A | #N/A | #N/A | #N/A | #N/A | #N/A | #N/A
| #N/A | #N/A | #N/A | #N/A | #N/A | #N/A | #N/A | #N/A | #N/A | #N/A | #N/A | #N/A | #N/A | #N/A | #N/A | #N/A | #N/A | #N/A | #N/A | #N/A | #N/A | #N/A | #N/A | #N/A | #N/A | #N/A | 2 | Dilatometer | #N/A | #N/A | #N/A | #N/A | #N/A | #N/A | #N/A | #N/A | #N/A | #N/A | #N/A | #N/A | #N/A | #N/A
| #N/A | #N/A | #N/A | #N/A | #N/A | #N/A | #N/A | #N/A | #N/A | #N/A | #N/A | #N/A | #N/A | #N/A | #N/A | #N/A | #N/A | #N/A | #N/A | #N/A | #N/A | #N/A | #N/A | #N/A | #N/A | #N/A | 2 | Dilatometer | #N/A | #N/A | #N/A | #N/A | #N/A | #N/A | #N/A | #N/A | #N/A | #N/A | #N/A | #N/A | #N/A | #N/A
| #N/A | #N/A | #N/A | #N/A | #N/A | #N/A | #N/A | #N/A | #N/A | #N/A | #N/A | #N/A | #N/A | #N/A | #N/A | #N/A | #N/A | #N/A | #N/A | #N/A | #N/A | #N/A | #N/A | #N/A | #N/A | #N/A | 2 | Dilatometer | #N/A | #N/A | #N/A | #N/A | #N/A | #N/A | #N/A | #N/A | #N/A | #N/A | #N/A | #N/A | #N/A | #N/A
| #N/A | #N/A | #N/A | #N/A | #N/A | #N/A | #N/A | #N/A | #N/A | #N/A | #N/A | #N/A | #N/A | #N/A | #N/A | #N/A | #N/A | #N/A | #N/A | #N/A | #N/A | #N/A | #N/A | #N/A | #N/A | #N/A | 2 | Dilatometer | #N/A | #N/A | #N/A | #N/A | #N/A | #N/A | #N/A | #N/A | #N/A | #N/A | #N/A | #N/A | #N/A | #N/A
| #N/A | #N/A | #N/A | #N/A | #N/A | #N/A | #N/A | #N/A | #N/A | #N/A | #N/A | #N/A | #N/A | #N/A | #N/A | #N/A | #N/A | #N/A | #N/A | #N/A | #N/A | #N/A | #N/A | #N/A | #N/A | #N/A | 2 | Dilatometer | #N/A | #N/A | #N/A | #N/A | #N/A | #N/A | #N/A | #N/A | #N/A | #N/A | #N/A | #N/A | #N/A | #N/A
| #N/A | #N/A | #N/A | #N/A | #N/A | #N/A | #N/A | #N/A | #N/A | #N/A | #N/A | #N/A | #N/A | #N/A | #N/A | #N/A | #N/A | #N/A | #N/A | #N/A | #N/A | #N/A | #N/A | #N/A | #N/A | #N/A | 2 | Dilatometer | #N/A | #N/A | #N/A | #N/A | #N/A | #N/A | #N/A | #N/A | #N/A | #N/A | #N/A | #N/A | #N/A | #N/A
| #N/A | #N/A | #N/A | #N/A | #N/A | #N/A | #N/A | #N/A | #N/A | #N/A | #N/A | #N/A | #N/A | #N/A | #N/A | #N/A | #N/A | #N/A | #N/A | #N/A | #N/A | #N/A | #N/A | #N/A | #N/A | #N/A | 2 | Dilatometer | #N/A | #N/A | #N/A | #N/A | #N/A | #N/A | #N/A | #N/A | #N/A | #N/A | #N/A | #N/A | #N/A | #N/A
| #N/A | #N/A | #N/A | #N/A | #N/A | #N/A | #N/A | #N/A | #N/A | #N/A | #N/A | #N/A | #N/A | #N/A | #N/A | #N/A | #N/A | #N/A | #N/A | #N/A | #N/A | #N/A | #N/A | #N/A | #N/A | #N/A | 2 | Dilatometer | #N/A | #N/A | #N/A | #N/A | #N/A | #N/A | #N/A | #N/A | #N/A | #N/A | #N/A | #N/A | #N/A | #N/A
| #N/A | #N/A | #N/A | #N/A | #N/A | #N/A | #N/A | #N/A | #N/A | #N/A | #N/A | #N/A | #N/A | #N/A | #N/A | #N/A | #N/A | #N/A | #N/A | #N/A | #N/A | #N/A | #N/A | #N/A | #N/A | #N/A | 2 | Dilatometer | #N/A | #N/A | #N/A | #N/A | #N/A | #N/A | #N/A | #N/A | #N/A | #N/A | #N/A | #N/A | #N/A | #N/A
| #N/A | #N/A | #N/A | #N/A | #N/A | #N/A | #N/A | #N/A | #N/A | #N/A | #N/A | #N/A | #N/A | #N/A | #N/A | #N/A | #N/A | #N/A | #N/A | #N/A | #N/A | #N/A | #N/A | #N/A | #N/A | #N/A | 2 | Dilatometer | #N/A | #N/A | #N/A | #N/A | #N/A | #N/A | #N/A | #N/A | #N/A | #N/A | #N/A | #N/A | #N/A | #N/A
| #N/A | #N/A | #N/A | #N/A | #N/A | #N/A | #N/A | #N/A | #N/A | #N/A | #N/A | #N/A | #N/A | #N/A | #N/A | #N/A | #N/A | #N/A | #N/A | #N/A | #N/A | #N/A | #N/A | #N/A | #N/A | #N/A | 2 | Dilatometer | #N/A | #N/A | #N/A | #N/A | #N/A | #N/A | #N/A | #N/A | #N/A | #N/A | #N/A | #N/A | #N/A | #N/A
| #N/A | #N/A | #N/A | #N/A | #N/A | #N/A | #N/A | #N/A | #N/A | #N/A | #N/A | #N/A | #N/A | #N/A | #N/A | #N/A | #N/A | #N/A | #N/A | #N/A | #N/A | #N/A | #N/A | #N/A | #N/A | #N/A | 2 | Dilatometer | #N/A | #N/A | #N/A | #N/A | #N/A | #N/A | #N/A | #N/A | #N/A | #N/A | #N/A | #N/A | #N/A | #N/A
| #N/A | #N/A | #N/A | #N/A | #N/A | #N/A | #N/A | #N/A | #N/A | #N/A | #N/A | #N/A | #N/A | #N/A | #N/A | #N/A | #N/A | #N/A | #N/A | #N/A | #N/A | #N/A | #N/A | #N/A | #N/A | #N/A | 2 | Dilatometer | #N/A | #N/A | #N/A | #N/A | #N/A | #N/A | #N/A | #N/A | #N/A | #N/A | #N/A | #N/A | #N/A | #N/A
| #N/A | #N/A | #N/A | #N/A | #N/A | #N/A | #N/A | #N/A | #N/A | #N/A | #N/A | #N/A | #N/A | #N/A | #N/A | #N/A | #N/A | #N/A | #N/A | #N/A | #N/A | #N/A | #N/A | #N/A | #N/A | #N/A | 2 | Dilatometer | #N/A | #N/A | #N/A | #N/A | #N/A | #N/A | #N/A | #N/A | #N/A | #N/A | #N/A | #N/A | #N/A | #N/A
| #N/A | #N/A | #N/A | #N/A | #N/A | #N/A | #N/A | #N/A | #N/A | #N/A | #N/A | #N/A | #N/A | #N/A | #N/A | #N/A | #N/A | #N/A | #N/A | #N/A | #N/A | #N/A | #N/A | #N/A | #N/A | #N/A | 2 | Dilatometer | #N/A | #N/A | #N/A | #N/A | #N/A | #N/A | #N/A | #N/A | #N/A | #N/A | #N/A | #N/A | #N/A | #N/A
| #N/A | #N/A | #N/A | #N/A | #N/A | #N/A | #N/A | #N/A | #N/A | #N/A | #N/A | #N/A | #N/A | #N/A | #N/A | #N/A | #N/A | #N/A | #N/A | #N/A | #N/A | #N/A | #N/A | #N/A | #N/A | #N/A | 2 | Dilatometer | #N/A | #N/A | #N/A | #N/A | #N/A | #N/A | #N/A | #N/A | #N/A | #N/A | #N/A | #N/A | #N/A | #N/A
| #N/A | #N/A | #N/A | #N/A | #N/A | #N/A | #N/A | #N/A | #N/A | #N/A | #N/A | #N/A | #N/A | #N/A | #N/A | #N/A | #N/A | #N/A | #N/A | #N/A | #N/A | #N/A | #N/A | #N/A | #N/A | #N/A | 2 | Dilatometer | #N/A | #N/A | #N/A | #N/A | #N/A | #N/A | #N/A | #N/A | #N/A | #N/A | #N/A | #N/A | #N/A | #N/A
| #N/A | #N/A | #N/A | #N/A | #N/A | #N/A | #N/A | #N/A | #N/A | #N/A | #N/A | #N/A | #N/A | #N/A | #N/A | #N/A | #N/A | #N/A | #N/A | #N/A | #N/A | #N/A | #N/A | #N/A | #N/A | #N/A | 2 | Dilatometer | #N/A | #N/A | #N/A | #N/A | #N/A | #N/A | #N/A | #N/A | #N/A | #N/A | #N/A | #N/A | #N/A | #N/A
| #N/A | #N/A | #N/A | #N/A | #N/A | #N/A | #N/A | #N/A | #N/A | #N/A | #N/A | #N/A | #N/A | #N/A | #N/A | #N/A | #N/A | #N/A | #N/A | #N/A | #N/A | #N/A | #N/A | #N/A | #N/A | #N/A | 2 | Dilatometer | #N/A | #N/A | #N/A | #N/A | #N/A | #N/A | #N/A | #N/A | #N/A | #N/A | #N/A | #N/A | #N/A | #N/A
| #N/A | #N/A | #N/A | #N/A | #N/A | #N/A | #N/A | #N/A | #N/A | #N/A | #N/A | #N/A | #N/A | #N/A | #N/A | #N/A | #N/A | #N/A | #N/A | #N/A | #N/A | #N/A | #N/A | #N/A | #N/A | #N/A | 2 | Dilatometer | #N/A | #N/A | #N/A | #N/A | #N/A | #N/A | #N/A | #N/A | #N/A | #N/A | #N/A | #N/A | #N/A | #N/A
| #N/A | #N/A | #N/A | #N/A | #N/A | #N/A | #N/A | #N/A | #N/A | #N/A | #N/A | #N/A | #N/A | #N/A | #N/A | #N/A | #N/A | #N/A | #N/A | #N/A | #N/A | #N/A | #N/A | #N/A | #N/A | #N/A | 2 | Dilatometer | #N/A | #N/A | #N/A | #N/A | #N/A | #N/A | #N/A | #N/A | #N/A | #N/A | #N/A | #N/A | #N/A | #N/A
| #N/A | #N/A | #N/A | #N/A | #N/A | #N/A | #N/A | #N/A | #N/A | #N/A | #N/A | #N/A | #N/A | #N/A | #N/A | #N/A | #N/A | #N/A | #N/A | #N/A | #N/A | #N/A | #N/A | #N/A | #N/A | #N/A | 2 | Dilatometer | #N/A | #N/A | #N/A | #N/A | #N/A | #N/A | #N/A | #N/A | #N/A | #N/A | #N/A | #N/A | #N/A | #N/A
| #N/A | #N/A | #N/A | #N/A | #N/A | #N/A | #N/A | #N/A | #N/A | #N/A | #N/A | #N/A | #N/A | #N/A | #N/A | #N/A | #N/A | #N/A | #N/A | #N/A | #N/A | #N/A | #N/A | #N/A | #N/A | #N/A | 2 | Dilatometer | #N/A | #N/A | #N/A | #N/A | #N/A | #N/A | #N/A | #N/A | #N/A | #N/A | #N/A | #N/A | #N/A | #N/A
| #N/A | #N/A | #N/A | #N/A | #N/A | #N/A | #N/A | #N/A | #N/A | #N/A | #N/A | #N/A | #N/A | #N/A | #N/A | #N/A | #N/A | #N/A | #N/A | #N/A | #N/A | #N/A | #N/A | #N/A | #N/A | #N/A | 2 | Dilatometer | #N/A | #N/A | #N/A | #N/A | #N/A | #N/A | #N/A | #N/A | #N/A | #N/A | #N/A | #N/A | #N/A | #N/A
| #N/A | #N/A | #N/A | #N/A | #N/A | #N/A | #N/A | #N/A | #N/A | #N/A | #N/A | #N/A | #N/A | #N/A | #N/A | #N/A | #N/A | #N/A | #N/A | #N/A | #N/A | #N/A | #N/A | #N/A | #N/A | #N/A | 2 | Dilatometer | #N/A | #N/A | #N/A | #N/A | #N/A | #N/A | #N/A | #N/A | #N/A | #N/A | #N/A | #N/A | #N/A | #N/A
| #N/A | #N/A | #N/A | #N/A | #N/A | #N/A | #N/A | #N/A | #N/A | #N/A | #N/A | #N/A | #N/A | #N/A | #N/A | #N/A | #N/A | #N/A | #N/A | #N/A | #N/A | #N/A | #N/A | #N/A | #N/A | #N/A | 2 | Dilatometer | #N/A | #N/A | #N/A | #N/A | #N/A | #N/A | #N/A | #N/A | #N/A | #N/A | #N/A | #N/A | #N/A | #N/A
| #N/A | #N/A | #N/A | #N/A | #N/A | #N/A | #N/A | #N/A | #N/A | #N/A | #N/A | #N/A | #N/A | #N/A | #N/A | #N/A | #N/A | #N/A | #N/A | #N/A | #N/A | #N/A | #N/A | #N/A | #N/A | #N/A | 2 | Dilatometer | #N/A | #N/A | #N/A | #N/A | #N/A | #N/A | #N/A | #N/A | #N/A | #N/A | #N/A | #N/A | #N/A | #N/A
| #N/A | #N/A | #N/A | #N/A | #N/A | #N/A | #N/A | #N/A | #N/A | #N/A | #N/A | #N/A | #N/A | #N/A | #N/A | #N/A | #N/A | #N/A | #N/A | #N/A | #N/A | #N/A | #N/A | #N/A | #N/A | #N/A | 2 | Dilatometer | #N/A | #N/A | #N/A | #N/A | #N/A | #N/A | #N/A | #N/A | #N/A | #N/A | #N/A | #N/A | #N/A | #N/A
| #N/A | #N/A | #N/A | #N/A | #N/A | #N/A | #N/A | #N/A | #N/A | #N/A | #N/A | #N/A | #N/A | #N/A | #N/A | #N/A | #N/A | #N/A | #N/A | #N/A | #N/A | #N/A | #N/A | #N/A | #N/A | #N/A | 2 | Dilatometer | #N/A | #N/A | #N/A | #N/A | #N/A | #N/A | #N/A | #N/A | #N/A | #N/A | #N/A | #N/A | #N/A | #N/A
| #N/A | #N/A | #N/A | #N/A | #N/A | #N/A | #N/A | #N/A | #N/A | #N/A | #N/A | #N/A | #N/A | #N/A | #N/A | #N/A | #N/A | #N/A | #N/A | #N/A | #N/A | #N/A | #N/A | #N/A | #N/A | #N/A | 2 | Dilatometer | #N/A | #N/A | #N/A | #N/A | #N/A | #N/A | #N/A | #N/A | #N/A | #N/A | #N/A | #N/A | #N/A | #N/A
| #N/A | #N/A | #N/A | #N/A | #N/A | #N/A | #N/A | #N/A | #N/A | #N/A | #N/A | #N/A | #N/A | #N/A | #N/A | #N/A | #N/A | #N/A | #N/A | #N/A | #N/A | #N/A | #N/A | #N/A | #N/A | #N/A | 2 | Dilatometer | #N/A | #N/A | #N/A | #N/A | #N/A | #N/A | #N/A | #N/A | #N/A | #N/A | #N/A | #N/A | #N/A | #N/A
| #N/A | #N/A | #N/A | #N/A | #N/A | #N/A | #N/A | #N/A | #N/A | #N/A | #N/A | #N/A | #N/A | #N/A | #N/A | #N/A | #N/A | #N/A | #N/A | #N/A | #N/A | #N/A | #N/A | #N/A | #N/A | #N/A | 2 | Dilatometer | #N/A | #N/A | #N/A | #N/A | #N/A | #N/A | #N/A | #N/A | #N/A | #N/A | #N/A | #N/A | #N/A | #N/A
| #N/A | #N/A | #N/A | #N/A | #N/A | #N/A | #N/A | #N/A | #N/A | #N/A | #N/A | #N/A | #N/A | #N/A | #N/A | #N/A | #N/A | #N/A | #N/A | #N/A | #N/A | #N/A | #N/A | #N/A | #N/A | #N/A | 2 | Dilatometer | #N/A | #N/A | #N/A | #N/A | #N/A | #N/A | #N/A | #N/A | #N/A | #N/A | #N/A | #N/A | #N/A | #N/A
| #N/A | #N/A | #N/A | #N/A | #N/A | #N/A | #N/A | #N/A | #N/A | #N/A | #N/A | #N/A | #N/A | #N/A | #N/A | #N/A | #N/A | #N/A | #N/A | #N/A | #N/A | #N/A | #N/A | #N/A | #N/A | #N/A | 2 | Dilatometer | #N/A | #N/A | #N/A | #N/A | #N/A | #N/A | #N/A | #N/A | #N/A | #N/A | #N/A | #N/A | #N/A | #N/A
| #N/A | #N/A | #N/A | #N/A | #N/A | #N/A | #N/A | #N/A | #N/A | #N/A | #N/A | #N/A | #N/A | #N/A | #N/A | #N/A | #N/A | #N/A | #N/A | #N/A | #N/A | #N/A | #N/A | #N/A | #N/A | #N/A | 2 | Dilatometer | #N/A | #N/A | #N/A | #N/A | #N/A | #N/A | #N/A | #N/A | #N/A | #N/A | #N/A | #N/A | #N/A | #N/A
| #N/A | #N/A | #N/A | #N/A | #N/A | #N/A | #N/A | #N/A | #N/A | #N/A | #N/A | #N/A | #N/A | #N/A | #N/A | #N/A | #N/A | #N/A | #N/A | #N/A | #N/A | #N/A | #N/A | #N/A | #N/A | #N/A | 2 | Dilatometer | #N/A | #N/A | #N/A | #N/A | #N/A | #N/A | #N/A | #N/A | #N/A | #N/A | #N/A | #N/A | #N/A | #N/A
| #N/A | #N/A | #N/A | #N/A | #N/A | #N/A | #N/A | #N/A | #N/A | #N/A | #N/A | #N/A | #N/A | #N/A | #N/A | #N/A | #N/A | #N/A | #N/A | #N/A | #N/A | #N/A | #N/A | #N/A | #N/A | #N/A | 2 | Dilatometer | #N/A | #N/A | #N/A | #N/A | #N/A | #N/A | #N/A | #N/A | #N/A | #N/A | #N/A | #N/A | #N/A | #N/A
| #N/A | #N/A | #N/A | #N/A | #N/A | #N/A | #N/A | #N/A | #N/A | #N/A | #N/A | #N/A | #N/A | #N/A | #N/A | #N/A | #N/A | #N/A | #N/A | #N/A | #N/A | #N/A | #N/A | #N/A | #N/A | #N/A | 2 | Dilatometer | #N/A | #N/A | #N/A | #N/A | #N/A | #N/A | #N/A | #N/A | #N/A | #N/A | #N/A | #N/A | #N/A | #N/A
| #N/A | #N/A | #N/A | #N/A | #N/A | #N/A | #N/A | #N/A | #N/A | #N/A | #N/A | #N/A | #N/A | #N/A | #N/A | #N/A | #N/A | #N/A | #N/A | #N/A | #N/A | #N/A | #N/A | #N/A | #N/A | #N/A | 2 | Dilatometer | #N/A | #N/A | #N/A | #N/A | #N/A | #N/A | #N/A | #N/A | #N/A | #N/A | #N/A | #N/A | #N/A | #N/A
| #N/A | #N/A | #N/A | #N/A | #N/A | #N/A | #N/A | #N/A | #N/A | #N/A | #N/A | #N/A | #N/A | #N/A | #N/A | #N/A | #N/A | #N/A | #N/A | #N/A | #N/A | #N/A | #N/A | #N/A | #N/A | #N/A | 2 | Dilatometer | #N/A | #N/A | #N/A | #N/A | #N/A | #N/A | #N/A | #N/A | #N/A | #N/A | #N/A | #N/A | #N/A | #N/A
| #N/A | #N/A | #N/A | #N/A | #N/A | #N/A | #N/A | #N/A | #N/A | #N/A | #N/A | #N/A | #N/A | #N/A | #N/A | #N/A | #N/A | #N/A | #N/A | #N/A | #N/A | #N/A | #N/A | #N/A | #N/A | #N/A | 2 | Dilatometer | #N/A | #N/A | #N/A | #N/A | #N/A | #N/A | #N/A | #N/A | #N/A | #N/A | #N/A | #N/A | #N/A | #N/A
| #N/A | #N/A | #N/A | #N/A | #N/A | #N/A | #N/A | #N/A | #N/A | #N/A | #N/A | #N/A | #N/A | #N/A | #N/A | #N/A | #N/A | #N/A | #N/A | #N/A | #N/A | #N/A | #N/A | #N/A | #N/A | #N/A | 2 | Dilatometer | #N/A | #N/A | #N/A | #N/A | #N/A | #N/A | #N/A | #N/A | #N/A | #N/A | #N/A | #N/A | #N/A | #N/A
| #N/A | #N/A | #N/A | #N/A | #N/A | #N/A | #N/A | #N/A | #N/A | #N/A | #N/A | #N/A | #N/A | #N/A | #N/A | #N/A | #N/A | #N/A | #N/A | #N/A | #N/A | #N/A | #N/A | #N/A | #N/A | #N/A | 2 | Dilatometer | #N/A | #N/A | #N/A | #N/A | #N/A | #N/A | #N/A | #N/A | #N/A | #N/A | #N/A | #N/A | #N/A | #N/A
| #N/A | #N/A | #N/A | #N/A | #N/A | #N/A | #N/A | #N/A | #N/A | #N/A | #N/A | #N/A | #N/A | #N/A | #N/A | #N/A | #N/A | #N/A | #N/A | #N/A | #N/A | #N/A | #N/A | #N/A | #N/A | #N/A | 2 | Dilatometer | #N/A | #N/A | #N/A | #N/A | #N/A | #N/A | #N/A | #N/A | #N/A | #N/A | #N/A | #N/A | #N/A | #N/A
| #N/A | #N/A | #N/A | #N/A | #N/A | #N/A | #N/A | #N/A | #N/A | #N/A | #N/A | #N/A | #N/A | #N/A | #N/A | #N/A | #N/A | #N/A | #N/A | #N/A | #N/A | #N/A | #N/A | #N/A | #N/A | #N/A | 2 | Dilatometer | #N/A | #N/A | #N/A | #N/A | #N/A | #N/A | #N/A | #N/A | #N/A | #N/A | #N/A | #N/A | #N/A | #N/A
| #N/A | #N/A | #N/A | #N/A | #N/A | #N/A | #N/A | #N/A | #N/A | #N/A | #N/A | #N/A | #N/A | #N/A | #N/A | #N/A | #N/A | #N/A | #N/A | #N/A | #N/A | #N/A | #N/A | #N/A | #N/A | #N/A | 2 | Dilatometer | #N/A | #N/A | #N/A | #N/A | #N/A | #N/A | #N/A | #N/A | #N/A | #N/A | #N/A | #N/A | #N/A | #N/A
| #N/A | #N/A | #N/A | #N/A | #N/A | #N/A | #N/A | #N/A | #N/A | #N/A | #N/A | #N/A | #N/A | #N/A | #N/A | #N/A | #N/A | #N/A | #N/A | #N/A | #N/A | #N/A | #N/A | #N/A | #N/A | #N/A | 2 | Dilatometer | #N/A | #N/A | #N/A | #N/A | #N/A | #N/A | #N/A | #N/A | #N/A | #N/A | #N/A | #N/A | #N/A | #N/A
| #N/A | #N/A | #N/A | #N/A | #N/A | #N/A | #N/A | #N/A | #N/A | #N/A | #N/A | #N/A | #N/A | #N/A | #N/A | #N/A | #N/A | #N/A | #N/A | #N/A | #N/A | #N/A | #N/A | #N/A | #N/A | #N/A | 2 | Dilatometer | #N/A | #N/A | #N/A | #N/A | #N/A | #N/A | #N/A | #N/A | #N/A | #N/A | #N/A | #N/A | #N/A | #N/A
| #N/A | #N/A | #N/A | #N/A | #N/A | #N/A | #N/A | #N/A | #N/A | #N/A | #N/A | #N/A | #N/A | #N/A | #N/A | #N/A | #N/A | #N/A | #N/A | #N/A | #N/A | #N/A | #N/A | #N/A | #N/A | #N/A | 2 | Dilatometer | #N/A | #N/A | #N/A | #N/A | #N/A | #N/A | #N/A | #N/A | #N/A | #N/A | #N/A | #N/A | #N/A | #N/A
| #N/A | #N/A | #N/A | #N/A | #N/A | #N/A | #N/A | #N/A | #N/A | #N/A | #N/A | #N/A | #N/A | #N/A | #N/A | #N/A | #N/A | #N/A | #N/A | #N/A | #N/A | #N/A | #N/A | #N/A | #N/A | #N/A | 2 | Dilatometer | #N/A | #N/A | #N/A | #N/A | #N/A | #N/A | #N/A | #N/A | #N/A | #N/A | #N/A | #N/A | #N/A | #N/A
| #N/A | #N/A | #N/A | #N/A | #N/A | #N/A | #N/A | #N/A | #N/A | #N/A | #N/A | #N/A | #N/A | #N/A | #N/A | #N/A | #N/A | #N/A | #N/A | #N/A | #N/A | #N/A | #N/A | #N/A | #N/A | #N/A | 2 | Dilatometer | #N/A | #N/A | #N/A | #N/A | #N/A | #N/A | #N/A | #N/A | #N/A | #N/A | #N/A | #N/A | #N/A | #N/A
| #N/A | #N/A | #N/A | #N/A | #N/A | #N/A | #N/A | #N/A | #N/A | #N/A | #N/A | #N/A | #N/A | #N/A | #N/A | #N/A | #N/A | #N/A | #N/A | #N/A | #N/A | #N/A | #N/A | #N/A | #N/A | #N/A | 2 | Dilatometer | #N/A | #N/A | #N/A | #N/A | #N/A | #N/A | #N/A | #N/A | #N/A | #N/A | #N/A | #N/A | #N/A | #N/A
| #N/A | #N/A | #N/A | #N/A | #N/A | #N/A | #N/A | #N/A | #N/A | #N/A | #N/A | #N/A | #N/A | #N/A | #N/A | #N/A | #N/A | #N/A | #N/A | #N/A | #N/A | #N/A | #N/A | #N/A | #N/A | #N/A | 2 | Dilatometer | #N/A | #N/A | #N/A | #N/A | #N/A | #N/A | #N/A | #N/A | #N/A | #N/A | #N/A | #N/A | #N/A | #N/A
| #N/A | #N/A | #N/A | #N/A | #N/A | #N/A | #N/A | #N/A | #N/A | #N/A | #N/A | #N/A | #N/A | #N/A | #N/A | #N/A | #N/A | #N/A | #N/A | #N/A | #N/A | #N/A | #N/A | #N/A | #N/A | #N/A | 2 | Dilatometer | #N/A | #N/A | #N/A | #N/A | #N/A | #N/A | #N/A | #N/A | #N/A | #N/A | #N/A | #N/A | #N/A | #N/A
| #N/A | #N/A | #N/A | #N/A | #N/A | #N/A | #N/A | #N/A | #N/A | #N/A | #N/A | #N/A | #N/A | #N/A | #N/A | #N/A | #N/A | #N/A | #N/A | #N/A | #N/A | #N/A | #N/A | #N/A | #N/A | #N/A | 2 | Dilatometer | #N/A | #N/A | #N/A | #N/A | #N/A | #N/A | #N/A | #N/A | #N/A | #N/A | #N/A | #N/A | #N/A | #N/A
| #N/A | #N/A | #N/A | #N/A | #N/A | #N/A | #N/A | #N/A | #N/A | #N/A | #N/A | #N/A | #N/A | #N/A | #N/A | #N/A | #N/A | #N/A | #N/A | #N/A | #N/A | #N/A | #N/A | #N/A | #N/A | #N/A | 2 | Dilatometer | #N/A | #N/A | #N/A | #N/A | #N/A | #N/A | #N/A | #N/A | #N/A | #N/A | #N/A | #N/A | #N/A | #N/A
| #N/A | #N/A | #N/A | #N/A | #N/A | #N/A | #N/A | #N/A | #N/A | #N/A | #N/A | #N/A | #N/A | #N/A | #N/A | #N/A | #N/A | #N/A | #N/A | #N/A | #N/A | #N/A | #N/A | #N/A | #N/A | #N/A | 2 | Dilatometer | #N/A | #N/A | #N/A | #N/A | #N/A | #N/A | #N/A | #N/A | #N/A | #N/A | #N/A | #N/A | #N/A | #N/A
| #N/A | #N/A | #N/A | #N/A | #N/A | #N/A | #N/A | #N/A | #N/A | #N/A | #N/A | #N/A | #N/A | #N/A | #N/A | #N/A | #N/A | #N/A | #N/A | #N/A | #N/A | #N/A | #N/A | #N/A | #N/A | #N/A | 2 | Dilatometer | #N/A | #N/A | #N/A | #N/A | #N/A | #N/A | #N/A | #N/A | #N/A | #N/A | #N/A | #N/A | #N/A | #N/A
| #N/A | #N/A | #N/A | #N/A | #N/A | #N/A | #N/A | #N/A | #N/A | #N/A | #N/A | #N/A | #N/A | #N/A | #N/A | #N/A | #N/A | #N/A | #N/A | #N/A | #N/A | #N/A | #N/A | #N/A | #N/A | #N/A | 2 | Dilatometer | #N/A | #N/A | #N/A | #N/A | #N/A | #N/A | #N/A | #N/A | #N/A | #N/A | #N/A | #N/A | #N/A | #N/A
| #N/A | #N/A | #N/A | #N/A | #N/A | #N/A | #N/A | #N/A | #N/A | #N/A | #N/A | #N/A | #N/A | #N/A | #N/A | #N/A | #N/A | #N/A | #N/A | #N/A | #N/A | #N/A | #N/A | #N/A | #N/A | #N/A | 2 | Dilatometer | #N/A | #N/A | #N/A | #N/A | #N/A | #N/A | #N/A | #N/A | #N/A | #N/A | #N/A | #N/A | #N/A | #N/A
| #N/A | #N/A | #N/A | #N/A | #N/A | #N/A | #N/A | #N/A | #N/A | #N/A | #N/A | #N/A | #N/A | #N/A | #N/A | #N/A | #N/A | #N/A | #N/A | #N/A | #N/A | #N/A | #N/A | #N/A | #N/A | #N/A | 2 | Dilatometer | #N/A | #N/A | #N/A | #N/A | #N/A | #N/A | #N/A | #N/A | #N/A | #N/A | #N/A | #N/A | #N/A | #N/A
| #N/A | #N/A | #N/A | #N/A | #N/A | #N/A | #N/A | #N/A | #N/A | #N/A | #N/A | #N/A | #N/A | #N/A | #N/A | #N/A | #N/A | #N/A | #N/A | #N/A | #N/A | #N/A | #N/A | #N/A | #N/A | #N/A | 2 | Dilatometer | #N/A | #N/A | #N/A | #N/A | #N/A | #N/A | #N/A | #N/A | #N/A | #N/A | #N/A | #N/A | #N/A | #N/A
| #N/A | #N/A | #N/A | #N/A | #N/A | #N/A | #N/A | #N/A | #N/A | #N/A | #N/A | #N/A | #N/A | #N/A | #N/A | #N/A | #N/A | #N/A | #N/A | #N/A | #N/A | #N/A | #N/A | #N/A | #N/A | #N/A | 2 | Dilatometer | #N/A | #N/A | #N/A | #N/A | #N/A | #N/A | #N/A | #N/A | #N/A | #N/A | #N/A | #N/A | #N/A | #N/A
| #N/A | #N/A | #N/A | #N/A | #N/A | #N/A | #N/A | #N/A | #N/A | #N/A | #N/A | #N/A | #N/A | #N/A | #N/A | #N/A | #N/A | #N/A | #N/A | #N/A | #N/A | #N/A | #N/A | #N/A | #N/A | #N/A | 2 | Dilatometer | #N/A | #N/A | #N/A | #N/A | #N/A | #N/A | #N/A | #N/A | #N/A | #N/A | #N/A | #N/A | #N/A | #N/A
| #N/A | #N/A | #N/A | #N/A | #N/A | #N/A | #N/A | #N/A | #N/A | #N/A | #N/A | #N/A | #N/A | #N/A | #N/A | #N/A | #N/A | #N/A | #N/A | #N/A | #N/A | #N/A | #N/A | #N/A | #N/A | #N/A | 2 | Dilatometer | #N/A | #N/A | #N/A | #N/A | #N/A | #N/A | #N/A | #N/A | #N/A | #N/A | #N/A | #N/A | #N/A | #N/A
| #N/A | #N/A | #N/A | #N/A | #N/A | #N/A | #N/A | #N/A | #N/A | #N/A | #N/A | #N/A | #N/A | #N/A | #N/A | #N/A | #N/A | #N/A | #N/A | #N/A | #N/A | #N/A | #N/A | #N/A | #N/A | #N/A | 2 | Dilatometer | #N/A | #N/A | #N/A | #N/A | #N/A | #N/A | #N/A | #N/A | #N/A | #N/A | #N/A | #N/A | #N/A | #N/A
| #N/A | #N/A | #N/A | #N/A | #N/A | #N/A | #N/A | #N/A | #N/A | #N/A | #N/A | #N/A | #N/A | #N/A | #N/A | #N/A | #N/A | #N/A | #N/A | #N/A | #N/A | #N/A | #N/A | #N/A | #N/A | #N/A | 2 | Dilatometer | #N/A | #N/A | #N/A | #N/A | #N/A | #N/A | #N/A | #N/A | #N/A | #N/A | #N/A | #N/A | #N/A | #N/A
| #N/A | #N/A | #N/A | #N/A | #N/A | #N/A | #N/A | #N/A | #N/A | #N/A | #N/A | #N/A | #N/A | #N/A | #N/A | #N/A | #N/A | #N/A | #N/A | #N/A | #N/A | #N/A | #N/A | #N/A | #N/A | #N/A | 2 | Dilatometer | #N/A | #N/A | #N/A | #N/A | #N/A | #N/A | #N/A | #N/A | #N/A | #N/A | #N/A | #N/A | #N/A | #N/A
| #N/A | #N/A | #N/A | #N/A | #N/A | #N/A | #N/A | #N/A | #N/A | #N/A | #N/A | #N/A | #N/A | #N/A | #N/A | #N/A | #N/A | #N/A | #N/A | #N/A | #N/A | #N/A | #N/A | #N/A | #N/A | #N/A | 2 | Dilatometer | #N/A | #N/A | #N/A | #N/A | #N/A | #N/A | #N/A | #N/A | #N/A | #N/A | #N/A | #N/A | #N/A | #N/A
| #N/A | #N/A | #N/A | #N/A | #N/A | #N/A | #N/A | #N/A | #N/A | #N/A | #N/A | #N/A | #N/A | #N/A | #N/A | #N/A | #N/A | #N/A | #N/A | #N/A | #N/A | #N/A | #N/A | #N/A | #N/A | #N/A | 2 | Dilatometer | #N/A | #N/A | #N/A | #N/A | #N/A | #N/A | #N/A | #N/A | #N/A | #N/A | #N/A | #N/A | #N/A | #N/A
| #N/A | #N/A | #N/A | #N/A | #N/A | #N/A | #N/A | #N/A | #N/A | #N/A | #N/A | #N/A | #N/A | #N/A | #N/A | #N/A | #N/A | #N/A | #N/A | #N/A | #N/A | #N/A | #N/A | #N/A | #N/A | #N/A | 2 | Dilatometer | #N/A | #N/A | #N/A | #N/A | #N/A | #N/A | #N/A | #N/A | #N/A | #N/A | #N/A | #N/A | #N/A | #N/A
| #N/A | #N/A | #N/A | #N/A | #N/A | #N/A | #N/A | #N/A | #N/A | #N/A | #N/A | #N/A | #N/A | #N/A | #N/A | #N/A | #N/A | #N/A | #N/A | #N/A | #N/A | #N/A | #N/A | #N/A | #N/A | #N/A | 2 | Dilatometer | #N/A | #N/A | #N/A | #N/A | #N/A | #N/A | #N/A | #N/A | #N/A | #N/A | #N/A | #N/A | #N/A | #N/A
| #N/A | #N/A | #N/A | #N/A | #N/A | #N/A | #N/A | #N/A | #N/A | #N/A | #N/A | #N/A | #N/A | #N/A | #N/A | #N/A | #N/A | #N/A | #N/A | #N/A | #N/A | #N/A | #N/A | #N/A | #N/A | #N/A | 2 | Dilatometer | #N/A | #N/A | #N/A | #N/A | #N/A | #N/A | #N/A | #N/A | #N/A | #N/A | #N/A | #N/A | #N/A | #N/A
| #N/A | #N/A | #N/A | #N/A | #N/A | #N/A | #N/A | #N/A | #N/A | #N/A | #N/A | #N/A | #N/A | #N/A | #N/A | #N/A | #N/A | #N/A | #N/A | #N/A | #N/A | #N/A | #N/A | #N/A | #N/A | #N/A | 2 | Dilatometer | #N/A | #N/A | #N/A | #N/A | #N/A | #N/A | #N/A | #N/A | #N/A | #N/A | #N/A | #N/A | #N/A | #N/A
| #N/A | #N/A | #N/A | #N/A | #N/A | #N/A | #N/A | #N/A | #N/A | #N/A | #N/A | #N/A | #N/A | #N/A | #N/A | #N/A | #N/A | #N/A | #N/A | #N/A | #N/A | #N/A | #N/A | #N/A | #N/A | #N/A | 2 | Dilatometer | #N/A | #N/A | #N/A | #N/A | #N/A | #N/A | #N/A | #N/A | #N/A | #N/A | #N/A | #N/A | #N/A | #N/A
| #N/A | #N/A | #N/A | #N/A | #N/A | #N/A | #N/A | #N/A | #N/A | #N/A | #N/A | #N/A | #N/A | #N/A | #N/A | #N/A | #N/A | #N/A | #N/A | #N/A | #N/A | #N/A | #N/A | #N/A | #N/A | #N/A | 2 | Dilatometer | #N/A | #N/A | #N/A | #N/A | #N/A | #N/A | #N/A | #N/A | #N/A | #N/A | #N/A | #N/A | #N/A | #N/A
| #N/A | #N/A | #N/A | #N/A | #N/A | #N/A | #N/A | #N/A | #N/A | #N/A | #N/A | #N/A | #N/A | #N/A | #N/A | #N/A | #N/A | #N/A | #N/A | #N/A | #N/A | #N/A | #N/A | #N/A | #N/A | #N/A | 2 | Dilatometer | #N/A | #N/A | #N/A | #N/A | #N/A | #N/A | #N/A | #N/A | #N/A | #N/A | #N/A | #N/A | #N/A | #N/A
| #N/A | #N/A | #N/A | #N/A | #N/A | #N/A | #N/A | #N/A | #N/A | #N/A | #N/A | #N/A | #N/A | #N/A | #N/A | #N/A | #N/A | #N/A | #N/A | #N/A | #N/A | #N/A | #N/A | #N/A | #N/A | #N/A | 2 | Dilatometer | #N/A | #N/A | #N/A | #N/A | #N/A | #N/A | #N/A | #N/A | #N/A | #N/A | #N/A | #N/A | #N/A | #N/A
| #N/A | #N/A | #N/A | #N/A | #N/A | #N/A | #N/A | #N/A | #N/A | #N/A | #N/A | #N/A | #N/A | #N/A | #N/A | #N/A | #N/A | #N/A | #N/A | #N/A | #N/A | #N/A | #N/A | #N/A | #N/A | #N/A | 2 | Dilatometer | #N/A | #N/A | #N/A | #N/A | #N/A | #N/A | #N/A | #N/A | #N/A | #N/A | #N/A | #N/A | #N/A | #N/A
| #N/A | #N/A | #N/A | #N/A | #N/A | #N/A | #N/A | #N/A | #N/A | #N/A | #N/A | #N/A | #N/A | #N/A | #N/A | #N/A | #N/A | #N/A | #N/A | #N/A | #N/A | #N/A | #N/A | #N/A | #N/A | #N/A | 2 | Dilatometer | #N/A | #N/A | #N/A | #N/A | #N/A | #N/A | #N/A | #N/A | #N/A | #N/A | #N/A | #N/A | #N/A | #N/A
| #N/A | #N/A | #N/A | #N/A | #N/A | #N/A | #N/A | #N/A | #N/A | #N/A | #N/A | #N/A | #N/A | #N/A | #N/A | #N/A | #N/A | #N/A | #N/A | #N/A | #N/A | #N/A | #N/A | #N/A | #N/A | #N/A | 2 | Dilatometer | #N/A | #N/A | #N/A | #N/A | #N/A | #N/A | #N/A | #N/A | #N/A | #N/A | #N/A | #N/A | #N/A | #N/A
| #N/A | #N/A | #N/A | #N/A | #N/A | #N/A | #N/A | #N/A | #N/A | #N/A | #N/A | #N/A | #N/A | #N/A | #N/A | #N/A | #N/A | #N/A | #N/A | #N/A | #N/A | #N/A | #N/A | #N/A | #N/A | #N/A | 2 | Dilatometer | #N/A | #N/A | #N/A | #N/A | #N/A | #N/A | #N/A | #N/A | #N/A | #N/A | #N/A | #N/A | #N/A | #N/A
| #N/A | #N/A | #N/A | #N/A | #N/A | #N/A | #N/A | #N/A | #N/A | #N/A | #N/A | #N/A | #N/A | #N/A | #N/A | #N/A | #N/A | #N/A | #N/A | #N/A | #N/A | #N/A | #N/A | #N/A | #N/A | #N/A | 2 | Dilatometer | #N/A | #N/A | #N/A | #N/A | #N/A | #N/A | #N/A | #N/A | #N/A | #N/A | #N/A | #N/A | #N/A | #N/A
| #N/A | #N/A | #N/A | #N/A | #N/A | #N/A | #N/A | #N/A | #N/A | #N/A | #N/A | #N/A | #N/A | #N/A | #N/A | #N/A | #N/A | #N/A | #N/A | #N/A | #N/A | #N/A | #N/A | #N/A | #N/A | #N/A | 2 | Dilatometer | #N/A | #N/A | #N/A | #N/A | #N/A | #N/A | #N/A | #N/A | #N/A | #N/A | #N/A | #N/A | #N/A | #N/A
| #N/A | #N/A | #N/A | #N/A | #N/A | #N/A | #N/A | #N/A | #N/A | #N/A | #N/A | #N/A | #N/A | #N/A | #N/A | #N/A | #N/A | #N/A | #N/A | #N/A | #N/A | #N/A | #N/A | #N/A | #N/A | #N/A | 2 | Dilatometer | #N/A | #N/A | #N/A | #N/A | #N/A | #N/A | #N/A | #N/A | #N/A | #N/A | #N/A | #N/A | #N/A | #N/A
| #N/A | #N/A | #N/A | #N/A | #N/A | #N/A | #N/A | #N/A | #N/A | #N/A | #N/A | #N/A | #N/A | #N/A | #N/A | #N/A | #N/A | #N/A | #N/A | #N/A | #N/A | #N/A | #N/A | #N/A | #N/A | #N/A | 2 | Dilatometer | #N/A | #N/A | #N/A | #N/A | #N/A | #N/A | #N/A | #N/A | #N/A | #N/A | #N/A | #N/A | #N/A | #N/A
| #N/A | #N/A | #N/A | #N/A | #N/A | #N/A | #N/A | #N/A | #N/A | #N/A | #N/A | #N/A | #N/A | #N/A | #N/A | #N/A | #N/A | #N/A | #N/A | #N/A | #N/A | #N/A | #N/A | #N/A | #N/A | #N/A | 2 | Dilatometer | #N/A | #N/A | #N/A | #N/A | #N/A | #N/A | #N/A | #N/A | #N/A | #N/A | #N/A | #N/A | #N/A | #N/A
| #N/A | #N/A | #N/A | #N/A | #N/A | #N/A | #N/A | #N/A | #N/A | #N/A | #N/A | #N/A | #N/A | #N/A | #N/A | #N/A | #N/A | #N/A | #N/A | #N/A | #N/A | #N/A | #N/A | #N/A | #N/A | #N/A | 2 | Dilatometer | #N/A | #N/A | #N/A | #N/A | #N/A | #N/A | #N/A | #N/A | #N/A | #N/A | #N/A | #N/A | #N/A | #N/A
| #N/A | #N/A | #N/A | #N/A | #N/A | #N/A | #N/A | #N/A | #N/A | #N/A | #N/A | #N/A | #N/A | #N/A | #N/A | #N/A | #N/A | #N/A | #N/A | #N/A | #N/A | #N/A | #N/A | #N/A | #N/A | #N/A | 2 | Dilatometer | #N/A | #N/A | #N/A | #N/A | #N/A | #N/A | #N/A | #N/A | #N/A | #N/A | #N/A | #N/A | #N/A | #N/A
| #N/A | #N/A | #N/A | #N/A | #N/A | #N/A | #N/A | #N/A | #N/A | #N/A | #N/A | #N/A | #N/A | #N/A | #N/A | #N/A | #N/A | #N/A | #N/A | #N/A | #N/A | #N/A | #N/A | #N/A | #N/A | #N/A | 2 | Dilatometer | #N/A | #N/A | #N/A | #N/A | #N/A | #N/A | #N/A | #N/A | #N/A | #N/A | #N/A | #N/A | #N/A | #N/A
| #N/A | #N/A | #N/A | #N/A | #N/A | #N/A | #N/A | #N/A | #N/A | #N/A | #N/A | #N/A | #N/A | #N/A | #N/A | #N/A | #N/A | #N/A | #N/A | #N/A | #N/A | #N/A | #N/A | #N/A | #N/A | #N/A | 2 | Dilatometer | #N/A | #N/A | #N/A | #N/A | #N/A | #N/A | #N/A | #N/A | #N/A | #N/A | #N/A | #N/A | #N/A | #N/A
| #N/A | #N/A | #N/A | #N/A | #N/A | #N/A | #N/A | #N/A | #N/A | #N/A | #N/A | #N/A | #N/A | #N/A | #N/A | #N/A | #N/A | #N/A | #N/A | #N/A | #N/A | #N/A | #N/A | #N/A | #N/A | #N/A | 2 | Dilatometer | #N/A | #N/A | #N/A | #N/A | #N/A | #N/A | #N/A | #N/A | #N/A | #N/A | #N/A | #N/A | #N/A | #N/A
| #N/A | #N/A | #N/A | #N/A | #N/A | #N/A | #N/A | #N/A | #N/A | #N/A | #N/A | #N/A | #N/A | #N/A | #N/A | #N/A | #N/A | #N/A | #N/A | #N/A | #N/A | #N/A | #N/A | #N/A | #N/A | #N/A | 2 | Dilatometer | #N/A | #N/A | #N/A | #N/A | #N/A | #N/A | #N/A | #N/A | #N/A | #N/A | #N/A | #N/A | #N/A | #N/A
| #N/A | #N/A | #N/A | #N/A | #N/A | #N/A | #N/A | #N/A | #N/A | #N/A | #N/A | #N/A | #N/A | #N/A | #N/A | #N/A | #N/A | #N/A | #N/A | #N/A | #N/A | #N/A | #N/A | #N/A | #N/A | #N/A | 2 | Dilatometer | #N/A | #N/A | #N/A | #N/A | #N/A | #N/A | #N/A | #N/A | #N/A | #N/A | #N/A | #N/A | #N/A | #N/A
| #N/A | #N/A | #N/A | #N/A | #N/A | #N/A | #N/A | #N/A | #N/A | #N/A | #N/A | #N/A | #N/A | #N/A | #N/A | #N/A | #N/A | #N/A | #N/A | #N/A | #N/A | #N/A | #N/A | #N/A | #N/A | #N/A | 2 | Dilatometer | #N/A | #N/A | #N/A | #N/A | #N/A | #N/A | #N/A | #N/A | #N/A | #N/A | #N/A | #N/A | #N/A | #N/A
| #N/A | #N/A | #N/A | #N/A | #N/A | #N/A | #N/A | #N/A | #N/A | #N/A | #N/A | #N/A | #N/A | #N/A | #N/A | #N/A | #N/A | #N/A | #N/A | #N/A | #N/A | #N/A | #N/A | #N/A | #N/A | #N/A | 2 | Dilatometer | #N/A | #N/A | #N/A | #N/A | #N/A | #N/A | #N/A | #N/A | #N/A | #N/A | #N/A | #N/A | #N/A | #N/A
| #N/A | #N/A | #N/A | #N/A | #N/A | #N/A | #N/A | #N/A | #N/A | #N/A | #N/A | #N/A | #N/A | #N/A | #N/A | #N/A | #N/A | #N/A | #N/A | #N/A | #N/A | #N/A | #N/A | #N/A | #N/A | #N/A | 2 | Dilatometer | #N/A | #N/A | #N/A | #N/A | #N/A | #N/A | #N/A | #N/A | #N/A | #N/A | #N/A | #N/A | #N/A | #N/A
| #N/A | #N/A | #N/A | #N/A | #N/A | #N/A | #N/A | #N/A | #N/A | #N/A | #N/A | #N/A | #N/A | #N/A | #N/A | #N/A | #N/A | #N/A | #N/A | #N/A | #N/A | #N/A | #N/A | #N/A | #N/A | #N/A | 2 | Dilatometer | #N/A | #N/A | #N/A | #N/A | #N/A | #N/A | #N/A | #N/A | #N/A | #N/A | #N/A | #N/A | #N/A | #N/A
| #N/A | #N/A | #N/A | #N/A | #N/A | #N/A | #N/A | #N/A | #N/A | #N/A | #N/A | #N/A | #N/A | #N/A | #N/A | #N/A | #N/A | #N/A | #N/A | #N/A | #N/A | #N/A | #N/A | #N/A | #N/A | #N/A | 2 | Dilatometer | #N/A | #N/A | #N/A | #N/A | #N/A | #N/A | #N/A | #N/A | #N/A | #N/A | #N/A | #N/A | #N/A | #N/A
| #N/A | #N/A | #N/A | #N/A | #N/A | #N/A | #N/A | #N/A | #N/A | #N/A | #N/A | #N/A | #N/A | #N/A | #N/A | #N/A | #N/A | #N/A | #N/A | #N/A | #N/A | #N/A | #N/A | #N/A | #N/A | #N/A | 2 | Dilatometer | #N/A | #N/A | #N/A | #N/A | #N/A | #N/A | #N/A | #N/A | #N/A | #N/A | #N/A | #N/A | #N/A | #N/A
| #N/A | #N/A | #N/A | #N/A | #N/A | #N/A | #N/A | #N/A | #N/A | #N/A | #N/A | #N/A | #N/A | #N/A | #N/A | #N/A | #N/A | #N/A | #N/A | #N/A | #N/A | #N/A | #N/A | #N/A | #N/A | #N/A | 2 | Dilatometer | #N/A | #N/A | #N/A | #N/A | #N/A | #N/A | #N/A | #N/A | #N/A | #N/A | #N/A | #N/A | #N/A | #N/A
| #N/A | #N/A | #N/A | #N/A | #N/A | #N/A | #N/A | #N/A | #N/A | #N/A | #N/A | #N/A | #N/A | #N/A | #N/A | #N/A | #N/A | #N/A | #N/A | #N/A | #N/A | #N/A | #N/A | #N/A | #N/A | #N/A | 2 | Dilatometer | #N/A | #N/A | #N/A | #N/A | #N/A | #N/A | #N/A | #N/A | #N/A | #N/A | #N/A | #N/A | #N/A | #N/A
| #N/A | #N/A | #N/A | #N/A | #N/A | #N/A | #N/A | #N/A | #N/A | #N/A | #N/A | #N/A | #N/A | #N/A | #N/A | #N/A | #N/A | #N/A | #N/A | #N/A | #N/A | #N/A | #N/A | #N/A | #N/A | #N/A | 2 | Dilatometer | #N/A | #N/A | #N/A | #N/A | #N/A | #N/A | #N/A | #N/A | #N/A | #N/A | #N/A | #N/A | #N/A | #N/A
| #N/A | #N/A | #N/A | #N/A | #N/A | #N/A | #N/A | #N/A | #N/A | #N/A | #N/A | #N/A | #N/A | #N/A | #N/A | #N/A | #N/A | #N/A | #N/A | #N/A | #N/A | #N/A | #N/A | #N/A | #N/A | #N/A | 2 | Dilatometer | #N/A | #N/A | #N/A | #N/A | #N/A | #N/A | #N/A | #N/A | #N/A | #N/A | #N/A | #N/A | #N/A | #N/A
| #N/A | #N/A | #N/A | #N/A | #N/A | #N/A | #N/A | #N/A | #N/A | #N/A | #N/A | #N/A | #N/A | #N/A | #N/A | #N/A | #N/A | #N/A | #N/A | #N/A | #N/A | #N/A | #N/A | #N/A | #N/A | #N/A | 2 | Dilatometer | #N/A | #N/A | #N/A | #N/A | #N/A | #N/A | #N/A | #N/A | #N/A | #N/A | #N/A | #N/A | #N/A | #N/A
| #N/A | #N/A | #N/A | #N/A | #N/A | #N/A | #N/A | #N/A | #N/A | #N/A | #N/A | #N/A | #N/A | #N/A | #N/A | #N/A | #N/A | #N/A | #N/A | #N/A | #N/A | #N/A | #N/A | #N/A | #N/A | #N/A | 2 | Dilatometer | #N/A | #N/A | #N/A | #N/A | #N/A | #N/A | #N/A | #N/A | #N/A | #N/A | #N/A | #N/A | #N/A | #N/A
| #N/A | #N/A | #N/A | #N/A | #N/A | #N/A | #N/A | #N/A | #N/A | #N/A | #N/A | #N/A | #N/A | #N/A | #N/A | #N/A | #N/A | #N/A | #N/A | #N/A | #N/A | #N/A | #N/A | #N/A | #N/A | #N/A | 2 | Dilatometer | #N/A | #N/A | #N/A | #N/A | #N/A | #N/A | #N/A | #N/A | #N/A | #N/A | #N/A | #N/A | #N/A | #N/A
| #N/A | #N/A | #N/A | #N/A | #N/A | #N/A | #N/A | #N/A | #N/A | #N/A | #N/A | #N/A | #N/A | #N/A | #N/A | #N/A | #N/A | #N/A | #N/A | #N/A | #N/A | #N/A | #N/A | #N/A | #N/A | #N/A | 2 | Dilatometer | #N/A | #N/A | #N/A | #N/A | #N/A | #N/A | #N/A | #N/A | #N/A | #N/A | #N/A | #N/A | #N/A | #N/A
| #N/A | #N/A | #N/A | #N/A | #N/A | #N/A | #N/A | #N/A | #N/A | #N/A | #N/A | #N/A | #N/A | #N/A | #N/A | #N/A | #N/A | #N/A | #N/A | #N/A | #N/A | #N/A | #N/A | #N/A | #N/A | #N/A | 2 | Dilatometer | #N/A | #N/A | #N/A | #N/A | #N/A | #N/A | #N/A | #N/A | #N/A | #N/A | #N/A | #N/A | #N/A | #N/A
| #N/A | #N/A | #N/A | #N/A | #N/A | #N/A | #N/A | #N/A | #N/A | #N/A | #N/A | #N/A | #N/A | #N/A | #N/A | #N/A | #N/A | #N/A | #N/A | #N/A | #N/A | #N/A | #N/A | #N/A | #N/A | #N/A | 2 | Dilatometer | #N/A | #N/A | #N/A | #N/A | #N/A | #N/A | #N/A | #N/A | #N/A | #N/A | #N/A | #N/A | #N/A | #N/A
| #N/A | #N/A | #N/A | #N/A | #N/A | #N/A | #N/A | #N/A | #N/A | #N/A | #N/A | #N/A | #N/A | #N/A | #N/A | #N/A | #N/A | #N/A | #N/A | #N/A | #N/A | #N/A | #N/A | #N/A | #N/A | #N/A | 2 | Dilatometer | #N/A | #N/A | #N/A | #N/A | #N/A | #N/A | #N/A | #N/A | #N/A | #N/A | #N/A | #N/A | #N/A | #N/A
| #N/A | #N/A | #N/A | #N/A | #N/A | #N/A | #N/A | #N/A | #N/A | #N/A | #N/A | #N/A | #N/A | #N/A | #N/A | #N/A | #N/A | #N/A | #N/A | #N/A | #N/A | #N/A | #N/A | #N/A | #N/A | #N/A | 2 | Dilatometer | #N/A | #N/A | #N/A | #N/A | #N/A | #N/A | #N/A | #N/A | #N/A | #N/A | #N/A | #N/A | #N/A | #N/A
| #N/A | #N/A | #N/A | #N/A | #N/A | #N/A | #N/A | #N/A | #N/A | #N/A | #N/A | #N/A | #N/A | #N/A | #N/A | #N/A | #N/A | #N/A | #N/A | #N/A | #N/A | #N/A | #N/A | #N/A | #N/A | #N/A | 2 | Dilatometer | #N/A | #N/A | #N/A | #N/A | #N/A | #N/A | #N/A | #N/A | #N/A | #N/A | #N/A | #N/A | #N/A | #N/A
| #N/A | #N/A | #N/A | #N/A | #N/A | #N/A | #N/A | #N/A | #N/A | #N/A | #N/A | #N/A | #N/A | #N/A | #N/A | #N/A | #N/A | #N/A | #N/A | #N/A | #N/A | #N/A | #N/A | #N/A | #N/A | #N/A | 2 | Dilatometer | #N/A | #N/A | #N/A | #N/A | #N/A | #N/A | #N/A | #N/A | #N/A | #N/A | #N/A | #N/A | #N/A | #N/A
| #N/A | #N/A | #N/A | #N/A | #N/A | #N/A | #N/A | #N/A | #N/A | #N/A | #N/A | #N/A | #N/A | #N/A | #N/A | #N/A | #N/A | #N/A | #N/A | #N/A | #N/A | #N/A | #N/A | #N/A | #N/A | #N/A | 2 | Dilatometer | #N/A | #N/A | #N/A | #N/A | #N/A | #N/A | #N/A | #N/A | #N/A | #N/A | #N/A | #N/A | #N/A | #N/A
| #N/A | #N/A | #N/A | #N/A | #N/A | #N/A | #N/A | #N/A | #N/A | #N/A | #N/A | #N/A | #N/A | #N/A | #N/A | #N/A | #N/A | #N/A | #N/A | #N/A | #N/A | #N/A | #N/A | #N/A | #N/A | #N/A | 2 | Dilatometer | #N/A | #N/A | #N/A | #N/A | #N/A | #N/A | #N/A | #N/A | #N/A | #N/A | #N/A | #N/A | #N/A | #N/A
| #N/A | #N/A | #N/A | #N/A | #N/A | #N/A | #N/A | #N/A | #N/A | #N/A | #N/A | #N/A | #N/A | #N/A | #N/A | #N/A | #N/A | #N/A | #N/A | #N/A | #N/A | #N/A | #N/A | #N/A | #N/A | #N/A | 2 | Dilatometer | #N/A | #N/A | #N/A | #N/A | #N/A | #N/A | #N/A | #N/A | #N/A | #N/A | #N/A | #N/A | #N/A | #N/A
| #N/A | #N/A | #N/A | #N/A | #N/A | #N/A | #N/A | #N/A | #N/A | #N/A | #N/A | #N/A | #N/A | #N/A | #N/A | #N/A | #N/A | #N/A | #N/A | #N/A | #N/A | #N/A | #N/A | #N/A | #N/A | #N/A | 2 | Dilatometer | #N/A | #N/A | #N/A | #N/A | #N/A | #N/A | #N/A | #N/A | #N/A | #N/A | #N/A | #N/A | #N/A | #N/A
| #N/A | #N/A | #N/A | #N/A | #N/A | #N/A | #N/A | #N/A | #N/A | #N/A | #N/A | #N/A | #N/A | #N/A | #N/A | #N/A | #N/A | #N/A | #N/A | #N/A | #N/A | #N/A | #N/A | #N/A | #N/A | #N/A | 2 | Dilatometer | #N/A | #N/A | #N/A | #N/A | #N/A | #N/A | #N/A | #N/A | #N/A | #N/A | #N/A | #N/A | #N/A | #N/A
| #N/A | #N/A | #N/A | #N/A | #N/A | #N/A | #N/A | #N/A | #N/A | #N/A | #N/A | #N/A | #N/A | #N/A | #N/A | #N/A | #N/A | #N/A | #N/A | #N/A | #N/A | #N/A | #N/A | #N/A | #N/A | #N/A | 2 | Dilatometer | #N/A | #N/A | #N/A | #N/A | #N/A | #N/A | #N/A | #N/A | #N/A | #N/A | #N/A | #N/A | #N/A | #N/A
| #N/A | #N/A | #N/A | #N/A | #N/A | #N/A | #N/A | #N/A | #N/A | #N/A | #N/A | #N/A | #N/A | #N/A | #N/A | #N/A | #N/A | #N/A | #N/A | #N/A | #N/A | #N/A | #N/A | #N/A | #N/A | #N/A | 2 | Dilatometer | #N/A | #N/A | #N/A | #N/A | #N/A | #N/A | #N/A | #N/A | #N/A | #N/A | #N/A | #N/A | #N/A | #N/A
| #N/A | #N/A | #N/A | #N/A | #N/A | #N/A | #N/A | #N/A | #N/A | #N/A | #N/A | #N/A | #N/A | #N/A | #N/A | #N/A | #N/A | #N/A | #N/A | #N/A | #N/A | #N/A | #N/A | #N/A | #N/A | #N/A | 2 | Dilatometer | #N/A | #N/A | #N/A | #N/A | #N/A | #N/A | #N/A | #N/A | #N/A | #N/A | #N/A | #N/A | #N/A | #N/A
| #N/A | #N/A | #N/A | #N/A | #N/A | #N/A | #N/A | #N/A | #N/A | #N/A | #N/A | #N/A | #N/A | #N/A | #N/A | #N/A | #N/A | #N/A | #N/A | #N/A | #N/A | #N/A | #N/A | #N/A | #N/A | #N/A | 2 | Dilatometer | #N/A | #N/A | #N/A | #N/A | #N/A | #N/A | #N/A | #N/A | #N/A | #N/A | #N/A | #N/A | #N/A | #N/A
| #N/A | #N/A | #N/A | #N/A | #N/A | #N/A | #N/A | #N/A | #N/A | #N/A | #N/A | #N/A | #N/A | #N/A | #N/A | #N/A | #N/A | #N/A | #N/A | #N/A | #N/A | #N/A | #N/A | #N/A | #N/A | #N/A | 2 | Dilatometer | #N/A | #N/A | #N/A | #N/A | #N/A | #N/A | #N/A | #N/A | #N/A | #N/A | #N/A | #N/A | #N/A | #N/A
| #N/A | #N/A | #N/A | #N/A | #N/A | #N/A | #N/A | #N/A | #N/A | #N/A | #N/A | #N/A | #N/A | #N/A | #N/A | #N/A | #N/A | #N/A | #N/A | #N/A | #N/A | #N/A | #N/A | #N/A | #N/A | #N/A | 2 | Dilatometer | #N/A | #N/A | #N/A | #N/A | #N/A | #N/A | #N/A | #N/A | #N/A | #N/A | #N/A | #N/A | #N/A | #N/A
| #N/A | #N/A | #N/A | #N/A | #N/A | #N/A | #N/A | #N/A | #N/A | #N/A | #N/A | #N/A | #N/A | #N/A | #N/A | #N/A | #N/A | #N/A | #N/A | #N/A | #N/A | #N/A | #N/A | #N/A | #N/A | #N/A | 2 | Dilatometer | #N/A | #N/A | #N/A | #N/A | #N/A | #N/A | #N/A | #N/A | #N/A | #N/A | #N/A | #N/A | #N/A | #N/A
| #N/A | #N/A | #N/A | #N/A | #N/A | #N/A | #N/A | #N/A | #N/A | #N/A | #N/A | #N/A | #N/A | #N/A | #N/A | #N/A | #N/A | #N/A | #N/A | #N/A | #N/A | #N/A | #N/A | #N/A | #N/A | #N/A | 2 | Dilatometer | #N/A | #N/A | #N/A | #N/A | #N/A | #N/A | #N/A | #N/A | #N/A | #N/A | #N/A | #N/A | #N/A | #N/A
| #N/A | #N/A | #N/A | #N/A | #N/A | #N/A | #N/A | #N/A | #N/A | #N/A | #N/A | #N/A | #N/A | #N/A | #N/A | #N/A | #N/A | #N/A | #N/A | #N/A | #N/A | #N/A | #N/A | #N/A | #N/A | #N/A | 2 | Dilatometer | #N/A | #N/A | #N/A | #N/A | #N/A | #N/A | #N/A | #N/A | #N/A | #N/A | #N/A | #N/A | #N/A | #N/A
| #N/A | #N/A | #N/A | #N/A | #N/A | #N/A | #N/A | #N/A | #N/A | #N/A | #N/A | #N/A | #N/A | #N/A | #N/A | #N/A | #N/A | #N/A | #N/A | #N/A | #N/A | #N/A | #N/A | #N/A | #N/A | #N/A | 2 | Dilatometer | #N/A | #N/A | #N/A | #N/A | #N/A | #N/A | #N/A | #N/A | #N/A | #N/A | #N/A | #N/A | #N/A | #N/A
| #N/A | #N/A | #N/A | #N/A | #N/A | #N/A | #N/A | #N/A | #N/A | #N/A | #N/A | #N/A | #N/A | #N/A | #N/A | #N/A | #N/A | #N/A | #N/A | #N/A | #N/A | #N/A | #N/A | #N/A | #N/A | #N/A | 2 | Dilatometer | #N/A | #N/A | #N/A | #N/A | #N/A | #N/A | #N/A | #N/A | #N/A | #N/A | #N/A | #N/A | #N/A | #N/A
| #N/A | #N/A | #N/A | #N/A | #N/A | #N/A | #N/A | #N/A | #N/A | #N/A | #N/A | #N/A | #N/A | #N/A | #N/A | #N/A | #N/A | #N/A | #N/A | #N/A | #N/A | #N/A | #N/A | #N/A | #N/A | #N/A | 2 | Dilatometer | #N/A | #N/A | #N/A | #N/A | #N/A | #N/A | #N/A | #N/A | #N/A | #N/A | #N/A | #N/A | #N/A | #N/A
| #N/A | #N/A | #N/A | #N/A | #N/A | #N/A | #N/A | #N/A | #N/A | #N/A | #N/A | #N/A | #N/A | #N/A | #N/A | #N/A | #N/A | #N/A | #N/A | #N/A | #N/A | #N/A | #N/A | #N/A | #N/A | #N/A | 2 | Dilatometer | #N/A | #N/A | #N/A | #N/A | #N/A | #N/A | #N/A | #N/A | #N/A | #N/A | #N/A | #N/A | #N/A | #N/A
| #N/A | #N/A | #N/A | #N/A | #N/A | #N/A | #N/A | #N/A | #N/A | #N/A | #N/A | #N/A | #N/A | #N/A | #N/A | #N/A | #N/A | #N/A | #N/A | #N/A | #N/A | #N/A | #N/A | #N/A | #N/A | #N/A | 2 | Dilatometer | #N/A | #N/A | #N/A | #N/A | #N/A | #N/A | #N/A | #N/A | #N/A | #N/A | #N/A | #N/A | #N/A | #N/A
| #N/A | #N/A | #N/A | #N/A | #N/A | #N/A | #N/A | #N/A | #N/A | #N/A | #N/A | #N/A | #N/A | #N/A | #N/A | #N/A | #N/A | #N/A | #N/A | #N/A | #N/A | #N/A | #N/A | #N/A | #N/A | #N/A | 2 | Dilatometer | #N/A | #N/A | #N/A | #N/A | #N/A | #N/A | #N/A | #N/A | #N/A | #N/A | #N/A | #N/A | #N/A | #N/A
| #N/A | #N/A | #N/A | #N/A | #N/A | #N/A | #N/A | #N/A | #N/A | #N/A | #N/A | #N/A | #N/A | #N/A | #N/A | #N/A | #N/A | #N/A | #N/A | #N/A | #N/A | #N/A | #N/A | #N/A | #N/A | #N/A | 2 | Dilatometer | #N/A | #N/A | #N/A | #N/A | #N/A | #N/A | #N/A | #N/A | #N/A | #N/A | #N/A | #N/A | #N/A | #N/A
| #N/A | #N/A | #N/A | #N/A | #N/A | #N/A | #N/A | #N/A | #N/A | #N/A | #N/A | #N/A | #N/A | #N/A | #N/A | #N/A | #N/A | #N/A | #N/A | #N/A | #N/A | #N/A | #N/A | #N/A | #N/A | #N/A | 2 | Dilatometer | #N/A | #N/A | #N/A | #N/A | #N/A | #N/A | #N/A | #N/A | #N/A | #N/A | #N/A | #N/A | #N/A | #N/A
| #N/A | #N/A | #N/A | #N/A | #N/A | #N/A | #N/A | #N/A | #N/A | #N/A | #N/A | #N/A | #N/A | #N/A | #N/A | #N/A | #N/A | #N/A | #N/A | #N/A | #N/A | #N/A | #N/A | #N/A | #N/A | #N/A | 2 | Dilatometer | #N/A | #N/A | #N/A | #N/A | #N/A | #N/A | #N/A | #N/A | #N/A | #N/A | #N/A | #N/A | #N/A | #N/A
| #N/A | #N/A | #N/A | #N/A | #N/A | #N/A | #N/A | #N/A | #N/A | #N/A | #N/A | #N/A | #N/A | #N/A | #N/A | #N/A | #N/A | #N/A | #N/A | #N/A | #N/A | #N/A | #N/A | #N/A | #N/A | #N/A | 2 | Dilatometer | #N/A | #N/A | #N/A | #N/A | #N/A | #N/A | #N/A | #N/A | #N/A | #N/A | #N/A | #N/A | #N/A | #N/A
| #N/A | #N/A | #N/A | #N/A | #N/A | #N/A | #N/A | #N/A | #N/A | #N/A | #N/A | #N/A | #N/A | #N/A | #N/A | #N/A | #N/A | #N/A | #N/A | #N/A | #N/A | #N/A | #N/A | #N/A | #N/A | #N/A | 2 | Dilatometer | #N/A | #N/A | #N/A | #N/A | #N/A | #N/A | #N/A | #N/A | #N/A | #N/A | #N/A | #N/A | #N/A | #N/A
| #N/A | #N/A | #N/A | #N/A | #N/A | #N/A | #N/A | #N/A | #N/A | #N/A | #N/A | #N/A | #N/A | #N/A | #N/A | #N/A | #N/A | #N/A | #N/A | #N/A | #N/A | #N/A | #N/A | #N/A | #N/A | #N/A | 2 | Dilatometer | #N/A | #N/A | #N/A | #N/A | #N/A | #N/A | #N/A | #N/A | #N/A | #N/A | #N/A | #N/A | #N/A | #N/A
| #N/A | #N/A | #N/A | #N/A | #N/A | #N/A | #N/A | #N/A | #N/A | #N/A | #N/A | #N/A | #N/A | #N/A | #N/A | #N/A | #N/A | #N/A | #N/A | #N/A | #N/A | #N/A | #N/A | #N/A | #N/A | #N/A | 2 | Dilatometer | #N/A | #N/A | #N/A | #N/A | #N/A | #N/A | #N/A | #N/A | #N/A | #N/A | #N/A | #N/A | #N/A | #N/A
| #N/A | #N/A | #N/A | #N/A | #N/A | #N/A | #N/A | #N/A | #N/A | #N/A | #N/A | #N/A | #N/A | #N/A | #N/A | #N/A | #N/A | #N/A | #N/A | #N/A | #N/A | #N/A | #N/A | #N/A | #N/A | #N/A | 2 | Dilatometer | #N/A | #N/A | #N/A | #N/A | #N/A | #N/A | #N/A | #N/A | #N/A | #N/A | #N/A | #N/A | #N/A | #N/A
| #N/A | #N/A | #N/A | #N/A | #N/A | #N/A | #N/A | #N/A | #N/A | #N/A | #N/A | #N/A | #N/A | #N/A | #N/A | #N/A | #N/A | #N/A | #N/A | #N/A | #N/A | #N/A | #N/A | #N/A | #N/A | #N/A | 2 | Dilatometer | #N/A | #N/A | #N/A | #N/A | #N/A | #N/A | #N/A | #N/A | #N/A | #N/A | #N/A | #N/A | #N/A | #N/A
| #N/A | #N/A | #N/A | #N/A | #N/A | #N/A | #N/A | #N/A | #N/A | #N/A | #N/A | #N/A | #N/A | #N/A | #N/A | #N/A | #N/A | #N/A | #N/A | #N/A | #N/A | #N/A | #N/A | #N/A | #N/A | #N/A | 2 | Dilatometer | #N/A | #N/A | #N/A | #N/A | #N/A | #N/A | #N/A | #N/A | #N/A | #N/A | #N/A | #N/A | #N/A | #N/A
| #N/A | #N/A | #N/A | #N/A | #N/A | #N/A | #N/A | #N/A | #N/A | #N/A | #N/A | #N/A | #N/A | #N/A | #N/A | #N/A | #N/A | #N/A | #N/A | #N/A | #N/A | #N/A | #N/A | #N/A | #N/A | #N/A | 2 | Dilatometer | #N/A | #N/A | #N/A | #N/A | #N/A | #N/A | #N/A | #N/A | #N/A | #N/A | #N/A | #N/A | #N/A | #N/A
| #N/A | #N/A | #N/A | #N/A | #N/A | #N/A | #N/A | #N/A | #N/A | #N/A | #N/A | #N/A | #N/A | #N/A | #N/A | #N/A | #N/A | #N/A | #N/A | #N/A | #N/A | #N/A | #N/A | #N/A | #N/A | #N/A | 2 | Dilatometer | #N/A | #N/A | #N/A | #N/A | #N/A | #N/A | #N/A | #N/A | #N/A | #N/A | #N/A | #N/A | #N/A | #N/A
| #N/A | #N/A | #N/A | #N/A | #N/A | #N/A | #N/A | #N/A | #N/A | #N/A | #N/A | #N/A | #N/A | #N/A | #N/A | #N/A | #N/A | #N/A | #N/A | #N/A | #N/A | #N/A | #N/A | #N/A | #N/A | #N/A | 2 | Dilatometer | #N/A | #N/A | #N/A | #N/A | #N/A | #N/A | #N/A | #N/A | #N/A | #N/A | #N/A | #N/A | #N/A | #N/A
| #N/A | #N/A | #N/A | #N/A | #N/A | #N/A | #N/A | #N/A | #N/A | #N/A | #N/A | #N/A | #N/A | #N/A | #N/A | #N/A | #N/A | #N/A | #N/A | #N/A | #N/A | #N/A | #N/A | #N/A | #N/A | #N/A | 2 | Dilatometer | #N/A | #N/A | #N/A | #N/A | #N/A | #N/A | #N/A | #N/A | #N/A | #N/A | #N/A | #N/A | #N/A | #N/A
| #N/A | #N/A | #N/A | #N/A | #N/A | #N/A | #N/A | #N/A | #N/A | #N/A | #N/A | #N/A | #N/A | #N/A | #N/A | #N/A | #N/A | #N/A | #N/A | #N/A | #N/A | #N/A | #N/A | #N/A | #N/A | #N/A | 2 | Dilatometer | #N/A | #N/A | #N/A | #N/A | #N/A | #N/A | #N/A | #N/A | #N/A | #N/A | #N/A | #N/A | #N/A | #N/A
| #N/A | #N/A | #N/A | #N/A | #N/A | #N/A | #N/A | #N/A | #N/A | #N/A | #N/A | #N/A | #N/A | #N/A | #N/A | #N/A | #N/A | #N/A | #N/A | #N/A | #N/A | #N/A | #N/A | #N/A | #N/A | #N/A | 2 | Dilatometer | #N/A | #N/A | #N/A | #N/A | #N/A | #N/A | #N/A | #N/A | #N/A | #N/A | #N/A | #N/A | #N/A | #N/A
| #N/A | #N/A | #N/A | #N/A | #N/A | #N/A | #N/A | #N/A | #N/A | #N/A | #N/A | #N/A | #N/A | #N/A | #N/A | #N/A | #N/A | #N/A | #N/A | #N/A | #N/A | #N/A | #N/A | #N/A | #N/A | #N/A | 2 | Dilatometer | #N/A | #N/A | #N/A | #N/A | #N/A | #N/A | #N/A | #N/A | #N/A | #N/A | #N/A | #N/A | #N/A | #N/A
| #N/A | #N/A | #N/A | #N/A | #N/A | #N/A | #N/A | #N/A | #N/A | #N/A | #N/A | #N/A | #N/A | #N/A | #N/A | #N/A | #N/A | #N/A | #N/A | #N/A | #N/A | #N/A | #N/A | #N/A | #N/A | #N/A | 2 | Dilatometer | #N/A | #N/A | #N/A | #N/A | #N/A | #N/A | #N/A | #N/A | #N/A | #N/A | #N/A | #N/A | #N/A | #N/A
| #N/A | #N/A | #N/A | #N/A | #N/A | #N/A | #N/A | #N/A | #N/A | #N/A | #N/A | #N/A | #N/A | #N/A | #N/A | #N/A | #N/A | #N/A | #N/A | #N/A | #N/A | #N/A | #N/A | #N/A | #N/A | #N/A | 2 | Dilatometer | #N/A | #N/A | #N/A | #N/A | #N/A | #N/A | #N/A | #N/A | #N/A | #N/A | #N/A | #N/A | #N/A | #N/A
| #N/A | #N/A | #N/A | #N/A | #N/A | #N/A | #N/A | #N/A | #N/A | #N/A | #N/A | #N/A | #N/A | #N/A | #N/A | #N/A | #N/A | #N/A | #N/A | #N/A | #N/A | #N/A | #N/A | #N/A | #N/A | #N/A | 2 | Dilatometer | #N/A | #N/A | #N/A | #N/A | #N/A | #N/A | #N/A | #N/A | #N/A | #N/A | #N/A | #N/A | #N/A | #N/A
| #N/A | #N/A | #N/A | #N/A | #N/A | #N/A | #N/A | #N/A | #N/A | #N/A | #N/A | #N/A | #N/A | #N/A | #N/A | #N/A | #N/A | #N/A | #N/A | #N/A | #N/A | #N/A | #N/A | #N/A | #N/A | #N/A | 2 | Dilatometer | #N/A | #N/A | #N/A | #N/A | #N/A | #N/A | #N/A | #N/A | #N/A | #N/A | #N/A | #N/A | #N/A | #N/A
| #N/A | #N/A | #N/A | #N/A | #N/A | #N/A | #N/A | #N/A | #N/A | #N/A | #N/A | #N/A | #N/A | #N/A | #N/A | #N/A | #N/A | #N/A | #N/A | #N/A | #N/A | #N/A | #N/A | #N/A | #N/A | #N/A | 2 | Dilatometer | #N/A | #N/A | #N/A | #N/A | #N/A | #N/A | #N/A | #N/A | #N/A | #N/A | #N/A | #N/A | #N/A | #N/A
| #N/A | #N/A | #N/A | #N/A | #N/A | #N/A | #N/A | #N/A | #N/A | #N/A | #N/A | #N/A | #N/A | #N/A | #N/A | #N/A | #N/A | #N/A | #N/A | #N/A | #N/A | #N/A | #N/A | #N/A | #N/A | #N/A | 2 | Dilatometer | #N/A | #N/A | #N/A | #N/A | #N/A | #N/A | #N/A | #N/A | #N/A | #N/A | #N/A | #N/A | #N/A | #N/A
| #N/A | #N/A | #N/A | #N/A | #N/A | #N/A | #N/A | #N/A | #N/A | #N/A | #N/A | #N/A | #N/A | #N/A | #N/A | #N/A | #N/A | #N/A | #N/A | #N/A | #N/A | #N/A | #N/A | #N/A | #N/A | #N/A | 2 | Dilatometer | #N/A | #N/A | #N/A | #N/A | #N/A | #N/A | #N/A | #N/A | #N/A | #N/A | #N/A | #N/A | #N/A | #N/A
| #N/A | #N/A | #N/A | #N/A | #N/A | #N/A | #N/A | #N/A | #N/A | #N/A | #N/A | #N/A | #N/A | #N/A | #N/A | #N/A | #N/A | #N/A | #N/A | #N/A | #N/A | #N/A | #N/A | #N/A | #N/A | #N/A | 2 | Dilatometer | #N/A | #N/A | #N/A | #N/A | #N/A | #N/A | #N/A | #N/A | #N/A | #N/A | #N/A | #N/A | #N/A | #N/A
| #N/A | #N/A | #N/A | #N/A | #N/A | #N/A | #N/A | #N/A | #N/A | #N/A | #N/A | #N/A | #N/A | #N/A | #N/A | #N/A | #N/A | #N/A | #N/A | #N/A | #N/A | #N/A | #N/A | #N/A | #N/A | #N/A | 2 | Dilatometer | #N/A | #N/A | #N/A | #N/A | #N/A | #N/A | #N/A | #N/A | #N/A | #N/A | #N/A | #N/A | #N/A | #N/A
| #N/A | #N/A | #N/A | #N/A | #N/A | #N/A | #N/A | #N/A | #N/A | #N/A | #N/A | #N/A | #N/A | #N/A | #N/A | #N/A | #N/A | #N/A | #N/A | #N/A | #N/A | #N/A | #N/A | #N/A | #N/A | #N/A | 2 | Dilatometer | #N/A | #N/A | #N/A | #N/A | #N/A | #N/A | #N/A | #N/A | #N/A | #N/A | #N/A | #N/A | #N/A | #N/A
| #N/A | #N/A | #N/A | #N/A | #N/A | #N/A | #N/A | #N/A | #N/A | #N/A | #N/A | #N/A | #N/A | #N/A | #N/A | #N/A | #N/A | #N/A | #N/A | #N/A | #N/A | #N/A | #N/A | #N/A | #N/A | #N/A | 2 | Dilatometer | #N/A | #N/A | #N/A | #N/A | #N/A | #N/A | #N/A | #N/A | #N/A | #N/A | #N/A | #N/A | #N/A | #N/A
| #N/A | #N/A | #N/A | #N/A | #N/A | #N/A | #N/A | #N/A | #N/A | #N/A | #N/A | #N/A | #N/A | #N/A | #N/A | #N/A | #N/A | #N/A | #N/A | #N/A | #N/A | #N/A | #N/A | #N/A | #N/A | #N/A | 2 | Dilatometer | #N/A | #N/A | #N/A | #N/A | #N/A | #N/A | #N/A | #N/A | #N/A | #N/A | #N/A | #N/A | #N/A | #N/A
| #N/A | #N/A | #N/A | #N/A | #N/A | #N/A | #N/A | #N/A | #N/A | #N/A | #N/A | #N/A | #N/A | #N/A | #N/A | #N/A | #N/A | #N/A | #N/A | #N/A | #N/A | #N/A | #N/A | #N/A | #N/A | #N/A | 2 | Dilatometer | #N/A | #N/A | #N/A | #N/A | #N/A | #N/A | #N/A | #N/A | #N/A | #N/A | #N/A | #N/A | #N/A | #N/A
| #N/A | #N/A | #N/A | #N/A | #N/A | #N/A | #N/A | #N/A | #N/A | #N/A | #N/A | #N/A | #N/A | #N/A | #N/A | #N/A | #N/A | #N/A | #N/A | #N/A | #N/A | #N/A | #N/A | #N/A | #N/A | #N/A | 2 | Dilatometer | #N/A | #N/A | #N/A | #N/A | #N/A | #N/A | #N/A | #N/A | #N/A | #N/A | #N/A | #N/A | #N/A | #N/A
| #N/A | #N/A | #N/A | #N/A | #N/A | #N/A | #N/A | #N/A | #N/A | #N/A | #N/A | #N/A | #N/A | #N/A | #N/A | #N/A | #N/A | #N/A | #N/A | #N/A | #N/A | #N/A | #N/A | #N/A | #N/A | #N/A | 2 | Dilatometer | #N/A | #N/A | #N/A | #N/A | #N/A | #N/A | #N/A | #N/A | #N/A | #N/A | #N/A | #N/A | #N/A | #N/A
| #N/A | #N/A | #N/A | #N/A | #N/A | #N/A | #N/A | #N/A | #N/A | #N/A | #N/A | #N/A | #N/A | #N/A | #N/A | #N/A | #N/A | #N/A | #N/A | #N/A | #N/A | #N/A | #N/A | #N/A | #N/A | #N/A | 2 | Dilatometer | #N/A | #N/A | #N/A | #N/A | #N/A | #N/A | #N/A | #N/A | #N/A | #N/A | #N/A | #N/A | #N/A | #N/A
| #N/A | #N/A | #N/A | #N/A | #N/A | #N/A | #N/A | #N/A | #N/A | #N/A | #N/A | #N/A | #N/A | #N/A | #N/A | #N/A | #N/A | #N/A | #N/A | #N/A | #N/A | #N/A | #N/A | #N/A | #N/A | #N/A | 2 | Dilatometer | #N/A | #N/A | #N/A | #N/A | #N/A | #N/A | #N/A | #N/A | #N/A | #N/A | #N/A | #N/A | #N/A | #N/A
| #N/A | #N/A | #N/A | #N/A | #N/A | #N/A | #N/A | #N/A | #N/A | #N/A | #N/A | #N/A | #N/A | #N/A | #N/A | #N/A | #N/A | #N/A | #N/A | #N/A | #N/A | #N/A | #N/A | #N/A | #N/A | #N/A | 2 | Dilatometer | #N/A | #N/A | #N/A | #N/A | #N/A | #N/A | #N/A | #N/A | #N/A | #N/A | #N/A | #N/A | #N/A | #N/A
| #N/A | #N/A | #N/A | #N/A | #N/A | #N/A | #N/A | #N/A | #N/A | #N/A | #N/A | #N/A | #N/A | #N/A | #N/A | #N/A | #N/A | #N/A | #N/A | #N/A | #N/A | #N/A | #N/A | #N/A | #N/A | #N/A | 2 | Dilatometer | #N/A | #N/A | #N/A | #N/A | #N/A | #N/A | #N/A | #N/A | #N/A | #N/A | #N/A | #N/A | #N/A | #N/A
| #N/A | #N/A | #N/A | #N/A | #N/A | #N/A | #N/A | #N/A | #N/A | #N/A | #N/A | #N/A | #N/A | #N/A | #N/A | #N/A | #N/A | #N/A | #N/A | #N/A | #N/A | #N/A | #N/A | #N/A | #N/A | #N/A | 2 | Dilatometer | #N/A | #N/A | #N/A | #N/A | #N/A | #N/A | #N/A | #N/A | #N/A | #N/A | #N/A | #N/A | #N/A | #N/A
| #N/A | #N/A | #N/A | #N/A | #N/A | #N/A | #N/A | #N/A | #N/A | #N/A | #N/A | #N/A | #N/A | #N/A | #N/A | #N/A | #N/A | #N/A | #N/A | #N/A | #N/A | #N/A | #N/A | #N/A | #N/A | #N/A | 2 | Dilatometer | #N/A | #N/A | #N/A | #N/A | #N/A | #N/A | #N/A | #N/A | #N/A | #N/A | #N/A | #N/A | #N/A | #N/A
| #N/A | #N/A | #N/A | #N/A | #N/A | #N/A | #N/A | #N/A | #N/A | #N/A | #N/A | #N/A | #N/A | #N/A | #N/A | #N/A | #N/A | #N/A | #N/A | #N/A | #N/A | #N/A | #N/A | #N/A | #N/A | #N/A | 2 | Dilatometer | #N/A | #N/A | #N/A | #N/A | #N/A | #N/A | #N/A | #N/A | #N/A | #N/A | #N/A | #N/A | #N/A | #N/A
| #N/A | #N/A | #N/A | #N/A | #N/A | #N/A | #N/A | #N/A | #N/A | #N/A | #N/A | #N/A | #N/A | #N/A | #N/A | #N/A | #N/A | #N/A | #N/A | #N/A | #N/A | #N/A | #N/A | #N/A | #N/A | #N/A | 2 | Dilatometer | #N/A | #N/A | #N/A | #N/A | #N/A | #N/A | #N/A | #N/A | #N/A | #N/A | #N/A | #N/A | #N/A | #N/A
| #N/A | #N/A | #N/A | #N/A | #N/A | #N/A | #N/A | #N/A | #N/A | #N/A | #N/A | #N/A | #N/A | #N/A | #N/A | #N/A | #N/A | #N/A | #N/A | #N/A | #N/A | #N/A | #N/A | #N/A | #N/A | #N/A | 2 | Dilatometer | #N/A | #N/A | #N/A | #N/A | #N/A | #N/A | #N/A | #N/A | #N/A | #N/A | #N/A | #N/A | #N/A | #N/A
| #N/A | #N/A | #N/A | #N/A | #N/A | #N/A | #N/A | #N/A | #N/A | #N/A | #N/A | #N/A | #N/A | #N/A | #N/A | #N/A | #N/A | #N/A | #N/A | #N/A | #N/A | #N/A | #N/A | #N/A | #N/A | #N/A | 2 | Dilatometer | #N/A | #N/A | #N/A | #N/A | #N/A | #N/A | #N/A | #N/A | #N/A | #N/A | #N/A | #N/A | #N/A | #N/A
| #N/A | #N/A | #N/A | #N/A | #N/A | #N/A | #N/A | #N/A | #N/A | #N/A | #N/A | #N/A | #N/A | #N/A | #N/A | #N/A | #N/A | #N/A | #N/A | #N/A | #N/A | #N/A | #N/A | #N/A | #N/A | #N/A | 2 | Dilatometer | #N/A | #N/A | #N/A | #N/A | #N/A | #N/A | #N/A | #N/A | #N/A | #N/A | #N/A | #N/A | #N/A | #N/A
| #N/A | #N/A | #N/A | #N/A | #N/A | #N/A | #N/A | #N/A | #N/A | #N/A | #N/A | #N/A | #N/A | #N/A | #N/A | #N/A | #N/A | #N/A | #N/A | #N/A | #N/A | #N/A | #N/A | #N/A | #N/A | #N/A | 2 | Dilatometer | #N/A | #N/A | #N/A | #N/A | #N/A | #N/A | #N/A | #N/A | #N/A | #N/A | #N/A | #N/A | #N/A | #N/A
| #N/A | #N/A | #N/A | #N/A | #N/A | #N/A | #N/A | #N/A | #N/A | #N/A | #N/A | #N/A | #N/A | #N/A | #N/A | #N/A | #N/A | #N/A | #N/A | #N/A | #N/A | #N/A | #N/A | #N/A | #N/A | #N/A | 2 | Dilatometer | #N/A | #N/A | #N/A | #N/A | #N/A | #N/A | #N/A | #N/A | #N/A | #N/A | #N/A | #N/A | #N/A | #N/A
| #N/A | #N/A | #N/A | #N/A | #N/A | #N/A | #N/A | #N/A | #N/A | #N/A | #N/A | #N/A | #N/A | #N/A | #N/A | #N/A | #N/A | #N/A | #N/A | #N/A | #N/A | #N/A | #N/A | #N/A | #N/A | #N/A | 2 | Dilatometer | #N/A | #N/A | #N/A | #N/A | #N/A | #N/A | #N/A | #N/A | #N/A | #N/A | #N/A | #N/A | #N/A | #N/A
| #N/A | #N/A | #N/A | #N/A | #N/A | #N/A | #N/A | #N/A | #N/A | #N/A | #N/A | #N/A | #N/A | #N/A | #N/A | #N/A | #N/A | #N/A | #N/A | #N/A | #N/A | #N/A | #N/A | #N/A | #N/A | #N/A | 2 | Dilatometer | #N/A | #N/A | #N/A | #N/A | #N/A | #N/A | #N/A | #N/A | #N/A | #N/A | #N/A | #N/A | #N/A | #N/A
| #N/A | #N/A | #N/A | #N/A | #N/A | #N/A | #N/A | #N/A | #N/A | #N/A | #N/A | #N/A | #N/A | #N/A | #N/A | #N/A | #N/A | #N/A | #N/A | #N/A | #N/A | #N/A | #N/A | #N/A | #N/A | #N/A | 2 | Dilatometer | #N/A | #N/A | #N/A | #N/A | #N/A | #N/A | #N/A | #N/A | #N/A | #N/A | #N/A | #N/A | #N/A | #N/A
| #N/A | #N/A | #N/A | #N/A | #N/A | #N/A | #N/A | #N/A | #N/A | #N/A | #N/A | #N/A | #N/A | #N/A | #N/A | #N/A | #N/A | #N/A | #N/A | #N/A | #N/A | #N/A | #N/A | #N/A | #N/A | #N/A | 2 | Dilatometer | #N/A | #N/A | #N/A | #N/A | #N/A | #N/A | #N/A | #N/A | #N/A | #N/A | #N/A | #N/A | #N/A | #N/A
| #N/A | #N/A | #N/A | #N/A | #N/A | #N/A | #N/A | #N/A | #N/A | #N/A | #N/A | #N/A | #N/A | #N/A | #N/A | #N/A | #N/A | #N/A | #N/A | #N/A | #N/A | #N/A | #N/A | #N/A | #N/A | #N/A | 2 | Dilatometer | #N/A | #N/A | #N/A | #N/A | #N/A | #N/A | #N/A | #N/A | #N/A | #N/A | #N/A | #N/A | #N/A | #N/A
| #N/A | #N/A | #N/A | #N/A | #N/A | #N/A | #N/A | #N/A | #N/A | #N/A | #N/A | #N/A | #N/A | #N/A | #N/A | #N/A | #N/A | #N/A | #N/A | #N/A | #N/A | #N/A | #N/A | #N/A | #N/A | #N/A | 2 | Dilatometer | #N/A | #N/A | #N/A | #N/A | #N/A | #N/A | #N/A | #N/A | #N/A | #N/A | #N/A | #N/A | #N/A | #N/A
| #N/A | #N/A | #N/A | #N/A | #N/A | #N/A | #N/A | #N/A | #N/A | #N/A | #N/A | #N/A | #N/A | #N/A | #N/A | #N/A | #N/A | #N/A | #N/A | #N/A | #N/A | #N/A | #N/A | #N/A | #N/A | #N/A | 2 | Dilatometer | #N/A | #N/A | #N/A | #N/A | #N/A | #N/A | #N/A | #N/A | #N/A | #N/A | #N/A | #N/A | #N/A | #N/A
| #N/A | #N/A | #N/A | #N/A | #N/A | #N/A | #N/A | #N/A | #N/A | #N/A | #N/A | #N/A | #N/A | #N/A | #N/A | #N/A | #N/A | #N/A | #N/A | #N/A | #N/A | #N/A | #N/A | #N/A | #N/A | #N/A | 2 | Dilatometer | #N/A | #N/A | #N/A | #N/A | #N/A | #N/A | #N/A | #N/A | #N/A | #N/A | #N/A | #N/A | #N/A | #N/A
| #N/A | #N/A | #N/A | #N/A | #N/A | #N/A | #N/A | #N/A | #N/A | #N/A | #N/A | #N/A | #N/A | #N/A | #N/A | #N/A | #N/A | #N/A | #N/A | #N/A | #N/A | #N/A | #N/A | #N/A | #N/A | #N/A | 2 | Dilatometer | #N/A | #N/A | #N/A | #N/A | #N/A | #N/A | #N/A | #N/A | #N/A | #N/A | #N/A | #N/A | #N/A | #N/A
| #N/A | #N/A | #N/A | #N/A | #N/A | #N/A | #N/A | #N/A | #N/A | #N/A | #N/A | #N/A | #N/A | #N/A | #N/A | #N/A | #N/A | #N/A | #N/A | #N/A | #N/A | #N/A | #N/A | #N/A | #N/A | #N/A | 2 | Dilatometer | #N/A | #N/A | #N/A | #N/A | #N/A | #N/A | #N/A | #N/A | #N/A | #N/A | #N/A | #N/A | #N/A | #N/A
| #N/A | #N/A | #N/A | #N/A | #N/A | #N/A | #N/A | #N/A | #N/A | #N/A | #N/A | #N/A | #N/A | #N/A | #N/A | #N/A | #N/A | #N/A | #N/A | #N/A | #N/A | #N/A | #N/A | #N/A | #N/A | #N/A | 2 | Dilatometer | #N/A | #N/A | #N/A | #N/A | #N/A | #N/A | #N/A | #N/A | #N/A | #N/A | #N/A | #N/A | #N/A | #N/A
| #N/A | #N/A | #N/A | #N/A | #N/A | #N/A | #N/A | #N/A | #N/A | #N/A | #N/A | #N/A | #N/A | #N/A | #N/A | #N/A | #N/A | #N/A | #N/A | #N/A | #N/A | #N/A | #N/A | #N/A | #N/A | #N/A | 2 | Dilatometer | #N/A | #N/A | #N/A | #N/A | #N/A | #N/A | #N/A | #N/A | #N/A | #N/A | #N/A | #N/A | #N/A | #N/A
| #N/A | #N/A | #N/A | #N/A | #N/A | #N/A | #N/A | #N/A | #N/A | #N/A | #N/A | #N/A | #N/A | #N/A | #N/A | #N/A | #N/A | #N/A | #N/A | #N/A | #N/A | #N/A | #N/A | #N/A | #N/A | #N/A | 2 | Dilatometer | #N/A | #N/A | #N/A | #N/A | #N/A | #N/A | #N/A | #N/A | #N/A | #N/A | #N/A | #N/A | #N/A | #N/A
| #N/A | #N/A | #N/A | #N/A | #N/A | #N/A | #N/A | #N/A | #N/A | #N/A | #N/A | #N/A | #N/A | #N/A | #N/A | #N/A | #N/A | #N/A | #N/A | #N/A | #N/A | #N/A | #N/A | #N/A | #N/A | #N/A | 2 | Dilatometer | #N/A | #N/A | #N/A | #N/A | #N/A | #N/A | #N/A | #N/A | #N/A | #N/A | #N/A | #N/A | #N/A | #N/A
| #N/A | #N/A | #N/A | #N/A | #N/A | #N/A | #N/A | #N/A | #N/A | #N/A | #N/A | #N/A | #N/A | #N/A | #N/A | #N/A | #N/A | #N/A | #N/A | #N/A | #N/A | #N/A | #N/A | #N/A | #N/A | #N/A | 2 | Dilatometer | #N/A | #N/A | #N/A | #N/A | #N/A | #N/A | #N/A | #N/A | #N/A | #N/A | #N/A | #N/A | #N/A | #N/A
| #N/A | #N/A | #N/A | #N/A | #N/A | #N/A | #N/A | #N/A | #N/A | #N/A | #N/A | #N/A | #N/A | #N/A | #N/A | #N/A | #N/A | #N/A | #N/A | #N/A | #N/A | #N/A | #N/A | #N/A | #N/A | #N/A | 2 | Dilatometer | #N/A | #N/A | #N/A | #N/A | #N/A | #N/A | #N/A | #N/A | #N/A | #N/A | #N/A | #N/A | #N/A | #N/A
| #N/A | #N/A | #N/A | #N/A | #N/A | #N/A | #N/A | #N/A | #N/A | #N/A | #N/A | #N/A | #N/A | #N/A | #N/A | #N/A | #N/A | #N/A | #N/A | #N/A | #N/A | #N/A | #N/A | #N/A | #N/A | #N/A | 2 | Dilatometer | #N/A | #N/A | #N/A | #N/A | #N/A | #N/A | #N/A | #N/A | #N/A | #N/A | #N/A | #N/A | #N/A | #N/A
| #N/A | #N/A | #N/A | #N/A | #N/A | #N/A | #N/A | #N/A | #N/A | #N/A | #N/A | #N/A | #N/A | #N/A | #N/A | #N/A | #N/A | #N/A | #N/A | #N/A | #N/A | #N/A | #N/A | #N/A | #N/A | #N/A | 2 | Dilatometer | #N/A | #N/A | #N/A | #N/A | #N/A | #N/A | #N/A | #N/A | #N/A | #N/A | #N/A | #N/A | #N/A | #N/A
| #N/A | #N/A | #N/A | #N/A | #N/A | #N/A | #N/A | #N/A | #N/A | #N/A | #N/A | #N/A | #N/A | #N/A | #N/A | #N/A | #N/A | #N/A | #N/A | #N/A | #N/A | #N/A | #N/A | #N/A | #N/A | #N/A | 2 | Dilatometer | #N/A | #N/A | #N/A | #N/A | #N/A | #N/A | #N/A | #N/A | #N/A | #N/A | #N/A | #N/A | #N/A | #N/A
| #N/A | #N/A | #N/A | #N/A | #N/A | #N/A | #N/A | #N/A | #N/A | #N/A | #N/A | #N/A | #N/A | #N/A | #N/A | #N/A | #N/A | #N/A | #N/A | #N/A | #N/A | #N/A | #N/A | #N/A | #N/A | #N/A | 2 | Dilatometer | #N/A | #N/A | #N/A | #N/A | #N/A | #N/A | #N/A | #N/A | #N/A | #N/A | #N/A | #N/A | #N/A | #N/A
| #N/A | #N/A | #N/A | #N/A | #N/A | #N/A | #N/A | #N/A | #N/A | #N/A | #N/A | #N/A | #N/A | #N/A | #N/A | #N/A | #N/A | #N/A | #N/A | #N/A | #N/A | #N/A | #N/A | #N/A | #N/A | #N/A | 2 | Dilatometer | #N/A | #N/A | #N/A | #N/A | #N/A | #N/A | #N/A | #N/A | #N/A | #N/A | #N/A | #N/A | #N/A | #N/A
| #N/A | #N/A | #N/A | #N/A | #N/A | #N/A | #N/A | #N/A | #N/A | #N/A | #N/A | #N/A | #N/A | #N/A | #N/A | #N/A | #N/A | #N/A | #N/A | #N/A | #N/A | #N/A | #N/A | #N/A | #N/A | #N/A | 2 | Dilatometer | #N/A | #N/A | #N/A | #N/A | #N/A | #N/A | #N/A | #N/A | #N/A | #N/A | #N/A | #N/A | #N/A | #N/A
| #N/A | #N/A | #N/A | #N/A | #N/A | #N/A | #N/A | #N/A | #N/A | #N/A | #N/A | #N/A | #N/A | #N/A | #N/A | #N/A | #N/A | #N/A | #N/A | #N/A | #N/A | #N/A | #N/A | #N/A | #N/A | #N/A | 2 | Dilatometer | #N/A | #N/A | #N/A | #N/A | #N/A | #N/A | #N/A | #N/A | #N/A | #N/A | #N/A | #N/A | #N/A | #N/A
| #N/A | #N/A | #N/A | #N/A | #N/A | #N/A | #N/A | #N/A | #N/A | #N/A | #N/A | #N/A | #N/A | #N/A | #N/A | #N/A | #N/A | #N/A | #N/A | #N/A | #N/A | #N/A | #N/A | #N/A | #N/A | #N/A | 2 | Dilatometer | #N/A | #N/A | #N/A | #N/A | #N/A | #N/A | #N/A | #N/A | #N/A | #N/A | #N/A | #N/A | #N/A | #N/A
| #N/A | #N/A | #N/A | #N/A | #N/A | #N/A | #N/A | #N/A | #N/A | #N/A | #N/A | #N/A | #N/A | #N/A | #N/A | #N/A | #N/A | #N/A | #N/A | #N/A | #N/A | #N/A | #N/A | #N/A | #N/A | #N/A | 2 | Dilatometer | #N/A | #N/A | #N/A | #N/A | #N/A | #N/A | #N/A | #N/A | #N/A | #N/A | #N/A | #N/A | #N/A | #N/A
| #N/A | #N/A | #N/A | #N/A | #N/A | #N/A | #N/A | #N/A | #N/A | #N/A | #N/A | #N/A | #N/A | #N/A | #N/A | #N/A | #N/A | #N/A | #N/A | #N/A | #N/A | #N/A | #N/A | #N/A | #N/A | #N/A | 2 | Dilatometer | #N/A | #N/A | #N/A | #N/A | #N/A | #N/A | #N/A | #N/A | #N/A | #N/A | #N/A | #N/A | #N/A | #N/A
| #N/A | #N/A | #N/A | #N/A | #N/A | #N/A | #N/A | #N/A | #N/A | #N/A | #N/A | #N/A | #N/A | #N/A | #N/A | #N/A | #N/A | #N/A | #N/A | #N/A | #N/A | #N/A | #N/A | #N/A | #N/A | #N/A | 2 | Dilatometer | #N/A | #N/A | #N/A | #N/A | #N/A | #N/A | #N/A | #N/A | #N/A | #N/A | #N/A | #N/A | #N/A | #N/A
| #N/A | #N/A | #N/A | #N/A | #N/A | #N/A | #N/A | #N/A | #N/A | #N/A | #N/A | #N/A | #N/A | #N/A | #N/A | #N/A | #N/A | #N/A | #N/A | #N/A | #N/A | #N/A | #N/A | #N/A | #N/A | #N/A | 2 | Dilatometer | #N/A | #N/A | #N/A | #N/A | #N/A | #N/A | #N/A | #N/A | #N/A | #N/A | #N/A | #N/A | #N/A | #N/A
| #N/A | #N/A | #N/A | #N/A | #N/A | #N/A | #N/A | #N/A | #N/A | #N/A | #N/A | #N/A | #N/A | #N/A | #N/A | #N/A | #N/A | #N/A | #N/A | #N/A | #N/A | #N/A | #N/A | #N/A | #N/A | #N/A | 2 | Dilatometer | #N/A | #N/A | #N/A | #N/A | #N/A | #N/A | #N/A | #N/A | #N/A | #N/A | #N/A | #N/A | #N/A | #N/A
| #N/A | #N/A | #N/A | #N/A | #N/A | #N/A | #N/A | #N/A | #N/A | #N/A | #N/A | #N/A | #N/A | #N/A | #N/A | #N/A | #N/A | #N/A | #N/A | #N/A | #N/A | #N/A | #N/A | #N/A | #N/A | #N/A | 2 | Dilatometer | #N/A | #N/A | #N/A | #N/A | #N/A | #N/A | #N/A | #N/A | #N/A | #N/A | #N/A | #N/A | #N/A | #N/A
| #N/A | #N/A | #N/A | #N/A | #N/A | #N/A | #N/A | #N/A | #N/A | #N/A | #N/A | #N/A | #N/A | #N/A | #N/A | #N/A | #N/A | #N/A | #N/A | #N/A | #N/A | #N/A | #N/A | #N/A | #N/A | #N/A | 2 | Dilatometer | #N/A | #N/A | #N/A | #N/A | #N/A | #N/A | #N/A | #N/A | #N/A | #N/A | #N/A | #N/A | #N/A | #N/A
| #N/A | #N/A | #N/A | #N/A | #N/A | #N/A | #N/A | #N/A | #N/A | #N/A | #N/A | #N/A | #N/A | #N/A | #N/A | #N/A | #N/A | #N/A | #N/A | #N/A | #N/A | #N/A | #N/A | #N/A | #N/A | #N/A | 2 | Dilatometer | #N/A | #N/A | #N/A | #N/A | #N/A | #N/A | #N/A | #N/A | #N/A | #N/A | #N/A | #N/A | #N/A | #N/A
| #N/A | #N/A | #N/A | #N/A | #N/A | #N/A | #N/A | #N/A | #N/A | #N/A | #N/A | #N/A | #N/A | #N/A | #N/A | #N/A | #N/A | #N/A | #N/A | #N/A | #N/A | #N/A | #N/A | #N/A | #N/A | #N/A | 2 | Dilatometer | #N/A | #N/A | #N/A | #N/A | #N/A | #N/A | #N/A | #N/A | #N/A | #N/A | #N/A | #N/A | #N/A | #N/A
| #N/A | #N/A | #N/A | #N/A | #N/A | #N/A | #N/A | #N/A | #N/A | #N/A | #N/A | #N/A | #N/A | #N/A | #N/A | #N/A | #N/A | #N/A | #N/A | #N/A | #N/A | #N/A | #N/A | #N/A | #N/A | #N/A | 2 | Dilatometer | #N/A | #N/A | #N/A | #N/A | #N/A | #N/A | #N/A | #N/A | #N/A | #N/A | #N/A | #N/A | #N/A | #N/A
| #N/A | #N/A | #N/A | #N/A | #N/A | #N/A | #N/A | #N/A | #N/A | #N/A | #N/A | #N/A | #N/A | #N/A | #N/A | #N/A | #N/A | #N/A | #N/A | #N/A | #N/A | #N/A | #N/A | #N/A | #N/A | #N/A | 2 | Dilatometer | #N/A | #N/A | #N/A | #N/A | #N/A | #N/A | #N/A | #N/A | #N/A | #N/A | #N/A | #N/A | #N/A | #N/A
| #N/A | #N/A | #N/A | #N/A | #N/A | #N/A | #N/A | #N/A | #N/A | #N/A | #N/A | #N/A | #N/A | #N/A | #N/A | #N/A | #N/A | #N/A | #N/A | #N/A | #N/A | #N/A | #N/A | #N/A | #N/A | #N/A | 2 | Dilatometer | #N/A | #N/A | #N/A | #N/A | #N/A | #N/A | #N/A | #N/A | #N/A | #N/A | #N/A | #N/A | #N/A | #N/A
| #N/A | #N/A | #N/A | #N/A | #N/A | #N/A | #N/A | #N/A | #N/A | #N/A | #N/A | #N/A | #N/A | #N/A | #N/A | #N/A | #N/A | #N/A | #N/A | #N/A | #N/A | #N/A | #N/A | #N/A | #N/A | #N/A | 2 | Dilatometer | #N/A | #N/A | #N/A | #N/A | #N/A | #N/A | #N/A | #N/A | #N/A | #N/A | #N/A | #N/A | #N/A | #N/A
| #N/A | #N/A | #N/A | #N/A | #N/A | #N/A | #N/A | #N/A | #N/A | #N/A | #N/A | #N/A | #N/A | #N/A | #N/A | #N/A | #N/A | #N/A | #N/A | #N/A | #N/A | #N/A | #N/A | #N/A | #N/A | #N/A | 2 | Dilatometer | #N/A | #N/A | #N/A | #N/A | #N/A | #N/A | #N/A | #N/A | #N/A | #N/A | #N/A | #N/A | #N/A | #N/A
| #N/A | #N/A | #N/A | #N/A | #N/A | #N/A | #N/A | #N/A | #N/A | #N/A | #N/A | #N/A | #N/A | #N/A | #N/A | #N/A | #N/A | #N/A | #N/A | #N/A | #N/A | #N/A | #N/A | #N/A | #N/A | #N/A | 2 | Dilatometer | #N/A | #N/A | #N/A | #N/A | #N/A | #N/A | #N/A | #N/A | #N/A | #N/A | #N/A | #N/A | #N/A | #N/A
| #N/A | #N/A | #N/A | #N/A | #N/A | #N/A | #N/A | #N/A | #N/A | #N/A | #N/A | #N/A | #N/A | #N/A | #N/A | #N/A | #N/A | #N/A | #N/A | #N/A | #N/A | #N/A | #N/A | #N/A | #N/A | #N/A | 2 | Dilatometer | #N/A | #N/A | #N/A | #N/A | #N/A | #N/A | #N/A | #N/A | #N/A | #N/A | #N/A | #N/A | #N/A | #N/A
| #N/A | #N/A | #N/A | #N/A | #N/A | #N/A | #N/A | #N/A | #N/A | #N/A | #N/A | #N/A | #N/A | #N/A | #N/A | #N/A | #N/A | #N/A | #N/A | #N/A | #N/A | #N/A | #N/A | #N/A | #N/A | #N/A | 2 | Dilatometer | #N/A | #N/A | #N/A | #N/A | #N/A | #N/A | #N/A | #N/A | #N/A | #N/A | #N/A | #N/A | #N/A | #N/A
| #N/A | #N/A | #N/A | #N/A | #N/A | #N/A | #N/A | #N/A | #N/A | #N/A | #N/A | #N/A | #N/A | #N/A | #N/A | #N/A | #N/A | #N/A | #N/A | #N/A | #N/A | #N/A | #N/A | #N/A | #N/A | #N/A | 2 | Dilatometer | #N/A | #N/A | #N/A | #N/A | #N/A | #N/A | #N/A | #N/A | #N/A | #N/A | #N/A | #N/A | #N/A | #N/A
| #N/A | #N/A | #N/A | #N/A | #N/A | #N/A | #N/A | #N/A | #N/A | #N/A | #N/A | #N/A | #N/A | #N/A | #N/A | #N/A | #N/A | #N/A | #N/A | #N/A | #N/A | #N/A | #N/A | #N/A | #N/A | #N/A | 2 | Dilatometer | #N/A | #N/A | #N/A | #N/A | #N/A | #N/A | #N/A | #N/A | #N/A | #N/A | #N/A | #N/A | #N/A | #N/A
| #N/A | #N/A | #N/A | #N/A | #N/A | #N/A | #N/A | #N/A | #N/A | #N/A | #N/A | #N/A | #N/A | #N/A | #N/A | #N/A | #N/A | #N/A | #N/A | #N/A | #N/A | #N/A | #N/A | #N/A | #N/A | #N/A | 2 | Dilatometer | #N/A | #N/A | #N/A | #N/A | #N/A | #N/A | #N/A | #N/A | #N/A | #N/A | #N/A | #N/A | #N/A | #N/A
| #N/A | #N/A | #N/A | #N/A | #N/A | #N/A | #N/A | #N/A | #N/A | #N/A | #N/A | #N/A | #N/A | #N/A | #N/A | #N/A | #N/A | #N/A | #N/A | #N/A | #N/A | #N/A | #N/A | #N/A | #N/A | #N/A | 2 | Dilatometer | #N/A | #N/A | #N/A | #N/A | #N/A | #N/A | #N/A | #N/A | #N/A | #N/A | #N/A | #N/A | #N/A | #N/A
| #N/A | #N/A | #N/A | #N/A | #N/A | #N/A | #N/A | #N/A | #N/A | #N/A | #N/A | #N/A | #N/A | #N/A | #N/A | #N/A | #N/A | #N/A | #N/A | #N/A | #N/A | #N/A | #N/A | #N/A | #N/A | #N/A | 2 | Dilatometer | #N/A | #N/A | #N/A | #N/A | #N/A | #N/A | #N/A | #N/A | #N/A | #N/A | #N/A | #N/A | #N/A | #N/A
| #N/A | #N/A | #N/A | #N/A | #N/A | #N/A | #N/A | #N/A | #N/A | #N/A | #N/A | #N/A | #N/A | #N/A | #N/A | #N/A | #N/A | #N/A | #N/A | #N/A | #N/A | #N/A | #N/A | #N/A | #N/A | #N/A | 2 | Dilatometer | #N/A | #N/A | #N/A | #N/A | #N/A | #N/A | #N/A | #N/A | #N/A | #N/A | #N/A | #N/A | #N/A | #N/A
| #N/A | #N/A | #N/A | #N/A | #N/A | #N/A | #N/A | #N/A | #N/A | #N/A | #N/A | #N/A | #N/A | #N/A | #N/A | #N/A | #N/A | #N/A | #N/A | #N/A | #N/A | #N/A | #N/A | #N/A | #N/A | #N/A | 2 | Dilatometer | #N/A | #N/A | #N/A | #N/A | #N/A | #N/A | #N/A | #N/A | #N/A | #N/A | #N/A | #N/A | #N/A | #N/A
| #N/A | #N/A | #N/A | #N/A | #N/A | #N/A | #N/A | #N/A | #N/A | #N/A | #N/A | #N/A | #N/A | #N/A | #N/A | #N/A | #N/A | #N/A | #N/A | #N/A | #N/A | #N/A | #N/A | #N/A | #N/A | #N/A | 2 | Dilatometer | #N/A | #N/A | #N/A | #N/A | #N/A | #N/A | #N/A | #N/A | #N/A | #N/A | #N/A | #N/A | #N/A | #N/A
| #N/A | #N/A | #N/A | #N/A | #N/A | #N/A | #N/A | #N/A | #N/A | #N/A | #N/A | #N/A | #N/A | #N/A | #N/A | #N/A | #N/A | #N/A | #N/A | #N/A | #N/A | #N/A | #N/A | #N/A | #N/A | #N/A | 2 | Dilatometer | #N/A | #N/A | #N/A | #N/A | #N/A | #N/A | #N/A | #N/A | #N/A | #N/A | #N/A | #N/A | #N/A | #N/A
| #N/A | #N/A | #N/A | #N/A | #N/A | #N/A | #N/A | #N/A | #N/A | #N/A | #N/A | #N/A | #N/A | #N/A | #N/A | #N/A | #N/A | #N/A | #N/A | #N/A | #N/A | #N/A | #N/A | #N/A | #N/A | #N/A | 2 | Dilatometer | #N/A | #N/A | #N/A | #N/A | #N/A | #N/A | #N/A | #N/A | #N/A | #N/A | #N/A | #N/A | #N/A | #N/A
| #N/A | #N/A | #N/A | #N/A | #N/A | #N/A | #N/A | #N/A | #N/A | #N/A | #N/A | #N/A | #N/A | #N/A | #N/A | #N/A | #N/A | #N/A | #N/A | #N/A | #N/A | #N/A | #N/A | #N/A | #N/A | #N/A | 2 | Dilatometer | #N/A | #N/A | #N/A | #N/A | #N/A | #N/A | #N/A | #N/A | #N/A | #N/A | #N/A | #N/A | #N/A | #N/A
| #N/A | #N/A | #N/A | #N/A | #N/A | #N/A | #N/A | #N/A | #N/A | #N/A | #N/A | #N/A | #N/A | #N/A | #N/A | #N/A | #N/A | #N/A | #N/A | #N/A | #N/A | #N/A | #N/A | #N/A | #N/A | #N/A | 2 | Dilatometer | #N/A | #N/A | #N/A | #N/A | #N/A | #N/A | #N/A | #N/A | #N/A | #N/A | #N/A | #N/A | #N/A | #N/A
| #N/A | #N/A | #N/A | #N/A | #N/A | #N/A | #N/A | #N/A | #N/A | #N/A | #N/A | #N/A | #N/A | #N/A | #N/A | #N/A | #N/A | #N/A | #N/A | #N/A | #N/A | #N/A | #N/A | #N/A | #N/A | #N/A | 2 | Dilatometer | #N/A | #N/A | #N/A | #N/A | #N/A | #N/A | #N/A | #N/A | #N/A | #N/A | #N/A | #N/A | #N/A | #N/A
| #N/A | #N/A | #N/A | #N/A | #N/A | #N/A | #N/A | #N/A | #N/A | #N/A | #N/A | #N/A | #N/A | #N/A | #N/A | #N/A | #N/A | #N/A | #N/A | #N/A | #N/A | #N/A | #N/A | #N/A | #N/A | #N/A | 2 | Dilatometer | #N/A | #N/A | #N/A | #N/A | #N/A | #N/A | #N/A | #N/A | #N/A | #N/A | #N/A | #N/A | #N/A | #N/A
| #N/A | #N/A | #N/A | #N/A | #N/A | #N/A | #N/A | #N/A | #N/A | #N/A | #N/A | #N/A | #N/A | #N/A | #N/A | #N/A | #N/A | #N/A | #N/A | #N/A | #N/A | #N/A | #N/A | #N/A | #N/A | #N/A | 2 | Dilatometer | #N/A | #N/A | #N/A | #N/A | #N/A | #N/A | #N/A | #N/A | #N/A | #N/A | #N/A | #N/A | #N/A | #N/A
| #N/A | #N/A | #N/A | #N/A | #N/A | #N/A | #N/A | #N/A | #N/A | #N/A | #N/A | #N/A | #N/A | #N/A | #N/A | #N/A | #N/A | #N/A | #N/A | #N/A | #N/A | #N/A | #N/A | #N/A | #N/A | #N/A | 2 | Dilatometer | #N/A | #N/A | #N/A | #N/A | #N/A | #N/A | #N/A | #N/A | #N/A | #N/A | #N/A | #N/A | #N/A | #N/A
| #N/A | #N/A | #N/A | #N/A | #N/A | #N/A | #N/A | #N/A | #N/A | #N/A | #N/A | #N/A | #N/A | #N/A | #N/A | #N/A | #N/A | #N/A | #N/A | #N/A | #N/A | #N/A | #N/A | #N/A | #N/A | #N/A | 2 | Dilatometer | #N/A | #N/A | #N/A | #N/A | #N/A | #N/A | #N/A | #N/A | #N/A | #N/A | #N/A | #N/A | #N/A | #N/A
| #N/A | #N/A | #N/A | #N/A | #N/A | #N/A | #N/A | #N/A | #N/A | #N/A | #N/A | #N/A | #N/A | #N/A | #N/A | #N/A | #N/A | #N/A | #N/A | #N/A | #N/A | #N/A | #N/A | #N/A | #N/A | #N/A | 2 | Dilatometer | #N/A | #N/A | #N/A | #N/A | #N/A | #N/A | #N/A | #N/A | #N/A | #N/A | #N/A | #N/A | #N/A | #N/A
| #N/A | #N/A | #N/A | #N/A | #N/A | #N/A | #N/A | #N/A | #N/A | #N/A | #N/A | #N/A | #N/A | #N/A | #N/A | #N/A | #N/A | #N/A | #N/A | #N/A | #N/A | #N/A | #N/A | #N/A | #N/A | #N/A | 2 | Dilatometer | #N/A | #N/A | #N/A | #N/A | #N/A | #N/A | #N/A | #N/A | #N/A | #N/A | #N/A | #N/A | #N/A | #N/A
| #N/A | #N/A | #N/A | #N/A | #N/A | #N/A | #N/A | #N/A | #N/A | #N/A | #N/A | #N/A | #N/A | #N/A | #N/A | #N/A | #N/A | #N/A | #N/A | #N/A | #N/A | #N/A | #N/A | #N/A | #N/A | #N/A | 2 | Dilatometer | #N/A | #N/A | #N/A | #N/A | #N/A | #N/A | #N/A | #N/A | #N/A | #N/A | #N/A | #N/A | #N/A | #N/A
| #N/A | #N/A | #N/A | #N/A | #N/A | #N/A | #N/A | #N/A | #N/A | #N/A | #N/A | #N/A | #N/A | #N/A | #N/A | #N/A | #N/A | #N/A | #N/A | #N/A | #N/A | #N/A | #N/A | #N/A | #N/A | #N/A | 2 | Dilatometer | #N/A | #N/A | #N/A | #N/A | #N/A | #N/A | #N/A | #N/A | #N/A | #N/A | #N/A | #N/A | #N/A | #N/A
| #N/A | #N/A | #N/A | #N/A | #N/A | #N/A | #N/A | #N/A | #N/A | #N/A | #N/A | #N/A | #N/A | #N/A | #N/A | #N/A | #N/A | #N/A | #N/A | #N/A | #N/A | #N/A | #N/A | #N/A | #N/A | #N/A | 2 | Dilatometer | #N/A | #N/A | #N/A | #N/A | #N/A | #N/A | #N/A | #N/A | #N/A | #N/A | #N/A | #N/A | #N/A | #N/A
| #N/A | #N/A | #N/A | #N/A | #N/A | #N/A | #N/A | #N/A | #N/A | #N/A | #N/A | #N/A | #N/A | #N/A | #N/A | #N/A | #N/A | #N/A | #N/A | #N/A | #N/A | #N/A | #N/A | #N/A | #N/A | #N/A | 2 | Dilatometer | #N/A | #N/A | #N/A | #N/A | #N/A | #N/A | #N/A | #N/A | #N/A | #N/A | #N/A | #N/A | #N/A | #N/A
| #N/A | #N/A | #N/A | #N/A | #N/A | #N/A | #N/A | #N/A | #N/A | #N/A | #N/A | #N/A | #N/A | #N/A | #N/A | #N/A | #N/A | #N/A | #N/A | #N/A | #N/A | #N/A | #N/A | #N/A | #N/A | #N/A | 2 | Dilatometer | #N/A | #N/A | #N/A | #N/A | #N/A | #N/A | #N/A | #N/A | #N/A | #N/A | #N/A | #N/A | #N/A | #N/A
| #N/A | #N/A | #N/A | #N/A | #N/A | #N/A | #N/A | #N/A | #N/A | #N/A | #N/A | #N/A | #N/A | #N/A | #N/A | #N/A | #N/A | #N/A | #N/A | #N/A | #N/A | #N/A | #N/A | #N/A | #N/A | #N/A | 2 | Dilatometer | #N/A | #N/A | #N/A | #N/A | #N/A | #N/A | #N/A | #N/A | #N/A | #N/A | #N/A | #N/A | #N/A | #N/A
| #N/A | #N/A | #N/A | #N/A | #N/A | #N/A | #N/A | #N/A | #N/A | #N/A | #N/A | #N/A | #N/A | #N/A | #N/A | #N/A | #N/A | #N/A | #N/A | #N/A | #N/A | #N/A | #N/A | #N/A | #N/A | #N/A | 2 | Dilatometer | #N/A | #N/A | #N/A | #N/A | #N/A | #N/A | #N/A | #N/A | #N/A | #N/A | #N/A | #N/A | #N/A | #N/A
| #N/A | #N/A | #N/A | #N/A | #N/A | #N/A | #N/A | #N/A | #N/A | #N/A | #N/A | #N/A | #N/A | #N/A | #N/A | #N/A | #N/A | #N/A | #N/A | #N/A | #N/A | #N/A | #N/A | #N/A | #N/A | #N/A | 2 | Dilatometer | #N/A | #N/A | #N/A | #N/A | #N/A | #N/A | #N/A | #N/A | #N/A | #N/A | #N/A | #N/A | #N/A | #N/A
| #N/A | #N/A | #N/A | #N/A | #N/A | #N/A | #N/A | #N/A | #N/A | #N/A | #N/A | #N/A | #N/A | #N/A | #N/A | #N/A | #N/A | #N/A | #N/A | #N/A | #N/A | #N/A | #N/A | #N/A | #N/A | #N/A | 2 | Dilatometer | #N/A | #N/A | #N/A | #N/A | #N/A | #N/A | #N/A | #N/A | #N/A | #N/A | #N/A | #N/A | #N/A | #N/A
| #N/A | #N/A | #N/A | #N/A | #N/A | #N/A | #N/A | #N/A | #N/A | #N/A | #N/A | #N/A | #N/A | #N/A | #N/A | #N/A | #N/A | #N/A | #N/A | #N/A | #N/A | #N/A | #N/A | #N/A | #N/A | #N/A | 2 | Dilatometer | #N/A | #N/A | #N/A | #N/A | #N/A | #N/A | #N/A | #N/A | #N/A | #N/A | #N/A | #N/A | #N/A | #N/A
| #N/A | #N/A | #N/A | #N/A | #N/A | #N/A | #N/A | #N/A | #N/A | #N/A | #N/A | #N/A | #N/A | #N/A | #N/A | #N/A | #N/A | #N/A | #N/A | #N/A | #N/A | #N/A | #N/A | #N/A | #N/A | #N/A | 2 | Dilatometer | #N/A | #N/A | #N/A | #N/A | #N/A | #N/A | #N/A | #N/A | #N/A | #N/A | #N/A | #N/A | #N/A | #N/A
| #N/A | #N/A | #N/A | #N/A | #N/A | #N/A | #N/A | #N/A | #N/A | #N/A | #N/A | #N/A | #N/A | #N/A | #N/A | #N/A | #N/A | #N/A | #N/A | #N/A | #N/A | #N/A | #N/A | #N/A | #N/A | #N/A | 2 | Dilatometer | #N/A | #N/A | #N/A | #N/A | #N/A | #N/A | #N/A | #N/A | #N/A | #N/A | #N/A | #N/A | #N/A | #N/A
| #N/A | #N/A | #N/A | #N/A | #N/A | #N/A | #N/A | #N/A | #N/A | #N/A | #N/A | #N/A | #N/A | #N/A | #N/A | #N/A | #N/A | #N/A | #N/A | #N/A | #N/A | #N/A | #N/A | #N/A | #N/A | #N/A | 2 | Dilatometer | #N/A | #N/A | #N/A | #N/A | #N/A | #N/A | #N/A | #N/A | #N/A | #N/A | #N/A | #N/A | #N/A | #N/A
| #N/A | #N/A | #N/A | #N/A | #N/A | #N/A | #N/A | #N/A | #N/A | #N/A | #N/A | #N/A | #N/A | #N/A | #N/A | #N/A | #N/A | #N/A | #N/A | #N/A | #N/A | #N/A | #N/A | #N/A | #N/A | #N/A | 2 | Dilatometer | #N/A | #N/A | #N/A | #N/A | #N/A | #N/A | #N/A | #N/A | #N/A | #N/A | #N/A | #N/A | #N/A | #N/A
| #N/A | #N/A | #N/A | #N/A | #N/A | #N/A | #N/A | #N/A | #N/A | #N/A | #N/A | #N/A | #N/A | #N/A | #N/A | #N/A | #N/A | #N/A | #N/A | #N/A | #N/A | #N/A | #N/A | #N/A | #N/A | #N/A | 2 | Dilatometer | #N/A | #N/A | #N/A | #N/A | #N/A | #N/A | #N/A | #N/A | #N/A | #N/A | #N/A | #N/A | #N/A | #N/A
| #N/A | #N/A | #N/A | #N/A | #N/A | #N/A | #N/A | #N/A | #N/A | #N/A | #N/A | #N/A | #N/A | #N/A | #N/A | #N/A | #N/A | #N/A | #N/A | #N/A | #N/A | #N/A | #N/A | #N/A | #N/A | #N/A | 2 | Dilatometer | #N/A | #N/A | #N/A | #N/A | #N/A | #N/A | #N/A | #N/A | #N/A | #N/A | #N/A | #N/A | #N/A | #N/A
| #N/A | #N/A | #N/A | #N/A | #N/A | #N/A | #N/A | #N/A | #N/A | #N/A | #N/A | #N/A | #N/A | #N/A | #N/A | #N/A | #N/A | #N/A | #N/A | #N/A | #N/A | #N/A | #N/A | #N/A | #N/A | #N/A | 2 | Dilatometer | #N/A | #N/A | #N/A | #N/A | #N/A | #N/A | #N/A | #N/A | #N/A | #N/A | #N/A | #N/A | #N/A | #N/A
| #N/A | #N/A | #N/A | #N/A | #N/A | #N/A | #N/A | #N/A | #N/A | #N/A | #N/A | #N/A | #N/A | #N/A | #N/A | #N/A | #N/A | #N/A | #N/A | #N/A | #N/A | #N/A | #N/A | #N/A | #N/A | #N/A | 2 | Dilatometer | #N/A | #N/A | #N/A | #N/A | #N/A | #N/A | #N/A | #N/A | #N/A | #N/A | #N/A | #N/A | #N/A | #N/A
| #N/A | #N/A | #N/A | #N/A | #N/A | #N/A | #N/A | #N/A | #N/A | #N/A | #N/A | #N/A | #N/A | #N/A | #N/A | #N/A | #N/A | #N/A | #N/A | #N/A | #N/A | #N/A | #N/A | #N/A | #N/A | #N/A | 2 | Dilatometer | #N/A | #N/A | #N/A | #N/A | #N/A | #N/A | #N/A | #N/A | #N/A | #N/A | #N/A | #N/A | #N/A | #N/A
| #N/A | #N/A | #N/A | #N/A | #N/A | #N/A | #N/A | #N/A | #N/A | #N/A | #N/A | #N/A | #N/A | #N/A | #N/A | #N/A | #N/A | #N/A | #N/A | #N/A | #N/A | #N/A | #N/A | #N/A | #N/A | #N/A | 2 | Dilatometer | #N/A | #N/A | #N/A | #N/A | #N/A | #N/A | #N/A | #N/A | #N/A | #N/A | #N/A | #N/A | #N/A | #N/A
| #N/A | #N/A | #N/A | #N/A | #N/A | #N/A | #N/A | #N/A | #N/A | #N/A | #N/A | #N/A | #N/A | #N/A | #N/A | #N/A | #N/A | #N/A | #N/A | #N/A | #N/A | #N/A | #N/A | #N/A | #N/A | #N/A | 2 | Dilatometer | #N/A | #N/A | #N/A | #N/A | #N/A | #N/A | #N/A | #N/A | #N/A | #N/A | #N/A | #N/A | #N/A | #N/A
| #N/A | #N/A | #N/A | #N/A | #N/A | #N/A | #N/A | #N/A | #N/A | #N/A | #N/A | #N/A | #N/A | #N/A | #N/A | #N/A | #N/A | #N/A | #N/A | #N/A | #N/A | #N/A | #N/A | #N/A | #N/A | #N/A | 2 | Dilatometer | #N/A | #N/A | #N/A | #N/A | #N/A | #N/A | #N/A | #N/A | #N/A | #N/A | #N/A | #N/A | #N/A | #N/A
| #N/A | #N/A | #N/A | #N/A | #N/A | #N/A | #N/A | #N/A | #N/A | #N/A | #N/A | #N/A | #N/A | #N/A | #N/A | #N/A | #N/A | #N/A | #N/A | #N/A | #N/A | #N/A | #N/A | #N/A | #N/A | #N/A | 2 | Dilatometer | #N/A | #N/A | #N/A | #N/A | #N/A | #N/A | #N/A | #N/A | #N/A | #N/A | #N/A | #N/A | #N/A | #N/A
| #N/A | #N/A | #N/A | #N/A | #N/A | #N/A | #N/A | #N/A | #N/A | #N/A | #N/A | #N/A | #N/A | #N/A | #N/A | #N/A | #N/A | #N/A | #N/A | #N/A | #N/A | #N/A | #N/A | #N/A | #N/A | #N/A | 2 | Dilatometer | #N/A | #N/A | #N/A | #N/A | #N/A | #N/A | #N/A | #N/A | #N/A | #N/A | #N/A | #N/A | #N/A | #N/A
| #N/A | #N/A | #N/A | #N/A | #N/A | #N/A | #N/A | #N/A | #N/A | #N/A | #N/A | #N/A | #N/A | #N/A | #N/A | #N/A | #N/A | #N/A | #N/A | #N/A | #N/A | #N/A | #N/A | #N/A | #N/A | #N/A | 2 | Dilatometer | #N/A | #N/A | #N/A | #N/A | #N/A | #N/A | #N/A | #N/A | #N/A | #N/A | #N/A | #N/A | #N/A | #N/A
| #N/A | #N/A | #N/A | #N/A | #N/A | #N/A | #N/A | #N/A | #N/A | #N/A | #N/A | #N/A | #N/A | #N/A | #N/A | #N/A | #N/A | #N/A | #N/A | #N/A | #N/A | #N/A | #N/A | #N/A | #N/A | #N/A | 2 | Dilatometer | #N/A | #N/A | #N/A | #N/A | #N/A | #N/A | #N/A | #N/A | #N/A | #N/A | #N/A | #N/A | #N/A | #N/A
| #N/A | #N/A | #N/A | #N/A | #N/A | #N/A | #N/A | #N/A | #N/A | #N/A | #N/A | #N/A | #N/A | #N/A | #N/A | #N/A | #N/A | #N/A | #N/A | #N/A | #N/A | #N/A | #N/A | #N/A | #N/A | #N/A | 2 | Dilatometer | #N/A | #N/A | #N/A | #N/A | #N/A | #N/A | #N/A | #N/A | #N/A | #N/A | #N/A | #N/A | #N/A | #N/A
| #N/A | #N/A | #N/A | #N/A | #N/A | #N/A | #N/A | #N/A | #N/A | #N/A | #N/A | #N/A | #N/A | #N/A | #N/A | #N/A | #N/A | #N/A | #N/A | #N/A | #N/A | #N/A | #N/A | #N/A | #N/A | #N/A | 2 | Dilatometer | #N/A | #N/A | #N/A | #N/A | #N/A | #N/A | #N/A | #N/A | #N/A | #N/A | #N/A | #N/A | #N/A | #N/A
| #N/A | #N/A | #N/A | #N/A | #N/A | #N/A | #N/A | #N/A | #N/A | #N/A | #N/A | #N/A | #N/A | #N/A | #N/A | #N/A | #N/A | #N/A | #N/A | #N/A | #N/A | #N/A | #N/A | #N/A | #N/A | #N/A | 2 | Dilatometer | #N/A | #N/A | #N/A | #N/A | #N/A | #N/A | #N/A | #N/A | #N/A | #N/A | #N/A | #N/A | #N/A | #N/A
| #N/A | #N/A | #N/A | #N/A | #N/A | #N/A | #N/A | #N/A | #N/A | #N/A | #N/A | #N/A | #N/A | #N/A | #N/A | #N/A | #N/A | #N/A | #N/A | #N/A | #N/A | #N/A | #N/A | #N/A | #N/A | #N/A | 2 | Dilatometer | #N/A | #N/A | #N/A | #N/A | #N/A | #N/A | #N/A | #N/A | #N/A | #N/A | #N/A | #N/A | #N/A | #N/A
| #N/A | #N/A | #N/A | #N/A | #N/A | #N/A | #N/A | #N/A | #N/A | #N/A | #N/A | #N/A | #N/A | #N/A | #N/A | #N/A | #N/A | #N/A | #N/A | #N/A | #N/A | #N/A | #N/A | #N/A | #N/A | #N/A | 2 | Dilatometer | #N/A | #N/A | #N/A | #N/A | #N/A | #N/A | #N/A | #N/A | #N/A | #N/A | #N/A | #N/A | #N/A | #N/A
| #N/A | #N/A | #N/A | #N/A | #N/A | #N/A | #N/A | #N/A | #N/A | #N/A | #N/A | #N/A | #N/A | #N/A | #N/A | #N/A | #N/A | #N/A | #N/A | #N/A | #N/A | #N/A | #N/A | #N/A | #N/A | #N/A | 2 | Dilatometer | #N/A | #N/A | #N/A | #N/A | #N/A | #N/A | #N/A | #N/A | #N/A | #N/A | #N/A | #N/A | #N/A | #N/A
| #N/A | #N/A | #N/A | #N/A | #N/A | #N/A | #N/A | #N/A | #N/A | #N/A | #N/A | #N/A | #N/A | #N/A | #N/A | #N/A | #N/A | #N/A | #N/A | #N/A | #N/A | #N/A | #N/A | #N/A | #N/A | #N/A | 2 | Dilatometer | #N/A | #N/A | #N/A | #N/A | #N/A | #N/A | #N/A | #N/A | #N/A | #N/A | #N/A | #N/A | #N/A | #N/A
| #N/A | #N/A | #N/A | #N/A | #N/A | #N/A | #N/A | #N/A | #N/A | #N/A | #N/A | #N/A | #N/A | #N/A | #N/A | #N/A | #N/A | #N/A | #N/A | #N/A | #N/A | #N/A | #N/A | #N/A | #N/A | #N/A | 2 | Dilatometer | #N/A | #N/A | #N/A | #N/A | #N/A | #N/A | #N/A | #N/A | #N/A | #N/A | #N/A | #N/A | #N/A | #N/A
| #N/A | #N/A | #N/A | #N/A | #N/A | #N/A | #N/A | #N/A | #N/A | #N/A | #N/A | #N/A | #N/A | #N/A | #N/A | #N/A | #N/A | #N/A | #N/A | #N/A | #N/A | #N/A | #N/A | #N/A | #N/A | #N/A | 2 | Dilatometer | #N/A | #N/A | #N/A | #N/A | #N/A | #N/A | #N/A | #N/A | #N/A | #N/A | #N/A | #N/A | #N/A | #N/A
| #N/A | #N/A | #N/A | #N/A | #N/A | #N/A | #N/A | #N/A | #N/A | #N/A | #N/A | #N/A | #N/A | #N/A | #N/A | #N/A | #N/A | #N/A | #N/A | #N/A | #N/A | #N/A | #N/A | #N/A | #N/A | #N/A | 2 | Dilatometer | #N/A | #N/A | #N/A | #N/A | #N/A | #N/A | #N/A | #N/A | #N/A | #N/A | #N/A | #N/A | #N/A | #N/A
| #N/A | #N/A | #N/A | #N/A | #N/A | #N/A | #N/A | #N/A | #N/A | #N/A | #N/A | #N/A | #N/A | #N/A | #N/A | #N/A | #N/A | #N/A | #N/A | #N/A | #N/A | #N/A | #N/A | #N/A | #N/A | #N/A | 2 | Dilatometer | #N/A | #N/A | #N/A | #N/A | #N/A | #N/A | #N/A | #N/A | #N/A | #N/A | #N/A | #N/A | #N/A | #N/A
| #N/A | #N/A | #N/A | #N/A | #N/A | #N/A | #N/A | #N/A | #N/A | #N/A | #N/A | #N/A | #N/A | #N/A | #N/A | #N/A | #N/A | #N/A | #N/A | #N/A | #N/A | #N/A | #N/A | #N/A | #N/A | #N/A | 2 | Dilatometer | #N/A | #N/A | #N/A | #N/A | #N/A | #N/A | #N/A | #N/A | #N/A | #N/A | #N/A | #N/A | #N/A | #N/A
| #N/A | #N/A | #N/A | #N/A | #N/A | #N/A | #N/A | #N/A | #N/A | #N/A | #N/A | #N/A | #N/A | #N/A | #N/A | #N/A | #N/A | #N/A | #N/A | #N/A | #N/A | #N/A | #N/A | #N/A | #N/A | #N/A | 2 | Dilatometer | #N/A | #N/A | #N/A | #N/A | #N/A | #N/A | #N/A | #N/A | #N/A | #N/A | #N/A | #N/A | #N/A | #N/A
| #N/A | #N/A | #N/A | #N/A | #N/A | #N/A | #N/A | #N/A | #N/A | #N/A | #N/A | #N/A | #N/A | #N/A | #N/A | #N/A | #N/A | #N/A | #N/A | #N/A | #N/A | #N/A | #N/A | #N/A | #N/A | #N/A | 2 | Dilatometer | #N/A | #N/A | #N/A | #N/A | #N/A | #N/A | #N/A | #N/A | #N/A | #N/A | #N/A | #N/A | #N/A | #N/A
| #N/A | #N/A | #N/A | #N/A | #N/A | #N/A | #N/A | #N/A | #N/A | #N/A | #N/A | #N/A | #N/A | #N/A | #N/A | #N/A | #N/A | #N/A | #N/A | #N/A | #N/A | #N/A | #N/A | #N/A | #N/A | #N/A | 2 | Dilatometer | #N/A | #N/A | #N/A | #N/A | #N/A | #N/A | #N/A | #N/A | #N/A | #N/A | #N/A | #N/A | #N/A | #N/A
| #N/A | #N/A | #N/A | #N/A | #N/A | #N/A | #N/A | #N/A | #N/A | #N/A | #N/A | #N/A | #N/A | #N/A | #N/A | #N/A | #N/A | #N/A | #N/A | #N/A | #N/A | #N/A | #N/A | #N/A | #N/A | #N/A | 2 | Dilatometer | #N/A | #N/A | #N/A | #N/A | #N/A | #N/A | #N/A | #N/A | #N/A | #N/A | #N/A | #N/A | #N/A | #N/A
| #N/A | #N/A | #N/A | #N/A | #N/A | #N/A | #N/A | #N/A | #N/A | #N/A | #N/A | #N/A | #N/A | #N/A | #N/A | #N/A | #N/A | #N/A | #N/A | #N/A | #N/A | #N/A | #N/A | #N/A | #N/A | #N/A | 2 | Dilatometer | #N/A | #N/A | #N/A | #N/A | #N/A | #N/A | #N/A | #N/A | #N/A | #N/A | #N/A | #N/A | #N/A | #N/A
| #N/A | #N/A | #N/A | #N/A | #N/A | #N/A | #N/A | #N/A | #N/A | #N/A | #N/A | #N/A | #N/A | #N/A | #N/A | #N/A | #N/A | #N/A | #N/A | #N/A | #N/A | #N/A | #N/A | #N/A | #N/A | #N/A | 2 | Dilatometer | #N/A | #N/A | #N/A | #N/A | #N/A | #N/A | #N/A | #N/A | #N/A | #N/A | #N/A | #N/A | #N/A | #N/A
| #N/A | #N/A | #N/A | #N/A | #N/A | #N/A | #N/A | #N/A | #N/A | #N/A | #N/A | #N/A | #N/A | #N/A | #N/A | #N/A | #N/A | #N/A | #N/A | #N/A | #N/A | #N/A | #N/A | #N/A | #N/A | #N/A | 2 | Dilatometer | #N/A | #N/A | #N/A | #N/A | #N/A | #N/A | #N/A | #N/A | #N/A | #N/A | #N/A | #N/A | #N/A | #N/A
| #N/A | #N/A | #N/A | #N/A | #N/A | #N/A | #N/A | #N/A | #N/A | #N/A | #N/A | #N/A | #N/A | #N/A | #N/A | #N/A | #N/A | #N/A | #N/A | #N/A | #N/A | #N/A | #N/A | #N/A | #N/A | #N/A | 2 | Dilatometer | #N/A | #N/A | #N/A | #N/A | #N/A | #N/A | #N/A | #N/A | #N/A | #N/A | #N/A | #N/A | #N/A | #N/A
| #N/A | #N/A | #N/A | #N/A | #N/A | #N/A | #N/A | #N/A | #N/A | #N/A | #N/A | #N/A | #N/A | #N/A | #N/A | #N/A | #N/A | #N/A | #N/A | #N/A | #N/A | #N/A | #N/A | #N/A | #N/A | #N/A | 2 | Dilatometer | #N/A | #N/A | #N/A | #N/A | #N/A | #N/A | #N/A | #N/A | #N/A | #N/A | #N/A | #N/A | #N/A | #N/A
| #N/A | #N/A | #N/A | #N/A | #N/A | #N/A | #N/A | #N/A | #N/A | #N/A | #N/A | #N/A | #N/A | #N/A | #N/A | #N/A | #N/A | #N/A | #N/A | #N/A | #N/A | #N/A | #N/A | #N/A | #N/A | #N/A | 2 | Dilatometer | #N/A | #N/A | #N/A | #N/A | #N/A | #N/A | #N/A | #N/A | #N/A | #N/A | #N/A | #N/A | #N/A | #N/A
| #N/A | #N/A | #N/A | #N/A | #N/A | #N/A | #N/A | #N/A | #N/A | #N/A | #N/A | #N/A | #N/A | #N/A | #N/A | #N/A | #N/A | #N/A | #N/A | #N/A | #N/A | #N/A | #N/A | #N/A | #N/A | #N/A | 2 | Dilatometer | #N/A | #N/A | #N/A | #N/A | #N/A | #N/A | #N/A | #N/A | #N/A | #N/A | #N/A | #N/A | #N/A | #N/A
| #N/A | #N/A | #N/A | #N/A | #N/A | #N/A | #N/A | #N/A | #N/A | #N/A | #N/A | #N/A | #N/A | #N/A | #N/A | #N/A | #N/A | #N/A | #N/A | #N/A | #N/A | #N/A | #N/A | #N/A | #N/A | #N/A | 2 | Dilatometer | #N/A | #N/A | #N/A | #N/A | #N/A | #N/A | #N/A | #N/A | #N/A | #N/A | #N/A | #N/A | #N/A | #N/A
| #N/A | #N/A | #N/A | #N/A | #N/A | #N/A | #N/A | #N/A | #N/A | #N/A | #N/A | #N/A | #N/A | #N/A | #N/A | #N/A | #N/A | #N/A | #N/A | #N/A | #N/A | #N/A | #N/A | #N/A | #N/A | #N/A | 2 | Dilatometer | #N/A | #N/A | #N/A | #N/A | #N/A | #N/A | #N/A | #N/A | #N/A | #N/A | #N/A | #N/A | #N/A | #N/A
| #N/A | #N/A | #N/A | #N/A | #N/A | #N/A | #N/A | #N/A | #N/A | #N/A | #N/A | #N/A | #N/A | #N/A | #N/A | #N/A | #N/A | #N/A | #N/A | #N/A | #N/A | #N/A | #N/A | #N/A | #N/A | #N/A | 2 | Dilatometer | #N/A | #N/A | #N/A | #N/A | #N/A | #N/A | #N/A | #N/A | #N/A | #N/A | #N/A | #N/A | #N/A | #N/A
| #N/A | #N/A | #N/A | #N/A | #N/A | #N/A | #N/A | #N/A | #N/A | #N/A | #N/A | #N/A | #N/A | #N/A | #N/A | #N/A | #N/A | #N/A | #N/A | #N/A | #N/A | #N/A | #N/A | #N/A | #N/A | #N/A | 2 | Dilatometer | #N/A | #N/A | #N/A | #N/A | #N/A | #N/A | #N/A | #N/A | #N/A | #N/A | #N/A | #N/A | #N/A | #N/A
| #N/A | #N/A | #N/A | #N/A | #N/A | #N/A | #N/A | #N/A | #N/A | #N/A | #N/A | #N/A | #N/A | #N/A | #N/A | #N/A | #N/A | #N/A | #N/A | #N/A | #N/A | #N/A | #N/A | #N/A | #N/A | #N/A | 2 | Dilatometer | #N/A | #N/A | #N/A | #N/A | #N/A | #N/A | #N/A | #N/A | #N/A | #N/A | #N/A | #N/A | #N/A | #N/A
| #N/A | #N/A | #N/A | #N/A | #N/A | #N/A | #N/A | #N/A | #N/A | #N/A | #N/A | #N/A | #N/A | #N/A | #N/A | #N/A | #N/A | #N/A | #N/A | #N/A | #N/A | #N/A | #N/A | #N/A | #N/A | #N/A | 2 | Dilatometer | #N/A | #N/A | #N/A | #N/A | #N/A | #N/A | #N/A | #N/A | #N/A | #N/A | #N/A | #N/A | #N/A | #N/A
| #N/A | #N/A | #N/A | #N/A | #N/A | #N/A | #N/A | #N/A | #N/A | #N/A | #N/A | #N/A | #N/A | #N/A | #N/A | #N/A | #N/A | #N/A | #N/A | #N/A | #N/A | #N/A | #N/A | #N/A | #N/A | #N/A | 2 | Dilatometer | #N/A | #N/A | #N/A | #N/A | #N/A | #N/A | #N/A | #N/A | #N/A | #N/A | #N/A | #N/A | #N/A | #N/A
| #N/A | #N/A | #N/A | #N/A | #N/A | #N/A | #N/A | #N/A | #N/A | #N/A | #N/A | #N/A | #N/A | #N/A | #N/A | #N/A | #N/A | #N/A | #N/A | #N/A | #N/A | #N/A | #N/A | #N/A | #N/A | #N/A | 2 | Dilatometer | #N/A | #N/A | #N/A | #N/A | #N/A | #N/A | #N/A | #N/A | #N/A | #N/A | #N/A | #N/A | #N/A | #N/A
| #N/A | #N/A | #N/A | #N/A | #N/A | #N/A | #N/A | #N/A | #N/A | #N/A | #N/A | #N/A | #N/A | #N/A | #N/A | #N/A | #N/A | #N/A | #N/A | #N/A | #N/A | #N/A | #N/A | #N/A | #N/A | #N/A | 2 | Dilatometer | #N/A | #N/A | #N/A | #N/A | #N/A | #N/A | #N/A | #N/A | #N/A | #N/A | #N/A | #N/A | #N/A | #N/A
| #N/A | #N/A | #N/A | #N/A | #N/A | #N/A | #N/A | #N/A | #N/A | #N/A | #N/A | #N/A | #N/A | #N/A | #N/A | #N/A | #N/A | #N/A | #N/A | #N/A | #N/A | #N/A | #N/A | #N/A | #N/A | #N/A | 2 | Dilatometer | #N/A | #N/A | #N/A | #N/A | #N/A | #N/A | #N/A | #N/A | #N/A | #N/A | #N/A | #N/A | #N/A | #N/A
| #N/A | #N/A | #N/A | #N/A | #N/A | #N/A | #N/A | #N/A | #N/A | #N/A | #N/A | #N/A | #N/A | #N/A | #N/A | #N/A | #N/A | #N/A | #N/A | #N/A | #N/A | #N/A | #N/A | #N/A | #N/A | #N/A | 2 | Dilatometer | #N/A | #N/A | #N/A | #N/A | #N/A | #N/A | #N/A | #N/A | #N/A | #N/A | #N/A | #N/A | #N/A | #N/A
| #N/A | #N/A | #N/A | #N/A | #N/A | #N/A | #N/A | #N/A | #N/A | #N/A | #N/A | #N/A | #N/A | #N/A | #N/A | #N/A | #N/A | #N/A | #N/A | #N/A | #N/A | #N/A | #N/A | #N/A | #N/A | #N/A | 2 | Dilatometer | #N/A | #N/A | #N/A | #N/A | #N/A | #N/A | #N/A | #N/A | #N/A | #N/A | #N/A | #N/A | #N/A | #N/A
| #N/A | #N/A | #N/A | #N/A | #N/A | #N/A | #N/A | #N/A | #N/A | #N/A | #N/A | #N/A | #N/A | #N/A | #N/A | #N/A | #N/A | #N/A | #N/A | #N/A | #N/A | #N/A | #N/A | #N/A | #N/A | #N/A | 2 | Dilatometer | #N/A | #N/A | #N/A | #N/A | #N/A | #N/A | #N/A | #N/A | #N/A | #N/A | #N/A | #N/A | #N/A | #N/A
| #N/A | #N/A | #N/A | #N/A | #N/A | #N/A | #N/A | #N/A | #N/A | #N/A | #N/A | #N/A | #N/A | #N/A | #N/A | #N/A | #N/A | #N/A | #N/A | #N/A | #N/A | #N/A | #N/A | #N/A | #N/A | #N/A | 2 | Dilatometer | #N/A | #N/A | #N/A | #N/A | #N/A | #N/A | #N/A | #N/A | #N/A | #N/A | #N/A | #N/A | #N/A | #N/A
| #N/A | #N/A | #N/A | #N/A | #N/A | #N/A | #N/A | #N/A | #N/A | #N/A | #N/A | #N/A | #N/A | #N/A | #N/A | #N/A | #N/A | #N/A | #N/A | #N/A | #N/A | #N/A | #N/A | #N/A | #N/A | #N/A | 2 | Dilatometer | #N/A | #N/A | #N/A | #N/A | #N/A | #N/A | #N/A | #N/A | #N/A | #N/A | #N/A | #N/A | #N/A | #N/A
| #N/A | #N/A | #N/A | #N/A | #N/A | #N/A | #N/A | #N/A | #N/A | #N/A | #N/A | #N/A | #N/A | #N/A | #N/A | #N/A | #N/A | #N/A | #N/A | #N/A | #N/A | #N/A | #N/A | #N/A | #N/A | #N/A | 2 | Dilatometer | #N/A | #N/A | #N/A | #N/A | #N/A | #N/A | #N/A | #N/A | #N/A | #N/A | #N/A | #N/A | #N/A | #N/A
| #N/A | #N/A | #N/A | #N/A | #N/A | #N/A | #N/A | #N/A | #N/A | #N/A | #N/A | #N/A | #N/A | #N/A | #N/A | #N/A | #N/A | #N/A | #N/A | #N/A | #N/A | #N/A | #N/A | #N/A | #N/A | #N/A | 2 | Dilatometer | #N/A | #N/A | #N/A | #N/A | #N/A | #N/A | #N/A | #N/A | #N/A | #N/A | #N/A | #N/A | #N/A | #N/A
| #N/A | #N/A | #N/A | #N/A | #N/A | #N/A | #N/A | #N/A | #N/A | #N/A | #N/A | #N/A | #N/A | #N/A | #N/A | #N/A | #N/A | #N/A | #N/A | #N/A | #N/A | #N/A | #N/A | #N/A | #N/A | #N/A | 2 | Dilatometer | #N/A | #N/A | #N/A | #N/A | #N/A | #N/A | #N/A | #N/A | #N/A | #N/A | #N/A | #N/A | #N/A | #N/A
| #N/A | #N/A | #N/A | #N/A | #N/A | #N/A | #N/A | #N/A | #N/A | #N/A | #N/A | #N/A | #N/A | #N/A | #N/A | #N/A | #N/A | #N/A | #N/A | #N/A | #N/A | #N/A | #N/A | #N/A | #N/A | #N/A | 2 | Dilatometer | #N/A | #N/A | #N/A | #N/A | #N/A | #N/A | #N/A | #N/A | #N/A | #N/A | #N/A | #N/A | #N/A | #N/A
| #N/A | #N/A | #N/A | #N/A | #N/A | #N/A | #N/A | #N/A | #N/A | #N/A | #N/A | #N/A | #N/A | #N/A | #N/A | #N/A | #N/A | #N/A | #N/A | #N/A | #N/A | #N/A | #N/A | #N/A | #N/A | #N/A | 2 | Dilatometer | #N/A | #N/A | #N/A | #N/A | #N/A | #N/A | #N/A | #N/A | #N/A | #N/A | #N/A | #N/A | #N/A | #N/A
| #N/A | #N/A | #N/A | #N/A | #N/A | #N/A | #N/A | #N/A | #N/A | #N/A | #N/A | #N/A | #N/A | #N/A | #N/A | #N/A | #N/A | #N/A | #N/A | #N/A | #N/A | #N/A | #N/A | #N/A | #N/A | #N/A | 2 | Dilatometer | #N/A | #N/A | #N/A | #N/A | #N/A | #N/A | #N/A | #N/A | #N/A | #N/A | #N/A | #N/A | #N/A | #N/A
| #N/A | #N/A | #N/A | #N/A | #N/A | #N/A | #N/A | #N/A | #N/A | #N/A | #N/A | #N/A | #N/A | #N/A | #N/A | #N/A | #N/A | #N/A | #N/A | #N/A | #N/A | #N/A | #N/A | #N/A | #N/A | #N/A | 2 | Dilatometer | #N/A | #N/A | #N/A | #N/A | #N/A | #N/A | #N/A | #N/A | #N/A | #N/A | #N/A | #N/A | #N/A | #N/A
| #N/A | #N/A | #N/A | #N/A | #N/A | #N/A | #N/A | #N/A | #N/A | #N/A | #N/A | #N/A | #N/A | #N/A | #N/A | #N/A | #N/A | #N/A | #N/A | #N/A | #N/A | #N/A | #N/A | #N/A | #N/A | #N/A | 2 | Dilatometer | #N/A | #N/A | #N/A | #N/A | #N/A | #N/A | #N/A | #N/A | #N/A | #N/A | #N/A | #N/A | #N/A | #N/A
| #N/A | #N/A | #N/A | #N/A | #N/A | #N/A | #N/A | #N/A | #N/A | #N/A | #N/A | #N/A | #N/A | #N/A | #N/A | #N/A | #N/A | #N/A | #N/A | #N/A | #N/A | #N/A | #N/A | #N/A | #N/A | #N/A | 2 | Dilatometer | #N/A | #N/A | #N/A | #N/A | #N/A | #N/A | #N/A | #N/A | #N/A | #N/A | #N/A | #N/A | #N/A | #N/A
| #N/A | #N/A | #N/A | #N/A | #N/A | #N/A | #N/A | #N/A | #N/A | #N/A | #N/A | #N/A | #N/A | #N/A | #N/A | #N/A | #N/A | #N/A | #N/A | #N/A | #N/A | #N/A | #N/A | #N/A | #N/A | #N/A | 2 | Dilatometer | #N/A | #N/A | #N/A | #N/A | #N/A | #N/A | #N/A | #N/A | #N/A | #N/A | #N/A | #N/A | #N/A | #N/A
| #N/A | #N/A | #N/A | #N/A | #N/A | #N/A | #N/A | #N/A | #N/A | #N/A | #N/A | #N/A | #N/A | #N/A | #N/A | #N/A | #N/A | #N/A | #N/A | #N/A | #N/A | #N/A | #N/A | #N/A | #N/A | #N/A | 2 | Dilatometer | #N/A | #N/A | #N/A | #N/A | #N/A | #N/A | #N/A | #N/A | #N/A | #N/A | #N/A | #N/A | #N/A | #N/A
| #N/A | #N/A | #N/A | #N/A | #N/A | #N/A | #N/A | #N/A | #N/A | #N/A | #N/A | #N/A | #N/A | #N/A | #N/A | #N/A | #N/A | #N/A | #N/A | #N/A | #N/A | #N/A | #N/A | #N/A | #N/A | #N/A | 2 | Dilatometer | #N/A | #N/A | #N/A | #N/A | #N/A | #N/A | #N/A | #N/A | #N/A | #N/A | #N/A | #N/A | #N/A | #N/A
| #N/A | #N/A | #N/A | #N/A | #N/A | #N/A | #N/A | #N/A | #N/A | #N/A | #N/A | #N/A | #N/A | #N/A | #N/A | #N/A | #N/A | #N/A | #N/A | #N/A | #N/A | #N/A | #N/A | #N/A | #N/A | #N/A | 2 | Dilatometer | #N/A | #N/A | #N/A | #N/A | #N/A | #N/A | #N/A | #N/A | #N/A | #N/A | #N/A | #N/A | #N/A | #N/A
| #N/A | #N/A | #N/A | #N/A | #N/A | #N/A | #N/A | #N/A | #N/A | #N/A | #N/A | #N/A | #N/A | #N/A | #N/A | #N/A | #N/A | #N/A | #N/A | #N/A | #N/A | #N/A | #N/A | #N/A | #N/A | #N/A | 2 | Dilatometer | #N/A | #N/A | #N/A | #N/A | #N/A | #N/A | #N/A | #N/A | #N/A | #N/A | #N/A | #N/A | #N/A | #N/A
| #N/A | #N/A | #N/A | #N/A | #N/A | #N/A | #N/A | #N/A | #N/A | #N/A | #N/A | #N/A | #N/A | #N/A | #N/A | #N/A | #N/A | #N/A | #N/A | #N/A | #N/A | #N/A | #N/A | #N/A | #N/A | #N/A | 2 | Dilatometer | #N/A | #N/A | #N/A | #N/A | #N/A | #N/A | #N/A | #N/A | #N/A | #N/A | #N/A | #N/A | #N/A | #N/A
| #N/A | #N/A | #N/A | #N/A | #N/A | #N/A | #N/A | #N/A | #N/A | #N/A | #N/A | #N/A | #N/A | #N/A | #N/A | #N/A | #N/A | #N/A | #N/A | #N/A | #N/A | #N/A | #N/A | #N/A | #N/A | #N/A | 2 | Dilatometer | #N/A | #N/A | #N/A | #N/A | #N/A | #N/A | #N/A | #N/A | #N/A | #N/A | #N/A | #N/A | #N/A | #N/A
| #N/A | #N/A | #N/A | #N/A | #N/A | #N/A | #N/A | #N/A | #N/A | #N/A | #N/A | #N/A | #N/A | #N/A | #N/A | #N/A | #N/A | #N/A | #N/A | #N/A | #N/A | #N/A | #N/A | #N/A | #N/A | #N/A | 2 | Dilatometer | #N/A | #N/A | #N/A | #N/A | #N/A | #N/A | #N/A | #N/A | #N/A | #N/A | #N/A | #N/A | #N/A | #N/A
| #N/A | #N/A | #N/A | #N/A | #N/A | #N/A | #N/A | #N/A | #N/A | #N/A | #N/A | #N/A | #N/A | #N/A | #N/A | #N/A | #N/A | #N/A | #N/A | #N/A | #N/A | #N/A | #N/A | #N/A | #N/A | #N/A | 2 | Dilatometer | #N/A | #N/A | #N/A | #N/A | #N/A | #N/A | #N/A | #N/A | #N/A | #N/A | #N/A | #N/A | #N/A | #N/A
| #N/A | #N/A | #N/A | #N/A | #N/A | #N/A | #N/A | #N/A | #N/A | #N/A | #N/A | #N/A | #N/A | #N/A | #N/A | #N/A | #N/A | #N/A | #N/A | #N/A | #N/A | #N/A | #N/A | #N/A | #N/A | #N/A | 2 | Dilatometer | #N/A | #N/A | #N/A | #N/A | #N/A | #N/A | #N/A | #N/A | #N/A | #N/A | #N/A | #N/A | #N/A | #N/A
| #N/A | #N/A | #N/A | #N/A | #N/A | #N/A | #N/A | #N/A | #N/A | #N/A | #N/A | #N/A | #N/A | #N/A | #N/A | #N/A | #N/A | #N/A | #N/A | #N/A | #N/A | #N/A | #N/A | #N/A | #N/A | #N/A | 2 | Dilatometer | #N/A | #N/A | #N/A | #N/A | #N/A | #N/A | #N/A | #N/A | #N/A | #N/A | #N/A | #N/A | #N/A | #N/A
| #N/A | #N/A | #N/A | #N/A | #N/A | #N/A | #N/A | #N/A | #N/A | #N/A | #N/A | #N/A | #N/A | #N/A | #N/A | #N/A | #N/A | #N/A | #N/A | #N/A | #N/A | #N/A | #N/A | #N/A | #N/A | #N/A | 2 | Dilatometer | #N/A | #N/A | #N/A | #N/A | #N/A | #N/A | #N/A | #N/A | #N/A | #N/A | #N/A | #N/A | #N/A | #N/A
| #N/A | #N/A | #N/A | #N/A | #N/A | #N/A | #N/A | #N/A | #N/A | #N/A | #N/A | #N/A | #N/A | #N/A | #N/A | #N/A | #N/A | #N/A | #N/A | #N/A | #N/A | #N/A | #N/A | #N/A | #N/A | #N/A | 2 | Dilatometer | #N/A | #N/A | #N/A | #N/A | #N/A | #N/A | #N/A | #N/A | #N/A | #N/A | #N/A | #N/A | #N/A | #N/A
| #N/A | #N/A | #N/A | #N/A | #N/A | #N/A | #N/A | #N/A | #N/A | #N/A | #N/A | #N/A | #N/A | #N/A | #N/A | #N/A | #N/A | #N/A | #N/A | #N/A | #N/A | #N/A | #N/A | #N/A | #N/A | #N/A | 2 | Dilatometer | #N/A | #N/A | #N/A | #N/A | #N/A | #N/A | #N/A | #N/A | #N/A | #N/A | #N/A | #N/A | #N/A | #N/A
| #N/A | #N/A | #N/A | #N/A | #N/A | #N/A | #N/A | #N/A | #N/A | #N/A | #N/A | #N/A | #N/A | #N/A | #N/A | #N/A | #N/A | #N/A | #N/A | #N/A | #N/A | #N/A | #N/A | #N/A | #N/A | #N/A | 2 | Dilatometer | #N/A | #N/A | #N/A | #N/A | #N/A | #N/A | #N/A | #N/A | #N/A | #N/A | #N/A | #N/A | #N/A | #N/A
| #N/A | #N/A | #N/A | #N/A | #N/A | #N/A | #N/A | #N/A | #N/A | #N/A | #N/A | #N/A | #N/A | #N/A | #N/A | #N/A | #N/A | #N/A | #N/A | #N/A | #N/A | #N/A | #N/A | #N/A | #N/A | #N/A | 2 | Dilatometer | #N/A | #N/A | #N/A | #N/A | #N/A | #N/A | #N/A | #N/A | #N/A | #N/A | #N/A | #N/A | #N/A | #N/A
| #N/A | #N/A | #N/A | #N/A | #N/A | #N/A | #N/A | #N/A | #N/A | #N/A | #N/A | #N/A | #N/A | #N/A | #N/A | #N/A | #N/A | #N/A | #N/A | #N/A | #N/A | #N/A | #N/A | #N/A | #N/A | #N/A | 2 | Dilatometer | #N/A | #N/A | #N/A | #N/A | #N/A | #N/A | #N/A | #N/A | #N/A | #N/A | #N/A | #N/A | #N/A | #N/A
| #N/A | #N/A | #N/A | #N/A | #N/A | #N/A | #N/A | #N/A | #N/A | #N/A | #N/A | #N/A | #N/A | #N/A | #N/A | #N/A | #N/A | #N/A | #N/A | #N/A | #N/A | #N/A | #N/A | #N/A | #N/A | #N/A | 2 | Dilatometer | #N/A | #N/A | #N/A | #N/A | #N/A | #N/A | #N/A | #N/A | #N/A | #N/A | #N/A | #N/A | #N/A | #N/A
| #N/A | #N/A | #N/A | #N/A | #N/A | #N/A | #N/A | #N/A | #N/A | #N/A | #N/A | #N/A | #N/A | #N/A | #N/A | #N/A | #N/A | #N/A | #N/A | #N/A | #N/A | #N/A | #N/A | #N/A | #N/A | #N/A | 2 | Dilatometer | #N/A | #N/A | #N/A | #N/A | #N/A | #N/A | #N/A | #N/A | #N/A | #N/A | #N/A | #N/A | #N/A | #N/A
| #N/A | #N/A | #N/A | #N/A | #N/A | #N/A | #N/A | #N/A | #N/A | #N/A | #N/A | #N/A | #N/A | #N/A | #N/A | #N/A | #N/A | #N/A | #N/A | #N/A | #N/A | #N/A | #N/A | #N/A | #N/A | #N/A | 2 | Dilatometer | #N/A | #N/A | #N/A | #N/A | #N/A | #N/A | #N/A | #N/A | #N/A | #N/A | #N/A | #N/A | #N/A | #N/A
| #N/A | #N/A | #N/A | #N/A | #N/A | #N/A | #N/A | #N/A | #N/A | #N/A | #N/A | #N/A | #N/A | #N/A | #N/A | #N/A | #N/A | #N/A | #N/A | #N/A | #N/A | #N/A | #N/A | #N/A | #N/A | #N/A | 2 | Dilatometer | #N/A | #N/A | #N/A | #N/A | #N/A | #N/A | #N/A | #N/A | #N/A | #N/A | #N/A | #N/A | #N/A | #N/A
| #N/A | #N/A | #N/A | #N/A | #N/A | #N/A | #N/A | #N/A | #N/A | #N/A | #N/A | #N/A | #N/A | #N/A | #N/A | #N/A | #N/A | #N/A | #N/A | #N/A | #N/A | #N/A | #N/A | #N/A | #N/A | #N/A | 2 | Dilatometer | #N/A | #N/A | #N/A | #N/A | #N/A | #N/A | #N/A | #N/A | #N/A | #N/A | #N/A | #N/A | #N/A | #N/A
| #N/A | #N/A | #N/A | #N/A | #N/A | #N/A | #N/A | #N/A | #N/A | #N/A | #N/A | #N/A | #N/A | #N/A | #N/A | #N/A | #N/A | #N/A | #N/A | #N/A | #N/A | #N/A | #N/A | #N/A | #N/A | #N/A | 2 | Dilatometer | #N/A | #N/A | #N/A | #N/A | #N/A | #N/A | #N/A | #N/A | #N/A | #N/A | #N/A | #N/A | #N/A | #N/A
| #N/A | #N/A | #N/A | #N/A | #N/A | #N/A | #N/A | #N/A | #N/A | #N/A | #N/A | #N/A | #N/A | #N/A | #N/A | #N/A | #N/A | #N/A | #N/A | #N/A | #N/A | #N/A | #N/A | #N/A | #N/A | #N/A | 2 | Dilatometer | #N/A | #N/A | #N/A | #N/A | #N/A | #N/A | #N/A | #N/A | #N/A | #N/A | #N/A | #N/A | #N/A | #N/A
| #N/A | #N/A | #N/A | #N/A | #N/A | #N/A | #N/A | #N/A | #N/A | #N/A | #N/A | #N/A | #N/A | #N/A | #N/A | #N/A | #N/A | #N/A | #N/A | #N/A | #N/A | #N/A | #N/A | #N/A | #N/A | #N/A | 2 | Dilatometer | #N/A | #N/A | #N/A | #N/A | #N/A | #N/A | #N/A | #N/A | #N/A | #N/A | #N/A | #N/A | #N/A | #N/A
| #N/A | #N/A | #N/A | #N/A | #N/A | #N/A | #N/A | #N/A | #N/A | #N/A | #N/A | #N/A | #N/A | #N/A | #N/A | #N/A | #N/A | #N/A | #N/A | #N/A | #N/A | #N/A | #N/A | #N/A | #N/A | #N/A | 2 | Dilatometer | #N/A | #N/A | #N/A | #N/A | #N/A | #N/A | #N/A | #N/A | #N/A | #N/A | #N/A | #N/A | #N/A | #N/A
| #N/A | #N/A | #N/A | #N/A | #N/A | #N/A | #N/A | #N/A | #N/A | #N/A | #N/A | #N/A | #N/A | #N/A | #N/A | #N/A | #N/A | #N/A | #N/A | #N/A | #N/A | #N/A | #N/A | #N/A | #N/A | #N/A | 2 | Dilatometer | #N/A | #N/A | #N/A | #N/A | #N/A | #N/A | #N/A | #N/A | #N/A | #N/A | #N/A | #N/A | #N/A | #N/A
| #N/A | #N/A | #N/A | #N/A | #N/A | #N/A | #N/A | #N/A | #N/A | #N/A | #N/A | #N/A | #N/A | #N/A | #N/A | #N/A | #N/A | #N/A | #N/A | #N/A | #N/A | #N/A | #N/A | #N/A | #N/A | #N/A | 2 | Dilatometer | #N/A | #N/A | #N/A | #N/A | #N/A | #N/A | #N/A | #N/A | #N/A | #N/A | #N/A | #N/A | #N/A | #N/A
| #N/A | #N/A | #N/A | #N/A | #N/A | #N/A | #N/A | #N/A | #N/A | #N/A | #N/A | #N/A | #N/A | #N/A | #N/A | #N/A | #N/A | #N/A | #N/A | #N/A | #N/A | #N/A | #N/A | #N/A | #N/A | #N/A | 2 | Dilatometer | #N/A | #N/A | #N/A | #N/A | #N/A | #N/A | #N/A | #N/A | #N/A | #N/A | #N/A | #N/A | #N/A | #N/A
| #N/A | #N/A | #N/A | #N/A | #N/A | #N/A | #N/A | #N/A | #N/A | #N/A | #N/A | #N/A | #N/A | #N/A | #N/A | #N/A | #N/A | #N/A | #N/A | #N/A | #N/A | #N/A | #N/A | #N/A | #N/A | #N/A | 2 | Dilatometer | #N/A | #N/A | #N/A | #N/A | #N/A | #N/A | #N/A | #N/A | #N/A | #N/A | #N/A | #N/A | #N/A | #N/A
| #N/A | #N/A | #N/A | #N/A | #N/A | #N/A | #N/A | #N/A | #N/A | #N/A | #N/A | #N/A | #N/A | #N/A | #N/A | #N/A | #N/A | #N/A | #N/A | #N/A | #N/A | #N/A | #N/A | #N/A | #N/A | #N/A | 2 | Dilatometer | #N/A | #N/A | #N/A | #N/A | #N/A | #N/A | #N/A | #N/A | #N/A | #N/A | #N/A | #N/A | #N/A | #N/A
| #N/A | #N/A | #N/A | #N/A | #N/A | #N/A | #N/A | #N/A | #N/A | #N/A | #N/A | #N/A | #N/A | #N/A | #N/A | #N/A | #N/A | #N/A | #N/A | #N/A | #N/A | #N/A | #N/A | #N/A | #N/A | #N/A | 2 | Dilatometer | #N/A | #N/A | #N/A | #N/A | #N/A | #N/A | #N/A | #N/A | #N/A | #N/A | #N/A | #N/A | #N/A | #N/A
| #N/A | #N/A | #N/A | #N/A | #N/A | #N/A | #N/A | #N/A | #N/A | #N/A | #N/A | #N/A | #N/A | #N/A | #N/A | #N/A | #N/A | #N/A | #N/A | #N/A | #N/A | #N/A | #N/A | #N/A | #N/A | #N/A | 2 | Dilatometer | #N/A | #N/A | #N/A | #N/A | #N/A | #N/A | #N/A | #N/A | #N/A | #N/A | #N/A | #N/A | #N/A | #N/A
| #N/A | #N/A | #N/A | #N/A | #N/A | #N/A | #N/A | #N/A | #N/A | #N/A | #N/A | #N/A | #N/A | #N/A | #N/A | #N/A | #N/A | #N/A | #N/A | #N/A | #N/A | #N/A | #N/A | #N/A | #N/A | #N/A | 2 | Dilatometer | #N/A | #N/A | #N/A | #N/A | #N/A | #N/A | #N/A | #N/A | #N/A | #N/A | #N/A | #N/A | #N/A | #N/A
| #N/A | #N/A | #N/A | #N/A | #N/A | #N/A | #N/A | #N/A | #N/A | #N/A | #N/A | #N/A | #N/A | #N/A | #N/A | #N/A | #N/A | #N/A | #N/A | #N/A | #N/A | #N/A | #N/A | #N/A | #N/A | #N/A | 2 | Dilatometer | #N/A | #N/A | #N/A | #N/A | #N/A | #N/A | #N/A | #N/A | #N/A | #N/A | #N/A | #N/A | #N/A | #N/A
| #N/A | #N/A | #N/A | #N/A | #N/A | #N/A | #N/A | #N/A | #N/A | #N/A | #N/A | #N/A | #N/A | #N/A | #N/A | #N/A | #N/A | #N/A | #N/A | #N/A | #N/A | #N/A | #N/A | #N/A | #N/A | #N/A | 2 | Dilatometer | #N/A | #N/A | #N/A | #N/A | #N/A | #N/A | #N/A | #N/A | #N/A | #N/A | #N/A | #N/A | #N/A | #N/A
| #N/A | #N/A | #N/A | #N/A | #N/A | #N/A | #N/A | #N/A | #N/A | #N/A | #N/A | #N/A | #N/A | #N/A | #N/A | #N/A | #N/A | #N/A | #N/A | #N/A | #N/A | #N/A | #N/A | #N/A | #N/A | #N/A | 2 | Dilatometer | #N/A | #N/A | #N/A | #N/A | #N/A | #N/A | #N/A | #N/A | #N/A | #N/A | #N/A | #N/A | #N/A | #N/A
| #N/A | #N/A | #N/A | #N/A | #N/A | #N/A | #N/A | #N/A | #N/A | #N/A | #N/A | #N/A | #N/A | #N/A | #N/A | #N/A | #N/A | #N/A | #N/A | #N/A | #N/A | #N/A | #N/A | #N/A | #N/A | #N/A | 2 | Dilatometer | #N/A | #N/A | #N/A | #N/A | #N/A | #N/A | #N/A | #N/A | #N/A | #N/A | #N/A | #N/A | #N/A | #N/A
| #N/A | #N/A | #N/A | #N/A | #N/A | #N/A | #N/A | #N/A | #N/A | #N/A | #N/A | #N/A | #N/A | #N/A | #N/A | #N/A | #N/A | #N/A | #N/A | #N/A | #N/A | #N/A | #N/A | #N/A | #N/A | #N/A | 2 | Dilatometer | #N/A | #N/A | #N/A | #N/A | #N/A | #N/A | #N/A | #N/A | #N/A | #N/A | #N/A | #N/A | #N/A | #N/A
| #N/A | #N/A | #N/A | #N/A | #N/A | #N/A | #N/A | #N/A | #N/A | #N/A | #N/A | #N/A | #N/A | #N/A | #N/A | #N/A | #N/A | #N/A | #N/A | #N/A | #N/A | #N/A | #N/A | #N/A | #N/A | #N/A | 2 | Dilatometer | #N/A | #N/A | #N/A | #N/A | #N/A | #N/A | #N/A | #N/A | #N/A | #N/A | #N/A | #N/A | #N/A | #N/A
| #N/A | #N/A | #N/A | #N/A | #N/A | #N/A | #N/A | #N/A | #N/A | #N/A | #N/A | #N/A | #N/A | #N/A | #N/A | #N/A | #N/A | #N/A | #N/A | #N/A | #N/A | #N/A | #N/A | #N/A | #N/A | #N/A | 2 | Dilatometer | #N/A | #N/A | #N/A | #N/A | #N/A | #N/A | #N/A | #N/A | #N/A | #N/A | #N/A | #N/A | #N/A | #N/A
| #N/A | #N/A | #N/A | #N/A | #N/A | #N/A | #N/A | #N/A | #N/A | #N/A | #N/A | #N/A | #N/A | #N/A | #N/A | #N/A | #N/A | #N/A | #N/A | #N/A | #N/A | #N/A | #N/A | #N/A | #N/A | #N/A | 2 | Dilatometer | #N/A | #N/A | #N/A | #N/A | #N/A | #N/A | #N/A | #N/A | #N/A | #N/A | #N/A | #N/A | #N/A | #N/A
| #N/A | #N/A | #N/A | #N/A | #N/A | #N/A | #N/A | #N/A | #N/A | #N/A | #N/A | #N/A | #N/A | #N/A | #N/A | #N/A | #N/A | #N/A | #N/A | #N/A | #N/A | #N/A | #N/A | #N/A | #N/A | #N/A | 2 | Dilatometer | #N/A | #N/A | #N/A | #N/A | #N/A | #N/A | #N/A | #N/A | #N/A | #N/A | #N/A | #N/A | #N/A | #N/A
| #N/A | #N/A | #N/A | #N/A | #N/A | #N/A | #N/A | #N/A | #N/A | #N/A | #N/A | #N/A | #N/A | #N/A | #N/A | #N/A | #N/A | #N/A | #N/A | #N/A | #N/A | #N/A | #N/A | #N/A | #N/A | #N/A | 2 | Dilatometer | #N/A | #N/A | #N/A | #N/A | #N/A | #N/A | #N/A | #N/A | #N/A | #N/A | #N/A | #N/A | #N/A | #N/A
| #N/A | #N/A | #N/A | #N/A | #N/A | #N/A | #N/A | #N/A | #N/A | #N/A | #N/A | #N/A | #N/A | #N/A | #N/A | #N/A | #N/A | #N/A | #N/A | #N/A | #N/A | #N/A | #N/A | #N/A | #N/A | #N/A | 2 | Dilatometer | #N/A | #N/A | #N/A | #N/A | #N/A | #N/A | #N/A | #N/A | #N/A | #N/A | #N/A | #N/A | #N/A | #N/A
| #N/A | #N/A | #N/A | #N/A | #N/A | #N/A | #N/A | #N/A | #N/A | #N/A | #N/A | #N/A | #N/A | #N/A | #N/A | #N/A | #N/A | #N/A | #N/A | #N/A | #N/A | #N/A | #N/A | #N/A | #N/A | #N/A | 2 | Dilatometer | #N/A | #N/A | #N/A | #N/A | #N/A | #N/A | #N/A | #N/A | #N/A | #N/A | #N/A | #N/A | #N/A | #N/A
| #N/A | #N/A | #N/A | #N/A | #N/A | #N/A | #N/A | #N/A | #N/A | #N/A | #N/A | #N/A | #N/A | #N/A | #N/A | #N/A | #N/A | #N/A | #N/A | #N/A | #N/A | #N/A | #N/A | #N/A | #N/A | #N/A | 2 | Dilatometer | #N/A | #N/A | #N/A | #N/A | #N/A | #N/A | #N/A | #N/A | #N/A | #N/A | #N/A | #N/A | #N/A | #N/A
| #N/A | #N/A | #N/A | #N/A | #N/A | #N/A | #N/A | #N/A | #N/A | #N/A | #N/A | #N/A | #N/A | #N/A | #N/A | #N/A | #N/A | #N/A | #N/A | #N/A | #N/A | #N/A | #N/A | #N/A | #N/A | #N/A | 2 | Dilatometer | #N/A | #N/A | #N/A | #N/A | #N/A | #N/A | #N/A | #N/A | #N/A | #N/A | #N/A | #N/A | #N/A | #N/A
| #N/A | #N/A | #N/A | #N/A | #N/A | #N/A | #N/A | #N/A | #N/A | #N/A | #N/A | #N/A | #N/A | #N/A | #N/A | #N/A | #N/A | #N/A | #N/A | #N/A | #N/A | #N/A | #N/A | #N/A | #N/A | #N/A | 2 | Dilatometer | #N/A | #N/A | #N/A | #N/A | #N/A | #N/A | #N/A | #N/A | #N/A | #N/A | #N/A | #N/A | #N/A | #N/A
| #N/A | #N/A | #N/A | #N/A | #N/A | #N/A | #N/A | #N/A | #N/A | #N/A | #N/A | #N/A | #N/A | #N/A | #N/A | #N/A | #N/A | #N/A | #N/A | #N/A | #N/A | #N/A | #N/A | #N/A | #N/A | #N/A | 2 | Dilatometer | #N/A | #N/A | #N/A | #N/A | #N/A | #N/A | #N/A | #N/A | #N/A | #N/A | #N/A | #N/A | #N/A | #N/A
| #N/A | #N/A | #N/A | #N/A | #N/A | #N/A | #N/A | #N/A | #N/A | #N/A | #N/A | #N/A | #N/A | #N/A | #N/A | #N/A | #N/A | #N/A | #N/A | #N/A | #N/A | #N/A | #N/A | #N/A | #N/A | #N/A | 2 | Dilatometer | #N/A | #N/A | #N/A | #N/A | #N/A | #N/A | #N/A | #N/A | #N/A | #N/A | #N/A | #N/A | #N/A | #N/A
| #N/A | #N/A | #N/A | #N/A | #N/A | #N/A | #N/A | #N/A | #N/A | #N/A | #N/A | #N/A | #N/A | #N/A | #N/A | #N/A | #N/A | #N/A | #N/A | #N/A | #N/A | #N/A | #N/A | #N/A | #N/A | #N/A | 2 | Dilatometer | #N/A | #N/A | #N/A | #N/A | #N/A | #N/A | #N/A | #N/A | #N/A | #N/A | #N/A | #N/A | #N/A | #N/A
| #N/A | #N/A | #N/A | #N/A | #N/A | #N/A | #N/A | #N/A | #N/A | #N/A | #N/A | #N/A | #N/A | #N/A | #N/A | #N/A | #N/A | #N/A | #N/A | #N/A | #N/A | #N/A | #N/A | #N/A | #N/A | #N/A | 2 | Dilatometer | #N/A | #N/A | #N/A | #N/A | #N/A | #N/A | #N/A | #N/A | #N/A | #N/A | #N/A | #N/A | #N/A | #N/A
| #N/A | #N/A | #N/A | #N/A | #N/A | #N/A | #N/A | #N/A | #N/A | #N/A | #N/A | #N/A | #N/A | #N/A | #N/A | #N/A | #N/A | #N/A | #N/A | #N/A | #N/A | #N/A | #N/A | #N/A | #N/A | #N/A | 2 | Dilatometer | #N/A | #N/A | #N/A | #N/A | #N/A | #N/A | #N/A | #N/A | #N/A | #N/A | #N/A | #N/A | #N/A | #N/A
| #N/A | #N/A | #N/A | #N/A | #N/A | #N/A | #N/A | #N/A | #N/A | #N/A | #N/A | #N/A | #N/A | #N/A | #N/A | #N/A | #N/A | #N/A | #N/A | #N/A | #N/A | #N/A | #N/A | #N/A | #N/A | #N/A | 2 | Dilatometer | #N/A | #N/A | #N/A | #N/A | #N/A | #N/A | #N/A | #N/A | #N/A | #N/A | #N/A | #N/A | #N/A | #N/A
| #N/A | #N/A | #N/A | #N/A | #N/A | #N/A | #N/A | #N/A | #N/A | #N/A | #N/A | #N/A | #N/A | #N/A | #N/A | #N/A | #N/A | #N/A | #N/A | #N/A | #N/A | #N/A | #N/A | #N/A | #N/A | #N/A | 2 | Dilatometer | #N/A | #N/A | #N/A | #N/A | #N/A | #N/A | #N/A | #N/A | #N/A | #N/A | #N/A | #N/A | #N/A | #N/A
| #N/A | #N/A | #N/A | #N/A | #N/A | #N/A | #N/A | #N/A | #N/A | #N/A | #N/A | #N/A | #N/A | #N/A | #N/A | #N/A | #N/A | #N/A | #N/A | #N/A | #N/A | #N/A | #N/A | #N/A | #N/A | #N/A | 2 | Dilatometer | #N/A | #N/A | #N/A | #N/A | #N/A | #N/A | #N/A | #N/A | #N/A | #N/A | #N/A | #N/A | #N/A | #N/A
| #N/A | #N/A | #N/A | #N/A | #N/A | #N/A | #N/A | #N/A | #N/A | #N/A | #N/A | #N/A | #N/A | #N/A | #N/A | #N/A | #N/A | #N/A | #N/A | #N/A | #N/A | #N/A | #N/A | #N/A | #N/A | #N/A | 2 | Dilatometer | #N/A | #N/A | #N/A | #N/A | #N/A | #N/A | #N/A | #N/A | #N/A | #N/A | #N/A | #N/A | #N/A | #N/A
| #N/A | #N/A | #N/A | #N/A | #N/A | #N/A | #N/A | #N/A | #N/A | #N/A | #N/A | #N/A | #N/A | #N/A | #N/A | #N/A | #N/A | #N/A | #N/A | #N/A | #N/A | #N/A | #N/A | #N/A | #N/A | #N/A | 2 | Dilatometer | #N/A | #N/A | #N/A | #N/A | #N/A | #N/A | #N/A | #N/A | #N/A | #N/A | #N/A | #N/A | #N/A | #N/A
| #N/A | #N/A | #N/A | #N/A | #N/A | #N/A | #N/A | #N/A | #N/A | #N/A | #N/A | #N/A | #N/A | #N/A | #N/A | #N/A | #N/A | #N/A | #N/A | #N/A | #N/A | #N/A | #N/A | #N/A | #N/A | #N/A | 2 | Dilatometer | #N/A | #N/A | #N/A | #N/A | #N/A | #N/A | #N/A | #N/A | #N/A | #N/A | #N/A | #N/A | #N/A | #N/A
| #N/A | #N/A | #N/A | #N/A | #N/A | #N/A | #N/A | #N/A | #N/A | #N/A | #N/A | #N/A | #N/A | #N/A | #N/A | #N/A | #N/A | #N/A | #N/A | #N/A | #N/A | #N/A | #N/A | #N/A | #N/A | #N/A | 2 | Dilatometer | #N/A | #N/A | #N/A | #N/A | #N/A | #N/A | #N/A | #N/A | #N/A | #N/A | #N/A | #N/A | #N/A | #N/A
| #N/A | #N/A | #N/A | #N/A | #N/A | #N/A | #N/A | #N/A | #N/A | #N/A | #N/A | #N/A | #N/A | #N/A | #N/A | #N/A | #N/A | #N/A | #N/A | #N/A | #N/A | #N/A | #N/A | #N/A | #N/A | #N/A | 2 | Dilatometer | #N/A | #N/A | #N/A | #N/A | #N/A | #N/A | #N/A | #N/A | #N/A | #N/A | #N/A | #N/A | #N/A | #N/A
| #N/A | #N/A | #N/A | #N/A | #N/A | #N/A | #N/A | #N/A | #N/A | #N/A | #N/A | #N/A | #N/A | #N/A | #N/A | #N/A | #N/A | #N/A | #N/A | #N/A | #N/A | #N/A | #N/A | #N/A | #N/A | #N/A | 2 | Dilatometer | #N/A | #N/A | #N/A | #N/A | #N/A | #N/A | #N/A | #N/A | #N/A | #N/A | #N/A | #N/A | #N/A | #N/A
| #N/A | #N/A | #N/A | #N/A | #N/A | #N/A | #N/A | #N/A | #N/A | #N/A | #N/A | #N/A | #N/A | #N/A | #N/A | #N/A | #N/A | #N/A | #N/A | #N/A | #N/A | #N/A | #N/A | #N/A | #N/A | #N/A | 2 | Dilatometer | #N/A | #N/A | #N/A | #N/A | #N/A | #N/A | #N/A | #N/A | #N/A | #N/A | #N/A | #N/A | #N/A | #N/A
| #N/A | #N/A | #N/A | #N/A | #N/A | #N/A | #N/A | #N/A | #N/A | #N/A | #N/A | #N/A | #N/A | #N/A | #N/A | #N/A | #N/A | #N/A | #N/A | #N/A | #N/A | #N/A | #N/A | #N/A | #N/A | #N/A | 2 | Dilatometer | #N/A | #N/A | #N/A | #N/A | #N/A | #N/A | #N/A | #N/A | #N/A | #N/A | #N/A | #N/A | #N/A | #N/A
| #N/A | #N/A | #N/A | #N/A | #N/A | #N/A | #N/A | #N/A | #N/A | #N/A | #N/A | #N/A | #N/A | #N/A | #N/A | #N/A | #N/A | #N/A | #N/A | #N/A | #N/A | #N/A | #N/A | #N/A | #N/A | #N/A | 2 | Dilatometer | #N/A | #N/A | #N/A | #N/A | #N/A | #N/A | #N/A | #N/A | #N/A | #N/A | #N/A | #N/A | #N/A | #N/A
| #N/A | #N/A | #N/A | #N/A | #N/A | #N/A | #N/A | #N/A | #N/A | #N/A | #N/A | #N/A | #N/A | #N/A | #N/A | #N/A | #N/A | #N/A | #N/A | #N/A | #N/A | #N/A | #N/A | #N/A | #N/A | #N/A | 2 | Dilatometer | #N/A | #N/A | #N/A | #N/A | #N/A | #N/A | #N/A | #N/A | #N/A | #N/A | #N/A | #N/A | #N/A | #N/A
| #N/A | #N/A | #N/A | #N/A | #N/A | #N/A | #N/A | #N/A | #N/A | #N/A | #N/A | #N/A | #N/A | #N/A | #N/A | #N/A | #N/A | #N/A | #N/A | #N/A | #N/A | #N/A | #N/A | #N/A | #N/A | #N/A | 2 | Dilatometer | #N/A | #N/A | #N/A | #N/A | #N/A | #N/A | #N/A | #N/A | #N/A | #N/A | #N/A | #N/A | #N/A | #N/A
| #N/A | #N/A | #N/A | #N/A | #N/A | #N/A | #N/A | #N/A | #N/A | #N/A | #N/A | #N/A | #N/A | #N/A | #N/A | #N/A | #N/A | #N/A | #N/A | #N/A | #N/A | #N/A | #N/A | #N/A | #N/A | #N/A | 2 | Dilatometer | #N/A | #N/A | #N/A | #N/A | #N/A | #N/A | #N/A | #N/A | #N/A | #N/A | #N/A | #N/A | #N/A | #N/A
| #N/A | #N/A | #N/A | #N/A | #N/A | #N/A | #N/A | #N/A | #N/A | #N/A | #N/A | #N/A | #N/A | #N/A | #N/A | #N/A | #N/A | #N/A | #N/A | #N/A | #N/A | #N/A | #N/A | #N/A | #N/A | #N/A | 2 | Dilatometer | #N/A | #N/A | #N/A | #N/A | #N/A | #N/A | #N/A | #N/A | #N/A | #N/A | #N/A | #N/A | #N/A | #N/A
| #N/A | #N/A | #N/A | #N/A | #N/A | #N/A | #N/A | #N/A | #N/A | #N/A | #N/A | #N/A | #N/A | #N/A | #N/A | #N/A | #N/A | #N/A | #N/A | #N/A | #N/A | #N/A | #N/A | #N/A | #N/A | #N/A | 2 | Dilatometer | #N/A | #N/A | #N/A | #N/A | #N/A | #N/A | #N/A | #N/A | #N/A | #N/A | #N/A | #N/A | #N/A | #N/A
| #N/A | #N/A | #N/A | #N/A | #N/A | #N/A | #N/A | #N/A | #N/A | #N/A | #N/A | #N/A | #N/A | #N/A | #N/A | #N/A | #N/A | #N/A | #N/A | #N/A | #N/A | #N/A | #N/A | #N/A | #N/A | #N/A | 2 | Dilatometer | #N/A | #N/A | #N/A | #N/A | #N/A | #N/A | #N/A | #N/A | #N/A | #N/A | #N/A | #N/A | #N/A | #N/A
| #N/A | #N/A | #N/A | #N/A | #N/A | #N/A | #N/A | #N/A | #N/A | #N/A | #N/A | #N/A | #N/A | #N/A | #N/A | #N/A | #N/A | #N/A | #N/A | #N/A | #N/A | #N/A | #N/A | #N/A | #N/A | #N/A | 2 | Dilatometer | #N/A | #N/A | #N/A | #N/A | #N/A | #N/A | #N/A | #N/A | #N/A | #N/A | #N/A | #N/A | #N/A | #N/A
| #N/A | #N/A | #N/A | #N/A | #N/A | #N/A | #N/A | #N/A | #N/A | #N/A | #N/A | #N/A | #N/A | #N/A | #N/A | #N/A | #N/A | #N/A | #N/A | #N/A | #N/A | #N/A | #N/A | #N/A | #N/A | #N/A | 2 | Dilatometer | #N/A | #N/A | #N/A | #N/A | #N/A | #N/A | #N/A | #N/A | #N/A | #N/A | #N/A | #N/A | #N/A | #N/A
| #N/A | #N/A | #N/A | #N/A | #N/A | #N/A | #N/A | #N/A | #N/A | #N/A | #N/A | #N/A | #N/A | #N/A | #N/A | #N/A | #N/A | #N/A | #N/A | #N/A | #N/A | #N/A | #N/A | #N/A | #N/A | #N/A | 2 | Dilatometer | #N/A | #N/A | #N/A | #N/A | #N/A | #N/A | #N/A | #N/A | #N/A | #N/A | #N/A | #N/A | #N/A | #N/A
| #N/A | #N/A | #N/A | #N/A | #N/A | #N/A | #N/A | #N/A | #N/A | #N/A | #N/A | #N/A | #N/A | #N/A | #N/A | #N/A | #N/A | #N/A | #N/A | #N/A | #N/A | #N/A | #N/A | #N/A | #N/A | #N/A | 2 | Dilatometer | #N/A | #N/A | #N/A | #N/A | #N/A | #N/A | #N/A | #N/A | #N/A | #N/A | #N/A | #N/A | #N/A | #N/A
| #N/A | #N/A | #N/A | #N/A | #N/A | #N/A | #N/A | #N/A | #N/A | #N/A | #N/A | #N/A | #N/A | #N/A | #N/A | #N/A | #N/A | #N/A | #N/A | #N/A | #N/A | #N/A | #N/A | #N/A | #N/A | #N/A | 2 | Dilatometer | #N/A | #N/A | #N/A | #N/A | #N/A | #N/A | #N/A | #N/A | #N/A | #N/A | #N/A | #N/A | #N/A | #N/A
| #N/A | #N/A | #N/A | #N/A | #N/A | #N/A | #N/A | #N/A | #N/A | #N/A | #N/A | #N/A | #N/A | #N/A | #N/A | #N/A | #N/A | #N/A | #N/A | #N/A | #N/A | #N/A | #N/A | #N/A | #N/A | #N/A | 2 | Dilatometer | #N/A | #N/A | #N/A | #N/A | #N/A | #N/A | #N/A | #N/A | #N/A | #N/A | #N/A | #N/A | #N/A | #N/A
| #N/A | #N/A | #N/A | #N/A | #N/A | #N/A | #N/A | #N/A | #N/A | #N/A | #N/A | #N/A | #N/A | #N/A | #N/A | #N/A | #N/A | #N/A | #N/A | #N/A | #N/A | #N/A | #N/A | #N/A | #N/A | #N/A | 2 | Dilatometer | #N/A | #N/A | #N/A | #N/A | #N/A | #N/A | #N/A | #N/A | #N/A | #N/A | #N/A | #N/A | #N/A | #N/A
| #N/A | #N/A | #N/A | #N/A | #N/A | #N/A | #N/A | #N/A | #N/A | #N/A | #N/A | #N/A | #N/A | #N/A | #N/A | #N/A | #N/A | #N/A | #N/A | #N/A | #N/A | #N/A | #N/A | #N/A | #N/A | #N/A | 2 | Dilatometer | #N/A | #N/A | #N/A | #N/A | #N/A | #N/A | #N/A | #N/A | #N/A | #N/A | #N/A | #N/A | #N/A | #N/A
| #N/A | #N/A | #N/A | #N/A | #N/A | #N/A | #N/A | #N/A | #N/A | #N/A | #N/A | #N/A | #N/A | #N/A | #N/A | #N/A | #N/A | #N/A | #N/A | #N/A | #N/A | #N/A | #N/A | #N/A | #N/A | #N/A | 2 | Dilatometer | #N/A | #N/A | #N/A | #N/A | #N/A | #N/A | #N/A | #N/A | #N/A | #N/A | #N/A | #N/A | #N/A | #N/A
| #N/A | #N/A | #N/A | #N/A | #N/A | #N/A | #N/A | #N/A | #N/A | #N/A | #N/A | #N/A | #N/A | #N/A | #N/A | #N/A | #N/A | #N/A | #N/A | #N/A | #N/A | #N/A | #N/A | #N/A | #N/A | #N/A | 2 | Dilatometer | #N/A | #N/A | #N/A | #N/A | #N/A | #N/A | #N/A | #N/A | #N/A | #N/A | #N/A | #N/A | #N/A | #N/A
| #N/A | #N/A | #N/A | #N/A | #N/A | #N/A | #N/A | #N/A | #N/A | #N/A | #N/A | #N/A | #N/A | #N/A | #N/A | #N/A | #N/A | #N/A | #N/A | #N/A | #N/A | #N/A | #N/A | #N/A | #N/A | #N/A | 2 | Dilatometer | #N/A | #N/A | #N/A | #N/A | #N/A | #N/A | #N/A | #N/A | #N/A | #N/A | #N/A | #N/A | #N/A | #N/A
| #N/A | #N/A | #N/A | #N/A | #N/A | #N/A | #N/A | #N/A | #N/A | #N/A | #N/A | #N/A | #N/A | #N/A | #N/A | #N/A | #N/A | #N/A | #N/A | #N/A | #N/A | #N/A | #N/A | #N/A | #N/A | #N/A | 2 | Dilatometer | #N/A | #N/A | #N/A | #N/A | #N/A | #N/A | #N/A | #N/A | #N/A | #N/A | #N/A | #N/A | #N/A | #N/A
| #N/A | #N/A | #N/A | #N/A | #N/A | #N/A | #N/A | #N/A | #N/A | #N/A | #N/A | #N/A | #N/A | #N/A | #N/A | #N/A | #N/A | #N/A | #N/A | #N/A | #N/A | #N/A | #N/A | #N/A | #N/A | #N/A | 2 | Dilatometer | #N/A | #N/A | #N/A | #N/A | #N/A | #N/A | #N/A | #N/A | #N/A | #N/A | #N/A | #N/A | #N/A | #N/A
| #N/A | #N/A | #N/A | #N/A | #N/A | #N/A | #N/A | #N/A | #N/A | #N/A | #N/A | #N/A | #N/A | #N/A | #N/A | #N/A | #N/A | #N/A | #N/A | #N/A | #N/A | #N/A | #N/A | #N/A | #N/A | #N/A | 2 | Dilatometer | #N/A | #N/A | #N/A | #N/A | #N/A | #N/A | #N/A | #N/A | #N/A | #N/A | #N/A | #N/A | #N/A | #N/A
| #N/A | #N/A | #N/A | #N/A | #N/A | #N/A | #N/A | #N/A | #N/A | #N/A | #N/A | #N/A | #N/A | #N/A | #N/A | #N/A | #N/A | #N/A | #N/A | #N/A | #N/A | #N/A | #N/A | #N/A | #N/A | #N/A | 2 | Dilatometer | #N/A | #N/A | #N/A | #N/A | #N/A | #N/A | #N/A | #N/A | #N/A | #N/A | #N/A | #N/A | #N/A | #N/A
| #N/A | #N/A | #N/A | #N/A | #N/A | #N/A | #N/A | #N/A | #N/A | #N/A | #N/A | #N/A | #N/A | #N/A | #N/A | #N/A | #N/A | #N/A | #N/A | #N/A | #N/A | #N/A | #N/A | #N/A | #N/A | #N/A | 2 | Dilatometer | #N/A | #N/A | #N/A | #N/A | #N/A | #N/A | #N/A | #N/A | #N/A | #N/A | #N/A | #N/A | #N/A | #N/A
| #N/A | #N/A | #N/A | #N/A | #N/A | #N/A | #N/A | #N/A | #N/A | #N/A | #N/A | #N/A | #N/A | #N/A | #N/A | #N/A | #N/A | #N/A | #N/A | #N/A | #N/A | #N/A | #N/A | #N/A | #N/A | #N/A | 2 | Dilatometer | #N/A | #N/A | #N/A | #N/A | #N/A | #N/A | #N/A | #N/A | #N/A | #N/A | #N/A | #N/A | #N/A | #N/A
| #N/A | #N/A | #N/A | #N/A | #N/A | #N/A | #N/A | #N/A | #N/A | #N/A | #N/A | #N/A | #N/A | #N/A | #N/A | #N/A | #N/A | #N/A | #N/A | #N/A | #N/A | #N/A | #N/A | #N/A | #N/A | #N/A | 2 | Dilatometer | #N/A | #N/A | #N/A | #N/A | #N/A | #N/A | #N/A | #N/A | #N/A | #N/A | #N/A | #N/A | #N/A | #N/A
| #N/A | #N/A | #N/A | #N/A | #N/A | #N/A | #N/A | #N/A | #N/A | #N/A | #N/A | #N/A | #N/A | #N/A | #N/A | #N/A | #N/A | #N/A | #N/A | #N/A | #N/A | #N/A | #N/A | #N/A | #N/A | #N/A | 2 | Dilatometer | #N/A | #N/A | #N/A | #N/A | #N/A | #N/A | #N/A | #N/A | #N/A | #N/A | #N/A | #N/A | #N/A | #N/A
| #N/A | #N/A | #N/A | #N/A | #N/A | #N/A | #N/A | #N/A | #N/A | #N/A | #N/A | #N/A | #N/A | #N/A | #N/A | #N/A | #N/A | #N/A | #N/A | #N/A | #N/A | #N/A | #N/A | #N/A | #N/A | #N/A | 2 | Dilatometer | #N/A | #N/A | #N/A | #N/A | #N/A | #N/A | #N/A | #N/A | #N/A | #N/A | #N/A | #N/A | #N/A | #N/A
| #N/A | #N/A | #N/A | #N/A | #N/A | #N/A | #N/A | #N/A | #N/A | #N/A | #N/A | #N/A | #N/A | #N/A | #N/A | #N/A | #N/A | #N/A | #N/A | #N/A | #N/A | #N/A | #N/A | #N/A | #N/A | #N/A | 2 | Dilatometer | #N/A | #N/A | #N/A | #N/A | #N/A | #N/A | #N/A | #N/A | #N/A | #N/A | #N/A | #N/A | #N/A | #N/A
| #N/A | #N/A | #N/A | #N/A | #N/A | #N/A | #N/A | #N/A | #N/A | #N/A | #N/A | #N/A | #N/A | #N/A | #N/A | #N/A | #N/A | #N/A | #N/A | #N/A | #N/A | #N/A | #N/A | #N/A | #N/A | #N/A | 2 | Dilatometer | #N/A | #N/A | #N/A | #N/A | #N/A | #N/A | #N/A | #N/A | #N/A | #N/A | #N/A | #N/A | #N/A | #N/A
| #N/A | #N/A | #N/A | #N/A | #N/A | #N/A | #N/A | #N/A | #N/A | #N/A | #N/A | #N/A | #N/A | #N/A | #N/A | #N/A | #N/A | #N/A | #N/A | #N/A | #N/A | #N/A | #N/A | #N/A | #N/A | #N/A | 2 | Dilatometer | #N/A | #N/A | #N/A | #N/A | #N/A | #N/A | #N/A | #N/A | #N/A | #N/A | #N/A | #N/A | #N/A | #N/A
| #N/A | #N/A | #N/A | #N/A | #N/A | #N/A | #N/A | #N/A | #N/A | #N/A | #N/A | #N/A | #N/A | #N/A | #N/A | #N/A | #N/A | #N/A | #N/A | #N/A | #N/A | #N/A | #N/A | #N/A | #N/A | #N/A | 2 | Dilatometer | #N/A | #N/A | #N/A | #N/A | #N/A | #N/A | #N/A | #N/A | #N/A | #N/A | #N/A | #N/A | #N/A | #N/A
| #N/A | #N/A | #N/A | #N/A | #N/A | #N/A | #N/A | #N/A | #N/A | #N/A | #N/A | #N/A | #N/A | #N/A | #N/A | #N/A | #N/A | #N/A | #N/A | #N/A | #N/A | #N/A | #N/A | #N/A | #N/A | #N/A | 2 | Dilatometer | #N/A | #N/A | #N/A | #N/A | #N/A | #N/A | #N/A | #N/A | #N/A | #N/A | #N/A | #N/A | #N/A | #N/A
| #N/A | #N/A | #N/A | #N/A | #N/A | #N/A | #N/A | #N/A | #N/A | #N/A | #N/A | #N/A | #N/A | #N/A | #N/A | #N/A | #N/A | #N/A | #N/A | #N/A | #N/A | #N/A | #N/A | #N/A | #N/A | #N/A | 2 | Dilatometer | #N/A | #N/A | #N/A | #N/A | #N/A | #N/A | #N/A | #N/A | #N/A | #N/A | #N/A | #N/A | #N/A | #N/A
| #N/A | #N/A | #N/A | #N/A | #N/A | #N/A | #N/A | #N/A | #N/A | #N/A | #N/A | #N/A | #N/A | #N/A | #N/A | #N/A | #N/A | #N/A | #N/A | #N/A | #N/A | #N/A | #N/A | #N/A | #N/A | #N/A | 2 | Dilatometer | #N/A | #N/A | #N/A | #N/A | #N/A | #N/A | #N/A | #N/A | #N/A | #N/A | #N/A | #N/A | #N/A | #N/A
| #N/A | #N/A | #N/A | #N/A | #N/A | #N/A | #N/A | #N/A | #N/A | #N/A | #N/A | #N/A | #N/A | #N/A | #N/A | #N/A | #N/A | #N/A | #N/A | #N/A | #N/A | #N/A | #N/A | #N/A | #N/A | #N/A | 2 | Dilatometer | #N/A | #N/A | #N/A | #N/A | #N/A | #N/A | #N/A | #N/A | #N/A | #N/A | #N/A | #N/A | #N/A | #N/A
| #N/A | #N/A | #N/A | #N/A | #N/A | #N/A | #N/A | #N/A | #N/A | #N/A | #N/A | #N/A | #N/A | #N/A | #N/A | #N/A | #N/A | #N/A | #N/A | #N/A | #N/A | #N/A | #N/A | #N/A | #N/A | #N/A | 2 | Dilatometer | #N/A | #N/A | #N/A | #N/A | #N/A | #N/A | #N/A | #N/A | #N/A | #N/A | #N/A | #N/A | #N/A | #N/A
| #N/A | #N/A | #N/A | #N/A | #N/A | #N/A | #N/A | #N/A | #N/A | #N/A | #N/A | #N/A | #N/A | #N/A | #N/A | #N/A | #N/A | #N/A | #N/A | #N/A | #N/A | #N/A | #N/A | #N/A | #N/A | #N/A | 2 | Dilatometer | #N/A | #N/A | #N/A | #N/A | #N/A | #N/A | #N/A | #N/A | #N/A | #N/A | #N/A | #N/A | #N/A | #N/A
| #N/A | #N/A | #N/A | #N/A | #N/A | #N/A | #N/A | #N/A | #N/A | #N/A | #N/A | #N/A | #N/A | #N/A | #N/A | #N/A | #N/A | #N/A | #N/A | #N/A | #N/A | #N/A | #N/A | #N/A | #N/A | #N/A | 2 | Dilatometer | #N/A | #N/A | #N/A | #N/A | #N/A | #N/A | #N/A | #N/A | #N/A | #N/A | #N/A | #N/A | #N/A | #N/A
| #N/A | #N/A | #N/A | #N/A | #N/A | #N/A | #N/A | #N/A | #N/A | #N/A | #N/A | #N/A | #N/A | #N/A | #N/A | #N/A | #N/A | #N/A | #N/A | #N/A | #N/A | #N/A | #N/A | #N/A | #N/A | #N/A | 2 | Dilatometer | #N/A | #N/A | #N/A | #N/A | #N/A | #N/A | #N/A | #N/A | #N/A | #N/A | #N/A | #N/A | #N/A | #N/A
| #N/A | #N/A | #N/A | #N/A | #N/A | #N/A | #N/A | #N/A | #N/A | #N/A | #N/A | #N/A | #N/A | #N/A | #N/A | #N/A | #N/A | #N/A | #N/A | #N/A | #N/A | #N/A | #N/A | #N/A | #N/A | #N/A | 2 | Dilatometer | #N/A | #N/A | #N/A | #N/A | #N/A | #N/A | #N/A | #N/A | #N/A | #N/A | #N/A | #N/A | #N/A | #N/A
| #N/A | #N/A | #N/A | #N/A | #N/A | #N/A | #N/A | #N/A | #N/A | #N/A | #N/A | #N/A | #N/A | #N/A | #N/A | #N/A | #N/A | #N/A | #N/A | #N/A | #N/A | #N/A | #N/A | #N/A | #N/A | #N/A | 2 | Dilatometer | #N/A | #N/A | #N/A | #N/A | #N/A | #N/A | #N/A | #N/A | #N/A | #N/A | #N/A | #N/A | #N/A | #N/A
| #N/A | #N/A | #N/A | #N/A | #N/A | #N/A | #N/A | #N/A | #N/A | #N/A | #N/A | #N/A | #N/A | #N/A | #N/A | #N/A | #N/A | #N/A | #N/A | #N/A | #N/A | #N/A | #N/A | #N/A | #N/A | #N/A | 2 | Dilatometer | #N/A | #N/A | #N/A | #N/A | #N/A | #N/A | #N/A | #N/A | #N/A | #N/A | #N/A | #N/A | #N/A | #N/A
| #N/A | #N/A | #N/A | #N/A | #N/A | #N/A | #N/A | #N/A | #N/A | #N/A | #N/A | #N/A | #N/A | #N/A | #N/A | #N/A | #N/A | #N/A | #N/A | #N/A | #N/A | #N/A | #N/A | #N/A | #N/A | #N/A | 2 | Dilatometer | #N/A | #N/A | #N/A | #N/A | #N/A | #N/A | #N/A | #N/A | #N/A | #N/A | #N/A | #N/A | #N/A | #N/A
| #N/A | #N/A | #N/A | #N/A | #N/A | #N/A | #N/A | #N/A | #N/A | #N/A | #N/A | #N/A | #N/A | #N/A | #N/A | #N/A | #N/A | #N/A | #N/A | #N/A | #N/A | #N/A | #N/A | #N/A | #N/A | #N/A | 2 | Dilatometer | #N/A | #N/A | #N/A | #N/A | #N/A | #N/A | #N/A | #N/A | #N/A | #N/A | #N/A | #N/A | #N/A | #N/A
| #N/A | #N/A | #N/A | #N/A | #N/A | #N/A | #N/A | #N/A | #N/A | #N/A | #N/A | #N/A | #N/A | #N/A | #N/A | #N/A | #N/A | #N/A | #N/A | #N/A | #N/A | #N/A | #N/A | #N/A | #N/A | #N/A | 2 | Dilatometer | #N/A | #N/A | #N/A | #N/A | #N/A | #N/A | #N/A | #N/A | #N/A | #N/A | #N/A | #N/A | #N/A | #N/A
| #N/A | #N/A | #N/A | #N/A | #N/A | #N/A | #N/A | #N/A | #N/A | #N/A | #N/A | #N/A | #N/A | #N/A | #N/A | #N/A | #N/A | #N/A | #N/A | #N/A | #N/A | #N/A | #N/A | #N/A | #N/A | #N/A | 2 | Dilatometer | #N/A | #N/A | #N/A | #N/A | #N/A | #N/A | #N/A | #N/A | #N/A | #N/A | #N/A | #N/A | #N/A | #N/A
| #N/A | #N/A | #N/A | #N/A | #N/A | #N/A | #N/A | #N/A | #N/A | #N/A | #N/A | #N/A | #N/A | #N/A | #N/A | #N/A | #N/A | #N/A | #N/A | #N/A | #N/A | #N/A | #N/A | #N/A | #N/A | #N/A | 2 | Dilatometer | #N/A | #N/A | #N/A | #N/A | #N/A | #N/A | #N/A | #N/A | #N/A | #N/A | #N/A | #N/A | #N/A | #N/A
| #N/A | #N/A | #N/A | #N/A | #N/A | #N/A | #N/A | #N/A | #N/A | #N/A | #N/A | #N/A | #N/A | #N/A | #N/A | #N/A | #N/A | #N/A | #N/A | #N/A | #N/A | #N/A | #N/A | #N/A | #N/A | #N/A | 2 | Dilatometer | #N/A | #N/A | #N/A | #N/A | #N/A | #N/A | #N/A | #N/A | #N/A | #N/A | #N/A | #N/A | #N/A | #N/A
| #N/A | #N/A | #N/A | #N/A | #N/A | #N/A | #N/A | #N/A | #N/A | #N/A | #N/A | #N/A | #N/A | #N/A | #N/A | #N/A | #N/A | #N/A | #N/A | #N/A | #N/A | #N/A | #N/A | #N/A | #N/A | #N/A | 2 | Dilatometer | #N/A | #N/A | #N/A | #N/A | #N/A | #N/A | #N/A | #N/A | #N/A | #N/A | #N/A | #N/A | #N/A | #N/A
| #N/A | #N/A | #N/A | #N/A | #N/A | #N/A | #N/A | #N/A | #N/A | #N/A | #N/A | #N/A | #N/A | #N/A | #N/A | #N/A | #N/A | #N/A | #N/A | #N/A | #N/A | #N/A | #N/A | #N/A | #N/A | #N/A | 2 | Dilatometer | #N/A | #N/A | #N/A | #N/A | #N/A | #N/A | #N/A | #N/A | #N/A | #N/A | #N/A | #N/A | #N/A | #N/A
| #N/A | #N/A | #N/A | #N/A | #N/A | #N/A | #N/A | #N/A | #N/A | #N/A | #N/A | #N/A | #N/A | #N/A | #N/A | #N/A | #N/A | #N/A | #N/A | #N/A | #N/A | #N/A | #N/A | #N/A | #N/A | #N/A | 2 | Dilatometer | #N/A | #N/A | #N/A | #N/A | #N/A | #N/A | #N/A | #N/A | #N/A | #N/A | #N/A | #N/A | #N/A | #N/A
| #N/A | #N/A | #N/A | #N/A | #N/A | #N/A | #N/A | #N/A | #N/A | #N/A | #N/A | #N/A | #N/A | #N/A | #N/A | #N/A | #N/A | #N/A | #N/A | #N/A | #N/A | #N/A | #N/A | #N/A | #N/A | #N/A | 2 | Dilatometer | #N/A | #N/A | #N/A | #N/A | #N/A | #N/A | #N/A | #N/A | #N/A | #N/A | #N/A | #N/A | #N/A | #N/A
| #N/A | #N/A | #N/A | #N/A | #N/A | #N/A | #N/A | #N/A | #N/A | #N/A | #N/A | #N/A | #N/A | #N/A | #N/A | #N/A | #N/A | #N/A | #N/A | #N/A | #N/A | #N/A | #N/A | #N/A | #N/A | #N/A | 2 | Dilatometer | #N/A | #N/A | #N/A | #N/A | #N/A | #N/A | #N/A | #N/A | #N/A | #N/A | #N/A | #N/A | #N/A | #N/A
| #N/A | #N/A | #N/A | #N/A | #N/A | #N/A | #N/A | #N/A | #N/A | #N/A | #N/A | #N/A | #N/A | #N/A | #N/A | #N/A | #N/A | #N/A | #N/A | #N/A | #N/A | #N/A | #N/A | #N/A | #N/A | #N/A | 2 | Dilatometer | #N/A | #N/A | #N/A | #N/A | #N/A | #N/A | #N/A | #N/A | #N/A | #N/A | #N/A | #N/A | #N/A | #N/A
| #N/A | #N/A | #N/A | #N/A | #N/A | #N/A | #N/A | #N/A | #N/A | #N/A | #N/A | #N/A | #N/A | #N/A | #N/A | #N/A | #N/A | #N/A | #N/A | #N/A | #N/A | #N/A | #N/A | #N/A | #N/A | #N/A | 2 | Dilatometer | #N/A | #N/A | #N/A | #N/A | #N/A | #N/A | #N/A | #N/A | #N/A | #N/A | #N/A | #N/A | #N/A | #N/A
| #N/A | #N/A | #N/A | #N/A | #N/A | #N/A | #N/A | #N/A | #N/A | #N/A | #N/A | #N/A | #N/A | #N/A | #N/A | #N/A | #N/A | #N/A | #N/A | #N/A | #N/A | #N/A | #N/A | #N/A | #N/A | #N/A | 2 | Dilatometer | #N/A | #N/A | #N/A | #N/A | #N/A | #N/A | #N/A | #N/A | #N/A | #N/A | #N/A | #N/A | #N/A | #N/A
| #N/A | #N/A | #N/A | #N/A | #N/A | #N/A | #N/A | #N/A | #N/A | #N/A | #N/A | #N/A | #N/A | #N/A | #N/A | #N/A | #N/A | #N/A | #N/A | #N/A | #N/A | #N/A | #N/A | #N/A | #N/A | #N/A | 2 | Dilatometer | #N/A | #N/A | #N/A | #N/A | #N/A | #N/A | #N/A | #N/A | #N/A | #N/A | #N/A | #N/A | #N/A | #N/A
| #N/A | #N/A | #N/A | #N/A | #N/A | #N/A | #N/A | #N/A | #N/A | #N/A | #N/A | #N/A | #N/A | #N/A | #N/A | #N/A | #N/A | #N/A | #N/A | #N/A | #N/A | #N/A | #N/A | #N/A | #N/A | #N/A | 2 | Dilatometer | #N/A | #N/A | #N/A | #N/A | #N/A | #N/A | #N/A | #N/A | #N/A | #N/A | #N/A | #N/A | #N/A | #N/A
| #N/A | #N/A | #N/A | #N/A | #N/A | #N/A | #N/A | #N/A | #N/A | #N/A | #N/A | #N/A | #N/A | #N/A | #N/A | #N/A | #N/A | #N/A | #N/A | #N/A | #N/A | #N/A | #N/A | #N/A | #N/A | #N/A | 2 | Dilatometer | #N/A | #N/A | #N/A | #N/A | #N/A | #N/A | #N/A | #N/A | #N/A | #N/A | #N/A | #N/A | #N/A | #N/A
| #N/A | #N/A | #N/A | #N/A | #N/A | #N/A | #N/A | #N/A | #N/A | #N/A | #N/A | #N/A | #N/A | #N/A | #N/A | #N/A | #N/A | #N/A | #N/A | #N/A | #N/A | #N/A | #N/A | #N/A | #N/A | #N/A | 2 | Dilatometer | #N/A | #N/A | #N/A | #N/A | #N/A | #N/A | #N/A | #N/A | #N/A | #N/A | #N/A | #N/A | #N/A | #N/A
| #N/A | #N/A | #N/A | #N/A | #N/A | #N/A | #N/A | #N/A | #N/A | #N/A | #N/A | #N/A | #N/A | #N/A | #N/A | #N/A | #N/A | #N/A | #N/A | #N/A | #N/A | #N/A | #N/A | #N/A | #N/A | #N/A | 2 | Dilatometer | #N/A | #N/A | #N/A | #N/A | #N/A | #N/A | #N/A | #N/A | #N/A | #N/A | #N/A | #N/A | #N/A | #N/A
| #N/A | #N/A | #N/A | #N/A | #N/A | #N/A | #N/A | #N/A | #N/A | #N/A | #N/A | #N/A | #N/A | #N/A | #N/A | #N/A | #N/A | #N/A | #N/A | #N/A | #N/A | #N/A | #N/A | #N/A | #N/A | #N/A | 2 | Dilatometer | #N/A | #N/A | #N/A | #N/A | #N/A | #N/A | #N/A | #N/A | #N/A | #N/A | #N/A | #N/A | #N/A | #N/A
| #N/A | #N/A | #N/A | #N/A | #N/A | #N/A | #N/A | #N/A | #N/A | #N/A | #N/A | #N/A | #N/A | #N/A | #N/A | #N/A | #N/A | #N/A | #N/A | #N/A | #N/A | #N/A | #N/A | #N/A | #N/A | #N/A | 2 | Dilatometer | #N/A | #N/A | #N/A | #N/A | #N/A | #N/A | #N/A | #N/A | #N/A | #N/A | #N/A | #N/A | #N/A | #N/A
| #N/A | #N/A | #N/A | #N/A | #N/A | #N/A | #N/A | #N/A | #N/A | #N/A | #N/A | #N/A | #N/A | #N/A | #N/A | #N/A | #N/A | #N/A | #N/A | #N/A | #N/A | #N/A | #N/A | #N/A | #N/A | #N/A | 2 | Dilatometer | #N/A | #N/A | #N/A | #N/A | #N/A | #N/A | #N/A | #N/A | #N/A | #N/A | #N/A | #N/A | #N/A | #N/A
| #N/A | #N/A | #N/A | #N/A | #N/A | #N/A | #N/A | #N/A | #N/A | #N/A | #N/A | #N/A | #N/A | #N/A | #N/A | #N/A | #N/A | #N/A | #N/A | #N/A | #N/A | #N/A | #N/A | #N/A | #N/A | #N/A | 2 | Dilatometer | #N/A | #N/A | #N/A | #N/A | #N/A | #N/A | #N/A | #N/A | #N/A | #N/A | #N/A | #N/A | #N/A | #N/A
| #N/A | #N/A | #N/A | #N/A | #N/A | #N/A | #N/A | #N/A | #N/A | #N/A | #N/A | #N/A | #N/A | #N/A | #N/A | #N/A | #N/A | #N/A | #N/A | #N/A | #N/A | #N/A | #N/A | #N/A | #N/A | #N/A | 2 | Dilatometer | #N/A | #N/A | #N/A | #N/A | #N/A | #N/A | #N/A | #N/A | #N/A | #N/A | #N/A | #N/A | #N/A | #N/A
| #N/A | #N/A | #N/A | #N/A | #N/A | #N/A | #N/A | #N/A | #N/A | #N/A | #N/A | #N/A | #N/A | #N/A | #N/A | #N/A | #N/A | #N/A | #N/A | #N/A | #N/A | #N/A | #N/A | #N/A | #N/A | #N/A | 2 | Dilatometer | #N/A | #N/A | #N/A | #N/A | #N/A | #N/A | #N/A | #N/A | #N/A | #N/A | #N/A | #N/A | #N/A | #N/A
| #N/A | #N/A | #N/A | #N/A | #N/A | #N/A | #N/A | #N/A | #N/A | #N/A | #N/A | #N/A | #N/A | #N/A | #N/A | #N/A | #N/A | #N/A | #N/A | #N/A | #N/A | #N/A | #N/A | #N/A | #N/A | #N/A | 2 | Dilatometer | #N/A | #N/A | #N/A | #N/A | #N/A | #N/A | #N/A | #N/A | #N/A | #N/A | #N/A | #N/A | #N/A | #N/A
| #N/A | #N/A | #N/A | #N/A | #N/A | #N/A | #N/A | #N/A | #N/A | #N/A | #N/A | #N/A | #N/A | #N/A | #N/A | #N/A | #N/A | #N/A | #N/A | #N/A | #N/A | #N/A | #N/A | #N/A | #N/A | #N/A | 2 | Dilatometer | #N/A | #N/A | #N/A | #N/A | #N/A | #N/A | #N/A | #N/A | #N/A | #N/A | #N/A | #N/A | #N/A | #N/A
| #N/A | #N/A | #N/A | #N/A | #N/A | #N/A | #N/A | #N/A | #N/A | #N/A | #N/A | #N/A | #N/A | #N/A | #N/A | #N/A | #N/A | #N/A | #N/A | #N/A | #N/A | #N/A | #N/A | #N/A | #N/A | #N/A | 2 | Dilatometer | #N/A | #N/A | #N/A | #N/A | #N/A | #N/A | #N/A | #N/A | #N/A | #N/A | #N/A | #N/A | #N/A | #N/A
| #N/A | #N/A | #N/A | #N/A | #N/A | #N/A | #N/A | #N/A | #N/A | #N/A | #N/A | #N/A | #N/A | #N/A | #N/A | #N/A | #N/A | #N/A | #N/A | #N/A | #N/A | #N/A | #N/A | #N/A | #N/A | #N/A | 2 | Dilatometer | #N/A | #N/A | #N/A | #N/A | #N/A | #N/A | #N/A | #N/A | #N/A | #N/A | #N/A | #N/A | #N/A | #N/A
| #N/A | #N/A | #N/A | #N/A | #N/A | #N/A | #N/A | #N/A | #N/A | #N/A | #N/A | #N/A | #N/A | #N/A | #N/A | #N/A | #N/A | #N/A | #N/A | #N/A | #N/A | #N/A | #N/A | #N/A | #N/A | #N/A | 2 | Dilatometer | #N/A | #N/A | #N/A | #N/A | #N/A | #N/A | #N/A | #N/A | #N/A | #N/A | #N/A | #N/A | #N/A | #N/A
| #N/A | #N/A | #N/A | #N/A | #N/A | #N/A | #N/A | #N/A | #N/A | #N/A | #N/A | #N/A | #N/A | #N/A | #N/A | #N/A | #N/A | #N/A | #N/A | #N/A | #N/A | #N/A | #N/A | #N/A | #N/A | #N/A | 2 | Dilatometer | #N/A | #N/A | #N/A | #N/A | #N/A | #N/A | #N/A | #N/A | #N/A | #N/A | #N/A | #N/A | #N/A | #N/A
| #N/A | #N/A | #N/A | #N/A | #N/A | #N/A | #N/A | #N/A | #N/A | #N/A | #N/A | #N/A | #N/A | #N/A | #N/A | #N/A | #N/A | #N/A | #N/A | #N/A | #N/A | #N/A | #N/A | #N/A | #N/A | #N/A | 2 | Dilatometer | #N/A | #N/A | #N/A | #N/A | #N/A | #N/A | #N/A | #N/A | #N/A | #N/A | #N/A | #N/A | #N/A | #N/A
| #N/A | #N/A | #N/A | #N/A | #N/A | #N/A | #N/A | #N/A | #N/A | #N/A | #N/A | #N/A | #N/A | #N/A | #N/A | #N/A | #N/A | #N/A | #N/A | #N/A | #N/A | #N/A | #N/A | #N/A | #N/A | #N/A | 2 | Dilatometer | #N/A | #N/A | #N/A | #N/A | #N/A | #N/A | #N/A | #N/A | #N/A | #N/A | #N/A | #N/A | #N/A | #N/A
| #N/A | #N/A | #N/A | #N/A | #N/A | #N/A | #N/A | #N/A | #N/A | #N/A | #N/A | #N/A | #N/A | #N/A | #N/A | #N/A | #N/A | #N/A | #N/A | #N/A | #N/A | #N/A | #N/A | #N/A | #N/A | #N/A | 2 | Dilatometer | #N/A | #N/A | #N/A | #N/A | #N/A | #N/A | #N/A | #N/A | #N/A | #N/A | #N/A | #N/A | #N/A | #N/A
| #N/A | #N/A | #N/A | #N/A | #N/A | #N/A | #N/A | #N/A | #N/A | #N/A | #N/A | #N/A | #N/A | #N/A | #N/A | #N/A | #N/A | #N/A | #N/A | #N/A | #N/A | #N/A | #N/A | #N/A | #N/A | #N/A | 2 | Dilatometer | #N/A | #N/A | #N/A | #N/A | #N/A | #N/A | #N/A | #N/A | #N/A | #N/A | #N/A | #N/A | #N/A | #N/A
| #N/A | #N/A | #N/A | #N/A | #N/A | #N/A | #N/A | #N/A | #N/A | #N/A | #N/A | #N/A | #N/A | #N/A | #N/A | #N/A | #N/A | #N/A | #N/A | #N/A | #N/A | #N/A | #N/A | #N/A | #N/A | #N/A | 2 | Dilatometer | #N/A | #N/A | #N/A | #N/A | #N/A | #N/A | #N/A | #N/A | #N/A | #N/A | #N/A | #N/A | #N/A | #N/A
| #N/A | #N/A | #N/A | #N/A | #N/A | #N/A | #N/A | #N/A | #N/A | #N/A | #N/A | #N/A | #N/A | #N/A | #N/A | #N/A | #N/A | #N/A | #N/A | #N/A | #N/A | #N/A | #N/A | #N/A | #N/A | #N/A | 2 | Dilatometer | #N/A | #N/A | #N/A | #N/A | #N/A | #N/A | #N/A | #N/A | #N/A | #N/A | #N/A | #N/A | #N/A | #N/A
| #N/A | #N/A | #N/A | #N/A | #N/A | #N/A | #N/A | #N/A | #N/A | #N/A | #N/A | #N/A | #N/A | #N/A | #N/A | #N/A | #N/A | #N/A | #N/A | #N/A | #N/A | #N/A | #N/A | #N/A | #N/A | #N/A | 2 | Dilatometer | #N/A | #N/A | #N/A | #N/A | #N/A | #N/A | #N/A | #N/A | #N/A | #N/A | #N/A | #N/A | #N/A | #N/A
| #N/A | #N/A | #N/A | #N/A | #N/A | #N/A | #N/A | #N/A | #N/A | #N/A | #N/A | #N/A | #N/A | #N/A | #N/A | #N/A | #N/A | #N/A | #N/A | #N/A | #N/A | #N/A | #N/A | #N/A | #N/A | #N/A | 2 | Dilatometer | #N/A | #N/A | #N/A | #N/A | #N/A | #N/A | #N/A | #N/A | #N/A | #N/A | #N/A | #N/A | #N/A | #N/A
| #N/A | #N/A | #N/A | #N/A | #N/A | #N/A | #N/A | #N/A | #N/A | #N/A | #N/A | #N/A | #N/A | #N/A | #N/A | #N/A | #N/A | #N/A | #N/A | #N/A | #N/A | #N/A | #N/A | #N/A | #N/A | #N/A | 2 | Dilatometer | #N/A | #N/A | #N/A | #N/A | #N/A | #N/A | #N/A | #N/A | #N/A | #N/A | #N/A | #N/A | #N/A | #N/A
| #N/A | #N/A | #N/A | #N/A | #N/A | #N/A | #N/A | #N/A | #N/A | #N/A | #N/A | #N/A | #N/A | #N/A | #N/A | #N/A | #N/A | #N/A | #N/A | #N/A | #N/A | #N/A | #N/A | #N/A | #N/A | #N/A | 2 | Dilatometer | #N/A | #N/A | #N/A | #N/A | #N/A | #N/A | #N/A | #N/A | #N/A | #N/A | #N/A | #N/A | #N/A | #N/A
| #N/A | #N/A | #N/A | #N/A | #N/A | #N/A | #N/A | #N/A | #N/A | #N/A | #N/A | #N/A | #N/A | #N/A | #N/A | #N/A | #N/A | #N/A | #N/A | #N/A | #N/A | #N/A | #N/A | #N/A | #N/A | #N/A | 2 | Dilatometer | #N/A | #N/A | #N/A | #N/A | #N/A | #N/A | #N/A | #N/A | #N/A | #N/A | #N/A | #N/A | #N/A | #N/A
| #N/A | #N/A | #N/A | #N/A | #N/A | #N/A | #N/A | #N/A | #N/A | #N/A | #N/A | #N/A | #N/A | #N/A | #N/A | #N/A | #N/A | #N/A | #N/A | #N/A | #N/A | #N/A | #N/A | #N/A | #N/A | #N/A | 2 | Dilatometer | #N/A | #N/A | #N/A | #N/A | #N/A | #N/A | #N/A | #N/A | #N/A | #N/A | #N/A | #N/A | #N/A | #N/A
| #N/A | #N/A | #N/A | #N/A | #N/A | #N/A | #N/A | #N/A | #N/A | #N/A | #N/A | #N/A | #N/A | #N/A | #N/A | #N/A | #N/A | #N/A | #N/A | #N/A | #N/A | #N/A | #N/A | #N/A | #N/A | #N/A | 2 | Dilatometer | #N/A | #N/A | #N/A | #N/A | #N/A | #N/A | #N/A | #N/A | #N/A | #N/A | #N/A | #N/A | #N/A | #N/A
| #N/A | #N/A | #N/A | #N/A | #N/A | #N/A | #N/A | #N/A | #N/A | #N/A | #N/A | #N/A | #N/A | #N/A | #N/A | #N/A | #N/A | #N/A | #N/A | #N/A | #N/A | #N/A | #N/A | #N/A | #N/A | #N/A | 2 | Dilatometer | #N/A | #N/A | #N/A | #N/A | #N/A | #N/A | #N/A | #N/A | #N/A | #N/A | #N/A | #N/A | #N/A | #N/A
| #N/A | #N/A | #N/A | #N/A | #N/A | #N/A | #N/A | #N/A | #N/A | #N/A | #N/A | #N/A | #N/A | #N/A | #N/A | #N/A | #N/A | #N/A | #N/A | #N/A | #N/A | #N/A | #N/A | #N/A | #N/A | #N/A | 2 | Dilatometer | #N/A | #N/A | #N/A | #N/A | #N/A | #N/A | #N/A | #N/A | #N/A | #N/A | #N/A | #N/A | #N/A | #N/A
| #N/A | #N/A | #N/A | #N/A | #N/A | #N/A | #N/A | #N/A | #N/A | #N/A | #N/A | #N/A | #N/A | #N/A | #N/A | #N/A | #N/A | #N/A | #N/A | #N/A | #N/A | #N/A | #N/A | #N/A | #N/A | #N/A | 2 | Dilatometer | #N/A | #N/A | #N/A | #N/A | #N/A | #N/A | #N/A | #N/A | #N/A | #N/A | #N/A | #N/A | #N/A | #N/A
| #N/A | #N/A | #N/A | #N/A | #N/A | #N/A | #N/A | #N/A | #N/A | #N/A | #N/A | #N/A | #N/A | #N/A | #N/A | #N/A | #N/A | #N/A | #N/A | #N/A | #N/A | #N/A | #N/A | #N/A | #N/A | #N/A | 2 | Dilatometer | #N/A | #N/A | #N/A | #N/A | #N/A | #N/A | #N/A | #N/A | #N/A | #N/A | #N/A | #N/A | #N/A | #N/A
| #N/A | #N/A | #N/A | #N/A | #N/A | #N/A | #N/A | #N/A | #N/A | #N/A | #N/A | #N/A | #N/A | #N/A | #N/A | #N/A | #N/A | #N/A | #N/A | #N/A | #N/A | #N/A | #N/A | #N/A | #N/A | #N/A | 2 | Dilatometer | #N/A | #N/A | #N/A | #N/A | #N/A | #N/A | #N/A | #N/A | #N/A | #N/A | #N/A | #N/A | #N/A | #N/A
| #N/A | #N/A | #N/A | #N/A | #N/A | #N/A | #N/A | #N/A | #N/A | #N/A | #N/A | #N/A | #N/A | #N/A | #N/A | #N/A | #N/A | #N/A | #N/A | #N/A | #N/A | #N/A | #N/A | #N/A | #N/A | #N/A | 2 | Dilatometer | #N/A | #N/A | #N/A | #N/A | #N/A | #N/A | #N/A | #N/A | #N/A | #N/A | #N/A | #N/A | #N/A | #N/A
| #N/A | #N/A | #N/A | #N/A | #N/A | #N/A | #N/A | #N/A | #N/A | #N/A | #N/A | #N/A | #N/A | #N/A | #N/A | #N/A | #N/A | #N/A | #N/A | #N/A | #N/A | #N/A | #N/A | #N/A | #N/A | #N/A | 2 | Dilatometer | #N/A | #N/A | #N/A | #N/A | #N/A | #N/A | #N/A | #N/A | #N/A | #N/A | #N/A | #N/A | #N/A | #N/A
| #N/A | #N/A | #N/A | #N/A | #N/A | #N/A | #N/A | #N/A | #N/A | #N/A | #N/A | #N/A | #N/A | #N/A | #N/A | #N/A | #N/A | #N/A | #N/A | #N/A | #N/A | #N/A | #N/A | #N/A | #N/A | #N/A | 2 | Dilatometer | #N/A | #N/A | #N/A | #N/A | #N/A | #N/A | #N/A | #N/A | #N/A | #N/A | #N/A | #N/A | #N/A | #N/A
| #N/A | #N/A | #N/A | #N/A | #N/A | #N/A | #N/A | #N/A | #N/A | #N/A | #N/A | #N/A | #N/A | #N/A | #N/A | #N/A | #N/A | #N/A | #N/A | #N/A | #N/A | #N/A | #N/A | #N/A | #N/A | #N/A | 2 | Dilatometer | #N/A | #N/A | #N/A | #N/A | #N/A | #N/A | #N/A | #N/A | #N/A | #N/A | #N/A | #N/A | #N/A | #N/A
| #N/A | #N/A | #N/A | #N/A | #N/A | #N/A | #N/A | #N/A | #N/A | #N/A | #N/A | #N/A | #N/A | #N/A | #N/A | #N/A | #N/A | #N/A | #N/A | #N/A | #N/A | #N/A | #N/A | #N/A | #N/A | #N/A | 2 | Dilatometer | #N/A | #N/A | #N/A | #N/A | #N/A | #N/A | #N/A | #N/A | #N/A | #N/A | #N/A | #N/A | #N/A | #N/A
| #N/A | #N/A | #N/A | #N/A | #N/A | #N/A | #N/A | #N/A | #N/A | #N/A | #N/A | #N/A | #N/A | #N/A | #N/A | #N/A | #N/A | #N/A | #N/A | #N/A | #N/A | #N/A | #N/A | #N/A | #N/A | #N/A | 2 | Dilatometer | #N/A | #N/A | #N/A | #N/A | #N/A | #N/A | #N/A | #N/A | #N/A | #N/A | #N/A | #N/A | #N/A | #N/A
| #N/A | #N/A | #N/A | #N/A | #N/A | #N/A | #N/A | #N/A | #N/A | #N/A | #N/A | #N/A | #N/A | #N/A | #N/A | #N/A | #N/A | #N/A | #N/A | #N/A | #N/A | #N/A | #N/A | #N/A | #N/A | #N/A | 2 | Dilatometer | #N/A | #N/A | #N/A | #N/A | #N/A | #N/A | #N/A | #N/A | #N/A | #N/A | #N/A | #N/A | #N/A | #N/A
| #N/A | #N/A | #N/A | #N/A | #N/A | #N/A | #N/A | #N/A | #N/A | #N/A | #N/A | #N/A | #N/A | #N/A | #N/A | #N/A | #N/A | #N/A | #N/A | #N/A | #N/A | #N/A | #N/A | #N/A | #N/A | #N/A | 2 | Dilatometer | #N/A | #N/A | #N/A | #N/A | #N/A | #N/A | #N/A | #N/A | #N/A | #N/A | #N/A | #N/A | #N/A | #N/A
| #N/A | #N/A | #N/A | #N/A | #N/A | #N/A | #N/A | #N/A | #N/A | #N/A | #N/A | #N/A | #N/A | #N/A | #N/A | #N/A | #N/A | #N/A | #N/A | #N/A | #N/A | #N/A | #N/A | #N/A | #N/A | #N/A | 2 | Dilatometer | #N/A | #N/A | #N/A | #N/A | #N/A | #N/A | #N/A | #N/A | #N/A | #N/A | #N/A | #N/A | #N/A | #N/A
| #N/A | #N/A | #N/A | #N/A | #N/A | #N/A | #N/A | #N/A | #N/A | #N/A | #N/A | #N/A | #N/A | #N/A | #N/A | #N/A | #N/A | #N/A | #N/A | #N/A | #N/A | #N/A | #N/A | #N/A | #N/A | #N/A | 2 | Dilatometer | #N/A | #N/A | #N/A | #N/A | #N/A | #N/A | #N/A | #N/A | #N/A | #N/A | #N/A | #N/A | #N/A | #N/A
| #N/A | #N/A | #N/A | #N/A | #N/A | #N/A | #N/A | #N/A | #N/A | #N/A | #N/A | #N/A | #N/A | #N/A | #N/A | #N/A | #N/A | #N/A | #N/A | #N/A | #N/A | #N/A | #N/A | #N/A | #N/A | #N/A | 2 | Dilatometer | #N/A | #N/A | #N/A | #N/A | #N/A | #N/A | #N/A | #N/A | #N/A | #N/A | #N/A | #N/A | #N/A | #N/A
| #N/A | #N/A | #N/A | #N/A | #N/A | #N/A | #N/A | #N/A | #N/A | #N/A | #N/A | #N/A | #N/A | #N/A | #N/A | #N/A | #N/A | #N/A | #N/A | #N/A | #N/A | #N/A | #N/A | #N/A | #N/A | #N/A | 2 | Dilatometer | #N/A | #N/A | #N/A | #N/A | #N/A | #N/A | #N/A | #N/A | #N/A | #N/A | #N/A | #N/A | #N/A | #N/A
| #N/A | #N/A | #N/A | #N/A | #N/A | #N/A | #N/A | #N/A | #N/A | #N/A | #N/A | #N/A | #N/A | #N/A | #N/A | #N/A | #N/A | #N/A | #N/A | #N/A | #N/A | #N/A | #N/A | #N/A | #N/A | #N/A | 2 | Dilatometer | #N/A | #N/A | #N/A | #N/A | #N/A | #N/A | #N/A | #N/A | #N/A | #N/A | #N/A | #N/A | #N/A | #N/A
| #N/A | #N/A | #N/A | #N/A | #N/A | #N/A | #N/A | #N/A | #N/A | #N/A | #N/A | #N/A | #N/A | #N/A | #N/A | #N/A | #N/A | #N/A | #N/A | #N/A | #N/A | #N/A | #N/A | #N/A | #N/A | #N/A | 2 | Dilatometer | #N/A | #N/A | #N/A | #N/A | #N/A | #N/A | #N/A | #N/A | #N/A | #N/A | #N/A | #N/A | #N/A | #N/A
| #N/A | #N/A | #N/A | #N/A | #N/A | #N/A | #N/A | #N/A | #N/A | #N/A | #N/A | #N/A | #N/A | #N/A | #N/A | #N/A | #N/A | #N/A | #N/A | #N/A | #N/A | #N/A | #N/A | #N/A | #N/A | #N/A | 2 | Dilatometer | #N/A | #N/A | #N/A | #N/A | #N/A | #N/A | #N/A | #N/A | #N/A | #N/A | #N/A | #N/A | #N/A | #N/A
| #N/A | #N/A | #N/A | #N/A | #N/A | #N/A | #N/A | #N/A | #N/A | #N/A | #N/A | #N/A | #N/A | #N/A | #N/A | #N/A | #N/A | #N/A | #N/A | #N/A | #N/A | #N/A | #N/A | #N/A | #N/A | #N/A | 2 | Dilatometer | #N/A | #N/A | #N/A | #N/A | #N/A | #N/A | #N/A | #N/A | #N/A | #N/A | #N/A | #N/A | #N/A | #N/A
| #N/A | #N/A | #N/A | #N/A | #N/A | #N/A | #N/A | #N/A | #N/A | #N/A | #N/A | #N/A | #N/A | #N/A | #N/A | #N/A | #N/A | #N/A | #N/A | #N/A | #N/A | #N/A | #N/A | #N/A | #N/A | #N/A | 2 | Dilatometer | #N/A | #N/A | #N/A | #N/A | #N/A | #N/A | #N/A | #N/A | #N/A | #N/A | #N/A | #N/A | #N/A | #N/A
| #N/A | #N/A | #N/A | #N/A | #N/A | #N/A | #N/A | #N/A | #N/A | #N/A | #N/A | #N/A | #N/A | #N/A | #N/A | #N/A | #N/A | #N/A | #N/A | #N/A | #N/A | #N/A | #N/A | #N/A | #N/A | #N/A | 2 | Dilatometer | #N/A | #N/A | #N/A | #N/A | #N/A | #N/A | #N/A | #N/A | #N/A | #N/A | #N/A | #N/A | #N/A | #N/A
| #N/A | #N/A | #N/A | #N/A | #N/A | #N/A | #N/A | #N/A | #N/A | #N/A | #N/A | #N/A | #N/A | #N/A | #N/A | #N/A | #N/A | #N/A | #N/A | #N/A | #N/A | #N/A | #N/A | #N/A | #N/A | #N/A | 2 | Dilatometer | #N/A | #N/A | #N/A | #N/A | #N/A | #N/A | #N/A | #N/A | #N/A | #N/A | #N/A | #N/A | #N/A | #N/A
| #N/A | #N/A | #N/A | #N/A | #N/A | #N/A | #N/A | #N/A | #N/A | #N/A | #N/A | #N/A | #N/A | #N/A | #N/A | #N/A | #N/A | #N/A | #N/A | #N/A | #N/A | #N/A | #N/A | #N/A | #N/A | #N/A | 2 | Dilatometer | #N/A | #N/A | #N/A | #N/A | #N/A | #N/A | #N/A | #N/A | #N/A | #N/A | #N/A | #N/A | #N/A | #N/A
| #N/A | #N/A | #N/A | #N/A | #N/A | #N/A | #N/A | #N/A | #N/A | #N/A | #N/A | #N/A | #N/A | #N/A | #N/A | #N/A | #N/A | #N/A | #N/A | #N/A | #N/A | #N/A | #N/A | #N/A | #N/A | #N/A | 2 | Dilatometer | #N/A | #N/A | #N/A | #N/A | #N/A | #N/A | #N/A | #N/A | #N/A | #N/A | #N/A | #N/A | #N/A | #N/A
| #N/A | #N/A | #N/A | #N/A | #N/A | #N/A | #N/A | #N/A | #N/A | #N/A | #N/A | #N/A | #N/A | #N/A | #N/A | #N/A | #N/A | #N/A | #N/A | #N/A | #N/A | #N/A | #N/A | #N/A | #N/A | #N/A | 2 | Dilatometer | #N/A | #N/A | #N/A | #N/A | #N/A | #N/A | #N/A | #N/A | #N/A | #N/A | #N/A | #N/A | #N/A | #N/A
| #N/A | #N/A | #N/A | #N/A | #N/A | #N/A | #N/A | #N/A | #N/A | #N/A | #N/A | #N/A | #N/A | #N/A | #N/A | #N/A | #N/A | #N/A | #N/A | #N/A | #N/A | #N/A | #N/A | #N/A | #N/A | #N/A | 2 | Dilatometer | #N/A | #N/A | #N/A | #N/A | #N/A | #N/A | #N/A | #N/A | #N/A | #N/A | #N/A | #N/A | #N/A | #N/A
| #N/A | #N/A | #N/A | #N/A | #N/A | #N/A | #N/A | #N/A | #N/A | #N/A | #N/A | #N/A | #N/A | #N/A | #N/A | #N/A | #N/A | #N/A | #N/A | #N/A | #N/A | #N/A | #N/A | #N/A | #N/A | #N/A | 2 | Dilatometer | #N/A | #N/A | #N/A | #N/A | #N/A | #N/A | #N/A | #N/A | #N/A | #N/A | #N/A | #N/A | #N/A | #N/A
| #N/A | #N/A | #N/A | #N/A | #N/A | #N/A | #N/A | #N/A | #N/A | #N/A | #N/A | #N/A | #N/A | #N/A | #N/A | #N/A | #N/A | #N/A | #N/A | #N/A | #N/A | #N/A | #N/A | #N/A | #N/A | #N/A | 2 | Dilatometer | #N/A | #N/A | #N/A | #N/A | #N/A | #N/A | #N/A | #N/A | #N/A | #N/A | #N/A | #N/A | #N/A | #N/A
| #N/A | #N/A | #N/A | #N/A | #N/A | #N/A | #N/A | #N/A | #N/A | #N/A | #N/A | #N/A | #N/A | #N/A | #N/A | #N/A | #N/A | #N/A | #N/A | #N/A | #N/A | #N/A | #N/A | #N/A | #N/A | #N/A | 2 | Dilatometer | #N/A | #N/A | #N/A | #N/A | #N/A | #N/A | #N/A | #N/A | #N/A | #N/A | #N/A | #N/A | #N/A | #N/A
| #N/A | #N/A | #N/A | #N/A | #N/A | #N/A | #N/A | #N/A | #N/A | #N/A | #N/A | #N/A | #N/A | #N/A | #N/A | #N/A | #N/A | #N/A | #N/A | #N/A | #N/A | #N/A | #N/A | #N/A | #N/A | #N/A | 2 | Dilatometer | #N/A | #N/A | #N/A | #N/A | #N/A | #N/A | #N/A | #N/A | #N/A | #N/A | #N/A | #N/A | #N/A | #N/A
| #N/A | #N/A | #N/A | #N/A | #N/A | #N/A | #N/A | #N/A | #N/A | #N/A | #N/A | #N/A | #N/A | #N/A | #N/A | #N/A | #N/A | #N/A | #N/A | #N/A | #N/A | #N/A | #N/A | #N/A | #N/A | #N/A | 2 | Dilatometer | #N/A | #N/A | #N/A | #N/A | #N/A | #N/A | #N/A | #N/A | #N/A | #N/A | #N/A | #N/A | #N/A | #N/A
| #N/A | #N/A | #N/A | #N/A | #N/A | #N/A | #N/A | #N/A | #N/A | #N/A | #N/A | #N/A | #N/A | #N/A | #N/A | #N/A | #N/A | #N/A | #N/A | #N/A | #N/A | #N/A | #N/A | #N/A | #N/A | #N/A | 2 | Dilatometer | #N/A | #N/A | #N/A | #N/A | #N/A | #N/A | #N/A | #N/A | #N/A | #N/A | #N/A | #N/A | #N/A | #N/A
| #N/A | #N/A | #N/A | #N/A | #N/A | #N/A | #N/A | #N/A | #N/A | #N/A | #N/A | #N/A | #N/A | #N/A | #N/A | #N/A | #N/A | #N/A | #N/A | #N/A | #N/A | #N/A | #N/A | #N/A | #N/A | #N/A | 2 | Dilatometer | #N/A | #N/A | #N/A | #N/A | #N/A | #N/A | #N/A | #N/A | #N/A | #N/A | #N/A | #N/A | #N/A | #N/A
| #N/A | #N/A | #N/A | #N/A | #N/A | #N/A | #N/A | #N/A | #N/A | #N/A | #N/A | #N/A | #N/A | #N/A | #N/A | #N/A | #N/A | #N/A | #N/A | #N/A | #N/A | #N/A | #N/A | #N/A | #N/A | #N/A | 2 | Dilatometer | #N/A | #N/A | #N/A | #N/A | #N/A | #N/A | #N/A | #N/A | #N/A | #N/A | #N/A | #N/A | #N/A | #N/A
| #N/A | #N/A | #N/A | #N/A | #N/A | #N/A | #N/A | #N/A | #N/A | #N/A | #N/A | #N/A | #N/A | #N/A | #N/A | #N/A | #N/A | #N/A | #N/A | #N/A | #N/A | #N/A | #N/A | #N/A | #N/A | #N/A | 2 | Dilatometer | #N/A | #N/A | #N/A | #N/A | #N/A | #N/A | #N/A | #N/A | #N/A | #N/A | #N/A | #N/A | #N/A | #N/A
| #N/A | #N/A | #N/A | #N/A | #N/A | #N/A | #N/A | #N/A | #N/A | #N/A | #N/A | #N/A | #N/A | #N/A | #N/A | #N/A | #N/A | #N/A | #N/A | #N/A | #N/A | #N/A | #N/A | #N/A | #N/A | #N/A | 2 | Dilatometer | #N/A | #N/A | #N/A | #N/A | #N/A | #N/A | #N/A | #N/A | #N/A | #N/A | #N/A | #N/A | #N/A | #N/A
| #N/A | #N/A | #N/A | #N/A | #N/A | #N/A | #N/A | #N/A | #N/A | #N/A | #N/A | #N/A | #N/A | #N/A | #N/A | #N/A | #N/A | #N/A | #N/A | #N/A | #N/A | #N/A | #N/A | #N/A | #N/A | #N/A | 2 | Dilatometer | #N/A | #N/A | #N/A | #N/A | #N/A | #N/A | #N/A | #N/A | #N/A | #N/A | #N/A | #N/A | #N/A | #N/A
| #N/A | #N/A | #N/A | #N/A | #N/A | #N/A | #N/A | #N/A | #N/A | #N/A | #N/A | #N/A | #N/A | #N/A | #N/A | #N/A | #N/A | #N/A | #N/A | #N/A | #N/A | #N/A | #N/A | #N/A | #N/A | #N/A | 2 | Dilatometer | #N/A | #N/A | #N/A | #N/A | #N/A | #N/A | #N/A | #N/A | #N/A | #N/A | #N/A | #N/A | #N/A | #N/A
| #N/A | #N/A | #N/A | #N/A | #N/A | #N/A | #N/A | #N/A | #N/A | #N/A | #N/A | #N/A | #N/A | #N/A | #N/A | #N/A | #N/A | #N/A | #N/A | #N/A | #N/A | #N/A | #N/A | #N/A | #N/A | #N/A | 2 | Dilatometer | #N/A | #N/A | #N/A | #N/A | #N/A | #N/A | #N/A | #N/A | #N/A | #N/A | #N/A | #N/A | #N/A | #N/A
| #N/A | #N/A | #N/A | #N/A | #N/A | #N/A | #N/A | #N/A | #N/A | #N/A | #N/A | #N/A | #N/A | #N/A | #N/A | #N/A | #N/A | #N/A | #N/A | #N/A | #N/A | #N/A | #N/A | #N/A | #N/A | #N/A | 2 | Dilatometer | #N/A | #N/A | #N/A | #N/A | #N/A | #N/A | #N/A | #N/A | #N/A | #N/A | #N/A | #N/A | #N/A | #N/A
| #N/A | #N/A | #N/A | #N/A | #N/A | #N/A | #N/A | #N/A | #N/A | #N/A | #N/A | #N/A | #N/A | #N/A | #N/A | #N/A | #N/A | #N/A | #N/A | #N/A | #N/A | #N/A | #N/A | #N/A | #N/A | #N/A | 2 | Dilatometer | #N/A | #N/A | #N/A | #N/A | #N/A | #N/A | #N/A | #N/A | #N/A | #N/A | #N/A | #N/A | #N/A | #N/A
| #N/A | #N/A | #N/A | #N/A | #N/A | #N/A | #N/A | #N/A | #N/A | #N/A | #N/A | #N/A | #N/A | #N/A | #N/A | #N/A | #N/A | #N/A | #N/A | #N/A | #N/A | #N/A | #N/A | #N/A | #N/A | #N/A | 2 | Dilatometer | #N/A | #N/A | #N/A | #N/A | #N/A | #N/A | #N/A | #N/A | #N/A | #N/A | #N/A | #N/A | #N/A | #N/A
| #N/A | #N/A | #N/A | #N/A | #N/A | #N/A | #N/A | #N/A | #N/A | #N/A | #N/A | #N/A | #N/A | #N/A | #N/A | #N/A | #N/A | #N/A | #N/A | #N/A | #N/A | #N/A | #N/A | #N/A | #N/A | #N/A | 2 | Dilatometer | #N/A | #N/A | #N/A | #N/A | #N/A | #N/A | #N/A | #N/A | #N/A | #N/A | #N/A | #N/A | #N/A | #N/A
| #N/A | #N/A | #N/A | #N/A | #N/A | #N/A | #N/A | #N/A | #N/A | #N/A | #N/A | #N/A | #N/A | #N/A | #N/A | #N/A | #N/A | #N/A | #N/A | #N/A | #N/A | #N/A | #N/A | #N/A | #N/A | #N/A | 2 | Dilatometer | #N/A | #N/A | #N/A | #N/A | #N/A | #N/A | #N/A | #N/A | #N/A | #N/A | #N/A | #N/A | #N/A | #N/A
| #N/A | #N/A | #N/A | #N/A | #N/A | #N/A | #N/A | #N/A | #N/A | #N/A | #N/A | #N/A | #N/A | #N/A | #N/A | #N/A | #N/A | #N/A | #N/A | #N/A | #N/A | #N/A | #N/A | #N/A | #N/A | #N/A | 2 | Dilatometer | #N/A | #N/A | #N/A | #N/A | #N/A | #N/A | #N/A | #N/A | #N/A | #N/A | #N/A | #N/A | #N/A | #N/A
| #N/A | #N/A | #N/A | #N/A | #N/A | #N/A | #N/A | #N/A | #N/A | #N/A | #N/A | #N/A | #N/A | #N/A | #N/A | #N/A | #N/A | #N/A | #N/A | #N/A | #N/A | #N/A | #N/A | #N/A | #N/A | #N/A | 2 | Dilatometer | #N/A | #N/A | #N/A | #N/A | #N/A | #N/A | #N/A | #N/A | #N/A | #N/A | #N/A | #N/A | #N/A | #N/A
| #N/A | #N/A | #N/A | #N/A | #N/A | #N/A | #N/A | #N/A | #N/A | #N/A | #N/A | #N/A | #N/A | #N/A | #N/A | #N/A | #N/A | #N/A | #N/A | #N/A | #N/A | #N/A | #N/A | #N/A | #N/A | #N/A | 2 | Dilatometer | #N/A | #N/A | #N/A | #N/A | #N/A | #N/A | #N/A | #N/A | #N/A | #N/A | #N/A | #N/A | #N/A | #N/A
| #N/A | #N/A | #N/A | #N/A | #N/A | #N/A | #N/A | #N/A | #N/A | #N/A | #N/A | #N/A | #N/A | #N/A | #N/A | #N/A | #N/A | #N/A | #N/A | #N/A | #N/A | #N/A | #N/A | #N/A | #N/A | #N/A | 2 | Dilatometer | #N/A | #N/A | #N/A | #N/A | #N/A | #N/A | #N/A | #N/A | #N/A | #N/A | #N/A | #N/A | #N/A | #N/A
| #N/A | #N/A | #N/A | #N/A | #N/A | #N/A | #N/A | #N/A | #N/A | #N/A | #N/A | #N/A | #N/A | #N/A | #N/A | #N/A | #N/A | #N/A | #N/A | #N/A | #N/A | #N/A | #N/A | #N/A | #N/A | #N/A | 2 | Dilatometer | #N/A | #N/A | #N/A | #N/A | #N/A | #N/A | #N/A | #N/A | #N/A | #N/A | #N/A | #N/A | #N/A | #N/A
| #N/A | #N/A | #N/A | #N/A | #N/A | #N/A | #N/A | #N/A | #N/A | #N/A | #N/A | #N/A | #N/A | #N/A | #N/A | #N/A | #N/A | #N/A | #N/A | #N/A | #N/A | #N/A | #N/A | #N/A | #N/A | #N/A | 2 | Dilatometer | #N/A | #N/A | #N/A | #N/A | #N/A | #N/A | #N/A | #N/A | #N/A | #N/A | #N/A | #N/A | #N/A | #N/A
| #N/A | #N/A | #N/A | #N/A | #N/A | #N/A | #N/A | #N/A | #N/A | #N/A | #N/A | #N/A | #N/A | #N/A | #N/A | #N/A | #N/A | #N/A | #N/A | #N/A | #N/A | #N/A | #N/A | #N/A | #N/A | #N/A | 2 | Dilatometer | #N/A | #N/A | #N/A | #N/A | #N/A | #N/A | #N/A | #N/A | #N/A | #N/A | #N/A | #N/A | #N/A | #N/A
| #N/A | #N/A | #N/A | #N/A | #N/A | #N/A | #N/A | #N/A | #N/A | #N/A | #N/A | #N/A | #N/A | #N/A | #N/A | #N/A | #N/A | #N/A | #N/A | #N/A | #N/A | #N/A | #N/A | #N/A | #N/A | #N/A | 2 | Dilatometer | #N/A | #N/A | #N/A | #N/A | #N/A | #N/A | #N/A | #N/A | #N/A | #N/A | #N/A | #N/A | #N/A | #N/A
| #N/A | #N/A | #N/A | #N/A | #N/A | #N/A | #N/A | #N/A | #N/A | #N/A | #N/A | #N/A | #N/A | #N/A | #N/A | #N/A | #N/A | #N/A | #N/A | #N/A | #N/A | #N/A | #N/A | #N/A | #N/A | #N/A | 2 | Dilatometer | #N/A | #N/A | #N/A | #N/A | #N/A | #N/A | #N/A | #N/A | #N/A | #N/A | #N/A | #N/A | #N/A | #N/A
| #N/A | #N/A | #N/A | #N/A | #N/A | #N/A | #N/A | #N/A | #N/A | #N/A | #N/A | #N/A | #N/A | #N/A | #N/A | #N/A | #N/A | #N/A | #N/A | #N/A | #N/A | #N/A | #N/A | #N/A | #N/A | #N/A | 2 | Dilatometer | #N/A | #N/A | #N/A | #N/A | #N/A | #N/A | #N/A | #N/A | #N/A | #N/A | #N/A | #N/A | #N/A | #N/A
| #N/A | #N/A | #N/A | #N/A | #N/A | #N/A | #N/A | #N/A | #N/A | #N/A | #N/A | #N/A | #N/A | #N/A | #N/A | #N/A | #N/A | #N/A | #N/A | #N/A | #N/A | #N/A | #N/A | #N/A | #N/A | #N/A | 2 | Dilatometer | #N/A | #N/A | #N/A | #N/A | #N/A | #N/A | #N/A | #N/A | #N/A | #N/A | #N/A | #N/A | #N/A | #N/A
| #N/A | #N/A | #N/A | #N/A | #N/A | #N/A | #N/A | #N/A | #N/A | #N/A | #N/A | #N/A | #N/A | #N/A | #N/A | #N/A | #N/A | #N/A | #N/A | #N/A | #N/A | #N/A | #N/A | #N/A | #N/A | #N/A | 2 | Dilatometer | #N/A | #N/A | #N/A | #N/A | #N/A | #N/A | #N/A | #N/A | #N/A | #N/A | #N/A | #N/A | #N/A | #N/A
| #N/A | #N/A | #N/A | #N/A | #N/A | #N/A | #N/A | #N/A | #N/A | #N/A | #N/A | #N/A | #N/A | #N/A | #N/A | #N/A | #N/A | #N/A | #N/A | #N/A | #N/A | #N/A | #N/A | #N/A | #N/A | #N/A | 2 | Dilatometer | #N/A | #N/A | #N/A | #N/A | #N/A | #N/A | #N/A | #N/A | #N/A | #N/A | #N/A | #N/A | #N/A | #N/A
| #N/A | #N/A | #N/A | #N/A | #N/A | #N/A | #N/A | #N/A | #N/A | #N/A | #N/A | #N/A | #N/A | #N/A | #N/A | #N/A | #N/A | #N/A | #N/A | #N/A | #N/A | #N/A | #N/A | #N/A | #N/A | #N/A | 2 | Dilatometer | #N/A | #N/A | #N/A | #N/A | #N/A | #N/A | #N/A | #N/A | #N/A | #N/A | #N/A | #N/A | #N/A | #N/A
| #N/A | #N/A | #N/A | #N/A | #N/A | #N/A | #N/A | #N/A | #N/A | #N/A | #N/A | #N/A | #N/A | #N/A | #N/A | #N/A | #N/A | #N/A | #N/A | #N/A | #N/A | #N/A | #N/A | #N/A | #N/A | #N/A | 2 | Dilatometer | #N/A | #N/A | #N/A | #N/A | #N/A | #N/A | #N/A | #N/A | #N/A | #N/A | #N/A | #N/A | #N/A | #N/A
| #N/A | #N/A | #N/A | #N/A | #N/A | #N/A | #N/A | #N/A | #N/A | #N/A | #N/A | #N/A | #N/A | #N/A | #N/A | #N/A | #N/A | #N/A | #N/A | #N/A | #N/A | #N/A | #N/A | #N/A | #N/A | #N/A | 2 | Dilatometer | #N/A | #N/A | #N/A | #N/A | #N/A | #N/A | #N/A | #N/A | #N/A | #N/A | #N/A | #N/A | #N/A | #N/A
| #N/A | #N/A | #N/A | #N/A | #N/A | #N/A | #N/A | #N/A | #N/A | #N/A | #N/A | #N/A | #N/A | #N/A | #N/A | #N/A | #N/A | #N/A | #N/A | #N/A | #N/A | #N/A | #N/A | #N/A | #N/A | #N/A | 2 | Dilatometer | #N/A | #N/A | #N/A | #N/A | #N/A | #N/A | #N/A | #N/A | #N/A | #N/A | #N/A | #N/A | #N/A | #N/A
| #N/A | #N/A | #N/A | #N/A | #N/A | #N/A | #N/A | #N/A | #N/A | #N/A | #N/A | #N/A | #N/A | #N/A | #N/A | #N/A | #N/A | #N/A | #N/A | #N/A | #N/A | #N/A | #N/A | #N/A | #N/A | #N/A | 2 | Dilatometer | #N/A | #N/A | #N/A | #N/A | #N/A | #N/A | #N/A | #N/A | #N/A | #N/A | #N/A | #N/A | #N/A | #N/A
| #N/A | #N/A | #N/A | #N/A | #N/A | #N/A | #N/A | #N/A | #N/A | #N/A | #N/A | #N/A | #N/A | #N/A | #N/A | #N/A | #N/A | #N/A | #N/A | #N/A | #N/A | #N/A | #N/A | #N/A | #N/A | #N/A | 2 | Dilatometer | #N/A | #N/A | #N/A | #N/A | #N/A | #N/A | #N/A | #N/A | #N/A | #N/A | #N/A | #N/A | #N/A | #N/A
| #N/A | #N/A | #N/A | #N/A | #N/A | #N/A | #N/A | #N/A | #N/A | #N/A | #N/A | #N/A | #N/A | #N/A | #N/A | #N/A | #N/A | #N/A | #N/A | #N/A | #N/A | #N/A | #N/A | #N/A | #N/A | #N/A | 2 | Dilatometer | #N/A | #N/A | #N/A | #N/A | #N/A | #N/A | #N/A | #N/A | #N/A | #N/A | #N/A | #N/A | #N/A | #N/A
| #N/A | #N/A | #N/A | #N/A | #N/A | #N/A | #N/A | #N/A | #N/A | #N/A | #N/A | #N/A | #N/A | #N/A | #N/A | #N/A | #N/A | #N/A | #N/A | #N/A | #N/A | #N/A | #N/A | #N/A | #N/A | #N/A | 2 | Dilatometer | #N/A | #N/A | #N/A | #N/A | #N/A | #N/A | #N/A | #N/A | #N/A | #N/A | #N/A | #N/A | #N/A | #N/A
| #N/A | #N/A | #N/A | #N/A | #N/A | #N/A | #N/A | #N/A | #N/A | #N/A | #N/A | #N/A | #N/A | #N/A | #N/A | #N/A | #N/A | #N/A | #N/A | #N/A | #N/A | #N/A | #N/A | #N/A | #N/A | #N/A | 2 | Dilatometer | #N/A | #N/A | #N/A | #N/A | #N/A | #N/A | #N/A | #N/A | #N/A | #N/A | #N/A | #N/A | #N/A | #N/A
| #N/A | #N/A | #N/A | #N/A | #N/A | #N/A | #N/A | #N/A | #N/A | #N/A | #N/A | #N/A | #N/A | #N/A | #N/A | #N/A | #N/A | #N/A | #N/A | #N/A | #N/A | #N/A | #N/A | #N/A | #N/A | #N/A | 2 | Dilatometer | #N/A | #N/A | #N/A | #N/A | #N/A | #N/A | #N/A | #N/A | #N/A | #N/A | #N/A | #N/A | #N/A | #N/A
| #N/A | #N/A | #N/A | #N/A | #N/A | #N/A | #N/A | #N/A | #N/A | #N/A | #N/A | #N/A | #N/A | #N/A | #N/A | #N/A | #N/A | #N/A | #N/A | #N/A | #N/A | #N/A | #N/A | #N/A | #N/A | #N/A | 2 | Dilatometer | #N/A | #N/A | #N/A | #N/A | #N/A | #N/A | #N/A | #N/A | #N/A | #N/A | #N/A | #N/A | #N/A | #N/A
| #N/A | #N/A | #N/A | #N/A | #N/A | #N/A | #N/A | #N/A | #N/A | #N/A | #N/A | #N/A | #N/A | #N/A | #N/A | #N/A | #N/A | #N/A | #N/A | #N/A | #N/A | #N/A | #N/A | #N/A | #N/A | #N/A | 2 | Dilatometer | #N/A | #N/A | #N/A | #N/A | #N/A | #N/A | #N/A | #N/A | #N/A | #N/A | #N/A | #N/A | #N/A | #N/A
| #N/A | #N/A | #N/A | #N/A | #N/A | #N/A | #N/A | #N/A | #N/A | #N/A | #N/A | #N/A | #N/A | #N/A | #N/A | #N/A | #N/A | #N/A | #N/A | #N/A | #N/A | #N/A | #N/A | #N/A | #N/A | #N/A | 2 | Dilatometer | #N/A | #N/A | #N/A | #N/A | #N/A | #N/A | #N/A | #N/A | #N/A | #N/A | #N/A | #N/A | #N/A | #N/A
| #N/A | #N/A | #N/A | #N/A | #N/A | #N/A | #N/A | #N/A | #N/A | #N/A | #N/A | #N/A | #N/A | #N/A | #N/A | #N/A | #N/A | #N/A | #N/A | #N/A | #N/A | #N/A | #N/A | #N/A | #N/A | #N/A | 2 | Dilatometer | #N/A | #N/A | #N/A | #N/A | #N/A | #N/A | #N/A | #N/A | #N/A | #N/A | #N/A | #N/A | #N/A | #N/A
| #N/A | #N/A | #N/A | #N/A | #N/A | #N/A | #N/A | #N/A | #N/A | #N/A | #N/A | #N/A | #N/A | #N/A | #N/A | #N/A | #N/A | #N/A | #N/A | #N/A | #N/A | #N/A | #N/A | #N/A | #N/A | #N/A | 2 | Dilatometer | #N/A | #N/A | #N/A | #N/A | #N/A | #N/A | #N/A | #N/A | #N/A | #N/A | #N/A | #N/A | #N/A | #N/A
| #N/A | #N/A | #N/A | #N/A | #N/A | #N/A | #N/A | #N/A | #N/A | #N/A | #N/A | #N/A | #N/A | #N/A | #N/A | #N/A | #N/A | #N/A | #N/A | #N/A | #N/A | #N/A | #N/A | #N/A | #N/A | #N/A | 2 | Dilatometer | #N/A | #N/A | #N/A | #N/A | #N/A | #N/A | #N/A | #N/A | #N/A | #N/A | #N/A | #N/A | #N/A | #N/A
| #N/A | #N/A | #N/A | #N/A | #N/A | #N/A | #N/A | #N/A | #N/A | #N/A | #N/A | #N/A | #N/A | #N/A | #N/A | #N/A | #N/A | #N/A | #N/A | #N/A | #N/A | #N/A | #N/A | #N/A | #N/A | #N/A | 2 | Dilatometer | #N/A | #N/A | #N/A | #N/A | #N/A | #N/A | #N/A | #N/A | #N/A | #N/A | #N/A | #N/A | #N/A | #N/A
| #N/A | #N/A | #N/A | #N/A | #N/A | #N/A | #N/A | #N/A | #N/A | #N/A | #N/A | #N/A | #N/A | #N/A | #N/A | #N/A | #N/A | #N/A | #N/A | #N/A | #N/A | #N/A | #N/A | #N/A | #N/A | #N/A | 2 | Dilatometer | #N/A | #N/A | #N/A | #N/A | #N/A | #N/A | #N/A | #N/A | #N/A | #N/A | #N/A | #N/A | #N/A | #N/A
| #N/A | #N/A | #N/A | #N/A | #N/A | #N/A | #N/A | #N/A | #N/A | #N/A | #N/A | #N/A | #N/A | #N/A | #N/A | #N/A | #N/A | #N/A | #N/A | #N/A | #N/A | #N/A | #N/A | #N/A | #N/A | #N/A | 2 | Dilatometer | #N/A | #N/A | #N/A | #N/A | #N/A | #N/A | #N/A | #N/A | #N/A | #N/A | #N/A | #N/A | #N/A | #N/A
| #N/A | #N/A | #N/A | #N/A | #N/A | #N/A | #N/A | #N/A | #N/A | #N/A | #N/A | #N/A | #N/A | #N/A | #N/A | #N/A | #N/A | #N/A | #N/A | #N/A | #N/A | #N/A | #N/A | #N/A | #N/A | #N/A | 2 | Dilatometer | #N/A | #N/A | #N/A | #N/A | #N/A | #N/A | #N/A | #N/A | #N/A | #N/A | #N/A | #N/A | #N/A | #N/A
| #N/A | #N/A | #N/A | #N/A | #N/A | #N/A | #N/A | #N/A | #N/A | #N/A | #N/A | #N/A | #N/A | #N/A | #N/A | #N/A | #N/A | #N/A | #N/A | #N/A | #N/A | #N/A | #N/A | #N/A | #N/A | #N/A | 2 | Dilatometer | #N/A | #N/A | #N/A | #N/A | #N/A | #N/A | #N/A | #N/A | #N/A | #N/A | #N/A | #N/A | #N/A | #N/A
| #N/A | #N/A | #N/A | #N/A | #N/A | #N/A | #N/A | #N/A | #N/A | #N/A | #N/A | #N/A | #N/A | #N/A | #N/A | #N/A | #N/A | #N/A | #N/A | #N/A | #N/A | #N/A | #N/A | #N/A | #N/A | #N/A | 2 | Dilatometer | #N/A | #N/A | #N/A | #N/A | #N/A | #N/A | #N/A | #N/A | #N/A | #N/A | #N/A | #N/A | #N/A | #N/A
| #N/A | #N/A | #N/A | #N/A | #N/A | #N/A | #N/A | #N/A | #N/A | #N/A | #N/A | #N/A | #N/A | #N/A | #N/A | #N/A | #N/A | #N/A | #N/A | #N/A | #N/A | #N/A | #N/A | #N/A | #N/A | #N/A | 2 | Dilatometer | #N/A | #N/A | #N/A | #N/A | #N/A | #N/A | #N/A | #N/A | #N/A | #N/A | #N/A | #N/A | #N/A | #N/A
| #N/A | #N/A | #N/A | #N/A | #N/A | #N/A | #N/A | #N/A | #N/A | #N/A | #N/A | #N/A | #N/A | #N/A | #N/A | #N/A | #N/A | #N/A | #N/A | #N/A | #N/A | #N/A | #N/A | #N/A | #N/A | #N/A | 2 | Dilatometer | #N/A | #N/A | #N/A | #N/A | #N/A | #N/A | #N/A | #N/A | #N/A | #N/A | #N/A | #N/A | #N/A | #N/A
| #N/A | #N/A | #N/A | #N/A | #N/A | #N/A | #N/A | #N/A | #N/A | #N/A | #N/A | #N/A | #N/A | #N/A | #N/A | #N/A | #N/A | #N/A | #N/A | #N/A | #N/A | #N/A | #N/A | #N/A | #N/A | #N/A | 2 | Dilatometer | #N/A | #N/A | #N/A | #N/A | #N/A | #N/A | #N/A | #N/A | #N/A | #N/A | #N/A | #N/A | #N/A | #N/A
| #N/A | #N/A | #N/A | #N/A | #N/A | #N/A | #N/A | #N/A | #N/A | #N/A | #N/A | #N/A | #N/A | #N/A | #N/A | #N/A | #N/A | #N/A | #N/A | #N/A | #N/A | #N/A | #N/A | #N/A | #N/A | #N/A | 2 | Dilatometer | #N/A | #N/A | #N/A | #N/A | #N/A | #N/A | #N/A | #N/A | #N/A | #N/A | #N/A | #N/A | #N/A | #N/A
| #N/A | #N/A | #N/A | #N/A | #N/A | #N/A | #N/A | #N/A | #N/A | #N/A | #N/A | #N/A | #N/A | #N/A | #N/A | #N/A | #N/A | #N/A | #N/A | #N/A | #N/A | #N/A | #N/A | #N/A | #N/A | #N/A | 2 | Dilatometer | #N/A | #N/A | #N/A | #N/A | #N/A | #N/A | #N/A | #N/A | #N/A | #N/A | #N/A | #N/A | #N/A | #N/A
| #N/A | #N/A | #N/A | #N/A | #N/A | #N/A | #N/A | #N/A | #N/A | #N/A | #N/A | #N/A | #N/A | #N/A | #N/A | #N/A | #N/A | #N/A | #N/A | #N/A | #N/A | #N/A | #N/A | #N/A | #N/A | #N/A | 2 | Dilatometer | #N/A | #N/A | #N/A | #N/A | #N/A | #N/A | #N/A | #N/A | #N/A | #N/A | #N/A | #N/A | #N/A | #N/A
| #N/A | #N/A | #N/A | #N/A | #N/A | #N/A | #N/A | #N/A | #N/A | #N/A | #N/A | #N/A | #N/A | #N/A | #N/A | #N/A | #N/A | #N/A | #N/A | #N/A | #N/A | #N/A | #N/A | #N/A | #N/A | #N/A | 2 | Dilatometer | #N/A | #N/A | #N/A | #N/A | #N/A | #N/A | #N/A | #N/A | #N/A | #N/A | #N/A | #N/A | #N/A | #N/A
| #N/A | #N/A | #N/A | #N/A | #N/A | #N/A | #N/A | #N/A | #N/A | #N/A | #N/A | #N/A | #N/A | #N/A | #N/A | #N/A | #N/A | #N/A | #N/A | #N/A | #N/A | #N/A | #N/A | #N/A | #N/A | #N/A | 2 | Dilatometer | #N/A | #N/A | #N/A | #N/A | #N/A | #N/A | #N/A | #N/A | #N/A | #N/A | #N/A | #N/A | #N/A | #N/A
| #N/A | #N/A | #N/A | #N/A | #N/A | #N/A | #N/A | #N/A | #N/A | #N/A | #N/A | #N/A | #N/A | #N/A | #N/A | #N/A | #N/A | #N/A | #N/A | #N/A | #N/A | #N/A | #N/A | #N/A | #N/A | #N/A | 2 | Dilatometer | #N/A | #N/A | #N/A | #N/A | #N/A | #N/A | #N/A | #N/A | #N/A | #N/A | #N/A | #N/A | #N/A | #N/A

## RawData
ID | Date (GMT) | Time (24hr) | Duration (hrs) | ConfP (psi) | ActP (psi) | Load (lbs) | SmallLVDT (in) | LargeLVDT (in) | LVTemp (C) | UVTemp (C) | PistonTemp (C) | LCTemp (C) | AmbTemp (C) | CFluidTemp | DilaFDBK (mL) | ISCO Volume (V) | DnStream Flow (SCCM) | Schu DIA 01 | Schu DIA 02
1 | 2015-07-14T17:14:37.000 | 11:15 | 117.908 | -1.02832 | -1.07642 | -29008.1 | 0.0508268 | -0.614959 | 21.3 | 21.6 | 21.7 | 21.6 | 21.8 | 21.3 | 9.80392 | 162.425 | 1.85121 | 0.518274 | -0.483209
2 | 2015-07-14T17:14:47.000 | 11:15 | 117.911 | -1.02832 | -1.07642 | -29008.1 | 0.0508268 | -0.614581 | 21.3 | 21.6 | 21.7 | 21.6 | 21.8 | 21.3 | 9.80392 | 162.378 | 1.85121 | 0.518274 | -0.483209
3 | 2015-07-14T19:56:22.000 | 13:56 | 120.594 | 66.0564 | -0.153076 | -29008.1 | 0.0508268 | -0.615525 | 21.5 | 21.6 | 21.7 | 21.8 | 21.8 | 21.9 | 9.82732 | 507.213 | 1.85121 | 0.518274 | -0.483209
4 | 2015-07-14T19:56:32.000 | 13:57 | 120.596 | 66.0564 | -0.153076 | -29008.1 | 0.0508268 | -0.61477 | 21.6 | 21.6 | 21.7 | 21.8 | 21.8 | 21.9 | 9.82732 | 507.213 | 1.85121 | 0.518274 | -0.483209
5 | 2015-07-14T19:56:43.000 | 13:57 | 0.00229917 | 66.0564 | -1.07642 | -29008.1 | 0.0508268 | -0.615336 | 21.5 | 21.6 | 21.7 | 21.8 | 21.7 | 21.9 | 9.82732 | 507.213 | 1.85121 | 0.518274 | -0.483209
6 | 2015-07-14T19:56:53.000 | 13:57 | 0.00498 | 66.0564 | -0.153076 | -29008.1 | 0.0508268 | -0.61477 | 21.5 | 21.6 | 21.7 | 21.8 | 21.8 | 21.9 | 9.82732 | 507.213 | 1.85121 | 0.518274 | -0.483209
7 | 2015-07-14T19:57:03.000 | 13:57 | 0.00788889 | 66.0564 | -0.153076 | -29008.1 | 0.0508268 | -0.614959 | 21.6 | 21.6 | 21.7 | 21.7 | 21.8 | 21.9 | 9.82732 | 507.213 | 1.85121 | 0.518274 | -0.483209
8 | 2015-07-14T19:57:12.000 | 13:57 | 0.0106108 | 66.0564 | -0.153076 | -29008.1 | 0.0508268 | -0.615525 | 21.4 | 21.6 | 21.7 | 21.8 | 21.8 | 21.9 | 9.82732 | 507.213 | 1.85121 | 0.518274 | -0.483209
9 | 2015-07-14T19:57:22.000 | 13:57 | 0.0133103 | 66.0564 | -0.153076 | -29008.1 | 0.0508268 | -0.615148 | 21.4 | 21.6 | 21.7 | 21.8 | 21.7 | 21.9 | 9.82732 | 507.213 | 1.85121 | 0.518274 | -0.483209
10 | 2015-07-14T19:57:32.000 | 13:58 | 0.0162161 | 66.0564 | -0.153076 | -29008.1 | 0.0508268 | -0.615336 | 21.4 | 21.6 | 21.7 | 21.8 | 21.7 | 21.9 | 9.82732 | 507.213 | 1.85121 | 0.518274 | -0.483209
11 | 2015-07-14T19:57:42.000 | 13:58 | 0.0188244 | 66.0564 | -0.153076 | -29008.1 | 0.0508268 | -0.614959 | 21.4 | 21.6 | 21.7 | 21.8 | 21.7 | 21.9 | 9.82732 | 507.213 | 1.85121 | 0.518274 | -0.483209
12 | 2015-07-14T19:57:53.000 | 13:58 | 0.0217056 | 66.0564 | -0.153076 | -29008.1 | 0.0508268 | -0.615525 | 21.5 | 21.5 | 21.7 | 21.8 | 21.7 | 21.9 | 9.82732 | 507.213 | 1.85121 | 0.518274 | -0.483209
13 | 2015-07-14T19:58:03.000 | 13:58 | 0.0244364 | 65.1331 | -0.153076 | -29008.1 | 0.0508268 | -0.615525 | 21.5 | 21.6 | 21.7 | 21.8 | 21.7 | 21.9 | 9.82732 | 507.213 | 1.85121 | 0.518274 | -0.483209
14 | 2015-07-14T19:58:13.000 | 13:58 | 0.0271503 | 66.0564 | -0.153076 | -29008.1 | 0.0508268 | -0.61477 | 21.5 | 21.6 | 21.7 | 21.8 | 21.7 | 21.9 | 9.82732 | 507.213 | 1.85121 | 0.518274 | -0.483209
15 | 2015-07-14T19:58:23.000 | 13:58 | 0.0298978 | 66.0564 | -0.153076 | -29008.1 | 0.0508268 | -0.615525 | 21.5 | 21.7 | 21.7 | 21.8 | 21.7 | 21.9 | 9.82732 | 507.213 | 1.85121 | 0.518274 | -0.483209
16 | 2015-07-14T19:58:32.000 | 13:59 | 0.0328033 | 66.0564 | -0.153076 | -29008.1 | 0.0508268 | -0.614581 | 21.5 | 21.6 | 21.7 | 21.6 | 21.8 | 21.9 | 9.82732 | 507.213 | 1.85121 | 0.518274 | -0.483209
17 | 2015-07-14T19:58:42.000 | 13:59 | 0.0353858 | 65.1331 | -0.153076 | -29008.1 | 0.0508268 | -0.614581 | 21.5 | 21.6 | 21.7 | 21.8 | 21.8 | 21.9 | 9.82732 | 507.213 | 1.85121 | 0.518274 | -0.483209
18 | 2015-07-14T19:58:52.000 | 13:59 | 0.0382756 | 66.0564 | -0.153076 | -29008.1 | 0.0508084 | -0.615525 | 21.5 | 21.6 | 21.7 | 21.8 | 21.8 | 21.9 | 9.82732 | 507.213 | 1.85121 | 0.518274 | -0.483209
19 | 2015-07-14T19:59:02.000 | 13:59 | 0.0410581 | 66.0564 | -0.153076 | -29008.1 | 0.0508268 | -0.61477 | 21.5 | 21.6 | 21.7 | 21.8 | 21.8 | 21.9 | 9.82732 | 507.213 | 1.85121 | 0.518274 | -0.483209
20 | 2015-07-14T19:59:13.000 | 13:59 | 0.0437042 | 65.1331 | -1.07642 | -29008.1 | 0.0508084 | -0.614959 | 21.5 | 21.6 | 21.7 | 21.6 | 21.8 | 21.9 | 9.82732 | 507.213 | 1.85121 | 0.518274 | -0.483209
21 | 2015-07-14T19:59:23.000 | 13:59 | 0.0466458 | 66.0564 | -1.07642 | -29008.1 | 0.0508268 | -0.615525 | 21.5 | 21.6 | 21.7 | 21.8 | 21.8 | 21.9 | 9.82732 | 507.213 | 1.85121 | 0.518274 | -0.483209
22 | 2015-07-14T19:59:33.000 | 14:00 | 0.0493858 | 66.0564 | -0.153076 | -29008.1 | 0.0508268 | -0.614959 | 21.5 | 21.6 | 21.7 | 21.8 | 21.8 | 21.9 | 9.82732 | 507.213 | 1.85121 | 0.518274 | -0.483209
23 | 2015-07-14T19:59:43.000 | 14:00 | 0.0519625 | 64.21 | -0.153076 | -29008.1 | 0.0508268 | -0.615336 | 21.5 | 21.6 | 21.7 | 21.8 | 21.8 | 21.9 | 9.82732 | 507.213 | 1.85121 | 0.518274 | -0.483209
24 | 2015-07-14T19:59:52.000 | 14:00 | 0.0548947 | 63.2869 | -1.07642 | -29008.1 | 0.0508268 | -0.615148 | 21.5 | 21.7 | 21.7 | 21.8 | 21.8 | 21.9 | 9.82732 | 507.213 | 1.85121 | 0.518274 | -0.483209
25 | 2015-07-14T20:00:02.000 | 14:00 | 0.0576286 | 62.3635 | -0.153076 | -29008.1 | 0.0508268 | -0.615525 | 21.5 | 21.8 | 21.7 | 21.8 | 21.8 | 21.9 | 9.82732 | 507.213 | 1.85121 | 0.518274 | -0.483209
26 | 2015-07-14T20:00:12.000 | 14:00 | 0.0603286 | 64.21 | -1.07642 | -29008.1 | 0.0508268 | -0.614959 | 21.6 | 21.7 | 21.7 | 21.8 | 21.8 | 21.9 | 9.82732 | 503.538 | 1.85121 | 0.518274 | -0.483209
27 | 2015-07-14T20:00:23.000 | 14:00 | 0.0632175 | 83.2891 | -0.153076 | -29008.1 | 0.0508084 | -0.615336 | 21.6 | 21.6 | 21.7 | 21.8 | 21.8 | 21.9 | 9.82732 | 487.255 | 1.85121 | 0.518274 | -0.483209
28 | 2015-07-14T20:00:33.000 | 14:01 | 0.0659575 | 124.524 | -0.153076 | -29008.1 | 0.0508268 | -0.615336 | 21.5 | 21.6 | 21.6 | 21.8 | 21.8 | 22 | 9.82732 | 470.538 | 1.85121 | 0.518274 | -0.483209
29 | 2015-07-14T20:00:43.000 | 14:01 | 0.0685836 | 175.607 | -0.153076 | -29008.1 | 0.0508268 | -0.615148 | 21.5 | 21.6 | 21.7 | 21.8 | 21.8 | 22.1 | 9.82732 | 452.364 | 1.85121 | 0.518274 | -0.483209
30 | 2015-07-14T20:00:53.000 | 14:01 | 0.0714739 | 229.152 | -0.153076 | -29008.1 | 0.0508084 | -0.615148 | 21.5 | 21.6 | 21.7 | 21.8 | 21.8 | 22.1 | 9.83903 | 437.151 | 1.85121 | 0.518274 | -0.483209
31 | 2015-07-14T20:01:03.000 | 14:01 | 0.0743672 | 308.853 | -0.153076 | -29008.1 | 0.0508268 | -0.614581 | 21.5 | 21.6 | 21.8 | 21.8 | 21.8 | 22.2 | 9.83903 | 420.465 | 1.85121 | 0.518274 | -0.483209
32 | 2015-07-14T20:01:12.000 | 14:01 | 0.0771144 | 397.171 | -1.07642 | -29008.1 | 0.0508268 | -0.615148 | 21.6 | 21.6 | 21.8 | 21.8 | 21.8 | 22.3 | 9.83903 | 402.244 | 1.85121 | 0.518274 | -0.483209
33 | 2015-07-14T20:01:22.000 | 14:01 | 0.0797214 | 489.181 | -0.153076 | -29008.1 | 0.0508268 | -0.615148 | 21.6 | 21.6 | 21.7 | 21.8 | 21.8 | 22.4 | 9.83903 | 385.543 | 1.85121 | 0.518274 | -0.483209
34 | 2015-07-14T20:01:33.000 | 14:02 | 0.0826972 | 613.811 | -0.153076 | -29008.1 | 0.0508268 | -0.614581 | 21.5 | 21.6 | 21.6 | 21.8 | 21.8 | 22.5 | 9.83903 | 368.904 | 1.85121 | 0.518274 | -0.483209
35 | 2015-07-14T20:01:43.000 | 14:02 | 0.0853392 | 741.517 | -0.153076 | -29008.1 | 0.0508268 | -0.615336 | 21.6 | 21.6 | 21.7 | 21.8 | 21.8 | 22.6 | 9.83903 | 353.691 | 1.85121 | 0.518274 | -0.483209
36 | 2015-07-14T20:01:53.000 | 14:02 | 0.0880047 | 868.916 | -0.153076 | -29008.1 | 0.0508268 | -0.614959 | 21.5 | 21.6 | 21.7 | 21.8 | 21.8 | 22.7 | 9.83903 | 335.517 | 1.85121 | 0.518274 | -0.483209
37 | 2015-07-14T20:02:03.000 | 14:02 | 0.090905 | 1035.7 | -0.153076 | -29008.1 | 0.0508268 | -0.61477 | 21.5 | 21.6 | 21.7 | 21.8 | 21.8 | 22.9 | 9.83903 | 318.8 | 1.85121 | 0.518274 | -0.483209
38 | 2015-07-14T20:02:13.000 | 14:02 | 0.0936803 | 1201.88 | -0.153076 | -29008.1 | 0.0508268 | -0.615525 | 21.5 | 21.6 | 21.7 | 21.8 | 21.8 | 23.1 | 9.85073 | 303.618 | 1.85121 | 0.518274 | -0.483209
39 | 2015-07-14T20:02:22.000 | 14:02 | 0.0963442 | 1361.89 | -0.153076 | -29008.1 | 0.0508268 | -0.614581 | 21.5 | 21.6 | 21.8 | 21.8 | 21.8 | 23.2 | 9.85073 | 287.103 | 1.85121 | 0.518274 | -0.483209
40 | 2015-07-14T20:02:32.000 | 14:03 | 0.0992519 | 1440.67 | -1.07642 | -29008.1 | 0.0508268 | -0.615525 | 21.4 | 21.6 | 21.7 | 21.8 | 21.8 | 23.3 | 9.85073 | 278.155 | 1.85121 | 0.518274 | -0.483209
41 | 2015-07-14T20:02:43.000 | 14:03 | 0.101899 | 1544.99 | -0.153076 | -29008.1 | 0.0508268 | -0.614959 | 21.5 | 21.6 | 21.7 | 21.8 | 21.8 | 23.4 | 9.85073 | 268.773 | 1.85121 | 0.518274 | -0.483209
42 | 2015-07-14T20:02:53.000 | 14:03 | 0.10477 | 1638.23 | -0.153076 | -29008.1 | 0.0508268 | -0.615148 | 21.5 | 21.7 | 21.7 | 21.8 | 21.8 | 23.5 | 9.85073 | 261.469 | 1.85121 | 0.518274 | -0.483209
43 | 2015-07-14T20:03:03.000 | 14:03 | 0.107487 | 1723.47 | -0.153076 | -29008.1 | 0.0508268 | -0.615525 | 21.6 | 21.6 | 21.7 | 21.8 | 21.8 | 23.6 | 9.85073 | 253.716 | 1.85121 | 0.518274 | -0.483209
44 | 2015-07-14T20:03:13.000 | 14:03 | 0.110375 | 1825.33 | -0.153076 | -29008.1 | 0.0508084 | -0.615148 | 21.5 | 21.8 | 21.7 | 21.8 | 21.8 | 23.6 | 9.85073 | 245.574 | 1.85121 | 0.518274 | -0.483209
45 | 2015-07-14T20:03:23.000 | 14:03 | 0.113067 | 1919.19 | -0.153076 | -29008.1 | 0.0508268 | -0.615336 | 21.6 | 21.6 | 21.7 | 21.8 | 21.8 | 23.7 | 9.85073 | 238.968 | 1.85121 | 0.518274 | -0.483209
46 | 2015-07-14T20:03:33.000 | 14:04 | 0.115765 | 2012.12 | -0.153076 | -29008.1 | 0.0508268 | -0.614581 | 21.6 | 21.8 | 21.6 | 21.8 | 21.8 | 23.7 | 9.85073 | 231.292 | 1.85121 | 0.518274 | -0.483209
47 | 2015-07-14T20:03:42.000 | 14:04 | 0.118569 | 2105.36 | -0.153076 | -29008.1 | 0.0508268 | -0.615336 | 21.5 | 21.7 | 21.7 | 21.8 | 21.8 | 23.8 | 9.85073 | 225.027 | 1.85121 | 0.518274 | -0.483209
48 | 2015-07-14T20:03:53.000 | 14:04 | 0.121304 | 2206.91 | -0.153076 | -29008.1 | 0.0508268 | -0.615148 | 21.5 | 21.7 | 21.7 | 21.8 | 21.8 | 23.8 | 9.86243 | 217.847 | 1.85121 | 0.518274 | -0.483209
49 | 2015-07-14T20:04:03.000 | 14:04 | 0.124185 | 2291.23 | -0.153076 | -29008.1 | 0.0508268 | -0.61477 | 21.5 | 21.7 | 21.7 | 21.8 | 21.8 | 23.9 | 9.86243 | 211.908 | 1.85121 | 0.518274 | -0.483209
50 | 2015-07-14T20:04:13.000 | 14:04 | 0.126824 | 2385.39 | -0.153076 | -29008.1 | 0.0508268 | -0.615525 | 21.5 | 21.6 | 21.6 | 21.8 | 21.8 | 23.9 | 9.86243 | 204.992 | 1.85121 | 0.518274 | -0.483209
51 | 2015-07-14T20:04:23.000 | 14:04 | 0.129754 | 2486.95 | -0.153076 | -29008.1 | 0.0508268 | -0.615148 | 21.6 | 21.6 | 21.7 | 21.8 | 21.8 | 23.9 | 9.86243 | 198.82 | 1.85121 | 0.518274 | -0.483209
52 | 2015-07-14T20:04:33.000 | 14:05 | 0.132466 | 2571.26 | -0.153076 | -29008.1 | 0.0508268 | -0.615525 | 21.6 | 21.6 | 21.7 | 21.8 | 21.8 | 23.9 | 9.86243 | 192.803 | 1.85121 | 0.518274 | -0.483209
53 | 2015-07-14T20:04:43.000 | 14:05 | 0.135093 | 2673.12 | -0.153076 | -29008.1 | 0.0508268 | -0.614959 | 21.5 | 21.6 | 21.7 | 21.8 | 21.8 | 24 | 9.86243 | 186.848 | 1.85121 | 0.518274 | -0.483209
54 | 2015-07-14T20:04:53.000 | 14:05 | 0.137991 | 2766.05 | -0.153076 | -29008.1 | 0.0508268 | -0.615336 | 21.5 | 21.7 | 21.7 | 21.8 | 21.8 | 24 | 9.86243 | 181.142 | 1.85121 | 0.518274 | -0.483209
55 | 2015-07-14T20:05:02.000 | 14:05 | 0.140669 | 2850.37 | 0.770264 | -29008.1 | 0.0508268 | -0.614959 | 21.6 | 21.8 | 21.6 | 21.8 | 21.8 | 24 | 9.86243 | 175.435 | 1.85121 | 0.518274 | -0.483209
56 | 2015-07-14T20:05:13.000 | 14:05 | 0.143605 | 2877.45 | -0.153076 | -29008.1 | 0.0508268 | -0.615336 | 21.6 | 21.7 | 21.7 | 21.8 | 21.8 | 24 | 9.86243 | 172.194 | 1.85121 | 0.518274 | -0.483209
57 | 2015-07-14T20:05:23.000 | 14:05 | 0.146228 | 2882.07 | -0.153076 | -29008.1 | 0.0508268 | -0.614959 | 21.5 | 21.7 | 21.7 | 21.8 | 21.8 | 23.9 | 9.86243 | 170.457 | 1.85121 | 0.518274 | -0.483209
58 | 2015-07-14T20:05:33.000 | 14:06 | 0.149149 | 2862.99 | -0.153076 | -29008.1 | 0.0508268 | -0.615525 | 21.5 | 21.8 | 21.7 | 21.8 | 21.8 | 23.9 | 9.86243 | 169.946 | 1.85121 | 0.518274 | -0.483209
59 | 2015-07-14T20:05:43.000 | 14:06 | 0.151765 | 2839.91 | -0.153076 | -29008.1 | 0.0508268 | -0.615336 | 21.5 | 21.8 | 21.7 | 21.8 | 21.8 | 23.8 | 9.86243 | 169.946 | 1.85121 | 0.518274 | -0.483209
60 | 2015-07-14T20:05:53.000 | 14:06 | 0.154453 | 2819.91 | -0.153076 | -29008.1 | 0.0508268 | -0.615525 | 21.6 | 21.7 | 21.6 | 21.8 | 21.8 | 23.7 | 9.86243 | 169.946 | 1.85121 | 0.518274 | -0.483209
61 | 2015-07-14T20:06:03.000 | 14:06 | 0.157339 | 2805.44 | -0.153076 | -29008.1 | 0.0508268 | -0.614959 | 21.5 | 21.7 | 21.6 | 21.6 | 21.8 | 23.6 | 9.86243 | 169.992 | 1.85121 | 0.518274 | -0.483209
62 | 2015-07-14T20:06:13.000 | 14:06 | 0.160059 | 2791.9 | -0.153076 | -29008.1 | 0.0508268 | -0.615148 | 21.6 | 21.7 | 21.7 | 21.8 | 21.8 | 23.5 | 9.86243 | 169.992 | 1.85121 | 0.518274 | -0.483209
63 | 2015-07-14T20:06:23.000 | 14:06 | 0.162937 | 2814.06 | -0.153076 | -29008.1 | 0.0508268 | -0.615525 | 21.5 | 21.7 | 21.7 | 21.8 | 21.8 | 23.5 | 9.86243 | 168.984 | 1.85121 | 0.518274 | -0.483209
64 | 2015-07-14T20:06:33.000 | 14:07 | 0.165623 | 2792.83 | -0.153076 | -29008.1 | 0.0508268 | -0.61477 | 21.4 | 21.7 | 21.8 | 21.8 | 21.8 | 23.5 | 9.86243 | 169.217 | 1.85121 | 0.518274 | -0.483209
65 | 2015-07-14T20:06:43.000 | 14:07 | 0.168436 | 2690.35 | -0.153076 | -29008.1 | 0.0508268 | -0.615525 | 21.6 | 21.6 | 21.7 | 21.8 | 21.9 | 23.3 | 9.86243 | 171.682 | 1.85121 | 0.518274 | -0.483209
66 | 2015-07-14T20:06:53.000 | 14:07 | 0.171166 | 2596.5 | -0.153076 | -29008.1 | 0.0508268 | -0.615336 | 21.5 | 21.6 | 21.7 | 21.8 | 21.8 | 23.2 | 9.86243 | 174.039 | 1.85121 | 0.518274 | -0.483209
67 | 2015-07-14T20:07:03.000 | 14:07 | 0.174082 | 2493.72 | -0.153076 | -29008.1 | 0.0508268 | -0.615148 | 21.5 | 21.7 | 21.7 | 21.8 | 21.8 | 23 | 9.86243 | 176.428 | 1.85121 | 0.518274 | -0.483209
68 | 2015-07-14T20:07:13.000 | 14:07 | 0.176763 | 2408.47 | -0.153076 | -29008.1 | 0.0508268 | -0.61477 | 21.5 | 21.6 | 21.7 | 21.8 | 21.8 | 22.9 | 9.86243 | 178.785 | 1.85121 | 0.518274 | -0.483209
69 | 2015-07-14T20:07:23.000 | 14:07 | 0.179472 | 2313.39 | -0.153076 | -29008.1 | 0.0508268 | -0.615525 | 21.5 | 21.7 | 21.7 | 21.8 | 21.8 | 22.7 | 9.86243 | 181.25 | 1.85121 | 0.518274 | -0.483209
70 | 2015-07-14T20:07:33.000 | 14:08 | 0.182401 | 2210.91 | -0.153076 | -29008.1 | 0.0508268 | -0.614581 | 21.5 | 21.7 | 21.7 | 21.8 | 21.8 | 22.6 | 9.86243 | 183.654 | 1.85121 | 0.518274 | -0.483209
71 | 2015-07-14T20:07:43.000 | 14:08 | 0.185021 | 2125.37 | -0.153076 | -29008.1 | 0.0508268 | -0.614581 | 21.5 | 21.7 | 21.6 | 21.8 | 21.8 | 22.5 | 9.86243 | 186.12 | 1.85121 | 0.518274 | -0.483209
72 | 2015-07-14T20:07:53.000 | 14:08 | 0.187725 | 2021.97 | -0.153076 | -29008.1 | 0.0508268 | -0.615336 | 21.6 | 21.8 | 21.7 | 21.8 | 21.8 | 22.4 | 9.86243 | 188.709 | 1.85121 | 0.518274 | -0.483209
73 | 2015-07-14T20:08:03.000 | 14:08 | 0.190643 | 1927.8 | -0.153076 | -29008.1 | 0.0508268 | -0.61477 | 21.5 | 21.6 | 21.7 | 21.8 | 21.8 | 22.2 | 9.86243 | 191.175 | 1.85121 | 0.518274 | -0.483209
74 | 2015-07-14T20:08:13.000 | 14:08 | 0.193329 | 1841.64 | -0.153076 | -29008.1 | 0.0508268 | -0.614581 | 21.5 | 21.6 | 21.6 | 21.8 | 21.8 | 22.1 | 9.86243 | 193.811 | 1.85121 | 0.518274 | -0.483209
75 | 2015-07-14T20:08:23.000 | 14:08 | 0.196201 | 1738.86 | -0.153076 | -29008.1 | 0.0508268 | -0.615148 | 21.5 | 21.6 | 21.6 | 21.8 | 21.8 | 22 | 9.86243 | 196.385 | 1.85121 | 0.518274 | -0.483209
76 | 2015-07-14T20:08:33.000 | 14:09 | 0.198985 | 1644.08 | -0.153076 | -29008.1 | 0.0508268 | -0.614581 | 21.5 | 21.6 | 21.7 | 21.8 | 21.8 | 21.9 | 9.86243 | 199.022 | 1.85121 | 0.518274 | -0.483209
77 | 2015-07-14T20:08:44.000 | 14:09 | 0.201599 | 1549.92 | -0.153076 | -29008.1 | 0.0508268 | -0.614959 | 21.6 | 21.6 | 21.7 | 21.8 | 21.8 | 21.8 | 9.86243 | 201.642 | 1.85121 | 0.518274 | -0.483209
78 | 2015-07-14T20:08:53.000 | 14:09 | 0.204509 | 1455.14 | -0.153076 | -29008.1 | 0.0508268 | -0.615525 | 21.4 | 21.7 | 21.7 | 21.8 | 21.8 | 21.7 | 9.86243 | 204.573 | 1.85121 | 0.518274 | -0.483209
79 | 2015-07-14T20:09:03.000 | 14:09 | 0.207223 | 1360.05 | -0.153076 | -29008.1 | 0.0508268 | -0.61477 | 21.6 | 21.5 | 21.7 | 21.8 | 21.8 | 21.6 | 9.86243 | 207.085 | 1.85121 | 0.518274 | -0.483209
80 | 2015-07-14T20:09:13.000 | 14:09 | 0.20987 | 1257.27 | -0.153076 | -29008.1 | 0.0508268 | -0.615525 | 21.5 | 21.6 | 21.7 | 21.8 | 21.8 | 21.5 | 9.86243 | 210.171 | 1.85121 | 0.518274 | -0.483209
81 | 2015-07-14T20:09:23.000 | 14:09 | 0.21281 | 1171.1 | -0.153076 | -29008.1 | 0.0508268 | -0.615525 | 21.6 | 21.6 | 21.7 | 21.8 | 21.8 | 21.4 | 9.86243 | 213.025 | 1.85121 | 0.518274 | -0.483209
82 | 2015-07-14T20:09:33.000 | 14:10 | 0.215464 | 1068.32 | -0.153076 | -29008.1 | 0.0508268 | -0.614959 | 21.5 | 21.6 | 21.7 | 21.8 | 21.8 | 21.3 | 9.86243 | 216.111 | 1.85121 | 0.518274 | -0.483209
83 | 2015-07-14T20:09:43.000 | 14:10 | 0.218378 | 973.543 | -0.153076 | -29008.1 | 0.0508268 | -0.615336 | 21.5 | 21.6 | 21.7 | 21.8 | 21.8 | 21.2 | 9.85073 | 218.855 | 1.85121 | 0.518274 | -0.483209
84 | 2015-07-14T20:09:53.000 | 14:10 | 0.220989 | 887.072 | -0.153076 | -29008.1 | 0.0508268 | -0.61477 | 21.5 | 21.6 | 21.7 | 21.8 | 21.8 | 21.2 | 9.85073 | 221.833 | 1.85121 | 0.518274 | -0.483209
85 | 2015-07-14T20:10:04.000 | 14:10 | 0.223888 | 784.599 | -0.153076 | -29008.1 | 0.0508268 | -0.615525 | 21.6 | 21.6 | 21.7 | 21.8 | 21.8 | 21.1 | 9.85073 | 224.919 | 1.85121 | 0.518274 | -0.483209
86 | 2015-07-14T20:10:13.000 | 14:10 | 0.226566 | 689.511 | -0.153076 | -29008.1 | 0.0508268 | -0.614581 | 21.6 | 21.6 | 21.7 | 21.8 | 21.8 | 21 | 9.85073 | 228.392 | 1.85121 | 0.518274 | -0.483209
87 | 2015-07-14T20:10:23.000 | 14:10 | 0.22949 | 595.655 | -0.153076 | -29008.1 | 0.0508268 | -0.615336 | 21.4 | 21.6 | 21.7 | 21.8 | 21.8 | 20.9 | 9.85073 | 231.478 | 1.85121 | 0.518274 | -0.483209
88 | 2015-07-14T20:10:33.000 | 14:11 | 0.232183 | 501.49 | -0.153076 | -29008.1 | 0.0508268 | -0.615148 | 21.5 | 21.7 | 21.7 | 21.6 | 21.8 | 20.9 | 9.85073 | 234.999 | 1.85121 | 0.518274 | -0.483209
89 | 2015-07-14T20:10:43.000 | 14:11 | 0.235013 | 409.48 | -0.153076 | -29008.1 | 0.0508268 | -0.614581 | 21.5 | 21.7 | 21.7 | 21.8 | 21.8 | 20.7 | 9.85073 | 239.31 | 1.85121 | 0.518274 | -0.483209
90 | 2015-07-14T20:10:53.000 | 14:11 | 0.237728 | 318.393 | -0.153076 | -29008.1 | 0.0508268 | -0.615525 | 21.4 | 21.7 | 21.7 | 21.8 | 21.8 | 20.7 | 9.85073 | 243.403 | 1.85121 | 0.518274 | -0.483209
91 | 2015-07-14T20:11:03.000 | 14:11 | 0.240388 | 232.229 | -0.153076 | -29008.1 | 0.0508268 | -0.614959 | 21.5 | 21.7 | 21.7 | 21.8 | 21.8 | 20.6 | 9.85073 | 249.436 | 1.85121 | 0.518274 | -0.483209
92 | 2015-07-14T20:11:14.000 | 14:11 | 0.243304 | 155.297 | -1.07642 | -29008.1 | 0.0508268 | -0.61477 | 21.5 | 21.7 | 21.7 | 21.6 | 21.8 | 20.5 | 9.83903 | 257.375 | 1.85121 | 0.518274 | -0.483209
93 | 2015-07-14T20:11:24.000 | 14:11 | 0.246044 | 94.9827 | -0.153076 | -29008.1 | 0.0508268 | -0.615525 | 21.5 | 21.8 | 21.7 | 21.8 | 21.8 | 20.5 | 9.85073 | 269.161 | 1.85121 | 0.518274 | -0.483209
94 | 2015-07-14T20:11:33.000 | 14:12 | 0.248751 | 62.3635 | -0.153076 | -29008.1 | 0.0508268 | -0.614581 | 21.6 | 21.8 | 21.7 | 21.8 | 21.8 | 20.5 | 9.83903 | 287.367 | 1.85121 | 0.518274 | -0.483209
95 | 2015-07-14T20:11:43.000 | 14:12 | 0.251553 | 46.9773 | -0.153076 | -29008.1 | 0.0508268 | -0.615336 | 21.6 | 21.7 | 21.7 | 21.8 | 21.8 | 20.5 | 9.83903 | 303.897 | 1.85121 | 0.518274 | -0.483209
96 | 2015-07-14T20:11:53.000 | 14:12 | 0.254268 | 38.3608 | -1.07642 | -29008.1 | 0.0508268 | -0.614959 | 21.6 | 21.7 | 21.7 | 21.8 | 21.8 | 20.5 | 9.83903 | 314.969 | 1.85121 | 0.518274 | -0.483209
97 | 2015-07-14T20:12:03.000 | 14:12 | 0.257159 | 32.5142 | -0.153076 | -29008.1 | 0.0508268 | -0.615525 | 21.6 | 21.7 | 21.7 | 21.8 | 21.8 | 20.5 | 9.83903 | 317.978 | 1.85121 | 0.518274 | -0.483209
98 | 2015-07-14T20:12:13.000 | 14:12 | 0.259829 | 29.7444 | -0.153076 | -29008.1 | 0.0508268 | -0.614581 | 21.6 | 21.7 | 21.7 | 21.8 | 21.8 | 20.5 | 9.83903 | 317.978 | 1.85121 | 0.518274 | -0.483209
99 | 2015-07-14T20:12:24.000 | 14:12 | 0.262587 | 28.8213 | -0.153076 | -29008.1 | 0.0508268 | -0.614581 | 21.5 | 21.7 | 21.7 | 21.8 | 21.8 | 20.6 | 9.83903 | 317.978 | 1.85121 | 0.518274 | -0.483209
100 | 2015-07-14T20:12:34.000 | 14:13 | 0.265283 | 27.8982 | -0.153076 | -29008.1 | 0.0508268 | -0.615148 | 21.5 | 21.7 | 21.7 | 21.8 | 21.8 | 20.6 | 9.83903 | 317.978 | 1.85121 | 0.518274 | -0.483209
101 | 2015-07-14T20:12:43.000 | 14:13 | 0.268088 | 26.9749 | -0.153076 | -29008.1 | 0.0508268 | -0.614581 | 21.6 | 21.7 | 21.7 | 21.8 | 21.8 | 20.7 | 9.83903 | 317.978 | 1.85121 | 0.518274 | -0.483209
102 | 2015-07-14T20:12:53.000 | 14:13 | 0.270968 | 26.9749 | -0.153076 | -29008.1 | 0.0508084 | -0.615525 | 21.6 | 21.7 | 21.7 | 21.8 | 21.8 | 20.7 | 9.83903 | 317.978 | 1.85121 | 0.518274 | -0.483209
103 | 2015-07-14T20:13:03.000 | 14:13 | 0.27367 | 29.7444 | -0.153076 | -29008.1 | 0.0508084 | -0.614581 | 21.6 | 21.7 | 21.7 | 21.8 | 21.8 | 20.8 | 9.83903 | 317.978 | 1.85121 | 0.518274 | -0.483209
104 | 2015-07-14T20:13:13.000 | 14:13 | 0.276332 | 59.594 | -0.153076 | -29008.1 | 0.0508084 | -0.615336 | 21.6 | 21.6 | 21.6 | 21.8 | 21.8 | 20.9 | 9.83903 | 317.978 | 1.85121 | 0.518274 | -0.483209
105 | 2015-07-14T20:13:23.000 | 14:13 | 0.279265 | 80.5195 | -1.07642 | -29008.1 | 0.0508084 | -0.615336 | 21.6 | 21.7 | 21.8 | 21.8 | 21.8 | 20.9 | 9.83903 | 317.978 | 1.85121 | 0.518274 | -0.483209
106 | 2015-07-15T19:19:01.000 | 13:19 | 23.2836 | -0.10498 | -0.153076 | -29008.1 | 0.0508268 | -0.614581 | 21.4 | 26.3 | 21.9 | 21.5 | 21.6 | 27.9 | 9.82732 | 317.978 | 1.85121 | 0.331276 | 0.231899
107 | 2015-07-15T19:19:12.000 | 13:19 | 23.2864 | -0.10498 | -0.153076 | -29008.1 | 0.0508268 | -0.614959 | 21.4 | 26.1 | 21.9 | 21.5 | 21.6 | 27.9 | 9.82732 | 317.978 | 1.85121 | 0.331276 | 0.231899
108 | 2015-07-15T19:19:22.000 | 13:19 | 23.2891 | -0.10498 | -0.153076 | -29008.1 | 0.0508268 | -0.615148 | 21.3 | 26.3 | 21.9 | 21.5 | 21.6 | 27.9 | 9.82732 | 317.978 | 1.85121 | 0.331154 | 0.231806
109 | 2015-07-15T19:19:31.000 | 13:20 | 23.2918 | -0.10498 | -0.153076 | -29008.1 | 0.0508268 | -0.614581 | 21.2 | 26.4 | 21.9 | 21.4 | 21.6 | 27.9 | 9.82732 | 317.978 | 1.85121 | 0.331154 | 0.231992
110 | 2015-07-15T19:24:35.000 | 13:25 | 23.376 | -0.10498 | -0.153076 | -29008.1 | 0.0508268 | -0.615336 | 21.5 | 25.6 | 22.3 | 21.5 | 21.6 | 23.3 | 9.82732 | 317.978 | 1.85121 | 0.33088 | 0.232365
111 | 2015-07-15T19:29:35.000 | 13:30 | 23.4589 | 18.3586 | -0.153076 | -29008.1 | 0.0508268 | -0.614959 | 21.2 | 25.5 | 22.2 | 21.5 | 21.7 | 22.4 | 9.82732 | 317.978 | 1.85121 | 0.312085 | 0.255781
112 | 2015-07-15T19:34:34.000 | 13:35 | 23.5418 | 12.5117 | -0.153076 | -29008.1 | 0.0508268 | -0.615336 | 21.3 | 28.3 | 22.2 | 21.3 | 21.6 | 23.2 | 9.82732 | 317.978 | 1.85121 | 0.315497 | 0.253361
113 | 2015-07-15T19:39:34.000 | 13:40 | 23.6249 | 5.7417 | -1.07642 | -29008.1 | 0.0508268 | -0.614959 | 21.3 | 46.8 | 22.1 | 21.9 | 21.6 | 25.9 | 9.82732 | 317.978 | 1.85121 | 0.318908 | 0.247065
114 | 2015-07-15T19:44:35.000 | 13:45 | 23.7079 | 5.7417 | -0.153076 | -29008.1 | 0.0508268 | -0.615336 | 21.5 | 54.4 | 22.1 | 22.3 | 21.8 | 31.9 | 9.82732 | 507.213 | 1.85121 | 0.333073 | 0.229573
115 | 2015-07-15T19:49:35.000 | 13:50 | 23.7908 | 5.7417 | -0.153076 | -29008.1 | 0.0508268 | -0.614581 | 21.5 | 62.2 | 22.1 | 22.6 | 21.8 | 40.6 | 9.82732 | 507.213 | 1.85121 | 0.348944 | 0.210902
116 | 2015-07-15T19:54:35.000 | 13:55 | 23.8738 | 4.8186 | -0.153076 | -29008.1 | 0.0508268 | -0.61477 | 21.4 | 72.6 | 22.1 | 23.3 | 21.6 | 50.1 | 9.82732 | 507.213 | 1.85121 | 0.363261 | 0.193317
117 | 2015-07-15T19:59:35.000 | 14:00 | 23.9569 | 4.8186 | -0.153076 | -29008.1 | 0.0508268 | -0.614959 | 21.5 | 97.1 | 22 | 23.5 | 21.6 | 60.1 | 9.83903 | 507.213 | 1.85121 | 0.376664 | 0.175887
118 | 2015-07-15T20:04:35.000 | 14:05 | 24.0398 | 3.89551 | -0.153076 | -29008.1 | 0.0508268 | -0.614581 | 21.4 | 107.5 | 21.9 | 23.8 | 21.6 | 70.1 | 9.82732 | 507.213 | 1.85121 | 0.389976 | 0.159077
119 | 2015-07-15T20:09:34.000 | 14:10 | 24.1229 | 3.89551 | -0.153076 | -29008.1 | 0.0508268 | -0.615148 | 21.5 | 115.8 | 21.9 | 24.3 | 21.6 | 80.1 | 9.82732 | 507.213 | 1.85121 | 0.402587 | 0.140406
120 | 2015-07-15T20:14:34.000 | 14:15 | 24.2058 | 3.89551 | -0.153076 | -29008.1 | 0.0508268 | -0.614959 | 21.6 | 124 | 22.1 | 24.5 | 21.6 | 90 | 9.82732 | 507.213 | 1.85121 | 0.41465 | 0.121456
121 | 2015-07-15T20:19:35.000 | 14:20 | 24.2887 | 2.97217 | -1.07642 | -29008.1 | 0.0508268 | -0.615336 | 21.6 | 130.6 | 22 | 25.2 | 21.5 | 99.6 | 9.82732 | 507.213 | 1.85121 | 0.426073 | 0.117486
122 | 2015-07-15T20:24:35.000 | 14:25 | 24.3718 | 2.97217 | -1.07642 | -29008.1 | 0.0508453 | -0.615336 | 21.8 | 137.4 | 22 | 24.9 | 21.7 | 108.8 | 9.82732 | 507.213 | 1.85121 | 0.437161 | 0.100645
123 | 2015-07-15T20:29:35.000 | 14:30 | 24.4549 | 2.97217 | -0.153076 | -29008.1 | 0.0508268 | -0.615148 | 21.8 | 143.5 | 21.9 | 24.9 | 21.6 | 117.8 | 9.82732 | 507.213 | 2.14487 | 0.447914 | 0.087309
124 | 2015-07-15T20:34:35.000 | 14:35 | 24.538 | 2.97217 | -1.07642 | -29008.1 | 0.0508268 | -0.615525 | 21.8 | 149.2 | 21.9 | 25.4 | 21.7 | 126.3 | 9.82732 | 507.213 | 2.14487 | 0.457967 | 0.0751202
125 | 2015-07-15T20:39:35.000 | 14:40 | 24.6208 | 2.97217 | -1.07642 | -29018.7 | 0.0508453 | -0.614393 | 22 | 155.5 | 22 | 25.1 | 21.7 | 134.4 | 9.82732 | 507.213 | 1.85121 | 0.467867 | 0.0602332
126 | 2015-07-15T20:44:34.000 | 14:45 | 24.7038 | 2.97217 | -1.07642 | -29008.1 | 0.0508453 | -0.614581 | 21.9 | 160.3 | 22 | 25.8 | 21.8 | 142.1 | 9.82732 | 507.213 | 1.85121 | 0.477371 | 0.0448499
127 | 2015-07-15T20:49:34.000 | 14:50 | 24.7869 | 2.97217 | -0.153076 | -29008.1 | 0.0508453 | -0.614959 | 21.9 | 165.5 | 22 | 26.3 | 21.7 | 149.5 | 9.82732 | 507.213 | 1.85121 | 0.486662 | 0.0359488
128 | 2015-07-15T20:54:35.000 | 14:55 | 24.8698 | 2.97217 | -1.07642 | -29008.1 | 0.0508453 | -0.615336 | 21.8 | 170.7 | 22 | 26 | 21.7 | 156.4 | 9.82732 | 507.213 | 1.85121 | 0.495679 | 0.013091
129 | 2015-07-15T20:59:35.000 | 15:00 | 24.9527 | 2.97217 | -0.153076 | -29008.1 | 0.0508453 | -0.615525 | 21.9 | 174.6 | 22 | 25.6 | 21.7 | 163 | 9.82732 | 507.213 | 1.99804 | 0.503751 | 0.013091
130 | 2015-07-15T21:04:35.000 | 15:05 | 25.0358 | 2.97217 | -0.153076 | -29008.1 | 0.0508453 | -0.614581 | 21.9 | 174.1 | 22.1 | 26.7 | 21.8 | 169.6 | 9.82732 | 507.213 | 1.85121 | 0.511458 | 0.013091
131 | 2015-07-15T21:09:35.000 | 15:10 | 25.1189 | 2.97217 | -0.153076 | -29008.1 | 0.0508453 | -0.615525 | 22 | 174.9 | 22 | 26.4 | 21.8 | 176 | 9.82732 | 507.213 | 1.85121 | 0.518007 | 0.013091
132 | 2015-07-15T21:14:35.000 | 15:15 | 25.2019 | 2.04907 | -0.153076 | -29008.1 | 0.0508268 | -0.614959 | 22 | 176.3 | 22 | 26.6 | 21.8 | 181.9 | 9.82732 | 507.213 | 1.85121 | 0.524283 | 0.013091
133 | 2015-07-15T21:19:35.000 | 15:20 | 25.2849 | 2.97217 | -0.153076 | -29008.1 | 0.0508453 | -0.615336 | 21.9 | 177.4 | 22 | 27.6 | 21.7 | 187.5 | 9.82732 | 507.213 | 1.85121 | 0.528943 | 0.013091
134 | 2015-07-15T21:24:34.000 | 15:25 | 25.3678 | 2.97217 | -0.153076 | -29008.1 | 0.0508453 | -0.61477 | 22.1 | 175.2 | 22.1 | 27.5 | 21.8 | 192.8 | 9.82732 | 507.213 | 1.85121 | 0.532842 | 0.013091
135 | 2015-07-15T21:29:35.000 | 15:30 | 25.4508 | 2.97217 | -0.153076 | -29008.1 | 0.0508453 | -0.614959 | 200.6 | 178.8 | 22.3 | 124.8 | 21.8 | 197.6 | 9.82732 | 507.213 | 1.85121 | 0.536254 | 0.013091
136 | 2015-07-15T21:34:35.000 | 15:35 | 25.5339 | 2.04907 | -0.153076 | -29008.1 | 0.0508453 | -0.615776 | 178 | 174.7 | 22.2 | 151.5 | 21.8 | 196.7 | 9.82732 | 507.213 | 1.85121 | 0.532751 | 0.013091
137 | 2015-07-15T21:39:35.000 | 15:40 | 25.6168 | 2.04907 | -0.153076 | -29008.1 | 0.0508453 | -0.615525 | 161.3 | 171.9 | 22.2 | 167.4 | 21.6 | 193 | 9.82732 | 507.213 | 1.85121 | 0.529522 | 0.013091
138 | 2015-07-15T21:44:35.000 | 15:45 | 25.6998 | 2.04907 | -1.07642 | -29008.1 | 0.0508453 | -0.614959 | 155.4 | 165.8 | 22.2 | 161.5 | 21.6 | 186.7 | 9.82732 | 507.213 | 1.85121 | 0.524557 | 0.013091
139 | 2015-07-15T21:49:35.000 | 15:50 | 25.783 | 0.818115 | -0.153076 | -29008.1 | 0.0508453 | -0.61477 | 151.7 | 161.7 | 22.1 | 154.8 | 21.6 | 180.1 | 9.82732 | 506.438 | 1.85121 | 0.518586 | 0.013091
140 | 2015-07-15T21:52:52.000 | 15:53 | 25.8375 | 0.818115 | -0.153076 | -29008.1 | 0.0508268 | -0.614581 | 149.6 | 159 | 22.1 | 151.3 | 21.6 | 176.2 | 9.82732 | 506.438 | 1.85121 | 0.513834 | 0.013091
141 | 2015-07-15T21:53:02.000 | 15:53 | 25.8402 | 0.818115 | -1.07642 | -29008.1 | 0.0508453 | -0.615525 | 149.5 | 158.9 | 22.1 | 151.5 | 21.6 | 176 | 9.82732 | 506.438 | 1.85121 | 0.513743 | 0.013091
142 | 2015-07-15T21:53:12.000 | 15:53 | 25.8429 | 0.818115 | -1.07642 | -29008.1 | 0.0508453 | -0.614959 | 149.3 | 158.7 | 22.1 | 151.6 | 21.6 | 175.7 | 9.82732 | 506.438 | 1.85121 | 0.513469 | 0.013091
143 | 2015-07-15T21:53:21.000 | 15:53 | 25.8458 | 0.818115 | -1.07642 | -29008.1 | 0.0508453 | -0.614581 | 149.1 | 158.5 | 22.1 | 151.5 | 21.6 | 175.5 | 9.82732 | 506.438 | 1.85121 | 0.513347 | 0.013091
144 | 2015-07-15T21:53:31.000 | 15:54 | 25.8485 | 0.818115 | -1.07642 | -29008.1 | 0.0508453 | -0.615525 | 148.8 | 158.4 | 22.1 | 150.5 | 21.6 | 175.3 | 9.82732 | 506.438 | 1.85121 | 0.513164 | 0.013091
145 | 2015-07-15T21:53:42.000 | 15:54 | 25.8514 | 0.818115 | -1.07642 | -29008.1 | 0.0508453 | -0.61477 | 149 | 158.4 | 22.1 | 150.1 | 21.6 | 175.1 | 9.82732 | 506.438 | 1.85121 | 0.513072 | 0.013091
146 | 2015-07-15T21:53:52.000 | 15:54 | 25.8541 | 0.818115 | -1.07642 | -29008.1 | 0.0508453 | -0.615525 | 148.8 | 158.3 | 22.1 | 150.1 | 21.6 | 174.9 | 9.82732 | 506.438 | 1.85121 | 0.512798 | 0.013091
147 | 2015-07-15T21:54:02.000 | 15:54 | 25.8568 | 0.818115 | -0.153076 | -29008.1 | 0.0508453 | -0.615525 | 148.8 | 158.1 | 22.1 | 150.1 | 21.6 | 174.7 | 9.82732 | 506.438 | 1.85121 | 0.512402 | 0.013091
148 | 2015-07-15T21:54:12.000 | 15:54 | 25.8597 | 0.818115 | -1.07642 | -29008.1 | 0.0508453 | -0.614581 | 148.5 | 157.8 | 22.1 | 149.2 | 21.6 | 174.6 | 9.82732 | 506.438 | 1.85121 | 0.511945 | 0.013091
149 | 2015-07-15T21:54:22.000 | 15:54 | 25.8623 | 0.818115 | -1.07642 | -29008.1 | 0.0508453 | -0.615525 | 148.5 | 157.8 | 22.1 | 148.4 | 21.6 | 174.4 | 9.82732 | 506.438 | 1.85121 | 0.511824 | 0.013091
150 | 2015-07-15T21:54:32.000 | 15:55 | 25.8652 | 0.818115 | -1.07642 | -29008.1 | 0.0508453 | -0.614959 | 158.5 | 157.3 | 22.1 | 148.6 | 21.6 | 174.2 | 9.82732 | 506.438 | 1.85121 | 0.511945 | 0.013091
151 | 2015-07-15T21:54:41.000 | 15:55 | 25.8678 | 0.818115 | -1.07642 | -29008.1 | 0.0508453 | -0.614959 | 181.2 | 158.1 | 22.1 | 151.7 | 21.6 | 174 | 9.82732 | 506.438 | 1.85121 | 0.511641 | 0.013091
152 | 2015-07-15T21:54:52.000 | 15:55 | 25.8708 | 0.818115 | -0.153076 | -29008.1 | 0.0508268 | -0.615525 | 196.5 | 159 | 22.1 | 155.1 | 21.6 | 173.9 | 9.82732 | 506.438 | 1.85121 | 0.511458 | 0.013339
153 | 2015-07-15T21:55:02.000 | 15:55 | 25.8734 | 0.818115 | -1.07642 | -29008.1 | 0.0508453 | -0.61477 | 205.1 | 160 | 22.1 | 158.1 | 21.6 | 173.6 | 9.82732 | 506.438 | 1.85121 | 0.511184 | 0.013339
154 | 2015-07-15T21:55:12.000 | 15:55 | 25.8762 | 0.818115 | -0.153076 | -29008.1 | 0.0508453 | -0.614959 | 220.3 | 161.6 | 22.1 | 161.5 | 21.6 | 173.5 | 9.82732 | 506.438 | 1.85121 | 0.510788 | 0.013153
155 | 2015-07-15T21:55:22.000 | 15:55 | 25.8791 | 0.818115 | -1.07642 | -29008.1 | 0.0508453 | -0.615525 | 203.5 | 162.6 | 22.1 | 165.5 | 21.6 | 173.3 | 9.82732 | 506.438 | 1.85121 | 0.510605 | 0.013339
156 | 2015-07-15T21:55:32.000 | 15:56 | 25.8818 | 0.818115 | -1.07642 | -29008.1 | 0.0508453 | -0.614581 | 201.3 | 162.6 | 22.1 | 166 | 21.6 | 173.2 | 9.82732 | 506.438 | 1.85121 | 0.510514 | 0.013339
157 | 2015-07-15T21:55:42.000 | 15:56 | 25.8846 | 0.818115 | -0.153076 | -29008.1 | 0.0508453 | -0.615336 | 215.5 | 163 | 22.1 | 166.8 | 21.6 | 173 | 9.82732 | 506.438 | 1.85121 | 0.510422 | 0.013339
158 | 2015-07-15T21:55:51.000 | 15:56 | 25.8873 | 0.818115 | -1.07642 | -29008.1 | 0.0508453 | -0.615525 | 210.2 | 163.9 | 22.1 | 168.6 | 21.6 | 172.9 | 9.82732 | 506.438 | 1.85121 | 0.510422 | 0.0135251
159 | 2015-07-15T21:56:01.000 | 15:56 | 25.89 | 0.818115 | -1.07642 | -29008.1 | 0.0508453 | -0.614581 | 194.5 | 164.8 | 22.1 | 169.9 | 21.6 | 172.8 | 9.82732 | 506.438 | 1.85121 | 0.510696 | 0.0136182
160 | 2015-07-15T21:56:12.000 | 15:56 | 25.8929 | 0.818115 | -1.07642 | -29008.1 | 0.0508453 | -0.615525 | 180.1 | 166.3 | 22.1 | 168.6 | 21.6 | 172.6 | 9.82732 | 506.438 | 1.85121 | 0.510696 | 0.0138043
161 | 2015-07-15T21:56:22.000 | 15:56 | 25.8956 | 0.818115 | -1.07642 | -29008.1 | 0.0508453 | -0.615148 | 172.5 | 166.3 | 22.1 | 167 | 21.6 | 172.5 | 9.82732 | 506.438 | 1.85121 | 0.510514 | 0.0141144
162 | 2015-07-15T21:56:32.000 | 15:57 | 25.8985 | 0.818115 | -0.153076 | -29008.1 | 0.0508453 | -0.614581 | 166.6 | 167.2 | 22 | 163.5 | 21.6 | 172.4 | 9.82732 | 506.438 | 1.85121 | 0.510696 | 0.0143005
163 | 2015-07-15T21:56:42.000 | 15:57 | 25.9012 | 0.818115 | -1.07642 | -29008.1 | 0.0508453 | -0.615148 | 162.7 | 167.8 | 22.1 | 161.9 | 21.7 | 172.4 | 9.82732 | 506.438 | 1.85121 | 0.510514 | 0.0143005
164 | 2015-07-15T21:56:52.000 | 15:57 | 25.9039 | 0.818115 | -1.07642 | -29008.1 | 0.0508453 | -0.615525 | 160.2 | 168.7 | 22.1 | 158.8 | 21.7 | 172.2 | 9.82732 | 506.438 | 1.85121 | 0.510514 | 0.0140214
165 | 2015-07-15T21:57:02.000 | 15:57 | 25.9068 | 0.818115 | -0.153076 | -29008.1 | 0.0508453 | -0.61477 | 158.3 | 169.9 | 22.1 | 157 | 21.7 | 172.2 | 9.82732 | 506.438 | 1.85121 | 0.510514 | 0.0141144
166 | 2015-07-15T21:57:11.000 | 15:57 | 25.9095 | 0.818115 | -1.07642 | -29008.1 | 0.0508453 | -0.614959 | 156.6 | 170 | 22.1 | 155.8 | 21.7 | 172.1 | 9.82732 | 506.438 | 1.85121 | 0.510605 | 0.0141144
167 | 2015-07-15T21:57:22.000 | 15:57 | 25.9122 | 0.818115 | -0.153076 | -29008.1 | 0.0508453 | -0.615525 | 155.4 | 170.6 | 22.1 | 154.7 | 21.7 | 172.1 | 9.82732 | 506.438 | 1.85121 | 0.510514 | 0.0141144
168 | 2015-07-15T21:57:32.000 | 15:58 | 25.9151 | 0.818115 | -0.153076 | -29008.1 | 0.0508453 | -0.61477 | 154.5 | 171.1 | 22.1 | 153.9 | 21.7 | 172 | 9.82732 | 506.438 | 1.85121 | 0.510879 | 0.0141144
169 | 2015-07-15T21:57:42.000 | 15:58 | 25.9178 | 0.818115 | -0.153076 | -29008.1 | 0.0508453 | -0.615148 | 153.5 | 171.6 | 22.1 | 153.7 | 21.7 | 171.9 | 9.82732 | 506.438 | 1.85121 | 0.510696 | 0.0142075
170 | 2015-07-15T21:57:52.000 | 15:58 | 25.9206 | 0.818115 | -1.07642 | -29008.1 | 0.0508453 | -0.615525 | 153.1 | 172.3 | 22.1 | 153.4 | 21.7 | 171.8 | 9.82732 | 506.438 | 1.85121 | 0.510422 | 0.0143005
171 | 2015-07-15T21:58:02.000 | 15:58 | 25.9234 | 0.818115 | -1.07642 | -29008.1 | 0.0508453 | -0.61477 | 152.5 | 172.8 | 22.1 | 152.1 | 21.7 | 171.8 | 9.82732 | 506.438 | 1.85121 | 0.510514 | 0.0143005
172 | 2015-07-15T21:58:12.000 | 15:58 | 25.9261 | 0.818115 | -0.153076 | -29008.1 | 0.0508453 | -0.615336 | 152.1 | 173.2 | 22 | 152.1 | 21.7 | 171.6 | 9.82732 | 506.438 | 1.85121 | 0.510605 | 0.0143005
173 | 2015-07-15T21:58:22.000 | 15:58 | 25.9289 | 0.818115 | -1.07642 | -29008.1 | 0.0508453 | -0.615525 | 151.6 | 173.6 | 22.1 | 152.7 | 21.7 | 171.6 | 9.82732 | 506.438 | 1.85121 | 0.510331 | 0.0143936
174 | 2015-07-15T21:58:32.000 | 15:59 | 25.9318 | 0.818115 | -1.07642 | -29008.1 | 0.0508453 | -0.614581 | 163.7 | 173.4 | 22.1 | 152.8 | 21.7 | 171.5 | 9.82732 | 506.438 | 1.85121 | 0.510118 | 0.0143005
175 | 2015-07-15T21:58:42.000 | 15:59 | 25.9344 | 0.818115 | -1.07642 | -29008.1 | 0.0508453 | -0.615525 | 186.6 | 173.8 | 22.1 | 153.3 | 21.7 | 171.4 | 9.82732 | 505.817 | 1.85121 | 0.510118 | 0.0141144
176 | 2015-07-15T21:58:52.000 | 15:59 | 25.9371 | 0.818115 | -1.07642 | -29008.1 | 0.0508453 | -0.614959 | 195.5 | 174.3 | 22.1 | 155 | 21.8 | 171.3 | 9.82732 | 505.941 | 1.85121 | 0.510209 | 0.0145797
177 | 2015-07-15T21:59:02.000 | 15:59 | 25.9401 | 0.818115 | -1.07642 | -29008.1 | 0.0508453 | -0.61477 | 212.4 | 174.6 | 22.1 | 160.9 | 21.8 | 171.2 | 9.82732 | 505.817 | 1.85121 | 0.510331 | 0.0148898
178 | 2015-07-15T21:59:12.000 | 15:59 | 25.9428 | 0.818115 | -0.153076 | -29008.1 | 0.0508453 | -0.615525 | 219.9 | 175.2 | 22.1 | 165.5 | 21.8 | 171.1 | 9.82732 | 505.817 | 1.85121 | 0.510209 | 0.0145797
179 | 2015-07-15T21:59:22.000 | 15:59 | 25.9455 | 0.818115 | -1.07642 | -29008.1 | 0.0508268 | -0.615148 | 225 | 175.5 | 22.1 | 166.9 | 21.8 | 171.1 | 9.82732 | 505.817 | 1.85121 | 0.510026 | 0.0143005
180 | 2015-07-15T21:59:32.000 | 16:00 | 25.9482 | 3.89551 | -3.84619 | -29008.1 | 0.0508453 | -0.614581 | 220.9 | 176 | 22.1 | 168.6 | 21.8 | 171 | 9.82732 | 505.817 | 1.85121 | 0.510118 | 0.0144866
181 | 2015-07-15T21:59:43.000 | 16:00 | 25.9511 | 0.818115 | -1.07642 | -29008.1 | 0.0508453 | -0.615525 | 201.1 | 176.4 | 22.1 | 169.6 | 21.8 | 170.9 | 9.82732 | 505.817 | 1.85121 | 0.510026 | 0.0144866
182 | 2015-07-15T21:59:52.000 | 16:00 | 25.9538 | 0.818115 | -1.07642 | -29008.1 | 0.0508268 | -0.615525 | 186.3 | 176.5 | 22.1 | 170.1 | 21.8 | 170.8 | 9.82732 | 505.817 | 1.85121 | 0.510331 | 0.015262
183 | 2015-07-15T22:00:02.000 | 16:00 | 25.9565 | 0.818115 | -1.07642 | -29008.1 | 0.0508453 | -0.614959 | 176.9 | 177.1 | 22.1 | 167.4 | 21.8 | 170.8 | 9.82732 | 504.592 | 1.85121 | 0.510422 | 0.0150759
184 | 2015-07-15T22:00:12.000 | 16:00 | 25.9594 | 0.818115 | -1.07642 | -29008.1 | 0.0508268 | -0.615525 | 169.1 | 177.2 | 22.1 | 166.5 | 21.8 | 170.7 | 9.82732 | 500.498 | 1.85121 | 0.510026 | 0.0147967
185 | 2015-07-15T22:00:22.000 | 16:00 | 25.9621 | 2.04907 | -1.07642 | -29008.1 | 0.0508453 | -0.614581 | 164.9 | 176.8 | 22.1 | 164.7 | 21.8 | 170.6 | 9.82732 | 493.66 | 1.85121 | 0.510331 | 0.0151689
186 | 2015-07-15T22:00:32.000 | 16:01 | 25.9648 | 2.04907 | -1.07642 | -29008.1 | 0.0508453 | -0.615336 | 177.4 | 175.4 | 22.1 | 163.8 | 21.8 | 170.4 | 9.82732 | 486.325 | 1.85121 | 0.510331 | 0.0149828
187 | 2015-07-15T22:00:42.000 | 16:01 | 25.9677 | 2.04907 | -0.153076 | -29008.1 | 0.0508268 | -0.615148 | 192 | 175.4 | 22.1 | 163 | 21.8 | 170.2 | 9.82732 | 478.447 | 1.85121 | 0.510209 | 0.0151689
188 | 2015-07-15T22:00:52.000 | 16:01 | 25.9704 | 2.04907 | -1.07642 | -29008.1 | 0.0508453 | -0.61477 | 209.2 | 174.5 | 22.1 | 163.9 | 21.8 | 170.1 | 9.82732 | 470.306 | 1.85121 | 0.510331 | 0.0148898
189 | 2015-07-15T22:01:02.000 | 16:01 | 25.9733 | 2.97217 | -1.07642 | -29008.1 | 0.0508268 | -0.615525 | 213.2 | 173.5 | 22.1 | 166.3 | 21.8 | 169.9 | 9.82732 | 462.04 | 1.85121 | 0.510514 | 0.0149828
190 | 2015-07-15T22:01:12.000 | 16:01 | 25.976 | 2.97217 | -1.07642 | -29008.1 | 0.0508453 | -0.614581 | 197.4 | 172 | 22.1 | 168.5 | 21.8 | 169.7 | 9.82732 | 453.822 | 1.79248 | 0.510422 | 0.0147967
191 | 2015-07-15T22:01:22.000 | 16:01 | 25.9787 | 2.97217 | -1.07642 | -29008.1 | 0.0508453 | -0.615525 | 183.6 | 171.1 | 22.1 | 169 | 21.8 | 169.6 | 9.82732 | 445.634 | 1.85121 | 0.510605 | 0.0149828
192 | 2015-07-15T22:01:32.000 | 16:02 | 25.9816 | 2.97217 | -0.153076 | -29008.1 | 0.0508268 | -0.614959 | 173.8 | 170.2 | 22.1 | 167.6 | 21.8 | 169.4 | 9.82732 | 437.461 | 1.85121 | 0.510514 | 0.0150759
193 | 2015-07-15T22:01:42.000 | 16:02 | 25.9843 | 2.97217 | -1.07642 | -29008.1 | 0.0508268 | -0.614959 | 167.6 | 169.9 | 22.1 | 165.4 | 21.8 | 169.2 | 9.82732 | 429.274 | 1.85121 | 0.510696 | 0.0150759
194 | 2015-07-15T22:01:52.000 | 16:02 | 25.987 | 2.97217 | -1.07642 | -29008.1 | 0.0508268 | -0.615525 | 163.5 | 170.2 | 22.1 | 162.7 | 21.8 | 169.1 | 9.82732 | 421.396 | 1.85121 | 0.510788 | 0.015262
195 | 2015-07-15T22:02:02.000 | 16:02 | 25.9898 | 3.89551 | -0.153076 | -29008.1 | 0.0508268 | -0.614581 | 160.5 | 170.5 | 22.1 | 160.2 | 21.8 | 169 | 9.82732 | 415.379 | 1.85121 | 0.510971 | 0.015262
196 | 2015-07-15T22:02:13.000 | 16:02 | 25.9925 | 3.89551 | -1.07642 | -29008.1 | 0.0508268 | -0.614581 | 159 | 170.7 | 22.1 | 158.4 | 21.8 | 168.9 | 9.82732 | 408.928 | 1.85121 | 0.510788 | 0.015355
197 | 2015-07-15T22:02:22.000 | 16:02 | 25.9954 | 4.8186 | -1.07642 | -29008.1 | 0.0508268 | -0.615525 | 157.4 | 170.3 | 22.1 | 157.3 | 21.8 | 168.9 | 9.82732 | 404.679 | 1.85121 | 0.511184 | 0.0154481
198 | 2015-07-15T22:02:32.000 | 16:03 | 25.9982 | 5.7417 | -1.07642 | -29008.1 | 0.0508268 | -0.614581 | 172.2 | 169.8 | 22.1 | 156 | 21.8 | 168.8 | 9.82732 | 401.485 | 1.85121 | 0.511184 | 0.0156652
199 | 2015-07-15T22:02:42.000 | 16:03 | 26.0008 | 6.66504 | -0.153076 | -29008.1 | 0.0508268 | -0.615336 | 186.7 | 169.4 | 22.1 | 157 | 21.8 | 168.8 | 9.82732 | 397.623 | 1.85121 | 0.511458 | 0.0160373
200 | 2015-07-15T22:02:52.000 | 16:03 | 26.0037 | 9.43457 | -1.07642 | -29008.1 | 0.0508268 | -0.615336 | 202.8 | 169.4 | 22.1 | 161 | 21.7 | 168.8 | 9.82732 | 383.682 | 1.85121 | 0.511824 | 0.0169058
201 | 2015-07-15T22:03:02.000 | 16:03 | 26.0064 | 22.0513 | -1.07642 | -29008.1 | 0.0508453 | -0.614581 | 215.5 | 170.2 | 22.1 | 164 | 21.7 | 168.8 | 9.82732 | 366.965 | 1.85121 | 0.512402 | 0.0176811
202 | 2015-07-15T22:03:12.000 | 16:03 | 26.0091 | 126.678 | -0.153076 | -29008.1 | 0.0508453 | -0.615525 | 222.9 | 170.5 | 22.1 | 166.1 | 21.7 | 168.8 | 9.82732 | 350.295 | 1.85121 | 0.512981 | 0.0185496
203 | 2015-07-15T22:03:23.000 | 16:03 | 26.012 | 363.628 | -1.07642 | -29008.1 | 0.0508453 | -0.614581 | 234 | 171.8 | 22.1 | 169.9 | 21.6 | 168.9 | 9.83903 | 333.625 | 1.85121 | 0.513743 | 0.019511
204 | 2015-07-15T22:03:33.000 | 16:04 | 26.0148 | 564.882 | -1.07642 | -29008.1 | 0.0508453 | -0.615336 | 226.4 | 172.1 | 22.1 | 174 | 21.7 | 169.1 | 9.83903 | 318.722 | 21.8202 | 0.515083 | 0.0206895
205 | 2015-07-15T22:03:42.000 | 16:04 | 26.0174 | 626.427 | -1.07642 | -29008.1 | 0.0508453 | -0.615148 | 205.1 | 172.7 | 22.1 | 175.6 | 21.7 | 169.1 | 9.83903 | 315.977 | 3.11396 | 0.515723 | 0.0211548
206 | 2015-07-15T22:03:52.000 | 16:04 | 26.0203 | 715.36 | -1.07642 | -29008.1 | 0.0508453 | -0.61477 | 188.2 | 173.3 | 22.1 | 172.7 | 21.7 | 169.3 | 9.83903 | 310.224 | 1.85121 | 0.516484 | 0.0212477
207 | 2015-07-15T22:04:02.000 | 16:04 | 26.023 | 823.065 | -0.153076 | -29008.1 | 0.0508268 | -0.615525 | 177.3 | 173.7 | 22.1 | 169.8 | 21.6 | 169.4 | 9.83903 | 303.587 | 294.985 | 0.517246 | 0.0213718
208 | 2015-07-15T22:04:12.000 | 16:04 | 26.0257 | 924.615 | -0.153076 | -29008.1 | 0.0508453 | -0.614581 | 171.1 | 174.5 | 22.1 | 168.8 | 21.6 | 169.4 | 9.85073 | 297.369 | 389.603 | 0.517733 | 0.0215579
209 | 2015-07-15T22:04:22.000 | 16:04 | 26.0287 | 1009.86 | -0.153076 | -29008.1 | 0.0508268 | -0.615525 | 165.6 | 174.7 | 22.1 | 166.3 | 21.6 | 169.6 | 9.83903 | 292.158 | 415.856 | 0.518403 | 0.021744
210 | 2015-07-15T22:04:33.000 | 16:05 | 26.0314 | 1104.02 | -0.153076 | -29008.1 | 0.0508453 | -0.614581 | 172.3 | 174.4 | 22.1 | 164.6 | 21.6 | 169.6 | 9.85073 | 285.831 | 438.468 | 0.51953 | 0.0225194
211 | 2015-07-15T22:04:43.000 | 16:05 | 26.034 | 1205.57 | -1.07642 | -29008.1 | 0.0508453 | -0.615776 | 190.6 | 174.7 | 22.1 | 162.7 | 21.6 | 169.7 | 9.85073 | 279.768 | 446.074 | 0.520962 | 0.023977
212 | 2015-07-15T22:04:53.000 | 16:05 | 26.0369 | 1297.58 | -0.153076 | -29008.1 | 0.0508453 | -0.614581 | 208.2 | 175.3 | 22.1 | 163.4 | 21.7 | 169.8 | 9.85073 | 273.751 | 453.445 | 0.523247 | 0.0263032
213 | 2015-07-15T22:05:02.000 | 16:05 | 26.0397 | 1380.05 | -0.153076 | -29008.1 | 0.0508453 | -0.615525 | 196.7 | 175.9 | 22.1 | 166.1 | 21.8 | 169.9 | 9.85073 | 265.641 | 457.233 | 0.527511 | 0.0309243
214 | 2015-07-15T22:05:12.000 | 16:05 | 26.0426 | 1480.06 | -1.07642 | -29008.1 | 0.0508453 | -0.614581 | 181.2 | 176.5 | 22.1 | 167.1 | 21.6 | 169.9 | 9.85073 | 256.988 | 459.083 | 0.533604 | 0.0377165
215 | 2015-07-15T22:05:22.000 | 16:05 | 26.0452 | 1575.77 | -1.07642 | -29008.1 | 0.0508453 | -0.615525 | 173 | 176.7 | 22.1 | 165.3 | 21.8 | 169.9 | 9.85073 | 248.118 | 459.083 | 0.540701 | 0.0446638
216 | 2015-07-15T22:05:32.000 | 16:06 | 26.048 | 1671.78 | -0.153076 | -29008.1 | 0.0508453 | -0.614581 | 166.9 | 176.6 | 22.1 | 165.4 | 21.8 | 169.9 | 9.85073 | 237.154 | 444.077 | 0.549657 | 0.0539372
217 | 2015-07-15T22:05:42.000 | 16:06 | 26.0508 | 1765.63 | -0.153076 | -29008.1 | 0.0508453 | -0.615525 | 163 | 176.2 | 22.1 | 164.4 | 21.6 | 169.9 | 9.85073 | 227.276 | 436.559 | 0.558004 | 0.0623732
218 | 2015-07-15T22:05:53.000 | 16:06 | 26.0534 | 1859.8 | -0.153076 | -29008.1 | 0.0508453 | -0.614959 | 160.2 | 176.3 | 22.1 | 162.2 | 21.6 | 169.8 | 9.86243 | 217.661 | 423.403 | 0.565315 | 0.0691344
219 | 2015-07-15T22:06:03.000 | 16:06 | 26.0563 | 1955.5 | -0.153076 | -29008.1 | 0.0508453 | -0.615148 | 158.4 | 176.6 | 22.1 | 159.8 | 21.6 | 169.8 | 9.85073 | 208.311 | 412.215 | 0.573783 | 0.0770742
220 | 2015-07-15T22:06:13.000 | 16:06 | 26.0591 | 2050.59 | -0.153076 | -29008.1 | 0.0508453 | -0.615148 | 156.9 | 176.5 | 22.1 | 159.1 | 21.6 | 169.8 | 9.86243 | 198.401 | 399.059 | 0.581185 | 0.085076
221 | 2015-07-15T22:06:22.000 | 16:06 | 26.0619 | 2154.29 | -0.153076 | -29008.1 | 0.0508453 | -0.615148 | 155.9 | 175.9 | 22.1 | 158.5 | 21.6 | 169.7 | 9.86243 | 190.4 | 389.544 | 0.588009 | 0.0920542
222 | 2015-07-15T22:06:32.000 | 16:07 | 26.0646 | 2239.53 | -0.153076 | -29008.1 | 0.0508453 | -0.615148 | 155 | 175 | 22.1 | 158.1 | 21.8 | 169.7 | 9.86243 | 181.871 | 375.419 | 0.594771 | 0.0981331
223 | 2015-07-15T22:06:42.000 | 16:07 | 26.0673 | 2343.24 | -0.153076 | -29008.1 | 0.0508453 | -0.614581 | 154.2 | 174.2 | 22.1 | 157.3 | 21.8 | 169.7 | 9.86243 | 172.923 | 355.89 | 0.601047 | 0.105204
224 | 2015-07-15T22:06:52.000 | 16:07 | 26.07 | 2437.09 | -0.153076 | -29008.1 | 0.0508453 | -0.615525 | 153.5 | 173.3 | 22.1 | 155.3 | 21.8 | 169.7 | 9.86243 | 164.937 | 347.492 | 0.607108 | 0.111097
225 | 2015-07-15T22:07:03.000 | 16:07 | 26.0729 | 2523.56 | -0.153076 | -29008.1 | 0.0508453 | -0.61477 | 152.9 | 172.3 | 22.1 | 154.6 | 21.6 | 169.6 | 9.86243 | 157.834 | 335.363 | 0.612896 | 0.116432
226 | 2015-07-15T22:07:13.000 | 16:07 | 26.0756 | 2626.96 | -1.07642 | -29008.1 | 0.0508453 | -0.615525 | 152.3 | 171.3 | 22.1 | 154.1 | 21.6 | 169.6 | 9.86243 | 149.6 | 322.06 | 0.618989 | 0.122231
227 | 2015-07-15T22:07:23.000 | 16:07 | 26.0786 | 2721.13 | -0.153076 | -29008.1 | 0.0508453 | -0.61477 | 151.8 | 170.3 | 22.1 | 153.6 | 21.6 | 169.6 | 9.86243 | 142.312 | 308.963 | 0.623649 | 0.12648
228 | 2015-07-15T22:07:32.000 | 16:08 | 26.0812 | 2806.37 | -0.153076 | -29008.1 | 0.0508453 | -0.615776 | 151.5 | 169.8 | 22.1 | 154.4 | 21.8 | 169.5 | 9.86243 | 135.752 | 293.957 | 0.628767 | 0.131226
229 | 2015-07-15T22:07:42.000 | 16:08 | 26.0839 | 2888.84 | -0.153076 | -29008.1 | 0.0508453 | -0.614959 | 151 | 169.7 | 22.1 | 155.5 | 21.6 | 169.4 | 9.86243 | 129.146 | 280.801 | 0.633519 | 0.135754
230 | 2015-07-15T22:07:52.000 | 16:08 | 26.0866 | 2878.37 | -0.153076 | -29008.1 | 0.0508453 | -0.614959 | 150.7 | 170 | 22.1 | 154.4 | 21.8 | 169.4 | 9.86243 | 127.905 | 265.736 | 0.636474 | 0.139041
231 | 2015-07-15T22:08:02.000 | 16:08 | 26.0895 | 2884.22 | -1.07642 | -29008.1 | 0.0508453 | -0.615148 | 150.3 | 170.6 | 22.1 | 155 | 21.7 | 169.3 | 9.86243 | 126.556 | 255.517 | 0.638362 | 0.140685
232 | 2015-07-15T22:08:13.000 | 16:08 | 26.0923 | 2882.99 | -0.153076 | -29008.1 | 0.0508453 | -0.614581 | 150 | 171.2 | 22.1 | 153.6 | 21.7 | 169.2 | 9.86243 | 125.548 | 246.883 | 0.640251 | 0.143011
233 | 2015-07-15T22:08:23.000 | 16:08 | 26.0951 | 2885.14 | -0.153076 | -29008.1 | 0.0508453 | -0.615525 | 149.6 | 171.4 | 22.1 | 154.3 | 21.8 | 169.1 | 9.86243 | 124.664 | 243.212 | 0.641865 | 0.145058
234 | 2015-07-15T22:08:33.000 | 16:09 | 26.0978 | 2884.22 | -0.153076 | -29008.1 | 0.0508453 | -0.614581 | 149.4 | 171.3 | 22.1 | 154.8 | 21.7 | 169 | 9.86243 | 123.935 | 237.75 | 0.642932 | 0.146299
235 | 2015-07-15T22:08:43.000 | 16:09 | 26.1007 | 2885.14 | -0.153076 | -29008.1 | 0.0508453 | -0.615336 | 149.2 | 171.4 | 22.1 | 154.1 | 21.7 | 168.9 | 9.86243 | 123.207 | 222.685 | 0.64415 | 0.14757
236 | 2015-07-15T22:08:52.000 | 16:09 | 26.1034 | 2885.14 | -0.153076 | -29008.1 | 0.0508453 | -0.614581 | 149 | 171.8 | 22.1 | 153 | 21.8 | 168.9 | 9.86243 | 122.431 | 222.685 | 0.64482 | 0.148718
237 | 2015-07-15T22:09:02.000 | 16:09 | 26.1061 | 2885.14 | -0.153076 | -29008.1 | 0.0508453 | -0.615525 | 148.7 | 172.2 | 22.1 | 152.7 | 21.7 | 168.8 | 9.86243 | 121.811 | 220.776 | 0.64549 | 0.149773
238 | 2015-07-15T22:09:12.000 | 16:09 | 26.109 | 2886.07 | -0.153076 | -29008.1 | 0.0508453 | -0.614581 | 148.5 | 172.8 | 22.1 | 153.1 | 21.8 | 168.6 | 9.86243 | 121.237 | 215.138 | 0.646526 | 0.151137
239 | 2015-07-15T22:09:23.000 | 16:09 | 26.1117 | 2886.07 | -0.153076 | -29008.1 | 0.0508453 | -0.615525 | 148.3 | 173.2 | 22.1 | 153.6 | 21.8 | 168.6 | 9.86243 | 120.725 | 213.259 | 0.647105 | 0.152006
240 | 2015-07-15T22:09:33.000 | 16:10 | 26.1144 | 2882.99 | -1.07642 | -29008.1 | 0.0508268 | -0.614581 | 160.9 | 173.8 | 22.1 | 153.5 | 21.8 | 168.6 | 9.86243 | 120.338 | 211.409 | 0.648049 | 0.15306
241 | 2015-07-15T22:09:43.000 | 16:10 | 26.1172 | 2884.22 | -0.153076 | -29008.1 | 0.0508453 | -0.614959 | 176.3 | 174.3 | 22.1 | 154.2 | 21.8 | 168.5 | 9.86243 | 119.733 | 203.891 | 0.648445 | 0.153742
242 | 2015-07-15T22:09:53.000 | 16:10 | 26.1199 | 2886.07 | -1.07642 | -29008.1 | 0.0508453 | -0.615525 | 193.4 | 174.7 | 22.1 | 155.4 | 21.8 | 168.4 | 9.86243 | 118.989 | 200.073 | 0.649085 | 0.154704
243 | 2015-07-15T22:10:03.000 | 16:10 | 26.1228 | 2886.07 | -0.153076 | -29008.1 | 0.0508453 | -0.614581 | 198.6 | 174.7 | 22.1 | 159.2 | 21.7 | 168.3 | 9.86243 | 118.492 | 196.344 | 0.64939 | 0.155293
244 | 2015-07-15T22:10:12.000 | 16:10 | 26.1255 | 2886.07 | -1.07642 | -29008.1 | 0.0508453 | -0.615525 | 211.3 | 175.3 | 22.2 | 161.9 | 21.8 | 168.2 | 9.86243 | 118.105 | 186.917 | 0.649968 | 0.156068
245 | 2015-07-15T22:10:22.000 | 16:10 | 26.1284 | 2886.99 | -0.153076 | -29008.1 | 0.0508453 | -0.614581 | 214 | 176.2 | 22.2 | 167.5 | 21.8 | 168.2 | 9.86243 | 117.717 | 178.518 | 0.650334 | 0.156658
246 | 2015-07-15T22:10:32.000 | 16:11 | 26.1311 | 2886.99 | -1.07642 | -29008.1 | 0.0508453 | -0.615525 | 222.3 | 176.6 | 22.2 | 171.9 | 21.7 | 168.1 | 9.86243 | 117.329 | 1.85121 | 0.650913 | 0.157247
247 | 2015-07-15T22:10:43.000 | 16:11 | 26.1338 | 2886.99 | -0.153076 | -29008.1 | 0.0508268 | -0.61477 | 225.8 | 177 | 22.2 | 174.4 | 21.7 | 168 | 9.86243 | 116.988 | 1.85121 | 0.651095 | 0.157898
248 | 2015-07-15T22:10:53.000 | 16:11 | 26.1367 | 2886.99 | -0.153076 | -29008.1 | 0.0508453 | -0.615336 | 213.1 | 177.3 | 22.1 | 175.7 | 21.7 | 168 | 9.86243 | 116.756 | 1.85121 | 0.651766 | 0.158395
249 | 2015-07-15T22:11:03.000 | 16:11 | 26.1395 | 2887.91 | -0.153076 | -29008.1 | 0.0508453 | -0.615336 | 191 | 177.6 | 22.2 | 176.8 | 21.7 | 167.9 | 9.86243 | 116.492 | 1.85121 | 0.652436 | 0.158891
250 | 2015-07-15T22:11:13.000 | 16:11 | 26.1421 | 2886.99 | -1.07642 | -29008.1 | 0.0508453 | -0.614581 | 177.7 | 177.9 | 22.2 | 175 | 21.7 | 167.9 | 9.86243 | 116.492 | 1.85121 | 0.652801 | 0.15917
251 | 2015-07-15T22:11:23.000 | 16:11 | 26.1451 | 2887.91 | -0.153076 | -29008.1 | 0.0508453 | -0.615336 | 170.4 | 177.6 | 22.2 | 171.1 | 21.7 | 167.9 | 9.86243 | 116.368 | 1.85121 | 0.653197 | 0.159449
252 | 2015-07-15T22:11:32.000 | 16:12 | 26.1478 | 2887.91 | -0.153076 | -29008.1 | 0.0508453 | -0.615148 | 164.4 | 176.9 | 22.1 | 166.7 | 21.7 | 167.9 | 9.86243 | 116.259 | 1.85121 | 0.653654 | 0.159759
253 | 2015-07-15T22:11:42.000 | 16:12 | 26.1504 | 2887.91 | -1.07642 | -29008.1 | 0.0508453 | -0.615148 | 161.5 | 176.1 | 22.2 | 163.8 | 21.8 | 167.9 | 9.86243 | 116.135 | 1.85121 | 0.654233 | 0.160628
254 | 2015-07-15T22:11:53.000 | 16:12 | 26.1533 | 2887.91 | -1.07642 | -29008.1 | 0.0508453 | -0.615525 | 159 | 175.1 | 22.1 | 161.9 | 21.8 | 167.9 | 9.86243 | 115.98 | 1.85121 | 0.65469 | 0.160814
255 | 2015-07-15T22:12:03.000 | 16:12 | 26.156 | 2887.91 | -1.07642 | -29008.1 | 0.0508453 | -0.614581 | 157.2 | 174 | 22.1 | 160.4 | 21.7 | 167.9 | 9.86243 | 115.872 | 1.85121 | 0.654903 | 0.16131
256 | 2015-07-15T22:12:13.000 | 16:12 | 26.1587 | 2887.91 | -0.153076 | -29008.1 | 0.0508453 | -0.615336 | 155.9 | 173 | 22.1 | 158.9 | 21.7 | 167.9 | 9.86243 | 115.872 | 1.85121 | 0.655269 | 0.161682
257 | 2015-07-15T22:12:23.000 | 16:12 | 26.1616 | 2886.99 | -0.153076 | -29008.1 | 0.0508453 | -0.615148 | 154.8 | 172.1 | 22.1 | 157.8 | 21.7 | 167.9 | 9.86243 | 115.748 | 1.85121 | 0.655573 | 0.161682
258 | 2015-07-15T22:12:33.000 | 16:13 | 26.1644 | 2886.99 | -0.153076 | -29008.1 | 0.0508453 | -0.61477 | 154 | 171.3 | 22.1 | 156.3 | 21.7 | 167.9 | 9.86243 | 115.484 | 1.85121 | 0.655847 | 0.161961
259 | 2015-07-15T22:12:42.000 | 16:13 | 26.167 | 2886.99 | -1.07642 | -29008.1 | 0.0508453 | -0.615525 | 153.1 | 171.1 | 22.1 | 155.3 | 21.7 | 167.9 | 9.86243 | 115.36 | 1.85121 | 0.656213 | 0.162737
260 | 2015-07-15T22:12:52.000 | 16:13 | 26.1699 | 2886.99 | -0.153076 | -29008.1 | 0.0508453 | -0.614959 | 152.5 | 171.4 | 22.2 | 154.1 | 21.7 | 167.9 | 9.86243 | 115.251 | 1.85121 | 0.6567 | 0.16283
261 | 2015-07-15T22:13:03.000 | 16:13 | 26.1726 | 2886.99 | -1.07642 | -29008.1 | 0.0508453 | -0.61477 | 152 | 171.8 | 22.1 | 153.9 | 21.7 | 167.7 | 9.86243 | 115.019 | 1.85121 | 0.656975 | 0.163233
262 | 2015-07-15T22:13:13.000 | 16:13 | 26.1755 | 2886.99 | -1.07642 | -29008.1 | 0.0508453 | -0.615525 | 151.5 | 171.7 | 22.1 | 153.1 | 21.7 | 167.9 | 9.86243 | 114.864 | 1.85121 | 0.656883 | 0.163326
263 | 2015-07-15T22:13:23.000 | 16:13 | 26.1782 | 2887.91 | -0.153076 | -29008.1 | 0.0508453 | -0.614581 | 151 | 171.1 | 22.1 | 153.5 | 21.7 | 167.8 | 9.86243 | 114.631 | 1.85121 | 0.657371 | 0.163605
264 | 2015-07-15T22:13:33.000 | 16:14 | 26.1809 | 2886.99 | -0.153076 | -29008.1 | 0.0508453 | -0.615148 | 150.7 | 170.5 | 22.1 | 154.4 | 21.6 | 167.8 | 9.86243 | 114.523 | 1.85121 | 0.657645 | 0.163915
265 | 2015-07-15T22:13:43.000 | 16:14 | 26.1838 | 2886.99 | -1.07642 | -29008.1 | 0.0508453 | -0.615336 | 150.3 | 170.5 | 22.2 | 154.3 | 21.6 | 167.7 | 9.86243 | 114.243 | 1.85121 | 0.657645 | 0.163915
266 | 2015-07-15T22:13:53.000 | 16:14 | 26.1865 | 2886.99 | -1.07642 | -29008.1 | 0.0508453 | -0.614581 | 150 | 170.8 | 22.1 | 154.4 | 21.6 | 167.7 | 9.86243 | 114.011 | 1.85121 | 0.658132 | 0.16438
267 | 2015-07-15T22:14:02.000 | 16:14 | 26.1893 | 2886.99 | -0.153076 | -29008.1 | 0.0508453 | -0.615525 | 149.6 | 171.3 | 22.1 | 153 | 21.6 | 167.7 | 9.86243 | 113.747 | 1.85121 | 0.658224 | 0.16469
268 | 2015-07-15T22:14:13.000 | 16:14 | 26.1919 | 2887.91 | -0.153076 | -29008.1 | 0.0508268 | -0.614959 | 149.3 | 171.8 | 22.1 | 152 | 21.6 | 167.7 | 9.86243 | 113.623 | 1.85121 | 0.658498 | 0.165249
269 | 2015-07-15T22:14:23.000 | 16:14 | 26.1949 | 2886.99 | -1.07642 | -29008.1 | 0.0508453 | -0.615148 | 149 | 172.4 | 22.1 | 151.7 | 21.6 | 167.6 | 9.86243 | 113.391 | 1.85121 | 0.658589 | 0.165249
270 | 2015-07-15T22:14:33.000 | 16:15 | 26.1976 | 2886.99 | -1.07642 | -29008.1 | 0.0508453 | -0.614959 | 164.1 | 172.9 | 22.1 | 151.3 | 21.6 | 167.5 | 9.86243 | 113.127 | 1.85121 | 0.658894 | 0.165559
271 | 2015-07-15T22:14:43.000 | 16:15 | 26.2002 | 2886.99 | -1.07642 | -29008.1 | 0.0508453 | -0.614581 | 184.1 | 173.5 | 22.1 | 153 | 21.6 | 167.5 | 9.86243 | 112.786 | 1.85121 | 0.659168 | 0.165745
272 | 2015-07-15T22:14:53.000 | 16:15 | 26.2031 | 2886.99 | -0.153076 | -29008.1 | 0.0508453 | -0.615525 | 194.3 | 173.9 | 22.1 | 155.1 | 21.6 | 167.4 | 9.86243 | 112.507 | 1.85121 | 0.659259 | 0.166117
273 | 2015-07-15T22:15:03.000 | 16:15 | 26.2059 | 2886.99 | -0.153076 | -29008.1 | 0.0508453 | -0.61477 | 206.6 | 174.1 | 22.1 | 160.1 | 21.6 | 167.4 | 9.86243 | 112.274 | 1.85121 | 0.659442 | 0.16652
274 | 2015-07-15T22:15:13.000 | 16:15 | 26.2086 | 2886.99 | -1.07642 | -29008.1 | 0.0508453 | -0.614959 | 209.2 | 174.9 | 22.1 | 163.4 | 21.6 | 167.4 | 9.86243 | 112.041 | 1.85121 | 0.659655 | 0.166706
275 | 2015-07-15T22:15:23.000 | 16:15 | 26.2115 | 2886.99 | -0.153076 | -29008.1 | 0.0508453 | -0.615336 | 217.5 | 175.2 | 22.1 | 168 | 21.6 | 167.3 | 9.86243 | 111.778 | 1.85121 | 0.659838 | 0.166706
276 | 2015-07-15T22:15:33.000 | 16:16 | 26.2142 | 2886.99 | -0.153076 | -29008.1 | 0.0508453 | -0.614581 | 213.1 | 176.2 | 22.1 | 171 | 21.6 | 167.2 | 9.86243 | 111.654 | 1.85121 | 0.660021 | 0.166986
277 | 2015-07-15T22:15:43.000 | 16:16 | 26.2169 | 2887.91 | -0.153076 | -29008.1 | 0.0508453 | -0.615525 | 191 | 176.7 | 22.1 | 170.5 | 21.6 | 167.2 | 9.86243 | 111.545 | 1.85121 | 0.660204 | 0.167389
278 | 2015-07-15T22:15:53.000 | 16:16 | 26.2198 | 2887.91 | -0.153076 | -29008.1 | 0.0508453 | -0.614581 | 176 | 177.4 | 22.1 | 169.5 | 21.6 | 167.2 | 9.86243 | 111.545 | 1.85121 | 0.6606 | 0.167761
279 | 2015-07-15T22:16:03.000 | 16:16 | 26.2225 | 2887.91 | -0.153076 | -29008.1 | 0.0508453 | -0.615336 | 168.7 | 177.7 | 22.1 | 167.5 | 21.6 | 167.2 | 9.86243 | 111.545 | 1.85121 | 0.660965 | 0.167978
280 | 2015-07-15T22:16:13.000 | 16:16 | 26.2252 | 2887.91 | -1.07642 | -29008.1 | 0.0508453 | -0.615525 | 163.5 | 178 | 22.2 | 165.7 | 21.6 | 167.2 | 9.86243 | 111.545 | 1.85121 | 0.661056 | 0.168071
281 | 2015-07-15T22:16:23.000 | 16:16 | 26.2281 | 2887.91 | -0.153076 | -29008.1 | 0.0508453 | -0.615148 | 160.2 | 178 | 22.1 | 163.8 | 21.6 | 167.2 | 9.86243 | 111.545 | 1.85121 | 0.661361 | 0.168071
282 | 2015-07-15T22:16:33.000 | 16:17 | 26.2308 | 2887.91 | -0.153076 | -29008.1 | 0.0508453 | -0.615148 | 175 | 177.6 | 22.1 | 162.1 | 21.6 | 167.2 | 9.86243 | 111.39 | 1.85121 | 0.661635 | 0.168164
283 | 2015-07-15T22:16:43.000 | 16:17 | 26.2334 | 2887.91 | -0.153076 | -29008.1 | 0.0508268 | -0.615525 | 193.1 | 176.9 | 22.1 | 161.9 | 21.6 | 167.2 | 9.86243 | 111.266 | 1.85121 | 0.661909 | 0.168754
284 | 2015-07-15T22:16:53.000 | 16:17 | 26.2363 | 2886.99 | -0.153076 | -29008.1 | 0.0508268 | -0.614959 | 201.6 | 175.8 | 22.1 | 164.4 | 21.6 | 167.2 | 9.86243 | 111.266 | 1.85121 | 0.662123 | 0.168754
285 | 2015-07-15T22:17:03.000 | 16:17 | 26.2391 | 2886.99 | -1.07642 | -29008.1 | 0.0508453 | -0.614581 | 216.7 | 174.9 | 22.1 | 165.2 | 21.6 | 167.3 | 9.86243 | 111.158 | 1.85121 | 0.662214 | 0.168846
286 | 2015-07-15T22:17:13.000 | 16:17 | 26.2419 | 2887.91 | -0.153076 | -29008.1 | 0.0508268 | -0.615336 | 211.6 | 173.8 | 22.1 | 169.3 | 21.6 | 167.2 | 9.86243 | 111.049 | 1.85121 | 0.66258 | 0.16894
287 | 2015-07-15T22:17:23.000 | 16:17 | 26.2446 | 2887.91 | -0.153076 | -29008.1 | 0.0508268 | -0.615525 | 191.6 | 173.2 | 22.1 | 172.2 | 21.6 | 167.3 | 9.86243 | 111.049 | 1.85121 | 0.662884 | 0.169126
288 | 2015-07-15T22:17:33.000 | 16:18 | 26.2475 | 2888.84 | -1.07642 | -29008.1 | 0.0508453 | -0.614581 | 177.7 | 172.3 | 22.1 | 171.8 | 21.6 | 167.3 | 9.86243 | 111.049 | 1.85121 | 0.663067 | 0.169622
289 | 2015-07-15T22:17:43.000 | 16:18 | 26.2501 | 2889.76 | -0.153076 | -29008.1 | 0.0508268 | -0.615525 | 169.6 | 172 | 22.1 | 169.6 | 21.6 | 167.4 | 9.86243 | 111.049 | 1.85121 | 0.663067 | 0.169808
290 | 2015-07-15T22:17:53.000 | 16:18 | 26.2528 | 2890.68 | -0.153076 | -29008.1 | 0.0508268 | -0.614959 | 165 | 172.3 | 22.2 | 166.8 | 21.6 | 167.4 | 9.86243 | 111.049 | 1.85121 | 0.663341 | 0.169808
291 | 2015-07-15T22:18:03.000 | 16:18 | 26.2557 | 2890.68 | -1.07642 | -29008.1 | 0.0508268 | -0.614581 | 161.6 | 172.5 | 22.1 | 164.3 | 21.6 | 167.4 | 9.86243 | 111.158 | 1.85121 | 0.663433 | 0.169808
292 | 2015-07-15T22:18:13.000 | 16:18 | 26.2585 | 2889.76 | -1.07642 | -29008.1 | 0.0508268 | -0.615525 | 159.2 | 172.3 | 22.1 | 162.4 | 21.6 | 167.5 | 9.86243 | 111.158 | 1.85121 | 0.663737 | 0.169715
293 | 2015-07-15T22:18:23.000 | 16:18 | 26.2612 | 2890.68 | -0.153076 | -29008.1 | 0.0508453 | -0.614581 | 157.5 | 171.7 | 22.1 | 160.9 | 21.7 | 167.5 | 9.86243 | 111.158 | 1.85121 | 0.66392 | 0.169529
294 | 2015-07-15T22:18:33.000 | 16:19 | 26.2641 | 2888.84 | -0.153076 | -29008.1 | 0.0508268 | -0.61477 | 174.1 | 171.1 | 22.1 | 158.4 | 21.7 | 167.5 | 9.86243 | 111.158 | 1.85121 | 0.664407 | 0.169808
295 | 2015-07-15T22:18:43.000 | 16:19 | 26.2669 | 2886.99 | -1.07642 | -29008.1 | 0.0508268 | -0.615776 | 188.2 | 171 | 22.1 | 160.4 | 21.8 | 167.5 | 9.86243 | 111.049 | 1.85121 | 0.664285 | 0.169808
296 | 2015-07-15T22:18:53.000 | 16:19 | 26.2695 | 2886.99 | -1.07642 | -29008.1 | 0.0508268 | -0.614581 | 197.6 | 171.1 | 22.1 | 162.4 | 21.8 | 167.6 | 9.86243 | 110.925 | 1.85121 | 0.664499 | 0.17018
297 | 2015-07-15T22:19:04.000 | 16:19 | 26.2723 | 2886.99 | -0.153076 | -29008.1 | 0.0508268 | -0.615148 | 209.6 | 171.5 | 22.2 | 166 | 21.8 | 167.6 | 9.86243 | 110.925 | 1.85121 | 0.66459 | 0.170397
298 | 2015-07-15T22:19:13.000 | 16:19 | 26.2752 | 2886.99 | -0.153076 | -29008.1 | 0.0508268 | -0.615525 | 212.6 | 172.5 | 22.2 | 168 | 21.8 | 167.6 | 9.86243 | 110.816 | 1.85121 | 0.664956 | 0.170583
299 | 2015-07-15T22:19:23.000 | 16:19 | 26.2779 | 2887.91 | -0.153076 | -29008.1 | 0.0508453 | -0.614581 | 193.5 | 173.2 | 22.2 | 169.8 | 21.8 | 167.7 | 9.86243 | 110.77 | 1.85121 | 0.665138 | 0.170862
300 | 2015-07-15T22:19:33.000 | 16:20 | 26.2806 | 2887.91 | -1.07642 | -29008.1 | 0.0508453 | -0.615525 | 191.4 | 173.8 | 22.1 | 169.6 | 21.8 | 167.7 | 9.86243 | 110.77 | 1.85121 | 0.665443 | 0.170583
301 | 2015-07-15T22:19:43.000 | 16:20 | 26.2835 | 2886.99 | -0.153076 | -29008.1 | 0.0508268 | -0.615148 | 206.2 | 174.3 | 22.1 | 170.1 | 21.9 | 167.7 | 9.86243 | 110.816 | 1.85121 | 0.665626 | 0.170862
302 | 2015-07-15T22:19:53.000 | 16:20 | 26.2862 | 2887.91 | -1.07642 | -29008.1 | 0.0508453 | -0.614581 | 211.8 | 175 | 22.2 | 171.3 | 21.9 | 167.8 | 9.86243 | 110.816 | 1.85121 | 0.665717 | 0.170956
303 | 2015-07-15T22:20:03.000 | 16:20 | 26.2891 | 2889.76 | -0.153076 | -29008.1 | 0.0508453 | -0.615336 | 192.9 | 175.6 | 22.1 | 172.5 | 21.9 | 167.8 | 9.86243 | 110.816 | 1.85121 | 0.666022 | 0.171049
304 | 2015-07-15T22:20:14.000 | 16:20 | 26.2918 | 2890.68 | -1.07642 | -29008.1 | 0.0508453 | -0.614959 | 178.4 | 176.3 | 22.2 | 170.3 | 21.9 | 167.9 | 9.86243 | 110.816 | 1.85121 | 0.666205 | 0.171359
305 | 2015-07-15T22:20:24.000 | 16:20 | 26.2945 | 2887.91 | -0.153076 | -29008.1 | 0.0508453 | -0.61477 | 170.5 | 176.8 | 22.2 | 168.4 | 21.9 | 167.9 | 9.86243 | 111.049 | 1.85121 | 0.666387 | 0.171545
306 | 2015-07-15T22:20:33.000 | 16:21 | 26.2974 | 2887.91 | -0.153076 | -29008.1 | 0.0508268 | -0.615525 | 165.7 | 177.2 | 22.2 | 167.2 | 21.9 | 168 | 9.86243 | 111.049 | 1.85121 | 0.666662 | 0.171359
307 | 2015-07-15T22:20:43.000 | 16:21 | 26.3 | 2889.76 | -1.07642 | -29008.1 | 0.0508453 | -0.61477 | 162.5 | 177.7 | 22.2 | 165.5 | 21.9 | 168 | 9.86243 | 111.049 | 1.85121 | 0.666753 | 0.171545
308 | 2015-07-15T22:20:53.000 | 16:21 | 26.3027 | 2890.68 | -0.153076 | -29008.1 | 0.0508268 | -0.615336 | 160.6 | 178 | 22.2 | 164.6 | 21.9 | 168.1 | 9.86243 | 111.158 | 1.85121 | 0.666966 | 0.171452
309 | 2015-07-15T22:21:03.000 | 16:21 | 26.3056 | 2886.99 | -0.153076 | -29008.1 | 0.0508453 | -0.615525 | 158.8 | 178.5 | 22.2 | 162.6 | 21.9 | 168.2 | 9.86243 | 111.266 | 1.85121 | 0.667057 | 0.171452
310 | 2015-07-15T22:21:13.000 | 16:21 | 26.3084 | 2887.91 | -0.153076 | -29008.1 | 0.0508268 | -0.614581 | 157.5 | 178.4 | 22.2 | 161.6 | 21.9 | 168.2 | 9.86243 | 111.266 | 1.85121 | 0.667057 | 0.171452
311 | 2015-07-15T22:21:23.000 | 16:21 | 26.3111 | 2888.84 | -0.153076 | -29008.1 | 0.0508453 | -0.615525 | 156.4 | 177.9 | 22.2 | 160.1 | 21.9 | 168.3 | 9.86243 | 111.266 | 1.85121 | 0.667514 | 0.171948
312 | 2015-07-15T22:21:34.000 | 16:22 | 26.314 | 2889.76 | -0.153076 | -29008.1 | 0.0508268 | -0.615525 | 155.6 | 177 | 22.2 | 158.8 | 21.9 | 168.3 | 9.86243 | 111.266 | 1.85121 | 0.667636 | 0.172134
313 | 2015-07-15T22:21:44.000 | 16:22 | 26.3167 | 2890.68 | -1.07642 | -29008.1 | 0.0508453 | -0.614581 | 154.9 | 176.1 | 22.2 | 157.3 | 21.9 | 168.3 | 9.86243 | 111.266 | 1.85121 | 0.668002 | 0.172134
314 | 2015-07-15T22:21:53.000 | 16:22 | 26.3194 | 2889.76 | -0.153076 | -29008.1 | 0.0508268 | -0.615525 | 154.2 | 175 | 22.2 | 157.6 | 21.9 | 168.4 | 9.86243 | 111.421 | 1.85121 | 0.668093 | 0.17232
315 | 2015-07-15T22:22:03.000 | 16:22 | 26.3221 | 2889.76 | -1.07642 | -29008.1 | 0.0508268 | -0.614581 | 153.7 | 174.1 | 22.2 | 157.5 | 21.9 | 168.4 | 9.86243 | 111.39 | 1.85121 | 0.668093 | 0.172134
316 | 2015-07-15T22:22:13.000 | 16:22 | 26.325 | 2888.84 | -1.07642 | -29008.1 | 0.0508268 | -0.615148 | 153.2 | 173.1 | 22.2 | 157.6 | 21.9 | 168.4 | 9.86243 | 111.421 | 1.85121 | 0.668002 | 0.172134
317 | 2015-07-15T22:22:23.000 | 16:22 | 26.3277 | 2887.91 | -0.153076 | -29008.1 | 0.0508268 | -0.615336 | 152.7 | 172.2 | 22.2 | 157 | 21.9 | 168.4 | 9.86243 | 111.39 | 1.85121 | 0.66791 | 0.17232
318 | 2015-07-15T22:22:33.000 | 16:23 | 26.3306 | 2886.07 | -0.153076 | -29008.1 | 0.0508268 | -0.61477 | 168.6 | 171.6 | 22.2 | 156.2 | 21.9 | 168.5 | 9.86243 | 111.266 | 1.85121 | 0.668185 | 0.172506
319 | 2015-07-15T22:22:44.000 | 16:23 | 26.35 | 2886.99 | -1.07642 | -29008.1 | 0.0508268 | -0.615776 | 186.5 | 171.6 | 22.2 | 157.3 | 21.9 | 168.5 | 9.86243 | 111.049 | 1.85121 | 0.668367 | 0.173002
320 | 2015-07-15T22:22:54.000 | 16:23 | 26.3359 | 2886.99 | -0.153076 | -29008.1 | 0.0508268 | -0.615148 | 196 | 171.7 | 22.2 | 159.9 | 21.9 | 168.5 | 9.86243 | 110.925 | 1.85121 | 0.668367 | 0.172692
321 | 2015-07-15T22:23:04.000 | 16:23 | 26.3389 | 2886.99 | -0.153076 | -29008.1 | 0.0508268 | -0.615148 | 210.3 | 172.1 | 22.2 | 163.2 | 21.8 | 168.5 | 9.86243 | 110.816 | 1.85121 | 0.668489 | 0.172692
322 | 2015-07-15T22:23:13.000 | 16:23 | 26.3416 | 2886.99 | -1.07642 | -29008.1 | 0.0508268 | -0.615525 | 213.6 | 171.8 | 22.2 | 165.9 | 21.8 | 168.5 | 9.86243 | 110.661 | 1.85121 | 0.668581 | 0.173189
323 | 2015-07-15T22:23:23.000 | 16:23 | 26.3445 | 2886.99 | -0.153076 | -29008.1 | 0.0508268 | -0.615148 | 221.1 | 171.3 | 22.2 | 169 | 21.8 | 168.5 | 9.86243 | 110.537 | 1.85121 | 0.668763 | 0.173282
324 | 2015-07-15T22:23:33.000 | 16:24 | 26.3472 | 2886.99 | -1.07642 | -29008.1 | 0.0508453 | -0.615148 | 225.7 | 170.8 | 22.2 | 173 | 21.8 | 168.5 | 9.86243 | 110.537 | 1.85121 | 0.668763 | 0.173189
325 | 2015-07-15T22:23:43.000 | 16:24 | 26.3499 | 2886.99 | -1.07642 | -29008.1 | 0.0508453 | -0.615525 | 228.6 | 170.9 | 22.2 | 174.7 | 21.8 | 168.5 | 9.86243 | 110.429 | 1.85121 | 0.668946 | 0.173002
326 | 2015-07-15T22:23:54.000 | 16:24 | 26.3527 | 2887.91 | -1.07642 | -29008.1 | 0.0508453 | -0.614959 | 206.6 | 171.4 | 22.1 | 176.7 | 21.8 | 168.5 | 9.86243 | 110.429 | 1.85121 | 0.669129 | 0.173095
327 | 2015-07-15T22:24:04.000 | 16:24 | 26.3554 | 2889.76 | -0.153076 | -29008.1 | 0.0508453 | -0.614959 | 189.8 | 172.1 | 22.1 | 175.3 | 21.8 | 168.5 | 9.86243 | 110.382 | 1.85121 | 0.669342 | 0.173375
328 | 2015-07-15T22:24:14.000 | 16:24 | 26.3581 | 2890.68 | -0.153076 | -29008.1 | 0.0508453 | -0.615525 | 177.6 | 172.7 | 22.1 | 172.4 | 21.8 | 168.6 | 9.86243 | 110.537 | 1.85121 | 0.669708 | 0.173468
329 | 2015-07-15T22:24:23.000 | 16:24 | 26.3608 | 2886.99 | -0.153076 | -29008.1 | 0.0508453 | -0.614581 | 170.3 | 173.3 | 22.1 | 169.9 | 21.8 | 168.6 | 9.86243 | 110.77 | 1.85121 | 0.66989 | 0.173685
330 | 2015-07-15T22:24:33.000 | 16:25 | 26.3637 | 2887.91 | -1.07642 | -29008.1 | 0.0508453 | -0.615336 | 165.8 | 173.9 | 22.1 | 167.5 | 21.8 | 168.7 | 9.86243 | 110.816 | 1.85121 | 0.669982 | 0.173685
331 | 2015-07-15T22:24:43.000 | 16:25 | 26.3664 | 2889.76 | -0.153076 | -29008.1 | 0.0508453 | -0.615525 | 162.7 | 174.5 | 22.1 | 165.5 | 21.8 | 168.8 | 9.86243 | 110.77 | 1.85121 | 0.670195 | 0.173189
332 | 2015-07-15T22:24:53.000 | 16:25 | 26.3692 | 2890.68 | -1.07642 | -29008.1 | 0.0508453 | -0.614581 | 160.6 | 175 | 22.1 | 163.6 | 21.8 | 168.8 | 9.86243 | 110.77 | 1.85121 | 0.670378 | 0.173778
333 | 2015-07-15T22:25:04.000 | 16:25 | 26.3719 | 2886.99 | -0.153076 | -29008.1 | 0.0508453 | -0.615336 | 159.2 | 175.6 | 22.1 | 161.6 | 21.8 | 168.9 | 9.86243 | 111.049 | 1.85121 | 0.670561 | 0.173375
334 | 2015-07-15T22:25:14.000 | 16:25 | 26.3749 | 2886.99 | -1.07642 | -29008.1 | 0.0508453 | -0.615525 | 157.9 | 176.1 | 22.1 | 158.7 | 21.7 | 168.9 | 9.86243 | 111.049 | 1.85121 | 0.670469 | 0.173592
335 | 2015-07-15T22:25:24.000 | 16:25 | 26.3776 | 2887.91 | -1.07642 | -29008.1 | 0.0508453 | -0.614581 | 156.8 | 176.6 | 22.1 | 157.6 | 21.7 | 168.9 | 9.86243 | 111.049 | 1.85121 | 0.670957 | 0.173592
336 | 2015-07-15T22:25:34.000 | 16:26 | 26.3803 | 2887.91 | -0.153076 | -29008.1 | 0.0508453 | -0.615525 | 156 | 177.1 | 22.1 | 158.2 | 21.7 | 168.9 | 9.86243 | 111.049 | 1.85121 | 0.670865 | 0.173871
337 | 2015-07-15T22:25:43.000 | 16:26 | 26.3831 | 2887.91 | -0.153076 | -29008.1 | 0.0508453 | -0.615148 | 155.3 | 177.5 | 22.1 | 158.2 | 21.7 | 169 | 9.86243 | 111.049 | 1.85121 | 0.670865 | 0.173964
338 | 2015-07-15T22:25:53.000 | 16:26 | 26.3859 | 2887.91 | -0.153076 | -29008.1 | 0.0508453 | -0.61477 | 154.6 | 178 | 22.1 | 158.1 | 21.7 | 169 | 9.86243 | 111.049 | 1.85121 | 0.671048 | 0.173964
339 | 2015-07-15T22:26:03.000 | 16:26 | 26.3886 | 2886.99 | -0.153076 | -29008.1 | 0.0508453 | -0.615525 | 154.1 | 178.2 | 22.1 | 158.1 | 21.7 | 169.1 | 9.86243 | 111.049 | 1.85121 | 0.671231 | 0.174336
340 | 2015-07-15T22:26:13.000 | 16:26 | 26.3913 | 2886.99 | -1.07642 | -29008.1 | 0.0508453 | -0.614959 | 153.6 | 177.9 | 22.1 | 156.8 | 21.7 | 169.1 | 9.86243 | 110.894 | 1.85121 | 0.671048 | 0.17415
341 | 2015-07-15T22:26:24.000 | 16:26 | 26.3942 | 2886.99 | -1.07642 | -29008.1 | 0.0508453 | -0.61477 | 153.1 | 177.1 | 22.1 | 156.8 | 21.7 | 169.1 | 9.86243 | 110.925 | 1.85121 | 0.671322 | 0.174243
342 | 2015-07-15T22:26:34.000 | 16:27 | 26.3969 | 2886.99 | -1.07642 | -29008.1 | 0.0508453 | -0.615336 | 172.4 | 176.3 | 22.1 | 156.7 | 21.7 | 169.1 | 9.86243 | 110.925 | 1.85121 | 0.671231 | 0.174336
343 | 2015-07-15T22:26:44.000 | 16:27 | 26.3998 | 2886.99 | -1.07642 | -29008.1 | 0.0508453 | -0.614581 | 185.5 | 175.2 | 22.1 | 158.7 | 21.6 | 169.1 | 9.86243 | 110.661 | 1.85121 | 0.671139 | 0.174646
344 | 2015-07-15T22:26:54.000 | 16:27 | 26.4025 | 2886.99 | -1.07642 | -29008.1 | 0.0508453 | -0.615525 | 201.1 | 174.3 | 22.1 | 160.7 | 21.6 | 169.1 | 9.86243 | 110.661 | 1.85121 | 0.671322 | 0.174553
345 | 2015-07-15T22:27:03.000 | 16:27 | 26.4052 | 2887.91 | -1.07642 | -29008.1 | 0.0508453 | -0.614581 | 207.6 | 173.2 | 22.1 | 163.5 | 21.6 | 169.1 | 9.86243 | 110.537 | 1.85121 | 0.671322 | 0.174739
346 | 2015-07-15T22:27:13.000 | 16:27 | 26.4081 | 2886.99 | -1.07642 | -29008.1 | 0.0508453 | -0.615776 | 217.2 | 172.5 | 22.1 | 166.9 | 21.6 | 169.1 | 9.86243 | 110.429 | 1.85121 | 0.671627 | 0.174832
347 | 2015-07-15T22:27:23.000 | 16:27 | 26.4109 | 2886.99 | -0.153076 | -29008.1 | 0.0508453 | -0.614581 | 228.5 | 171.7 | 22.1 | 171.1 | 21.6 | 169.1 | 9.86243 | 110.274 | 1.85121 | 0.67181 | 0.175018
348 | 2015-07-15T22:27:34.000 | 16:28 | 26.4135 | 2886.99 | -0.153076 | -29008.1 | 0.0508453 | -0.615525 | 216.1 | 171.3 | 22.1 | 173.3 | 21.6 | 169.1 | 9.86243 | 110.274 | 1.85121 | 0.671627 | 0.175018
349 | 2015-07-15T22:27:44.000 | 16:28 | 26.4164 | 2887.91 | -0.153076 | -29008.1 | 0.0508453 | -0.61477 | 194.3 | 171.3 | 22.1 | 173.8 | 21.6 | 169.1 | 9.86243 | 110.274 | 1.85121 | 0.671901 | 0.174925
350 | 2015-07-15T22:27:54.000 | 16:28 | 26.4191 | 2888.84 | -0.153076 | -29008.1 | 0.0508453 | -0.615776 | 180.4 | 171.8 | 22.1 | 172.6 | 21.6 | 169.1 | 9.86243 | 110.274 | 1.85121 | 0.672358 | 0.175111
351 | 2015-07-15T22:28:04.000 | 16:28 | 26.4218 | 2890.68 | -0.153076 | -29008.1 | 0.0508453 | -0.61477 | 172.5 | 172.5 | 22.1 | 169.8 | 21.6 | 169.1 | 9.86243 | 110.274 | 1.85121 | 0.672358 | 0.175236
352 | 2015-07-15T22:28:14.000 | 16:28 | 26.4247 | 2888.84 | -0.153076 | -29008.1 | 0.0508453 | -0.615336 | 166.3 | 172.8 | 22.1 | 167.1 | 21.6 | 169.2 | 9.86243 | 110.429 | 1.85121 | 0.67248 | 0.175329
353 | 2015-07-15T22:28:23.000 | 16:28 | 26.4274 | 2886.99 | -1.07642 | -29008.1 | 0.0508268 | -0.614959 | 163.1 | 172.5 | 22.1 | 164.8 | 21.6 | 169.2 | 9.86243 | 110.537 | 1.85121 | 0.672571 | 0.175329
354 | 2015-07-15T22:28:33.000 | 16:29 | 26.4303 | 2886.99 | -1.07642 | -29008.1 | 0.0508453 | -0.615148 | 181 | 172.1 | 22.1 | 163.2 | 21.6 | 169.3 | 9.86243 | 110.537 | 1.85121 | 0.672845 | 0.175515
355 | 2015-07-15T22:28:44.000 | 16:29 | 26.433 | 2886.99 | -1.07642 | -29008.1 | 0.0508453 | -0.615336 | 194.1 | 172 | 22.1 | 163.9 | 21.6 | 169.3 | 9.86243 | 110.429 | 1.85121 | 0.673241 | 0.175329
356 | 2015-07-15T22:28:54.000 | 16:29 | 26.4357 | 2886.99 | -0.153076 | -29008.1 | 0.0508453 | -0.614581 | 207.7 | 172.4 | 22.1 | 165 | 21.6 | 169.3 | 9.86243 | 110.382 | 1.85121 | 0.673119 | 0.175329
357 | 2015-07-15T22:29:04.000 | 16:29 | 26.4385 | 2886.99 | -0.153076 | -29008.1 | 0.0508268 | -0.615776 | 216.6 | 173.1 | 22.1 | 168 | 21.6 | 169.4 | 9.86243 | 110.274 | 1.85121 | 0.673424 | 0.175701
358 | 2015-07-15T22:29:14.000 | 16:29 | 26.4412 | 2887.91 | -1.07642 | -29008.1 | 0.0508453 | -0.61477 | 203.2 | 173.7 | 22.1 | 173.1 | 21.6 | 169.4 | 9.86243 | 110.274 | 1.85121 | 0.673333 | 0.175422
359 | 2015-07-15T22:29:24.000 | 16:29 | 26.4441 | 2889.76 | -0.153076 | -29008.1 | 0.0508453 | -0.615148 | 186.5 | 174.3 | 22.1 | 173.6 | 21.6 | 169.4 | 9.86243 | 110.274 | 1.85121 | 0.673333 | 0.175329
360 | 2015-07-15T22:29:33.000 | 16:30 | 26.4469 | 2890.68 | -1.07642 | -29008.1 | 0.0508268 | -0.615148 | 175.4 | 174.8 | 22.1 | 170.4 | 21.6 | 169.5 | 9.86243 | 110.429 | 1.85121 | 0.673698 | 0.175329
361 | 2015-07-15T22:29:43.000 | 16:30 | 26.4497 | 2886.99 | -1.07642 | -29008.1 | 0.0508453 | -0.614581 | 168.5 | 175.4 | 22.1 | 168.2 | 21.6 | 169.6 | 9.86243 | 110.661 | 1.85121 | 0.673698 | 0.175329
362 | 2015-07-15T22:29:54.000 | 16:30 | 26.4524 | 2887.91 | -1.07642 | -29008.1 | 0.0508453 | -0.615525 | 164.4 | 176 | 22.1 | 166.2 | 21.6 | 169.6 | 9.86243 | 110.661 | 1.85121 | 0.673698 | 0.175701
363 | 2015-07-15T22:30:04.000 | 16:30 | 26.4551 | 2889.76 | -1.07642 | -29008.1 | 0.0508453 | -0.614581 | 161.9 | 176.5 | 22.1 | 164.3 | 21.6 | 169.6 | 9.86243 | 110.661 | 1.85121 | 0.673972 | 0.175887
364 | 2015-07-15T22:30:14.000 | 16:30 | 26.4579 | 2889.76 | -0.153076 | -29008.1 | 0.0508453 | -0.615525 | 159.9 | 177.1 | 22.1 | 163.2 | 21.6 | 169.7 | 9.86243 | 110.661 | 1.85121 | 0.674094 | 0.175887
365 | 2015-07-15T22:30:24.000 | 16:30 | 26.4606 | 2886.99 | -1.07642 | -29008.1 | 0.0508453 | -0.614581 | 158.7 | 177.5 | 22.1 | 162.6 | 21.6 | 169.7 | 9.86243 | 110.925 | 1.85121 | 0.674094 | 0.175887
366 | 2015-07-15T22:30:34.000 | 16:31 | 26.4636 | 2886.99 | -1.07642 | -29008.1 | 0.0508453 | -0.615336 | 174.4 | 177.9 | 22.1 | 161.5 | 21.6 | 169.7 | 9.86243 | 110.816 | 1.85121 | 0.674186 | 0.175701
367 | 2015-07-15T22:30:44.000 | 16:31 | 26.4662 | 2886.99 | -1.07642 | -29008.1 | 0.0508453 | -0.614959 | 191 | 177.6 | 22.1 | 162.1 | 21.6 | 169.8 | 9.86243 | 110.77 | 1.85121 | 0.67446 | 0.17598
368 | 2015-07-15T22:30:53.000 | 16:31 | 26.4691 | 2886.99 | -0.153076 | -29008.1 | 0.0508453 | -0.61477 | 207.5 | 177.1 | 22.1 | 164.5 | 21.6 | 169.8 | 9.86243 | 110.661 | 1.85121 | 0.67446 | 0.176197
369 | 2015-07-15T22:31:03.000 | 16:31 | 26.4718 | 2886.99 | -0.153076 | -29008.1 | 0.0508453 | -0.615776 | 213.4 | 176.3 | 22.1 | 167.5 | 21.6 | 169.9 | 9.86243 | 110.661 | 1.85121 | 0.674734 | 0.176569
370 | 2015-07-15T22:31:14.000 | 16:31 | 26.4745 | 2887.91 | -1.07642 | -29008.1 | 0.0508453 | -0.614581 | 221.7 | 175.7 | 22.2 | 170.5 | 21.6 | 169.9 | 9.86243 | 110.661 | 1.85121 | 0.674643 | 0.176383
371 | 2015-07-15T22:31:24.000 | 16:31 | 26.4774 | 2888.84 | -1.07642 | -29008.1 | 0.0508453 | -0.615525 | 200 | 174.7 | 22.1 | 173.2 | 21.6 | 169.9 | 9.86243 | 110.661 | 1.85121 | 0.674734 | 0.176383
372 | 2015-07-15T22:31:34.000 | 16:32 | 26.48 | 2890.68 | -1.07642 | -29008.1 | 0.0508453 | -0.61477 | 204.1 | 173.9 | 22.1 | 174.1 | 21.6 | 169.9 | 9.86243 | 110.661 | 1.85121 | 0.674947 | 0.176476
373 | 2015-07-15T22:31:44.000 | 16:32 | 26.4828 | 2890.68 | -1.07642 | -29008.1 | 0.0508453 | -0.614959 | 213.5 | 173 | 22.1 | 173.7 | 21.6 | 170 | 9.87414 | 110.661 | 1.85121 | 0.675313 | 0.176879
374 | 2015-07-15T22:31:54.000 | 16:32 | 26.4857 | 2888.84 | -1.07642 | -29008.1 | 0.0508453 | -0.615776 | 210.3 | 172.2 | 22.1 | 173.7 | 21.6 | 170 | 9.86243 | 110.77 | 1.85121 | 0.675495 | 0.177065
375 | 2015-07-15T22:32:04.000 | 16:32 | 26.4883 | 2886.99 | -0.153076 | -29008.1 | 0.0508453 | -0.61477 | 192.2 | 171.5 | 22.2 | 175 | 21.6 | 170.1 | 9.86243 | 111.049 | 1.85121 | 0.675495 | 0.176755
376 | 2015-07-15T22:32:13.000 | 16:32 | 26.4913 | 2887.91 | -1.07642 | -29008.1 | 0.0508453 | -0.615525 | 178.6 | 170.8 | 22.2 | 172.5 | 21.6 | 170.2 | 9.86243 | 111.158 | 1.85121 | 0.675495 | 0.17598
377 | 2015-07-15T22:32:24.000 | 16:32 | 26.494 | 2887.91 | -1.07642 | -29008.1 | 0.0508453 | -0.614959 | 172.1 | 170.2 | 22.1 | 170.1 | 21.6 | 170.2 | 9.86243 | 111.266 | 1.85121 | 0.675709 | 0.176197
378 | 2015-07-15T22:32:34.000 | 16:33 | 26.4967 | 2887.91 | -1.07642 | -29008.1 | 0.0508453 | -0.615336 | 167.4 | 169.7 | 22.1 | 168.5 | 21.6 | 170.3 | 9.86243 | 111.266 | 1.85121 | 0.675983 | 0.176755
379 | 2015-07-15T22:32:44.000 | 16:33 | 26.4995 | 2887.91 | -1.07642 | -29008.1 | 0.0508453 | -0.615336 | 164.3 | 169.1 | 22.1 | 165.5 | 21.7 | 170.3 | 9.86243 | 111.39 | 1.85121 | 0.676166 | 0.176569
380 | 2015-07-15T22:32:54.000 | 16:33 | 26.5022 | 2886.99 | -0.153076 | -29008.1 | 0.0508453 | -0.614581 | 162.1 | 168.6 | 22.2 | 164 | 21.6 | 170.4 | 9.86243 | 111.545 | 1.85121 | 0.676074 | 0.176569
381 | 2015-07-15T22:33:04.000 | 16:33 | 26.5049 | 2886.99 | -1.07642 | -29008.1 | 0.0508268 | -0.615525 | 160.5 | 168.2 | 22.1 | 162.1 | 21.6 | 170.5 | 9.86243 | 111.499 | 1.85121 | 0.676257 | 0.176569
382 | 2015-07-15T22:33:14.000 | 16:33 | 26.5078 | 2887.91 | -1.07642 | -29008.1 | 0.0508453 | -0.614581 | 159.3 | 167.7 | 22.1 | 162.4 | 21.6 | 170.5 | 9.86243 | 111.654 | 1.85121 | 0.676348 | 0.176476
383 | 2015-07-15T22:33:24.000 | 16:33 | 26.5106 | 2887.91 | -1.07642 | -29008.1 | 0.0508268 | -0.615336 | 158.4 | 167.2 | 22.2 | 161.3 | 21.6 | 170.5 | 9.86243 | 111.654 | 1.85121 | 0.676653 | 0.176755
384 | 2015-07-15T22:33:34.000 | 16:34 | 26.5133 | 2887.91 | -0.153076 | -29008.1 | 0.0508453 | -0.614959 | 157.5 | 166.9 | 22.1 | 159.6 | 21.6 | 170.6 | 9.86243 | 111.654 | 1.85121 | 0.676562 | 0.176879
385 | 2015-07-15T22:33:44.000 | 16:34 | 26.5162 | 2886.99 | -0.153076 | -29008.1 | 0.0508453 | -0.615148 | 156.8 | 166.4 | 22.1 | 158.4 | 21.6 | 170.6 | 9.86243 | 111.654 | 1.85121 | 0.67647 | 0.176662
386 | 2015-07-15T22:33:54.000 | 16:34 | 26.5188 | 2886.99 | -1.07642 | -29008.1 | 0.0508268 | -0.614959 | 156.2 | 166.1 | 22.1 | 157.8 | 21.6 | 170.7 | 9.86243 | 111.499 | 1.85121 | 0.676653 | 0.176662
387 | 2015-07-15T22:34:04.000 | 16:34 | 26.5217 | 2886.99 | -0.153076 | -29008.1 | 0.0508453 | -0.614959 | 155.6 | 165.8 | 22.2 | 157 | 21.6 | 170.7 | 9.86243 | 111.499 | 1.85121 | 0.676836 | 0.176879
388 | 2015-07-15T22:34:14.000 | 16:34 | 26.5243 | 2886.99 | -1.07642 | -29008.1 | 0.0508268 | -0.615336 | 155.1 | 165.5 | 22.1 | 157.5 | 21.6 | 170.7 | 9.86243 | 111.421 | 1.85121 | 0.676836 | 0.176755
389 | 2015-07-15T22:34:24.000 | 16:34 | 26.5272 | 2886.99 | -1.07642 | -29008.1 | 0.0508453 | -0.614581 | 154.7 | 165.1 | 22.1 | 158 | 21.7 | 170.7 | 9.86243 | 111.421 | 1.85121 | 0.676836 | 0.176972
390 | 2015-07-15T22:34:34.000 | 16:35 | 26.53 | 2886.99 | -0.153076 | -29008.1 | 0.0508453 | -0.615336 | 167.1 | 164.9 | 22.1 | 157.9 | 21.7 | 170.7 | 9.86243 | 111.266 | 1.85121 | 0.677019 | 0.176879
391 | 2015-07-15T22:34:45.000 | 16:35 | 26.5327 | 2886.99 | -0.153076 | -29008.1 | 0.0508453 | -0.614959 | 183.7 | 165.2 | 22.1 | 158.4 | 21.7 | 170.7 | 9.86243 | 111.049 | 1.85121 | 0.676927 | 0.176972
392 | 2015-07-15T22:34:54.000 | 16:35 | 26.5355 | 2886.99 | -0.153076 | -29008.1 | 0.0508453 | -0.615525 | 201 | 166.1 | 22.1 | 161.2 | 21.7 | 170.7 | 9.86243 | 110.847 | 1.85121 | 0.67711 | 0.177251
393 | 2015-07-15T22:35:04.000 | 16:35 | 26.5382 | 2886.99 | -1.07642 | -29008.1 | 0.0508453 | -0.61477 | 206.9 | 166.9 | 22.1 | 163.8 | 21.6 | 170.7 | 9.86243 | 110.661 | 1.85121 | 0.67711 | 0.177531
394 | 2015-07-15T22:35:14.000 | 16:35 | 26.5409 | 2886.99 | -0.153076 | -29008.1 | 0.0508453 | -0.615148 | 215.8 | 167.7 | 22.1 | 168.2 | 21.6 | 170.7 | 9.86243 | 110.537 | 1.85121 | 0.67711 | 0.177624
395 | 2015-07-15T22:35:24.000 | 16:35 | 26.5439 | 2886.99 | -1.07642 | -29008.1 | 0.0508453 | -0.615148 | 222 | 169.2 | 22.1 | 171.9 | 21.6 | 170.7 | 9.86243 | 110.429 | 1.85121 | 0.677201 | 0.177748
396 | 2015-07-15T22:35:34.000 | 16:36 | 26.5466 | 2886.99 | -0.153076 | -29008.1 | 0.0508268 | -0.615148 | 208.1 | 170.1 | 22.1 | 174.1 | 21.6 | 170.7 | 9.86243 | 110.274 | 1.85121 | 0.67711 | 0.177748
397 | 2015-07-15T22:35:44.000 | 16:36 | 26.5493 | 2887.91 | -1.07642 | -29008.1 | 0.0508268 | -0.615336 | 192.1 | 171 | 22.1 | 174.2 | 21.6 | 170.7 | 9.86243 | 110.305 | 1.85121 | 0.677201 | 0.178027
398 | 2015-07-15T22:35:55.000 | 16:36 | 26.5521 | 2887.91 | -0.153076 | -29008.1 | 0.0508268 | -0.615336 | 179.3 | 171.8 | 22.1 | 173.6 | 21.6 | 170.8 | 9.86243 | 110.274 | 1.85121 | 0.677201 | 0.178027
399 | 2015-07-15T22:36:04.000 | 16:36 | 26.5548 | 2889.76 | -0.153076 | -29008.1 | 0.0508453 | -0.61477 | 171.7 | 172.5 | 22.1 | 171.4 | 21.6 | 170.8 | 9.86243 | 110.274 | 1.85121 | 0.677689 | 0.178523
400 | 2015-07-15T22:36:14.000 | 16:36 | 26.5575 | 2889.76 | -1.07642 | -29008.1 | 0.0508453 | -0.615525 | 167.6 | 173.3 | 22.1 | 168.7 | 21.6 | 170.8 | 9.86243 | 110.274 | 1.85121 | 0.677871 | 0.178802
401 | 2015-07-15T22:36:24.000 | 16:36 | 26.5604 | 2889.76 | -0.153076 | -29008.1 | 0.0508453 | -0.615336 | 164 | 173.9 | 22.1 | 164.6 | 21.6 | 170.9 | 9.86243 | 110.429 | 1.85121 | 0.677689 | 0.178616
402 | 2015-07-15T22:36:34.000 | 16:37 | 26.5632 | 2886.07 | -0.153076 | -29008.1 | 0.0508268 | -0.614959 | 179 | 174.5 | 22.1 | 162.6 | 21.6 | 170.9 | 9.86243 | 110.537 | 1.85121 | 0.67778 | 0.178523
403 | 2015-07-15T22:36:44.000 | 16:37 | 26.5659 | 2887.91 | -1.07642 | -29008.1 | 0.0508453 | -0.615148 | 193 | 174.9 | 22.1 | 163 | 21.6 | 170.9 | 9.86243 | 110.429 | 1.85121 | 0.677871 | 0.178523
404 | 2015-07-15T22:36:54.000 | 16:37 | 26.5687 | 2886.99 | -0.153076 | -29008.1 | 0.0508268 | -0.615148 | 209.4 | 175.7 | 22.1 | 166 | 21.6 | 171 | 9.86243 | 110.429 | 1.85121 | 0.677871 | 0.178523
405 | 2015-07-15T22:37:04.000 | 16:37 | 26.5714 | 2886.99 | -1.07642 | -29008.1 | 0.0508453 | -0.615336 | 213.9 | 176.2 | 22.1 | 168.8 | 21.6 | 171 | 9.86243 | 110.274 | 1.85121 | 0.678085 | 0.178709
406 | 2015-07-15T22:37:15.000 | 16:37 | 26.5741 | 2887.91 | -0.153076 | -29008.1 | 0.0508453 | -0.615336 | 200.8 | 176.8 | 22.1 | 170.2 | 21.6 | 171 | 9.86243 | 110.274 | 1.85121 | 0.677963 | 0.178802
407 | 2015-07-15T22:37:24.000 | 16:37 | 26.5771 | 2889.76 | -0.153076 | -29008.1 | 0.0508453 | -0.61477 | 185.1 | 177.4 | 22.1 | 170.7 | 21.6 | 171 | 9.86243 | 110.305 | 1.85121 | 0.678085 | 0.178802
408 | 2015-07-15T22:37:34.000 | 16:38 | 26.5798 | 2890.68 | -0.153076 | -29008.1 | 0.0508453 | -0.615336 | 175.9 | 177.8 | 22.1 | 169.2 | 21.6 | 171.1 | 9.86243 | 110.429 | 1.85121 | 0.678085 | 0.178988
409 | 2015-07-15T22:37:44.000 | 16:38 | 26.5825 | 2886.07 | -0.153076 | -29008.1 | 0.0508453 | -0.615336 | 169.5 | 178.2 | 22.1 | 168.5 | 21.6 | 171.1 | 9.86243 | 110.661 | 1.85121 | 0.678359 | 0.179298
410 | 2015-07-15T22:37:54.000 | 16:38 | 26.5853 | 2887.91 | -0.153076 | -29008.1 | 0.0508453 | -0.615336 | 165.7 | 178.3 | 22.1 | 166.3 | 21.6 | 171.1 | 9.86243 | 110.661 | 1.85121 | 0.67845 | 0.179081
411 | 2015-07-15T22:38:04.000 | 16:38 | 26.5881 | 2889.76 | -0.153076 | -29008.1 | 0.0508453 | -0.615148 | 163.1 | 177.9 | 22.1 | 165.3 | 21.6 | 171.2 | 9.86243 | 110.661 | 1.85121 | 0.67845 | 0.179174
412 | 2015-07-15T22:38:14.000 | 16:38 | 26.5908 | 2889.76 | -1.07642 | -29008.1 | 0.0508453 | -0.615336 | 161.3 | 177.1 | 22.1 | 163.8 | 21.6 | 171.3 | 9.86243 | 110.816 | 1.85121 | 0.678724 | 0.179174
413 | 2015-07-15T22:38:25.000 | 16:38 | 26.5936 | 2886.07 | -1.07642 | -29008.1 | 0.0508453 | -0.615148 | 159.8 | 176.2 | 22.1 | 162.1 | 21.6 | 171.3 | 9.86243 | 110.925 | 1.85121 | 0.678816 | 0.179174
414 | 2015-07-15T22:38:35.000 | 16:39 | 26.5964 | 2887.91 | -0.153076 | -29008.1 | 0.0508453 | -0.614959 | 174.6 | 175.3 | 22.1 | 160.9 | 21.6 | 171.3 | 9.86243 | 110.925 | 1.85121 | 0.678724 | 0.179298
415 | 2015-07-15T22:38:44.000 | 16:39 | 26.5992 | 2886.99 | -0.153076 | -29008.1 | 0.0508453 | -0.61477 | 193.1 | 174.2 | 22.1 | 161.7 | 21.7 | 171.3 | 9.86243 | 110.77 | 1.85121 | 0.678633 | 0.178988
416 | 2015-07-15T22:38:54.000 | 16:39 | 26.6019 | 2887.91 | -0.153076 | -29008.1 | 0.0508268 | -0.615148 | 202.9 | 173.3 | 22.1 | 164 | 21.7 | 171.4 | 9.86243 | 110.77 | 1.85121 | 0.678816 | 0.179484
417 | 2015-07-15T22:39:04.000 | 16:39 | 26.6048 | 2886.99 | -0.153076 | -29008.1 | 0.0508453 | -0.614581 | 215.1 | 172.3 | 22.1 | 167.4 | 21.7 | 171.4 | 9.86243 | 110.661 | 1.85121 | 0.67912 | 0.179857
418 | 2015-07-15T22:39:14.000 | 16:39 | 26.6075 | 2887.91 | -0.153076 | -29008.1 | 0.0508453 | -0.615776 | 214.1 | 171.6 | 22.1 | 170.9 | 21.6 | 171.4 | 9.86243 | 110.661 | 1.85121 | 0.679029 | 0.179578
419 | 2015-07-15T22:39:24.000 | 16:39 | 26.6102 | 2888.84 | -1.07642 | -29008.1 | 0.0508453 | -0.61477 | 197.6 | 171 | 22.1 | 173.1 | 21.7 | 171.4 | 9.86243 | 110.661 | 1.85121 | 0.679212 | 0.180167
420 | 2015-07-15T22:39:35.000 | 16:40 | 26.6131 | 2888.84 | -1.07642 | -29008.1 | 0.0508453 | -0.615525 | 199.9 | 170.2 | 22.1 | 172.4 | 21.7 | 171.4 | 9.86243 | 110.661 | 1.85121 | 0.679486 | 0.179764
421 | 2015-07-15T22:39:45.000 | 16:40 | 26.6158 | 2888.84 | -0.153076 | -29008.1 | 0.0508453 | -0.61477 | 213.9 | 170.4 | 22.1 | 171.1 | 21.7 | 171.5 | 9.86243 | 110.661 | 3.02586 | 0.679486 | 0.179857
422 | 2015-07-15T22:39:55.000 | 16:40 | 26.6183 | 2889.76 | -1.07642 | -29008.1 | 0.0508453 | -0.615148 | 206.2 | 171.1 | 22.1 | 173 | 21.7 | 171.6 | 9.86243 | 110.661 | 1.85121 | 0.679486 | 0.179764
423 | 2015-07-15T22:40:04.000 | 16:40 | 26.6213 | 2889.76 | -1.07642 | -29008.1 | 0.0508453 | -0.614959 | 188.2 | 171.8 | 22.1 | 173.1 | 21.7 | 171.6 | 9.86243 | 110.661 | 1.85121 | 0.679577 | 0.179671
424 | 2015-07-15T22:40:14.000 | 16:40 | 26.624 | 2886.99 | -0.153076 | -29008.1 | 0.0508453 | -0.614959 | 177.7 | 172.5 | 22.1 | 172.6 | 21.7 | 171.6 | 9.86243 | 110.894 | 1.85121 | 0.679699 | 0.179857
425 | 2015-07-15T22:40:24.000 | 16:40 | 26.6269 | 2887.91 | -0.153076 | -29008.1 | 0.0508453 | -0.615525 | 171.3 | 172.8 | 22.1 | 171.4 | 21.7 | 171.7 | 9.86243 | 111.049 | 1.85121 | 0.679791 | 0.179857
426 | 2015-07-15T22:40:34.000 | 16:41 | 26.6296 | 2890.68 | -1.07642 | -29008.1 | 0.0508453 | -0.614581 | 167.7 | 172.5 | 22.1 | 169.5 | 21.7 | 171.7 | 9.86243 | 111.049 | 3.11396 | 0.679882 | 0.179764
427 | 2015-07-15T22:40:45.000 | 16:41 | 26.6323 | 2887.91 | -1.07642 | -29008.1 | 0.0508453 | -0.615336 | 164.7 | 172.6 | 22.1 | 167 | 21.7 | 171.8 | 9.86243 | 111.158 | 1.85121 | 0.679882 | 0.179578
428 | 2015-07-15T22:40:55.000 | 16:41 | 26.6352 | 2886.99 | -0.153076 | -29008.1 | 0.0508268 | -0.615148 | 162.7 | 173 | 22.1 | 163.5 | 21.7 | 171.8 | 9.86243 | 111.266 | 1.85121 | 0.679973 | 0.179764
429 | 2015-07-15T22:41:05.000 | 16:41 | 26.6378 | 2887.91 | -0.153076 | -29008.1 | 0.0508453 | -0.615148 | 161.2 | 173.4 | 22.1 | 162.1 | 21.7 | 171.9 | 9.86243 | 111.266 | 1.85121 | 0.680065 | 0.179671
430 | 2015-07-15T22:41:14.000 | 16:41 | 26.6406 | 2888.84 | -1.07642 | -29008.1 | 0.0508453 | -0.615525 | 160.1 | 173.9 | 22.1 | 163.2 | 21.7 | 171.9 | 9.86243 | 111.266 | 1.85121 | 0.680156 | 0.180043
431 | 2015-07-15T22:41:24.000 | 16:41 | 26.6435 | 2889.76 | -0.153076 | -29008.1 | 0.0508453 | -0.614581 | 159.2 | 174.5 | 22.1 | 162.6 | 21.7 | 172 | 9.86243 | 111.266 | 1.85121 | 0.680065 | 0.179764
432 | 2015-07-15T22:41:34.000 | 16:42 | 26.6462 | 2890.68 | -0.153076 | -29008.1 | 0.0508453 | -0.615336 | 158.4 | 175 | 22.1 | 161.3 | 21.7 | 172 | 9.86243 | 111.266 | 1.85121 | 0.679973 | 0.179857
433 | 2015-07-15T22:41:44.000 | 16:42 | 26.6489 | 2889.76 | -1.07642 | -29008.1 | 0.0508453 | -0.614581 | 157.8 | 175.5 | 22.1 | 159.9 | 21.7 | 172 | 9.86243 | 111.266 | 1.85121 | 0.680461 | 0.17995
434 | 2015-07-15T22:41:54.000 | 16:42 | 26.6518 | 2889.76 | -0.153076 | -29008.1 | 0.0508453 | -0.615336 | 157.1 | 176.1 | 22.1 | 158.4 | 21.6 | 172.1 | 9.86243 | 111.266 | 1.85121 | 0.680552 | 0.180043
435 | 2015-07-15T22:42:05.000 | 16:42 | 26.6545 | 2889.76 | -0.153076 | -29008.1 | 0.0508453 | -0.614959 | 156.6 | 176.5 | 22.1 | 158.4 | 21.6 | 172.1 | 9.86243 | 111.266 | 1.85121 | 0.680339 | 0.17995
436 | 2015-07-15T22:42:15.000 | 16:42 | 26.6574 | 2888.84 | -1.07642 | -29008.1 | 0.0508453 | -0.61477 | 156.1 | 176.9 | 22.1 | 156.8 | 21.6 | 172.1 | 9.86243 | 111.266 | 1.85121 | 0.680461 | 0.180353
437 | 2015-07-15T22:42:25.000 | 16:42 | 26.6601 | 2887.91 | -1.07642 | -29008.1 | 0.0508453 | -0.615776 | 155.6 | 176.9 | 22.1 | 156.8 | 21.6 | 172.1 | 9.86243 | 111.266 | 44.3441 | 0.680552 | 0.180353
438 | 2015-07-15T22:42:34.000 | 16:43 | 26.6628 | 2886.07 | -1.07642 | -29008.1 | 0.0508268 | -0.614959 | 170 | 176.6 | 22.1 | 157.2 | 21.6 | 172.1 | 9.86243 | 111.266 | 42.5234 | 0.680156 | 0.18026
439 | 2015-07-15T22:42:44.000 | 16:43 | 26.6657 | 2886.99 | -0.153076 | -29008.1 | 0.0508453 | -0.614959 | 190.8 | 176.6 | 22.1 | 159.4 | 21.6 | 172.1 | 9.86243 | 111.049 | 44.3441 | 0.680247 | 0.18026
440 | 2015-07-15T22:42:54.000 | 16:43 | 26.6684 | 2886.99 | -1.07642 | -29008.1 | 0.0508268 | -0.615776 | 198.4 | 176.6 | 22.1 | 161.6 | 21.6 | 172.1 | 9.86243 | 111.049 | 46.3117 | 0.680643 | 0.180539
441 | 2015-07-15T22:43:04.000 | 16:43 | 26.6711 | 2886.99 | -1.07642 | -29008.1 | 0.0508453 | -0.61477 | 211.6 | 176.3 | 22.1 | 165.1 | 21.6 | 172 | 9.86243 | 110.925 | 46.3117 | 0.680643 | 0.180632
442 | 2015-07-15T22:43:15.000 | 16:43 | 26.674 | 2886.99 | -1.07642 | -29008.1 | 0.0508453 | -0.61477 | 215.6 | 175.8 | 22.1 | 168.9 | 21.6 | 172 | 9.86243 | 110.816 | 46.3117 | 0.680826 | 0.180942
443 | 2015-07-15T22:43:25.000 | 16:43 | 26.6767 | 2886.99 | -0.153076 | -29008.1 | 0.0508453 | -0.615336 | 225.4 | 175.1 | 22.1 | 171.1 | 21.6 | 172 | 9.86243 | 110.77 | 46.3117 | 0.680826 | 0.181035
444 | 2015-07-15T22:43:35.000 | 16:44 | 26.6794 | 2887.91 | -0.153076 | -29008.1 | 0.0508453 | -0.614581 | 212.8 | 174.2 | 22.1 | 174 | 21.7 | 172 | 9.86243 | 110.77 | 59.409 | 0.680826 | 0.180632
445 | 2015-07-15T22:43:45.000 | 16:44 | 26.6824 | 2888.84 | -0.153076 | -29008.1 | 0.0508268 | -0.615148 | 191.2 | 173.5 | 22.1 | 174.3 | 21.7 | 172.1 | 9.86243 | 110.77 | 57.5002 | 0.680826 | 0.181128
446 | 2015-07-15T22:43:54.000 | 16:44 | 26.6851 | 2890.68 | -0.153076 | -29008.1 | 0.0508453 | -0.614959 | 180.9 | 172.6 | 22.1 | 174.4 | 21.7 | 172.1 | 9.86243 | 110.816 | 55.6795 | 0.680826 | 0.180725
447 | 2015-07-15T22:44:04.000 | 16:44 | 26.6877 | 2886.99 | -0.153076 | -29008.1 | 0.0508453 | -0.614581 | 173 | 171.9 | 22.1 | 172.5 | 21.7 | 172.1 | 9.86243 | 111.049 | 59.409 | 0.680826 | 0.180539
448 | 2015-07-15T22:44:14.000 | 16:44 | 26.6906 | 2887.91 | -1.07642 | -29008.1 | 0.0508453 | -0.615525 | 167.5 | 171.1 | 22.1 | 168.3 | 21.6 | 172.1 | 9.86243 | 111.049 | 51.8619 | 0.681192 | 0.180818
449 | 2015-07-15T22:44:25.000 | 16:44 | 26.6933 | 2888.84 | -0.153076 | -29008.1 | 0.0508453 | -0.615148 | 164.6 | 170.4 | 22.1 | 167.1 | 21.6 | 172.1 | 9.86243 | 111.049 | 1.85121 | 0.681192 | 0.180725
450 | 2015-07-15T22:44:35.000 | 16:45 | 26.696 | 2888.84 | -0.153076 | -29008.1 | 0.0508453 | -0.614581 | 177.8 | 169.9 | 22.1 | 165.2 | 21.6 | 172.2 | 9.86243 | 111.049 | 1.85121 | 0.681192 | 0.180539
451 | 2015-07-15T22:44:45.000 | 16:45 | 26.6989 | 2887.91 | -1.07642 | -29008.1 | 0.0508453 | -0.615525 | 195.2 | 169.9 | 22.1 | 164.8 | 21.7 | 172.2 | 9.86243 | 111.049 | 1.85121 | 0.681192 | 0.180539
452 | 2015-07-15T22:44:55.000 | 16:45 | 26.7015 | 2887.91 | -1.07642 | -29008.1 | 0.0508453 | -0.614959 | 209.1 | 170.5 | 22.1 | 166.2 | 21.7 | 172.2 | 9.86243 | 110.925 | 1.85121 | 0.681588 | 0.180446
453 | 2015-07-15T22:45:05.000 | 16:45 | 26.7042 | 2887.91 | -1.07642 | -29008.1 | 0.0508453 | -0.614581 | 210.7 | 171.3 | 22.1 | 168.9 | 21.7 | 172.2 | 9.86243 | 110.925 | 1.85121 | 0.681862 | 0.181035
454 | 2015-07-15T22:45:14.000 | 16:45 | 26.7072 | 2887.91 | -1.07642 | -29008.1 | 0.0508268 | -0.615525 | 192.2 | 172.2 | 22.1 | 170 | 21.7 | 172.2 | 9.86243 | 110.925 | 1.85121 | 0.681771 | 0.180725
455 | 2015-07-15T22:45:24.000 | 16:45 | 26.71 | 2889.76 | -1.07642 | -29008.1 | 0.0508453 | -0.61477 | 179.4 | 172.5 | 22.1 | 169.7 | 21.7 | 172.2 | 9.86243 | 110.925 | 1.85121 | 0.681862 | 0.180942
456 | 2015-07-15T22:45:35.000 | 16:46 | 26.7126 | 2891.91 | -1.07642 | -29008.1 | 0.0508453 | -0.61477 | 172.7 | 172.4 | 22.1 | 169.4 | 21.7 | 172.3 | 9.86243 | 110.925 | 1.85121 | 0.682075 | 0.181035
457 | 2015-07-15T22:45:45.000 | 16:46 | 26.7156 | 2892.84 | -0.153076 | -29008.1 | 0.0508453 | -0.615525 | 167.2 | 171.9 | 22.1 | 167.5 | 21.7 | 172.3 | 9.86243 | 110.925 | 1.85121 | 0.682441 | 0.180942
458 | 2015-07-15T22:45:55.000 | 16:46 | 26.7182 | 2894.68 | -0.153076 | -29008.1 | 0.0508453 | -0.614581 | 164.5 | 171.3 | 22.1 | 166.1 | 21.7 | 172.4 | 9.86243 | 110.925 | 1.85121 | 0.682349 | 0.180818
459 | 2015-07-15T22:46:05.000 | 16:46 | 26.7209 | 2895.61 | -0.153076 | -29008.1 | 0.0508453 | -0.615525 | 162.4 | 170.7 | 22.1 | 165.3 | 21.7 | 172.4 | 9.86243 | 110.925 | 1.85121 | 0.682349 | 0.180818
460 | 2015-07-15T22:46:15.000 | 16:46 | 26.7238 | 2896.53 | -0.153076 | -29008.1 | 0.0508453 | -0.61477 | 160.9 | 169.9 | 22.1 | 163.3 | 21.7 | 172.4 | 9.86243 | 110.925 | 1.85121 | 0.682441 | 0.181407
461 | 2015-07-15T22:46:24.000 | 16:46 | 26.7266 | 2896.53 | -0.153076 | -29008.1 | 0.0508453 | -0.615525 | 159.8 | 169.3 | 22.1 | 160.7 | 21.7 | 172.5 | 9.86243 | 110.925 | 1.85121 | 0.682441 | 0.181407
462 | 2015-07-15T22:46:34.000 | 16:47 | 26.7292 | 2895.61 | -1.07642 | -29008.1 | 0.0508453 | -0.614959 | 171 | 168.6 | 22.1 | 159.3 | 21.7 | 172.5 | 9.86243 | 110.925 | 1.85121 | 0.682349 | 0.181035
463 | 2015-07-15T22:46:44.000 | 16:47 | 26.7322 | 2892.84 | -1.07642 | -29008.1 | 0.0508453 | -0.615148 | 189.1 | 168.1 | 22.1 | 160.5 | 21.7 | 172.5 | 9.86243 | 110.925 | 1.85121 | 0.682349 | 0.181128
464 | 2015-07-15T22:46:55.000 | 16:47 | 26.7349 | 2890.68 | -1.07642 | -29008.1 | 0.0508453 | -0.615336 | 206.8 | 167.6 | 22.1 | 162.2 | 21.7 | 172.5 | 9.86243 | 110.925 | 1.85121 | 0.682532 | 0.181128
465 | 2015-07-15T22:47:05.000 | 16:47 | 26.7375 | 2888.84 | -1.07642 | -29008.1 | 0.0508453 | -0.61477 | 210.7 | 167.2 | 22.1 | 164.8 | 21.7 | 172.5 | 9.86243 | 110.925 | 1.85121 | 0.682532 | 0.181128
466 | 2015-07-15T22:47:15.000 | 16:47 | 26.7404 | 2886.99 | -0.153076 | -29008.1 | 0.0508268 | -0.615336 | 221 | 166.8 | 22.1 | 169.4 | 21.7 | 172.5 | 9.86243 | 110.925 | 1.85121 | 0.682806 | 0.181314
467 | 2015-07-15T22:47:25.000 | 16:47 | 26.7432 | 2885.14 | -1.07642 | -29008.1 | 0.0508453 | -0.61477 | 227.7 | 166.5 | 22.1 | 173.1 | 21.7 | 172.5 | 9.86243 | 110.925 | 1.85121 | 0.682624 | 0.181407
468 | 2015-07-15T22:47:35.000 | 16:48 | 26.7459 | 2886.07 | -0.153076 | -29008.1 | 0.0508453 | -0.615776 | 211.7 | 166.4 | 22.1 | 174.7 | 21.7 | 172.5 | 9.86243 | 110.925 | 1.85121 | 0.682928 | 0.181314
469 | 2015-07-15T22:48:35.000 | 16:49 | 26.7627 | 2891.91 | -1.07642 | -29008.1 | 0.0508453 | -0.61477 | 179.5 | 171.2 | 22.1 | 165.6 | 21.6 | 172.8 | 9.86243 | 110.925 | 1.85121 | 0.683385 | 0.181997
470 | 2015-07-15T22:49:36.000 | 16:50 | 26.7793 | 2895.61 | -0.153076 | -29008.1 | 0.0508453 | -0.61477 | 171.8 | 175.5 | 22.1 | 170.7 | 21.6 | 173 | 9.86243 | 110.925 | 1.85121 | 0.683781 | 0.18209
471 | 2015-07-15T22:50:36.000 | 16:51 | 26.796 | 2901.45 | -1.07642 | -29008.1 | 0.0508453 | -0.614959 | 176.9 | 177 | 22.1 | 160.2 | 21.6 | 173.2 | 9.86243 | 110.925 | 1.85121 | 0.684055 | 0.182276
472 | 2015-07-15T22:51:36.000 | 16:52 | 26.8125 | 2899.3 | -0.153076 | -29008.1 | 0.0508453 | -0.614581 | 214.2 | 174 | 22.1 | 177.4 | 21.6 | 173.3 | 9.86243 | 110.925 | 1.85121 | 0.684634 | 0.182772
473 | 2015-07-15T22:52:35.000 | 16:53 | 26.8291 | 2911.92 | -1.07642 | -29008.1 | 0.0508453 | -0.615525 | 182 | 169.7 | 22.1 | 166.1 | 21.7 | 173.6 | 9.86243 | 110.925 | 1.85121 | 0.685304 | 0.182586
474 | 2015-07-15T22:53:35.000 | 16:54 | 26.8459 | 2916.84 | -1.07642 | -29008.1 | 0.0508453 | -0.615148 | 170 | 172.3 | 22.2 | 167.7 | 21.7 | 173.9 | 9.86243 | 110.925 | 1.85121 | 0.685761 | 0.182772
475 | 2015-07-15T22:54:36.000 | 16:55 | 26.8623 | 2922.38 | -0.153076 | -29008.1 | 0.0508268 | -0.614581 | 160.2 | 168.6 | 22.1 | 161.9 | 21.7 | 174.1 | 9.86243 | 110.925 | 1.85121 | 0.685944 | 0.182865
476 | 2015-07-15T22:55:36.000 | 16:56 | 26.8791 | 2913.76 | -1.07642 | -29008.1 | 0.0508453 | -0.615776 | 172.6 | 165.8 | 22.2 | 158 | 21.7 | 174.1 | 9.86243 | 110.925 | 1.85121 | 0.686248 | 0.183237
477 | 2015-07-15T22:56:36.000 | 16:57 | 26.8956 | 2895.61 | -1.07642 | -29008.1 | 0.0508268 | -0.615525 | 209.9 | 164.6 | 22.2 | 174.1 | 21.7 | 174.1 | 9.86243 | 110.925 | 1.85121 | 0.68634 | 0.18392
478 | 2015-07-15T22:57:35.000 | 16:58 | 26.9122 | 2895.61 | -0.153076 | -29008.1 | 0.0508268 | -0.615525 | 182.6 | 169.7 | 22.2 | 165.2 | 21.7 | 174.1 | 9.86243 | 110.925 | 1.85121 | 0.686705 | 0.184695
479 | 2015-07-15T22:58:35.000 | 16:59 | 26.9289 | 2894.68 | -0.153076 | -29008.1 | 0.0508268 | -0.614959 | 176 | 174.2 | 22.2 | 171.6 | 21.7 | 174.3 | 9.86243 | 110.925 | 1.85121 | 0.686919 | 0.184695
480 | 2015-07-15T22:59:35.000 | 17:00 | 26.9455 | 2899.3 | -0.153076 | -29008.1 | 0.0508453 | -0.614581 | 182 | 177.4 | 22.2 | 160.7 | 21.7 | 174.4 | 9.86243 | 110.925 | 1.85121 | 0.687101 | 0.185098
481 | 2015-07-15T23:00:36.000 | 17:01 | 26.962 | 2899.3 | -1.07642 | -29008.1 | 0.0508268 | -0.615336 | 199.2 | 175.7 | 22.2 | 173.7 | 21.8 | 174.6 | 9.86243 | 110.925 | 1.85121 | 0.687193 | 0.185563
482 | 2015-07-15T23:01:36.000 | 17:02 | 26.9787 | 2911.92 | -1.07642 | -29008.1 | 0.0508453 | -0.615148 | 168.2 | 170.7 | 22.2 | 167.7 | 21.7 | 174.8 | 9.86243 | 110.925 | 1.85121 | 0.687863 | 0.185284
483 | 2015-07-15T23:02:36.000 | 17:03 | 26.9952 | 2916.84 | -0.153076 | -29008.1 | 0.0508268 | -0.614959 | 160.5 | 171.8 | 22.2 | 161 | 21.7 | 175 | 9.86243 | 110.925 | 1.85121 | 0.688228 | 0.185377
484 | 2015-07-15T23:03:35.000 | 17:04 | 27.0118 | 2909.15 | -0.153076 | -29008.1 | 0.0508453 | -0.615148 | 174.9 | 174.8 | 22.2 | 159.5 | 21.7 | 174.9 | 9.86243 | 110.925 | 1.85121 | 0.687954 | 0.18547
485 | 2015-07-15T23:04:35.000 | 17:05 | 27.0283 | 2896.53 | -1.07642 | -29008.1 | 0.0508268 | -0.615525 | 213 | 177.9 | 22.2 | 175.5 | 21.7 | 174.9 | 9.86243 | 110.925 | 1.85121 | 0.68832 | 0.185967
486 | 2015-07-15T23:05:36.000 | 17:06 | 27.0452 | 2906.07 | -0.153076 | -29008.1 | 0.0508453 | -0.615525 | 187.2 | 173.6 | 22.2 | 165.2 | 21.7 | 174.9 | 9.86243 | 110.925 | 1.85121 | 0.689477 | 0.18606
487 | 2015-07-15T23:06:36.000 | 17:07 | 27.0616 | 2910.07 | -1.07642 | -29008.1 | 0.0508453 | -0.615336 | 173.5 | 171.3 | 22.2 | 169.3 | 21.9 | 175 | 9.86243 | 110.925 | 1.85121 | 0.689295 | 0.185874
488 | 2015-07-15T23:07:36.000 | 17:08 | 27.0783 | 2913.76 | -0.153076 | -29008.1 | 0.0508453 | -0.614959 | 178.4 | 173.1 | 22.2 | 161 | 21.9 | 175.2 | 9.86243 | 110.925 | 1.85121 | 0.689843 | 0.185656
489 | 2015-07-15T23:08:36.000 | 17:09 | 27.0949 | 2909.15 | -1.07642 | -29008.1 | 0.0508268 | -0.614581 | 204.1 | 169.5 | 22.2 | 171.1 | 21.9 | 175.2 | 9.86243 | 110.925 | 1.85121 | 0.690148 | 0.185874
490 | 2015-07-15T23:09:35.000 | 17:10 | 27.1115 | 2916.84 | -1.07642 | -29008.1 | 0.0508453 | -0.615525 | 169.4 | 166.9 | 22.2 | 166.8 | 21.8 | 175.4 | 9.86243 | 110.925 | 1.85121 | 0.690605 | 0.186339
491 | 2015-07-15T23:10:35.000 | 17:11 | 27.128 | 2916.84 | -1.07642 | -29008.1 | 0.0508268 | -0.615148 | 181.4 | 165.1 | 22.1 | 161.8 | 21.8 | 175.5 | 9.86243 | 110.925 | 1.85121 | 0.691001 | 0.186339
492 | 2015-07-15T23:11:36.000 | 17:12 | 27.1446 | 2904.22 | -1.07642 | -29008.1 | 0.0508453 | -0.61477 | 216.3 | 170.4 | 22.2 | 175.8 | 21.8 | 175.6 | 9.86243 | 110.925 | 1.85121 | 0.690787 | 0.186742
493 | 2015-07-15T23:12:36.000 | 17:13 | 27.1614 | 2912.84 | -1.07642 | -29008.1 | 0.0508268 | -0.615336 | 188.7 | 174.7 | 22.2 | 166.6 | 21.8 | 175.8 | 9.86243 | 110.925 | 1.85121 | 0.691457 | 0.187021
494 | 2015-07-15T23:13:36.000 | 17:14 | 27.1779 | 2920.53 | -1.07642 | -29008.1 | 0.0508453 | -0.61477 | 170 | 177.8 | 22.2 | 166.6 | 21.7 | 176 | 9.86243 | 110.925 | 1.85121 | 0.691945 | 0.18761
495 | 2015-07-15T23:14:36.000 | 17:15 | 27.1944 | 2928.23 | -0.153076 | -29008.1 | 0.0508453 | -0.61477 | 161.8 | 175 | 22.2 | 159.8 | 21.7 | 176.2 | 9.86243 | 110.925 | 1.85121 | 0.692128 | 0.187889
496 | 2015-07-15T23:15:35.000 | 17:16 | 27.2111 | 2922.38 | -1.07642 | -29008.1 | 0.0508453 | -0.615336 | 175 | 170.1 | 22.2 | 157.9 | 21.7 | 176.2 | 9.86243 | 110.925 | 1.85121 | 0.691945 | 0.187703
497 | 2015-07-15T23:16:36.000 | 17:17 | 27.2277 | 2906.99 | -1.07642 | -29008.1 | 0.0508453 | -0.614581 | 208.6 | 172.6 | 22.2 | 173.3 | 21.7 | 176 | 9.86243 | 110.894 | 1.85121 | 0.692128 | 0.188262
498 | 2015-07-15T23:17:36.000 | 17:18 | 27.2443 | 2912.84 | -0.153076 | -29008.1 | 0.0508453 | -0.61477 | 183.6 | 175.5 | 22.2 | 166.1 | 21.7 | 176.1 | 9.86243 | 110.925 | 1.85121 | 0.692524 | 0.187703
499 | 2015-07-15T23:18:36.000 | 17:19 | 27.261 | 2915.61 | -0.153076 | -29008.1 | 0.0508453 | -0.614959 | 173.3 | 177.2 | 22.2 | 170.2 | 21.7 | 176.2 | 9.86243 | 110.925 | 1.85121 | 0.692889 | 0.188169
500 | 2015-07-15T23:19:36.000 | 17:20 | 27.2775 | 2921.46 | -1.07642 | -29008.1 | 0.0508453 | -0.614581 | 179.8 | 172.3 | 22.2 | 160.9 | 21.8 | 176.3 | 9.86243 | 110.925 | 1.85121 | 0.693163 | 0.187983
501 | 2015-07-15T23:20:36.000 | 17:21 | 27.2941 | 2915.61 | -1.07642 | -29008.1 | 0.0508268 | -0.614959 | 202.2 | 172.5 | 22.2 | 172.5 | 21.8 | 176.3 | 9.86243 | 110.925 | 1.85121 | 0.693377 | 0.188076
502 | 2015-07-15T23:21:36.000 | 17:22 | 27.3107 | 2924.22 | -1.07642 | -29008.1 | 0.0508268 | -0.614581 | 170.5 | 175.5 | 22.2 | 169.7 | 21.8 | 176.5 | 9.86243 | 110.925 | 1.85121 | 0.693834 | 0.187983
503 | 2015-07-15T23:22:36.000 | 17:23 | 27.3275 | 2929.15 | -1.07642 | -29008.1 | 0.0508268 | -0.614959 | 179.6 | 177 | 22.2 | 159 | 21.8 | 176.6 | 9.86243 | 110.894 | 1.85121 | 0.694016 | 0.188076
504 | 2015-07-15T23:23:36.000 | 17:24 | 27.3441 | 2928.23 | -1.07642 | -29008.1 | 0.0508453 | -0.61477 | 200.1 | 174.2 | 22.2 | 172.7 | 21.6 | 176.6 | 9.86243 | 110.894 | 1.85121 | 0.694321 | 0.188262
505 | 2015-07-15T23:24:36.000 | 17:25 | 27.3606 | 2938.69 | -0.153076 | -29008.1 | 0.0508268 | -0.61477 | 172.3 | 170.4 | 22.2 | 168.9 | 21.8 | 176.8 | 9.86243 | 110.925 | 1.85121 | 0.694686 | 0.187889
506 | 2015-07-15T23:25:36.000 | 17:26 | 27.3772 | 2941.77 | -0.153076 | -29008.1 | 0.0508268 | -0.614581 | 181.1 | 172.8 | 22.2 | 160.9 | 21.8 | 177 | 9.86243 | 110.925 | 1.85121 | 0.695174 | 0.188262
507 | 2015-07-15T23:26:36.000 | 17:27 | 27.3938 | 2937.76 | -1.07642 | -29008.1 | 0.0508453 | -0.615336 | 201.9 | 169.4 | 22.2 | 173 | 21.6 | 177.1 | 9.86243 | 110.894 | 1.85121 | 0.695753 | 0.188758
508 | 2015-07-15T23:27:36.000 | 17:28 | 27.4105 | 2946.38 | -1.07642 | -29008.1 | 0.0508453 | -0.615336 | 170.9 | 167.2 | 22.2 | 168 | 21.7 | 177.3 | 9.86243 | 110.894 | 1.85121 | 0.695935 | 0.188479
509 | 2015-07-15T23:28:36.000 | 17:29 | 27.427 | 2945.46 | -0.153076 | -29008.1 | 0.0508453 | -0.615336 | 182.8 | 171.8 | 22.3 | 161.3 | 21.9 | 177.4 | 9.86243 | 110.925 | 1.85121 | 0.69621 | 0.188479
510 | 2015-07-15T23:29:36.000 | 17:30 | 27.4436 | 2936.84 | -0.153076 | -29008.1 | 0.0508453 | -0.61477 | 214.1 | 176 | 22.3 | 176.9 | 21.9 | 177.5 | 9.86243 | 110.925 | 1.85121 | 0.696392 | 0.189533
511 | 2015-07-15T23:30:36.000 | 17:31 | 27.4602 | 2948.23 | -1.07642 | -29008.1 | 0.0508453 | -0.614959 | 190.1 | 177.6 | 22.3 | 166.3 | 21.9 | 177.7 | 9.86243 | 110.925 | 1.85121 | 0.696697 | 0.189533
512 | 2015-07-15T23:31:36.000 | 17:32 | 27.4769 | 2955.92 | -0.153076 | -29008.1 | 0.0508453 | -0.615148 | 186.5 | 172.7 | 22.3 | 164.7 | 21.8 | 177.9 | 9.86243 | 110.925 | 1.85121 | 0.697245 | 0.189347
513 | 2015-07-15T23:32:36.000 | 17:33 | 27.4934 | 2959 | -1.07642 | -29008.1 | 0.0508453 | -0.615525 | 180.4 | 172.2 | 22.3 | 162.7 | 21.8 | 178 | 9.86243 | 110.925 | 1.85121 | 0.697245 | 0.189161
514 | 2015-07-15T23:33:36.000 | 17:34 | 27.5101 | 2958.07 | -1.07642 | -29008.1 | 0.0508453 | -0.614581 | 186.7 | 175 | 22.3 | 166.2 | 21.8 | 178.1 | 9.86243 | 110.925 | 1.85121 | 0.697458 | 0.189161
515 | 2015-07-15T23:34:36.000 | 17:35 | 27.5267 | 2959 | -1.07642 | -29008.1 | 0.0508453 | -0.615525 | 181.9 | 178.2 | 22.3 | 164.6 | 21.8 | 178.2 | 9.86243 | 110.925 | 1.85121 | 0.697733 | 0.18944
516 | 2015-07-15T23:35:36.000 | 17:36 | 27.5433 | 2962.69 | -1.07642 | -29008.1 | 0.0508453 | -0.61477 | 168.7 | 174.1 | 22.3 | 164 | 21.8 | 178.2 | 9.86243 | 110.925 | 1.85121 | 0.698129 | 0.189533
517 | 2015-07-15T23:36:36.000 | 17:37 | 27.5598 | 2961.77 | -0.153076 | -29008.1 | 0.0508268 | -0.61477 | 162.3 | 169.9 | 22.2 | 160.3 | 21.7 | 178.2 | 9.86243 | 110.894 | 1.85121 | 0.698311 | 0.189254
518 | 2015-07-15T23:37:36.000 | 17:38 | 27.5764 | 2949.46 | -1.07642 | -29008.1 | 0.0508453 | -0.615776 | 159.9 | 167.6 | 22.2 | 158.2 | 21.8 | 178.1 | 9.86243 | 110.925 | 1.85121 | 0.698129 | 0.189905
519 | 2015-07-15T23:38:36.000 | 17:39 | 27.5928 | 2930.07 | -1.07642 | -29008.1 | 0.0508453 | -0.61477 | 158.4 | 172.4 | 22.3 | 155.6 | 21.8 | 177.8 | 9.86243 | 110.925 | 1.85121 | 0.697733 | 0.190402
520 | 2015-07-15T23:39:36.000 | 17:40 | 27.6096 | 2909.15 | -0.153076 | -29008.1 | 0.0508453 | -0.61477 | 171.5 | 176.3 | 22.3 | 156.5 | 21.8 | 177.4 | 9.86243 | 110.925 | 1.85121 | 0.697641 | 0.190805
521 | 2015-07-15T23:40:36.000 | 17:41 | 27.6262 | 2886.07 | -1.07642 | -29008.1 | 0.0508453 | -0.615148 | 209.8 | 178.4 | 22.3 | 171.3 | 21.8 | 176.9 | 9.86243 | 110.925 | 1.85121 | 0.697458 | 0.19158
522 | 2015-07-15T23:41:36.000 | 17:42 | 27.6428 | 2887.91 | -1.07642 | -29008.1 | 0.0508453 | -0.615525 | 182.9 | 173 | 22.3 | 164.3 | 21.8 | 176.8 | 9.86243 | 110.925 | 1.85121 | 0.697641 | 0.191673
523 | 2015-07-15T23:42:36.000 | 17:43 | 27.6595 | 2885.14 | -1.07642 | -29008.1 | 0.0508453 | -0.615336 | 174.3 | 169.4 | 22.3 | 167.8 | 21.8 | 176.7 | 9.86243 | 110.925 | 1.85121 | 0.697824 | 0.191859
524 | 2015-07-15T23:43:37.000 | 17:44 | 27.6761 | 2882.99 | -1.07642 | -29008.1 | 0.0508453 | -0.61477 | 184 | 166.9 | 22.3 | 159.6 | 21.8 | 176.6 | 9.86243 | 110.925 | 1.85121 | 0.698007 | 0.191673
525 | 2015-07-15T23:44:36.000 | 17:45 | 27.6926 | 2871.6 | -1.07642 | -29008.1 | 0.0508453 | -0.614581 | 205.7 | 165.6 | 22.3 | 172.7 | 21.8 | 176.6 | 9.86243 | 110.925 | 1.85121 | 0.698129 | 0.192449
526 | 2015-07-15T23:45:36.000 | 17:46 | 27.7091 | 2874.37 | -1.07642 | -29008.1 | 0.0508453 | -0.615148 | 171 | 171 | 22.3 | 167.2 | 21.8 | 176.7 | 9.86243 | 110.925 | 1.85121 | 0.69822 | 0.192542
527 | 2015-07-15T23:46:36.000 | 17:47 | 27.7256 | 2875.6 | -1.07642 | -29008.1 | 0.0508453 | -0.615525 | 178.7 | 175.1 | 22.3 | 159.9 | 21.8 | 176.8 | 9.86243 | 110.925 | 1.85121 | 0.698311 | 0.192728
528 | 2015-07-15T23:47:36.000 | 17:48 | 27.7424 | 2869.76 | -0.153076 | -29008.1 | 0.0508453 | -0.61477 | 212.5 | 178 | 22.3 | 175.5 | 21.8 | 176.8 | 9.86243 | 110.925 | 1.85121 | 0.69822 | 0.192821
529 | 2015-07-15T23:48:37.000 | 17:49 | 27.759 | 2882.99 | -0.153076 | -29008.1 | 0.0508453 | -0.61477 | 185.3 | 173.4 | 22.3 | 164.4 | 21.9 | 177 | 9.86243 | 110.894 | 1.85121 | 0.698768 | 0.193224
530 | 2015-07-15T23:49:37.000 | 17:50 | 27.7755 | 2889.76 | -0.153076 | -29008.1 | 0.0508453 | -0.61477 | 169.3 | 169.3 | 22.3 | 163.8 | 22 | 177.2 | 9.86243 | 110.925 | 1.85121 | 0.69886 | 0.1931
531 | 2015-07-15T23:50:36.000 | 17:51 | 27.7921 | 2890.68 | -1.07642 | -29008.1 | 0.0508453 | -0.614959 | 162.7 | 166.6 | 22.3 | 159.4 | 22 | 177.3 | 9.86243 | 110.925 | 1.85121 | 0.69886 | 0.192728
532 | 2015-07-15T23:51:36.000 | 17:52 | 27.8088 | 2880.22 | -0.153076 | -29008.1 | 0.0508453 | -0.615525 | 160.1 | 164.7 | 22.3 | 156.8 | 21.9 | 177.2 | 9.86243 | 110.925 | 1.85121 | 0.69886 | 0.193503
533 | 2015-07-15T23:52:36.000 | 17:53 | 27.8253 | 2862.06 | -0.153076 | -29008.1 | 0.0508453 | -0.61477 | 158.5 | 163.5 | 22.3 | 154.5 | 21.9 | 177 | 9.86243 | 110.894 | 1.85121 | 0.698311 | 0.193875
534 | 2015-07-15T23:53:36.000 | 17:54 | 27.842 | 2837.14 | -1.07642 | -29008.1 | 0.0508453 | -0.614581 | 174.6 | 169 | 22.3 | 152.7 | 21.9 | 176.6 | 9.86243 | 110.894 | 1.85121 | 0.69822 | 0.195519
535 | 2015-07-15T23:54:37.000 | 17:55 | 27.8585 | 2813.14 | -0.153076 | -29008.1 | 0.0508453 | -0.615148 | 208.8 | 173.5 | 22.3 | 170.2 | 21.9 | 176.3 | 9.86243 | 110.925 | 1.85121 | 0.697824 | 0.195829
536 | 2015-07-15T23:55:37.000 | 17:56 | 27.8751 | 2813.14 | -0.153076 | -29008.1 | 0.0508453 | -0.615336 | 182 | 176.5 | 22.3 | 163.2 | 21.9 | 176.2 | 9.86243 | 110.925 | 1.85121 | 0.697641 | 0.195519
537 | 2015-07-15T23:56:36.000 | 17:57 | 27.8917 | 2814.06 | -0.153076 | -29008.1 | 0.0508268 | -0.615336 | 171.7 | 176.6 | 22.3 | 163.8 | 21.9 | 176.1 | 9.86243 | 110.925 | 1.85121 | 0.697733 | 0.195829
538 | 2015-07-15T23:57:36.000 | 17:58 | 27.9084 | 2816.83 | -1.07642 | -29008.1 | 0.0508453 | -0.615525 | 182.4 | 171.1 | 22.3 | 158.7 | 21.9 | 176 | 9.86243 | 110.925 | 1.85121 | 0.697915 | 0.195612
539 | 2015-07-15T23:58:36.000 | 17:59 | 27.925 | 2808.21 | -1.07642 | -29008.1 | 0.0508453 | -0.615336 | 211.6 | 171.1 | 22.3 | 173.6 | 21.9 | 176 | 9.86243 | 110.925 | 1.85121 | 0.697915 | 0.196015
540 | 2015-07-15T23:59:37.000 | 18:00 | 27.9416 | 2818.06 | -1.07642 | -29008.1 | 0.0508453 | -0.614959 | 187.7 | 174.3 | 22.3 | 163.2 | 21.8 | 176.1 | 9.86243 | 110.925 | 1.85121 | 0.698129 | 0.195736
541 | 2015-07-16T00:00:37.000 | 18:01 | 27.9582 | 2823.6 | -0.153076 | -29008.1 | 0.0508453 | -0.61477 | 172.3 | 177.7 | 22.3 | 166.3 | 21.8 | 176.2 | 9.86243 | 110.925 | 1.85121 | 0.698311 | 0.195612
542 | 2015-07-16T00:01:37.000 | 18:02 | 27.9748 | 2832.21 | -1.07642 | -29008.1 | 0.0508453 | -0.61477 | 183.9 | 176 | 22.3 | 160.7 | 21.8 | 176.3 | 9.86243 | 110.925 | 1.85121 | 0.69886 | 0.195333
543 | 2015-07-16T00:02:36.000 | 18:03 | 27.9914 | 2829.45 | -1.07642 | -29008.1 | 0.0508453 | -0.614581 | 217.3 | 171.1 | 22.3 | 176 | 21.9 | 176.3 | 9.86243 | 110.925 | 1.85121 | 0.698768 | 0.195333
544 | 2015-07-16T00:03:36.000 | 18:04 | 28.0079 | 2841.75 | -0.153076 | -29008.1 | 0.0508453 | -0.615525 | 188.8 | 172.2 | 22.3 | 167.4 | 21.9 | 176.6 | 9.86243 | 110.894 | 1.85121 | 0.699256 | 0.195147
545 | 2015-07-16T00:04:36.000 | 18:05 | 28.0246 | 2850.37 | -1.07642 | -29008.1 | 0.0508453 | -0.61477 | 168.5 | 175.3 | 22.3 | 164.3 | 21.9 | 176.8 | 9.86243 | 110.925 | 1.85121 | 0.699621 | 0.195147
546 | 2015-07-16T00:05:37.000 | 18:06 | 28.0413 | 2856.22 | -1.07642 | -29008.1 | 0.0508453 | -0.615525 | 162.6 | 177 | 22.3 | 158.2 | 21.9 | 176.9 | 9.86243 | 110.894 | 1.85121 | 0.69953 | 0.19524
547 | 2015-07-16T00:06:37.000 | 18:07 | 28.0578 | 2855.29 | -1.07642 | -29008.1 | 0.0508453 | -0.615525 | 160.2 | 174.3 | 22.3 | 156.1 | 21.9 | 176.8 | 9.86243 | 110.925 | 1.85121 | 0.699835 | 0.195519
548 | 2015-07-16T00:07:36.000 | 18:08 | 28.0744 | 2844.83 | -0.153076 | -29008.1 | 0.0508453 | -0.615336 | 158.7 | 170 | 22.3 | 153.3 | 21.9 | 176.6 | 9.86243 | 110.925 | 1.85121 | 0.699439 | 0.195147
549 | 2015-07-16T00:08:36.000 | 18:09 | 28.091 | 2827.6 | -1.07642 | -29008.1 | 0.0508453 | -0.615525 | 171.5 | 172.4 | 22.3 | 152.6 | 21.9 | 176.3 | 9.86243 | 110.925 | 1.85121 | 0.698982 | 0.195612
550 | 2015-07-16T00:09:36.000 | 18:10 | 28.1076 | 2806.37 | -1.07642 | -29008.1 | 0.0508453 | -0.614959 | 209.4 | 168.9 | 22.3 | 171.4 | 21.9 | 176 | 9.86243 | 110.894 | 1.85121 | 0.698982 | 0.195829
551 | 2015-07-16T00:10:37.000 | 18:11 | 28.1242 | 2805.44 | -1.07642 | -29008.1 | 0.0508453 | -0.61477 | 180.6 | 166.6 | 22.3 | 162.6 | 21.9 | 175.8 | 9.86243 | 110.925 | 1.85121 | 0.699164 | 0.195829
552 | 2015-07-16T00:11:37.000 | 18:12 | 28.1409 | 2800.52 | -1.07642 | -29008.1 | 0.0508453 | -0.615336 | 173.4 | 171.5 | 22.3 | 165.4 | 21.9 | 175.8 | 9.86243 | 110.925 | 1.85121 | 0.699256 | 0.196512
553 | 2015-07-16T00:12:37.000 | 18:13 | 28.1574 | 2800.52 | -1.07642 | -29008.1 | 0.0508453 | -0.61477 | 181.8 | 175.7 | 22.3 | 158.8 | 21.9 | 175.8 | 9.86243 | 110.925 | 1.85121 | 0.699256 | 0.196294
554 | 2015-07-16T00:13:36.000 | 18:14 | 28.1741 | 2795.9 | -0.153076 | -29008.1 | 0.0508453 | -0.615336 | 204 | 177.6 | 22.3 | 170.7 | 21.9 | 175.8 | 9.86243 | 110.925 | 1.85121 | 0.699439 | 0.196884
555 | 2015-07-16T00:14:36.000 | 18:15 | 28.1906 | 2809.14 | -0.153076 | -29008.1 | 0.0508453 | -0.615336 | 171.7 | 172.4 | 22.3 | 166.1 | 21.9 | 175.9 | 9.86243 | 110.925 | 1.85121 | 0.699926 | 0.196512
556 | 2015-07-16T00:15:36.000 | 18:16 | 28.2073 | 2815.91 | -0.153076 | -29008.1 | 0.0508453 | -0.615148 | 183.4 | 172.6 | 22.3 | 160 | 21.9 | 176.1 | 9.86243 | 110.894 | 1.85121 | 0.699621 | 0.196015
557 | 2015-07-16T00:16:37.000 | 18:17 | 28.2239 | 2813.14 | -1.07642 | -29008.1 | 0.0508453 | -0.615525 | 200.7 | 175.5 | 22.3 | 170 | 21.9 | 176.2 | 9.86243 | 110.925 | 1.85121 | 0.700017 | 0.196108
558 | 2015-07-16T00:17:37.000 | 18:18 | 28.2405 | 2827.6 | -1.07642 | -29008.1 | 0.0508453 | -0.615336 | 172 | 177.4 | 22.3 | 166 | 21.8 | 176.4 | 9.86243 | 110.894 | 1.85121 | 0.700291 | 0.196108
559 | 2015-07-16T00:18:37.000 | 18:19 | 28.257 | 2838.06 | -1.07642 | -29008.1 | 0.0508453 | -0.615776 | 181.7 | 174.2 | 22.3 | 159.3 | 21.8 | 176.6 | 9.86243 | 110.925 | 1.85121 | 0.70087 | 0.196201
560 | 2015-07-16T00:19:36.000 | 18:20 | 28.2738 | 2837.14 | -1.07642 | -29008.1 | 0.0508453 | -0.61477 | 206.3 | 170.2 | 22.3 | 172.1 | 21.8 | 176.7 | 9.86243 | 110.925 | 1.85121 | 0.700687 | 0.195736
561 | 2015-07-16T00:20:36.000 | 18:21 | 28.2904 | 2848.52 | -0.153076 | -29008.1 | 0.0508268 | -0.615336 | 172.7 | 173 | 22.3 | 167.4 | 21.8 | 176.9 | 9.86243 | 110.925 | 1.85121 | 0.701053 | 0.195333
562 | 2015-07-16T00:21:37.000 | 18:22 | 28.307 | 2856.22 | -1.07642 | -29008.1 | 0.0508453 | -0.615525 | 185.3 | 169.3 | 22.3 | 161.2 | 21.9 | 177.1 | 9.86243 | 110.925 | 1.85121 | 0.701632 | 0.195426
563 | 2015-07-16T00:22:37.000 | 18:23 | 28.3236 | 2853.45 | -1.07642 | -29008.1 | 0.0508453 | -0.61477 | 203.5 | 166.9 | 22.3 | 169.5 | 21.9 | 177.2 | 9.86243 | 110.925 | 1.85121 | 0.70154 | 0.195612
564 | 2015-07-16T00:23:37.000 | 18:24 | 28.3402 | 2861.14 | -1.07642 | -29008.1 | 0.0508453 | -0.615336 | 171.5 | 172.2 | 22.3 | 166.9 | 21.9 | 177.5 | 9.86243 | 110.925 | 1.85121 | 0.701723 | 0.195519
565 | 2015-07-16T00:24:37.000 | 18:25 | 28.3568 | 2864.83 | -1.07642 | -29008.1 | 0.0508453 | -0.615148 | 185.8 | 176.4 | 22.3 | 159.8 | 21.9 | 177.7 | 9.86243 | 110.894 | 1.85121 | 0.701906 | 0.196015
566 | 2015-07-16T00:25:36.000 | 18:26 | 28.3733 | 2862.06 | -1.07642 | -29008.1 | 0.0508453 | -0.614581 | 216.3 | 178.4 | 22.3 | 178.1 | 21.9 | 177.7 | 9.86243 | 110.925 | 1.85121 | 0.702089 | 0.195736
567 | 2015-07-16T00:26:37.000 | 18:27 | 28.3899 | 2880.22 | -1.07642 | -29008.1 | 0.0508453 | -0.614959 | 170.3 | 173 | 22.3 | 166.4 | 21.9 | 178 | 9.86243 | 110.925 | 1.85121 | 0.702089 | 0.195426
568 | 2015-07-16T00:27:37.000 | 18:28 | 28.4065 | 2886.07 | -0.153076 | -29008.1 | 0.0508453 | -0.615336 | 164.3 | 169.1 | 22.3 | 159.6 | 21.9 | 178.2 | 9.86243 | 110.925 | 1.79248 | 0.702302 | 0.194868
569 | 2015-07-16T00:28:37.000 | 18:29 | 28.4231 | 2879.3 | -0.153076 | -29008.1 | 0.0508453 | -0.615525 | 161.7 | 166.7 | 22.3 | 156.3 | 21.9 | 178.2 | 9.86243 | 110.925 | 1.85121 | 0.702302 | 0.195426
570 | 2015-07-16T00:29:37.000 | 18:30 | 28.4398 | 2864.83 | -1.07642 | -29008.1 | 0.0508453 | -0.614581 | 160.1 | 164.9 | 22.3 | 156.9 | 21.9 | 178 | 9.86243 | 110.894 | 1.85121 | 0.702302 | 0.195736
571 | 2015-07-16T00:30:37.000 | 18:31 | 28.4564 | 2841.75 | -0.153076 | -29008.1 | 0.0508453 | -0.615336 | 175.5 | 163.8 | 22.3 | 154.9 | 21.9 | 177.7 | 9.86243 | 110.925 | 1.85121 | 0.701723 | 0.196294
572 | 2015-07-16T00:31:36.000 | 18:32 | 28.4729 | 2814.98 | -1.07642 | -29008.1 | 0.0508453 | -0.614959 | 210.1 | 169.4 | 22.3 | 171.1 | 21.9 | 177.3 | 9.86243 | 110.925 | 1.85121 | 0.701358 | 0.198031
573 | 2015-07-16T00:32:37.000 | 18:33 | 28.4897 | 2813.14 | -1.07642 | -29008.1 | 0.0508453 | -0.615525 | 183.3 | 174 | 22.3 | 162.6 | 21.9 | 177.2 | 9.86243 | 110.925 | 1.85121 | 0.701449 | 0.198528
574 | 2015-07-16T00:33:37.000 | 18:34 | 28.5062 | 2812.21 | -1.07642 | -29008.1 | 0.0508453 | -0.61477 | 172.5 | 177.6 | 22.3 | 164.9 | 21.8 | 177.2 | 9.86243 | 110.925 | 1.85121 | 0.70154 | 0.198528
575 | 2015-07-16T00:34:37.000 | 18:35 | 28.5228 | 2814.98 | -1.07642 | -29008.1 | 0.0508453 | -0.614959 | 182.4 | 175.8 | 22.3 | 159.3 | 21.8 | 177.2 | 9.86243 | 110.925 | 1.85121 | 0.701236 | 0.197752
576 | 2015-07-16T00:35:37.000 | 18:36 | 28.5394 | 2809.14 | -0.153076 | -29008.1 | 0.0508453 | -0.615776 | 218.4 | 170.8 | 22.3 | 174.8 | 21.8 | 177.1 | 9.86243 | 110.925 | 1.85121 | 0.701449 | 0.198434
577 | 2015-07-16T00:36:37.000 | 18:37 | 28.556 | 2818.98 | -0.153076 | -29008.1 | 0.0508453 | -0.615336 | 186.1 | 171.9 | 22.3 | 165.5 | 21.8 | 177.2 | 9.86243 | 110.925 | 1.85121 | 0.701815 | 0.198031
578 | 2015-07-16T00:37:37.000 | 18:38 | 28.5726 | 2824.52 | -1.07642 | -29008.1 | 0.0508453 | -0.614581 | 183.1 | 174.9 | 22.3 | 161.4 | 21.9 | 177.4 | 9.86243 | 110.925 | 1.85121 | 0.701906 | 0.197938
579 | 2015-07-16T00:38:37.000 | 18:39 | 28.5892 | 2829.45 | -1.07642 | -29008.1 | 0.0508453 | -0.615525 | 185.2 | 178 | 22.3 | 160.6 | 21.9 | 177.5 | 9.86243 | 110.925 | 1.85121 | 0.702089 | 0.197845
580 | 2015-07-16T00:39:37.000 | 18:40 | 28.6059 | 2836.22 | -1.07642 | -29008.1 | 0.0508268 | -0.615336 | 170.5 | 173.6 | 22.3 | 164.7 | 21.8 | 177.6 | 9.86243 | 110.925 | 1.85121 | 0.702211 | 0.197566
581 | 2015-07-16T00:40:37.000 | 18:41 | 28.6225 | 2838.06 | -1.07642 | -29008.1 | 0.0508453 | -0.61477 | 163.3 | 169.3 | 22.3 | 158.7 | 21.8 | 177.6 | 9.86243 | 110.925 | 1.85121 | 0.702576 | 0.198155
582 | 2015-07-16T00:41:37.000 | 18:42 | 28.639 | 2829.45 | -1.07642 | -29008.1 | 0.0508268 | -0.615525 | 182.1 | 166.6 | 22.3 | 155.4 | 21.8 | 177.5 | 9.86243 | 110.925 | 1.85121 | 0.702302 | 0.198031
583 | 2015-07-16T00:42:36.000 | 18:43 | 28.6556 | 2811.29 | -1.07642 | -29008.1 | 0.0508268 | -0.615148 | 214.1 | 165.1 | 22.3 | 172.7 | 21.9 | 177.3 | 9.86243 | 110.925 | 1.85121 | 0.702302 | 0.198248
584 | 2015-07-16T00:43:37.000 | 18:44 | 28.6722 | 2813.14 | -1.07642 | -29008.1 | 0.0508268 | -0.614581 | 183.7 | 163.8 | 22.3 | 163.6 | 21.9 | 177.4 | 9.86243 | 110.925 | 1.85121 | 0.702302 | 0.198528
585 | 2015-07-16T00:44:37.000 | 18:45 | 28.6888 | 2809.14 | -1.07642 | -29008.1 | 0.0508268 | -0.614581 | 172.6 | 169.4 | 22.3 | 166.1 | 21.8 | 177.4 | 9.86243 | 110.925 | 1.85121 | 0.702302 | 0.1989
586 | 2015-07-16T00:45:37.000 | 18:46 | 28.7054 | 2808.21 | -1.07642 | -29008.1 | 0.0508268 | -0.614959 | 181.7 | 174.1 | 22.3 | 158.1 | 21.8 | 177.5 | 9.86243 | 110.925 | 1.85121 | 0.702393 | 0.199582
587 | 2015-07-16T00:46:37.000 | 18:47 | 28.722 | 2801.75 | -1.07642 | -29008.1 | 0.0508453 | -0.614581 | 216.2 | 177.4 | 22.3 | 175.3 | 21.8 | 177.4 | 9.86243 | 110.925 | 1.85121 | 0.701906 | 0.199117
588 | 2015-07-16T00:47:37.000 | 18:48 | 28.7388 | 2815.91 | -1.07642 | -29008.1 | 0.0508453 | -0.615525 | 184.9 | 176.1 | 22.3 | 166.4 | 21.8 | 177.6 | 9.86243 | 110.925 | 1.85121 | 0.702485 | 0.199117
589 | 2015-07-16T00:48:37.000 | 18:49 | 28.7555 | 2826.68 | -1.07642 | -29008.1 | 0.0508453 | -0.615148 | 169 | 170.8 | 22.3 | 162.9 | 21.8 | 177.8 | 9.86243 | 110.925 | 1.85121 | 0.702485 | 0.199396
590 | 2015-07-16T00:49:37.000 | 18:50 | 28.772 | 2827.6 | -1.07642 | -29008.1 | 0.0508453 | -0.61477 | 163.4 | 171.4 | 22.3 | 158.1 | 21.8 | 177.9 | 9.86243 | 110.925 | 1.85121 | 0.702667 | 0.199117
591 | 2015-07-16T00:50:37.000 | 18:51 | 28.7886 | 2821.75 | -1.07642 | -29008.1 | 0.0508453 | -0.61477 | 161.2 | 174.5 | 22.3 | 155.4 | 21.8 | 177.7 | 9.86243 | 110.925 | 1.85121 | 0.702759 | 0.199117
592 | 2015-07-16T00:51:37.000 | 18:52 | 28.8051 | 2811.29 | -1.07642 | -29008.1 | 0.0508453 | -0.614581 | 159.7 | 177.7 | 22.3 | 156.4 | 21.8 | 177.6 | 9.86243 | 110.925 | 1.85121 | 0.702211 | 0.199117
593 | 2015-07-16T00:52:37.000 | 18:53 | 28.8218 | 2797.75 | -1.07642 | -29008.1 | 0.0508268 | -0.614581 | 179 | 175.6 | 22.3 | 153.5 | 21.8 | 177.2 | 9.86243 | 110.925 | 1.85121 | 0.701906 | 0.199489
594 | 2015-07-16T00:53:38.000 | 18:54 | 28.8384 | 2780.52 | -1.07642 | -29008.1 | 0.0508453 | -0.615525 | 214.4 | 170.8 | 22.3 | 170.8 | 21.8 | 176.8 | 9.86243 | 110.925 | 1.85121 | 0.701906 | 0.199892
595 | 2015-07-16T00:54:37.000 | 18:55 | 28.855 | 2782.36 | -1.07642 | -29008.1 | 0.0508268 | -0.615148 | 188.8 | 173 | 22.3 | 161.8 | 21.9 | 176.7 | 9.86243 | 110.925 | 1.85121 | 0.702089 | 0.199396
596 | 2015-07-16T00:55:37.000 | 18:56 | 28.8717 | 2784.21 | -1.07642 | -29008.1 | 0.0508453 | -0.615336 | 170.6 | 175.9 | 22.3 | 163.3 | 21.8 | 176.7 | 9.86243 | 110.925 | 1.85121 | 0.702393 | 0.1989
597 | 2015-07-16T00:56:37.000 | 18:57 | 28.8883 | 2788.21 | -1.07642 | -29008.1 | 0.0508268 | -0.615525 | 162.9 | 177.4 | 22.3 | 156.2 | 21.8 | 176.7 | 9.86243 | 110.925 | 1.85121 | 0.702393 | 0.199117
598 | 2015-07-16T00:57:37.000 | 18:58 | 28.9049 | 2784.21 | -1.07642 | -29008.1 | 0.0508268 | -0.61477 | 177 | 172.4 | 22.3 | 154 | 21.8 | 176.6 | 9.86243 | 110.925 | 1.85121 | 0.702211 | 0.199303
599 | 2015-07-16T00:58:37.000 | 18:59 | 28.9215 | 2771.9 | -1.07642 | -29008.1 | 0.0508453 | -0.615776 | 211.9 | 172.2 | 22.3 | 172 | 21.8 | 176.4 | 9.86243 | 110.925 | 1.85121 | 0.702393 | 0.199675
600 | 2015-07-16T00:59:38.000 | 19:00 | 28.938 | 2778.67 | -1.07642 | -29008.1 | 0.0508268 | -0.614581 | 184.7 | 175.5 | 22.3 | 162.6 | 21.8 | 176.4 | 9.86243 | 110.925 | 1.85121 | 0.702759 | 0.199396
601 | 2015-07-16T01:00:37.000 | 19:01 | 28.9546 | 2784.21 | -1.07642 | -29008.1 | 0.0508453 | -0.61477 | 171.8 | 177.6 | 22.3 | 165.1 | 21.8 | 176.5 | 9.86243 | 110.925 | 1.85121 | 0.702759 | 0.199117
602 | 2015-07-16T01:01:37.000 | 19:02 | 28.9712 | 2792.83 | -1.07642 | -29008.1 | 0.0508453 | -0.615148 | 163.3 | 172.6 | 22.3 | 157.8 | 21.8 | 176.6 | 9.86243 | 110.925 | 1.85121 | 0.703246 | 0.199303
603 | 2015-07-16T01:02:37.000 | 19:03 | 28.988 | 2787.29 | -1.07642 | -29008.1 | 0.0508453 | -0.615336 | 181.4 | 172.5 | 22.3 | 157.1 | 21.8 | 176.5 | 9.86243 | 110.925 | 1.85121 | 0.702972 | 0.198807
604 | 2015-07-16T01:03:37.000 | 19:04 | 29.0046 | 2775.59 | -1.07642 | -29008.1 | 0.0508453 | -0.615336 | 215.8 | 175.7 | 22.3 | 173.5 | 21.8 | 176.4 | 9.86243 | 110.925 | 1.85121 | 0.70285 | 0.1989
605 | 2015-07-16T01:04:38.000 | 19:05 | 29.0212 | 2786.36 | -1.07642 | -29008.1 | 0.0508453 | -0.614959 | 189.4 | 177.9 | 22.3 | 163.6 | 21.8 | 176.4 | 9.86243 | 110.925 | 1.85121 | 0.703155 | 0.199024
606 | 2015-07-16T01:05:38.000 | 19:06 | 29.0378 | 2795.9 | -1.07642 | -29008.1 | 0.0508453 | -0.614959 | 169.2 | 174.7 | 22.3 | 162.7 | 21.8 | 176.5 | 9.86243 | 110.925 | 1.85121 | 0.703703 | 0.1989
607 | 2015-07-16T01:06:37.000 | 19:07 | 29.0544 | 2800.52 | -1.07642 | -29008.1 | 0.0508453 | -0.615148 | 162.9 | 170.6 | 22.3 | 158.1 | 21.8 | 176.6 | 9.86243 | 110.925 | 1.85121 | 0.703612 | 0.198341
608 | 2015-07-16T01:07:37.000 | 19:08 | 29.071 | 2794.06 | -1.07642 | -29008.1 | 0.0508453 | -0.615525 | 160.5 | 173 | 22.3 | 156.8 | 21.8 | 176.6 | 9.86243 | 110.925 | 1.85121 | 0.703703 | 0.199024
609 | 2015-07-16T01:08:37.000 | 19:09 | 29.0876 | 2782.36 | -1.07642 | -29008.1 | 0.0508453 | -0.615776 | 178.2 | 169.6 | 22.3 | 154.2 | 21.8 | 176.3 | 9.86243 | 110.925 | 1.85121 | 0.703155 | 0.198807
610 | 2015-07-16T01:09:37.000 | 19:10 | 29.1042 | 2763.28 | -1.07642 | -29008.1 | 0.0508453 | -0.615336 | 215.2 | 173.9 | 22.3 | 172.5 | 21.8 | 176.1 | 9.86243 | 110.925 | 1.85121 | 0.703155 | 0.199024
611 | 2015-07-16T01:10:38.000 | 19:11 | 29.1208 | 2769.13 | -1.07642 | -29008.1 | 0.0508453 | -0.61477 | 185.5 | 177.7 | 22.3 | 159.9 | 21.8 | 176.1 | 9.86243 | 110.925 | 1.85121 | 0.70352 | 0.199396
612 | 2015-07-16T01:11:38.000 | 19:12 | 29.1374 | 2774.67 | -1.07642 | -29008.1 | 0.0508453 | -0.615336 | 171.8 | 176.8 | 22.3 | 164 | 21.8 | 176.2 | 9.86243 | 110.925 | 1.85121 | 0.703612 | 0.19921
613 | 2015-07-16T01:12:37.000 | 19:13 | 29.1539 | 2780.52 | -1.07642 | -29008.1 | 0.0508453 | -0.615336 | 178 | 171.6 | 22.3 | 157.8 | 21.8 | 176.2 | 9.86243 | 110.925 | 1.85121 | 0.703703 | 0.199024
614 | 2015-07-16T01:13:37.000 | 19:14 | 29.1706 | 2773.75 | -1.07642 | -29008.1 | 0.0508268 | -0.61477 | 219.5 | 172.1 | 22.3 | 174 | 21.8 | 176.2 | 9.86243 | 110.925 | 1.85121 | 0.704008 | 0.19921
615 | 2015-07-16T01:14:37.000 | 19:15 | 29.1871 | 2787.29 | -1.07642 | -29008.1 | 0.0508268 | -0.615776 | 189.8 | 175.5 | 22.3 | 165.8 | 21.8 | 176.5 | 9.86243 | 110.925 | 1.85121 | 0.704373 | 0.199303
616 | 2015-07-16T01:15:38.000 | 19:16 | 29.2038 | 2797.75 | -1.07642 | -29008.1 | 0.0508453 | -0.61477 | 169.2 | 177.7 | 22.3 | 164.1 | 21.8 | 176.8 | 9.86243 | 110.925 | 1.85121 | 0.704465 | 0.199117
617 | 2015-07-16T01:16:38.000 | 19:17 | 29.2204 | 2806.37 | -1.07642 | -29008.1 | 0.0508268 | -0.61477 | 163.4 | 174.3 | 22.3 | 159.3 | 21.8 | 176.8 | 9.86243 | 110.925 | 1.85121 | 0.704373 | 0.198434
618 | 2015-07-16T01:17:37.000 | 19:18 | 29.2369 | 2803.6 | -1.07642 | -29008.1 | 0.0508268 | -0.615148 | 161 | 170.3 | 22.3 | 154.7 | 21.8 | 176.8 | 9.86243 | 110.925 | 1.85121 | 0.704678 | 0.198714
619 | 2015-07-16T01:18:37.000 | 19:19 | 29.2535 | 2791.9 | -1.07642 | -29008.1 | 0.0508268 | -0.615148 | 159.5 | 173.2 | 22.3 | 152.8 | 21.8 | 176.7 | 9.86243 | 110.925 | 1.85121 | 0.704587 | 0.199396
620 | 2015-07-16T01:19:37.000 | 19:20 | 29.27 | 2776.52 | -1.07642 | -29008.1 | 0.0508268 | -0.615525 | 173.3 | 169.5 | 22.3 | 153.1 | 21.8 | 176.4 | 9.86243 | 110.925 | 1.85121 | 0.704191 | 0.199396
621 | 2015-07-16T01:20:37.000 | 19:21 | 29.2866 | 2755.59 | -1.07642 | -29008.1 | 0.0508268 | -0.614959 | 219.8 | 167.2 | 22.3 | 171.8 | 21.8 | 176.1 | 9.86243 | 110.925 | 1.85121 | 0.703825 | 0.199582
622 | 2015-07-16T01:21:38.000 | 19:22 | 29.3032 | 2755.59 | -1.07642 | -29008.1 | 0.0508268 | -0.615525 | 183.2 | 172.2 | 22.3 | 162.1 | 21.9 | 176 | 9.86243 | 110.925 | 1.85121 | 0.704282 | 0.199582
623 | 2015-07-16T01:22:38.000 | 19:23 | 29.3199 | 2757.44 | -1.07642 | -29008.1 | 0.0508453 | -0.615148 | 169.6 | 176.5 | 22.3 | 162.9 | 21.9 | 176 | 9.86243 | 110.925 | 1.85121 | 0.704191 | 0.200668
624 | 2015-07-16T01:23:37.000 | 19:24 | 29.3366 | 2761.44 | -1.07642 | -29008.1 | 0.0508268 | -0.615148 | 162.6 | 177.8 | 22.3 | 156.7 | 21.9 | 176.1 | 9.86243 | 110.925 | 1.85121 | 0.704373 | 0.200357
625 | 2015-07-16T01:24:37.000 | 19:25 | 29.353 | 2758.36 | -1.07642 | -29008.1 | 0.0508453 | -0.614959 | 160.1 | 172.3 | 22.3 | 153.9 | 21.9 | 176 | 9.86243 | 110.925 | 1.85121 | 0.704191 | 0.200357
626 | 2015-07-16T01:25:37.000 | 19:26 | 29.3696 | 2746.05 | -1.07642 | -29008.1 | 0.0508453 | -0.614581 | 171.7 | 168.7 | 22.4 | 152.3 | 21.9 | 175.8 | 9.86243 | 110.925 | 1.85121 | 0.704099 | 0.200854
627 | 2015-07-16T01:26:38.000 | 19:27 | 29.3863 | 2726.66 | -1.07642 | -29008.1 | 0.0508453 | -0.615776 | 210 | 166.4 | 22.4 | 168.8 | 21.9 | 175.5 | 9.86243 | 110.925 | 1.85121 | 0.703429 | 0.200947
628 | 2015-07-16T01:27:38.000 | 19:28 | 29.403 | 2726.66 | -1.07642 | -29008.1 | 0.0508453 | -0.614581 | 185.8 | 164.9 | 22.4 | 161 | 21.9 | 175.5 | 9.86243 | 110.925 | 1.85121 | 0.703916 | 0.201319
629 | 2015-07-16T01:28:38.000 | 19:29 | 29.4195 | 2723.89 | -1.07642 | -29008.1 | 0.0508453 | -0.615148 | 173.3 | 163.9 | 22.3 | 162.9 | 21.8 | 175.5 | 9.86243 | 110.925 | 1.85121 | 0.704099 | 0.201908
630 | 2015-07-16T01:29:37.000 | 19:30 | 29.4361 | 2720.2 | -1.07642 | -29008.1 | 0.0508268 | -0.615525 | 182.2 | 169.5 | 22.4 | 156.3 | 21.8 | 175.6 | 9.86243 | 110.925 | 1.85121 | 0.704191 | 0.202187
631 | 2015-07-16T01:30:37.000 | 19:31 | 29.4527 | 2714.36 | -1.07642 | -29008.1 | 0.0508453 | -0.615776 | 200.8 | 174.5 | 22.4 | 170.8 | 21.8 | 175.6 | 9.86243 | 110.925 | 1.85121 | 0.703703 | 0.202497
632 | 2015-07-16T01:31:38.000 | 19:32 | 29.4692 | 2724.82 | -1.07642 | -29008.1 | 0.0508453 | -0.61477 | 173.2 | 177.6 | 22.4 | 164.4 | 21.8 | 175.8 | 9.86243 | 110.925 | 1.85121 | 0.70352 | 0.202404
633 | 2015-07-16T01:32:38.000 | 19:33 | 29.4859 | 2736.51 | -1.07642 | -29008.1 | 0.0508453 | -0.614959 | 183.1 | 175.3 | 22.4 | 158.9 | 21.8 | 176 | 9.86243 | 110.925 | 1.85121 | 0.703916 | 0.202187
634 | 2015-07-16T01:33:38.000 | 19:34 | 29.5025 | 2737.43 | -1.07642 | -29008.1 | 0.0508268 | -0.615336 | 203.1 | 170.5 | 22.3 | 170.4 | 21.8 | 176.2 | 9.86243 | 110.925 | 1.85121 | 0.703916 | 0.202311
635 | 2015-07-16T01:34:38.000 | 19:35 | 29.5193 | 2750.67 | -1.07642 | -29008.1 | 0.0508453 | -0.615525 | 171.5 | 172.7 | 22.3 | 164.2 | 21.8 | 176.4 | 9.86243 | 110.925 | 1.85121 | 0.703916 | 0.201536
636 | 2015-07-16T01:35:37.000 | 19:36 | 29.5358 | 2757.44 | -1.07642 | -29008.1 | 0.0508453 | -0.614581 | 179.3 | 175.4 | 22.3 | 157.4 | 21.8 | 176.6 | 9.86243 | 110.925 | 1.85121 | 0.704587 | 0.201722
637 | 2015-07-16T01:36:37.000 | 19:37 | 29.5523 | 2756.51 | -1.07642 | -29008.1 | 0.0508453 | -0.614959 | 219.5 | 177.5 | 22.3 | 175.7 | 21.8 | 176.7 | 9.86243 | 110.925 | 1.85121 | 0.704678 | 0.201536
638 | 2015-07-16T01:37:38.000 | 19:38 | 29.5689 | 2775.59 | -1.07642 | -29008.1 | 0.0508268 | -0.615525 | 184.9 | 174 | 22.4 | 164.4 | 21.8 | 177.1 | 9.86243 | 110.925 | 1.85121 | 0.704861 | 0.201319
639 | 2015-07-16T01:38:38.000 | 19:39 | 29.5855 | 2785.44 | -1.07642 | -29008.1 | 0.0508268 | -0.615148 | 184 | 169.6 | 22.4 | 162.4 | 21.8 | 177.2 | 9.86243 | 110.925 | 1.85121 | 0.705622 | 0.201226
640 | 2015-07-16T01:39:38.000 | 19:40 | 29.6021 | 2789.13 | -0.153076 | -29008.1 | 0.0508268 | -0.615525 | 186.7 | 172.3 | 22.4 | 161 | 21.8 | 177.4 | 9.86243 | 110.925 | 1.85121 | 0.705805 | 0.200668
641 | 2015-07-16T01:40:38.000 | 19:41 | 29.6187 | 2794.98 | -1.07642 | -29008.1 | 0.0508268 | -0.615525 | 169.1 | 168.8 | 22.4 | 163 | 21.8 | 177.5 | 9.86243 | 110.925 | 1.85121 | 0.705622 | 0.200854
642 | 2015-07-16T01:41:37.000 | 19:42 | 29.6353 | 2794.98 | -1.07642 | -29008.1 | 0.0508268 | -0.615336 | 163.5 | 166.4 | 22.3 | 157.1 | 21.8 | 177.6 | 9.86243 | 110.925 | 1.85121 | 0.705531 | 0.200947
643 | 2015-07-16T01:42:38.000 | 19:43 | 29.6519 | 2784.21 | -1.07642 | -29008.1 | 0.0508268 | -0.614581 | 161.3 | 171.1 | 22.3 | 155.8 | 21.8 | 177.6 | 9.86243 | 110.925 | 1.85121 | 0.70544 | 0.200761
644 | 2015-07-16T01:43:38.000 | 19:44 | 29.6685 | 2771.9 | -1.07642 | -29008.1 | 0.0508453 | -0.615336 | 159.9 | 175.4 | 22.3 | 154.9 | 21.8 | 177.4 | 9.86243 | 110.925 | 1.85121 | 0.705135 | 0.201722
645 | 2015-07-16T01:44:38.000 | 19:45 | 29.6851 | 2756.51 | -0.153076 | -29008.1 | 0.0508268 | -0.614581 | 174.6 | 178 | 22.3 | 154.8 | 21.8 | 177.1 | 9.86243 | 110.925 | 1.85121 | 0.704587 | 0.201722
646 | 2015-07-16T01:45:38.000 | 19:46 | 29.7018 | 2740.2 | -0.153076 | -29008.1 | 0.0508268 | -0.615525 | 212.8 | 173.6 | 22.3 | 170.2 | 21.8 | 176.8 | 9.86243 | 110.925 | 1.85121 | 0.704373 | 0.202311
647 | 2015-07-16T01:46:38.000 | 19:47 | 29.7185 | 2742.97 | -1.07642 | -29008.1 | 0.0508268 | -0.614959 | 182 | 169.3 | 22.3 | 163 | 21.8 | 176.6 | 9.86243 | 110.925 | 1.85121 | 0.704465 | 0.201722
648 | 2015-07-16T01:47:37.000 | 19:48 | 29.735 | 2742.05 | -0.153076 | -29008.1 | 0.0508453 | -0.615148 | 173 | 166.9 | 22.3 | 162.4 | 21.8 | 176.6 | 9.86243 | 110.925 | 1.85121 | 0.704769 | 0.201629
649 | 2015-07-16T01:48:38.000 | 19:49 | 29.7516 | 2740.2 | -1.07642 | -29008.1 | 0.0508453 | -0.614581 | 176.8 | 171.6 | 22.3 | 156.2 | 21.8 | 176.6 | 9.86243 | 110.925 | 1.85121 | 0.704678 | 0.202001
650 | 2015-07-16T01:49:38.000 | 19:50 | 29.768 | 2730.66 | -1.07642 | -29008.1 | 0.0508268 | -0.615525 | 216.7 | 175.7 | 22.3 | 173.3 | 21.8 | 176.5 | 9.86243 | 110.894 | 1.85121 | 0.704678 | 0.202001
651 | 2015-07-16T01:50:38.000 | 19:51 | 29.7848 | 2742.97 | -1.07642 | -29008.1 | 0.0508268 | -0.615336 | 184.2 | 177.2 | 22.3 | 162.4 | 21.8 | 176.7 | 9.86243 | 110.925 | 1.85121 | 0.704952 | 0.202001
652 | 2015-07-16T01:51:38.000 | 19:52 | 29.8014 | 2753.74 | -1.07642 | -29008.1 | 0.0508453 | -0.614581 | 170.9 | 172.1 | 22.3 | 162.3 | 21.8 | 176.8 | 9.86243 | 110.925 | 1.85121 | 0.704861 | 0.202001
653 | 2015-07-16T01:52:37.000 | 19:53 | 29.8179 | 2758.36 | -1.07642 | -29008.1 | 0.0508268 | -0.615525 | 163.8 | 172.7 | 22.4 | 156 | 21.8 | 176.9 | 9.86243 | 110.925 | 1.85121 | 0.705226 | 0.202001
654 | 2015-07-16T01:53:38.000 | 19:54 | 29.8345 | 2753.74 | -1.07642 | -29008.1 | 0.0508453 | -0.61477 | 176.9 | 175.2 | 22.4 | 153.9 | 21.9 | 176.9 | 9.86243 | 110.925 | 1.85121 | 0.705226 | 0.202187
655 | 2015-07-16T01:54:38.000 | 19:55 | 29.8512 | 2742.97 | -1.07642 | -29008.1 | 0.0508453 | -0.614959 | 211.4 | 177.3 | 22.4 | 173.6 | 21.8 | 176.8 | 9.86243 | 110.925 | 1.85121 | 0.705348 | 0.20259
656 | 2015-07-16T01:55:38.000 | 19:56 | 29.8678 | 2755.59 | -1.07642 | -29008.1 | 0.0508453 | -0.615525 | 183.8 | 174.5 | 22.4 | 163.8 | 21.8 | 176.9 | 9.86243 | 110.925 | 1.85121 | 0.705531 | 0.202094
657 | 2015-07-16T01:56:38.000 | 19:57 | 29.8844 | 2762.36 | -1.07642 | -29008.1 | 0.0508268 | -0.615776 | 171.9 | 170.3 | 22.4 | 164.7 | 21.8 | 177 | 9.86243 | 110.925 | 1.85121 | 0.705531 | 0.201443
658 | 2015-07-16T01:57:38.000 | 19:58 | 29.901 | 2764.21 | -1.07642 | -29008.1 | 0.0508268 | -0.614959 | 182.9 | 172.9 | 22.3 | 157.9 | 21.8 | 177.1 | 9.86243 | 110.925 | 1.85121 | 0.705714 | 0.201226
659 | 2015-07-16T01:58:38.000 | 19:59 | 29.9176 | 2758.36 | -1.07642 | -29008.1 | 0.0508268 | -0.615336 | 214.8 | 169.4 | 22.3 | 174.4 | 21.8 | 177.1 | 9.86243 | 110.925 | 1.85121 | 0.705896 | 0.201443
660 | 2015-07-16T01:59:38.000 | 20:00 | 29.9343 | 2769.13 | -1.07642 | -29008.1 | 0.0508453 | -0.61477 | 187.4 | 173.6 | 22.3 | 164.1 | 21.8 | 177.2 | 9.86243 | 110.925 | 1.85121 | 0.706292 | 0.201226
661 | 2015-07-16T02:00:38.000 | 20:01 | 29.9508 | 2777.75 | -1.07642 | -29008.1 | 0.0508268 | -0.615148 | 170.5 | 177.5 | 22.3 | 163.6 | 21.8 | 177.4 | 9.86243 | 110.925 | 1.85121 | 0.706384 | 0.201133
662 | 2015-07-16T02:01:38.000 | 20:02 | 29.9674 | 2785.44 | -1.07642 | -29008.1 | 0.0508268 | -0.615525 | 164.1 | 177.1 | 22.3 | 157.5 | 21.9 | 177.6 | 9.86243 | 110.925 | 1.85121 | 0.706567 | 0.200947
663 | 2015-07-16T02:02:38.000 | 20:03 | 29.9839 | 2784.21 | -1.07642 | -29008.1 | 0.0508268 | -0.615525 | 161.8 | 172 | 22.3 | 156.2 | 21.8 | 177.6 | 9.86243 | 110.925 | 1.85121 | 0.706567 | 0.201629
664 | 2015-07-16T02:03:38.000 | 20:04 | 30.0007 | 2773.75 | -1.07642 | -29008.1 | 0.0508453 | -0.614581 | 174.6 | 171.2 | 22.3 | 154.1 | 21.8 | 177.4 | 9.86243 | 110.925 | 1.85121 | 0.706201 | 0.201226
665 | 2015-07-16T02:04:38.000 | 20:05 | 30.0172 | 2755.59 | -1.07642 | -29008.1 | 0.0508453 | -0.614581 | 212.9 | 174.7 | 22.3 | 172 | 21.8 | 177.1 | 9.86243 | 110.925 | 1.85121 | 0.705896 | 0.201722
666 | 2015-07-16T02:05:38.000 | 20:06 | 30.0338 | 2762.36 | -1.07642 | -29008.1 | 0.0508268 | -0.615525 | 182.9 | 177.7 | 22.3 | 163.6 | 21.8 | 177.1 | 9.86243 | 110.925 | 1.85121 | 0.706384 | 0.20104
667 | 2015-07-16T02:06:38.000 | 20:07 | 30.0504 | 2766.98 | -1.07642 | -29008.1 | 0.0508268 | -0.614581 | 173.3 | 173.6 | 22.3 | 166 | 21.8 | 177.1 | 9.86243 | 110.925 | 1.85121 | 0.706292 | 0.200761
668 | 2015-07-16T02:07:38.000 | 20:08 | 30.067 | 2770.98 | -1.07642 | -29008.1 | 0.0508268 | -0.614959 | 179.8 | 169.6 | 22.3 | 158.6 | 21.8 | 177.2 | 9.86243 | 110.894 | 1.85121 | 0.706567 | 0.200947
669 | 2015-07-16T02:08:38.000 | 20:09 | 30.0836 | 2762.36 | -0.153076 | -29008.1 | 0.0508453 | -0.61477 | 221.4 | 167.3 | 22.4 | 175.4 | 21.8 | 177.1 | 9.86243 | 110.925 | 1.85121 | 0.706658 | 0.201226
670 | 2015-07-16T02:09:39.000 | 20:10 | 30.1004 | 2770.98 | -1.07642 | -29008.1 | 0.0508268 | -0.615336 | 189.9 | 165.7 | 22.4 | 164.8 | 21.8 | 177.3 | 9.86243 | 110.925 | 1.85121 | 0.707145 | 0.200761
671 | 2015-07-16T02:10:38.000 | 20:11 | 30.117 | 2772.82 | -1.07642 | -29008.1 | 0.0508453 | -0.61477 | 181.8 | 164.4 | 22.4 | 162.7 | 21.9 | 177.5 | 9.86243 | 110.925 | 1.85121 | 0.706963 | 0.200854
672 | 2015-07-16T02:11:38.000 | 20:12 | 30.1335 | 2770.05 | -1.07642 | -29008.1 | 0.0508268 | -0.615148 | 186.6 | 170 | 22.4 | 161 | 21.8 | 177.6 | 9.86243 | 110.894 | 1.85121 | 0.707145 | 0.202001
673 | 2015-07-16T02:12:38.000 | 20:13 | 30.1501 | 2770.05 | -1.07642 | -29008.1 | 0.0508268 | -0.615525 | 183.6 | 174.3 | 22.4 | 161.8 | 21.9 | 177.7 | 9.86243 | 110.894 | 1.85121 | 0.707145 | 0.202777
674 | 2015-07-16T02:13:38.000 | 20:14 | 30.1667 | 2772.82 | -1.07642 | -29008.1 | 0.0508268 | -0.61477 | 180.1 | 177.6 | 22.4 | 161.8 | 21.8 | 177.8 | 9.86243 | 110.925 | 1.85121 | 0.706749 | 0.202404
675 | 2015-07-16T02:14:38.000 | 20:15 | 30.1834 | 2776.52 | -1.07642 | -29008.1 | 0.0508453 | -0.615148 | 185.2 | 175.1 | 22.3 | 160.6 | 21.8 | 177.9 | 9.86243 | 110.925 | 1.85121 | 0.706963 | 0.20259
676 | 2015-07-16T02:15:39.000 | 20:16 | 30.2167 | 2779.59 | -1.07642 | -29008.1 | 0.0508453 | -0.61477 | 183.5 | 170.3 | 22.3 | 160 | 21.9 | 178 | 9.86243 | 110.925 | 1.85121 | 0.706963 | 0.202187
677 | 2015-07-16T02:16:38.000 | 20:17 | 30.2166 | 2779.59 | -1.07642 | -29008.1 | 0.0508268 | -0.614581 | 170.1 | 172.7 | 22.4 | 161.8 | 21.8 | 178 | 9.86243 | 110.925 | 1.85121 | 0.707328 | 0.202311
678 | 2015-07-16T02:17:38.000 | 20:18 | 30.2332 | 2780.52 | -1.07642 | -29008.1 | 0.0508453 | -0.614581 | 163.8 | 175.5 | 22.4 | 157.7 | 21.8 | 178 | 9.86243 | 110.925 | 1.85121 | 0.707237 | 0.20259
679 | 2015-07-16T02:18:38.000 | 20:19 | 30.2498 | 2775.59 | -0.153076 | -29008.1 | 0.0508268 | -0.614581 | 161.6 | 177.1 | 22.4 | 156.4 | 21.9 | 177.9 | 9.86243 | 110.925 | 1.85121 | 0.707054 | 0.202094
680 | 2015-07-16T02:19:38.000 | 20:20 | 30.2665 | 2766.05 | -1.07642 | -29008.1 | 0.0508268 | -0.615336 | 174.6 | 174 | 22.4 | 154.4 | 21.8 | 177.7 | 9.86243 | 110.925 | 1.85121 | 0.706567 | 0.202311
681 | 2015-07-16T02:20:39.000 | 20:21 | 30.283 | 2748.82 | -1.07642 | -29008.1 | 0.0508268 | -0.614959 | 214.2 | 170 | 22.4 | 171.9 | 21.8 | 177.4 | 9.86243 | 110.925 | 1.85121 | 0.706475 | 0.202683
682 | 2015-07-16T02:21:39.000 | 20:22 | 30.2997 | 2751.59 | -1.07642 | -29008.1 | 0.0508453 | -0.615776 | 183.5 | 172.9 | 22.4 | 161.6 | 22 | 177.3 | 9.86243 | 110.925 | 1.85121 | 0.706841 | 0.202404
683 | 2015-07-16T02:22:38.000 | 20:23 | 30.3162 | 2752.82 | -1.07642 | -29008.1 | 0.0508453 | -0.614581 | 172.4 | 169.3 | 22.4 | 162.7 | 21.9 | 177.3 | 9.86243 | 110.925 | 1.85121 | 0.707237 | 0.202404
684 | 2015-07-16T02:23:38.000 | 20:24 | 30.3327 | 2752.82 | -1.07642 | -29008.1 | 0.0508453 | -0.614581 | 177.4 | 166.6 | 22.4 | 157.8 | 21.9 | 177.3 | 9.86243 | 110.925 | 1.85121 | 0.706963 | 0.202497
685 | 2015-07-16T02:24:38.000 | 20:25 | 30.3495 | 2740.2 | -1.07642 | -29008.1 | 0.0508268 | -0.615148 | 216.9 | 165.2 | 22.4 | 172 | 21.9 | 177.2 | 9.86243 | 110.925 | 1.85121 | 0.707054 | 0.20259
686 | 2015-07-16T02:25:38.000 | 20:26 | 30.3659 | 2745.13 | -1.07642 | -29008.1 | 0.0508453 | -0.615336 | 186.9 | 170.4 | 22.4 | 163 | 21.9 | 177.4 | 9.86243 | 110.925 | 1.85121 | 0.707237 | 0.203087
687 | 2015-07-16T02:26:39.000 | 20:27 | 30.3827 | 2749.74 | -1.07642 | -29008.1 | 0.0508453 | -0.614959 | 169.7 | 174.9 | 22.4 | 162.4 | 21.9 | 177.6 | 9.86243 | 110.925 | 1.85121 | 0.707328 | 0.203273
688 | 2015-07-16T02:27:39.000 | 20:28 | 30.3992 | 2752.82 | -1.07642 | -29008.1 | 0.0508268 | -0.614581 | 163.9 | 177.3 | 22.4 | 156.8 | 21.9 | 177.6 | 9.86243 | 110.925 | 1.85121 | 0.707054 | 0.202963
689 | 2015-07-16T02:28:38.000 | 20:29 | 30.4158 | 2750.67 | -1.07642 | -29008.1 | 0.0508453 | -0.614959 | 161.5 | 172.9 | 22.4 | 155.9 | 21.9 | 177.6 | 9.86243 | 110.925 | 1.85121 | 0.706963 | 0.203273
690 | 2015-07-16T02:29:38.000 | 20:30 | 30.4323 | 2741.13 | -1.07642 | -29008.1 | 0.0508453 | -0.614581 | 160.1 | 171 | 22.4 | 154.5 | 21.8 | 177.4 | 9.86243 | 110.925 | 1.85121 | 0.706475 | 0.202963
691 | 2015-07-16T02:30:38.000 | 20:31 | 30.449 | 2723.89 | -1.07642 | -29008.1 | 0.0508453 | -0.614959 | 177.2 | 174 | 22.4 | 154.2 | 21.8 | 177 | 9.86243 | 110.925 | 1.85121 | 0.706567 | 0.203862
692 | 2015-07-16T02:31:39.000 | 20:32 | 30.4657 | 2705.74 | -1.07642 | -29008.1 | 0.0508453 | -0.615525 | 210.9 | 177.5 | 22.3 | 170.3 | 21.9 | 176.7 | 9.86243 | 110.925 | 1.85121 | 0.705896 | 0.204048
693 | 2015-07-16T02:32:39.000 | 20:33 | 30.4822 | 2712.51 | -1.07642 | -29008.1 | 0.0508453 | -0.614581 | 181 | 175.8 | 22.3 | 161.4 | 21.8 | 176.6 | 9.86243 | 110.925 | 1.85121 | 0.706475 | 0.203862
694 | 2015-07-16T02:33:38.000 | 20:34 | 30.4989 | 2716.2 | -1.07642 | -29008.1 | 0.0508268 | -0.615525 | 171.1 | 171 | 22.4 | 163.6 | 21.9 | 176.5 | 9.86243 | 110.925 | 1.85121 | 0.706658 | 0.203552
695 | 2015-07-16T02:34:38.000 | 20:35 | 30.5155 | 2718.05 | -1.07642 | -29008.1 | 0.0508453 | -0.61477 | 163.2 | 172.1 | 22.4 | 155.9 | 21.8 | 176.6 | 9.86243 | 110.925 | 1.85121 | 0.707054 | 0.203645
696 | 2015-07-16T02:35:38.000 | 20:36 | 30.5321 | 2711.59 | -1.07642 | -29008.1 | 0.0508453 | -0.614959 | 174.4 | 175.1 | 22.4 | 153.2 | 21.9 | 176.5 | 9.86243 | 110.925 | 1.85121 | 0.706749 | 0.204234
697 | 2015-07-16T02:36:39.000 | 20:37 | 30.5487 | 2698.97 | -1.07642 | -29008.1 | 0.0508453 | -0.615148 | 218.1 | 178.4 | 22.4 | 171.8 | 21.8 | 176.3 | 9.86243 | 110.925 | 1.85121 | 0.706567 | 0.204048
698 | 2015-07-16T02:37:39.000 | 20:38 | 30.5652 | 2711.59 | -1.07642 | -29008.1 | 0.0508268 | -0.614581 | 185.3 | 173.8 | 22.4 | 162.7 | 21.8 | 176.3 | 9.86243 | 110.925 | 1.85121 | 0.706841 | 0.203738
699 | 2015-07-16T02:38:39.000 | 20:39 | 30.5818 | 2718.05 | -1.07642 | -29008.1 | 0.0508268 | -0.615776 | 170.5 | 169.7 | 22.3 | 162.3 | 21.8 | 176.3 | 9.86243 | 110.894 | 1.85121 | 0.707145 | 0.203552
700 | 2015-07-16T02:39:38.000 | 20:40 | 30.5984 | 2720.2 | -1.07642 | -29008.1 | 0.0508268 | -0.615336 | 163.3 | 167.3 | 22.4 | 155.8 | 21.9 | 176.5 | 9.86243 | 110.925 | 1.85121 | 0.707145 | 0.20318
701 | 2015-07-16T02:40:38.000 | 20:41 | 30.6149 | 2712.51 | -1.07642 | -29008.1 | 0.0508453 | -0.615776 | 160.8 | 172.1 | 22.4 | 154.8 | 21.9 | 176.3 | 9.86243 | 110.925 | 1.85121 | 0.706841 | 0.20318
702 | 2015-07-16T02:41:38.000 | 20:42 | 30.6315 | 2699.89 | -0.153076 | -29008.1 | 0.0508268 | -0.615336 | 176.9 | 176.2 | 22.4 | 152.8 | 21.8 | 176.2 | 9.86243 | 110.925 | 1.85121 | 0.706658 | 0.203738
703 | 2015-07-16T02:42:39.000 | 20:43 | 30.6483 | 2686.66 | -1.07642 | -29008.1 | 0.0508268 | -0.614581 | 213.5 | 177.9 | 22.4 | 170.3 | 21.8 | 176 | 9.86243 | 110.925 | 1.85121 | 0.706567 | 0.204234
704 | 2015-07-16T02:43:39.000 | 20:44 | 30.6648 | 2694.05 | -1.07642 | -29008.1 | 0.0508453 | -0.615148 | 185.9 | 172.5 | 22.3 | 161.4 | 21.8 | 176 | 9.86243 | 110.925 | 1.85121 | 0.706841 | 0.204234
705 | 2015-07-16T02:44:39.000 | 20:45 | 30.6815 | 2698.05 | -1.07642 | -29008.1 | 0.0508453 | -0.615525 | 170.6 | 170.9 | 22.4 | 161.5 | 21.8 | 176 | 9.86243 | 110.925 | 1.85121 | 0.706841 | 0.203862
706 | 2015-07-16T02:45:38.000 | 20:46 | 30.698 | 2700.82 | -0.153076 | -29008.1 | 0.0508268 | -0.615525 | 163.1 | 174.3 | 22.4 | 155.9 | 21.8 | 176 | 9.86243 | 110.925 | 1.85121 | 0.707054 | 0.203645
707 | 2015-07-16T02:46:38.000 | 20:47 | 30.7146 | 2696.2 | -1.07642 | -29008.1 | 0.0508268 | -0.61477 | 173.6 | 178 | 22.4 | 154.8 | 21.8 | 175.9 | 9.86243 | 110.925 | 1.85121 | 0.707145 | 0.20442
708 | 2015-07-16T02:47:39.000 | 20:48 | 30.7312 | 2688.51 | -1.07642 | -29008.1 | 0.0508453 | -0.615525 | 214.4 | 175.9 | 22.4 | 171.1 | 21.8 | 175.7 | 9.86243 | 110.925 | 1.85121 | 0.706841 | 0.204234
709 | 2015-07-16T02:48:39.000 | 20:49 | 30.7479 | 2698.05 | -1.07642 | -29008.1 | 0.0508453 | -0.615148 | 185.3 | 171.1 | 22.4 | 163.1 | 21.7 | 175.8 | 9.86243 | 110.925 | 1.85121 | 0.707054 | 0.203738
710 | 2015-07-16T02:49:39.000 | 20:50 | 30.7644 | 2702.97 | -1.07642 | -29008.1 | 0.0508453 | -0.615776 | 172.2 | 172.5 | 22.4 | 163.7 | 21.7 | 176 | 9.86243 | 110.925 | 1.85121 | 0.707511 | 0.203738
711 | 2015-07-16T02:50:39.000 | 20:51 | 30.7811 | 2706.66 | -1.07642 | -29008.1 | 0.0508453 | -0.614959 | 177.7 | 175.5 | 22.3 | 157.4 | 21.8 | 176.1 | 9.86243 | 110.925 | 1.85121 | 0.707602 | 0.203862
712 | 2015-07-16T02:51:38.000 | 20:52 | 30.7976 | 2703.89 | -1.07642 | -29008.1 | 0.0508453 | -0.614581 | 217.8 | 177.9 | 22.4 | 174.4 | 21.8 | 176.1 | 9.86243 | 110.925 | 1.85121 | 0.70742 | 0.202963
713 | 2015-07-16T02:52:38.000 | 20:53 | 30.8143 | 2721.13 | -1.07642 | -29008.1 | 0.0508453 | -0.615336 | 183.6 | 174.6 | 22.4 | 164.7 | 21.8 | 176.3 | 9.86243 | 110.925 | 1.85121 | 0.70809 | 0.203273
714 | 2015-07-16T02:53:39.000 | 20:54 | 30.8308 | 2731.59 | -1.07642 | -29008.1 | 0.0508453 | -0.615525 | 170.7 | 170.4 | 22.4 | 163.6 | 21.8 | 176.5 | 9.86243 | 110.925 | 1.85121 | 0.708181 | 0.202683
715 | 2015-07-16T02:54:39.000 | 20:55 | 30.8474 | 2736.51 | -1.07642 | -29008.1 | 0.0508453 | -0.614959 | 163.9 | 173.2 | 22.4 | 158.4 | 21.8 | 176.7 | 9.86243 | 110.894 | 1.85121 | 0.70809 | 0.202963
716 | 2015-07-16T02:55:39.000 | 20:56 | 30.864 | 2732.51 | -1.07642 | -29008.1 | 0.0508453 | -0.614959 | 175.5 | 169.6 | 22.4 | 154.7 | 21.8 | 176.7 | 9.86243 | 110.925 | 1.85121 | 0.70809 | 0.20318
717 | 2015-07-16T02:56:39.000 | 20:57 | 30.8807 | 2718.97 | -1.07642 | -29008.1 | 0.0508453 | -0.614581 | 216.9 | 173.9 | 22.4 | 173.4 | 21.8 | 176.6 | 9.86243 | 110.894 | 1.85121 | 0.708272 | 0.203552
718 | 2015-07-16T02:57:38.000 | 20:58 | 30.8972 | 2728.82 | -1.07642 | -29008.1 | 0.0508453 | -0.615336 | 183.5 | 177.8 | 22.4 | 165.2 | 21.8 | 176.7 | 9.86243 | 110.925 | 1.85121 | 0.708272 | 0.202963
719 | 2015-07-16T02:58:39.000 | 20:59 | 30.9138 | 2738.36 | -1.07642 | -29008.1 | 0.0508453 | -0.615525 | 171.6 | 176.8 | 22.4 | 163.9 | 21.8 | 176.9 | 9.86243 | 110.925 | 1.85121 | 0.708577 | 0.202963
720 | 2015-07-16T02:59:39.000 | 21:00 | 30.9306 | 2745.13 | -1.07642 | -29008.1 | 0.0508453 | -0.615525 | 164.1 | 171.7 | 22.3 | 157.9 | 21.8 | 177 | 9.86243 | 110.925 | 1.85121 | 0.708364 | 0.202683
721 | 2015-07-16T03:00:39.000 | 21:01 | 30.9472 | 2741.13 | -1.07642 | -29008.1 | 0.0508453 | -0.615525 | 173.9 | 171.8 | 22.4 | 154.9 | 21.8 | 177 | 9.86243 | 110.925 | 1.85121 | 0.708577 | 0.203087
722 | 2015-07-16T03:01:39.000 | 21:02 | 30.9638 | 2728.82 | -1.07642 | -29008.1 | 0.0508453 | -0.614581 | 215.5 | 175.3 | 22.4 | 173.2 | 21.8 | 176.9 | 9.86243 | 110.925 | 1.85121 | 0.708577 | 0.203366
723 | 2015-07-16T03:02:39.000 | 21:03 | 30.9804 | 2738.36 | -1.07642 | -29008.1 | 0.0508268 | -0.614581 | 184.1 | 177.6 | 22.4 | 162.4 | 21.8 | 176.9 | 9.86243 | 110.925 | 1.85121 | 0.708943 | 0.203273
724 | 2015-07-16T03:03:39.000 | 21:04 | 30.9969 | 2746.97 | -1.07642 | -29008.1 | 0.0508453 | -0.615776 | 171.1 | 175 | 22.4 | 164.1 | 21.8 | 177.1 | 9.86243 | 110.925 | 1.85121 | 0.709034 | 0.202777
725 | 2015-07-16T03:04:39.000 | 21:05 | 31.0136 | 2752.82 | -1.07642 | -29008.1 | 0.0508453 | -0.614581 | 164 | 170.7 | 22.4 | 158.7 | 21.8 | 177.2 | 9.86243 | 110.925 | 1.85121 | 0.709217 | 0.20259
726 | 2015-07-16T03:05:39.000 | 21:06 | 31.0302 | 2745.13 | -1.07642 | -29008.1 | 0.0508453 | -0.614581 | 179.1 | 173.3 | 22.4 | 154.9 | 21.8 | 177.1 | 9.86243 | 110.925 | 1.85121 | 0.709125 | 0.202963
727 | 2015-07-16T03:06:39.000 | 21:07 | 31.0469 | 2732.51 | -1.07642 | -29008.1 | 0.0508453 | -0.615525 | 214.9 | 176.9 | 22.4 | 172.4 | 21.8 | 177 | 9.86243 | 110.925 | 1.85121 | 0.708851 | 0.203087
728 | 2015-07-16T03:07:39.000 | 21:08 | 31.0634 | 2742.97 | -1.07642 | -29008.1 | 0.0508268 | -0.614959 | 187.4 | 178.7 | 22.4 | 164.3 | 21.9 | 177.1 | 9.86243 | 110.925 | 1.85121 | 0.709308 | 0.203087
729 | 2015-07-16T03:08:38.000 | 21:09 | 31.0801 | 2752.82 | -1.07642 | -29008.1 | 0.0508453 | -0.615148 | 170.2 | 173.5 | 22.4 | 162.5 | 21.9 | 177.2 | 9.86243 | 110.925 | 1.85121 | 0.709521 | 0.20287
730 | 2015-07-16T03:09:39.000 | 21:10 | 31.0966 | 2756.51 | -1.07642 | -29008.1 | 0.0508453 | -0.61477 | 163.8 | 169.8 | 22.4 | 158.5 | 21.9 | 177.4 | 9.86243 | 110.925 | 1.85121 | 0.70943 | 0.20259
731 | 2015-07-16T03:10:39.000 | 21:11 | 31.1132 | 2748.82 | -1.07642 | -29008.1 | 0.0508268 | -0.615525 | 161.3 | 167.4 | 22.4 | 154.4 | 21.9 | 177.2 | 9.86243 | 110.925 | 1.85121 | 0.709217 | 0.202683
732 | 2015-07-16T03:11:39.000 | 21:12 | 31.1298 | 2732.51 | -1.07642 | -29008.1 | 0.0508453 | -0.615525 | 178 | 172.6 | 22.4 | 153.6 | 21.9 | 177.1 | 9.86243 | 110.925 | 1.85121 | 0.709217 | 0.203273
733 | 2015-07-16T03:12:39.000 | 21:13 | 31.1465 | 2716.2 | -1.07642 | -29008.1 | 0.0508453 | -0.614959 | 215.9 | 177.4 | 22.4 | 172.5 | 21.8 | 176.8 | 9.86243 | 110.925 | 1.85121 | 0.708851 | 0.203366
734 | 2015-07-16T03:13:39.000 | 21:14 | 31.1631 | 2723.89 | -1.07642 | -29008.1 | 0.0508453 | -0.614581 | 181.5 | 178.5 | 22.4 | 162.1 | 21.8 | 176.8 | 9.86243 | 110.925 | 1.85121 | 0.709125 | 0.203552
735 | 2015-07-16T03:14:39.000 | 21:15 | 31.1797 | 2730.66 | -1.07642 | -29008.1 | 0.0508268 | -0.614581 | 171.5 | 173 | 22.4 | 163.7 | 21.8 | 176.9 | 9.86243 | 110.925 | 1.85121 | 0.709217 | 0.203273
736 | 2015-07-16T03:15:39.000 | 21:16 | 31.1962 | 2732.51 | -1.07642 | -29008.1 | 0.0508453 | -0.61477 | 163.7 | 169.3 | 22.4 | 158 | 21.8 | 177 | 9.86243 | 110.925 | 1.85121 | 0.70943 | 0.20318
737 | 2015-07-16T03:16:39.000 | 21:17 | 31.2128 | 2724.82 | -1.07642 | -29008.1 | 0.0508268 | -0.615525 | 177.8 | 166.9 | 22.4 | 154.1 | 21.8 | 176.9 | 9.86243 | 110.925 | 1.85121 | 0.709125 | 0.203273
738 | 2015-07-16T03:17:39.000 | 21:18 | 31.2294 | 2707.59 | -1.07642 | -29008.1 | 0.0508268 | -0.61477 | 216.4 | 165.6 | 22.4 | 173.2 | 21.9 | 176.7 | 9.86243 | 110.925 | 1.85121 | 0.709125 | 0.203645
739 | 2015-07-16T03:18:39.000 | 21:19 | 31.246 | 2709.43 | -1.07642 | -29008.1 | 0.0508453 | -0.61477 | 182.5 | 171.1 | 22.4 | 163.8 | 21.8 | 176.8 | 9.86243 | 110.925 | 1.85121 | 0.709125 | 0.204234
740 | 2015-07-16T03:19:39.000 | 21:20 | 31.2627 | 2712.51 | -1.07642 | -29008.1 | 0.0508453 | -0.614581 | 169.7 | 175.7 | 22.4 | 161.7 | 21.8 | 176.8 | 9.86243 | 110.925 | 1.85121 | 0.708851 | 0.204141
741 | 2015-07-16T03:20:39.000 | 21:21 | 31.2793 | 2715.28 | -0.153076 | -29008.1 | 0.0508268 | -0.615525 | 163.3 | 177.6 | 22.4 | 157.9 | 21.9 | 176.9 | 9.86243 | 110.925 | 1.85121 | 0.709125 | 0.204327
742 | 2015-07-16T03:21:39.000 | 21:22 | 31.2959 | 2713.43 | -1.07642 | -29008.1 | 0.0508453 | -0.615148 | 161 | 174.3 | 22.4 | 154.9 | 21.8 | 176.9 | 9.86243 | 110.925 | 1.85121 | 0.708668 | 0.204048
743 | 2015-07-16T03:22:39.000 | 21:23 | 31.3126 | 2701.74 | -1.07642 | -29008.1 | 0.0508453 | -0.614581 | 178.2 | 169.7 | 22.4 | 152 | 21.8 | 176.7 | 9.86243 | 110.925 | 1.85121 | 0.708668 | 0.204327
744 | 2015-07-16T03:23:39.000 | 21:24 | 31.3292 | 2683.58 | -1.07642 | -29008.1 | 0.0508268 | -0.615525 | 216.1 | 172.6 | 22.4 | 172.6 | 22 | 176.4 | 9.86243 | 110.925 | 1.85121 | 0.707907 | 0.20442
745 | 2015-07-16T03:24:39.000 | 21:25 | 31.3457 | 2689.43 | -1.07642 | -29008.1 | 0.0508453 | -0.615148 | 182.1 | 168.9 | 22.4 | 162.1 | 22 | 176.4 | 9.86243 | 110.925 | 1.85121 | 0.708577 | 0.204823
746 | 2015-07-16T03:25:40.000 | 21:26 | 31.3623 | 2690.35 | -1.07642 | -29008.1 | 0.0508268 | -0.61477 | 172.2 | 166.4 | 22.4 | 164.2 | 21.9 | 176.5 | 9.86243 | 110.925 | 1.85121 | 0.708455 | 0.20501
747 | 2015-07-16T03:26:39.000 | 21:27 | 31.3789 | 2689.43 | -1.07642 | -29008.1 | 0.0508453 | -0.614959 | 180.7 | 171.1 | 22.4 | 157.7 | 22 | 176.5 | 9.86243 | 110.925 | 1.85121 | 0.708668 | 0.204917
748 | 2015-07-16T03:27:39.000 | 21:28 | 31.3953 | 2680.81 | -1.07642 | -29008.1 | 0.0508453 | -0.614581 | 221.4 | 175.5 | 22.4 | 173.2 | 21.9 | 176.5 | 9.86243 | 110.925 | 1.85121 | 0.708577 | 0.205289
749 | 2015-07-16T03:28:39.000 | 21:29 | 31.4121 | 2695.28 | -1.07642 | -29008.1 | 0.0508453 | -0.615148 | 187.8 | 178.5 | 22.4 | 163.4 | 21.9 | 176.7 | 9.86243 | 110.925 | 1.85121 | 0.708851 | 0.205196
750 | 2015-07-16T03:29:39.000 | 21:30 | 31.4286 | 2707.59 | -1.07642 | -29008.1 | 0.0508453 | -0.614959 | 170.4 | 173.8 | 22.4 | 162.9 | 21.9 | 176.9 | 9.86243 | 110.925 | 1.85121 | 0.709217 | 0.205196
751 | 2015-07-16T03:30:39.000 | 21:31 | 31.4452 | 2713.43 | -1.07642 | -29008.1 | 0.0508453 | -0.615525 | 164.1 | 169.3 | 22.4 | 158.8 | 21.9 | 177.1 | 9.86243 | 110.925 | 1.85121 | 0.709125 | 0.205196
752 | 2015-07-16T03:31:40.000 | 21:32 | 31.4618 | 2708.51 | -1.07642 | -29008.1 | 0.0508453 | -0.615336 | 161.6 | 173.3 | 22.4 | 155.1 | 21.9 | 176.9 | 9.86243 | 110.925 | 1.85121 | 0.708851 | 0.204917
753 | 2015-07-16T03:32:39.000 | 21:33 | 31.4784 | 2698.05 | -1.07642 | -29008.1 | 0.0508453 | -0.615525 | 172.6 | 177.2 | 22.4 | 153.9 | 21.9 | 176.9 | 9.86243 | 110.925 | 1.85121 | 0.708851 | 0.205103
754 | 2015-07-16T03:33:39.000 | 21:34 | 31.495 | 2686.66 | -1.07642 | -29008.1 | 0.0508453 | -0.615525 | 214.7 | 177.6 | 22.4 | 170.2 | 21.9 | 176.6 | 9.86243 | 110.925 | 1.85121 | 0.708455 | 0.205382
755 | 2015-07-16T03:34:39.000 | 21:35 | 31.5116 | 2695.28 | -1.07642 | -29008.1 | 0.0508268 | -0.614581 | 185.8 | 172.1 | 22.4 | 161.7 | 21.9 | 176.6 | 9.86243 | 110.925 | 1.85121 | 0.709034 | 0.204823
756 | 2015-07-16T03:35:39.000 | 21:36 | 31.5283 | 2698.97 | -1.07642 | -29008.1 | 0.0508268 | -0.61477 | 172.1 | 170.9 | 22.4 | 164.6 | 21.9 | 176.6 | 9.86243 | 110.925 | 1.85121 | 0.708851 | 0.20442
757 | 2015-07-16T03:36:40.000 | 21:37 | 31.5449 | 2700.82 | -1.07642 | -29008.1 | 0.0508268 | -0.614959 | 181 | 174.3 | 22.4 | 158.2 | 21.8 | 176.7 | 9.86243 | 110.925 | 1.85121 | 0.709034 | 0.204513
758 | 2015-07-16T03:37:40.000 | 21:38 | 31.5615 | 2695.28 | -1.07642 | -29008.1 | 0.0508453 | -0.614959 | 220.7 | 178 | 22.4 | 175.4 | 21.9 | 176.7 | 9.86243 | 110.925 | 1.85121 | 0.708943 | 0.204513
759 | 2015-07-16T03:38:39.000 | 21:39 | 31.5782 | 2712.51 | -1.07642 | -29008.1 | 0.0508453 | -0.614581 | 188 | 176 | 22.4 | 164.9 | 21.8 | 176.9 | 9.86243 | 110.925 | 1.85121 | 0.709704 | 0.20473
760 | 2015-07-16T03:39:39.000 | 21:40 | 31.5947 | 2724.82 | -1.07642 | -29008.1 | 0.0508268 | -0.615525 | 169.9 | 171.3 | 22.4 | 162 | 21.9 | 177.1 | 9.86243 | 110.925 | 1.85121 | 0.709704 | 0.20442
761 | 2015-07-16T03:40:39.000 | 21:41 | 31.6113 | 2728.82 | -1.07642 | -29008.1 | 0.0508453 | -0.615148 | 164 | 172.4 | 22.4 | 157.3 | 21.8 | 177.2 | 9.86243 | 110.925 | 1.85121 | 0.709978 | 0.203955
762 | 2015-07-16T03:41:40.000 | 21:42 | 31.6279 | 2724.82 | -1.07642 | -29008.1 | 0.0508453 | -0.615336 | 161.6 | 175.8 | 22.4 | 153.6 | 22 | 177.1 | 9.86243 | 110.925 | 1.85121 | 0.709978 | 0.203862
763 | 2015-07-16T03:42:40.000 | 21:43 | 31.6446 | 2717.12 | -1.07642 | -29008.1 | 0.0508453 | -0.614959 | 160.2 | 178.1 | 22.4 | 155.1 | 21.8 | 177 | 9.86243 | 110.925 | 1.85121 | 0.70943 | 0.204048
764 | 2015-07-16T03:43:39.000 | 21:44 | 31.6611 | 2705.74 | -1.07642 | -29008.1 | 0.0508453 | -0.614581 | 172.8 | 173 | 22.4 | 151.8 | 21.9 | 176.8 | 9.86243 | 110.925 | 1.85121 | 0.709217 | 0.204513
765 | 2015-07-16T03:44:39.000 | 21:45 | 31.6778 | 2687.58 | -1.07642 | -29008.1 | 0.0508268 | -0.615336 | 215.5 | 172.1 | 22.4 | 171.9 | 21.8 | 176.5 | 9.86243 | 110.925 | 1.85121 | 0.70876 | 0.204917
766 | 2015-07-16T03:45:39.000 | 21:46 | 31.6944 | 2690.35 | -1.07642 | -29008.1 | 0.0508453 | -0.615525 | 186.5 | 175.7 | 22.4 | 160.2 | 21.9 | 176.3 | 9.86243 | 110.925 | 1.85121 | 0.709308 | 0.204606
767 | 2015-07-16T03:46:39.000 | 21:47 | 31.711 | 2694.05 | -1.07642 | -29008.1 | 0.0508268 | -0.615148 | 172.5 | 178 | 22.4 | 162.9 | 21.9 | 176.5 | 9.86243 | 110.925 | 1.85121 | 0.709613 | 0.204823
768 | 2015-07-16T03:47:40.000 | 21:48 | 31.7276 | 2700.82 | -1.07642 | -29008.1 | 0.0508453 | -0.61477 | 182.6 | 173 | 22.4 | 156.2 | 21.9 | 176.5 | 9.86243 | 110.925 | 1.85121 | 0.70943 | 0.204234
769 | 2015-07-16T03:48:40.000 | 21:49 | 31.7444 | 2695.28 | -1.07642 | -29008.1 | 0.0508268 | -0.614581 | 217.6 | 172.2 | 22.4 | 175 | 21.8 | 176.4 | 9.86243 | 110.925 | 1.85121 | 0.709704 | 0.204327
770 | 2015-07-16T03:49:39.000 | 21:50 | 31.7608 | 2707.59 | -1.07642 | -29008.1 | 0.0508268 | -0.615776 | 188.8 | 175.8 | 22.4 | 164.7 | 21.8 | 176.6 | 9.86243 | 110.925 | 1.85121 | 0.710283 | 0.20442
771 | 2015-07-16T03:50:39.000 | 21:51 | 31.7775 | 2717.12 | -1.07642 | -29008.1 | 0.0508268 | -0.615148 | 181.5 | 178.1 | 22.4 | 162.3 | 21.9 | 176.8 | 9.86243 | 110.925 | 1.85121 | 0.710557 | 0.20442
772 | 2015-07-16T03:51:39.000 | 21:52 | 31.794 | 2724.82 | -1.07642 | -29008.1 | 0.0508268 | -0.614959 | 186.3 | 173 | 22.4 | 161 | 21.8 | 177 | 9.86243 | 110.925 | 1.85121 | 0.710466 | 0.203459
773 | 2015-07-16T03:52:40.000 | 21:53 | 31.8107 | 2729.74 | -1.07642 | -29008.1 | 0.0508453 | -0.615148 | 183.6 | 172 | 22.4 | 163.4 | 21.8 | 177.1 | 9.86243 | 110.925 | 1.85121 | 0.710557 | 0.203645
774 | 2015-07-16T03:53:40.000 | 21:54 | 31.8274 | 2732.51 | -1.07642 | -29008.1 | 0.0508453 | -0.614581 | 185.4 | 175.7 | 22.4 | 161 | 22 | 177.2 | 9.86243 | 110.925 | 1.85121 | 0.710648 | 0.20318
775 | 2015-07-16T03:54:40.000 | 21:55 | 31.8439 | 2737.43 | -1.07642 | -29008.1 | 0.0508453 | -0.614959 | 169.5 | 178.2 | 22.4 | 162.4 | 22 | 177.2 | 9.86243 | 110.925 | 1.85121 | 0.711136 | 0.203645
776 | 2015-07-16T03:55:39.000 | 21:56 | 31.8605 | 2742.97 | -1.07642 | -29008.1 | 0.0508268 | -0.615776 | 163.7 | 173.2 | 22.4 | 157.1 | 22 | 177.4 | 9.86243 | 110.925 | 1.85121 | 0.711044 | 0.203552
777 | 2015-07-16T03:56:39.000 | 21:57 | 31.8772 | 2738.36 | -1.07642 | -29008.1 | 0.0508268 | -0.615148 | 161.4 | 172.5 | 22.4 | 154.8 | 22 | 177.4 | 9.86243 | 110.925 | 1.85121 | 0.71074 | 0.202683
778 | 2015-07-16T03:57:39.000 | 21:58 | 31.8938 | 2726.66 | -1.07642 | -29008.1 | 0.0508268 | -0.615525 | 160 | 175.9 | 22.4 | 154.3 | 22 | 177.1 | 9.86243 | 110.925 | 1.85121 | 0.71074 | 0.203645
779 | 2015-07-16T03:58:40.000 | 21:59 | 31.9104 | 2713.43 | -1.07642 | -29008.1 | 0.0508268 | -0.615336 | 172.2 | 178 | 22.4 | 153.6 | 22 | 176.9 | 9.86243 | 110.925 | 1.85121 | 0.71007 | 0.203645
780 | 2015-07-16T03:59:40.000 | 22:00 | 31.9269 | 2696.2 | -1.07642 | -29008.1 | 0.0508268 | -0.615336 | 217.5 | 173.3 | 22.4 | 169.7 | 21.9 | 176.5 | 9.86243 | 110.925 | 1.85121 | 0.709796 | 0.20442
781 | 2015-07-16T04:00:40.000 | 22:01 | 31.9435 | 2700.82 | -1.07642 | -29008.1 | 0.0508268 | -0.614581 | 183.1 | 172.3 | 22.4 | 161.6 | 21.9 | 176.4 | 9.86243 | 110.925 | 1.85121 | 0.710374 | 0.20442
782 | 2015-07-16T04:01:39.000 | 22:02 | 31.9602 | 2702.97 | -1.07642 | -29008.1 | 0.0508268 | -0.615336 | 172 | 176 | 22.4 | 164.7 | 21.9 | 176.5 | 9.86243 | 110.925 | 1.85121 | 0.710374 | 0.203955
783 | 2015-07-16T04:02:39.000 | 22:03 | 31.9768 | 2705.74 | -1.07642 | -29008.1 | 0.0508453 | -0.615525 | 181.4 | 178.3 | 22.4 | 157.5 | 21.9 | 176.5 | 9.86243 | 110.925 | 1.85121 | 0.710557 | 0.204048
784 | 2015-07-16T04:03:40.000 | 22:04 | 31.9934 | 2702.97 | -1.07642 | -29008.1 | 0.0508453 | -0.615776 | 220.3 | 173.5 | 22.4 | 174.7 | 21.8 | 176.5 | 9.86243 | 110.925 | 1.85121 | 0.711227 | 0.204141
785 | 2015-07-16T04:04:40.000 | 22:05 | 32.01 | 2716.2 | -1.07642 | -29008.1 | 0.0508453 | -0.615525 | 188.9 | 171.9 | 22.4 | 166.1 | 21.8 | 176.7 | 9.86243 | 110.925 | 1.85121 | 0.711501 | 0.203738
786 | 2015-07-16T04:05:40.000 | 22:06 | 32.0267 | 2723.89 | -1.07642 | -29008.1 | 0.0508453 | -0.615525 | 170 | 175.9 | 22.4 | 163.5 | 21.9 | 176.8 | 9.86243 | 110.925 | 1.85121 | 0.711806 | 0.204048
787 | 2015-07-16T04:06:40.000 | 22:07 | 32.0432 | 2730.66 | -1.07642 | -29008.1 | 0.0508268 | -0.614581 | 163.9 | 178.3 | 22.4 | 157.5 | 21.9 | 177.1 | 9.86243 | 110.925 | 1.85121 | 0.711684 | 0.203955
788 | 2015-07-16T04:07:39.000 | 22:08 | 32.0599 | 2730.66 | -1.07642 | -29008.1 | 0.0508268 | -0.615776 | 161.5 | 173.3 | 22.4 | 154.8 | 21.9 | 177.1 | 9.86243 | 110.925 | 1.85121 | 0.711319 | 0.203955
789 | 2015-07-16T04:08:40.000 | 22:09 | 32.0765 | 2720.2 | -1.07642 | -29008.1 | 0.0508453 | -0.61477 | 176.9 | 172.3 | 22.4 | 154.7 | 21.9 | 176.9 | 9.86243 | 110.925 | 1.85121 | 0.710923 | 0.203552
790 | 2015-07-16T04:09:40.000 | 22:10 | 32.0931 | 2703.89 | -1.07642 | -29008.1 | 0.0508453 | -0.615148 | 216.4 | 176.1 | 22.4 | 173.5 | 21.9 | 176.7 | 9.86243 | 110.925 | 1.85121 | 0.711044 | 0.203862
791 | 2015-07-16T04:10:40.000 | 22:11 | 32.1098 | 2711.59 | -1.07642 | -29008.1 | 0.0508453 | -0.615148 | 180.9 | 178.4 | 22.4 | 162.5 | 21.9 | 176.6 | 9.86243 | 110.925 | 1.85121 | 0.711044 | 0.203862
792 | 2015-07-16T04:11:40.000 | 22:12 | 32.1263 | 2718.97 | -1.07642 | -29008.1 | 0.0508268 | -0.615525 | 172.3 | 173.4 | 22.4 | 164.8 | 21.9 | 176.8 | 9.86243 | 110.925 | 1.85121 | 0.711227 | 0.203645
793 | 2015-07-16T04:12:40.000 | 22:13 | 32.1428 | 2722.05 | -1.07642 | -29008.1 | 0.0508453 | -0.614581 | 180.2 | 169.8 | 22.4 | 157.5 | 21.9 | 176.8 | 9.86243 | 110.925 | 1.85121 | 0.71141 | 0.203366
794 | 2015-07-16T04:13:39.000 | 22:14 | 32.1596 | 2713.43 | -1.07642 | -29008.1 | 0.0508453 | -0.614581 | 226 | 167.9 | 22.4 | 176.9 | 21.9 | 176.9 | 9.86243 | 110.925 | 1.85121 | 0.711684 | 0.204234
795 | 2015-07-16T04:14:40.000 | 22:15 | 32.1761 | 2723.89 | -1.07642 | -29008.1 | 0.0508268 | -0.61477 | 184.2 | 166.3 | 22.4 | 167.4 | 21.9 | 177.1 | 9.86243 | 110.925 | 1.85121 | 0.711989 | 0.203645
796 | 2015-07-16T04:15:40.000 | 22:16 | 32.1927 | 2726.66 | -1.07642 | -29008.1 | 0.0508453 | -0.615148 | 182.2 | 165 | 22.4 | 162.8 | 21.9 | 177.4 | 9.86243 | 110.925 | 1.85121 | 0.71208 | 0.204327
797 | 2015-07-16T04:16:40.000 | 22:17 | 32.2094 | 2725.74 | -1.07642 | -29008.1 | 0.0508453 | -0.615148 | 169.9 | 170.8 | 22.4 | 161.9 | 21.8 | 177.4 | 9.86243 | 110.925 | 1.85121 | 0.711897 | 0.20442
798 | 2015-07-16T04:17:40.000 | 22:18 | 32.2259 | 2725.74 | -0.153076 | -29008.1 | 0.0508453 | -0.614581 | 164 | 175.3 | 22.4 | 157.6 | 21.9 | 177.6 | 9.86243 | 110.925 | 1.85121 | 0.711897 | 0.205103
799 | 2015-07-16T04:18:39.000 | 22:19 | 32.2425 | 2721.13 | -1.07642 | -29008.1 | 0.0508453 | -0.615148 | 161.8 | 177.1 | 22.4 | 156 | 21.9 | 177.6 | 9.86243 | 110.925 | 1.85121 | 0.71141 | 0.20501
800 | 2015-07-16T04:19:40.000 | 22:20 | 32.2592 | 2713.43 | -1.07642 | -29008.1 | 0.0508268 | -0.615776 | 160.3 | 173.9 | 22.4 | 154.5 | 21.9 | 177.4 | 9.86243 | 110.925 | 1.85121 | 0.71141 | 0.205382
801 | 2015-07-16T04:20:40.000 | 22:21 | 32.2758 | 2698.97 | -1.07642 | -29008.1 | 0.0508268 | -0.61477 | 173.6 | 169.4 | 22.4 | 153 | 21.9 | 177.1 | 9.86243 | 110.925 | 1.85121 | 0.710648 | 0.205785
802 | 2015-07-16T04:21:40.000 | 22:22 | 32.2923 | 2676.81 | -1.07642 | -29008.1 | 0.0508453 | -0.615525 | 215.8 | 172.2 | 22.4 | 170.7 | 21.9 | 176.8 | 9.86243 | 110.925 | 1.85121 | 0.710192 | 0.205506
803 | 2015-07-16T04:22:40.000 | 22:23 | 32.309 | 2679.89 | -1.07642 | -29008.1 | 0.0508453 | -0.615336 | 182.6 | 168.5 | 22.4 | 161.5 | 21.9 | 176.6 | 9.86243 | 110.925 | 1.85121 | 0.710557 | 0.205382
804 | 2015-07-16T04:23:40.000 | 22:24 | 32.3255 | 2678.97 | -1.07642 | -29008.1 | 0.0508268 | -0.615336 | 171.5 | 166.3 | 22.4 | 163 | 21.9 | 176.6 | 9.86243 | 110.925 | 1.85121 | 0.710923 | 0.206374
805 | 2015-07-16T04:24:39.000 | 22:25 | 32.342 | 2675.89 | -1.07642 | -29008.1 | 0.0508453 | -0.615148 | 163.6 | 164.5 | 22.4 | 157.5 | 21.9 | 176.6 | 9.86243 | 110.925 | 1.85121 | 0.710831 | 0.206467
806 | 2015-07-16T04:25:40.000 | 22:26 | 32.3586 | 2663.58 | -1.07642 | -29008.1 | 0.0508453 | -0.615525 | 179.3 | 170.1 | 22.4 | 153.2 | 22 | 176.6 | 9.86243 | 110.925 | 1.85121 | 0.710648 | 0.206933
807 | 2015-07-16T04:26:40.000 | 22:27 | 32.3754 | 2648.19 | -1.07642 | -29008.1 | 0.0508453 | -0.615525 | 217.3 | 174.9 | 22.4 | 172.1 | 21.9 | 176.4 | 9.86243 | 110.925 | 1.85121 | 0.71007 | 0.206839
808 | 2015-07-16T04:27:40.000 | 22:28 | 32.392 | 2656.81 | -0.153076 | -29008.1 | 0.0508268 | -0.615336 | 187.5 | 177.7 | 22.4 | 162.4 | 21.9 | 176.5 | 9.86243 | 110.925 | 1.85121 | 0.710192 | 0.207026
809 | 2015-07-16T04:28:40.000 | 22:29 | 32.4085 | 2664.5 | -1.07642 | -29008.1 | 0.0508453 | -0.614581 | 169.3 | 173.2 | 22.4 | 160.9 | 22 | 176.6 | 9.86243 | 110.925 | 1.85121 | 0.710466 | 0.207026
810 | 2015-07-16T04:29:40.000 | 22:30 | 32.4252 | 2667.27 | -0.153076 | -29008.1 | 0.0508453 | -0.615525 | 163.2 | 170.7 | 22.4 | 155.9 | 21.9 | 176.6 | 9.86243 | 110.925 | 1.85121 | 0.710374 | 0.206653
811 | 2015-07-16T04:30:40.000 | 22:31 | 32.4417 | 2661.43 | -1.07642 | -29008.1 | 0.0508453 | -0.614959 | 160.9 | 173.8 | 22.4 | 155 | 21.9 | 176.5 | 9.86243 | 110.925 | 1.85121 | 0.710192 | 0.20715
812 | 2015-07-16T04:31:40.000 | 22:32 | 32.4583 | 2651.89 | -1.07642 | -29008.1 | 0.0508453 | -0.614581 | 159.5 | 177.4 | 22.4 | 153.5 | 21.9 | 176.3 | 9.86243 | 110.925 | 1.85121 | 0.71007 | 0.20715
813 | 2015-07-16T04:32:40.000 | 22:33 | 32.475 | 2640.5 | -1.07642 | -29008.1 | 0.0508453 | -0.615336 | 175.5 | 176 | 22.4 | 152.7 | 21.9 | 176 | 9.86243 | 110.925 | 1.85121 | 0.709613 | 0.207708
814 | 2015-07-16T04:33:40.000 | 22:34 | 32.4914 | 2624.19 | -1.07642 | -29008.1 | 0.0508453 | -0.61477 | 214.7 | 171.1 | 22.4 | 170.6 | 21.9 | 175.7 | 9.86243 | 110.925 | 1.85121 | 0.709308 | 0.207522
815 | 2015-07-16T04:34:40.000 | 22:35 | 32.5081 | 2627.88 | -1.07642 | -29008.1 | 0.0508268 | -0.615776 | 184.9 | 172.4 | 22.4 | 161.1 | 21.9 | 175.6 | 9.86243 | 110.894 | 1.85121 | 0.709521 | 0.206933
816 | 2015-07-16T04:35:40.000 | 22:36 | 32.5248 | 2630.04 | -1.07642 | -29008.1 | 0.0508453 | -0.614959 | 170.7 | 175.3 | 22.4 | 163 | 21.9 | 175.6 | 9.86243 | 110.925 | 1.85121 | 0.709887 | 0.207243
817 | 2015-07-16T04:36:40.000 | 22:37 | 32.5415 | 2634.65 | -1.07642 | -29008.1 | 0.0508268 | -0.61477 | 162.8 | 177.4 | 22.4 | 156.7 | 21.9 | 175.7 | 9.86243 | 110.925 | 1.85121 | 0.709796 | 0.206933
818 | 2015-07-16T04:37:40.000 | 22:38 | 32.558 | 2633.73 | -1.07642 | -29008.1 | 0.0508453 | -0.614581 | 174 | 174.3 | 22.4 | 153.3 | 22 | 175.5 | 9.86243 | 110.925 | 1.85121 | 0.709887 | 0.207522
819 | 2015-07-16T04:38:40.000 | 22:39 | 32.5746 | 2623.27 | -1.07642 | -29008.1 | 0.0508453 | -0.614959 | 216.1 | 170.2 | 22.4 | 171.1 | 22 | 175.4 | 9.86243 | 110.925 | 1.85121 | 0.709887 | 0.207429
820 | 2015-07-16T04:39:40.000 | 22:40 | 32.5913 | 2630.04 | -1.07642 | -29008.1 | 0.0508453 | -0.615525 | 183.4 | 172.9 | 22.4 | 162.6 | 22 | 175.5 | 9.86243 | 110.925 | 1.85121 | 0.71007 | 0.206933
821 | 2015-07-16T04:40:40.000 | 22:41 | 32.6079 | 2636.5 | -1.07642 | -29008.1 | 0.0508453 | -0.615148 | 171.9 | 169.3 | 22.4 | 162.8 | 22.1 | 175.5 | 9.86243 | 110.925 | 1.85121 | 0.710283 | 0.207026
822 | 2015-07-16T04:41:41.000 | 22:42 | 32.6245 | 2639.58 | -1.07642 | -29008.1 | 0.0508453 | -0.615148 | 180.6 | 166.6 | 22.4 | 156.5 | 22 | 175.7 | 9.86243 | 110.894 | 1.85121 | 0.710374 | 0.206933
823 | 2015-07-16T04:42:40.000 | 22:43 | 32.641 | 2630.96 | -0.153076 | -29008.1 | 0.0508453 | -0.615148 | 218.9 | 171.7 | 22.4 | 174.4 | 22 | 175.7 | 9.86243 | 110.925 | 1.85121 | 0.710283 | 0.20715
824 | 2015-07-16T04:43:40.000 | 22:44 | 32.6576 | 2643.27 | -1.07642 | -29008.1 | 0.0508268 | -0.615336 | 181.9 | 176.2 | 22.4 | 163.3 | 22 | 175.9 | 9.86243 | 110.925 | 1.85121 | 0.710557 | 0.206933
825 | 2015-07-16T04:44:40.000 | 22:45 | 32.6742 | 2654.04 | -1.07642 | -29008.1 | 0.0508453 | -0.614581 | 170 | 177.9 | 22.4 | 162.3 | 22 | 176.2 | 9.86243 | 110.925 | 1.85121 | 0.710831 | 0.207429
826 | 2015-07-16T04:45:40.000 | 22:46 | 32.6909 | 2663.58 | -1.07642 | -29008.1 | 0.0508453 | -0.614581 | 163.7 | 172.4 | 22.4 | 158.4 | 21.9 | 176.3 | 9.86243 | 110.925 | 1.85121 | 0.710557 | 0.206374
827 | 2015-07-16T04:46:41.000 | 22:47 | 32.7075 | 2661.43 | -1.07642 | -29008.1 | 0.0508453 | -0.614581 | 161.3 | 170.9 | 22.4 | 155.9 | 21.9 | 176.3 | 9.86243 | 110.925 | 1.85121 | 0.710648 | 0.20656
828 | 2015-07-16T04:47:41.000 | 22:48 | 32.724 | 2651.89 | -1.07642 | -29008.1 | 0.0508453 | -0.615148 | 159.8 | 174.1 | 22.4 | 152.2 | 21.8 | 176.2 | 9.86243 | 110.925 | 1.85121 | 0.710374 | 0.206746
829 | 2015-07-16T04:48:40.000 | 22:49 | 32.7407 | 2638.65 | -1.07642 | -29008.1 | 0.0508453 | -0.615525 | 176.6 | 177.6 | 22.4 | 151.7 | 21.9 | 176 | 9.86243 | 110.925 | 1.85121 | 0.709887 | 0.20715
830 | 2015-07-16T04:49:40.000 | 22:50 | 32.7573 | 2624.19 | -1.07642 | -29008.1 | 0.0508453 | -0.61477 | 215.3 | 176.4 | 22.4 | 171.1 | 21.8 | 175.7 | 9.86243 | 110.925 | 1.85121 | 0.709521 | 0.207026
831 | 2015-07-16T04:50:40.000 | 22:51 | 32.774 | 2631.88 | -1.07642 | -29008.1 | 0.0508453 | -0.614959 | 185 | 171.3 | 22.4 | 160.7 | 21.9 | 175.7 | 9.86243 | 110.925 | 1.85121 | 0.709887 | 0.206933
832 | 2015-07-16T04:51:40.000 | 22:52 | 32.7905 | 2634.65 | -1.07642 | -29008.1 | 0.0508453 | -0.615148 | 171.6 | 172.2 | 22.4 | 163.2 | 21.9 | 175.7 | 9.86243 | 110.925 | 1.85121 | 0.710283 | 0.206746
833 | 2015-07-16T04:52:41.000 | 22:53 | 32.8071 | 2638.65 | -1.07642 | -29008.1 | 0.0508268 | -0.615525 | 163.2 | 175.7 | 22.4 | 155.3 | 21.9 | 175.8 | 9.86243 | 110.925 | 1.85121 | 0.710374 | 0.206839
834 | 2015-07-16T04:53:40.000 | 22:54 | 32.8236 | 2635.58 | -1.07642 | -29008.1 | 0.0508453 | -0.61477 | 176.2 | 177.8 | 22.4 | 153.1 | 21.9 | 175.7 | 9.86243 | 110.925 | 1.85121 | 0.710466 | 0.207336
835 | 2015-07-16T04:54:40.000 | 22:55 | 32.8402 | 2626.96 | -1.07642 | -29008.1 | 0.0508268 | -0.614581 | 218.4 | 172.9 | 22.4 | 172.2 | 21.9 | 175.6 | 9.86243 | 110.925 | 1.85121 | 0.710283 | 0.207429
836 | 2015-07-16T04:55:40.000 | 22:56 | 32.8569 | 2638.65 | -1.07642 | -29008.1 | 0.0508268 | -0.615336 | 181.4 | 172.7 | 22.4 | 161.6 | 22 | 175.7 | 9.86243 | 110.925 | 1.85121 | 0.710831 | 0.207243
837 | 2015-07-16T04:56:40.000 | 22:57 | 32.8735 | 2644.19 | -1.07642 | -29008.1 | 0.0508453 | -0.61477 | 169.4 | 175.8 | 22.4 | 163 | 21.9 | 175.7 | 9.86243 | 110.925 | 1.85121 | 0.710648 | 0.20625
838 | 2015-07-16T04:57:41.000 | 22:58 | 32.89 | 2650.96 | -1.07642 | -29008.1 | 0.0508268 | -0.614581 | 163 | 178 | 22.4 | 156.5 | 21.9 | 175.8 | 9.86243 | 110.925 | 1.85121 | 0.711227 | 0.206653
839 | 2015-07-16T04:58:41.000 | 22:59 | 32.9068 | 2650.96 | -1.07642 | -29008.1 | 0.0508453 | -0.615776 | 160.6 | 172.9 | 22.4 | 153.9 | 22 | 175.9 | 9.86243 | 110.894 | 1.85121 | 0.710648 | 0.206374
840 | 2015-07-16T04:59:40.000 | 23:00 | 32.9233 | 2641.42 | -1.07642 | -29008.1 | 0.0508453 | -0.614581 | 170.6 | 171.9 | 22.4 | 153.2 | 22 | 175.7 | 9.86243 | 110.925 | 1.85121 | 0.710283 | 0.206374
841 | 2015-07-16T05:00:40.000 | 23:01 | 32.9399 | 2624.19 | -1.07642 | -29008.1 | 0.0508453 | -0.614581 | 231.2 | 175.2 | 22.4 | 169.4 | 22 | 175.5 | 9.86243 | 110.925 | 1.85121 | 0.710192 | 0.20656
842 | 2015-07-16T05:01:40.000 | 23:02 | 32.9565 | 2633.73 | -1.07642 | -29008.1 | 0.0508268 | -0.614581 | 174.3 | 178.9 | 22.4 | 168.3 | 21.9 | 175.5 | 9.86243 | 110.925 | 1.85121 | 0.710283 | 0.205599
843 | 2015-07-16T05:02:40.000 | 23:03 | 32.973 | 2645.12 | -1.07642 | -29008.1 | 0.0508453 | -0.614959 | 177.6 | 174.3 | 22.4 | 158 | 21.9 | 175.7 | 9.86243 | 110.925 | 1.85121 | 0.71074 | 0.206374
844 | 2015-07-16T05:03:41.000 | 23:04 | 32.9898 | 2645.12 | -1.07642 | -29008.1 | 0.0508268 | -0.615525 | 189.2 | 170.4 | 22.4 | 169.4 | 21.9 | 175.7 | 9.86243 | 110.925 | 1.85121 | 0.711044 | 0.205971
845 | 2015-07-16T05:04:41.000 | 23:05 | 33.0063 | 2654.04 | -1.07642 | -29008.1 | 0.0508268 | -0.615148 | 182 | 174.2 | 22.4 | 163.4 | 21.9 | 175.9 | 9.86243 | 110.925 | 1.85121 | 0.711227 | 0.205506
846 | 2015-07-16T05:05:40.000 | 23:06 | 33.0231 | 2656.81 | -1.07642 | -29008.1 | 0.0508268 | -0.61477 | 190.2 | 178.4 | 22.4 | 173.9 | 22 | 176 | 9.86243 | 110.925 | 1.85121 | 0.711501 | 0.205878
847 | 2015-07-16T05:06:40.000 | 23:07 | 33.0396 | 2673.12 | -1.07642 | -29008.1 | 0.0508268 | -0.615776 | 184.7 | 176.5 | 22.5 | 162.4 | 22 | 176.3 | 9.86243 | 110.925 | 1.85121 | 0.711806 | 0.205289
848 | 2015-07-16T05:07:40.000 | 23:08 | 33.0562 | 2680.81 | -1.07642 | -29008.1 | 0.0508453 | -0.615336 | 179.1 | 171.8 | 22.5 | 170 | 22 | 176.5 | 9.86243 | 110.925 | 1.85121 | 0.711989 | 0.205103
849 | 2015-07-16T05:08:41.000 | 23:09 | 33.0729 | 2690.35 | -1.07642 | -29008.1 | 0.0508453 | -0.615148 | 181.5 | 172.5 | 22.5 | 160.1 | 22.1 | 176.8 | 9.86243 | 110.925 | 1.85121 | 0.712172 | 0.204823
850 | 2015-07-16T05:09:41.000 | 23:10 | 33.0894 | 2690.35 | -1.07642 | -29008.1 | 0.0508453 | -0.61477 | 190.8 | 176.2 | 22.5 | 174.7 | 22.1 | 176.9 | 9.86243 | 110.925 | 1.85121 | 0.712354 | 0.204606
851 | 2015-07-16T05:10:41.000 | 23:11 | 33.1061 | 2705.74 | -1.07642 | -29008.1 | 0.0508453 | -0.615525 | 180 | 178.2 | 22.5 | 161.8 | 22.1 | 177.2 | 9.86243 | 110.925 | 1.85121 | 0.712659 | 0.204513
852 | 2015-07-16T05:11:40.000 | 23:12 | 33.1226 | 2713.43 | -1.07642 | -29008.1 | 0.0508453 | -0.615148 | 178.6 | 173.5 | 22.5 | 168.3 | 22.1 | 177.4 | 9.86243 | 110.925 | 1.85121 | 0.712842 | 0.203862
853 | 2015-07-16T05:12:40.000 | 23:13 | 33.1393 | 2722.97 | -1.07642 | -29008.1 | 0.0508453 | -0.614581 | 180.1 | 169.7 | 22.5 | 161.7 | 22.1 | 177.6 | 9.86243 | 110.925 | 1.85121 | 0.713024 | 0.204048
854 | 2015-07-16T05:13:41.000 | 23:14 | 33.1558 | 2721.13 | -1.07642 | -29008.1 | 0.0508453 | -0.61477 | 191.3 | 167.7 | 22.5 | 172.2 | 22.1 | 177.7 | 9.86243 | 110.925 | 1.85121 | 0.713207 | 0.203738
855 | 2015-07-16T05:14:41.000 | 23:15 | 33.1724 | 2728.82 | -1.07642 | -29008.1 | 0.0508453 | -0.61477 | 185.8 | 166 | 22.5 | 164.1 | 22.1 | 178 | 9.86243 | 110.925 | 1.85121 | 0.713603 | 0.204048
856 | 2015-07-16T05:15:41.000 | 23:16 | 33.189 | 2726.66 | -1.07642 | -29008.1 | 0.0508268 | -0.614959 | 183.3 | 165.1 | 22.5 | 171.2 | 22.1 | 178.1 | 9.86243 | 110.925 | 1.85121 | 0.713603 | 0.204327
857 | 2015-07-16T05:16:41.000 | 23:17 | 33.2056 | 2729.74 | -1.07642 | -29008.1 | 0.0508268 | -0.614581 | 180.4 | 170.8 | 22.5 | 160 | 22.1 | 178.4 | 9.86243 | 110.925 | 1.85121 | 0.713421 | 0.20473
858 | 2015-07-16T05:17:40.000 | 23:18 | 33.2222 | 2728.82 | -1.07642 | -29008.1 | 0.0508268 | -0.615148 | 185.6 | 175.8 | 22.5 | 171.4 | 22.1 | 178.5 | 9.86243 | 110.925 | 1.85121 | 0.713421 | 0.204606
859 | 2015-07-16T05:18:40.000 | 23:19 | 33.239 | 2738.36 | -1.07642 | -29008.1 | 0.0508268 | -0.615776 | 185.2 | 177.5 | 22.5 | 161.5 | 22.1 | 178.7 | 9.86243 | 110.925 | 1.85121 | 0.713512 | 0.204606
860 | 2015-07-16T05:19:41.000 | 23:20 | 33.2555 | 2742.05 | -1.07642 | -29008.1 | 0.0508268 | -0.61477 | 185 | 172.4 | 22.4 | 172.6 | 22.1 | 178.9 | 9.86243 | 110.925 | 1.85121 | 0.713421 | 0.204513
861 | 2015-07-16T05:20:41.000 | 23:21 | 33.2721 | 2751.59 | -1.07642 | -29008.1 | 0.0508268 | -0.615525 | 186.6 | 172.2 | 22.5 | 160.7 | 22.1 | 179.1 | 9.86243 | 110.925 | 1.85121 | 0.713695 | 0.204823
862 | 2015-07-16T05:21:41.000 | 23:22 | 33.2886 | 2752.82 | -1.07642 | -29008.1 | 0.0508268 | -0.61477 | 180.6 | 175.5 | 22.4 | 169 | 22.1 | 179.2 | 9.86243 | 110.925 | 1.85121 | 0.713786 | 0.204513
863 | 2015-07-16T05:22:41.000 | 23:23 | 33.3053 | 2761.44 | -1.07642 | -29008.1 | 0.0508268 | -0.614581 | 183.1 | 177.6 | 22.4 | 160.7 | 22.1 | 179.4 | 9.86243 | 110.925 | 1.85121 | 0.713877 | 0.204327
864 | 2015-07-16T05:23:40.000 | 23:24 | 33.3219 | 2763.28 | -1.07642 | -29008.1 | 0.0508268 | -0.615525 | 188.8 | 174.4 | 22.4 | 171.2 | 22.1 | 179.5 | 9.86243 | 110.925 | 1.85121 | 0.713969 | 0.204823
865 | 2015-07-16T05:24:41.000 | 23:25 | 33.3385 | 2773.75 | -1.07642 | -29008.1 | 0.0508268 | -0.61477 | 187.1 | 170.3 | 22.4 | 161.6 | 22.1 | 179.8 | 9.86243 | 110.925 | 1.85121 | 0.714273 | 0.203862
866 | 2015-07-16T05:25:41.000 | 23:26 | 33.3552 | 2774.67 | -1.07642 | -29008.1 | 0.0508453 | -0.615336 | 177.9 | 173.4 | 22.4 | 168.3 | 22 | 179.8 | 9.86243 | 110.925 | 1.85121 | 0.714456 | 0.204141
867 | 2015-07-16T05:26:41.000 | 23:27 | 33.3717 | 2780.52 | -1.07642 | -29008.1 | 0.0508268 | -0.615336 | 180.2 | 169.7 | 22.4 | 161 | 22.1 | 179.9 | 9.86243 | 110.925 | 1.85121 | 0.714548 | 0.203862
868 | 2015-07-16T05:27:41.000 | 23:28 | 33.3884 | 2774.67 | -1.07642 | -29008.1 | 0.0508268 | -0.614959 | 192.6 | 167.4 | 22.4 | 171.8 | 22.1 | 179.9 | 9.86243 | 110.925 | 1.85121 | 0.714548 | 0.204048
869 | 2015-07-16T05:28:40.000 | 23:29 | 33.4051 | 2778.67 | -1.07642 | -29008.1 | 0.0508268 | -0.61477 | 181.3 | 172.8 | 22.4 | 164.3 | 22 | 180.1 | 9.86243 | 110.925 | 1.85121 | 0.714822 | 0.204234
870 | 2015-07-16T05:29:40.000 | 23:30 | 33.4216 | 2779.59 | -1.07642 | -29008.1 | 0.0508453 | -0.614581 | 176.5 | 177.2 | 22.4 | 166.7 | 22.1 | 180.2 | 9.86243 | 110.925 | 1.85121 | 0.71473 | 0.203862
871 | 2015-07-16T05:30:41.000 | 23:31 | 33.4382 | 2785.44 | -1.07642 | -29008.1 | 0.0508453 | -0.615148 | 179.8 | 178 | 22.4 | 160.9 | 22 | 180.2 | 9.86243 | 110.925 | 1.85121 | 0.714822 | 0.203552
872 | 2015-07-16T05:31:41.000 | 23:32 | 33.4547 | 2784.21 | -1.07642 | -29008.1 | 0.0508268 | -0.615148 | 191.4 | 172.7 | 22.4 | 173.6 | 22 | 180.4 | 9.86243 | 110.925 | 1.85121 | 0.714456 | 0.203738
873 | 2015-07-16T05:32:41.000 | 23:33 | 33.4715 | 2790.98 | -1.07642 | -29008.1 | 0.0508453 | -0.615336 | 184.9 | 171.2 | 22.4 | 162.7 | 21.9 | 180.5 | 9.86243 | 110.925 | 1.85121 | 0.714822 | 0.20318
874 | 2015-07-16T05:33:41.000 | 23:34 | 33.488 | 2790.06 | -1.07642 | -29008.1 | 0.0508268 | -0.614581 | 181.4 | 174.9 | 22.4 | 168.8 | 21.9 | 180.5 | 9.86243 | 110.925 | 1.85121 | 0.715309 | 0.204048
875 | 2015-07-16T05:34:40.000 | 23:35 | 33.5046 | 2795.9 | -1.07642 | -29008.1 | 0.0508453 | -0.614959 | 182.9 | 178.4 | 22.4 | 163.7 | 21.9 | 180.6 | 9.86243 | 110.925 | 1.85121 | 0.715309 | 0.203459
876 | 2015-07-16T05:35:41.000 | 23:36 | 33.5212 | 2797.75 | -1.07642 | -29008.1 | 0.0508268 | -0.614581 | 187.1 | 174.3 | 22.4 | 173 | 21.9 | 180.6 | 9.86243 | 110.925 | 1.85121 | 0.715401 | 0.203366
877 | 2015-07-16T05:36:41.000 | 23:37 | 33.5378 | 2806.37 | -1.07642 | -29008.1 | 0.0508453 | -0.614959 | 180.8 | 170 | 22.4 | 162.9 | 22 | 180.7 | 9.86243 | 110.925 | 1.85121 | 0.715675 | 0.20287
878 | 2015-07-16T05:37:41.000 | 23:38 | 33.5544 | 2804.52 | -0.153076 | -29008.1 | 0.0508268 | -0.615336 | 178.1 | 167.9 | 22.4 | 168.5 | 21.9 | 180.8 | 9.86243 | 110.925 | 1.85121 | 0.715675 | 0.203552
879 | 2015-07-16T05:38:41.000 | 23:39 | 33.5711 | 2804.52 | -1.07642 | -29008.1 | 0.0508268 | -0.615148 | 178.2 | 172.9 | 22.4 | 161.5 | 21.9 | 180.9 | 9.86243 | 110.925 | 1.85121 | 0.715797 | 0.202963
880 | 2015-07-16T05:39:41.000 | 23:40 | 33.5877 | 2797.75 | -1.07642 | -29008.1 | 0.0508268 | -0.61477 | 191.4 | 177.2 | 22.4 | 173.4 | 22 | 180.9 | 9.86243 | 110.925 | 1.85121 | 0.715675 | 0.20287
881 | 2015-07-16T05:40:40.000 | 23:41 | 33.6042 | 2806.37 | -1.07642 | -29008.1 | 0.0508268 | -0.615336 | 187.2 | 178.4 | 22.4 | 162.1 | 21.9 | 181 | 9.86243 | 110.925 | 1.85121 | 0.715888 | 0.202963
882 | 2015-07-16T05:41:41.000 | 23:42 | 33.6208 | 2811.29 | -1.07642 | -29008.1 | 0.0508268 | -0.615525 | 177.9 | 173.3 | 22.4 | 167.7 | 21.9 | 181 | 9.86243 | 110.925 | 1.85121 | 0.715797 | 0.20287
883 | 2015-07-16T05:42:41.000 | 23:43 | 33.6375 | 2814.98 | -1.07642 | -29008.1 | 0.0508268 | -0.615525 | 179.7 | 169.6 | 22.4 | 159.5 | 21.9 | 181 | 9.86243 | 110.925 | 1.85121 | 0.716253 | 0.20287
884 | 2015-07-16T05:43:41.000 | 23:44 | 33.6542 | 2807.29 | -1.07642 | -29008.1 | 0.0508453 | -0.615336 | 192.1 | 167.5 | 22.4 | 172.9 | 21.9 | 181 | 9.86243 | 110.925 | 1.85121 | 0.716071 | 0.20287
885 | 2015-07-16T05:44:41.000 | 23:45 | 33.6707 | 2810.37 | -1.07642 | -29008.1 | 0.0508453 | -0.615336 | 181.5 | 165.9 | 22.4 | 163.6 | 21.9 | 181.1 | 9.86243 | 110.925 | 1.85121 | 0.716253 | 0.203645
886 | 2015-07-16T05:45:41.000 | 23:46 | 33.6872 | 2805.44 | -1.07642 | -29008.1 | 0.0508453 | -0.614581 | 175.4 | 171.4 | 22.4 | 168.9 | 21.9 | 181.2 | 9.86243 | 110.925 | 1.85121 | 0.716162 | 0.203552
887 | 2015-07-16T05:46:41.000 | 23:47 | 33.7038 | 2804.52 | -1.07642 | -29008.1 | 0.0508268 | -0.614959 | 182 | 175.7 | 22.4 | 160.1 | 21.9 | 181.2 | 9.86243 | 110.925 | 1.85121 | 0.715979 | 0.203552
888 | 2015-07-16T05:47:41.000 | 23:48 | 33.7206 | 2797.75 | -1.07642 | -29008.1 | 0.0508268 | -0.615148 | 201.8 | 177.6 | 22.4 | 173.3 | 21.9 | 181 | 9.86243 | 110.925 | 1.85121 | 0.716071 | 0.204513
889 | 2015-07-16T05:48:41.000 | 23:49 | 33.7371 | 2808.21 | -1.07642 | -29008.1 | 0.0508268 | -0.614581 | 174.1 | 172.4 | 22.4 | 166.1 | 21.9 | 181.3 | 9.86243 | 110.925 | 1.85121 | 0.715979 | 0.203738
890 | 2015-07-16T05:49:41.000 | 23:50 | 33.7539 | 2811.29 | -1.07642 | -29008.1 | 0.0508268 | -0.615525 | 182.6 | 172.1 | 22.4 | 161.1 | 21.9 | 181.2 | 9.86243 | 110.925 | 1.85121 | 0.716071 | 0.203955
891 | 2015-07-16T05:50:41.000 | 23:51 | 33.7704 | 2805.44 | -1.07642 | -29008.1 | 0.0508268 | -0.614581 | 190.5 | 175.3 | 22.4 | 171.8 | 21.9 | 181.4 | 9.86243 | 110.925 | 1.85121 | 0.716071 | 0.203087
892 | 2015-07-16T05:51:42.000 | 23:52 | 33.787 | 2813.14 | -1.07642 | -29008.1 | 0.0508268 | -0.615148 | 180.5 | 177.2 | 22.4 | 163.7 | 21.9 | 181.3 | 9.86243 | 110.925 | 1.85121 | 0.716345 | 0.203738
893 | 2015-07-16T05:52:41.000 | 23:53 | 33.8036 | 2814.98 | -1.07642 | -29008.1 | 0.0508453 | -0.615525 | 179.5 | 174.5 | 22.4 | 168 | 21.9 | 181.4 | 9.86243 | 110.925 | 1.85121 | 0.716345 | 0.203459
894 | 2015-07-16T05:53:41.000 | 23:54 | 33.8202 | 2819.91 | -1.07642 | -29008.1 | 0.0508453 | -0.614581 | 183.4 | 170.3 | 22.4 | 161.7 | 21.9 | 181.4 | 9.86243 | 110.925 | 1.85121 | 0.716528 | 0.202497
895 | 2015-07-16T05:54:41.000 | 23:55 | 33.8369 | 2814.06 | -1.07642 | -29008.1 | 0.0508453 | -0.615525 | 189.8 | 173.4 | 22.4 | 173.6 | 21.9 | 181.4 | 9.86243 | 110.925 | 1.85121 | 0.716649 | 0.203366
896 | 2015-07-16T05:55:41.000 | 23:56 | 33.8535 | 2819.91 | -1.07642 | -29008.1 | 0.0508268 | -0.615148 | 188.2 | 169.8 | 22.4 | 161.8 | 22 | 181.4 | 9.86243 | 110.925 | 1.85121 | 0.717015 | 0.203087
897 | 2015-07-16T05:56:41.000 | 23:57 | 33.8699 | 2818.98 | -1.07642 | -29008.1 | 0.0508453 | -0.614581 | 176.6 | 167.5 | 22.4 | 165.7 | 22 | 181.5 | 9.86243 | 110.925 | 1.85121 | 0.716924 | 0.203552
898 | 2015-07-16T05:57:42.000 | 23:58 | 33.8866 | 2816.83 | -1.07642 | -29008.1 | 0.0508453 | -0.615776 | 184.6 | 172.6 | 22.5 | 161.1 | 22 | 181.5 | 9.86243 | 110.925 | 1.85121 | 0.717015 | 0.203862
899 | 2015-07-16T05:58:41.000 | 23:59 | 33.9033 | 2810.37 | -1.07642 | -29008.1 | 0.0508453 | -0.614581 | 191.9 | 176.9 | 22.4 | 174.3 | 22 | 181.5 | 9.86243 | 110.925 | 1.85121 | 0.716832 | 0.203738
900 | 2015-07-16T05:59:41.000 | 24:00 | 33.9199 | 2816.83 | -1.07642 | -29008.1 | 0.0508268 | -0.615525 | 185.3 | 178.5 | 22.4 | 163.3 | 22 | 181.5 | 9.86243 | 110.925 | 1.85121 | 0.716924 | 0.203862
901 | 2015-07-16T06:00:41.000 | 0:01 | 33.9365 | 2820.83 | -1.07642 | -29008.1 | 0.0508453 | -0.615525 | 177.9 | 173.2 | 22.4 | 167.6 | 22 | 181.5 | 9.86243 | 110.925 | 1.85121 | 0.716832 | 0.203645
902 | 2015-07-16T06:01:41.000 | 0:02 | 33.9531 | 2823.6 | -1.07642 | -29008.1 | 0.0508268 | -0.615148 | 178.9 | 169.5 | 22.5 | 163.5 | 22 | 181.6 | 9.86243 | 110.925 | 1.85121 | 0.717411 | 0.203955
903 | 2015-07-16T06:02:42.000 | 0:03 | 33.9696 | 2814.98 | -1.07642 | -29008.1 | 0.0508268 | -0.615336 | 194.8 | 167.5 | 22.4 | 175 | 21.9 | 181.5 | 9.86243 | 110.925 | 1.85121 | 0.717015 | 0.203862
904 | 2015-07-16T06:03:42.000 | 0:04 | 33.9864 | 2816.83 | -1.07642 | -29008.1 | 0.0508268 | -0.615525 | 183.6 | 165.9 | 22.5 | 166.9 | 21.9 | 181.6 | 9.86243 | 110.925 | 1.85121 | 0.717502 | 0.204327
905 | 2015-07-16T06:04:41.000 | 0:05 | 34.003 | 2812.21 | -1.07642 | -29008.1 | 0.0508268 | -0.615336 | 174.4 | 171.6 | 22.4 | 166.8 | 21.9 | 181.7 | 9.86243 | 110.925 | 1.85121 | 0.717411 | 0.204513
906 | 2015-07-16T06:05:41.000 | 0:06 | 34.0195 | 2809.14 | -1.07642 | -29008.1 | 0.0508453 | -0.615525 | 182.3 | 176.2 | 22.4 | 159.6 | 21.9 | 181.7 | 9.86243 | 110.925 | 1.85121 | 0.717015 | 0.20442
907 | 2015-07-16T06:06:41.000 | 0:07 | 34.036 | 2802.67 | -1.07642 | -29008.1 | 0.0508268 | -0.615336 | 200.3 | 178 | 22.5 | 172.6 | 21.9 | 181.6 | 9.86243 | 110.925 | 1.85121 | 0.716741 | 0.20473
908 | 2015-07-16T06:07:41.000 | 0:08 | 34.0527 | 2812.21 | -1.07642 | -29008.1 | 0.0508268 | -0.615336 | 175.5 | 172.7 | 22.5 | 167.9 | 21.9 | 181.7 | 9.86243 | 110.925 | 1.85121 | 0.717198 | 0.20442
909 | 2015-07-16T06:08:42.000 | 0:09 | 34.0693 | 2815.91 | -1.07642 | -29008.1 | 0.0508453 | -0.615148 | 179.2 | 171.6 | 22.5 | 161.5 | 22 | 181.8 | 9.86243 | 110.925 | 1.85121 | 0.717198 | 0.204327
910 | 2015-07-16T06:09:41.000 | 0:10 | 34.0858 | 2809.14 | -1.07642 | -29008.1 | 0.0508268 | -0.614581 | 194.5 | 175 | 22.5 | 174.2 | 22 | 181.7 | 9.86243 | 110.925 | 1.85121 | 0.717411 | 0.204606
911 | 2015-07-16T06:10:41.000 | 0:11 | 34.1025 | 2816.83 | -1.07642 | -29008.1 | 0.0508453 | -0.614581 | 183.6 | 178.5 | 22.5 | 163.5 | 22 | 181.8 | 9.86243 | 110.925 | 1.85121 | 0.717289 | 0.203738
912 | 2015-07-16T06:11:41.000 | 0:12 | 34.1191 | 2820.83 | -1.07642 | -29008.1 | 0.0508453 | -0.61477 | 175.2 | 174.3 | 22.5 | 166.1 | 22 | 181.8 | 9.86243 | 110.925 | 1.85121 | 0.717411 | 0.203862
913 | 2015-07-16T06:12:41.000 | 0:13 | 34.1358 | 2822.68 | -1.07642 | -29008.1 | 0.0508268 | -0.615525 | 179.2 | 170.3 | 22.5 | 161.3 | 22 | 181.8 | 9.86243 | 110.925 | 1.85121 | 0.717502 | 0.203862
914 | 2015-07-16T06:13:42.000 | 0:14 | 34.1522 | 2813.14 | -1.07642 | -29008.1 | 0.0508268 | -0.615525 | 204.2 | 174.4 | 22.5 | 172.9 | 22 | 181.8 | 9.86243 | 110.925 | 1.85121 | 0.717594 | 0.203552
915 | 2015-07-16T06:14:42.000 | 0:15 | 34.1688 | 2820.83 | -1.07642 | -29008.1 | 0.0508453 | -0.614581 | 174.9 | 178.2 | 22.5 | 167.2 | 22 | 181.8 | 9.86243 | 110.925 | 1.85121 | 0.717777 | 0.203862
916 | 2015-07-16T06:15:41.000 | 0:16 | 34.1854 | 2826.68 | -1.07642 | -29008.1 | 0.0508453 | -0.615336 | 185.3 | 176.6 | 22.5 | 160.8 | 22 | 181.9 | 9.86243 | 110.925 | 1.85121 | 0.718051 | 0.203862
917 | 2015-07-16T06:16:41.000 | 0:17 | 34.202 | 2823.6 | -1.07642 | -29008.1 | 0.0508453 | -0.614581 | 193 | 172.1 | 22.5 | 175.4 | 21.9 | 181.9 | 9.86243 | 110.925 | 1.85121 | 0.717868 | 0.203087
918 | 2015-07-16T06:17:41.000 | 0:18 | 34.2186 | 2830.37 | -1.07642 | -29008.1 | 0.0508453 | -0.615148 | 183.1 | 172.7 | 22.5 | 163.2 | 21.9 | 182 | 9.86243 | 110.925 | 1.85121 | 0.718051 | 0.203366
919 | 2015-07-16T06:18:42.000 | 0:19 | 34.2353 | 2831.29 | -1.07642 | -29008.1 | 0.0508453 | -0.615336 | 176.4 | 176.3 | 22.4 | 166.8 | 21.9 | 182 | 9.86243 | 110.925 | 1.85121 | 0.718264 | 0.203366
920 | 2015-07-16T06:19:42.000 | 0:20 | 34.2519 | 2834.37 | -1.07642 | -29008.1 | 0.0508453 | -0.615525 | 183.9 | 178.3 | 22.4 | 161.3 | 21.9 | 182.1 | 9.86243 | 110.925 | 1.85121 | 0.718264 | 0.203087
921 | 2015-07-16T06:20:42.000 | 0:21 | 34.2685 | 2831.29 | -1.07642 | -29008.1 | 0.0508453 | -0.614959 | 193.6 | 173.6 | 22.5 | 175.9 | 21.9 | 182 | 9.86243 | 110.925 | 1.85121 | 0.718447 | 0.203862
922 | 2015-07-16T06:21:41.000 | 0:22 | 34.2851 | 2838.06 | -1.07642 | -29008.1 | 0.0508453 | -0.61477 | 187.9 | 170 | 22.5 | 166.1 | 22 | 182.1 | 9.86243 | 110.925 | 1.85121 | 0.718721 | 0.203366
923 | 2015-07-16T06:22:41.000 | 0:23 | 34.3017 | 2836.22 | -1.07642 | -29008.1 | 0.0508268 | -0.615525 | 175.8 | 168 | 22.5 | 166.6 | 22 | 182.1 | 9.86243 | 110.925 | 1.85121 | 0.718447 | 0.202963
924 | 2015-07-16T06:23:41.000 | 0:24 | 34.3183 | 2833.14 | -1.07642 | -29008.1 | 0.0508453 | -0.615525 | 184.5 | 166.4 | 22.5 | 162.7 | 22 | 182.1 | 9.86243 | 110.925 | 1.85121 | 0.718812 | 0.203738
925 | 2015-07-16T06:24:42.000 | 0:25 | 34.3349 | 2820.83 | -1.07642 | -29008.1 | 0.0508453 | -0.615336 | 192 | 172.1 | 22.5 | 174.3 | 22 | 182 | 9.86243 | 110.925 | 1.85121 | 0.718538 | 0.204048
926 | 2015-07-16T06:25:42.000 | 0:26 | 34.3514 | 2824.52 | -1.07642 | -29008.1 | 0.0508453 | -0.614581 | 181.1 | 176.6 | 22.5 | 165.4 | 22 | 182 | 9.86243 | 110.925 | 1.85121 | 0.718629 | 0.204327
927 | 2015-07-16T06:26:42.000 | 0:27 | 34.3683 | 2824.52 | -1.07642 | -29008.1 | 0.0508453 | -0.614581 | 177.9 | 178.5 | 22.5 | 168.6 | 22 | 182.1 | 9.86243 | 110.925 | 1.85121 | 0.718538 | 0.204048
928 | 2015-07-16T06:27:41.000 | 0:28 | 34.3846 | 2828.52 | -1.07642 | -29008.1 | 0.0508453 | -0.615148 | 180.8 | 173 | 22.5 | 161.5 | 22.1 | 182.1 | 9.86243 | 110.925 | 1.85121 | 0.718629 | 0.204048
929 | 2015-07-16T06:28:41.000 | 0:29 | 34.4014 | 2822.68 | -1.07642 | -29008.1 | 0.0508453 | -0.614581 | 193.9 | 169.6 | 22.5 | 174.7 | 22.1 | 182 | 9.85073 | 110.925 | 1.85121 | 0.718538 | 0.203862
930 | 2015-07-16T06:29:42.000 | 0:30 | 34.4179 | 2825.44 | -1.07642 | -29008.1 | 0.0508453 | -0.614581 | 184.9 | 167.4 | 22.5 | 163.5 | 22 | 182.1 | 9.86243 | 110.925 | 1.85121 | 0.718721 | 0.203738
931 | 2015-07-16T06:30:42.000 | 0:31 | 34.4345 | 2822.68 | -1.07642 | -29008.1 | 0.0508268 | -0.614959 | 172.9 | 165.8 | 22.5 | 166.3 | 22 | 182.1 | 9.86243 | 110.925 | 1.85121 | 0.718629 | 0.204141
932 | 2015-07-16T06:31:42.000 | 0:32 | 34.4511 | 2814.06 | -1.07642 | -29008.1 | 0.0508268 | -0.615148 | 181.2 | 171.5 | 22.5 | 159.6 | 21.9 | 182.1 | 9.86243 | 110.925 | 1.85121 | 0.718629 | 0.205103
933 | 2015-07-16T06:32:42.000 | 0:33 | 34.4677 | 2800.52 | -1.07642 | -29008.1 | 0.0508268 | -0.615148 | 222 | 176.3 | 22.5 | 176.8 | 21.9 | 181.9 | 9.86243 | 110.925 | 1.85121 | 0.718142 | 0.204606
934 | 2015-07-16T06:33:41.000 | 0:34 | 34.4844 | 2811.29 | -1.07642 | -29008.1 | 0.0508453 | -0.615336 | 174.1 | 178.3 | 22.4 | 167.7 | 21.9 | 182 | 9.86243 | 110.925 | 1.85121 | 0.718264 | 0.20501
935 | 2015-07-16T06:34:41.000 | 0:35 | 34.501 | 2814.98 | -1.07642 | -29008.1 | 0.0508453 | -0.615336 | 185 | 172.8 | 22.5 | 160.9 | 21.9 | 182.1 | 9.86243 | 110.925 | 1.85121 | 0.718447 | 0.204917
936 | 2015-07-16T06:35:42.000 | 0:36 | 34.5175 | 2806.37 | -1.07642 | -29008.1 | 0.0508453 | -0.61477 | 227.4 | 171.4 | 22.5 | 175.3 | 21.9 | 182 | 9.86243 | 110.925 | 1.85121 | 0.718355 | 0.20473
937 | 2015-07-16T06:36:42.000 | 0:37 | 34.5342 | 2816.83 | -1.07642 | -29008.1 | 0.0508268 | -0.61477 | 174.7 | 175 | 22.5 | 167.9 | 21.9 | 182.1 | 9.86243 | 110.925 | 1.85121 | 0.718538 | 0.204606
938 | 2015-07-16T06:37:42.000 | 0:38 | 34.5507 | 2820.83 | -1.07642 | -29008.1 | 0.0508453 | -0.614581 | 183.1 | 178.5 | 22.5 | 161.7 | 22 | 182.2 | 9.86243 | 110.925 | 1.85121 | 0.718721 | 0.20473
939 | 2015-07-16T06:38:42.000 | 0:39 | 34.5673 | 2818.06 | -1.07642 | -29008.1 | 0.0508453 | -0.614581 | 208.2 | 174.3 | 22.5 | 174.5 | 22 | 182.1 | 9.86243 | 110.925 | 1.85121 | 0.719025 | 0.204917
940 | 2015-07-16T06:39:41.000 | 0:40 | 34.5839 | 2829.45 | -1.07642 | -29008.1 | 0.0508453 | -0.61477 | 178.7 | 170.5 | 22.5 | 173.3 | 22 | 182.3 | 9.86243 | 110.925 | 1.85121 | 0.7193 | 0.20442
941 | 2015-07-16T06:40:42.000 | 0:41 | 34.6007 | 2833.14 | -1.07642 | -29008.1 | 0.0508453 | -0.615336 | 180.3 | 174.7 | 22.5 | 165.6 | 22 | 182.4 | 9.86243 | 110.925 | 1.85121 | 0.7193 | 0.203645
942 | 2015-07-16T06:41:42.000 | 0:42 | 34.6171 | 2831.29 | -1.07642 | -29008.1 | 0.0508453 | -0.615336 | 183.4 | 178.4 | 22.6 | 169.9 | 22 | 182.4 | 9.86243 | 110.925 | 1.85121 | 0.7193 | 0.203366
943 | 2015-07-16T06:42:42.000 | 0:43 | 34.6339 | 2838.98 | -1.07642 | -29008.1 | 0.0508453 | -0.614959 | 183.3 | 176.1 | 22.6 | 160.9 | 22.1 | 182.5 | 9.86243 | 110.925 | 1.85121 | 0.7193 | 0.202963
944 | 2015-07-16T06:43:42.000 | 0:44 | 34.6503 | 2838.06 | -1.07642 | -29008.1 | 0.0508268 | -0.614581 | 182.8 | 171.7 | 22.4 | 171.1 | 22 | 182.5 | 9.86243 | 110.925 | 1.85121 | 0.719482 | 0.203738
945 | 2015-07-16T06:44:41.000 | 0:45 | 34.667 | 2840.83 | -1.07642 | -29008.1 | 0.0508268 | -0.614959 | 185.8 | 173.5 | 22.6 | 161.3 | 22 | 182.5 | 9.86243 | 110.925 | 1.85121 | 0.719482 | 0.203273
946 | 2015-07-16T06:45:41.000 | 0:46 | 34.6836 | 2837.14 | -1.07642 | -29008.1 | 0.0508453 | -0.615525 | 182.9 | 176.6 | 22.5 | 170 | 22 | 182.5 | 9.85073 | 110.925 | 1.85121 | 0.719757 | 0.203459
947 | 2015-07-16T06:46:42.000 | 0:47 | 34.7004 | 2841.75 | -1.07642 | -29008.1 | 0.0508453 | -0.614581 | 185.7 | 178.7 | 22.5 | 162.7 | 22 | 182.5 | 9.86243 | 110.925 | 1.85121 | 0.719665 | 0.20318
948 | 2015-07-16T06:47:42.000 | 0:48 | 34.7168 | 2840.83 | -1.07642 | -29008.1 | 0.0508453 | -0.615336 | 185.2 | 173.8 | 22.5 | 172.5 | 21.9 | 182.5 | 9.86243 | 110.925 | 1.85121 | 0.719757 | 0.203366
949 | 2015-07-16T06:48:42.000 | 0:49 | 34.7335 | 2844.83 | -1.07642 | -29008.1 | 0.0508453 | -0.61477 | 181.9 | 170.3 | 22.5 | 163.2 | 21.9 | 182.5 | 9.86243 | 110.925 | 1.85121 | 0.720153 | 0.203552
950 | 2015-07-16T06:49:42.000 | 0:50 | 34.7501 | 2840.83 | -1.07642 | -29008.1 | 0.0508453 | -0.615525 | 179.5 | 174.8 | 22.5 | 171 | 22 | 182.5 | 9.86243 | 110.925 | 1.85121 | 0.720061 | 0.20318
951 | 2015-07-16T06:50:41.000 | 0:51 | 34.7667 | 2841.75 | -1.07642 | -29008.1 | 0.0508453 | -0.614581 | 183.9 | 178.8 | 22.5 | 165.4 | 22 | 182.5 | 9.86243 | 110.925 | 1.85121 | 0.720335 | 0.203738
952 | 2015-07-16T06:51:42.000 | 0:52 | 34.7834 | 2839.91 | -1.07642 | -29008.1 | 0.0508453 | -0.615148 | 189.7 | 174.9 | 22.5 | 174.1 | 22 | 182.5 | 9.86243 | 110.925 | 1.85121 | 0.720153 | 0.20318
953 | 2015-07-16T06:52:42.000 | 0:53 | 34.8 | 2845.75 | -1.07642 | -29008.1 | 0.0508453 | -0.615336 | 183.9 | 171 | 22.5 | 164.1 | 22 | 182.5 | 9.86243 | 110.925 | 1.85121 | 0.720244 | 0.202683
954 | 2015-07-16T06:53:42.000 | 0:54 | 34.8166 | 2842.99 | -0.153076 | -29008.1 | 0.0508268 | -0.615525 | 175.5 | 175.5 | 22.6 | 168.6 | 22 | 182.5 | 9.86243 | 110.925 | 1.85121 | 0.720427 | 0.20318
955 | 2015-07-16T06:54:42.000 | 0:55 | 34.8333 | 2842.99 | -1.07642 | -29008.1 | 0.0508453 | -0.61477 | 183 | 179.1 | 22.6 | 163.3 | 22 | 182.5 | 9.86243 | 110.925 | 1.85121 | 0.720061 | 0.20287
956 | 2015-07-16T06:55:42.000 | 0:56 | 34.8499 | 2838.06 | -1.07642 | -29008.1 | 0.0508453 | -0.614581 | 193.4 | 175 | 22.6 | 176 | 22 | 182.4 | 9.86243 | 110.925 | 1.85121 | 0.720518 | 0.203645
957 | 2015-07-16T06:56:42.000 | 0:57 | 34.8664 | 2844.83 | -1.07642 | -29008.1 | 0.0508453 | -0.615525 | 186.6 | 171.1 | 22.6 | 166.6 | 22 | 182.5 | 9.86243 | 110.925 | 1.85121 | 0.72064 | 0.202963
958 | 2015-07-16T06:57:42.000 | 0:58 | 34.883 | 2841.75 | -1.07642 | -29008.1 | 0.0508453 | -0.614581 | 177.9 | 174.2 | 22.6 | 168.6 | 22.1 | 182.5 | 9.86243 | 110.925 | 1.85121 | 0.720518 | 0.202963
959 | 2015-07-16T06:58:42.000 | 0:59 | 34.8996 | 2843.91 | -1.07642 | -29008.1 | 0.0508453 | -0.615336 | 180.6 | 170.8 | 22.6 | 161.9 | 22.1 | 182.5 | 9.86243 | 110.925 | 1.85121 | 0.720731 | 0.203459
960 | 2015-07-16T06:59:42.000 | 1:00 | 34.9164 | 2835.29 | -1.07642 | -29008.1 | 0.0508453 | -0.61477 | 191.6 | 175 | 22.5 | 173.8 | 22 | 182.5 | 9.86243 | 110.925 | 1.85121 | 0.720518 | 0.203087
961 | 2015-07-16T07:00:42.000 | 1:01 | 34.9329 | 2839.91 | -1.07642 | -29008.1 | 0.0508453 | -0.614581 | 182.6 | 179.1 | 22.6 | 163.6 | 22 | 182.5 | 9.86243 | 110.925 | 1.85121 | 0.72064 | 0.203087
962 | 2015-07-16T07:01:42.000 | 1:02 | 34.9495 | 2842.99 | -1.07642 | -29008.1 | 0.0508453 | -0.615336 | 174.4 | 175 | 22.6 | 166.5 | 22 | 182.5 | 9.86243 | 110.925 | 1.85121 | 0.720823 | 0.203552
963 | 2015-07-16T07:02:42.000 | 1:03 | 34.9662 | 2841.75 | -1.07642 | -29008.1 | 0.0508453 | -0.615525 | 182.3 | 171 | 22.5 | 161.4 | 22 | 182.5 | 9.86243 | 110.925 | 1.85121 | 0.720914 | 0.203738
964 | 2015-07-16T07:03:42.000 | 1:04 | 34.9827 | 2831.29 | -1.07642 | -29008.1 | 0.0508453 | -0.615336 | 205.6 | 174.2 | 22.6 | 174.1 | 22 | 182.4 | 9.86243 | 110.925 | 1.85121 | 0.720731 | 0.203552
965 | 2015-07-16T07:04:42.000 | 1:05 | 34.9993 | 2839.91 | -1.07642 | -29008.1 | 0.0508453 | -0.614581 | 177.2 | 170.8 | 22.5 | 169.2 | 22 | 182.5 | 9.86243 | 110.925 | 1.85121 | 0.720914 | 0.203366
966 | 2015-07-16T07:05:42.000 | 1:06 | 35.0159 | 2840.83 | -1.07642 | -29008.1 | 0.0508453 | -0.614581 | 183.9 | 168.3 | 22.4 | 161.8 | 22 | 182.6 | 9.86243 | 110.925 | 1.85121 | 0.721005 | 0.203552
967 | 2015-07-16T07:06:42.000 | 1:07 | 35.0325 | 2832.21 | -1.07642 | -29008.1 | 0.0508453 | -0.614959 | 189.5 | 173.9 | 22.5 | 173.9 | 22 | 182.6 | 9.86243 | 110.925 | 1.85121 | 0.721005 | 0.203955
968 | 2015-07-16T07:07:43.000 | 1:08 | 35.0491 | 2837.14 | -1.07642 | -29008.1 | 0.0508268 | -0.615148 | 187.2 | 178.3 | 22.5 | 164.4 | 22 | 182.6 | 9.86243 | 110.925 | 1.85121 | 0.721005 | 0.204048
969 | 2015-07-16T07:08:42.000 | 1:09 | 35.0657 | 2839.91 | -1.07642 | -29008.1 | 0.0508453 | -0.615776 | 174.8 | 176.9 | 22.5 | 170 | 22 | 182.6 | 9.86243 | 110.925 | 1.85121 | 0.721097 | 0.204141
970 | 2015-07-16T07:09:42.000 | 1:10 | 35.0824 | 2840.83 | -1.07642 | -29008.1 | 0.0508453 | -0.614581 | 177.7 | 171.9 | 22.5 | 159.9 | 22.1 | 182.6 | 9.86243 | 110.925 | 1.85121 | 0.721097 | 0.203645
971 | 2015-07-16T07:10:42.000 | 1:11 | 35.099 | 2831.29 | -1.07642 | -29008.1 | 0.0508453 | -0.614581 | 211.8 | 172.6 | 22.4 | 175.5 | 22 | 182.5 | 9.86243 | 110.925 | 1.85121 | 0.721097 | 0.204234
972 | 2015-07-16T07:11:42.000 | 1:12 | 35.1156 | 2838.06 | -1.07642 | -29008.1 | 0.0508453 | -0.615336 | 176.1 | 176.2 | 22.5 | 166.7 | 22.1 | 182.6 | 9.86243 | 110.925 | 1.85121 | 0.721097 | 0.203955
973 | 2015-07-16T07:12:42.000 | 1:13 | 35.1322 | 2840.83 | -1.07642 | -29008.1 | 0.0508453 | -0.615148 | 184.3 | 178.7 | 22.5 | 164.7 | 22.1 | 182.7 | 9.86243 | 110.925 | 1.85121 | 0.72128 | 0.204048
974 | 2015-07-16T07:13:43.000 | 1:14 | 35.1488 | 2838.98 | -1.07642 | -29008.1 | 0.0508453 | -0.614959 | 194.9 | 173.9 | 22.5 | 174.6 | 22.1 | 182.6 | 9.86243 | 110.925 | 1.85121 | 0.72128 | 0.20442
975 | 2015-07-16T07:14:42.000 | 1:15 | 35.1654 | 2845.75 | -1.07642 | -29008.1 | 0.0508453 | -0.615336 | 185.9 | 170.4 | 22.5 | 163.4 | 22 | 182.8 | 9.86243 | 110.925 | 1.85121 | 0.721402 | 0.203087
976 | 2015-07-16T07:15:42.000 | 1:16 | 35.1819 | 2844.83 | -1.07642 | -29008.1 | 0.0508453 | -0.614581 | 172.9 | 168.3 | 22.5 | 165.4 | 22 | 182.8 | 9.86243 | 110.925 | 1.85121 | 0.721493 | 0.203273
977 | 2015-07-16T07:16:42.000 | 1:17 | 35.1986 | 2837.14 | -1.07642 | -29008.1 | 0.0508453 | -0.614581 | 184.3 | 166.7 | 22.5 | 161.1 | 22 | 182.8 | 9.86243 | 110.925 | 1.85121 | 0.721493 | 0.204513
978 | 2015-07-16T07:17:42.000 | 1:18 | 35.2151 | 2819.91 | -1.07642 | -29008.1 | 0.0508453 | -0.61477 | 226.9 | 172.7 | 22.5 | 177.2 | 22 | 182.6 | 9.86243 | 110.925 | 1.85121 | 0.72128 | 0.20501
979 | 2015-07-16T07:18:43.000 | 1:19 | 35.2316 | 2828.52 | -1.07642 | -29008.1 | 0.0508453 | -0.615525 | 175.5 | 177.3 | 22.5 | 170 | 22 | 182.7 | 9.86243 | 110.925 | 1.85121 | 0.72128 | 0.205103
980 | 2015-07-16T07:19:42.000 | 1:20 | 35.2483 | 2831.29 | -1.07642 | -29008.1 | 0.0508453 | -0.615336 | 185.5 | 177.9 | 22.5 | 160.7 | 22 | 182.8 | 9.86243 | 110.925 | 1.85121 | 0.721188 | 0.20473
981 | 2015-07-16T07:20:42.000 | 1:21 | 35.2649 | 2826.68 | -1.07642 | -29008.1 | 0.0508453 | -0.615525 | 208 | 172.8 | 22.5 | 174 | 22 | 182.7 | 9.86243 | 110.925 | 1.85121 | 0.721188 | 0.205103
982 | 2015-07-16T07:21:42.000 | 1:22 | 35.2815 | 2835.29 | -1.07642 | -29008.1 | 0.0508453 | -0.61477 | 178 | 171.6 | 22.5 | 167.8 | 22 | 182.9 | 9.86243 | 110.925 | 1.85121 | 0.721493 | 0.204606
983 | 2015-07-16T07:22:42.000 | 1:23 | 35.2981 | 2838.06 | -1.07642 | -29008.1 | 0.0508453 | -0.61477 | 182.2 | 175.1 | 22.5 | 162.9 | 22 | 183 | 9.86243 | 110.925 | 1.85121 | 0.721676 | 0.204823
984 | 2015-07-16T07:23:43.000 | 1:24 | 35.3146 | 2837.14 | -1.07642 | -29008.1 | 0.0508453 | -0.614959 | 183.3 | 177.9 | 22.5 | 169.6 | 22 | 182.9 | 9.86243 | 110.925 | 1.85121 | 0.721584 | 0.20442
985 | 2015-07-16T07:24:43.000 | 1:25 | 35.3312 | 2842.99 | -1.07642 | -29008.1 | 0.0508453 | -0.615336 | 182.8 | 175.4 | 22.5 | 162.9 | 22 | 183.1 | 9.86243 | 110.925 | 1.85121 | 0.721584 | 0.203955
986 | 2015-07-16T07:25:42.000 | 1:26 | 35.3479 | 2841.75 | -1.07642 | -29008.1 | 0.0508453 | -0.615336 | 180.6 | 171.3 | 22.5 | 168.8 | 22 | 183.1 | 9.86243 | 110.925 | 1.85121 | 0.721767 | 0.204606
987 | 2015-07-16T07:26:42.000 | 1:27 | 35.3646 | 2842.99 | -1.07642 | -29008.1 | 0.0508268 | -0.615525 | 185.8 | 174.3 | 22.5 | 164 | 22 | 183.1 | 9.86243 | 110.925 | 1.85121 | 0.721676 | 0.203738
988 | 2015-07-16T07:27:42.000 | 1:28 | 35.3812 | 2838.06 | -1.07642 | -29008.1 | 0.0508453 | -0.615525 | 183.7 | 177.6 | 22.5 | 170.8 | 22 | 183 | 9.86243 | 110.925 | 1.85121 | 0.721858 | 0.204606
989 | 2015-07-16T07:28:42.000 | 1:29 | 35.3977 | 2842.99 | -1.07642 | -29008.1 | 0.0508453 | -0.615525 | 186.4 | 178 | 22.5 | 162.5 | 22 | 183.1 | 9.86243 | 110.925 | 1.85121 | 0.721858 | 0.203862
990 | 2015-07-16T07:29:43.000 | 1:30 | 35.4144 | 2841.75 | -1.07642 | -29008.1 | 0.0508453 | -0.614581 | 181.7 | 173.1 | 22.5 | 170.3 | 22 | 183 | 9.86243 | 110.925 | 1.85121 | 0.721858 | 0.203645
991 | 2015-07-16T07:30:43.000 | 1:31 | 35.4309 | 2843.91 | -1.07642 | -29008.1 | 0.0508453 | -0.615336 | 183.7 | 171.6 | 22.5 | 162 | 22 | 183 | 9.86243 | 110.925 | 1.85121 | 0.722041 | 0.203862
992 | 2015-07-16T07:31:42.000 | 1:32 | 35.4476 | 2838.06 | -1.07642 | -29008.1 | 0.0508453 | -0.61477 | 182.5 | 175.8 | 22.5 | 169.9 | 22 | 182.9 | 9.86243 | 110.925 | 1.85121 | 0.722133 | 0.204141
993 | 2015-07-16T07:32:42.000 | 1:33 | 35.4642 | 2840.83 | -1.07642 | -29008.1 | 0.0508453 | -0.615525 | 182.4 | 178.7 | 22.5 | 161.5 | 21.9 | 182.9 | 9.86243 | 110.925 | 1.85121 | 0.722041 | 0.204048
994 | 2015-07-16T07:33:42.000 | 1:34 | 35.4807 | 2839.91 | -1.07642 | -29008.1 | 0.0508453 | -0.615525 | 182.3 | 173.8 | 22.5 | 170 | 22 | 182.8 | 9.86243 | 110.925 | 1.85121 | 0.722254 | 0.204513
995 | 2015-07-16T07:34:43.000 | 1:35 | 35.4974 | 2841.75 | -1.07642 | -29008.1 | 0.0508268 | -0.615525 | 181.4 | 170.3 | 22.5 | 161.5 | 22 | 182.9 | 9.86243 | 110.925 | 1.85121 | 0.722437 | 0.204327
996 | 2015-07-16T07:35:43.000 | 1:36 | 35.514 | 2834.37 | -1.07642 | -29008.1 | 0.0508453 | -0.615336 | 183.6 | 168.4 | 22.5 | 170.1 | 22.1 | 182.9 | 9.86243 | 110.925 | 1.85121 | 0.722041 | 0.203738
997 | 2015-07-16T07:36:43.000 | 1:37 | 35.5306 | 2833.14 | -1.07642 | -29008.1 | 0.0508453 | -0.614581 | 186 | 166.8 | 22.5 | 162.1 | 22 | 182.9 | 9.86243 | 110.925 | 1.85121 | 0.722254 | 0.204048
998 | 2015-07-16T07:37:42.000 | 1:38 | 35.5473 | 2823.6 | -1.07642 | -29008.1 | 0.0508453 | -0.615525 | 180.6 | 165.9 | 22.5 | 168.5 | 22 | 182.8 | 9.85073 | 110.925 | 1.85121 | 0.722133 | 0.205196
999 | 2015-07-16T07:38:42.000 | 1:39 | 35.5638 | 2818.98 | -1.07642 | -29008.1 | 0.0508453 | -0.614581 | 179.8 | 171.6 | 22.6 | 163.6 | 22 | 182.8 | 9.86243 | 110.925 | 1.85121 | 0.722133 | 0.205785
1000 | 2015-07-16T07:39:42.000 | 1:40 | 35.5804 | 2810.37 | -1.07642 | -29008.1 | 0.0508453 | -0.615336 | 183.3 | 176.4 | 22.6 | 170.9 | 22 | 182.8 | 9.86243 | 110.925 | 1.85121 | 0.721584 | 0.204823
1001 | 2015-07-16T07:40:43.000 | 1:41 | 35.5972 | 2812.21 | -1.07642 | -29008.1 | 0.0508453 | -0.615525 | 185.5 | 178.7 | 22.5 | 162.4 | 22 | 182.8 | 9.86243 | 110.925 | 1.85121 | 0.721493 | 0.205289
1002 | 2015-07-16T07:41:43.000 | 1:42 | 35.6138 | 2811.29 | -1.07642 | -29008.1 | 0.0508453 | -0.615148 | 182.6 | 173.4 | 22.5 | 169.7 | 21.9 | 182.7 | 9.86243 | 110.925 | 1.85121 | 0.721584 | 0.205506
1003 | 2015-07-16T07:42:43.000 | 1:43 | 35.6303 | 2813.14 | -1.07642 | -29008.1 | 0.0508268 | -0.615525 | 183.2 | 169.6 | 22.5 | 161.9 | 21.9 | 182.8 | 9.86243 | 110.925 | 1.85121 | 0.721584 | 0.205289
1004 | 2015-07-16T07:43:42.000 | 1:44 | 35.6469 | 2807.29 | -1.07642 | -29008.1 | 0.0508453 | -0.615148 | 182.2 | 167.4 | 22.5 | 170 | 22 | 182.7 | 9.86243 | 110.925 | 1.85121 | 0.721493 | 0.205599
1005 | 2015-07-16T07:44:42.000 | 1:45 | 35.6635 | 2805.44 | -1.07642 | -29008.1 | 0.0508453 | -0.614959 | 178 | 165.8 | 22.5 | 160.9 | 21.9 | 182.7 | 9.86243 | 110.925 | 1.85121 | 0.721584 | 0.205878
1006 | 2015-07-16T07:45:43.000 | 1:46 | 35.6803 | 2794.98 | -1.07642 | -29008.1 | 0.0508453 | -0.614581 | 180.7 | 171.3 | 22.5 | 168.8 | 22 | 182.6 | 9.86243 | 110.925 | 1.85121 | 0.721402 | 0.207026
1007 | 2015-07-16T07:46:43.000 | 1:47 | 35.6969 | 2794.06 | -1.07642 | -29008.1 | 0.0508453 | -0.614581 | 180.9 | 176.2 | 22.5 | 160.4 | 22 | 182.6 | 9.86243 | 110.925 | 1.85121 | 0.72128 | 0.20625
1008 | 2015-07-16T07:47:43.000 | 1:48 | 35.7135 | 2788.21 | -1.07642 | -29008.1 | 0.0508453 | -0.615525 | 186.4 | 178.4 | 22.5 | 174.1 | 22 | 182.5 | 9.86243 | 110.925 | 1.85121 | 0.72128 | 0.206839
1009 | 2015-07-16T07:48:43.000 | 1:49 | 35.73 | 2794.98 | -1.07642 | -29008.1 | 0.0508453 | -0.614581 | 183.8 | 172.9 | 22.5 | 163 | 22 | 182.6 | 9.86243 | 110.925 | 1.85121 | 0.721188 | 0.206839
1010 | 2015-07-16T07:49:42.000 | 1:50 | 35.7466 | 2792.83 | -1.07642 | -29008.1 | 0.0508453 | -0.615148 | 177.6 | 171.5 | 22.5 | 167.4 | 22 | 182.5 | 9.86243 | 110.925 | 1.85121 | 0.721097 | 0.205971
1011 | 2015-07-16T07:50:42.000 | 1:51 | 35.7632 | 2791.9 | -1.07642 | -29008.1 | 0.0508453 | -0.615148 | 181 | 175.1 | 22.5 | 160.1 | 22 | 182.5 | 9.86243 | 110.925 | 1.85121 | 0.72128 | 0.206839
1012 | 2015-07-16T07:51:43.000 | 1:52 | 35.7798 | 2784.21 | -1.07642 | -29008.1 | 0.0508268 | -0.615148 | 196.9 | 178 | 22.5 | 175.3 | 22 | 182.4 | 9.86243 | 110.925 | 1.85121 | 0.721402 | 0.206933
1013 | 2015-07-16T07:52:43.000 | 1:53 | 35.7964 | 2794.98 | -1.07642 | -29008.1 | 0.0508268 | -0.61477 | 183.4 | 175.4 | 22.5 | 165.3 | 22 | 182.5 | 9.86243 | 110.925 | 1.85121 | 0.721493 | 0.206157
1014 | 2015-07-16T07:53:43.000 | 1:54 | 35.813 | 2796.83 | -1.07642 | -29008.1 | 0.0508268 | -0.614959 | 172.1 | 171 | 22.5 | 163.8 | 22 | 182.5 | 9.86243 | 110.925 | 1.85121 | 0.721676 | 0.206064
1015 | 2015-07-16T07:54:42.000 | 1:55 | 35.8296 | 2792.83 | -1.07642 | -29008.1 | 0.0508268 | -0.615525 | 167.3 | 173.8 | 22.5 | 159 | 22 | 182.4 | 9.86243 | 110.925 | 1.85121 | 0.721676 | 0.206374
1016 | 2015-07-16T07:55:42.000 | 1:56 | 35.8461 | 2784.21 | -1.07642 | -29008.1 | 0.0508453 | -0.614959 | 165.4 | 176.8 | 22.5 | 157.1 | 22 | 182.2 | 9.86243 | 110.925 | 1.85121 | 0.721402 | 0.206064
1017 | 2015-07-16T07:56:43.000 | 1:57 | 35.8627 | 2771.9 | -1.07642 | -29008.1 | 0.0508453 | -0.615148 | 174.1 | 178.2 | 22.5 | 157 | 22 | 181.9 | 9.86243 | 110.925 | 1.85121 | 0.721005 | 0.206064
1018 | 2015-07-16T07:57:43.000 | 1:58 | 35.8795 | 2755.59 | -1.07642 | -29008.1 | 0.0508453 | -0.614581 | 225 | 173.1 | 22.5 | 173.6 | 22 | 181.5 | 9.86243 | 110.925 | 1.85121 | 0.720823 | 0.206653
1019 | 2015-07-16T07:58:43.000 | 1:59 | 35.896 | 2759.28 | -1.07642 | -29008.1 | 0.0508453 | -0.615336 | 173.6 | 169.7 | 22.5 | 166.4 | 22 | 181.4 | 9.86243 | 110.925 | 1.85121 | 0.721097 | 0.206653
1020 | 2015-07-16T07:59:43.000 | 2:00 | 35.9126 | 2755.59 | -1.07642 | -29008.1 | 0.0508453 | -0.615525 | 167.3 | 167.5 | 22.5 | 158.2 | 21.9 | 181.4 | 9.86243 | 110.925 | 1.85121 | 0.721188 | 0.20656
1021 | 2015-07-16T08:00:42.000 | 2:01 | 35.9292 | 2742.97 | -1.07642 | -29008.1 | 0.0508453 | -0.61477 | 175 | 165.8 | 22.5 | 158.6 | 21.9 | 181.2 | 9.86243 | 110.925 | 1.85121 | 0.72064 | 0.206467
1022 | 2015-07-16T08:01:43.000 | 2:02 | 35.9459 | 2721.13 | -1.07642 | -29008.1 | 0.0508453 | -0.614581 | 222.1 | 165.1 | 22.5 | 173.8 | 21.9 | 180.9 | 9.86243 | 110.925 | 1.85121 | 0.720731 | 0.208297
1023 | 2015-07-16T08:02:43.000 | 2:03 | 35.9625 | 2721.13 | -1.07642 | -29008.1 | 0.0508268 | -0.614581 | 173.1 | 171 | 22.5 | 165.2 | 21.9 | 180.9 | 9.86243 | 110.925 | 1.85121 | 0.720731 | 0.208886
1024 | 2015-07-16T08:03:43.000 | 2:04 | 35.9792 | 2718.05 | -1.07642 | -29008.1 | 0.0508453 | -0.615336 | 167.1 | 175.7 | 22.5 | 158.7 | 21.9 | 180.9 | 9.86243 | 110.925 | 1.85121 | 0.72064 | 0.208669
1025 | 2015-07-16T08:04:43.000 | 2:05 | 35.9958 | 2711.59 | -1.07642 | -29008.1 | 0.0508453 | -0.615336 | 164.8 | 177.8 | 22.5 | 156.5 | 22 | 180.7 | 9.86243 | 110.925 | 1.85121 | 0.720153 | 0.208793
1026 | 2015-07-16T08:05:43.000 | 2:06 | 36.0123 | 2701.74 | -1.07642 | -29008.1 | 0.0508453 | -0.614959 | 173.7 | 172.2 | 22.5 | 155 | 22 | 180.4 | 9.86243 | 110.925 | 1.85121 | 0.719878 | 0.208793
1027 | 2015-07-16T08:06:42.000 | 2:07 | 36.029 | 2682.66 | -1.07642 | -29008.1 | 0.0508268 | -0.615525 | 219.5 | 172.3 | 22.5 | 171.1 | 22 | 180.1 | 9.86243 | 110.925 | 1.85121 | 0.719665 | 0.209259
1028 | 2015-07-16T08:07:43.000 | 2:08 | 36.0456 | 2686.66 | -1.07642 | -29008.1 | 0.0508453 | -0.614581 | 171.8 | 175.5 | 22.5 | 163.3 | 22 | 180.1 | 9.86243 | 110.925 | 1.85121 | 0.719665 | 0.209352
1029 | 2015-07-16T08:08:43.000 | 2:09 | 36.0622 | 2687.58 | -1.07642 | -29008.1 | 0.0508453 | -0.615525 | 166.1 | 177.7 | 22.5 | 157.6 | 22 | 180 | 9.86243 | 110.925 | 1.85121 | 0.719878 | 0.208669
1030 | 2015-07-16T08:09:43.000 | 2:10 | 36.0787 | 2682.66 | -1.07642 | -29008.1 | 0.0508453 | -0.614581 | 163.8 | 174.4 | 22.6 | 156.5 | 22.1 | 179.8 | 9.86243 | 110.925 | 1.85121 | 0.719574 | 0.208979
1031 | 2015-07-16T08:10:43.000 | 2:11 | 36.0954 | 2672.2 | -1.07642 | -29008.1 | 0.0508453 | -0.615525 | 162.4 | 170 | 22.6 | 156.8 | 22 | 179.5 | 9.86243 | 110.925 | 1.85121 | 0.719482 | 0.209166
1032 | 2015-07-16T08:11:43.000 | 2:12 | 36.112 | 2654.04 | -1.07642 | -29008.1 | 0.0508268 | -0.614959 | 172.8 | 172.8 | 22.6 | 152.7 | 22 | 179.1 | 9.86243 | 110.925 | 1.85121 | 0.718904 | 0.209538
1033 | 2015-07-16T08:12:43.000 | 2:13 | 36.1287 | 2632.81 | -1.07642 | -29008.1 | 0.0508453 | -0.61477 | 221.3 | 169.4 | 22.6 | 170.7 | 22 | 178.7 | 9.86243 | 110.925 | 1.85121 | 0.718629 | 0.209941
1034 | 2015-07-16T08:13:43.000 | 2:14 | 36.1452 | 2633.73 | -1.07642 | -29008.1 | 0.0508453 | -0.61477 | 182.9 | 166.9 | 22.6 | 163 | 22 | 178.6 | 9.86243 | 110.925 | 1.85121 | 0.718812 | 0.209755
1035 | 2015-07-16T08:14:43.000 | 2:15 | 36.1618 | 2630.96 | -1.07642 | -29008.1 | 0.0508453 | -0.615148 | 171.7 | 172.2 | 22.6 | 161.9 | 22 | 178.5 | 9.86243 | 110.925 | 1.85121 | 0.719025 | 0.210313
1036 | 2015-07-16T08:15:43.000 | 2:16 | 36.1784 | 2630.04 | -1.07642 | -29008.1 | 0.0508268 | -0.615525 | 165.3 | 176.5 | 22.6 | 156.1 | 21.9 | 178.5 | 9.86243 | 110.925 | 1.85121 | 0.718629 | 0.209848
1037 | 2015-07-16T08:16:43.000 | 2:17 | 36.1949 | 2624.19 | -1.07642 | -29008.1 | 0.0508268 | -0.615776 | 173.2 | 178.3 | 22.5 | 154.4 | 21.9 | 178.3 | 9.86243 | 110.925 | 1.85121 | 0.718629 | 0.210437
1038 | 2015-07-16T08:17:43.000 | 2:18 | 36.2116 | 2613.73 | -1.07642 | -29008.1 | 0.0508453 | -0.615525 | 230 | 172.9 | 22.6 | 175.9 | 21.9 | 178.1 | 9.86243 | 110.925 | 1.85121 | 0.718629 | 0.210716
1039 | 2015-07-16T08:18:43.000 | 2:19 | 36.2281 | 2623.27 | -1.07642 | -29008.1 | 0.0508453 | -0.615525 | 172.6 | 170.8 | 22.6 | 165.7 | 21.9 | 178.2 | 9.86243 | 110.925 | 1.85121 | 0.718721 | 0.21022
1040 | 2015-07-16T08:19:43.000 | 2:20 | 36.2447 | 2625.11 | -1.07642 | -29008.1 | 0.0508453 | -0.615525 | 165.9 | 174.4 | 22.6 | 159 | 21.9 | 178.2 | 9.86243 | 110.925 | 1.85121 | 0.718904 | 0.21022
1041 | 2015-07-16T08:20:43.000 | 2:21 | 36.2615 | 2622.34 | -1.07642 | -29008.1 | 0.0508453 | -0.615525 | 163.3 | 178.1 | 22.6 | 153.8 | 22 | 178.2 | 9.86243 | 110.925 | 1.85121 | 0.718629 | 0.21022
1042 | 2015-07-16T08:21:43.000 | 2:22 | 36.2779 | 2615.57 | -1.07642 | -29008.1 | 0.0508268 | -0.615336 | 174.7 | 174 | 22.6 | 153.2 | 22 | 178 | 9.86243 | 110.925 | 1.85121 | 0.718355 | 0.209848
1043 | 2015-07-16T08:22:43.000 | 2:23 | 36.2947 | 2600.19 | -1.07642 | -29008.1 | 0.0508453 | -0.614959 | 217.9 | 169.7 | 22.6 | 170 | 22 | 177.7 | 9.86243 | 110.925 | 1.85121 | 0.718142 | 0.21022
1044 | 2015-07-16T08:23:44.000 | 2:24 | 36.3114 | 2605.11 | -1.07642 | -29008.1 | 0.0508268 | -0.614581 | 182.6 | 167.2 | 22.6 | 160.8 | 21.9 | 177.7 | 9.86243 | 110.925 | 1.85121 | 0.718538 | 0.210034
1045 | 2015-07-16T08:24:43.000 | 2:25 | 36.328 | 2605.11 | -1.07642 | -29008.1 | 0.0508453 | -0.615148 | 169.9 | 165.4 | 22.6 | 160.7 | 22 | 177.7 | 9.86243 | 110.925 | 1.85121 | 0.718355 | 0.210127
1046 | 2015-07-16T08:25:43.000 | 2:26 | 36.3443 | 2600.19 | -1.07642 | -29008.1 | 0.0508453 | -0.615525 | 164.6 | 164 | 22.6 | 156.3 | 21.9 | 177.7 | 9.86243 | 110.925 | 1.85121 | 0.718629 | 0.211088
1047 | 2015-07-16T08:26:43.000 | 2:27 | 36.3611 | 2587.57 | -1.07642 | -29008.1 | 0.0508453 | -0.615148 | 162.3 | 169.7 | 22.6 | 153.5 | 22 | 177.6 | 9.86243 | 110.925 | 1.85121 | 0.718142 | 0.211678
1048 | 2015-07-16T08:27:43.000 | 2:28 | 36.3777 | 2574.34 | -1.07642 | -29008.1 | 0.0508268 | -0.615776 | 161.1 | 174.7 | 22.6 | 154.8 | 22 | 177.4 | 9.86243 | 110.925 | 1.85121 | 0.717868 | 0.211957
1049 | 2015-07-16T08:28:44.000 | 2:29 | 36.3943 | 2559.88 | -1.07642 | -29008.1 | 0.0508453 | -0.615148 | 174 | 178 | 22.6 | 150.9 | 22 | 177.1 | 9.86243 | 110.925 | 1.85121 | 0.717289 | 0.212639
1050 | 2015-07-16T08:29:43.000 | 2:30 | 36.4108 | 2543.57 | -1.07642 | -29008.1 | 0.0508453 | -0.61477 | 225.4 | 173.3 | 22.6 | 172.8 | 21.9 | 176.8 | 9.86243 | 110.925 | 1.85121 | 0.716924 | 0.212546
1051 | 2015-07-16T08:30:43.000 | 2:31 | 36.4275 | 2548.49 | -1.07642 | -29008.1 | 0.0508453 | -0.615336 | 186.9 | 171.4 | 22.6 | 162.6 | 21.9 | 176.7 | 9.86243 | 110.925 | 1.85121 | 0.717106 | 0.212453
1052 | 2015-07-16T08:31:43.000 | 2:32 | 36.444 | 2551.26 | -1.07642 | -29008.1 | 0.0508453 | -0.614581 | 170.5 | 174.4 | 22.6 | 161.9 | 21.9 | 176.7 | 9.86243 | 110.925 | 1.85121 | 0.717289 | 0.211399
1053 | 2015-07-16T08:32:43.000 | 2:33 | 36.4605 | 2554.03 | -1.07642 | -29008.1 | 0.0508453 | -0.615336 | 164.2 | 178 | 22.6 | 155.1 | 21.9 | 176.7 | 9.86243 | 110.925 | 1.85121 | 0.717411 | 0.212267
1054 | 2015-07-16T08:33:43.000 | 2:34 | 36.4773 | 2553.11 | -1.07642 | -29008.1 | 0.0508268 | -0.615525 | 161.8 | 175.7 | 22.6 | 155.6 | 21.9 | 176.6 | 9.86243 | 110.925 | 1.85121 | 0.717198 | 0.212174
1055 | 2015-07-16T08:34:44.000 | 2:35 | 36.4938 | 2545.41 | -1.07642 | -29008.1 | 0.0508453 | -0.615148 | 174.6 | 170.4 | 22.6 | 153.5 | 21.9 | 176.3 | 9.86243 | 110.925 | 1.85121 | 0.716924 | 0.211957
1056 | 2015-07-16T08:35:43.000 | 2:36 | 36.5105 | 2528.18 | -1.07642 | -29008.1 | 0.0508268 | -0.614581 | 221.5 | 172.9 | 22.6 | 171.8 | 22 | 176.2 | 9.86243 | 110.925 | 1.85121 | 0.716741 | 0.212453
1057 | 2015-07-16T08:36:43.000 | 2:37 | 36.5271 | 2534.95 | -1.07642 | -29008.1 | 0.0508453 | -0.614581 | 183.6 | 176 | 22.6 | 162.6 | 22 | 176.2 | 9.86243 | 110.925 | 1.85121 | 0.717106 | 0.212267
1058 | 2015-07-16T08:37:43.000 | 2:38 | 36.5437 | 2541.72 | -1.07642 | -29008.1 | 0.0508268 | -0.614581 | 170.5 | 178.2 | 22.6 | 164.3 | 21.9 | 176.2 | 9.86243 | 110.925 | 1.85121 | 0.717198 | 0.212081
1059 | 2015-07-16T08:38:43.000 | 2:39 | 36.5602 | 2549.41 | -1.07642 | -29008.1 | 0.0508268 | -0.61477 | 164.1 | 172.7 | 22.6 | 158.8 | 22 | 176.2 | 9.86243 | 110.925 | 1.85121 | 0.717502 | 0.211957
1060 | 2015-07-16T08:39:44.000 | 2:40 | 36.5768 | 2546.34 | -1.07642 | -29008.1 | 0.0508268 | -0.61477 | 161.6 | 171.4 | 22.6 | 153.3 | 22 | 176.2 | 9.86243 | 110.925 | 1.85121 | 0.717106 | 0.211182
1061 | 2015-07-16T08:40:44.000 | 2:41 | 36.5934 | 2535.87 | -1.07642 | -29008.1 | 0.0508453 | -0.615525 | 170.3 | 174.7 | 22.6 | 153.3 | 22 | 176.1 | 9.86243 | 110.925 | 1.85121 | 0.716741 | 0.211305
1062 | 2015-07-16T08:41:43.000 | 2:42 | 36.61 | 2521.41 | -1.07642 | -29008.1 | 0.0508453 | -0.615525 | 220.3 | 178.5 | 22.6 | 170.2 | 22 | 175.8 | 9.86243 | 110.925 | 1.85121 | 0.716741 | 0.212174
1063 | 2015-07-16T08:42:43.000 | 2:43 | 36.6267 | 2534.03 | -1.07642 | -29008.1 | 0.0508268 | -0.614959 | 185.9 | 173.9 | 22.6 | 162 | 21.9 | 175.8 | 9.86243 | 110.925 | 1.85121 | 0.717198 | 0.212453
1064 | 2015-07-16T08:43:43.000 | 2:44 | 36.6433 | 2540.8 | -1.07642 | -29008.1 | 0.0508453 | -0.615525 | 170.3 | 169.7 | 22.6 | 164.3 | 21.9 | 176 | 9.86243 | 110.925 | 1.85121 | 0.717106 | 0.211399
1065 | 2015-07-16T08:44:43.000 | 2:45 | 36.6598 | 2542.64 | -1.07642 | -29008.1 | 0.0508268 | -0.614581 | 163.8 | 167 | 22.5 | 158.1 | 21.9 | 176 | 9.86243 | 110.925 | 1.85121 | 0.717502 | 0.211678
1066 | 2015-07-16T08:45:44.000 | 2:46 | 36.6764 | 2534.95 | -1.07642 | -29008.1 | 0.0508268 | -0.615525 | 161.5 | 165.2 | 22.6 | 156.2 | 21.9 | 176 | 9.86243 | 110.925 | 1.85121 | 0.717289 | 0.211771
1067 | 2015-07-16T08:46:44.000 | 2:47 | 36.6931 | 2520.49 | -1.07642 | -29008.1 | 0.0508268 | -0.614959 | 160.1 | 170.5 | 22.6 | 152.5 | 21.9 | 175.7 | 9.86243 | 110.925 | 1.85121 | 0.716741 | 0.211399
1068 | 2015-07-16T08:47:43.000 | 2:48 | 36.7097 | 2504.18 | -1.07642 | -29008.1 | 0.0508453 | -0.614581 | 171.4 | 175.4 | 22.6 | 151.6 | 22 | 175.5 | 9.86243 | 110.925 | 1.85121 | 0.716253 | 0.21236
1069 | 2015-07-16T08:48:43.000 | 2:49 | 36.7262 | 2487.87 | -1.07642 | -29008.1 | 0.0508453 | -0.614581 | 218.7 | 178.4 | 22.6 | 166.9 | 22 | 175.3 | 9.86243 | 110.925 | 1.85121 | 0.716071 | 0.213135
1070 | 2015-07-16T08:49:43.000 | 2:50 | 36.7428 | 2496.48 | -1.07642 | -29008.1 | 0.0508268 | -0.614959 | 176.2 | 173.5 | 22.6 | 160.7 | 22 | 175.2 | 9.86243 | 110.925 | 1.85121 | 0.716345 | 0.212949
1071 | 2015-07-16T08:50:44.000 | 2:51 | 36.7595 | 2500.49 | -1.07642 | -29008.1 | 0.0508453 | -0.614959 | 172.2 | 169.1 | 22.6 | 162.7 | 22 | 175.2 | 9.86243 | 110.925 | 1.85121 | 0.716649 | 0.212546
1072 | 2015-07-16T08:51:44.000 | 2:52 | 36.776 | 2502.33 | -1.07642 | -29008.1 | 0.0508268 | -0.615336 | 163.6 | 166.3 | 22.6 | 155.4 | 21.9 | 175.4 | 9.86243 | 110.925 | 1.85121 | 0.716649 | 0.212546
1073 | 2015-07-16T08:52:44.000 | 2:53 | 36.7926 | 2494.64 | -1.07642 | -29008.1 | 0.0508268 | -0.615525 | 169.1 | 164.4 | 22.5 | 152.3 | 21.9 | 175.3 | 9.86243 | 110.925 | 1.85121 | 0.716345 | 0.212546
1074 | 2015-07-16T08:53:43.000 | 2:54 | 36.8093 | 2477.41 | -1.07642 | -29008.1 | 0.0508268 | -0.615525 | 219.3 | 170 | 22.6 | 169.5 | 21.9 | 175.1 | 9.86243 | 110.925 | 1.85121 | 0.716345 | 0.21419
1075 | 2015-07-16T08:54:43.000 | 2:55 | 36.8259 | 2484.18 | -1.07642 | -29008.1 | 0.0508453 | -0.61477 | 179.8 | 174.9 | 22.6 | 161.2 | 21.9 | 175.2 | 9.86243 | 110.925 | 1.85121 | 0.716253 | 0.213415
1076 | 2015-07-16T08:55:43.000 | 2:56 | 36.8424 | 2490.95 | -1.07642 | -29008.1 | 0.0508453 | -0.614581 | 172.2 | 177.9 | 22.6 | 164.6 | 21.9 | 175.4 | 9.86243 | 110.925 | 1.85121 | 0.716162 | 0.213228
1077 | 2015-07-16T08:56:44.000 | 2:57 | 36.8591 | 2501.41 | -1.07642 | -29008.1 | 0.0508268 | -0.614959 | 164.1 | 173.3 | 22.6 | 155.4 | 21.9 | 175.5 | 9.86243 | 110.925 | 1.85121 | 0.716649 | 0.214004
1078 | 2015-07-16T08:57:44.000 | 2:58 | 36.8757 | 2499.56 | -1.07642 | -29008.1 | 0.0508453 | -0.614959 | 171.7 | 170.5 | 22.6 | 153.3 | 21.9 | 175.5 | 9.86243 | 110.925 | 1.85121 | 0.716345 | 0.213135
1079 | 2015-07-16T08:58:44.000 | 2:59 | 36.8923 | 2488.79 | -1.07642 | -29008.1 | 0.0508453 | -0.615148 | 226.9 | 174.1 | 22.6 | 171.9 | 21.9 | 175.5 | 9.86243 | 110.925 | 1.85121 | 0.716162 | 0.213508
1080 | 2015-07-16T08:59:43.000 | 3:00 | 36.9088 | 2501.41 | -1.07642 | -29008.1 | 0.0508453 | -0.615336 | 181.4 | 177.7 | 22.6 | 166.6 | 21.9 | 175.6 | 9.86243 | 110.925 | 1.85121 | 0.716436 | 0.213508
1081 | 2015-07-16T09:00:43.000 | 3:01 | 36.9256 | 2513.72 | -1.07642 | -29008.1 | 0.0508453 | -0.615336 | 169.9 | 175.7 | 22.6 | 162.6 | 21.9 | 175.8 | 9.86243 | 110.925 | 1.85121 | 0.716741 | 0.212732
1082 | 2015-07-16T09:01:44.000 | 3:02 | 36.9422 | 2522.64 | -1.07642 | -29008.1 | 0.0508453 | -0.61477 | 163.8 | 170.5 | 22.6 | 161 | 21.9 | 175.9 | 9.86243 | 110.925 | 1.85121 | 0.717015 | 0.212732
1083 | 2015-07-16T09:02:44.000 | 3:03 | 36.9588 | 2518.64 | -1.07642 | -29008.1 | 0.0508268 | -0.615776 | 161.5 | 172.5 | 22.6 | 157 | 21.9 | 175.9 | 9.86243 | 110.925 | 1.85121 | 0.716832 | 0.212949
1084 | 2015-07-16T09:03:44.000 | 3:04 | 36.9754 | 2510.95 | -1.07642 | -29008.1 | 0.0508268 | -0.614581 | 160.1 | 175.5 | 22.6 | 153.5 | 22 | 175.8 | 9.86243 | 110.925 | 1.85121 | 0.716528 | 0.213135
1085 | 2015-07-16T09:04:43.000 | 3:05 | 36.9919 | 2500.49 | -1.07642 | -29008.1 | 0.0508453 | -0.615336 | 171.1 | 178 | 22.6 | 153.8 | 22 | 175.6 | 9.86243 | 110.925 | 1.85121 | 0.716162 | 0.213042
1086 | 2015-07-16T09:05:43.000 | 3:06 | 37.0084 | 2486.95 | -1.07642 | -29008.1 | 0.0508453 | -0.615336 | 228.9 | 174.7 | 22.6 | 169.6 | 22 | 175.3 | 9.86243 | 110.925 | 1.85121 | 0.715797 | 0.213042
1087 | 2015-07-16T09:06:44.000 | 3:07 | 37.0253 | 2495.56 | -1.07642 | -29008.1 | 0.0508453 | -0.615336 | 184 | 170.2 | 22.6 | 161.3 | 22 | 175.3 | 9.86243 | 110.925 | 1.85121 | 0.716253 | 0.212267
1088 | 2015-07-16T09:07:44.000 | 3:08 | 37.0418 | 2500.49 | -1.07642 | -29008.1 | 0.0508453 | -0.614581 | 169.7 | 172.9 | 22.6 | 161.2 | 22 | 175.4 | 9.86243 | 110.925 | 1.85121 | 0.716528 | 0.212453
1089 | 2015-07-16T09:08:44.000 | 3:09 | 37.0584 | 2504.18 | -1.07642 | -29008.1 | 0.0508453 | -0.614581 | 163.1 | 169.1 | 22.6 | 155.2 | 22 | 175.4 | 9.86243 | 110.925 | 1.85121 | 0.716832 | 0.212732
1090 | 2015-07-16T09:09:44.000 | 3:10 | 37.075 | 2497.72 | -1.07642 | -29008.1 | 0.0508453 | -0.614581 | 160.9 | 173.2 | 22.6 | 153.8 | 22 | 175.4 | 9.86243 | 110.925 | 1.85121 | 0.716649 | 0.212732
1091 | 2015-07-16T09:10:43.000 | 3:11 | 37.0916 | 2488.79 | -1.07642 | -29008.1 | 0.0508453 | -0.614581 | 159.4 | 177.1 | 22.6 | 153.9 | 22 | 175.2 | 9.86243 | 110.925 | 1.85121 | 0.716162 | 0.212825
1092 | 2015-07-16T09:11:43.000 | 3:12 | 37.1082 | 2479.25 | -1.07642 | -29008.1 | 0.0508453 | -0.61477 | 169.6 | 177.4 | 22.6 | 151 | 21.9 | 174.9 | 9.86243 | 110.925 | 1.85121 | 0.715675 | 0.213135
1093 | 2015-07-16T09:12:44.000 | 3:13 | 37.1249 | 2466.02 | -1.07642 | -29008.1 | 0.0508453 | -0.614581 | 221.5 | 172.1 | 22.5 | 171 | 21.9 | 174.6 | 9.86243 | 110.925 | 1.85121 | 0.715401 | 0.213042
1094 | 2015-07-16T09:13:44.000 | 3:14 | 37.1414 | 2472.48 | -1.07642 | -29008.1 | 0.0508268 | -0.615525 | 179.2 | 171.6 | 22.6 | 161.9 | 21.9 | 174.6 | 9.86243 | 110.925 | 1.85121 | 0.715888 | 0.212732
1095 | 2015-07-16T09:14:44.000 | 3:15 | 37.1581 | 2476.48 | -1.07642 | -29008.1 | 0.0508268 | -0.614581 | 170.2 | 174.9 | 22.5 | 161.4 | 21.9 | 174.7 | 9.86243 | 110.925 | 1.85121 | 0.715979 | 0.212639
1096 | 2015-07-16T09:15:44.000 | 3:16 | 37.1746 | 2482.33 | -1.07642 | -29008.1 | 0.0508268 | -0.615148 | 162.9 | 178.6 | 22.5 | 155.3 | 21.9 | 174.8 | 9.86243 | 110.925 | 1.85121 | 0.716436 | 0.212732
1097 | 2015-07-16T09:16:43.000 | 3:17 | 37.1912 | 2483.25 | -1.07642 | -29008.1 | 0.0508268 | -0.614959 | 160.4 | 174 | 22.5 | 153.2 | 22 | 174.7 | 9.86243 | 110.925 | 1.85121 | 0.716253 | 0.212639
1098 | 2015-07-16T09:17:44.000 | 3:18 | 37.2077 | 2475.56 | -1.07642 | -29008.1 | 0.0508453 | -0.615525 | 170.5 | 169.6 | 22.6 | 154.4 | 21.9 | 174.6 | 9.86243 | 110.925 | 1.85121 | 0.716071 | 0.212732
1099 | 2015-07-16T09:18:44.000 | 3:19 | 37.2243 | 2459.25 | -1.07642 | -29008.1 | 0.0508268 | -0.615148 | 223 | 167.2 | 22.6 | 169.8 | 22 | 174.4 | 9.86243 | 110.925 | 1.85121 | 0.715675 | 0.212825
1100 | 2015-07-16T09:19:44.000 | 3:20 | 37.241 | 2463.87 | -1.07642 | -29008.1 | 0.0508268 | -0.615336 | 177.2 | 172.2 | 22.6 | 160.8 | 21.9 | 174.5 | 9.85073 | 110.925 | 1.85121 | 0.716162 | 0.213042
1101 | 2015-07-16T09:20:44.000 | 3:21 | 37.2576 | 2468.79 | -1.07642 | -29008.1 | 0.0508453 | -0.614581 | 172.2 | 176.7 | 22.6 | 162.4 | 21.9 | 174.6 | 9.86243 | 110.925 | 1.85121 | 0.716528 | 0.213228
1102 | 2015-07-16T09:21:44.000 | 3:22 | 37.2742 | 2477.41 | -1.07642 | -29008.1 | 0.0508268 | -0.61477 | 163.4 | 178.5 | 22.5 | 156.1 | 21.9 | 174.7 | 9.86243 | 110.925 | 1.85121 | 0.716345 | 0.212267
1103 | 2015-07-16T09:22:43.000 | 3:23 | 37.2908 | 2479.25 | -1.07642 | -29008.1 | 0.0508268 | -0.615336 | 173.3 | 172.5 | 22.5 | 151.5 | 21.9 | 174.7 | 9.86243 | 110.925 | 1.85121 | 0.716436 | 0.212267
1104 | 2015-07-16T09:23:44.000 | 3:24 | 37.3073 | 2469.71 | -1.07642 | -29008.1 | 0.0508453 | -0.614581 | 222.8 | 168.8 | 22.5 | 171.2 | 21.9 | 174.7 | 9.86243 | 110.925 | 1.85121 | 0.716253 | 0.213042
1105 | 2015-07-16T09:24:44.000 | 3:25 | 37.324 | 2479.25 | -1.07642 | -29008.1 | 0.0508453 | -0.614959 | 177.4 | 166.4 | 22.6 | 160.5 | 21.9 | 174.8 | 9.86243 | 110.925 | 1.85121 | 0.716741 | 0.212732
1106 | 2015-07-16T09:25:44.000 | 3:26 | 37.3406 | 2482.33 | -1.07642 | -29008.1 | 0.0508453 | -0.615336 | 170 | 164.8 | 22.6 | 161.6 | 21.9 | 174.9 | 9.86243 | 110.925 | 1.85121 | 0.717106 | 0.213042
1107 | 2015-07-16T09:26:44.000 | 3:27 | 37.3574 | 2483.25 | -1.07642 | -29008.1 | 0.0508453 | -0.614959 | 163.3 | 163.4 | 22.5 | 154.7 | 22 | 175.1 | 9.86243 | 110.925 | 1.85121 | 0.716832 | 0.212825
1108 | 2015-07-16T09:27:44.000 | 3:28 | 37.374 | 2473.71 | -1.07642 | -29008.1 | 0.0508453 | -0.61477 | 161 | 169.1 | 22.5 | 153.5 | 21.9 | 175.2 | 9.86243 | 110.925 | 1.85121 | 0.716528 | 0.213415
1109 | 2015-07-16T09:28:44.000 | 3:29 | 37.3906 | 2462.94 | -1.07642 | -29008.1 | 0.0508453 | -0.614959 | 159.6 | 174.1 | 22.5 | 152 | 21.9 | 175 | 9.86243 | 110.925 | 1.85121 | 0.716162 | 0.214283
1110 | 2015-07-16T09:29:44.000 | 3:30 | 37.4072 | 2451.56 | -1.07642 | -29008.1 | 0.0508453 | -0.615336 | 166.3 | 177.6 | 22.5 | 150.4 | 21.9 | 174.7 | 9.86243 | 110.925 | 1.85121 | 0.715583 | 0.214097
1111 | 2015-07-16T09:30:44.000 | 3:31 | 37.4237 | 2437.09 | -1.07642 | -29008.1 | 0.0508453 | -0.614581 | 220.1 | 176.2 | 22.5 | 166.9 | 21.9 | 174.5 | 9.86243 | 110.925 | 1.85121 | 0.715218 | 0.214283
1112 | 2015-07-16T09:31:44.000 | 3:32 | 37.4403 | 2444.79 | -1.07642 | -29008.1 | 0.0508453 | -0.615776 | 178.8 | 170.3 | 22.6 | 160.2 | 21.9 | 174.6 | 9.86243 | 110.925 | 1.85121 | 0.715401 | 0.213725
1113 | 2015-07-16T09:32:44.000 | 3:33 | 37.4571 | 2447.56 | -1.07642 | -29008.1 | 0.0508268 | -0.615336 | 173.5 | 171.7 | 22.5 | 164.3 | 21.9 | 174.6 | 9.86243 | 110.925 | 1.85121 | 0.715797 | 0.213818
1114 | 2015-07-16T09:33:45.000 | 3:34 | 37.4736 | 2452.48 | -1.07642 | -29008.1 | 0.0508453 | -0.61477 | 172.9 | 174.4 | 22.6 | 156.1 | 21.9 | 174.6 | 9.86243 | 110.925 | 1.85121 | 0.715797 | 0.214004
1115 | 2015-07-16T09:34:44.000 | 3:35 | 37.4902 | 2449.71 | -1.07642 | -29008.1 | 0.0508453 | -0.615525 | 226.2 | 178.3 | 22.6 | 172.8 | 22 | 174.7 | 9.86243 | 110.925 | 1.85121 | 0.716071 | 0.21419
1116 | 2015-07-16T09:35:44.000 | 3:36 | 37.5068 | 2469.71 | -1.07642 | -29008.1 | 0.0508453 | -0.614581 | 182.6 | 173.5 | 22.6 | 162.1 | 21.9 | 174.9 | 9.86243 | 110.925 | 1.85121 | 0.716253 | 0.213415
1117 | 2015-07-16T09:36:44.000 | 3:37 | 37.5235 | 2482.33 | -1.07642 | -29008.1 | 0.0508453 | -0.615776 | 170 | 171.3 | 22.6 | 161 | 21.9 | 175.2 | 9.86243 | 110.925 | 1.85121 | 0.716528 | 0.212639
1118 | 2015-07-16T09:37:44.000 | 3:38 | 37.54 | 2490.02 | -1.07642 | -29008.1 | 0.0508453 | -0.614581 | 163.8 | 174.4 | 22.6 | 157.1 | 21.9 | 175.4 | 9.86243 | 110.925 | 1.85121 | 0.716741 | 0.212949
1119 | 2015-07-16T09:38:44.000 | 3:39 | 37.5566 | 2490.02 | -1.07642 | -29008.1 | 0.0508453 | -0.615525 | 161.2 | 177.9 | 22.6 | 154.2 | 21.9 | 175.5 | 9.86243 | 110.925 | 1.85121 | 0.716528 | 0.212174
1120 | 2015-07-16T09:39:45.000 | 3:40 | 37.5731 | 2486.95 | -1.07642 | -29008.1 | 0.0508453 | -0.614581 | 169.5 | 175.7 | 22.6 | 152.7 | 22 | 175.3 | 9.86243 | 110.925 | 1.85121 | 0.716253 | 0.212825
1121 | 2015-07-16T09:40:44.000 | 3:41 | 37.5899 | 2475.56 | -1.07642 | -29008.1 | 0.0508453 | -0.615148 | 227.7 | 170.8 | 22.6 | 174 | 22 | 175.1 | 9.86243 | 110.925 | 1.85121 | 0.716253 | 0.213415
1122 | 2015-07-16T09:41:44.000 | 3:42 | 37.6065 | 2484.18 | -1.07642 | -29008.1 | 0.0508453 | -0.615525 | 179.9 | 173.1 | 22.6 | 163.4 | 22 | 175.2 | 9.86243 | 110.925 | 1.85121 | 0.716741 | 0.213228
1123 | 2015-07-16T09:42:44.000 | 3:43 | 37.6231 | 2490.95 | -1.07642 | -29008.1 | 0.0508453 | -0.614959 | 170.8 | 176.2 | 22.5 | 161.6 | 21.9 | 175.4 | 9.86243 | 110.925 | 1.85121 | 0.716924 | 0.212453
1124 | 2015-07-16T09:43:44.000 | 3:44 | 37.6397 | 2499.56 | -1.07642 | -29008.1 | 0.0508453 | -0.615525 | 163.6 | 178.5 | 22.5 | 156.6 | 21.9 | 175.5 | 9.86243 | 110.925 | 1.85121 | 0.717106 | 0.212267
1125 | 2015-07-16T09:44:45.000 | 3:45 | 37.6564 | 2502.33 | -1.07642 | -29008.1 | 0.0508268 | -0.615525 | 161.2 | 173 | 22.5 | 153.3 | 21.9 | 175.5 | 9.86243 | 110.925 | 1.85121 | 0.716832 | 0.212081
1126 | 2015-07-16T09:45:44.000 | 3:46 | 37.6729 | 2493.72 | -1.07642 | -29008.1 | 0.0508453 | -0.614959 | 171.2 | 170.6 | 22.5 | 155.1 | 21.9 | 175.4 | 9.86243 | 110.925 | 1.85121 | 0.716649 | 0.211957
1127 | 2015-07-16T09:46:44.000 | 3:47 | 37.6894 | 2478.33 | -1.07642 | -29008.1 | 0.0508268 | -0.61477 | 226 | 174.6 | 22.6 | 171.5 | 21.9 | 175.2 | 9.86243 | 110.925 | 1.85121 | 0.716741 | 0.212453
1128 | 2015-07-16T09:47:44.000 | 3:48 | 37.706 | 2487.87 | -1.07642 | -29008.1 | 0.0508268 | -0.615336 | 180.4 | 178.3 | 22.6 | 163.2 | 22 | 175.2 | 9.86243 | 110.925 | 1.85121 | 0.717015 | 0.212546
1129 | 2015-07-16T09:48:44.000 | 3:49 | 37.7226 | 2498.64 | -1.07642 | -29008.1 | 0.0508453 | -0.615148 | 170.5 | 174.1 | 22.6 | 161.6 | 22 | 175.4 | 9.86243 | 110.925 | 1.85121 | 0.717106 | 0.211864
1130 | 2015-07-16T09:49:44.000 | 3:50 | 37.7394 | 2505.1 | -1.07642 | -29008.1 | 0.0508453 | -0.61477 | 163.4 | 169.6 | 22.6 | 157.1 | 22 | 175.5 | 9.86243 | 110.925 | 1.85121 | 0.717502 | 0.212174
1131 | 2015-07-16T09:50:45.000 | 3:51 | 37.7559 | 2500.49 | -1.07642 | -29008.1 | 0.0508453 | -0.614581 | 161 | 166.9 | 22.6 | 156.1 | 22 | 175.5 | 9.85073 | 110.925 | 1.85121 | 0.717198 | 0.211585
1132 | 2015-07-16T09:51:44.000 | 3:52 | 37.7725 | 2486.95 | -1.07642 | -29008.1 | 0.0508453 | -0.615336 | 171.9 | 165.1 | 22.6 | 153.5 | 22 | 175.3 | 9.86243 | 110.925 | 1.85121 | 0.717015 | 0.212267
1133 | 2015-07-16T09:52:44.000 | 3:53 | 37.7891 | 2466.94 | -1.07642 | -29008.1 | 0.0508453 | -0.61477 | 222.2 | 164.2 | 22.6 | 171.1 | 22 | 175.1 | 9.86243 | 110.925 | 1.85121 | 0.716649 | 0.212825
1134 | 2015-07-16T09:53:44.000 | 3:54 | 37.8059 | 2468.79 | -1.07642 | -29008.1 | 0.0508453 | -0.615525 | 180.9 | 169.8 | 22.6 | 162.4 | 22 | 175.2 | 9.86243 | 110.925 | 1.85121 | 0.717015 | 0.213228
1135 | 2015-07-16T09:54:44.000 | 3:55 | 37.8224 | 2471.56 | -1.07642 | -29008.1 | 0.0508453 | -0.614959 | 170.8 | 174.9 | 22.6 | 162.3 | 22 | 175.3 | 9.86243 | 110.925 | 1.85121 | 0.716832 | 0.213135
1136 | 2015-07-16T09:55:45.000 | 3:56 | 37.8391 | 2476.48 | -1.07642 | -29008.1 | 0.0508453 | -0.615525 | 163.4 | 178 | 22.6 | 157 | 21.9 | 175.4 | 9.86243 | 110.925 | 1.85121 | 0.717015 | 0.213228
1137 | 2015-07-16T09:56:45.000 | 3:57 | 37.8556 | 2476.48 | -1.07642 | -29008.1 | 0.0508268 | -0.615148 | 174.9 | 173.1 | 22.6 | 152.7 | 21.9 | 175.4 | 9.86243 | 110.925 | 1.85121 | 0.716741 | 0.213415
1138 | 2015-07-16T09:57:44.000 | 3:58 | 37.8722 | 2466.94 | -1.07642 | -29008.1 | 0.0508453 | -0.615148 | 224.5 | 170.7 | 22.6 | 173.4 | 21.9 | 175.3 | 9.86243 | 110.925 | 1.85121 | 0.716436 | 0.213135
1139 | 2015-07-16T09:58:44.000 | 3:59 | 37.8887 | 2476.48 | -1.07642 | -29008.1 | 0.0508268 | -0.615525 | 177.8 | 174.2 | 22.5 | 162.9 | 21.9 | 175.4 | 9.86243 | 110.925 | 1.85121 | 0.716832 | 0.213228
1140 | 2015-07-16T09:59:44.000 | 4:00 | 37.9053 | 2485.1 | -1.07642 | -29008.1 | 0.0508268 | -0.61477 | 172.3 | 178 | 22.6 | 162.9 | 21.9 | 175.5 | 9.86243 | 110.925 | 1.85121 | 0.717015 | 0.212639
1141 | 2015-07-16T10:00:44.000 | 4:01 | 37.922 | 2495.56 | -1.07642 | -29008.1 | 0.0508268 | -0.614581 | 164.1 | 175.6 | 22.6 | 156.1 | 21.9 | 175.7 | 9.86243 | 110.925 | 1.85121 | 0.717289 | 0.213042
1142 | 2015-07-16T10:01:45.000 | 4:02 | 37.9385 | 2497.72 | -1.07642 | -29008.1 | 0.0508453 | -0.615148 | 168 | 170.2 | 22.6 | 153.3 | 21.9 | 175.7 | 9.86243 | 110.925 | 1.85121 | 0.717015 | 0.212546
1143 | 2015-07-16T10:02:45.000 | 4:03 | 37.9552 | 2486.02 | -1.07642 | -29008.1 | 0.0508453 | -0.61477 | 220.1 | 172.9 | 22.5 | 172.4 | 21.9 | 175.7 | 9.86243 | 110.925 | 1.85121 | 0.717015 | 0.212732
1144 | 2015-07-16T10:03:44.000 | 4:04 | 37.9718 | 2497.72 | -1.07642 | -29008.1 | 0.0508453 | -0.615525 | 182.3 | 175.8 | 22.6 | 162.3 | 21.9 | 175.8 | 9.86243 | 110.925 | 1.85121 | 0.717502 | 0.212453
1145 | 2015-07-16T10:04:44.000 | 4:05 | 37.9884 | 2507.26 | -1.07642 | -29008.1 | 0.0508453 | -0.614581 | 171.4 | 178.1 | 22.6 | 164.6 | 21.9 | 176 | 9.86243 | 110.925 | 1.85121 | 0.717777 | 0.212453
1146 | 2015-07-16T10:05:44.000 | 4:06 | 38.005 | 2517.72 | -1.07642 | -29008.1 | 0.0508453 | -0.615336 | 164 | 172.5 | 22.5 | 156.4 | 21.9 | 176.1 | 9.86243 | 110.925 | 1.85121 | 0.717594 | 0.211864
1147 | 2015-07-16T10:06:45.000 | 4:07 | 38.0216 | 2515.87 | -1.07642 | -29008.1 | 0.0508453 | -0.614581 | 169.5 | 171.1 | 22.6 | 153.6 | 21.9 | 176.1 | 9.86243 | 110.925 | 1.85121 | 0.717594 | 0.211585
1148 | 2015-07-16T10:07:45.000 | 4:08 | 38.038 | 2503.25 | -1.07642 | -29008.1 | 0.0508453 | -0.61477 | 223.6 | 174.7 | 22.5 | 171.8 | 21.9 | 176 | 9.86243 | 110.925 | 1.85121 | 0.717685 | 0.212174
1149 | 2015-07-16T10:08:45.000 | 4:09 | 38.0546 | 2515.87 | -1.07642 | -29008.1 | 0.0508453 | -0.614581 | 177.9 | 178.5 | 22.5 | 163.3 | 21.9 | 176.2 | 9.86243 | 110.925 | 1.85121 | 0.717959 | 0.211678
1150 | 2015-07-16T10:09:44.000 | 4:10 | 38.0712 | 2527.26 | -1.07642 | -29008.1 | 0.0508453 | -0.61477 | 172.5 | 174.5 | 22.5 | 163.9 | 21.9 | 176.3 | 9.86243 | 110.925 | 1.85121 | 0.718051 | 0.211305
1151 | 2015-07-16T10:10:44.000 | 4:11 | 38.088 | 2534.95 | -1.07642 | -29008.1 | 0.0508268 | -0.615336 | 164.4 | 169.9 | 22.5 | 157.8 | 21.9 | 176.5 | 9.86243 | 110.925 | 1.85121 | 0.718264 | 0.211088
1152 | 2015-07-16T10:11:45.000 | 4:12 | 38.1046 | 2531.26 | -1.07642 | -29008.1 | 0.0508268 | -0.615525 | 170.1 | 174.3 | 22.5 | 156.2 | 21.9 | 176.5 | 9.86243 | 110.925 | 1.85121 | 0.718355 | 0.211492
1153 | 2015-07-16T10:12:45.000 | 4:13 | 38.1212 | 2519.56 | -1.07642 | -29008.1 | 0.0508453 | -0.61477 | 230.1 | 178.7 | 22.5 | 173 | 21.9 | 176.3 | 9.86243 | 110.925 | 1.85121 | 0.718051 | 0.211182
1154 | 2015-07-16T10:13:45.000 | 4:14 | 38.1377 | 2534.95 | -1.07642 | -29008.1 | 0.0508453 | -0.614581 | 183.4 | 177.3 | 22.5 | 164.9 | 21.9 | 176.5 | 9.86243 | 110.925 | 1.85121 | 0.718538 | 0.211088
1155 | 2015-07-16T10:14:45.000 | 4:15 | 38.1544 | 2547.57 | -1.07642 | -29008.1 | 0.0508453 | -0.614581 | 169.1 | 172.1 | 22.6 | 162.2 | 21.9 | 176.7 | 9.86243 | 110.925 | 1.85121 | 0.718904 | 0.210716
1156 | 2015-07-16T10:15:44.000 | 4:16 | 38.1709 | 2552.18 | -1.07642 | -29008.1 | 0.0508268 | -0.615525 | 164 | 171.8 | 22.6 | 157.8 | 21.9 | 176.8 | 9.86243 | 110.925 | 1.85121 | 0.719025 | 0.210716
1157 | 2015-07-16T10:16:44.000 | 4:17 | 38.1875 | 2547.57 | -1.07642 | -29008.1 | 0.0508268 | -0.615148 | 161.7 | 175.3 | 22.6 | 155.9 | 22 | 176.8 | 9.86243 | 110.925 | 1.85121 | 0.718721 | 0.210809
1158 | 2015-07-16T10:17:45.000 | 4:18 | 38.2041 | 2539.87 | -1.07642 | -29008.1 | 0.0508453 | -0.615776 | 160.3 | 178 | 22.6 | 153.5 | 22 | 176.6 | 9.86243 | 110.925 | 1.85121 | 0.718264 | 0.210716
1159 | 2015-07-16T10:18:45.000 | 4:19 | 38.2207 | 2529.1 | -1.07642 | -29008.1 | 0.0508453 | -0.615336 | 168.9 | 174.9 | 22.6 | 153.1 | 22 | 176.4 | 9.86243 | 110.925 | 1.85121 | 0.717777 | 0.210623
1160 | 2015-07-16T10:19:45.000 | 4:20 | 38.2373 | 2511.87 | -1.07642 | -29008.1 | 0.0508268 | -0.615525 | 227.2 | 170.7 | 22.6 | 170.3 | 21.9 | 176.1 | 9.86243 | 110.925 | 1.85121 | 0.717502 | 0.211492
1161 | 2015-07-16T10:20:44.000 | 4:21 | 38.2541 | 2516.79 | -1.07642 | -29008.1 | 0.0508268 | -0.614581 | 184.2 | 173.6 | 22.6 | 164.5 | 21.9 | 176.1 | 9.86243 | 110.925 | 1.85121 | 0.718142 | 0.211182
1162 | 2015-07-16T10:21:44.000 | 4:22 | 38.2707 | 2521.41 | -1.07642 | -29008.1 | 0.0508268 | -0.614581 | 170.8 | 170 | 22.6 | 163.7 | 21.9 | 176.1 | 9.86243 | 110.925 | 1.85121 | 0.718629 | 0.210902
1163 | 2015-07-16T10:22:45.000 | 4:23 | 38.2872 | 2523.56 | -1.07642 | -29008.1 | 0.0508268 | -0.61477 | 163.6 | 174.1 | 22.5 | 156.3 | 22 | 176.2 | 9.86243 | 110.925 | 1.85121 | 0.718447 | 0.210716
1164 | 2015-07-16T10:23:45.000 | 4:24 | 38.3038 | 2518.64 | -1.07642 | -29008.1 | 0.0508268 | -0.614581 | 161 | 178.2 | 22.5 | 154.3 | 22 | 176.1 | 9.86243 | 110.925 | 1.85121 | 0.718051 | 0.210902
1165 | 2015-07-16T10:24:45.000 | 4:25 | 38.3204 | 2512.79 | -1.07642 | -29008.1 | 0.0508268 | -0.614959 | 171.1 | 176.3 | 22.5 | 153 | 21.9 | 176 | 9.86243 | 110.925 | 1.85121 | 0.717868 | 0.211305
1166 | 2015-07-16T10:25:45.000 | 4:26 | 38.3371 | 2499.56 | -1.07642 | -29008.1 | 0.0508268 | -0.615776 | 222 | 171.5 | 22.5 | 170.3 | 21.9 | 175.7 | 9.86243 | 110.925 | 1.85121 | 0.717685 | 0.211305
1167 | 2015-07-16T10:26:44.000 | 4:27 | 38.3536 | 2506.33 | -1.07642 | -29008.1 | 0.0508453 | -0.614581 | 179.1 | 173.2 | 22.5 | 163.2 | 21.9 | 175.7 | 9.86243 | 110.925 | 1.85121 | 0.718051 | 0.211305
1168 | 2015-07-16T10:27:44.000 | 4:28 | 38.3702 | 2510.95 | -1.07642 | -29008.1 | 0.0508453 | -0.615525 | 170.5 | 176.1 | 22.5 | 162.7 | 21.9 | 175.8 | 9.86243 | 110.925 | 1.85121 | 0.718355 | 0.211088
1169 | 2015-07-16T10:28:45.000 | 4:29 | 38.3868 | 2516.79 | -1.07642 | -29008.1 | 0.0508268 | -0.615525 | 163.3 | 178.5 | 22.5 | 156.1 | 21.9 | 175.9 | 9.86243 | 110.925 | 1.85121 | 0.718355 | 0.210902
1170 | 2015-07-16T10:29:45.000 | 4:30 | 38.4034 | 2516.79 | -1.07642 | -29008.1 | 0.0508268 | -0.614959 | 161 | 173.1 | 22.6 | 153.3 | 22 | 175.8 | 9.86243 | 110.925 | 1.85121 | 0.718264 | 0.210809
1171 | 2015-07-16T10:30:45.000 | 4:31 | 38.4201 | 2508.18 | -1.07642 | -29008.1 | 0.0508453 | -0.614581 | 170.8 | 171.3 | 22.6 | 153 | 22 | 175.7 | 9.86243 | 110.925 | 1.85121 | 0.717959 | 0.210995
1172 | 2015-07-16T10:31:45.000 | 4:32 | 38.4366 | 2490.95 | -1.07642 | -29008.1 | 0.0508453 | -0.61477 | 224 | 175.5 | 22.6 | 172.5 | 22 | 175.5 | 9.86243 | 110.925 | 1.85121 | 0.717777 | 0.211492
1173 | 2015-07-16T10:32:44.000 | 4:33 | 38.4534 | 2501.41 | -1.07642 | -29008.1 | 0.0508453 | -0.615336 | 179.6 | 178.1 | 22.6 | 164 | 21.9 | 175.5 | 9.86243 | 110.925 | 1.85121 | 0.718142 | 0.210902
1174 | 2015-07-16T10:33:45.000 | 4:34 | 38.4699 | 2510.02 | -1.07642 | -29008.1 | 0.0508453 | -0.614581 | 170.3 | 175 | 22.5 | 164.1 | 22 | 175.7 | 9.86243 | 110.925 | 1.85121 | 0.718264 | 0.21053
1175 | 2015-07-16T10:34:45.000 | 4:35 | 38.4864 | 2514.95 | -1.07642 | -29008.1 | 0.0508453 | -0.614959 | 163.3 | 170.5 | 22.5 | 157.3 | 21.9 | 175.7 | 9.86243 | 110.925 | 1.85121 | 0.718447 | 0.210995
1176 | 2015-07-16T10:35:45.000 | 4:36 | 38.503 | 2510.95 | -1.07642 | -29008.1 | 0.0508268 | -0.614959 | 160.9 | 173.3 | 22.5 | 155 | 21.9 | 175.7 | 9.86243 | 110.925 | 1.85121 | 0.718142 | 0.210902
1177 | 2015-07-16T10:36:45.000 | 4:37 | 38.5196 | 2500.49 | -1.07642 | -29008.1 | 0.0508453 | -0.615525 | 168.9 | 176.3 | 22.5 | 151.8 | 21.9 | 175.5 | 9.86243 | 110.925 | 1.85121 | 0.717959 | 0.210623
1178 | 2015-07-16T10:37:45.000 | 4:38 | 38.5362 | 2486.95 | -1.07642 | -29008.1 | 0.0508453 | -0.615148 | 222.4 | 178.8 | 22.6 | 170 | 21.9 | 175.3 | 9.86243 | 110.925 | 1.85121 | 0.717868 | 0.211399
1179 | 2015-07-16T10:38:45.000 | 4:39 | 38.5527 | 2498.64 | -1.07642 | -29008.1 | 0.0508453 | -0.615525 | 180.6 | 173.3 | 22.6 | 161.8 | 21.9 | 175.4 | 9.86243 | 110.925 | 1.85121 | 0.718142 | 0.210902
1180 | 2015-07-16T10:39:45.000 | 4:40 | 38.5694 | 2505.1 | -1.07642 | -29008.1 | 0.0508453 | -0.614581 | 172 | 169.7 | 22.5 | 164 | 21.9 | 175.4 | 9.86243 | 110.925 | 1.85121 | 0.718721 | 0.211305
1181 | 2015-07-16T10:40:45.000 | 4:41 | 38.586 | 2508.18 | -1.07642 | -29008.1 | 0.0508453 | -0.614581 | 163.6 | 167.2 | 22.6 | 161.5 | 21.9 | 175.5 | 9.86243 | 110.925 | 1.85121 | 0.718629 | 0.210437
1182 | 2015-07-16T10:41:45.000 | 4:42 | 38.6026 | 2500.49 | -1.07642 | -29008.1 | 0.0508268 | -0.615525 | 170 | 165.1 | 22.5 | 153.8 | 21.9 | 175.5 | 9.86243 | 110.925 | 1.85121 | 0.718447 | 0.210902
1183 | 2015-07-16T10:42:45.000 | 4:43 | 38.6191 | 2483.25 | -1.07642 | -29008.1 | 0.0508268 | -0.615148 | 227.1 | 171.1 | 22.6 | 172.7 | 21.9 | 175.4 | 9.86243 | 110.925 | 1.85121 | 0.718142 | 0.211305
1184 | 2015-07-16T10:43:45.000 | 4:44 | 38.6357 | 2491.87 | -1.07642 | -29008.1 | 0.0508453 | -0.615148 | 180.2 | 176.2 | 22.6 | 162.6 | 21.9 | 175.5 | 9.86243 | 110.925 | 1.85121 | 0.718447 | 0.211182
1185 | 2015-07-16T10:44:45.000 | 4:45 | 38.6525 | 2499.56 | -1.07642 | -29008.1 | 0.0508268 | -0.615148 | 179.7 | 177.8 | 22.6 | 162.7 | 22 | 175.7 | 9.86243 | 110.925 | 1.85121 | 0.718264 | 0.211492
1186 | 2015-07-16T10:45:45.000 | 4:46 | 38.6689 | 2509.1 | -1.07642 | -29008.1 | 0.0508453 | -0.614581 | 169.6 | 172.5 | 22.6 | 160.2 | 22 | 175.9 | 9.86243 | 110.925 | 1.85121 | 0.718629 | 0.211182
1187 | 2015-07-16T10:46:45.000 | 4:47 | 38.6855 | 2512.79 | -1.07642 | -29008.1 | 0.0508268 | -0.615525 | 163.3 | 171.3 | 22.6 | 157 | 22 | 176 | 9.86243 | 110.925 | 1.85121 | 0.718721 | 0.211305
1188 | 2015-07-16T10:47:45.000 | 4:48 | 38.7023 | 2509.1 | -1.07642 | -29008.1 | 0.0508453 | -0.615525 | 161 | 174.4 | 22.6 | 152.8 | 22 | 176 | 9.86243 | 110.925 | 1.85121 | 0.718447 | 0.210995
1189 | 2015-07-16T10:48:45.000 | 4:49 | 38.7188 | 2501.41 | -1.07642 | -29008.1 | 0.0508268 | -0.615336 | 159.6 | 178.2 | 22.6 | 152.2 | 22 | 175.8 | 9.86243 | 110.925 | 1.85121 | 0.718142 | 0.212081
1190 | 2015-07-16T10:49:46.000 | 4:50 | 38.7354 | 2491.87 | -1.07642 | -29008.1 | 0.0508453 | -0.615525 | 169.7 | 173.8 | 22.6 | 152.4 | 22 | 175.6 | 9.86243 | 110.925 | 1.85121 | 0.717594 | 0.211771
1191 | 2015-07-16T10:50:45.000 | 4:51 | 38.752 | 2474.64 | -1.07642 | -29008.1 | 0.0508453 | -0.615525 | 221.9 | 171.7 | 22.6 | 170.7 | 21.9 | 175.4 | 9.86243 | 110.925 | 1.85121 | 0.717289 | 0.211957
1192 | 2015-07-16T10:51:45.000 | 4:52 | 38.7686 | 2480.18 | -1.07642 | -29008.1 | 0.0508453 | -0.614581 | 176.5 | 174.1 | 22.6 | 163.8 | 22 | 175.3 | 9.86243 | 110.925 | 1.85121 | 0.717959 | 0.21236
1193 | 2015-07-16T10:52:45.000 | 4:53 | 38.7853 | 2485.1 | -1.07642 | -29008.1 | 0.0508268 | -0.615336 | 170.8 | 169.9 | 22.6 | 161.6 | 22 | 175.4 | 9.86243 | 110.925 | 1.85121 | 0.718142 | 0.211864
1194 | 2015-07-16T10:53:45.000 | 4:54 | 38.8019 | 2486.95 | -1.07642 | -29008.1 | 0.0508268 | -0.61477 | 163.2 | 167.1 | 22.6 | 156.8 | 22 | 175.4 | 9.86243 | 110.925 | 1.85121 | 0.717959 | 0.211678
1195 | 2015-07-16T10:54:45.000 | 4:55 | 38.8185 | 2480.18 | -1.07642 | -29008.1 | 0.0508453 | -0.614581 | 160.7 | 165.2 | 22.5 | 154.6 | 21.9 | 175.4 | 9.86243 | 110.925 | 1.85121 | 0.717868 | 0.211771
1196 | 2015-07-16T10:55:45.000 | 4:56 | 38.8352 | 2465.1 | -1.07642 | -29008.1 | 0.0508268 | -0.61477 | 166.1 | 170.7 | 22.6 | 152.6 | 21.9 | 175.2 | 9.86243 | 110.925 | 1.85121 | 0.717594 | 0.21236
1197 | 2015-07-16T10:56:45.000 | 4:57 | 38.8517 | 2446.63 | -1.07642 | -29008.1 | 0.0508453 | -0.614959 | 223.4 | 175.7 | 22.5 | 168.6 | 21.9 | 175 | 9.86243 | 110.925 | 1.85121 | 0.717106 | 0.21236
1198 | 2015-07-16T10:57:45.000 | 4:58 | 38.8683 | 2455.25 | -1.07642 | -29008.1 | 0.0508268 | -0.615336 | 176.7 | 177.7 | 22.5 | 162.2 | 21.9 | 175 | 9.85073 | 110.925 | 1.85121 | 0.717594 | 0.213601
1199 | 2015-07-16T10:58:45.000 | 4:59 | 38.8849 | 2462.94 | -1.07642 | -29008.1 | 0.0508268 | -0.615776 | 171 | 172 | 22.6 | 163 | 21.9 | 175 | 9.85073 | 110.925 | 1.85121 | 0.717594 | 0.212825
1200 | 2015-07-16T10:59:45.000 | 5:00 | 38.9015 | 2467.87 | -1.07642 | -29008.1 | 0.0508453 | -0.614581 | 163.3 | 172.2 | 22.6 | 155.6 | 21.9 | 175.2 | 9.86243 | 110.925 | 1.85121 | 0.717685 | 0.21236
1201 | 2015-07-16T11:00:46.000 | 5:01 | 38.918 | 2465.1 | -1.07642 | -29008.1 | 0.0508268 | -0.615525 | 160.8 | 174.9 | 22.6 | 155.5 | 22 | 175.2 | 9.86243 | 110.925 | 1.85121 | 0.717594 | 0.212267
1202 | 2015-07-16T11:01:45.000 | 5:02 | 38.9346 | 2458.33 | -1.07642 | -29008.1 | 0.0508453 | -0.615148 | 167.5 | 177.1 | 22.6 | 151.8 | 22 | 175 | 9.86243 | 110.925 | 1.85121 | 0.717289 | 0.213135
1203 | 2015-07-16T11:02:45.000 | 5:03 | 38.9512 | 2446.63 | -1.07642 | -29008.1 | 0.0508268 | -0.615525 | 226.9 | 174.9 | 22.6 | 171 | 22 | 174.8 | 9.86243 | 110.925 | 1.85121 | 0.717106 | 0.213601
1204 | 2015-07-16T11:03:45.000 | 5:04 | 38.968 | 2456.17 | -1.07642 | -29008.1 | 0.0508453 | -0.615525 | 184.2 | 170.2 | 22.6 | 161 | 22.1 | 174.9 | 9.86243 | 110.925 | 1.85121 | 0.717411 | 0.213415
1205 | 2015-07-16T11:04:45.000 | 5:05 | 38.9846 | 2462.02 | -1.07642 | -29008.1 | 0.0508453 | -0.614581 | 169.9 | 172.7 | 22.6 | 162.9 | 22 | 175 | 9.86243 | 110.925 | 1.85121 | 0.717594 | 0.212639
1206 | 2015-07-16T11:05:45.000 | 5:06 | 39.0012 | 2466.94 | -1.07642 | -29008.1 | 0.0508268 | -0.61477 | 163 | 168.8 | 22.6 | 155.8 | 22 | 175 | 9.86243 | 110.925 | 1.85121 | 0.717685 | 0.212453
1207 | 2015-07-16T11:06:46.000 | 5:07 | 39.0178 | 2462.02 | -1.07642 | -29008.1 | 0.0508453 | -0.614581 | 160.7 | 172.9 | 22.6 | 154.7 | 22 | 175 | 9.86243 | 110.925 | 1.85121 | 0.717502 | 0.212546
1208 | 2015-07-16T11:07:45.000 | 5:08 | 39.0343 | 2453.4 | -1.07642 | -29008.1 | 0.0508453 | -0.615148 | 165.5 | 176.8 | 22.6 | 151.9 | 22 | 174.9 | 9.85073 | 110.925 | 1.85121 | 0.717198 | 0.213508
1209 | 2015-07-16T11:08:45.000 | 5:09 | 39.0509 | 2439.86 | -1.07642 | -29008.1 | 0.0508453 | -0.614959 | 222.6 | 177.7 | 22.6 | 168.8 | 22 | 174.7 | 9.86243 | 110.925 | 1.85121 | 0.716741 | 0.212949
1210 | 2015-07-16T11:09:45.000 | 5:10 | 39.0676 | 2451.56 | -1.07642 | -29008.1 | 0.0508453 | -0.61477 | 176.6 | 172 | 22.6 | 160.9 | 22 | 174.7 | 9.86243 | 110.925 | 1.85121 | 0.717106 | 0.212825
1211 | 2015-07-16T11:10:45.000 | 5:11 | 39.0842 | 2456.17 | -1.07642 | -29008.1 | 0.0508453 | -0.615525 | 173.8 | 171.2 | 22.6 | 165.2 | 22 | 174.8 | 9.85073 | 110.925 | 1.85121 | 0.717502 | 0.212732
1212 | 2015-07-16T11:11:46.000 | 5:12 | 39.1007 | 2462.02 | -1.07642 | -29008.1 | 0.0508453 | -0.615148 | 173.2 | 174.3 | 22.6 | 158.1 | 22 | 175 | 9.86243 | 110.925 | 1.85121 | 0.717777 | 0.212825
1213 | 2015-07-16T11:12:46.000 | 5:13 | 39.1175 | 2461.1 | -1.07642 | -29008.1 | 0.0508268 | -0.61477 | 200 | 178.4 | 22.6 | 170.7 | 21.9 | 175 | 9.86243 | 110.925 | 1.85121 | 0.717959 | 0.212825
1214 | 2015-07-16T11:13:45.000 | 5:14 | 39.134 | 2479.25 | -1.07642 | -29008.1 | 0.0508268 | -0.615776 | 176 | 174.1 | 22.5 | 167.7 | 21.9 | 175.3 | 9.86243 | 110.925 | 1.85121 | 0.718142 | 0.212174
1215 | 2015-07-16T11:14:45.000 | 5:15 | 39.1506 | 2491.87 | -1.07642 | -29008.1 | 0.0508268 | -0.61477 | 174.6 | 169.6 | 22.6 | 159.3 | 21.9 | 175.5 | 9.86243 | 110.925 | 1.85121 | 0.718538 | 0.211771
1216 | 2015-07-16T11:15:45.000 | 5:16 | 39.1673 | 2491.87 | -1.07642 | -29008.1 | 0.0508268 | -0.615336 | 192.6 | 167.2 | 22.6 | 170.4 | 21.9 | 175.7 | 9.86243 | 110.925 | 1.85121 | 0.718721 | 0.212267
1217 | 2015-07-16T11:16:46.000 | 5:17 | 39.1838 | 2501.41 | -1.07642 | -29008.1 | 0.0508268 | -0.615525 | 176.8 | 165.4 | 22.6 | 161 | 21.9 | 176 | 9.86243 | 110.925 | 1.85121 | 0.718904 | 0.211585
1218 | 2015-07-16T11:17:46.000 | 5:18 | 39.2006 | 2501.41 | -1.07642 | -29008.1 | 0.0508268 | -0.61477 | 185.2 | 164.3 | 22.6 | 170.3 | 22 | 176.2 | 9.85073 | 110.925 | 1.85121 | 0.719117 | 0.212546
1219 | 2015-07-16T11:18:46.000 | 5:19 | 39.217 | 2507.26 | -0.153076 | -29008.1 | 0.0508453 | -0.61477 | 175 | 170.3 | 22.6 | 160.6 | 22 | 176.5 | 9.86243 | 110.925 | 1.85121 | 0.719117 | 0.21236
1220 | 2015-07-16T11:19:45.000 | 5:20 | 39.2337 | 2507.26 | -1.07642 | -29008.1 | 0.0508453 | -0.615525 | 188.9 | 175.4 | 22.6 | 171.1 | 21.9 | 176.6 | 9.86243 | 110.925 | 1.85121 | 0.719208 | 0.212949
1221 | 2015-07-16T11:20:45.000 | 5:21 | 39.2503 | 2519.56 | -1.07642 | -29008.1 | 0.0508453 | -0.614959 | 179.3 | 178.2 | 22.6 | 161.2 | 21.9 | 176.9 | 9.86243 | 110.925 | 1.85121 | 0.718904 | 0.211864
1222 | 2015-07-16T11:21:45.000 | 5:22 | 39.2668 | 2527.26 | -1.07642 | -29008.1 | 0.0508268 | -0.615525 | 182.9 | 173.5 | 22.5 | 168.8 | 22 | 177.1 | 9.86243 | 110.925 | 1.85121 | 0.719025 | 0.211957
1223 | 2015-07-16T11:22:46.000 | 5:23 | 39.2835 | 2537.72 | -1.07642 | -29008.1 | 0.0508453 | -0.615525 | 174.8 | 168.5 | 22.5 | 161.3 | 22 | 177.4 | 9.86243 | 110.925 | 1.85121 | 0.7193 | 0.212081
1224 | 2015-07-16T11:23:46.000 | 5:24 | 39.3 | 2536.8 | -1.07642 | -29008.1 | 0.0508453 | -0.615525 | 190.9 | 166.6 | 22.5 | 170.6 | 22 | 177.6 | 9.86243 | 110.925 | 1.85121 | 0.7193 | 0.211864
1225 | 2015-07-16T11:24:46.000 | 5:25 | 39.3166 | 2544.49 | -0.153076 | -29008.1 | 0.0508453 | -0.614581 | 179.1 | 171.3 | 22.6 | 159.7 | 22 | 177.8 | 9.86243 | 110.925 | 1.85121 | 0.719482 | 0.211492
1226 | 2015-07-16T11:25:45.000 | 5:26 | 39.3333 | 2546.34 | -1.07642 | -29008.1 | 0.0508453 | -0.614959 | 182.1 | 176.2 | 22.5 | 169.8 | 22 | 177.9 | 9.86243 | 110.925 | 1.85121 | 0.719482 | 0.211771
1227 | 2015-07-16T11:26:45.000 | 5:27 | 39.3499 | 2558.03 | -1.07642 | -29008.1 | 0.0508453 | -0.614581 | 174.9 | 178.2 | 22.6 | 159.4 | 22 | 178.2 | 9.86243 | 110.925 | 1.85121 | 0.719482 | 0.211678
1228 | 2015-07-16T11:27:46.000 | 5:28 | 39.3665 | 2560.8 | -1.07642 | -29008.1 | 0.0508453 | -0.615525 | 192.2 | 172.7 | 22.5 | 171.6 | 21.9 | 178.3 | 9.86243 | 110.925 | 1.85121 | 0.719665 | 0.211585
1229 | 2015-07-16T11:28:46.000 | 5:29 | 39.383 | 2572.49 | -1.07642 | -29008.1 | 0.0508453 | -0.615148 | 179 | 171.7 | 22.6 | 161.5 | 21.9 | 178.5 | 9.86243 | 110.925 | 1.85121 | 0.720061 | 0.210995
1230 | 2015-07-16T11:29:46.000 | 5:30 | 39.3996 | 2575.26 | -1.07642 | -29008.1 | 0.0508453 | -0.615525 | 182.3 | 175 | 22.6 | 170.7 | 21.9 | 178.7 | 9.86243 | 110.925 | 1.85121 | 0.720153 | 0.211182
1231 | 2015-07-16T11:30:45.000 | 5:31 | 39.4162 | 2585.73 | -1.07642 | -29008.1 | 0.0508453 | -0.614959 | 178.4 | 178.5 | 22.6 | 162.5 | 21.9 | 178.8 | 9.86243 | 110.925 | 1.85121 | 0.720244 | 0.210313
1232 | 2015-07-16T11:31:45.000 | 5:32 | 39.4329 | 2589.73 | -1.07642 | -29008.1 | 0.0508453 | -0.614959 | 187.9 | 174.3 | 22.6 | 172.1 | 21.9 | 179 | 9.86243 | 110.925 | 1.85121 | 0.720427 | 0.210127
1233 | 2015-07-16T11:32:45.000 | 5:33 | 39.4494 | 2600.19 | -1.07642 | -29008.1 | 0.0508453 | -0.615336 | 177.9 | 169.9 | 22.6 | 161.6 | 21.9 | 179.1 | 9.86243 | 110.925 | 1.85121 | 0.720731 | 0.210437
1234 | 2015-07-16T11:33:46.000 | 5:34 | 39.4662 | 2600.19 | -1.07642 | -29008.1 | 0.0508453 | -0.61477 | 180.2 | 174 | 22.6 | 168.8 | 22 | 179.3 | 9.86243 | 110.925 | 1.85121 | 0.720731 | 0.210313
1235 | 2015-07-16T11:34:46.000 | 5:35 | 39.4828 | 2607.88 | -1.07642 | -29008.1 | 0.0508453 | -0.615525 | 176.2 | 178 | 22.6 | 161 | 22 | 179.4 | 9.86243 | 110.925 | 1.85121 | 0.720731 | 0.209166
1236 | 2015-07-16T11:35:46.000 | 5:36 | 39.4993 | 2608.8 | -1.07642 | -29008.1 | 0.0508453 | -0.615148 | 196.8 | 176.8 | 22.6 | 175.8 | 22 | 179.5 | 9.86243 | 110.925 | 1.85121 | 0.721005 | 0.210127
1237 | 2015-07-16T11:36:45.000 | 5:37 | 39.516 | 2621.42 | -1.07642 | -29008.1 | 0.0508453 | -0.615336 | 177.8 | 171.6 | 22.6 | 163.1 | 22 | 179.7 | 9.86243 | 110.925 | 1.85121 | 0.721097 | 0.208886
1238 | 2015-07-16T11:37:45.000 | 5:38 | 39.5324 | 2625.11 | -1.07642 | -29008.1 | 0.0508268 | -0.615148 | 174.4 | 172.4 | 22.6 | 166 | 22 | 179.8 | 9.86243 | 110.925 | 1.85121 | 0.721402 | 0.209538
1239 | 2015-07-16T11:38:46.000 | 5:39 | 39.5491 | 2627.88 | -1.07642 | -29008.1 | 0.0508453 | -0.615148 | 177.1 | 175.5 | 22.5 | 160.7 | 22 | 179.9 | 9.86243 | 110.925 | 1.85121 | 0.721493 | 0.20839
1240 | 2015-07-16T11:39:46.000 | 5:40 | 39.5657 | 2621.42 | -1.07642 | -29008.1 | 0.0508453 | -0.615525 | 228.3 | 178.2 | 22.6 | 177.3 | 22 | 179.8 | 9.86243 | 110.925 | 1.85121 | 0.721584 | 0.209259
1241 | 2015-07-16T11:40:46.000 | 5:41 | 39.5823 | 2638.65 | -1.07642 | -29008.1 | 0.0508453 | -0.615525 | 173.6 | 173.1 | 22.6 | 167.4 | 22 | 180 | 9.86243 | 110.925 | 1.85121 | 0.721858 | 0.208669
1242 | 2015-07-16T11:41:46.000 | 5:42 | 39.5988 | 2645.12 | -1.07642 | -29008.1 | 0.0508453 | -0.615148 | 167.1 | 172.3 | 22.6 | 160.9 | 22 | 180.1 | 9.86243 | 110.925 | 1.85121 | 0.72195 | 0.208886
1243 | 2015-07-16T11:42:45.000 | 5:43 | 39.6154 | 2640.5 | -1.07642 | -29008.1 | 0.0508453 | -0.615525 | 174.5 | 175.7 | 22.6 | 160.1 | 22 | 180.1 | 9.86243 | 110.925 | 1.85121 | 0.72195 | 0.208669
1244 | 2015-07-16T11:43:46.000 | 5:44 | 39.632 | 2630.04 | -1.07642 | -29008.1 | 0.0508268 | -0.614959 | 226 | 178.5 | 22.5 | 173.2 | 22 | 180 | 9.86243 | 110.925 | 1.85121 | 0.721676 | 0.208886
1245 | 2015-07-16T11:44:46.000 | 5:45 | 39.6486 | 2643.27 | -1.07642 | -29008.1 | 0.0508268 | -0.614581 | 172.8 | 173.4 | 22.5 | 167.5 | 21.9 | 180.1 | 9.86243 | 110.925 | 1.85121 | 0.72195 | 0.207801
1246 | 2015-07-16T11:45:46.000 | 5:46 | 39.6652 | 2647.27 | -1.07642 | -29008.1 | 0.0508453 | -0.614581 | 166.6 | 172.1 | 22.5 | 161.9 | 21.9 | 180.1 | 9.86243 | 110.925 | 1.85121 | 0.722254 | 0.208793
1247 | 2015-07-16T11:46:46.000 | 5:47 | 39.682 | 2641.42 | -1.07642 | -29008.1 | 0.0508453 | -0.615525 | 164.1 | 175.6 | 22.5 | 156.5 | 21.9 | 180.1 | 9.86243 | 110.925 | 1.85121 | 0.72195 | 0.208576
1248 | 2015-07-16T11:47:46.000 | 5:48 | 39.6986 | 2630.96 | -1.07642 | -29008.1 | 0.0508453 | -0.614581 | 173.4 | 178.4 | 22.5 | 156.6 | 21.9 | 179.8 | 9.86243 | 110.925 | 1.85121 | 0.721584 | 0.208297
1249 | 2015-07-16T11:48:45.000 | 5:49 | 39.7152 | 2617.42 | -1.07642 | -29008.1 | 0.0508453 | -0.61477 | 221.5 | 173.6 | 22.5 | 172.5 | 21.9 | 179.6 | 9.86243 | 110.925 | 1.85121 | 0.721584 | 0.209072
1250 | 2015-07-16T11:49:46.000 | 5:50 | 39.7317 | 2623.27 | -1.07642 | -29008.1 | 0.0508268 | -0.615525 | 171.6 | 172.9 | 22.6 | 165.6 | 22 | 179.5 | 9.86243 | 110.925 | 1.85121 | 0.721858 | 0.20839
1251 | 2015-07-16T11:50:46.000 | 5:51 | 39.7482 | 2623.27 | -1.07642 | -29008.1 | 0.0508268 | -0.615148 | 165.5 | 175.8 | 22.5 | 160.1 | 22 | 179.5 | 9.86243 | 110.925 | 1.85121 | 0.721858 | 0.208297
1252 | 2015-07-16T11:51:46.000 | 5:52 | 39.7649 | 2618.34 | -1.07642 | -29008.1 | 0.0508453 | -0.615525 | 163.1 | 178.6 | 22.6 | 157.4 | 22 | 179.3 | 9.86243 | 110.925 | 1.85121 | 0.721584 | 0.208669
1253 | 2015-07-16T11:52:46.000 | 5:53 | 39.7817 | 2609.73 | -1.07642 | -29008.1 | 0.0508268 | -0.614581 | 161.6 | 173.5 | 22.6 | 154.5 | 21.9 | 179.1 | 9.86243 | 110.925 | 1.85121 | 0.721402 | 0.209072
1254 | 2015-07-16T11:53:46.000 | 5:54 | 39.7983 | 2594.34 | -1.07642 | -29008.1 | 0.0508268 | -0.614581 | 171.1 | 171.9 | 22.6 | 153.5 | 22 | 178.7 | 9.86243 | 110.925 | 1.85121 | 0.720914 | 0.209166
1255 | 2015-07-16T11:54:46.000 | 5:55 | 39.8149 | 2572.49 | -1.07642 | -29008.1 | 0.0508453 | -0.61477 | 222 | 175.8 | 22.6 | 171.1 | 22 | 178.4 | 9.86243 | 110.925 | 1.85121 | 0.720731 | 0.209662
1256 | 2015-07-16T11:55:46.000 | 5:56 | 39.8315 | 2576.19 | -1.07642 | -29008.1 | 0.0508453 | -0.614581 | 179.8 | 178.4 | 22.6 | 164.2 | 22 | 178.2 | 9.86243 | 110.925 | 1.85121 | 0.721005 | 0.209352
1257 | 2015-07-16T11:56:46.000 | 5:57 | 39.8481 | 2581.11 | -1.07642 | -29008.1 | 0.0508268 | -0.614959 | 171.8 | 173.5 | 22.6 | 163.5 | 22 | 178.2 | 9.86243 | 110.925 | 1.85121 | 0.721097 | 0.209259
1258 | 2015-07-16T11:57:46.000 | 5:58 | 39.8647 | 2582.03 | -1.07642 | -29008.1 | 0.0508268 | -0.615148 | 164.7 | 172.4 | 22.6 | 158.4 | 22 | 178.2 | 9.86243 | 110.925 | 1.85121 | 0.721188 | 0.209072
1259 | 2015-07-16T11:58:46.000 | 5:59 | 39.8813 | 2575.26 | -1.07642 | -29008.1 | 0.0508453 | -0.614959 | 168.7 | 175.8 | 22.6 | 158.9 | 22 | 178 | 9.86243 | 110.925 | 1.85121 | 0.721097 | 0.209259
1260 | 2015-07-16T11:59:46.000 | 6:00 | 39.8979 | 2561.72 | -1.07642 | -29008.1 | 0.0508453 | -0.615525 | 223.4 | 178.8 | 22.6 | 174.9 | 21.9 | 177.9 | 9.86243 | 110.925 | 1.85121 | 0.720823 | 0.209445
1261 | 2015-07-16T12:00:46.000 | 6:01 | 39.9144 | 2573.42 | -1.07642 | -29008.1 | 0.0508268 | -0.61477 | 179.9 | 173.7 | 22.6 | 164.2 | 21.9 | 177.9 | 9.86243 | 110.925 | 1.85121 | 0.72128 | 0.209941
1262 | 2015-07-16T12:01:46.000 | 6:02 | 39.9311 | 2578.03 | -1.07642 | -29008.1 | 0.0508268 | -0.614581 | 170.5 | 171.8 | 22.6 | 162.8 | 22 | 178 | 9.86243 | 110.925 | 1.85121 | 0.72128 | 0.208669
1263 | 2015-07-16T12:02:46.000 | 6:03 | 39.9478 | 2578.96 | -1.07642 | -29008.1 | 0.0508453 | -0.615525 | 164.5 | 175.4 | 22.5 | 159.3 | 22 | 178 | 9.86243 | 110.925 | 1.85121 | 0.721402 | 0.208979
1264 | 2015-07-16T12:03:46.000 | 6:04 | 39.9642 | 2575.26 | -1.07642 | -29008.1 | 0.0508453 | -0.615148 | 162.4 | 178.3 | 22.6 | 155.3 | 21.9 | 177.9 | 9.86243 | 110.925 | 1.85121 | 0.72128 | 0.209538
1265 | 2015-07-16T12:04:46.000 | 6:05 | 39.9808 | 2568.49 | -1.07642 | -29008.1 | 0.0508453 | -0.61477 | 161 | 175.2 | 22.6 | 155 | 21.9 | 177.7 | 9.86243 | 110.925 | 1.85121 | 0.720914 | 0.209755
1266 | 2015-07-16T12:05:46.000 | 6:06 | 39.9976 | 2554.03 | -1.07642 | -29008.1 | 0.0508453 | -0.615148 | 169.4 | 170.8 | 22.5 | 154.1 | 21.9 | 177.4 | 9.86243 | 110.925 | 1.85121 | 0.720244 | 0.209445
1267 | 2015-07-16T12:06:46.000 | 6:07 | 40.0142 | 2534.03 | -1.07642 | -29008.1 | 0.0508453 | -0.615525 | 219.7 | 174 | 22.5 | 170.7 | 21.9 | 177.1 | 9.86243 | 110.925 | 1.85121 | 0.720244 | 0.21022
1268 | 2015-07-16T12:07:46.000 | 6:08 | 40.0308 | 2536.8 | -1.07642 | -29008.1 | 0.0508453 | -0.614581 | 178.8 | 177.1 | 22.5 | 161 | 21.9 | 177 | 9.86243 | 110.925 | 1.85121 | 0.720518 | 0.210313
1269 | 2015-07-16T12:08:46.000 | 6:09 | 40.0473 | 2540.8 | -1.07642 | -29008.1 | 0.0508453 | -0.614581 | 171.6 | 178.1 | 22.5 | 161.8 | 21.9 | 177 | 9.86243 | 110.925 | 1.85121 | 0.720731 | 0.210623
1270 | 2015-07-16T12:09:46.000 | 6:10 | 40.0639 | 2545.41 | -1.07642 | -29008.1 | 0.0508268 | -0.615525 | 164.2 | 172.8 | 22.5 | 155.9 | 21.9 | 177 | 9.86243 | 110.925 | 1.85121 | 0.720731 | 0.209445
1271 | 2015-07-16T12:10:46.000 | 6:11 | 40.0806 | 2540.8 | -1.07642 | -29008.1 | 0.0508268 | -0.614959 | 169.4 | 171.1 | 22.6 | 155.4 | 21.9 | 176.9 | 9.86243 | 110.925 | 1.85121 | 0.720823 | 0.209941
1272 | 2015-07-16T12:11:46.000 | 6:12 | 40.0972 | 2525.41 | -1.07642 | -29008.1 | 0.0508268 | -0.614581 | 223.7 | 175.2 | 22.6 | 171.3 | 21.9 | 176.8 | 9.86243 | 110.925 | 1.85121 | 0.720335 | 0.209848
1273 | 2015-07-16T12:12:46.000 | 6:13 | 40.1138 | 2534.95 | -1.07642 | -29008.1 | 0.0508268 | -0.615148 | 175.9 | 177.9 | 22.6 | 164.4 | 21.9 | 176.8 | 9.86243 | 110.925 | 1.85121 | 0.720823 | 0.209941
1274 | 2015-07-16T12:13:46.000 | 6:14 | 40.1304 | 2542.64 | -1.07642 | -29008.1 | 0.0508453 | -0.615525 | 170.7 | 175.1 | 22.6 | 164.2 | 21.9 | 176.9 | 9.86243 | 110.925 | 1.85121 | 0.721097 | 0.209848
1275 | 2015-07-16T12:14:46.000 | 6:15 | 40.1472 | 2547.57 | -1.07642 | -29008.1 | 0.0508453 | -0.615525 | 164.1 | 170.7 | 22.6 | 157.3 | 21.9 | 177 | 9.86243 | 110.925 | 1.85121 | 0.721097 | 0.209662
1276 | 2015-07-16T12:15:46.000 | 6:16 | 40.1637 | 2541.72 | -1.07642 | -29008.1 | 0.0508453 | -0.615336 | 161.9 | 174 | 22.6 | 155.5 | 21.9 | 176.9 | 9.86243 | 110.925 | 1.85121 | 0.720731 | 0.209445
1277 | 2015-07-16T12:16:47.000 | 6:17 | 40.1803 | 2531.26 | -1.07642 | -29008.1 | 0.0508453 | -0.615336 | 168.2 | 177.2 | 22.5 | 153.8 | 21.9 | 176.8 | 9.86243 | 110.925 | 1.85121 | 0.720518 | 0.21022
1278 | 2015-07-16T12:17:46.000 | 6:18 | 40.1969 | 2516.79 | -1.07642 | -29008.1 | 0.0508453 | -0.61477 | 223.8 | 178.7 | 22.6 | 173.5 | 21.9 | 176.6 | 9.86243 | 110.925 | 1.85121 | 0.720061 | 0.210437
1279 | 2015-07-16T12:18:46.000 | 6:19 | 40.2135 | 2527.26 | -1.07642 | -29008.1 | 0.0508453 | -0.615148 | 178.9 | 172.9 | 22.6 | 163.6 | 22 | 176.5 | 9.86243 | 110.925 | 1.85121 | 0.720518 | 0.210437
1280 | 2015-07-16T12:19:46.000 | 6:20 | 40.2301 | 2531.26 | -1.07642 | -29008.1 | 0.0508453 | -0.615336 | 172.8 | 169.7 | 22.5 | 163.5 | 21.9 | 176.7 | 9.86243 | 110.925 | 1.85121 | 0.72064 | 0.210313
1281 | 2015-07-16T12:20:46.000 | 6:21 | 40.2467 | 2533.1 | -1.07642 | -29008.1 | 0.0508453 | -0.614959 | 171.8 | 167.4 | 22.6 | 158.3 | 21.9 | 176.8 | 9.86243 | 110.925 | 1.85121 | 0.721005 | 0.209941
1282 | 2015-07-16T12:21:47.000 | 6:22 | 40.2634 | 2522.64 | -1.07642 | -29008.1 | 0.0508268 | -0.61477 | 230.3 | 166.1 | 22.6 | 175.4 | 21.9 | 176.8 | 9.86243 | 110.925 | 1.85121 | 0.720731 | 0.210313
1283 | 2015-07-16T12:22:47.000 | 6:23 | 40.28 | 2531.26 | -1.07642 | -29008.1 | 0.0508453 | -0.615525 | 172.4 | 165 | 22.6 | 163.8 | 21.9 | 177 | 9.86243 | 110.925 | 1.85121 | 0.720823 | 0.209848
1284 | 2015-07-16T12:23:46.000 | 6:24 | 40.2967 | 2532.18 | -1.07642 | -29008.1 | 0.0508453 | -0.61477 | 165.5 | 170.6 | 22.6 | 157.5 | 21.9 | 177.1 | 9.86243 | 110.925 | 1.85121 | 0.721097 | 0.211492
1285 | 2015-07-16T12:24:46.000 | 6:25 | 40.3132 | 2527.26 | -1.07642 | -29008.1 | 0.0508453 | -0.615336 | 162.8 | 175.3 | 22.6 | 155.6 | 21.9 | 177.2 | 9.86243 | 110.925 | 1.85121 | 0.720731 | 0.210902
1286 | 2015-07-16T12:25:46.000 | 6:26 | 40.3297 | 2520.49 | -1.07642 | -29008.1 | 0.0508453 | -0.614581 | 161.2 | 177.6 | 22.6 | 155.4 | 21.9 | 177.1 | 9.86243 | 110.925 | 1.85121 | 0.720335 | 0.211771
1287 | 2015-07-16T12:26:46.000 | 6:27 | 40.3464 | 2510.95 | -1.07642 | -29008.1 | 0.0508268 | -0.614581 | 165.6 | 173.8 | 22.6 | 155 | 21.9 | 176.9 | 9.86243 | 110.925 | 1.85121 | 0.719757 | 0.211088
1288 | 2015-07-16T12:27:47.000 | 6:28 | 40.363 | 2492.79 | -1.07642 | -29008.1 | 0.0508453 | -0.615525 | 221.4 | 169.6 | 22.6 | 169.7 | 21.9 | 176.6 | 9.86243 | 110.925 | 1.85121 | 0.7193 | 0.211585
1289 | 2015-07-16T12:28:47.000 | 6:29 | 40.3796 | 2495.56 | -1.07642 | -29008.1 | 0.0508268 | -0.614959 | 176.8 | 172.7 | 22.6 | 161.8 | 21.9 | 176.6 | 9.86243 | 110.925 | 1.85121 | 0.719665 | 0.211957
1290 | 2015-07-16T12:29:46.000 | 6:30 | 40.3963 | 2497.72 | -1.07642 | -29008.1 | 0.0508268 | -0.615336 | 173.2 | 169 | 22.6 | 164.3 | 22 | 176.6 | 9.86243 | 110.925 | 1.85121 | 0.719757 | 0.211771
1291 | 2015-07-16T12:30:46.000 | 6:31 | 40.4128 | 2497.72 | -1.07642 | -29008.1 | 0.0508268 | -0.614959 | 173.4 | 166.3 | 22.6 | 157.6 | 22 | 176.6 | 9.86243 | 110.925 | 1.85121 | 0.71997 | 0.212081
1292 | 2015-07-16T12:31:46.000 | 6:32 | 40.4295 | 2486.02 | -1.07642 | -29008.1 | 0.0508268 | -0.614959 | 225.9 | 164.7 | 22.6 | 172.9 | 22 | 176.6 | 9.86243 | 110.925 | 1.85121 | 0.719665 | 0.213322
1293 | 2015-07-16T12:32:47.000 | 6:33 | 40.4461 | 2493.72 | -1.07642 | -29008.1 | 0.0508268 | -0.615148 | 171.6 | 170.3 | 22.6 | 163.6 | 22 | 176.8 | 9.86243 | 110.925 | 1.85121 | 0.71997 | 0.213228
1294 | 2015-07-16T12:33:47.000 | 6:34 | 40.4626 | 2497.72 | -1.07642 | -29008.1 | 0.0508453 | -0.614959 | 165 | 175 | 22.6 | 157.3 | 22 | 176.9 | 9.85073 | 110.925 | 1.85121 | 0.719665 | 0.212453
1295 | 2015-07-16T12:34:47.000 | 6:35 | 40.4793 | 2496.48 | -1.07642 | -29008.1 | 0.0508268 | -0.614581 | 162.4 | 178.2 | 22.6 | 156.1 | 22 | 176.9 | 9.86243 | 110.925 | 1.85121 | 0.719665 | 0.213228
1296 | 2015-07-16T12:35:46.000 | 6:36 | 40.4958 | 2491.87 | -1.07642 | -29008.1 | 0.0508453 | -0.615525 | 160.9 | 173.3 | 22.6 | 153.9 | 22 | 176.8 | 9.86243 | 110.925 | 1.85121 | 0.719208 | 0.212639
1297 | 2015-07-16T12:36:46.000 | 6:37 | 40.5125 | 2479.25 | -1.07642 | -29008.1 | 0.0508453 | -0.614581 | 169.6 | 170.5 | 22.6 | 152.4 | 22 | 176.6 | 9.86243 | 110.925 | 1.85121 | 0.719025 | 0.213322
1298 | 2015-07-16T12:37:46.000 | 6:38 | 40.5291 | 2460.17 | -1.07642 | -29008.1 | 0.0508453 | -0.615525 | 222.5 | 173.8 | 22.6 | 171.5 | 22 | 176.3 | 9.86243 | 110.925 | 1.85121 | 0.718447 | 0.213322
1299 | 2015-07-16T12:38:47.000 | 6:39 | 40.5458 | 2466.02 | -1.07642 | -29008.1 | 0.0508268 | -0.614959 | 179.6 | 177.7 | 22.6 | 160.6 | 22 | 176.2 | 9.86243 | 110.925 | 1.85121 | 0.718812 | 0.213042
1300 | 2015-07-16T12:39:47.000 | 6:40 | 40.5624 | 2472.48 | -1.07642 | -29008.1 | 0.0508453 | -0.61477 | 171.9 | 176.4 | 22.6 | 164.1 | 21.9 | 176.3 | 9.86243 | 110.925 | 1.85121 | 0.719208 | 0.212949
1301 | 2015-07-16T12:40:46.000 | 6:41 | 40.5789 | 2479.25 | -1.07642 | -29008.1 | 0.0508453 | -0.615336 | 164 | 170.9 | 22.6 | 156.8 | 22 | 176.3 | 9.86243 | 110.925 | 1.85121 | 0.719025 | 0.213135
1302 | 2015-07-16T12:41:46.000 | 6:42 | 40.5955 | 2473.71 | -1.07642 | -29008.1 | 0.0508453 | -0.615525 | 167.3 | 172.4 | 22.6 | 153.1 | 21.9 | 176.2 | 9.86243 | 110.925 | 1.85121 | 0.718904 | 0.212825
1303 | 2015-07-16T12:42:46.000 | 6:43 | 40.6122 | 2461.1 | -1.07642 | -29008.1 | 0.0508268 | -0.615525 | 222.7 | 175.3 | 22.6 | 171.8 | 21.9 | 176.1 | 9.86243 | 110.925 | 1.85121 | 0.718812 | 0.213228
1304 | 2015-07-16T12:43:47.000 | 6:44 | 40.6288 | 2471.56 | -1.07642 | -29008.1 | 0.0508453 | -0.615148 | 175.5 | 177.6 | 22.6 | 162.7 | 22 | 176.2 | 9.86243 | 110.925 | 1.85121 | 0.7193 | 0.213042
1305 | 2015-07-16T12:44:47.000 | 6:45 | 40.6455 | 2480.18 | -1.07642 | -29008.1 | 0.0508268 | -0.615148 | 172.4 | 174.4 | 22.6 | 164.6 | 21.9 | 176.2 | 9.86243 | 110.925 | 1.85121 | 0.719391 | 0.21236
1306 | 2015-07-16T12:45:47.000 | 6:46 | 40.662 | 2486.95 | -1.07642 | -29008.1 | 0.0508268 | -0.615525 | 164.4 | 169.8 | 22.6 | 157.2 | 22 | 176.4 | 9.86243 | 110.925 | 1.85121 | 0.719482 | 0.212546
1307 | 2015-07-16T12:46:46.000 | 6:47 | 40.6787 | 2483.25 | -1.07642 | -29008.1 | 0.0508453 | -0.61477 | 171.8 | 172.5 | 22.6 | 153.5 | 22 | 176.3 | 9.86243 | 110.925 | 1.85121 | 0.719208 | 0.212546
1308 | 2015-07-16T12:47:46.000 | 6:48 | 40.6953 | 2471.56 | -1.07642 | -29008.1 | 0.0508268 | -0.61477 | 224.8 | 169.1 | 22.6 | 170.9 | 22 | 176.3 | 9.86243 | 110.925 | 1.85121 | 0.7193 | 0.212639
1309 | 2015-07-16T12:48:47.000 | 6:49 | 40.7118 | 2479.25 | -1.07642 | -29008.1 | 0.0508268 | -0.615525 | 180.7 | 166.6 | 22.6 | 164 | 22 | 176.3 | 9.86243 | 110.925 | 1.85121 | 0.719665 | 0.212453
1310 | 2015-07-16T12:49:47.000 | 6:50 | 40.7283 | 2481.41 | -1.07642 | -29008.1 | 0.0508453 | -0.615525 | 177.1 | 171.6 | 22.6 | 159.3 | 22 | 176.5 | 9.85073 | 110.925 | 1.85121 | 0.719665 | 0.212081
1311 | 2015-07-16T12:50:47.000 | 6:51 | 40.7449 | 2485.1 | -1.07642 | -29008.1 | 0.0508453 | -0.614581 | 170.2 | 175.9 | 22.6 | 163.6 | 22 | 176.6 | 9.86243 | 110.925 | 1.85121 | 0.719665 | 0.21236
1312 | 2015-07-16T12:51:47.000 | 6:52 | 40.7617 | 2490.02 | -1.07642 | -29008.1 | 0.0508453 | -0.61477 | 164 | 178 | 22.6 | 155.4 | 22 | 176.7 | 9.86243 | 110.925 | 1.85121 | 0.719665 | 0.212639
1313 | 2015-07-16T12:52:46.000 | 6:53 | 40.7783 | 2488.79 | -1.07642 | -29008.1 | 0.0508453 | -0.615525 | 161.7 | 172.3 | 22.6 | 154.5 | 22 | 176.7 | 9.86243 | 110.925 | 1.85121 | 0.719482 | 0.212949
1314 | 2015-07-16T12:53:46.000 | 6:54 | 40.7948 | 2479.25 | -1.07642 | -29008.1 | 0.0508268 | -0.615776 | 160.3 | 171.4 | 22.6 | 153.7 | 21.9 | 176.5 | 9.86243 | 110.925 | 1.85121 | 0.719208 | 0.213042
1315 | 2015-07-16T12:54:47.000 | 6:55 | 40.8114 | 2466.02 | -1.07642 | -29008.1 | 0.0508268 | -0.61477 | 165.4 | 174.3 | 22.6 | 153.3 | 22 | 176.2 | 9.86243 | 110.925 | 1.85121 | 0.718721 | 0.213135
1316 | 2015-07-16T12:55:47.000 | 6:56 | 40.8281 | 2447.56 | -1.07642 | -29008.1 | 0.0508453 | -0.614959 | 220.6 | 177.9 | 22.6 | 169.7 | 22 | 175.9 | 9.86243 | 110.925 | 1.85121 | 0.718447 | 0.213322
1317 | 2015-07-16T12:56:47.000 | 6:57 | 40.8447 | 2456.17 | -1.07642 | -29008.1 | 0.0508453 | -0.614959 | 176.1 | 176.2 | 22.6 | 162.6 | 21.9 | 175.8 | 9.86243 | 110.925 | 1.85121 | 0.718904 | 0.213415
1318 | 2015-07-16T12:57:47.000 | 6:58 | 40.8613 | 2461.1 | -1.07642 | -29008.1 | 0.0508268 | -0.614959 | 173.3 | 171.1 | 22.6 | 162.3 | 22 | 175.8 | 9.86243 | 110.925 | 1.85121 | 0.718904 | 0.212267
1319 | 2015-07-16T12:58:46.000 | 6:59 | 40.8779 | 2465.1 | -1.07642 | -29008.1 | 0.0508268 | -0.614959 | 170.3 | 172.7 | 22.6 | 157.1 | 22 | 175.9 | 9.86243 | 110.925 | 1.85121 | 0.719117 | 0.212732
1320 | 2015-07-16T12:59:47.000 | 7:00 | 40.8945 | 2458.33 | -1.07642 | -29008.1 | 0.0508268 | -0.614581 | 223.4 | 175.8 | 22.6 | 172.5 | 22 | 175.9 | 9.86243 | 110.925 | 1.85121 | 0.7193 | 0.213135
1321 | 2015-07-16T13:00:47.000 | 7:01 | 40.911 | 2473.71 | -1.07642 | -29008.1 | 0.0508453 | -0.614581 | 177.5 | 178.3 | 22.6 | 163.8 | 22 | 176.1 | 9.86243 | 110.925 | 1.85121 | 0.719665 | 0.212825
1322 | 2015-07-16T13:01:47.000 | 7:02 | 40.9277 | 2485.1 | -1.07642 | -29008.1 | 0.0508453 | -0.615336 | 171.1 | 172.7 | 22.6 | 161.9 | 22 | 176.3 | 9.86243 | 110.925 | 1.85121 | 0.719757 | 0.212174
1323 | 2015-07-16T13:02:47.000 | 7:03 | 40.9443 | 2491.87 | -1.07642 | -29008.1 | 0.0508268 | -0.615336 | 164.3 | 172 | 22.6 | 156.9 | 22 | 176.3 | 9.86243 | 110.925 | 1.85121 | 0.720153 | 0.212453
1324 | 2015-07-16T13:03:47.000 | 7:04 | 40.9609 | 2490.02 | -1.07642 | -29008.1 | 0.0508453 | -0.615336 | 161.8 | 175 | 22.6 | 155.7 | 22 | 176.4 | 9.86243 | 110.925 | 1.85121 | 0.719757 | 0.211771
1325 | 2015-07-16T13:04:46.000 | 7:05 | 40.9775 | 2483.25 | -1.07642 | -29008.1 | 0.0508268 | -0.61477 | 160.4 | 177.5 | 22.6 | 153.6 | 22 | 176.3 | 9.86243 | 110.925 | 1.85121 | 0.719482 | 0.212081
1326 | 2015-07-16T13:05:47.000 | 7:06 | 40.9941 | 2474.64 | -1.07642 | -29008.1 | 0.0508453 | -0.614581 | 166 | 174.9 | 22.6 | 152.8 | 22 | 176.1 | 9.86243 | 110.925 | 1.85121 | 0.719025 | 0.212267
1327 | 2015-07-16T13:06:47.000 | 7:07 | 41.0106 | 2458.33 | -1.07642 | -29008.1 | 0.0508453 | -0.614581 | 224.4 | 170.7 | 22.6 | 170.5 | 22 | 175.8 | 9.86243 | 110.925 | 1.85121 | 0.718904 | 0.213228
1328 | 2015-07-16T13:07:47.000 | 7:08 | 41.0274 | 2462.02 | -1.07642 | -29008.1 | 0.0508453 | -0.614581 | 177.1 | 173.2 | 22.6 | 161.5 | 22 | 175.8 | 9.86243 | 110.925 | 1.85121 | 0.719391 | 0.21236
1329 | 2015-07-16T13:08:47.000 | 7:09 | 41.044 | 2466.02 | -1.07642 | -29008.1 | 0.0508268 | -0.615525 | 171 | 169.7 | 22.6 | 161.6 | 22 | 175.8 | 9.86243 | 110.925 | 1.85121 | 0.719482 | 0.212267
1330 | 2015-07-16T13:09:47.000 | 7:10 | 41.0605 | 2467.87 | -1.07642 | -29008.1 | 0.0508453 | -0.614581 | 163.5 | 173.5 | 22.6 | 158.7 | 22 | 175.9 | 9.86243 | 110.925 | 1.85121 | 0.719665 | 0.212081
1331 | 2015-07-16T13:10:47.000 | 7:11 | 41.0772 | 2463.87 | -1.07642 | -29008.1 | 0.0508453 | -0.614959 | 161 | 177.4 | 22.6 | 154.2 | 22 | 175.8 | 9.86243 | 110.925 | 1.85121 | 0.719482 | 0.212453
1332 | 2015-07-16T13:11:47.000 | 7:12 | 41.0937 | 2457.4 | -1.07642 | -29008.1 | 0.0508453 | -0.614581 | 169.7 | 176.9 | 22.6 | 151.2 | 21.9 | 175.7 | 9.86243 | 110.925 | 1.85121 | 0.719117 | 0.21236
1333 | 2015-07-16T13:12:47.000 | 7:13 | 41.1103 | 2443.86 | -1.07642 | -29008.1 | 0.0508268 | -0.615336 | 221.5 | 171.9 | 22.6 | 171.5 | 21.9 | 175.4 | 9.85073 | 110.925 | 1.85121 | 0.719025 | 0.213228
1334 | 2015-07-16T13:13:47.000 | 7:14 | 41.127 | 2451.56 | -1.07642 | -29008.1 | 0.0508453 | -0.615336 | 175.7 | 172.6 | 22.6 | 160.7 | 21.9 | 175.5 | 9.86243 | 110.925 | 1.85121 | 0.719025 | 0.21236
1335 | 2015-07-16T13:14:47.000 | 7:15 | 41.1437 | 2454.33 | -1.07642 | -29008.1 | 0.0508453 | -0.61477 | 172.2 | 175.5 | 22.6 | 162.1 | 21.9 | 175.5 | 9.86243 | 110.925 | 1.85121 | 0.719391 | 0.212639
1336 | 2015-07-16T13:15:46.000 | 7:16 | 41.1602 | 2461.1 | -1.07642 | -29008.1 | 0.0508453 | -0.61477 | 163.6 | 178 | 22.6 | 156.5 | 21.9 | 175.7 | 9.85073 | 110.925 | 1.85121 | 0.719574 | 0.212546
1337 | 2015-07-16T13:16:47.000 | 7:17 | 41.1767 | 2461.1 | -1.07642 | -29008.1 | 0.0508453 | -0.614581 | 171.1 | 172.7 | 22.5 | 154.7 | 21.9 | 175.7 | 9.86243 | 110.925 | 1.85121 | 0.719208 | 0.211957
1338 | 2015-07-16T13:17:47.000 | 7:18 | 41.1934 | 2450.63 | -1.07642 | -29008.1 | 0.0508268 | -0.614959 | 222.5 | 173.2 | 22.5 | 171.6 | 21.9 | 175.5 | 9.86243 | 110.925 | 1.85121 | 0.719117 | 0.212546
1339 | 2015-07-16T13:18:47.000 | 7:19 | 41.2099 | 2461.1 | -1.07642 | -29008.1 | 0.0508268 | -0.615525 | 176.3 | 176.2 | 22.6 | 164.7 | 21.9 | 175.7 | 9.86243 | 110.925 | 1.85121 | 0.719665 | 0.212081
1340 | 2015-07-16T13:19:47.000 | 7:20 | 41.2265 | 2468.79 | -1.07642 | -29008.1 | 0.0508268 | -0.615525 | 171.9 | 178.6 | 22.6 | 164.1 | 21.9 | 175.8 | 9.86243 | 110.925 | 1.85121 | 0.719878 | 0.211585
1341 | 2015-07-16T13:20:47.000 | 7:21 | 41.2432 | 2479.25 | -1.07642 | -29008.1 | 0.0508268 | -0.614959 | 164 | 173.2 | 22.5 | 156.1 | 21.9 | 175.9 | 9.86243 | 110.925 | 1.85121 | 0.71997 | 0.211771
1342 | 2015-07-16T13:21:47.000 | 7:22 | 41.2598 | 2477.41 | -1.07642 | -29008.1 | 0.0508268 | -0.615525 | 161.5 | 169.4 | 22.6 | 155.9 | 21.9 | 176 | 9.86243 | 110.925 | 1.85121 | 0.719757 | 0.211864
1343 | 2015-07-16T13:22:47.000 | 7:23 | 41.2764 | 2466.94 | -1.07642 | -29008.1 | 0.0508268 | -0.615525 | 169.4 | 167 | 22.5 | 154.1 | 21.9 | 175.8 | 9.86243 | 110.925 | 1.85121 | 0.719482 | 0.211864
1344 | 2015-07-16T13:23:47.000 | 7:24 | 41.2929 | 2447.56 | -1.07642 | -29008.1 | 0.0508453 | -0.615148 | 222.3 | 165.7 | 22.6 | 171.1 | 21.9 | 175.6 | 9.86243 | 110.925 | 1.85121 | 0.719117 | 0.212081
1345 | 2015-07-16T13:24:47.000 | 7:25 | 41.3095 | 2450.63 | -1.07642 | -29008.1 | 0.0508268 | -0.615776 | 175.8 | 171.2 | 22.6 | 162.5 | 21.9 | 175.7 | 9.86243 | 110.925 | 1.85121 | 0.719574 | 0.212732
1346 | 2015-07-16T13:25:47.000 | 7:26 | 41.3262 | 2452.48 | -1.07642 | -29008.1 | 0.0508268 | -0.614581 | 170.2 | 175.8 | 22.6 | 161.6 | 21.9 | 175.8 | 9.86243 | 110.925 | 1.85121 | 0.719757 | 0.213042
1347 | 2015-07-16T13:26:48.000 | 7:27 | 41.3427 | 2457.4 | -1.07642 | -29008.1 | 0.0508268 | -0.614581 | 163.3 | 177.9 | 22.6 | 156.6 | 21.9 | 175.9 | 9.86243 | 110.925 | 1.85121 | 0.719665 | 0.212453
1348 | 2015-07-16T13:27:47.000 | 7:28 | 41.3594 | 2456.17 | -1.07642 | -29008.1 | 0.0508268 | -0.615525 | 161 | 172.1 | 22.6 | 153.1 | 21.9 | 175.8 | 9.86243 | 110.925 | 1.85121 | 0.719482 | 0.212453
1349 | 2015-07-16T13:28:47.000 | 7:29 | 41.376 | 2447.56 | -1.07642 | -29008.1 | 0.0508268 | -0.615336 | 159.6 | 171.8 | 22.6 | 154.2 | 21.9 | 175.7 | 9.86243 | 110.925 | 1.85121 | 0.719208 | 0.213415
1350 | 2015-07-16T13:29:47.000 | 7:30 | 41.3927 | 2433.4 | -1.07642 | -29008.1 | 0.0508268 | -0.614581 | 167.6 | 174.6 | 22.6 | 151.4 | 21.9 | 175.4 | 9.86243 | 110.894 | 1.85121 | 0.718629 | 0.213415
1351 | 2015-07-16T13:30:47.000 | 7:31 | 41.4092 | 2416.17 | -1.07642 | -29008.1 | 0.0508453 | -0.61477 | 220.6 | 178.5 | 22.6 | 171.8 | 21.9 | 175 | 9.86243 | 110.925 | 1.85121 | 0.718447 | 0.213725
1352 | 2015-07-16T13:31:47.000 | 7:32 | 41.4258 | 2425.71 | -1.07642 | -29008.1 | 0.0508268 | -0.615148 | 175.8 | 174 | 22.6 | 160.1 | 21.9 | 175 | 9.86243 | 110.925 | 1.85121 | 0.718629 | 0.213601
1353 | 2015-07-16T13:32:48.000 | 7:33 | 41.4424 | 2429.4 | -1.07642 | -29008.1 | 0.0508453 | -0.61477 | 173.1 | 169.6 | 22.6 | 162.4 | 21.9 | 175 | 9.86243 | 110.925 | 1.85121 | 0.718904 | 0.213508
1354 | 2015-07-16T13:33:47.000 | 7:34 | 41.4589 | 2431.25 | -1.07642 | -29008.1 | 0.0508453 | -0.615148 | 172.2 | 167 | 22.6 | 157.6 | 21.9 | 175.2 | 9.86243 | 110.925 | 1.85121 | 0.719025 | 0.212732
1355 | 2015-07-16T13:34:47.000 | 7:35 | 41.4756 | 2422.63 | -1.07642 | -29008.1 | 0.0508453 | -0.615525 | 230.2 | 165.5 | 22.6 | 170.6 | 21.9 | 175.2 | 9.86243 | 110.925 | 1.85121 | 0.719208 | 0.213911
1356 | 2015-07-16T13:35:47.000 | 7:36 | 41.4922 | 2432.48 | -1.07642 | -29008.1 | 0.0508453 | -0.614581 | 171.4 | 170.7 | 22.6 | 164.6 | 21.9 | 175.4 | 9.86243 | 110.925 | 1.85121 | 0.719574 | 0.213818
1357 | 2015-07-16T13:36:47.000 | 7:37 | 41.5089 | 2438.94 | -1.07642 | -29008.1 | 0.0508268 | -0.615525 | 164.4 | 175.6 | 22.6 | 158.1 | 22 | 175.6 | 9.86243 | 110.925 | 1.85121 | 0.719391 | 0.213228
1358 | 2015-07-16T13:37:48.000 | 7:38 | 41.5255 | 2438.94 | -1.07642 | -29008.1 | 0.0508268 | -0.614959 | 161.7 | 177.6 | 22.6 | 154.7 | 22 | 175.7 | 9.86243 | 110.925 | 1.85121 | 0.719025 | 0.213135
1359 | 2015-07-16T13:38:48.000 | 7:39 | 41.542 | 2437.09 | -1.07642 | -29008.1 | 0.0508268 | -0.615148 | 160 | 174 | 22.6 | 156.5 | 21.9 | 175.5 | 9.86243 | 110.925 | 1.85121 | 0.718904 | 0.213601
1360 | 2015-07-16T13:39:47.000 | 7:40 | 41.5588 | 2425.71 | -1.07642 | -29008.1 | 0.0508453 | -0.615776 | 168.2 | 169.3 | 22.6 | 152.5 | 21.9 | 175.4 | 9.86243 | 110.925 | 1.85121 | 0.718538 | 0.213508
1361 | 2015-07-16T13:40:47.000 | 7:41 | 41.5753 | 2406.32 | -1.07642 | -29008.1 | 0.0508268 | -0.614581 | 220 | 173.2 | 22.6 | 168.6 | 21.9 | 175 | 9.85073 | 110.925 | 1.85121 | 0.718051 | 0.213911
1362 | 2015-07-16T13:41:47.000 | 7:42 | 41.5918 | 2413.09 | -1.07642 | -29008.1 | 0.0508453 | -0.615148 | 174.5 | 177.2 | 22.6 | 161 | 21.9 | 175 | 9.86243 | 110.925 | 1.85121 | 0.718629 | 0.213818
1363 | 2015-07-16T13:42:47.000 | 7:43 | 41.6085 | 2418.94 | -1.07642 | -29008.1 | 0.0508268 | -0.615336 | 172.4 | 176.8 | 22.5 | 162.9 | 21.9 | 175.1 | 9.86243 | 110.925 | 1.85121 | 0.718721 | 0.213601
1364 | 2015-07-16T13:43:48.000 | 7:44 | 41.625 | 2427.55 | -1.07642 | -29008.1 | 0.0508268 | -0.615525 | 163.4 | 171.2 | 22.6 | 156.7 | 21.9 | 175.3 | 9.86243 | 110.925 | 1.85121 | 0.718904 | 0.213601
1365 | 2015-07-16T13:44:48.000 | 7:45 | 41.6418 | 2423.86 | -1.07642 | -29008.1 | 0.0508268 | -0.61477 | 169 | 171.7 | 22.6 | 153.5 | 21.9 | 175.2 | 9.86243 | 110.925 | 1.85121 | 0.718721 | 0.213135
1366 | 2015-07-16T13:45:47.000 | 7:46 | 41.6583 | 2411.24 | -1.07642 | -29008.1 | 0.0508453 | -0.615336 | 228.7 | 174.8 | 22.6 | 172.3 | 21.9 | 175 | 9.86243 | 110.925 | 1.85121 | 0.718447 | 0.213601
1367 | 2015-07-16T13:46:47.000 | 7:47 | 41.6749 | 2422.63 | -1.07642 | -29008.1 | 0.0508453 | -0.614959 | 178.9 | 178.2 | 22.6 | 163.8 | 21.9 | 175.2 | 9.86243 | 110.925 | 1.85121 | 0.718904 | 0.213322
1368 | 2015-07-16T13:47:47.000 | 7:48 | 41.6915 | 2434.32 | -1.07642 | -29008.1 | 0.0508268 | -0.615776 | 170 | 173.8 | 22.6 | 160.8 | 21.9 | 175.4 | 9.85073 | 110.925 | 1.85121 | 0.719208 | 0.212732
1369 | 2015-07-16T13:48:48.000 | 7:49 | 41.7081 | 2441.09 | -1.07642 | -29008.1 | 0.0508268 | -0.614581 | 163.3 | 169.3 | 22.6 | 158.9 | 21.9 | 175.5 | 9.85073 | 110.925 | 1.85121 | 0.719391 | 0.213322
1370 | 2015-07-16T13:49:48.000 | 7:50 | 41.7248 | 2437.09 | -1.07642 | -29008.1 | 0.0508453 | -0.614959 | 161 | 166.7 | 22.6 | 154.9 | 22 | 175.5 | 9.86243 | 110.925 | 1.85121 | 0.719117 | 0.213135
1371 | 2015-07-16T13:50:47.000 | 7:51 | 41.7413 | 2424.78 | -1.07642 | -29008.1 | 0.0508268 | -0.614581 | 166.6 | 164.7 | 22.5 | 155.3 | 22 | 175.3 | 9.85073 | 110.925 | 1.85121 | 0.719025 | 0.213415
1372 | 2015-07-16T13:51:47.000 | 7:52 | 41.7579 | 2403.55 | -1.07642 | -29008.1 | 0.0508453 | -0.614581 | 226.6 | 170.7 | 22.6 | 171 | 22 | 175.1 | 9.86243 | 110.925 | 1.85121 | 0.718538 | 0.214004
1373 | 2015-07-16T13:52:47.000 | 7:53 | 41.7745 | 2409.4 | -1.07642 | -29008.1 | 0.0508268 | -0.615525 | 177.4 | 175.4 | 22.5 | 166.9 | 22 | 175.2 | 9.85073 | 110.925 | 1.85121 | 0.718812 | 0.213911
1374 | 2015-07-16T13:53:48.000 | 7:54 | 41.7912 | 2414.94 | -1.07642 | -29008.1 | 0.0508268 | -0.61477 | 172.5 | 177.8 | 22.6 | 164.4 | 22 | 175.3 | 9.86243 | 110.925 | 1.85121 | 0.719025 | 0.214097
1375 | 2015-07-16T13:54:48.000 | 7:55 | 41.8078 | 2424.78 | -1.07642 | -29008.1 | 0.0508268 | -0.615336 | 163.8 | 171.9 | 22.6 | 157.7 | 22 | 175.4 | 9.86243 | 110.925 | 1.85121 | 0.719208 | 0.214283
1376 | 2015-07-16T13:55:48.000 | 7:56 | 41.8244 | 2422.63 | -0.153076 | -29008.1 | 0.0508453 | -0.614581 | 167.1 | 172.4 | 22.6 | 157.2 | 22 | 175.4 | 9.86243 | 110.925 | 1.85121 | 0.719025 | 0.214593
1377 | 2015-07-16T13:56:47.000 | 7:57 | 41.8409 | 2410.32 | -1.07642 | -29008.1 | 0.0508453 | -0.615525 | 228.2 | 175.2 | 22.6 | 171 | 22 | 175.3 | 9.86243 | 110.925 | 1.85121 | 0.718629 | 0.213911
1378 | 2015-07-16T13:57:47.000 | 7:58 | 41.8577 | 2422.63 | -1.07642 | -29008.1 | 0.0508453 | -0.614581 | 179.3 | 177.7 | 22.6 | 163.3 | 22 | 175.4 | 9.86243 | 110.925 | 1.85121 | 0.719025 | 0.2145
1379 | 2015-07-16T13:58:47.000 | 7:59 | 41.8743 | 2435.25 | -1.07642 | -29008.1 | 0.0508453 | -0.615525 | 170.2 | 174.8 | 22.6 | 160.4 | 22 | 175.6 | 9.86243 | 110.925 | 1.85121 | 0.719208 | 0.213601
1380 | 2015-07-16T13:59:48.000 | 8:00 | 41.8908 | 2442.02 | -1.07642 | -29008.1 | 0.0508453 | -0.614581 | 163.5 | 170.1 | 22.6 | 158.8 | 22 | 175.7 | 9.86243 | 110.925 | 1.85121 | 0.719208 | 0.213322
1381 | 2015-07-16T14:00:48.000 | 8:01 | 41.9073 | 2438.94 | -1.07642 | -29008.1 | 0.0508268 | -0.615336 | 161 | 172.8 | 22.5 | 155.1 | 22 | 175.7 | 9.86243 | 110.925 | 1.85121 | 0.719117 | 0.213322
1382 | 2015-07-16T14:01:48.000 | 8:02 | 41.924 | 2431.25 | -1.07642 | -29008.1 | 0.0508453 | -0.615776 | 159.6 | 168.9 | 22.6 | 153.3 | 22 | 175.5 | 9.86243 | 110.925 | 1.85121 | 0.718904 | 0.213725
1383 | 2015-07-16T14:02:47.000 | 8:03 | 41.9406 | 2416.17 | -1.07642 | -29008.1 | 0.0508453 | -0.615148 | 168.2 | 172.6 | 22.6 | 152.3 | 22 | 175.3 | 9.86243 | 110.925 | 1.85121 | 0.718447 | 0.21419
1384 | 2015-07-16T14:03:47.000 | 8:04 | 41.9573 | 2397.7 | -1.07642 | -29008.1 | 0.0508453 | -0.615525 | 219.3 | 176.7 | 22.6 | 170.5 | 21.9 | 175 | 9.85073 | 110.925 | 1.85121 | 0.718142 | 0.214004
1385 | 2015-07-16T14:04:48.000 | 8:05 | 41.9738 | 2405.4 | -1.07642 | -29008.1 | 0.0508268 | -0.615525 | 174.5 | 178.8 | 22.6 | 161.8 | 22 | 175 | 9.86243 | 110.925 | 1.85121 | 0.718538 | 0.21419
1386 | 2015-07-16T14:05:48.000 | 8:06 | 41.9905 | 2411.24 | -1.07642 | -29008.1 | 0.0508453 | -0.615336 | 172.6 | 173.1 | 22.6 | 164.2 | 22.1 | 175 | 9.86243 | 110.925 | 1.85121 | 0.718538 | 0.213911
1387 | 2015-07-16T14:06:48.000 | 8:07 | 42.007 | 2418.01 | -1.07642 | -29008.1 | 0.0508453 | -0.615336 | 163.2 | 168.9 | 22.6 | 158.4 | 22.1 | 175.1 | 9.86243 | 110.925 | 1.85121 | 0.718812 | 0.214097
1388 | 2015-07-16T14:07:48.000 | 8:08 | 42.0236 | 2412.17 | -1.07642 | -29008.1 | 0.0508453 | -0.61477 | 169.7 | 166.4 | 22.6 | 156 | 22.1 | 175.1 | 9.86243 | 110.925 | 1.85121 | 0.718812 | 0.213911
1389 | 2015-07-16T14:08:47.000 | 8:09 | 42.0403 | 2395.86 | -1.07642 | -29008.1 | 0.0508453 | -0.615776 | 222.2 | 165 | 22.6 | 172.7 | 21.9 | 174.9 | 9.86243 | 110.925 | 1.85121 | 0.718447 | 0.214004
1390 | 2015-07-16T14:09:47.000 | 8:10 | 42.0567 | 2399.86 | -1.07642 | -29008.1 | 0.0508453 | -0.614581 | 173.3 | 163.6 | 22.6 | 163.1 | 22 | 175 | 9.86243 | 110.925 | 1.85121 | 0.718812 | 0.213725
1391 | 2015-07-16T14:10:48.000 | 8:11 | 42.0735 | 2398.63 | -1.07642 | -29008.1 | 0.0508268 | -0.615776 | 172.1 | 169.4 | 22.6 | 164.9 | 21.9 | 175.2 | 9.86243 | 110.925 | 1.85121 | 0.719025 | 0.215151
1392 | 2015-07-16T14:11:48.000 | 8:12 | 42.09 | 2402.63 | -1.07642 | -29008.1 | 0.0508453 | -0.615148 | 163.5 | 174.1 | 22.6 | 155.6 | 22.1 | 175.2 | 9.86243 | 110.925 | 1.85121 | 0.718721 | 0.214779
1393 | 2015-07-16T14:12:48.000 | 8:13 | 42.1066 | 2399.86 | -1.07642 | -29008.1 | 0.0508453 | -0.614581 | 167.2 | 176.8 | 22.6 | 159.1 | 22.1 | 175.3 | 9.86243 | 110.925 | 1.85121 | 0.718355 | 0.214779
1394 | 2015-07-16T14:13:48.000 | 8:14 | 42.1231 | 2392.16 | -1.07642 | -29008.1 | 0.0508453 | -0.614581 | 225.1 | 175.2 | 22.6 | 170.9 | 22 | 175.2 | 9.86243 | 110.925 | 1.85121 | 0.718355 | 0.214965
1395 | 2015-07-16T14:14:47.000 | 8:15 | 42.1397 | 2404.47 | -1.07642 | -29008.1 | 0.0508453 | -0.61477 | 174.3 | 169.9 | 22.6 | 166.8 | 22 | 175.3 | 9.86243 | 110.925 | 1.85121 | 0.718812 | 0.215927
1396 | 2015-07-16T14:15:48.000 | 8:16 | 42.1563 | 2410.32 | -1.07642 | -29008.1 | 0.0508268 | -0.615336 | 171.3 | 172.2 | 22.6 | 165.7 | 22 | 175.4 | 9.86243 | 110.925 | 1.85121 | 0.718721 | 0.215151
1397 | 2015-07-16T14:16:48.000 | 8:17 | 42.173 | 2414.94 | -1.07642 | -29008.1 | 0.0508268 | -0.615525 | 163.4 | 174.9 | 22.6 | 163 | 21.9 | 175.7 | 9.86243 | 110.925 | 1.85121 | 0.718812 | 0.214965
1398 | 2015-07-16T14:17:48.000 | 8:18 | 42.1896 | 2414.94 | -1.07642 | -29008.1 | 0.0508453 | -0.615525 | 161 | 178 | 22.6 | 160.3 | 21.9 | 175.7 | 9.86243 | 110.925 | 1.85121 | 0.718721 | 0.215244
1399 | 2015-07-16T14:18:48.000 | 8:19 | 42.206 | 2411.24 | -1.07642 | -29008.1 | 0.0508453 | -0.614959 | 164.3 | 173.2 | 22.6 | 157.6 | 21.9 | 175.5 | 9.86243 | 110.925 | 1.85121 | 0.718051 | 0.215058
1400 | 2015-07-16T14:19:48.000 | 8:20 | 42.2227 | 2397.7 | -1.07642 | -29008.1 | 0.0508453 | -0.61477 | 221.4 | 170.7 | 22.6 | 172.7 | 22 | 175.3 | 9.86243 | 110.925 | 1.85121 | 0.718142 | 0.215461
1401 | 2015-07-16T14:20:47.000 | 8:21 | 42.2393 | 2403.55 | -1.07642 | -29008.1 | 0.0508453 | -0.615776 | 175.8 | 174 | 22.6 | 163.3 | 22 | 175.3 | 9.86243 | 110.925 | 1.85121 | 0.718447 | 0.214283
1402 | 2015-07-16T14:21:48.000 | 8:22 | 42.2558 | 2408.47 | -1.07642 | -29008.1 | 0.0508268 | -0.614959 | 173.8 | 177.3 | 22.6 | 166.6 | 21.9 | 175.4 | 9.86243 | 110.925 | 1.85121 | 0.718538 | 0.214283
1403 | 2015-07-16T14:22:48.000 | 8:23 | 42.2726 | 2418.01 | -1.07642 | -29008.1 | 0.0508453 | -0.61477 | 173.3 | 175.9 | 22.6 | 160.3 | 21.9 | 175.5 | 9.86243 | 110.925 | 1.85121 | 0.718447 | 0.214593
1404 | 2015-07-16T14:23:48.000 | 8:24 | 42.2892 | 2416.17 | -1.07642 | -29008.1 | 0.0508453 | -0.615336 | 226.8 | 170.9 | 22.6 | 175.8 | 21.9 | 175.5 | 9.86243 | 110.925 | 1.85121 | 0.719117 | 0.215058
1405 | 2015-07-16T14:24:48.000 | 8:25 | 42.3056 | 2429.4 | -1.07642 | -29008.1 | 0.0508268 | -0.614581 | 176.7 | 173.1 | 22.6 | 167.4 | 21.9 | 175.7 | 9.86243 | 110.925 | 1.85121 | 0.719208 | 0.214283
1406 | 2015-07-16T14:25:47.000 | 8:26 | 42.3223 | 2439.86 | -1.07642 | -29008.1 | 0.0508268 | -0.614959 | 174.6 | 175.7 | 22.6 | 165.8 | 21.9 | 176 | 9.86243 | 110.925 | 327.669 | 0.719757 | 0.214004
1407 | 2015-07-16T14:26:48.000 | 8:27 | 42.3389 | 2449.71 | -1.07642 | -29008.1 | 0.0508268 | -0.614581 | 175.5 | 177.9 | 22.6 | 164.1 | 21.9 | 176.2 | 9.86243 | 110.925 | 479.463 | 0.71997 | 0.213601
1408 | 2015-07-16T14:27:48.000 | 8:28 | 42.3555 | 2458.33 | -1.07642 | -29008.1 | 0.0508268 | -0.615148 | 175 | 172.5 | 22.6 | 164.9 | 22 | 176.3 | 9.86243 | 110.925 | 1.85121 | 0.719878 | 0.213042
1409 | 2015-07-16T14:28:48.000 | 8:29 | 42.3721 | 2463.87 | -1.07642 | -29008.1 | 0.0508453 | -0.615148 | 173.2 | 171.4 | 22.6 | 167.5 | 21.9 | 176.5 | 9.86243 | 110.925 | 1.85121 | 0.720335 | 0.213818
1410 | 2015-07-16T14:29:48.000 | 8:30 | 42.3887 | 2466.94 | -1.07642 | -29008.1 | 0.0508268 | -0.61477 | 170.7 | 174.5 | 22.6 | 167.1 | 21.9 | 176.6 | 9.86243 | 110.925 | 2.96713 | 0.720335 | 0.212949
1411 | 2015-07-16T14:30:48.000 | 8:31 | 42.4053 | 2472.48 | -1.07642 | -29008.1 | 0.0508453 | -0.615336 | 163.8 | 178.1 | 22.6 | 162.6 | 21.9 | 176.7 | 9.86243 | 110.925 | 2.96713 | 0.720244 | 0.212546
1412 | 2015-07-16T14:31:48.000 | 8:32 | 42.4221 | 2472.48 | -1.07642 | -29008.1 | 0.0508453 | -0.614959 | 161.5 | 174 | 22.6 | 160.3 | 22 | 176.6 | 9.86243 | 110.925 | 4.78783 | 0.720153 | 0.212825
1413 | 2015-07-16T14:32:48.000 | 8:33 | 42.4384 | 2463.87 | -1.07642 | -29008.1 | 0.0508453 | -0.615336 | 164.1 | 169.4 | 22.6 | 156.4 | 22 | 176.5 | 9.86243 | 110.925 | 3.02586 | 0.720061 | 0.213415
1414 | 2015-07-16T14:33:48.000 | 8:34 | 42.4552 | 2445.71 | -1.07642 | -29008.1 | 0.0508268 | -0.615525 | 222.2 | 167.3 | 22.6 | 177.7 | 22.1 | 176.3 | 9.86243 | 110.925 | 3.90685 | 0.719878 | 0.212825
1415 | 2015-07-16T14:34:48.000 | 8:35 | 42.4718 | 2448.79 | -1.07642 | -29008.1 | 0.0508453 | -0.615336 | 176.5 | 165.6 | 22.6 | 165.7 | 22.1 | 176.2 | 9.86243 | 110.925 | 3.96558 | 0.71997 | 0.212949
1416 | 2015-07-16T14:35:48.000 | 8:36 | 42.4882 | 2446.63 | -1.07642 | -29008.1 | 0.0508453 | -0.615336 | 174.7 | 170.9 | 22.6 | 169.9 | 22.1 | 176.3 | 9.86243 | 110.925 | 3.17269 | 0.71997 | 0.213415
1417 | 2015-07-16T14:36:48.000 | 8:37 | 42.505 | 2449.71 | -1.07642 | -29008.1 | 0.0508453 | -0.615776 | 169.9 | 175.3 | 22.6 | 162 | 22.1 | 176.4 | 9.86243 | 110.925 | 4.84657 | 0.71997 | 0.212732
1418 | 2015-07-16T14:37:48.000 | 8:38 | 42.5216 | 2443.86 | -1.07642 | -29008.1 | 0.0508453 | -0.614581 | 224.6 | 178.5 | 22.6 | 180.1 | 22.1 | 176.5 | 9.86243 | 110.925 | 3.11396 | 0.719757 | 0.212949
1419 | 2015-07-16T14:38:48.000 | 8:39 | 42.5382 | 2461.1 | -1.07642 | -29008.1 | 0.0508453 | -0.615336 | 178.5 | 173.8 | 22.6 | 169.4 | 22.1 | 176.6 | 9.86243 | 110.925 | 2.96713 | 0.720244 | 0.212732
1420 | 2015-07-16T14:39:48.000 | 8:40 | 42.5548 | 2470.64 | -1.07642 | -29008.1 | 0.0508453 | -0.615525 | 171.6 | 169.3 | 22.6 | 165.7 | 22.1 | 176.8 | 9.86243 | 110.925 | 3.61319 | 0.720244 | 0.21236
1421 | 2015-07-16T14:40:48.000 | 8:41 | 42.5714 | 2477.41 | -1.07642 | -29008.1 | 0.0508453 | -0.614581 | 164.6 | 166.6 | 22.6 | 162.7 | 22 | 177 | 9.86243 | 110.925 | 2.96713 | 0.720518 | 0.213415
1422 | 2015-07-16T14:41:48.000 | 8:42 | 42.5879 | 2468.79 | -1.07642 | -29008.1 | 0.0508453 | -0.615525 | 166 | 171.3 | 22.6 | 158.8 | 22 | 177 | 9.86243 | 110.925 | 3.40762 | 0.720335 | 0.213135
1423 | 2015-07-16T14:42:49.000 | 8:43 | 42.6047 | 2456.17 | -1.07642 | -29008.1 | 0.0508453 | -0.615776 | 222.8 | 175.8 | 22.6 | 175.8 | 22.2 | 177 | 9.86243 | 110.925 | 4.84657 | 0.719878 | 0.213042
1424 | 2015-07-16T14:43:48.000 | 8:44 | 42.6212 | 2466.94 | -1.07642 | -29008.1 | 0.0508453 | -0.614959 | 178.4 | 177.9 | 22.6 | 170.8 | 22.1 | 177 | 9.86243 | 110.925 | 4.78783 | 0.720427 | 0.213601
1425 | 2015-07-16T14:44:48.000 | 8:45 | 42.6379 | 2476.48 | -0.153076 | -29008.1 | 0.0508453 | -0.61477 | 172.6 | 172.2 | 22.6 | 168.3 | 22.1 | 177.1 | 9.86243 | 110.925 | 151.472 | 0.720823 | 0.214004
1426 | 2015-07-16T14:45:48.000 | 8:46 | 42.6545 | 2481.41 | -1.07642 | -29008.1 | 0.0508453 | -0.615776 | 164.7 | 171.9 | 22.6 | 161.2 | 22 | 177.2 | 9.86243 | 110.925 | 145.452 | 0.721188 | 0.213818
1427 | 2015-07-16T14:46:48.000 | 8:47 | 42.6711 | 2478.33 | -1.07642 | -29008.1 | 0.0508268 | -0.614959 | 169.1 | 175 | 22.6 | 161.5 | 22.1 | 177.2 | 9.86243 | 110.925 | 147.596 | 0.720427 | 0.213725
1428 | 2015-07-16T14:47:48.000 | 8:48 | 42.6876 | 2466.94 | -1.07642 | -29008.1 | 0.0508453 | -0.615336 | 224.7 | 178.2 | 22.5 | 173 | 22.1 | 177.1 | 9.86243 | 110.925 | 151.09 | 0.720427 | 0.213508
1429 | 2015-07-16T14:48:49.000 | 8:49 | 42.7042 | 2481.41 | -1.07642 | -29008.1 | 0.0508453 | -0.614581 | 176.3 | 175.1 | 22.5 | 170 | 22.1 | 177.3 | 9.85073 | 110.925 | 151.178 | 0.72064 | 0.213415
1430 | 2015-07-16T14:49:48.000 | 8:50 | 42.7208 | 2488.79 | -1.07642 | -29008.1 | 0.0508268 | -0.615336 | 170.9 | 170.5 | 22.4 | 168.4 | 22.1 | 177.3 | 9.86243 | 110.925 | 143.778 | 0.720914 | 0.213228
1431 | 2015-07-16T14:50:48.000 | 8:51 | 42.7375 | 2801.75 | -1.07642 | -29008.1 | 0.0508453 | -0.615148 | 164.3 | 173.3 | 22.5 | 161.5 | 21.9 | 177.6 | 9.86243 | 96.1465 | 151.325 | 0.721676 | 0.212546
1432 | 2015-07-16T14:51:48.000 | 8:52 | 42.7541 | 2882.07 | -1.07642 | -29008.1 | 0.0508268 | -0.61477 | 162 | 176.2 | 22.4 | 158.9 | 21.9 | 177.8 | 9.86243 | 93.0605 | 15.208 | 0.72195 | 0.212949
1433 | 2015-07-16T14:52:48.000 | 8:53 | 42.7707 | 2882.07 | -1.07642 | -29008.1 | 0.0508453 | -0.614581 | 171.2 | 178.9 | 22.5 | 157.8 | 22 | 177.5 | 9.86243 | 92.6728 | 14.8461 | 0.721402 | 0.213135
1434 | 2015-07-16T14:53:49.000 | 8:54 | 42.7873 | 2882.99 | -1.07642 | -29008.1 | 0.0508268 | -0.615525 | 222.3 | 173.7 | 22.5 | 177.2 | 22.1 | 177.2 | 9.86243 | 91.9285 | 17.511 | 0.721188 | 0.213415
1435 | 2015-07-16T14:54:49.000 | 8:55 | 42.8039 | 2882.99 | -0.153076 | -29008.1 | 0.0508268 | -0.615525 | 175.5 | 169.7 | 22.4 | 167.8 | 21.9 | 177.3 | 9.86243 | 92.1611 | 12.9521 | 0.721188 | 0.212732
1436 | 2015-07-16T14:55:48.000 | 8:56 | 42.8205 | 2886.07 | -1.07642 | -29008.1 | 0.0508268 | -0.61477 | 172.1 | 167.2 | 22.4 | 172.2 | 21.9 | 177.2 | 9.86243 | 92.0526 | 22.1549 | 0.721858 | 0.213135
1437 | 2015-07-16T14:56:48.000 | 8:57 | 42.837 | 2884.22 | -1.07642 | -29008.1 | 0.0508453 | -0.61477 | 164.1 | 165.6 | 22.4 | 164.4 | 21.8 | 177.2 | 9.86243 | 92.0526 | 0.102693 | 0.721858 | 0.212949
1438 | 2015-07-16T14:57:48.000 | 8:58 | 42.8538 | 2882.99 | -1.07642 | -29008.1 | 0.0508268 | -0.615525 | 168.3 | 164.2 | 22.4 | 157.6 | 21.9 | 177.1 | 9.86243 | 91.6649 | 0.102693 | 0.721767 | 0.213601
1439 | 2015-07-16T14:58:49.000 | 8:59 | 42.8702 | 2882.99 | -1.07642 | -29008.1 | 0.0508268 | -0.614959 | 223.4 | 169.8 | 22.4 | 176.7 | 21.8 | 176.9 | 9.86243 | 90.7034 | 0.102693 | 0.721676 | 0.214872
1440 | 2015-07-16T14:59:49.000 | 9:00 | 42.8871 | 2882.99 | -1.07642 | -29008.1 | 0.0508453 | -0.615525 | 176.9 | 174.9 | 22.4 | 170.7 | 21.6 | 177 | 9.86243 | 90.936 | 0.102693 | 0.721858 | 0.214779
1441 | 2015-07-16T15:00:49.000 | 9:01 | 42.9035 | 2882.99 | -1.07642 | -29008.1 | 0.0508268 | -0.614959 | 172.7 | 178.3 | 22.4 | 172 | 21.6 | 177.1 | 9.85073 | 91.0911 | 0.102693 | 0.721188 | 0.214686
1442 | 2015-07-16T15:01:48.000 | 9:02 | 42.9202 | 2884.22 | -1.07642 | -29008.1 | 0.0508268 | -0.615525 | 164.4 | 173.7 | 22.4 | 165.6 | 21.6 | 177.2 | 9.86243 | 91.3237 | 0.102693 | 0.722041 | 0.215058
1443 | 2015-07-16T15:02:48.000 | 9:03 | 42.9368 | 2882.99 | -1.07642 | -29008.1 | 0.0508268 | -0.615525 | 168.3 | 168.9 | 22.4 | 159.6 | 21.6 | 177.2 | 9.86243 | 91.3237 | 0.102693 | 0.721493 | 0.214593
1444 | 2015-07-16T15:03:48.000 | 9:04 | 42.9534 | 2882.99 | -1.07642 | -29008.1 | 0.0508453 | -0.615148 | 223.7 | 166.5 | 22.4 | 177.1 | 21.6 | 177.1 | 9.86243 | 90.5793 | 0.228544 | 0.721402 | 0.214593
1445 | 2015-07-16T15:04:49.000 | 9:05 | 42.97 | 2882.99 | -1.07642 | -29008.1 | 0.0508453 | -0.61477 | 179.7 | 164.8 | 22.4 | 167.4 | 21.7 | 177.1 | 9.86243 | 90.812 | 0.143594 | 0.721676 | 0.214779
1446 | 2015-07-16T15:05:49.000 | 9:06 | 42.9865 | 2885.14 | -1.99951 | -29008.1 | 0.0508453 | -0.61477 | 170.7 | 170.3 | 22.4 | 170.7 | 21.8 | 177.2 | 9.86243 | 90.7034 | 0.228544 | 0.721676 | 0.215151
1447 | 2015-07-16T15:06:48.000 | 9:07 | 43.0031 | 2885.14 | -1.07642 | -29008.1 | 0.0508453 | -0.615148 | 164.1 | 174.9 | 22.4 | 162.3 | 21.7 | 177.2 | 9.86243 | 90.7034 | 0.102693 | 0.721584 | 0.214872
1448 | 2015-07-16T15:07:48.000 | 9:08 | 43.0197 | 2882.99 | -1.07642 | -29008.1 | 0.0508453 | -0.615776 | 161.6 | 178.2 | 22.4 | 158.5 | 21.7 | 177.2 | 9.86243 | 90.5793 | 0.228544 | 0.721188 | 0.215369
1449 | 2015-07-16T15:08:48.000 | 9:09 | 43.0363 | 2882.99 | -1.07642 | -29008.1 | 0.0508268 | -0.614581 | 165 | 173.5 | 22.4 | 155.7 | 21.8 | 177 | 9.86243 | 90.3157 | 0.102693 | 0.721005 | 0.215244
1450 | 2015-07-16T15:09:49.000 | 9:10 | 43.0531 | 2882.99 | -1.07642 | -29008.1 | 0.0508268 | -0.615148 | 228.5 | 170.9 | 22.4 | 177.1 | 21.8 | 176.8 | 9.86243 | 89.5869 | 0.102693 | 0.720823 | 0.215927
1451 | 2015-07-16T15:10:49.000 | 9:11 | 43.0696 | 2882.07 | -1.07642 | -29008.1 | 0.0508268 | -0.614581 | 178.4 | 174 | 22.4 | 169.5 | 21.8 | 176.7 | 9.86243 | 89.804 | 0.102693 | 0.721005 | 0.215834
1452 | 2015-07-16T15:11:49.000 | 9:12 | 43.0862 | 2882.07 | -1.07642 | -29008.1 | 0.0508453 | -0.615525 | 172.3 | 177.7 | 22.4 | 169.7 | 21.9 | 176.8 | 9.86243 | 89.928 | 0.102693 | 0.72128 | 0.215741
1453 | 2015-07-16T15:12:48.000 | 9:13 | 43.1028 | 2885.14 | -1.07642 | -29008.1 | 0.0508453 | -0.61477 | 163.9 | 176.6 | 22.4 | 159.2 | 21.9 | 176.8 | 9.86243 | 90.1917 | 0.102693 | 0.72128 | 0.215555
1454 | 2015-07-16T15:13:48.000 | 9:14 | 43.1195 | 2882.99 | -1.07642 | -29008.1 | 0.0508453 | -0.615525 | 169.1 | 170.9 | 22.4 | 160.8 | 21.8 | 176.8 | 9.86243 | 90.1917 | 0.165618 | 0.720823 | 0.215151
1455 | 2015-07-16T15:14:48.000 | 9:15 | 43.136 | 2882.99 | -1.07642 | -29008.1 | 0.0508453 | -0.615525 | 226 | 172.4 | 22.4 | 177 | 21.8 | 176.6 | 9.86243 | 89.6954 | 0.102693 | 0.720823 | 0.215244
1456 | 2015-07-16T15:15:49.000 | 9:16 | 43.1526 | 2886.07 | -1.07642 | -29008.1 | 0.0508268 | -0.615525 | 174.6 | 175.4 | 22.4 | 170.9 | 21.8 | 176.6 | 9.86243 | 89.928 | 0.102693 | 0.721584 | 0.215151
1457 | 2015-07-16T15:16:49.000 | 9:17 | 43.1693 | 2885.14 | -1.07642 | -29008.1 | 0.0508453 | -0.614959 | 171.8 | 177.6 | 22.4 | 171.6 | 21.7 | 176.8 | 9.86243 | 90.3157 | 0.102693 | 0.721584 | 0.214686
1458 | 2015-07-16T15:17:49.000 | 9:18 | 43.1858 | 2886.07 | -1.07642 | -29008.1 | 0.0508453 | -0.615525 | 164.2 | 172.4 | 22.4 | 158.1 | 21.7 | 176.9 | 9.86243 | 90.5793 | 0.102693 | 0.721858 | 0.214686
1459 | 2015-07-16T15:18:48.000 | 9:19 | 43.2025 | 2882.07 | -1.07642 | -29008.1 | 0.0508453 | -0.615336 | 172.1 | 172.9 | 22.4 | 161.9 | 21.7 | 176.8 | 9.86243 | 90.5793 | 0.102693 | 0.721584 | 0.214686
1460 | 2015-07-16T15:19:48.000 | 9:20 | 43.219 | 2882.99 | -1.07642 | -29008.1 | 0.0508453 | -0.615148 | 222.8 | 175.7 | 22.4 | 175.9 | 21.8 | 176.7 | 9.86243 | 90.0831 | 0.102693 | 0.721584 | 0.215151
1461 | 2015-07-16T15:20:49.000 | 9:21 | 43.2356 | 2886.99 | -1.07642 | -29008.1 | 0.0508453 | -0.615776 | 175.8 | 178.4 | 22.4 | 169.9 | 21.8 | 176.8 | 9.86243 | 90.4243 | 0.102693 | 0.72195 | 0.214593
1462 | 2015-07-16T15:21:49.000 | 9:22 | 43.2522 | 2886.07 | -1.07642 | -29008.1 | 0.0508453 | -0.615776 | 172.4 | 173 | 22.4 | 170.1 | 21.8 | 176.9 | 9.86243 | 90.812 | 0.102693 | 0.722041 | 0.214779
1463 | 2015-07-16T15:22:49.000 | 9:23 | 43.2688 | 2886.07 | -1.07642 | -29008.1 | 0.0508453 | -0.615336 | 164.3 | 172.1 | 22.4 | 165.2 | 21.8 | 177 | 9.86243 | 91.0911 | 0.102693 | 0.722041 | 0.213911
1464 | 2015-07-16T15:23:48.000 | 9:24 | 43.2854 | 2882.99 | -1.07642 | -29008.1 | 0.0508268 | -0.615336 | 170.2 | 175.2 | 22.4 | 160.7 | 21.8 | 176.9 | 9.86243 | 91.0446 | 0.102693 | 0.722254 | 0.214376
1465 | 2015-07-16T15:24:48.000 | 9:25 | 43.3021 | 2882.99 | -1.07642 | -29008.1 | 0.0508453 | -0.614959 | 225.2 | 177.9 | 22.4 | 173.8 | 21.6 | 176.9 | 9.86243 | 90.5483 | 0.102693 | 0.72195 | 0.2145
1466 | 2015-07-16T15:25:49.000 | 9:26 | 43.3187 | 2882.99 | -1.07642 | -29008.1 | 0.0508453 | -0.61477 | 173.5 | 175.1 | 22.4 | 172.1 | 21.6 | 176.9 | 9.86243 | 91.0446 | 0.102693 | 0.72262 | 0.214097
1467 | 2015-07-16T15:26:49.000 | 9:27 | 43.3353 | 2884.22 | -1.07642 | -29008.1 | 0.0508453 | -0.614581 | 171.8 | 170.7 | 22.4 | 170.3 | 21.6 | 177.1 | 9.86243 | 91.4323 | 0.102693 | 0.723107 | 0.214004
1468 | 2015-07-16T15:27:49.000 | 9:28 | 43.3519 | 2886.07 | -1.07642 | -29008.1 | 0.0508453 | -0.614581 | 164.3 | 173.5 | 22.4 | 160.4 | 21.6 | 177.2 | 9.86243 | 91.4323 | 0.102693 | 0.723016 | 0.213911
1469 | 2015-07-16T15:28:49.000 | 9:29 | 43.3686 | 2882.99 | -0.153076 | -29008.1 | 0.0508268 | -0.615525 | 161.8 | 169.7 | 22.5 | 161 | 21.6 | 177.2 | 9.86243 | 91.4323 | 0.102693 | 0.722437 | 0.213601
1470 | 2015-07-16T15:29:48.000 | 9:30 | 43.3853 | 2882.99 | -1.07642 | -29008.1 | 0.0508453 | -0.61477 | 164 | 173.8 | 22.5 | 161.2 | 21.6 | 177 | 9.86243 | 90.936 | 0.102693 | 0.722254 | 0.214004
1471 | 2015-07-16T15:30:48.000 | 9:31 | 43.4019 | 2884.22 | -1.07642 | -29008.1 | 0.0508453 | -0.615336 | 223.2 | 178.5 | 22.5 | 174.9 | 21.6 | 176.8 | 9.86243 | 90.0831 | 0.102693 | 0.722711 | 0.214686
1472 | 2015-07-16T15:31:49.000 | 9:32 | 43.4183 | 2886.07 | -1.07642 | -29008.1 | 0.0508453 | -0.614581 | 173 | 176.5 | 22.5 | 165.6 | 21.7 | 176.8 | 9.86243 | 90.4243 | 0.102693 | 0.722711 | 0.214779
1473 | 2015-07-16T15:32:49.000 | 9:33 | 43.4351 | 2884.22 | -1.07642 | -29008.1 | 0.0508268 | -0.614581 | 173.1 | 171.4 | 22.5 | 171.8 | 21.6 | 176.8 | 9.86243 | 90.812 | 0.102693 | 0.722529 | 0.213818
1474 | 2015-07-16T15:33:49.000 | 9:34 | 43.4517 | 2886.07 | -1.07642 | -29008.1 | 0.0508268 | -0.614581 | 170.6 | 172.9 | 22.4 | 163.6 | 21.6 | 176.8 | 9.86243 | 90.812 | 0.102693 | 0.722254 | 0.213911
1475 | 2015-07-16T15:34:49.000 | 9:35 | 43.4683 | 2884.22 | -1.07642 | -29008.1 | 0.0508268 | -0.615336 | 223 | 176 | 22.5 | 178.7 | 21.6 | 176.8 | 9.86243 | 90.5483 | 0.102693 | 0.722529 | 0.213911
1476 | 2015-07-16T15:35:48.000 | 9:36 | 43.4848 | 2884.22 | -1.07642 | -29008.1 | 0.0508268 | -0.61477 | 175.3 | 178.6 | 22.5 | 171.6 | 21.5 | 176.9 | 9.86243 | 91.1686 | 0.102693 | 0.723016 | 0.213601
1477 | 2015-07-16T15:36:49.000 | 9:37 | 43.5014 | 2884.22 | -1.07642 | -29008.1 | 0.0508453 | -0.614959 | 172.9 | 173.5 | 22.5 | 172.4 | 21.6 | 177.2 | 9.86243 | 91.6649 | 0.102693 | 0.723107 | 0.213818
1478 | 2015-07-16T15:37:49.000 | 9:38 | 43.5181 | 2884.22 | -0.153076 | -29008.1 | 0.0508453 | -0.615336 | 164.9 | 171.8 | 22.5 | 163.7 | 21.6 | 177.3 | 9.86243 | 92.0526 | 0.102693 | 0.723747 | 0.213601
1479 | 2015-07-16T15:38:49.000 | 9:39 | 43.5347 | 2882.99 | -1.07642 | -29008.1 | 0.0508453 | -0.614959 | 168.2 | 175.1 | 22.5 | 160 | 21.6 | 177.5 | 9.86243 | 91.9285 | 0.102693 | 0.723564 | 0.213911
1480 | 2015-07-16T15:39:49.000 | 9:40 | 43.5513 | 2884.22 | -1.07642 | -29008.1 | 0.0508453 | -0.615525 | 225.9 | 178.5 | 22.5 | 178.5 | 21.6 | 177.2 | 9.86243 | 91.4323 | 0.102693 | 0.722894 | 0.213911
1481 | 2015-07-16T15:40:49.000 | 9:41 | 43.5679 | 2882.99 | -1.07642 | -29008.1 | 0.0508268 | -0.615525 | 174.7 | 175.7 | 22.5 | 171.9 | 21.6 | 177.4 | 9.86243 | 92.0526 | 0.102693 | 0.723473 | 0.213322
1482 | 2015-07-16T15:41:49.000 | 9:42 | 43.5845 | 2884.22 | -1.07642 | -29008.1 | 0.0508268 | -0.614581 | 170.8 | 171.2 | 22.5 | 169.3 | 21.6 | 177.6 | 9.86243 | 92.3162 | 0.102693 | 0.723382 | 0.212825
1483 | 2015-07-16T15:42:49.000 | 9:43 | 43.6011 | 2886.07 | -1.07642 | -29008.1 | 0.0508268 | -0.615776 | 164.4 | 173.9 | 22.5 | 163.9 | 21.6 | 177.6 | 9.86243 | 92.4402 | 0.102693 | 0.723656 | 0.212949
1484 | 2015-07-16T15:43:50.000 | 9:44 | 43.6178 | 2882.99 | -1.07642 | -29008.1 | 0.0508268 | -0.615336 | 161.9 | 177.1 | 22.4 | 162.7 | 21.6 | 177.6 | 9.86243 | 92.2852 | 0.102693 | 0.723473 | 0.212949
1485 | 2015-07-16T15:44:49.000 | 9:45 | 43.6342 | 2882.99 | -1.07642 | -29008.1 | 0.0508268 | -0.614959 | 166.4 | 178.3 | 22.5 | 161.3 | 21.6 | 177.4 | 9.86243 | 91.9285 | 0.102693 | 0.723016 | 0.213228
1486 | 2015-07-16T15:45:49.000 | 9:46 | 43.6508 | 2884.22 | -1.07642 | -29008.1 | 0.0508453 | -0.615525 | 223 | 172.9 | 22.5 | 172.8 | 21.6 | 177.2 | 9.86243 | 91.3237 | 0.102693 | 0.723107 | 0.213322
1487 | 2015-07-16T15:46:49.000 | 9:47 | 43.6673 | 2884.22 | -1.07642 | -29008.1 | 0.0508453 | -0.614581 | 173 | 171.6 | 22.4 | 165.7 | 21.7 | 177.2 | 9.86243 | 91.5408 | 0.102693 | 0.723656 | 0.213415
1488 | 2015-07-16T15:47:49.000 | 9:48 | 43.6839 | 2886.99 | -1.07642 | -29008.1 | 0.0508453 | -0.615336 | 174.7 | 175.1 | 22.4 | 169.9 | 21.8 | 177.2 | 9.86243 | 91.5408 | 0.102693 | 0.723747 | 0.213042
1489 | 2015-07-16T15:48:49.000 | 9:49 | 43.7006 | 2886.07 | -1.07642 | -29008.1 | 0.0508453 | -0.615525 | 168 | 178.1 | 22.4 | 163.6 | 21.8 | 177.4 | 9.86243 | 91.6649 | 0.102693 | 0.723564 | 0.212949
1490 | 2015-07-16T15:49:49.000 | 9:50 | 43.7172 | 2884.22 | -1.07642 | -29008.1 | 0.0508453 | -0.61477 | 225.9 | 175.1 | 22.4 | 179.9 | 21.8 | 177.3 | 9.86243 | 91.5408 | 0.102693 | 0.723869 | 0.213415
1491 | 2015-07-16T15:50:49.000 | 9:51 | 43.7337 | 2884.22 | -1.07642 | -29008.1 | 0.0508268 | -0.614959 | 175.4 | 170.9 | 22.6 | 166.8 | 21.7 | 177.5 | 9.86243 | 92.2852 | 0.102693 | 0.724052 | 0.213228
1492 | 2015-07-16T15:51:49.000 | 9:52 | 43.7504 | 2884.22 | -1.07642 | -29008.1 | 0.0508453 | -0.615525 | 171.9 | 173.9 | 22.4 | 169.4 | 21.7 | 177.7 | 9.86243 | 92.5488 | 0.102693 | 0.724326 | 0.21236
1493 | 2015-07-16T15:52:49.000 | 9:53 | 43.7671 | 2885.14 | -0.153076 | -29008.1 | 0.0508453 | -0.615148 | 164.9 | 170.3 | 22.5 | 163.3 | 21.7 | 177.8 | 9.86243 | 92.7814 | 0.102693 | 0.72463 | 0.212825
1494 | 2015-07-16T15:53:49.000 | 9:54 | 43.7836 | 2882.99 | -1.07642 | -29008.1 | 0.0508453 | -0.61477 | 162.4 | 174.1 | 22.4 | 158.8 | 21.8 | 177.8 | 9.86243 | 92.5488 | 0.102693 | 0.724326 | 0.212732
1495 | 2015-07-16T15:54:50.000 | 9:55 | 43.8002 | 2882.99 | -1.07642 | -29008.1 | 0.0508453 | -0.615525 | 165.2 | 178.2 | 22.6 | 157.3 | 21.8 | 177.7 | 9.86243 | 92.1611 | 0.102693 | 0.723869 | 0.213415
1496 | 2015-07-16T15:55:49.000 | 9:56 | 43.8168 | 2884.22 | -1.07642 | -29008.1 | 0.0508268 | -0.614959 | 226.5 | 176.9 | 22.4 | 177.6 | 21.8 | 177.5 | 9.86243 | 91.5408 | 0.102693 | 0.723382 | 0.213228
1497 | 2015-07-16T15:56:49.000 | 9:57 | 43.8336 | 2886.07 | -0.153076 | -29008.1 | 0.0508268 | -0.615336 | 179.1 | 171.8 | 22.5 | 169.4 | 21.8 | 177.5 | 9.86243 | 91.8199 | 0.102693 | 0.723747 | 0.213135
1498 | 2015-07-16T15:57:49.000 | 9:58 | 43.8501 | 2884.22 | -1.07642 | -29008.1 | 0.0508268 | -0.614581 | 171.4 | 172.7 | 22.6 | 166 | 21.8 | 177.6 | 9.86243 | 92.0526 | 0.102693 | 0.724417 | 0.213322
1499 | 2015-07-16T15:58:49.000 | 9:59 | 43.8667 | 2885.14 | -1.07642 | -29008.1 | 0.0508453 | -0.615148 | 164.4 | 175.8 | 22.6 | 161.7 | 21.8 | 177.6 | 9.86243 | 92.0526 | 0.102693 | 0.724326 | 0.213135
1500 | 2015-07-16T15:59:49.000 | 10:00 | 43.8833 | 2882.99 | -1.07642 | -29008.1 | 0.0508453 | -0.614581 | 165.2 | 178.8 | 22.5 | 157.9 | 21.8 | 177.6 | 9.86243 | 91.9285 | 0.102693 | 0.724143 | 0.213415
1501 | 2015-07-16T16:00:49.000 | 10:01 | 43.9001 | 2884.22 | -0.153076 | -29008.1 | 0.0508453 | -0.614581 | 221.7 | 173.4 | 22.5 | 177.2 | 21.8 | 177.4 | 9.86243 | 91.4323 | 0.102693 | 0.723564 | 0.213415
1502 | 2015-07-16T16:01:49.000 | 10:02 | 43.9167 | 2886.07 | -1.07642 | -29008.1 | 0.0508453 | -0.615336 | 176.2 | 171.9 | 22.4 | 166.8 | 21.7 | 177.4 | 9.86243 | 91.8199 | 0.102693 | 0.724234 | 0.213601
1503 | 2015-07-16T16:02:49.000 | 10:03 | 43.95 | 2882.99 | -1.07642 | -29008.1 | 0.0508453 | -0.61477 | 172.9 | 175.4 | 22.5 | 169.3 | 21.7 | 177.6 | 9.86243 | 91.9285 | 0.102693 | 0.72463 | 0.212949
1504 | 2015-07-16T16:03:49.000 | 10:04 | 43.9499 | 2886.07 | -1.07642 | -29008.1 | 0.0508453 | -0.61477 | 169.5 | 178.2 | 22.6 | 164.8 | 21.8 | 177.6 | 9.86243 | 92.0526 | 0.102693 | 0.724417 | 0.213042
1505 | 2015-07-16T16:04:49.000 | 10:05 | 43.9666 | 2884.22 | -1.07642 | -29008.1 | 0.0508453 | -0.61477 | 228.3 | 173.3 | 22.6 | 178.4 | 21.8 | 177.7 | 9.86243 | 91.9285 | 0.102693 | 0.724509 | 0.213322
1506 | 2015-07-16T16:05:50.000 | 10:06 | 43.9831 | 2884.22 | -1.07642 | -29008.1 | 0.0508268 | -0.615776 | 171.9 | 173 | 22.6 | 173.8 | 21.8 | 177.8 | 9.86243 | 92.5488 | 0.102693 | 0.724905 | 0.213042
1507 | 2015-07-16T16:06:49.000 | 10:07 | 43.9998 | 2885.14 | -0.153076 | -29008.1 | 0.0508453 | -0.615525 | 165.5 | 176 | 22.6 | 167.3 | 21.8 | 178 | 9.86243 | 92.7814 | 0.102693 | 0.724905 | 0.212732
1508 | 2015-07-16T16:07:49.000 | 10:08 | 44.0162 | 2884.22 | -1.07642 | -29008.1 | 0.0508453 | -0.61477 | 162.7 | 178.8 | 22.6 | 162.5 | 21.8 | 178 | 9.86243 | 92.7814 | 0.102693 | 0.72463 | 0.212453
1509 | 2015-07-16T16:08:49.000 | 10:09 | 44.0329 | 2884.22 | -1.07642 | -29008.1 | 0.0508268 | -0.61477 | 161.2 | 173.6 | 22.6 | 161.3 | 21.8 | 177.9 | 9.86243 | 92.6728 | 0.102693 | 0.724509 | 0.212453
1510 | 2015-07-16T16:09:49.000 | 10:10 | 44.0496 | 2885.14 | -1.07642 | -29008.1 | 0.0508453 | -0.614959 | 167.4 | 171.5 | 22.6 | 159.7 | 21.8 | 177.7 | 9.86243 | 92.1611 | 0.102693 | 0.724052 | 0.212732
1511 | 2015-07-16T16:10:49.000 | 10:11 | 44.0662 | 2882.99 | -0.153076 | -29008.1 | 0.0508453 | -0.61477 | 225.7 | 175.4 | 22.6 | 174.3 | 21.8 | 177.4 | 9.86243 | 91.1996 | 0.102693 | 0.723747 | 0.213042
1512 | 2015-07-16T16:11:50.000 | 10:12 | 44.0828 | 2882.07 | -1.07642 | -29008.1 | 0.0508453 | -0.615776 | 176.5 | 178.3 | 22.6 | 167.1 | 21.8 | 177.3 | 9.86243 | 91.4323 | 0.102693 | 0.72463 | 0.212949
1513 | 2015-07-16T16:12:49.000 | 10:13 | 44.0995 | 2880.22 | -1.07642 | -29008.1 | 0.0508453 | -0.614581 | 172.8 | 175.7 | 22.5 | 170.6 | 21.8 | 177.3 | 9.86243 | 91.6649 | 0.102693 | 0.724326 | 0.213725
1514 | 2015-07-16T16:13:49.000 | 10:14 | 44.116 | 2879.3 | -1.07642 | -29008.1 | 0.0508453 | -0.615525 | 164.4 | 171.1 | 22.5 | 160.7 | 21.8 | 177.4 | 9.86243 | 91.8199 | 0.102693 | 0.724509 | 0.213135
1515 | 2015-07-16T16:14:49.000 | 10:15 | 44.1326 | 2878.37 | -1.07642 | -29008.1 | 0.0508453 | -0.614581 | 168.1 | 173.5 | 22.5 | 161.3 | 21.8 | 177.3 | 9.86243 | 91.5408 | 0.102693 | 0.724234 | 0.213322
1516 | 2015-07-16T16:15:49.000 | 10:16 | 44.1491 | 2876.53 | -1.07642 | -29008.1 | 0.0508453 | -0.614959 | 227.2 | 176.8 | 22.5 | 174.9 | 21.8 | 177.2 | 9.86243 | 90.936 | 0.102693 | 0.724234 | 0.213508
1517 | 2015-07-16T16:16:50.000 | 10:17 | 44.1657 | 2875.6 | -0.153076 | -29008.1 | 0.0508453 | -0.614959 | 174.9 | 179.1 | 22.5 | 168.3 | 21.8 | 177.4 | 9.86243 | 91.3237 | 0.102693 | 0.724722 | 0.213322
1518 | 2015-07-16T16:17:50.000 | 10:18 | 44.1825 | 2875.6 | -1.07642 | -29008.1 | 0.0508453 | -0.615148 | 170.3 | 173.6 | 22.5 | 173 | 21.8 | 177.3 | 9.86243 | 91.6959 | 0.102693 | 0.724417 | 0.212825
1519 | 2015-07-16T16:18:49.000 | 10:19 | 44.1989 | 2373.7 | -1.07642 | -29008.1 | 0.0508453 | -0.61477 | 164 | 170 | 22.5 | 164.3 | 21.8 | 177.5 | 10.1316 | 91.8199 | 0.102693 | 0.724996 | 0.213322
1520 | 2015-07-16T16:19:49.000 | 10:20 | 44.2155 | 69.1335 | -1.07642 | -29008.1 | 0.0508268 | -0.615525 | 161.8 | 167.7 | 22.5 | 159.8 | 21.8 | 177.4 | 11.1538 | 91.5408 | 0.102693 | 0.724722 | 0.213042
1521 | 2015-07-16T16:20:49.000 | 10:21 | 44.2323 | 10.6655 | -1.07642 | -29008.1 | 0.0508268 | -0.615525 | 160.1 | 172.7 | 22.6 | 159.6 | 21.8 | 177.2 | 11.1538 | 90.936 | 0.102693 | 0.724509 | 0.213911
1522 | 2015-07-16T16:21:50.000 | 10:22 | 44.2486 | 2.04907 | -1.07642 | -29008.1 | 0.0508268 | -0.61477 | 162.5 | 177.2 | 22.5 | 154.1 | 21.8 | 177.1 | 11.1538 | 90.3157 | 0.102693 | 0.723747 | 0.213415
1523 | 2015-07-16T16:22:50.000 | 10:23 | 44.2653 | 2.04907 | -1.07642 | -29008.1 | 0.0508268 | -0.614959 | 220.8 | 178.6 | 22.5 | 171.5 | 21.9 | 176.6 | 11.1538 | 89.4318 | 0.102693 | 0.723747 | 0.214779
1524 | 2015-07-16T16:23:50.000 | 10:24 | 44.282 | 2.04907 | -1.07642 | -29008.1 | 0.0508268 | -0.615336 | 173.8 | 172.9 | 22.6 | 163.6 | 21.9 | 176.6 | 11.1538 | 89.6954 | 0.102693 | 0.724234 | 0.214593
1525 | 2015-07-16T16:24:49.000 | 10:25 | 44.2987 | 0.818115 | -1.07642 | -29008.1 | 0.0508268 | -0.614581 | 175 | 169.4 | 22.6 | 166.8 | 22.1 | 176.6 | 11.1538 | 89.5869 | 0.102693 | 0.724326 | 0.214283
1526 | 2015-07-16T16:25:49.000 | 10:26 | 44.3151 | 3.89551 | -1.07642 | -29008.1 | 0.0508268 | -0.615336 | 167.7 | 167.1 | 22.6 | 161.9 | 22.1 | 176.6 | 11.1538 | 89.6954 | 0.102693 | 0.724052 | 0.214097
1527 | 2015-07-16T16:26:49.000 | 10:27 | 44.3319 | 4.8186 | -1.07642 | -29008.1 | 0.0508268 | -0.614581 | 229.8 | 165.6 | 22.5 | 174.9 | 22.1 | 176.6 | 11.1538 | 89.1992 | 0.102693 | 0.724143 | 0.214965
1528 | 2015-07-16T16:27:50.000 | 10:28 | 44.3485 | 6.66504 | -1.07642 | -29008.1 | 0.0508268 | -0.615148 | 177.4 | 164.4 | 22.5 | 171.3 | 22.1 | 176.8 | 11.1538 | 89.4318 | 0.102693 | 0.724722 | 0.215461
1529 | 2015-07-16T16:28:50.000 | 10:29 | 44.3651 | -0.10498 | -1.07642 | -29008.1 | 0.0508268 | -0.615336 | 171 | 170 | 22.6 | 167.2 | 22.1 | 177 | 11.1538 | 89.4628 | 0.102693 | 0.724326 | 0.216144
1530 | 2015-07-16T16:29:50.000 | 10:30 | 44.3816 | -0.10498 | -1.07642 | -29008.1 | 0.0508268 | -0.614581 | 164.3 | 174.8 | 22.6 | 158.5 | 22 | 177.1 | 11.1538 | 89.4318 | 0.102693 | 0.724326 | 0.215555
1531 | 2015-07-16T16:30:49.000 | 10:31 | 44.3982 | 49.7468 | -1.07642 | -29008.1 | 0.0508268 | -0.615336 | 162 | 178.2 | 22.6 | 155.8 | 21.9 | 177.1 | 11.1538 | 89.4628 | 0.102693 | 0.724052 | 0.216144
1532 | 2015-07-16T16:31:49.000 | 10:32 | 44.4149 | 74.6726 | -1.07642 | -29008.1 | 0.0508268 | -0.615148 | 167.7 | 173.3 | 22.6 | 154.9 | 22 | 177 | 11.6765 | 89.1992 | 0.102693 | 0.723564 | 0.216237
1533 | 2015-07-16T16:32:50.000 | 10:33 | 44.4315 | 72.8262 | -1.07642 | -29008.1 | 0.0508268 | -0.614581 | 219.5 | 168.9 | 22.5 | 172.9 | 21.9 | 176.8 | 19.7015 | 88.4549 | 0.102693 | 0.72329 | 0.21633
1534 | 2015-07-16T16:33:50.000 | 10:34 | 44.448 | 72.8262 | -1.07642 | -29008.1 | 0.0508453 | -0.61477 | 173.6 | 166.4 | 22.4 | 165.5 | 22 | 176.8 | 28.729 | 88.4549 | 0.102693 | 0.723747 | 0.216609
1535 | 2015-07-16T16:34:50.000 | 10:35 | 44.4647 | 71.9031 | -1.07642 | -29008.1 | 0.0508453 | -0.614959 | 174.6 | 164.7 | 22.4 | 166.1 | 22 | 176.8 | 38.1077 | 88.4549 | 0.102693 | 0.723564 | 0.216702
1536 | 2015-07-16T16:35:49.000 | 10:36 | 44.4813 | 70.98 | -0.153076 | -29008.1 | 0.0508453 | -0.614959 | 169.5 | 163.1 | 22.4 | 159.1 | 22 | 176.9 | 47.4981 | 88.4549 | 0.102693 | 0.723473 | 0.216888
1537 | 2015-07-16T16:36:49.000 | 10:37 | 44.4978 | 70.0566 | -0.153076 | -29008.1 | 0.0508453 | -0.614959 | 200.3 | 169.1 | 22.3 | 178.2 | 22.1 | 176.9 | 56.8884 | 87.8346 | 0.102693 | 0.72329 | 0.217974
1538 | 2015-07-16T16:37:49.000 | 10:38 | 44.5143 | 70.0566 | -0.153076 | -29008.1 | 0.0508453 | -0.614581 | 175.2 | 174.3 | 22.4 | 169 | 22.1 | 177.1 | 66.5831 | 88.1912 | 0.102693 | 0.723199 | 0.217198
1539 | 2015-07-16T16:38:50.000 | 10:39 | 44.5312 | 72.8262 | -1.07642 | -29008.1 | 0.0508453 | -0.615776 | 170.3 | 177.3 | 22.4 | 161.8 | 22.1 | 177.2 | 69.5637 | 88.4549 | 0.102693 | 0.723016 | 0.217105
1540 | 2015-07-16T16:39:50.000 | 10:40 | 44.5476 | 73.7495 | -1.07642 | -29008.1 | 0.0508453 | -0.615336 | 200.7 | 175.2 | 22.4 | 172.5 | 22 | 177.4 | 69.5364 | 88.4549 | 0.102693 | 0.723107 | 0.216609
1541 | 2015-07-16T16:40:50.000 | 10:41 | 44.5642 | 2996.23 | -0.153076 | -29008.1 | 0.0508453 | -0.615525 | 173.4 | 169.7 | 22.4 | 172.4 | 22.1 | 177.6 | 66.5324 | 89.3543 | 0.102693 | 0.723473 | 0.216888
1542 | 2015-07-16T16:41:49.000 | 10:42 | 44.5809 | 2842.99 | -0.153076 | -28997.5 | 0.0508453 | -0.615525 | 169.3 | 171.8 | 22.4 | 166.8 | 22.1 | 177.7 | 66.5831 | 89.5869 | 6.19073 | 0.723199 | 0.216237
1543 | 2015-07-16T16:42:49.000 | 10:43 | 44.5975 | 2853.45 | -0.153076 | -29008.1 | 0.0508453 | -0.615336 | 200.2 | 168.3 | 22.4 | 179 | 22.1 | 177.9 | 66.5831 | 89.4628 | 5.24371 | 0.72329 | 0.216237
1544 | 2015-07-16T16:43:50.000 | 10:44 | 44.6142 | 2878.37 | -0.153076 | -29008.1 | 0.0508453 | -0.615148 | 178 | 172.6 | 22.4 | 176.8 | 22.1 | 178 | 66.5324 | 89.9591 | 5.66531 | 0.723656 | 0.21633
1545 | 2015-07-16T16:44:50.000 | 10:45 | 44.6307 | 2890.68 | -0.153076 | -29008.1 | 0.0508453 | -0.615148 | 172.7 | 176.3 | 22.5 | 168.9 | 22.1 | 178.3 | 66.5207 | 90.4243 | 44.0058 | 0.723869 | 0.215741
1546 | 2015-07-16T16:45:50.000 | 10:46 | 44.6473 | 2890.68 | -0.153076 | -29008.1 | 0.0508453 | -0.61477 | 198.6 | 178.1 | 22.4 | 179.1 | 22 | 178.5 | 66.4973 | 90.3157 | 0.228544 | 0.724234 | 0.216237
1547 | 2015-07-16T16:46:50.000 | 10:47 | 44.6639 | 2884.22 | -0.153076 | -29008.1 | 0.0508453 | -0.615776 | 172.4 | 172.1 | 22.4 | 169.9 | 22 | 178.7 | 66.509 | 91.3237 | 7.41149 | 0.723869 | 0.215151
1548 | 2015-07-16T16:47:49.000 | 10:48 | 44.6805 | 2882.07 | -0.153076 | -29008.1 | 0.0508637 | -0.61477 | 175.3 | 170.8 | 22.4 | 166.9 | 22 | 178.8 | 66.4973 | 91.5873 | 7.8677 | 0.72463 | 0.215555
1549 | 2015-07-16T16:48:50.000 | 10:49 | 44.6972 | 2886.07 | -0.153076 | -29008.1 | 0.0508637 | -0.615525 | 171.6 | 174 | 22.4 | 163.7 | 22 | 179 | 66.509 | 91.5408 | 7.8677 | 0.724509 | 0.215244
1550 | 2015-07-16T16:49:50.000 | 10:50 | 44.7138 | 2886.07 | -0.153076 | -28997.5 | 0.0508453 | -0.615525 | 203.9 | 177.7 | 22.4 | 181.5 | 21.9 | 179 | 66.4973 | 91.4323 | 10.1456 | 0.724722 | 0.215151
1551 | 2015-07-16T16:50:50.000 | 10:51 | 44.7303 | 2884.22 | -0.153076 | -28997.5 | 0.0508637 | -0.61477 | 178.8 | 176.6 | 22.4 | 176.2 | 22 | 179.1 | 66.4973 | 92.2076 | 8.73607 | 0.725087 | 0.215151
1552 | 2015-07-16T16:51:50.000 | 10:52 | 44.7469 | 2884.22 | -0.153076 | -29008.1 | 0.0508637 | -0.614959 | 171.4 | 171.4 | 22.4 | 167.7 | 22 | 179.3 | 66.509 | 92.7814 | 10.1771 | 0.725179 | 0.214376
1553 | 2015-07-16T16:52:50.000 | 10:53 | 44.7635 | 2886.99 | -0.153076 | -28997.5 | 0.0508637 | -0.615525 | 195 | 172.7 | 22.4 | 177.1 | 22.1 | 179.5 | 66.509 | 92.5488 | 10.6868 | 0.725483 | 0.214376
1554 | 2015-07-16T16:53:49.000 | 10:54 | 44.78 | 2884.22 | -0.153076 | -29008.1 | 0.0508637 | -0.61477 | 173.2 | 175.5 | 22.4 | 165.7 | 22 | 179.6 | 66.509 | 93.1691 | 11.3915 | 0.725666 | 0.21419
1555 | 2015-07-16T16:54:50.000 | 10:55 | 44.7966 | 2882.99 | -0.153076 | -29008.1 | 0.0508637 | -0.615336 | 176.8 | 178.3 | 22.3 | 174 | 21.9 | 179.8 | 66.509 | 93.4017 | 12.2945 | 0.725849 | 0.21419
1556 | 2015-07-16T16:55:50.000 | 10:56 | 44.8132 | 2882.99 | -0.153076 | -29008.1 | 0.0508453 | -0.615776 | 170.3 | 173.1 | 22.3 | 168.2 | 21.9 | 179.9 | 66.509 | 93.7894 | 11.4954 | 0.725483 | 0.213508
1557 | 2015-07-16T16:56:50.000 | 10:57 | 44.83 | 2886.07 | -0.153076 | -29008.1 | 0.0508637 | -0.615148 | 204 | 172.5 | 22.3 | 177.1 | 21.9 | 179.9 | 66.4973 | 93.5567 | 9.90334 | 0.726032 | 0.213725
1558 | 2015-07-16T16:57:50.000 | 10:58 | 44.8465 | 2886.07 | -0.153076 | -29008.1 | 0.0508637 | -0.61477 | 175.1 | 175.7 | 22.4 | 175.8 | 22 | 180.1 | 66.509 | 93.8979 | 9.88761 | 0.726032 | 0.213135
1559 | 2015-07-16T16:58:49.000 | 10:59 | 44.8631 | 2884.22 | -0.153076 | -29008.1 | 0.0508637 | -0.615776 | 170.3 | 178.4 | 22.3 | 168.6 | 21.9 | 180.2 | 66.509 | 94.4096 | 8.89338 | 0.726611 | 0.213415
1560 | 2015-07-16T16:59:50.000 | 11:00 | 44.8798 | 2886.07 | -0.153076 | -29008.1 | 0.0508637 | -0.615776 | 206.3 | 173.4 | 22.3 | 181.8 | 21.9 | 180.2 | 66.4973 | 94.2856 | 10.2652 | 0.726336 | 0.212949
1561 | 2015-07-16T17:00:50.000 | 11:01 | 44.8963 | 2884.22 | -0.153076 | -29008.1 | 0.0508637 | -0.615776 | 176.7 | 172.2 | 22.3 | 176.8 | 21.9 | 180.5 | 66.509 | 94.9059 | 7.10001 | 0.726702 | 0.212825
1562 | 2015-07-16T17:01:50.000 | 11:02 | 44.9129 | 2884.22 | -0.153076 | -28997.5 | 0.0508453 | -0.615336 | 172.6 | 175.6 | 22.3 | 163.2 | 21.9 | 180.6 | 66.4973 | 95.2935 | 8.7927 | 0.727098 | 0.212825
1563 | 2015-07-16T17:02:50.000 | 11:03 | 44.9295 | 2886.07 | -0.153076 | -29008.1 | 0.0508637 | -0.615148 | 195.7 | 178.7 | 22.3 | 178 | 21.9 | 180.7 | 66.509 | 95.0144 | 9.69254 | 0.727098 | 0.212453
1564 | 2015-07-16T17:03:50.000 | 11:04 | 44.946 | 2882.99 | -0.153076 | -29008.1 | 0.0508637 | -0.615776 | 174.7 | 173.5 | 22.3 | 172.4 | 21.9 | 180.9 | 66.509 | 95.7898 | 0.102693 | 0.726885 | 0.211957
1565 | 2015-07-16T17:04:50.000 | 11:05 | 44.9628 | 2885.14 | -0.153076 | -29008.1 | 0.0508637 | -0.615776 | 178.9 | 172.4 | 22.3 | 177.4 | 21.9 | 181 | 66.509 | 95.7898 | 0.102693 | 0.727098 | 0.21236
1566 | 2015-07-16T17:05:50.000 | 11:06 | 44.9793 | 2886.07 | -0.153076 | -29008.1 | 0.0508637 | -0.61477 | 172.9 | 175.7 | 22.3 | 167.7 | 21.9 | 181 | 66.509 | 96.0224 | 0.102693 | 0.727646 | 0.212267
1567 | 2015-07-16T17:06:50.000 | 11:07 | 44.996 | 2886.07 | -0.153076 | -28997.5 | 0.0508637 | -0.615776 | 197.3 | 179 | 22.3 | 179.6 | 21.9 | 181.1 | 66.509 | 95.7898 | 0.159325 | 0.727646 | 0.212546
1568 | 2015-07-16T17:07:50.000 | 11:08 | 45.0126 | 2885.14 | -0.153076 | -29008.1 | 0.0508637 | -0.615336 | 174.3 | 174 | 22.3 | 170.2 | 21.8 | 181.2 | 66.509 | 96.4101 | 0.228544 | 0.727738 | 0.211771
1569 | 2015-07-16T17:08:50.000 | 11:09 | 45.0292 | 2886.07 | -0.153076 | -29008.1 | 0.0508637 | -0.614581 | 177.4 | 170.5 | 22.3 | 170.5 | 21.8 | 181.3 | 66.509 | 96.4101 | 0.228544 | 0.728042 | 0.211585
1570 | 2015-07-16T17:09:50.000 | 11:10 | 45.0458 | 2887.91 | -0.153076 | -29008.1 | 0.0508453 | -0.614959 | 173.2 | 168.2 | 22.3 | 165.3 | 21.8 | 181.4 | 66.509 | 96.3791 | 0.228544 | 0.727951 | 0.211678
1571 | 2015-07-16T17:10:50.000 | 11:11 | 45.0623 | 2877.45 | -0.153076 | -29008.1 | 0.0508453 | -0.615776 | 197.8 | 166.9 | 22.3 | 181.4 | 21.8 | 181.3 | 66.509 | 96.4101 | 0.102693 | 0.727738 | 0.211492
1572 | 2015-07-16T17:11:50.000 | 11:12 | 45.079 | 2879.3 | -0.153076 | -28997.5 | 0.0508453 | -0.61477 | 173.8 | 165.6 | 22.3 | 170 | 21.8 | 181.4 | 66.509 | 100.24 | 0.102693 | 0.727738 | 0.212174
1573 | 2015-07-16T17:12:50.000 | 11:13 | 45.0956 | 2876.53 | -0.153076 | -29008.1 | 0.0508453 | -0.615525 | 181.9 | 171 | 22.3 | 174.6 | 21.8 | 181.4 | 66.2437 | 100.24 | 0.102693 | 0.727859 | 0.211957
1574 | 2015-07-16T17:13:50.000 | 11:14 | 45.1122 | 2878.37 | -0.153076 | -29008.1 | 0.0508453 | -0.615148 | 172.1 | 175.8 | 22.4 | 171.2 | 21.9 | 181.5 | 66.2437 | 100.24 | 0.102693 | 0.727463 | 0.212546
1575 | 2015-07-16T17:14:50.000 | 11:15 | 45.1288 | 2878.37 | -0.153076 | -29008.1 | 0.0508637 | -0.61477 | 193.3 | 178.7 | 22.3 | 181.5 | 21.9 | 181.5 | 66.0487 | 100.24 | 0.102693 | 0.727372 | 0.212949
1576 | 2015-07-16T17:15:51.000 | 11:16 | 45.1454 | 2888.84 | -1.07642 | -29008.1 | 0.0508453 | -0.61477 | 173.3 | 173 | 22.3 | 167.7 | 21.9 | 181.6 | 66.0487 | 100.24 | 0.228544 | 0.727859 | 0.212825
1577 | 2015-07-16T17:16:50.000 | 11:17 | 45.1619 | 2887.91 | -0.153076 | -29008.1 | 0.0508453 | -0.61477 | 178.6 | 171.4 | 22.4 | 178 | 21.9 | 181.6 | 66.0487 | 100.24 | 0.102693 | 0.727555 | 0.21236
1578 | 2015-07-16T17:17:50.000 | 11:18 | 45.1786 | 2888.84 | -0.153076 | -29008.1 | 0.0508453 | -0.61477 | 171.3 | 174.7 | 22.4 | 165.6 | 21.9 | 181.7 | 66.0487 | 100.24 | 0.102693 | 0.727738 | 0.212453
1579 | 2015-07-16T17:18:50.000 | 11:19 | 45.1952 | 2882.99 | -0.153076 | -29008.1 | 0.0508453 | -0.615336 | 194.9 | 178.5 | 22.4 | 180.2 | 21.9 | 181.6 | 66.0487 | 507.213 | 0.102693 | 0.727463 | 0.211864
1580 | 2015-07-16T17:19:50.000 | 11:20 | 45.2119 | 2892.84 | -0.153076 | -29008.1 | 0.0508453 | -0.615148 | 174.5 | 174.4 | 22.4 | 170 | 21.9 | 181.7 | 66.0487 | 507.213 | 0.102693 | 0.727646 | 0.21236
1581 | 2015-07-16T17:20:50.000 | 11:21 | 45.2285 | 2891.91 | -0.153076 | -29008.1 | 0.0508637 | -0.615148 | 184 | 170.5 | 22.4 | 174 | 21.9 | 181.7 | 66.0487 | 507.213 | 0.102693 | 0.728042 | 0.212732
1582 | 2015-07-16T17:21:51.000 | 11:22 | 45.2451 | 2895.61 | -0.153076 | -29008.1 | 0.0508453 | -0.615776 | 173.2 | 167.8 | 22.4 | 165.6 | 21.9 | 181.8 | 66.0487 | 507.213 | 0.102693 | 0.727859 | 0.212546
1583 | 2015-07-16T17:22:50.000 | 11:23 | 45.2617 | 2887.91 | -0.153076 | -29008.1 | 0.0508637 | -0.615336 | 188.9 | 173.1 | 22.4 | 175.2 | 21.8 | 181.7 | 66.0487 | 507.213 | 0.102693 | 0.727859 | 0.212081
1584 | 2015-07-16T17:23:50.000 | 11:24 | 45.2782 | 2892.84 | -0.153076 | -29008.1 | 0.0508453 | -0.61477 | 173.5 | 177.6 | 22.3 | 168.2 | 21.8 | 181.8 | 66.0487 | 507.213 | 0.102693 | 0.728225 | 0.213042
1585 | 2015-07-16T17:24:50.000 | 11:25 | 45.2948 | 2893.76 | -0.153076 | -29008.1 | 0.0508453 | -0.615776 | 180.5 | 177.9 | 22.3 | 171.3 | 21.8 | 181.8 | 66.0487 | 507.213 | 0.102693 | 0.727951 | 0.212267
1586 | 2015-07-16T17:25:50.000 | 11:26 | 45.3116 | 2899.3 | -0.153076 | -29008.1 | 0.0508453 | -0.615776 | 174.4 | 172.2 | 22.3 | 167.2 | 21.6 | 181.8 | 66.0487 | 507.213 | 0.102693 | 0.728134 | 0.212732
1587 | 2015-07-16T17:26:51.000 | 11:27 | 45.3281 | 2892.84 | -0.153076 | -29008.1 | 0.0508453 | -0.61477 | 195.8 | 171.8 | 22.3 | 183.7 | 21.6 | 181.8 | 66.0487 | 507.213 | 0.102693 | 0.728134 | 0.212732
1588 | 2015-07-16T17:27:51.000 | 11:28 | 45.3446 | 2898.38 | -0.153076 | -29008.1 | 0.0508453 | -0.615525 | 174.2 | 174.9 | 22.3 | 170.1 | 21.6 | 181.9 | 66.0487 | 507.213 | 0.102693 | 0.728042 | 0.211771
1589 | 2015-07-16T17:28:50.000 | 11:29 | 45.3612 | 2898.38 | -0.153076 | -29008.1 | 0.0508453 | -0.615148 | 178.6 | 178.3 | 22.3 | 171.2 | 21.6 | 181.9 | 66.0487 | 507.213 | 0.102693 | 0.728499 | 0.212639
1590 | 2015-07-16T17:29:50.000 | 11:30 | 45.3779 | 2902.38 | -0.153076 | -29008.1 | 0.0508453 | -0.61477 | 171.2 | 176.8 | 22.3 | 162.4 | 21.6 | 182 | 66.0604 | 507.213 | 0.102693 | 0.728316 | 0.212174
1591 | 2015-07-16T17:30:50.000 | 11:31 | 45.3945 | 2896.53 | -0.153076 | -29008.1 | 0.0508453 | -0.614959 | 199.4 | 172 | 22.3 | 178.7 | 21.7 | 181.9 | 66.0604 | 507.213 | 0.102693 | 0.728134 | 0.212267
1592 | 2015-07-16T17:31:50.000 | 11:32 | 45.411 | 2904.22 | -0.153076 | -29008.1 | 0.0508637 | -0.615525 | 174.7 | 173.5 | 22.4 | 164.8 | 21.6 | 182 | 66.0604 | 507.213 | 0.102693 | 0.728408 | 0.211864
1593 | 2015-07-16T17:32:51.000 | 11:33 | 45.4278 | 2904.22 | -0.153076 | -28997.5 | 0.0508453 | -0.615776 | 177.1 | 176.4 | 22.4 | 175.5 | 21.7 | 182 | 66.0604 | 507.213 | 0.102693 | 0.728712 | 0.211957
1594 | 2015-07-16T17:33:50.000 | 11:34 | 45.4444 | 2903.3 | -0.153076 | -29008.1 | 0.0508453 | -0.615776 | 172 | 178.7 | 22.4 | 167.5 | 21.7 | 182 | 66.2554 | 507.213 | 0.102693 | 0.728499 | 0.211957
1595 | 2015-07-16T17:34:50.000 | 11:35 | 45.4609 | 2899.3 | -0.153076 | -29008.1 | 0.0508453 | -0.615525 | 196.1 | 173.6 | 22.3 | 178.8 | 21.8 | 182 | 66.2671 | 507.213 | 0.102693 | 0.728316 | 0.211678
1596 | 2015-07-16T17:35:50.000 | 11:36 | 45.4775 | 2903.3 | -0.153076 | -29008.1 | 0.0508453 | -0.61477 | 175.4 | 170.1 | 22.4 | 166.1 | 21.8 | 181.9 | 66.4349 | 507.213 | 0.102693 | 0.728895 | 0.211305
1597 | 2015-07-16T17:36:50.000 | 11:37 | 45.4942 | 2899.3 | -0.153076 | -28997.5 | 0.0508453 | -0.615776 | 179.8 | 168.2 | 22.3 | 170.4 | 21.7 | 182 | 66.4349 | 507.213 | 0.102693 | 0.729078 | 0.211864
1598 | 2015-07-16T17:37:51.000 | 11:38 | 45.5107 | 2898.38 | -0.153076 | -29008.1 | 0.0508453 | -0.61477 | 172.5 | 172.9 | 22.4 | 165.6 | 21.8 | 182 | 66.4349 | 507.213 | 0.102693 | 0.728895 | 0.211864
1599 | 2015-07-16T17:38:51.000 | 11:39 | 45.5273 | 2890.68 | -0.153076 | -29008.1 | 0.0508453 | -0.615525 | 195.7 | 177.6 | 22.4 | 179.5 | 21.8 | 182 | 66.4349 | 507.213 | 0.102693 | 0.728895 | 0.212453
1600 | 2015-07-16T17:39:50.000 | 11:40 | 45.544 | 2899.3 | -0.153076 | -29008.1 | 0.0508637 | -0.615776 | 174 | 178.5 | 22.4 | 166.2 | 21.8 | 182.1 | 66.4349 | 507.213 | 0.102693 | 0.729169 | 0.212453
1601 | 2015-07-16T17:40:50.000 | 11:41 | 45.5606 | 2901.45 | -0.153076 | -29008.1 | 0.0508453 | -0.615525 | 174.7 | 173 | 22.4 | 167.3 | 21.7 | 182.1 | 66.4349 | 507.213 | 0.102693 | 0.728804 | 0.211771
1602 | 2015-07-16T17:41:50.000 | 11:42 | 45.5771 | 2901.45 | -0.153076 | -29008.1 | 0.0508637 | -0.614959 | 170.3 | 169.6 | 22.4 | 164.3 | 21.7 | 182 | 66.4349 | 507.213 | 0.102693 | 0.728987 | 0.211957
1603 | 2015-07-16T17:42:51.000 | 11:43 | 45.5937 | 2886.99 | -0.153076 | -29008.1 | 0.0508453 | -0.615148 | 228.8 | 167.7 | 22.3 | 181.9 | 21.8 | 182 | 66.4232 | 507.213 | 0.102693 | 0.728712 | 0.212267
1604 | 2015-07-16T17:43:51.000 | 11:44 | 45.6102 | 2892.84 | -0.153076 | -29008.1 | 0.0508637 | -0.615148 | 174.4 | 166.3 | 22.4 | 175.8 | 21.8 | 182 | 66.4232 | 507.213 | 0.102693 | 0.728591 | 0.212174
1605 | 2015-07-16T17:44:51.000 | 11:45 | 45.6268 | 2888.84 | -0.153076 | -29008.1 | 0.0508637 | -0.615336 | 172 | 165 | 22.4 | 167.5 | 21.8 | 182 | 66.4232 | 507.213 | 0.102693 | 0.728499 | 0.212267
1606 | 2015-07-16T17:45:50.000 | 11:46 | 45.6434 | 2875.6 | -0.153076 | -28997.5 | 0.0508637 | -0.61477 | 231.8 | 170.8 | 22.3 | 178.8 | 21.8 | 182 | 66.3139 | 507.213 | 0.102693 | 0.728499 | 0.213042
1607 | 2015-07-16T17:46:50.000 | 11:47 | 45.6602 | 2884.22 | -0.153076 | -29008.1 | 0.0508637 | -0.615148 | 175.2 | 175.8 | 22.4 | 175.5 | 21.8 | 182.1 | 66.2788 | 507.213 | 0.102693 | 0.728134 | 0.213135
1608 | 2015-07-16T17:47:50.000 | 11:48 | 45.6769 | 2887.91 | -0.153076 | -29008.1 | 0.0508637 | -0.61477 | 171.9 | 177.8 | 22.3 | 166 | 21.9 | 182.2 | 66.2788 | 507.213 | 0.102693 | 0.728712 | 0.213322
1609 | 2015-07-16T17:48:51.000 | 11:49 | 45.6934 | 2881.14 | -0.153076 | -29008.1 | 0.0508637 | -0.615776 | 236.9 | 172.7 | 22.3 | 181.4 | 21.8 | 182.1 | 66.2788 | 507.213 | 0.102693 | 0.728316 | 0.213415
1610 | 2015-07-16T17:49:51.000 | 11:50 | 45.7099 | 2893.76 | -11.5398 | -29008.1 | 0.0508637 | -0.61477 | 176.1 | 172.4 | 22.4 | 176.2 | 21.8 | 182.3 | 66.2788 | 507.213 | 0.102693 | 0.728225 | 0.212453
1611 | 2015-07-16T17:50:51.000 | 11:51 | 45.7265 | 2897.45 | -0.153076 | -29008.1 | 0.0508637 | -0.615148 | 172.6 | 175 | 22.3 | 168.6 | 21.8 | 182.4 | 66.2788 | 507.213 | 0.102693 | 0.728316 | 0.212825
1612 | 2015-07-16T17:51:50.000 | 11:52 | 45.743 | 2892.84 | -0.153076 | -29008.1 | 0.0508637 | -0.615148 | 197.2 | 178.3 | 22.4 | 176 | 21.8 | 182.4 | 66.2788 | 507.213 | 0.102693 | 0.728499 | 0.212825
1613 | 2015-07-16T17:52:50.000 | 11:53 | 45.7597 | 2904.22 | -0.153076 | -29008.1 | 0.0508637 | -0.615776 | 174.7 | 175.2 | 22.3 | 171.2 | 21.8 | 182.5 | 66.2788 | 507.213 | 0.102693 | 0.728712 | 0.213042
1614 | 2015-07-16T17:53:51.000 | 11:54 | 45.7764 | 2904.22 | -0.153076 | -29008.1 | 0.0508637 | -0.614959 | 179.9 | 170.8 | 22.2 | 171.5 | 21.8 | 182.5 | 66.2788 | 507.213 | 0.102693 | 0.728895 | 0.212546
1615 | 2015-07-16T17:54:51.000 | 11:55 | 45.793 | 2904.22 | -0.153076 | -29008.1 | 0.0508637 | -0.614959 | 172.1 | 173.8 | 22.1 | 163.9 | 21.7 | 182.5 | 66.4232 | 507.213 | 0.102693 | 0.729261 | 0.212267
1616 | 2015-07-16T17:55:51.000 | 11:56 | 45.8095 | 2896.53 | -0.153076 | -29008.1 | 0.0508637 | -0.615776 | 195 | 170.5 | 22.2 | 177.3 | 21.7 | 182.5 | 66.4622 | 507.213 | 0.102693 | 0.729169 | 0.212081
1617 | 2015-07-16T17:56:51.000 | 11:57 | 45.8261 | 2900.53 | -0.153076 | -29008.1 | 0.0508453 | -0.615148 | 175.8 | 174.4 | 22.1 | 165.7 | 21.8 | 182.5 | 66.4622 | 507.213 | 0.102693 | 0.729169 | 0.212174
1618 | 2015-07-16T17:57:50.000 | 11:58 | 45.8426 | 2899.3 | -0.153076 | -29008.1 | 0.0508453 | -0.61477 | 176.2 | 178.8 | 22.1 | 167.9 | 21.8 | 182.5 | 66.4622 | 507.213 | 0.102693 | 0.729169 | 0.212174
1619 | 2015-07-16T17:58:50.000 | 11:59 | 45.8594 | 2903.3 | -0.153076 | -29008.1 | 0.0508453 | -0.61477 | 173.7 | 176.8 | 22.2 | 164 | 21.8 | 182.5 | 66.4622 | 507.213 | 0.102693 | 0.729352 | 0.212174
1620 | 2015-07-16T17:59:51.000 | 12:00 | 45.876 | 2896.53 | -0.153076 | -29008.1 | 0.0508453 | -0.615336 | 199.5 | 172.2 | 22.2 | 174.9 | 21.8 | 182.4 | 66.4622 | 507.213 | 0.102693 | 0.729261 | 0.212081
1621 | 2015-07-16T18:00:51.000 | 12:01 | 45.8925 | 2901.45 | -0.153076 | -29008.1 | 0.0508637 | -0.615336 | 174.9 | 173.5 | 22.1 | 165.6 | 21.9 | 182.4 | 66.4622 | 507.213 | 0.102693 | 0.729352 | 0.212081
1622 | 2015-07-16T18:01:51.000 | 12:02 | 45.9092 | 2899.3 | -0.153076 | -29008.1 | 0.0508637 | -0.615148 | 180.6 | 176.7 | 22.2 | 172.9 | 21.9 | 182.4 | 66.4622 | 507.213 | 0.102693 | 0.729657 | 0.211864
1623 | 2015-07-16T18:02:51.000 | 12:03 | 45.9258 | 2903.3 | -0.153076 | -28997.5 | 0.0508453 | -0.615776 | 172.5 | 178.8 | 22.2 | 169.3 | 21.9 | 182.5 | 66.4973 | 507.213 | 0.102693 | 0.729352 | 0.211957
1624 | 2015-07-16T18:03:50.000 | 12:04 | 45.9424 | 2900.53 | -0.153076 | -28997.5 | 0.0508453 | -0.61477 | 195.5 | 174 | 22.1 | 181.1 | 21.8 | 182.4 | 66.4973 | 507.213 | 0.102693 | 0.729261 | 0.21236
1625 | 2015-07-16T18:04:51.000 | 12:05 | 45.959 | 2903.3 | -0.153076 | -29008.1 | 0.0508637 | -0.614959 | 175.7 | 170.3 | 22.2 | 167.7 | 21.8 | 182.5 | 66.669 | 507.213 | 0.102693 | 0.729748 | 0.211864
1626 | 2015-07-16T18:05:51.000 | 12:06 | 45.9755 | 2900.53 | -0.153076 | -29008.1 | 0.0508453 | -0.615525 | 175.7 | 168.3 | 22.2 | 168 | 21.8 | 182.5 | 66.6807 | 507.213 | 0.102693 | 0.730022 | 0.212174
1627 | 2015-07-16T18:06:51.000 | 12:07 | 45.9923 | 2896.53 | -0.153076 | -29008.1 | 0.0508453 | -0.614959 | 171.3 | 173.4 | 22.2 | 160.5 | 21.8 | 182.5 | 66.6807 | 507.213 | 0.102693 | 0.729748 | 0.211678
1628 | 2015-07-16T18:07:51.000 | 12:08 | 46.0089 | 2885.14 | -0.153076 | -29008.1 | 0.0508453 | -0.61477 | 200.2 | 178.1 | 22.2 | 176.2 | 21.8 | 182.3 | 66.6807 | 507.213 | 0.102693 | 0.729474 | 0.212081
1629 | 2015-07-16T18:08:50.000 | 12:09 | 46.0253 | 2894.68 | -0.153076 | -29008.1 | 0.0508637 | -0.615776 | 178 | 178 | 22.1 | 172.6 | 21.9 | 182.4 | 66.669 | 507.213 | 0.102693 | 0.729931 | 0.212081
1630 | 2015-07-16T18:09:51.000 | 12:10 | 46.042 | 2901.45 | -0.153076 | -29008.1 | 0.0508637 | -0.614959 | 172.7 | 172.6 | 22.3 | 167.1 | 21.9 | 182.5 | 66.6807 | 507.213 | 0.102693 | 0.729748 | 0.211771
1631 | 2015-07-16T18:10:51.000 | 12:11 | 46.0586 | 2895.61 | -0.153076 | -29008.1 | 0.0508637 | -0.614959 | 194.4 | 172.2 | 22.3 | 179 | 21.9 | 182.5 | 66.669 | 507.213 | 0.102693 | 0.72984 | 0.212732
1632 | 2015-07-16T18:11:51.000 | 12:12 | 46.0753 | 2901.45 | -0.153076 | -29008.1 | 0.0508453 | -0.61477 | 175.7 | 175.7 | 22.3 | 165.9 | 21.8 | 182.5 | 66.669 | 507.213 | 0.102693 | 0.729565 | 0.211771
1633 | 2015-07-16T18:12:51.000 | 12:13 | 46.0919 | 2902.38 | -0.153076 | -29008.1 | 0.0508453 | -0.615336 | 175.6 | 178.8 | 22.2 | 173.3 | 21.8 | 182.5 | 66.669 | 507.213 | 0.102693 | 0.730114 | 0.212949
1634 | 2015-07-16T18:13:51.000 | 12:14 | 46.1085 | 2902.38 | -0.153076 | -29008.1 | 0.0508453 | -0.615525 | 172.4 | 173.7 | 22.3 | 163.1 | 21.8 | 182.5 | 66.8016 | 507.213 | 0.102693 | 0.730022 | 0.212639
1635 | 2015-07-16T18:14:50.000 | 12:15 | 46.1251 | 2892.84 | -0.153076 | -10698.9 | 0.0508453 | -0.615336 | 200.7 | 172.2 | 22.2 | 175.2 | 21.8 | 182.4 | 66.8016 | 507.213 | 0.102693 | 0.729748 | 0.212174
1636 | 2015-07-16T18:15:51.000 | 12:16 | 46.1417 | 2898.38 | -1.07642 | -28997.5 | 0.0508637 | -0.615776 | 176.8 | 176 | 22.3 | 170.4 | 21.8 | 182.5 | 66.8016 | 507.213 | 0.102693 | 0.730327 | 0.212174
1637 | 2015-07-16T18:16:51.000 | 12:17 | 46.1582 | 2902.38 | -0.153076 | -29008.1 | 0.0508637 | -0.614959 | 173.4 | 179.1 | 22.3 | 167.4 | 21.9 | 182.6 | 66.8016 | 507.213 | 0.102693 | 0.729931 | 0.211678
1638 | 2015-07-16T18:17:51.000 | 12:18 | 46.1749 | 2899.3 | -0.153076 | -29008.1 | 0.0508637 | -0.615336 | 197 | 174.3 | 22.3 | 180.6 | 21.9 | 182.6 | 66.8016 | 507.213 | 0.102693 | 0.729931 | 0.212453
1639 | 2015-07-16T18:18:51.000 | 12:19 | 46.1915 | 2904.22 | -0.153076 | -29008.1 | 0.0508637 | -0.615776 | 174.6 | 170.6 | 22.3 | 170.1 | 21.9 | 182.6 | 66.9342 | 507.213 | 0.102693 | 0.730327 | 0.211864
1640 | 2015-07-16T18:19:51.000 | 12:20 | 46.2081 | 2901.45 | -0.153076 | -28997.5 | 0.0508637 | -0.615525 | 177.1 | 168.5 | 22.3 | 170.8 | 21.9 | 182.6 | 66.9342 | 507.213 | 0.102693 | 0.730418 | 0.211771
1641 | 2015-07-16T18:20:51.000 | 12:21 | 46.2247 | 2898.38 | -0.153076 | -29008.1 | 0.0508637 | -0.61477 | 171.9 | 173.3 | 22.3 | 167.2 | 21.9 | 182.7 | 66.9342 | 507.213 | 0.102693 | 0.730114 | 0.212081
1642 | 2015-07-16T18:21:51.000 | 12:22 | 46.2413 | 2886.99 | -0.153076 | -28997.5 | 0.0508637 | -0.61477 | 198.4 | 178.4 | 22.3 | 177.6 | 22 | 182.6 | 66.9342 | 507.213 | 0.102693 | 0.730327 | 0.212546
1643 | 2015-07-16T18:22:51.000 | 12:23 | 46.2578 | 2896.53 | -0.153076 | -29008.1 | 0.0508637 | -0.615776 | 175.2 | 178.6 | 22.3 | 166.4 | 21.9 | 182.6 | 66.9342 | 507.213 | 0.102693 | 0.730236 | 0.212174
1644 | 2015-07-16T18:23:51.000 | 12:24 | 46.2744 | 2897.45 | -0.153076 | -29008.1 | 0.0508637 | -0.61477 | 178 | 173.1 | 22.3 | 170.7 | 21.9 | 182.6 | 66.9342 | 507.213 | 0.102693 | 0.73051 | 0.212453
1645 | 2015-07-16T18:24:51.000 | 12:25 | 46.2911 | 2899.3 | -0.153076 | -28997.5 | 0.0508637 | -0.615525 | 173 | 169.7 | 22.3 | 165.7 | 21.9 | 182.7 | 66.9342 | 507.213 | 0.102693 | 0.730418 | 0.211492
1646 | 2015-07-16T18:25:51.000 | 12:26 | 46.3077 | 2887.91 | -0.153076 | -29008.1 | 0.0508637 | -0.615776 | 198.3 | 167.9 | 22.3 | 178.6 | 22 | 182.6 | 66.9342 | 507.213 | 0.102693 | 0.730236 | 0.211957
1647 | 2015-07-16T18:26:51.000 | 12:27 | 46.3243 | 2889.76 | -0.153076 | -29008.1 | 0.0508637 | -0.615148 | 175.6 | 166.4 | 22.3 | 172.4 | 22 | 182.6 | 66.9342 | 507.213 | 0.102693 | 0.730114 | 0.212267
1648 | 2015-07-16T18:27:51.000 | 12:28 | 46.3409 | 2882.99 | -0.153076 | -28997.5 | 0.0508637 | -0.614959 | 177.5 | 165.4 | 22.3 | 173.2 | 21.9 | 182.6 | 66.9342 | 507.213 | 0.102693 | 0.730022 | 0.213725
1649 | 2015-07-16T18:28:51.000 | 12:29 | 46.3574 | 2876.53 | -0.153076 | -29008.1 | 0.0508637 | -0.61477 | 173 | 171.1 | 22.3 | 163.9 | 22 | 182.6 | 66.9342 | 507.213 | 0.102693 | 0.730022 | 0.213601
1650 | 2015-07-16T18:29:51.000 | 12:30 | 46.374 | 2877.45 | -0.153076 | -28997.5 | 0.0508637 | -0.614959 | 197.9 | 176.5 | 22.3 | 176.8 | 22.1 | 182.5 | 66.4622 | 507.213 | 0.102693 | 0.729474 | 0.213818
1651 | 2015-07-16T18:30:51.000 | 12:31 | 46.3906 | 2882.99 | -0.153076 | -29008.1 | 0.0508637 | -0.61477 | 173.9 | 178.8 | 22.4 | 168.8 | 22.1 | 182.6 | 66.4505 | 507.213 | 0.102693 | 0.729565 | 0.213725
1652 | 2015-07-16T18:31:52.000 | 12:32 | 46.4071 | 2884.22 | -0.153076 | -28997.5 | 0.0508637 | -0.61477 | 177.4 | 173.3 | 22.3 | 170.9 | 22.1 | 182.6 | 66.4505 | 507.213 | 0.102693 | 0.729474 | 0.213508
1653 | 2015-07-16T18:32:51.000 | 12:33 | 46.4239 | 2884.22 | -0.153076 | -29008.1 | 0.0508637 | -0.61477 | 171.5 | 169.2 | 22.3 | 163.8 | 22.1 | 182.5 | 66.4622 | 507.213 | 0.102693 | 0.730022 | 0.21419
1654 | 2015-07-16T18:33:51.000 | 12:34 | 46.4404 | 2876.53 | -0.153076 | -29008.1 | 0.0508637 | -0.61477 | 198.1 | 167.1 | 22.3 | 180.7 | 22.1 | 182.5 | 66.2281 | 507.213 | 0.102693 | 0.729078 | 0.214097
1655 | 2015-07-16T18:34:51.000 | 12:35 | 46.457 | 2878.37 | -0.153076 | -29008.1 | 0.0508637 | -0.61477 | 175.5 | 165.7 | 22.3 | 167.9 | 22 | 182.5 | 66.2281 | 507.213 | 0.102693 | 0.729657 | 0.214097
1656 | 2015-07-16T18:35:51.000 | 12:36 | 46.4738 | 2875.6 | -0.153076 | -29008.1 | 0.0508453 | -0.61477 | 180.5 | 164.4 | 22.3 | 172.1 | 21.9 | 182.5 | 65.9979 | 507.213 | 0.102693 | 0.729352 | 0.214872
1657 | 2015-07-16T18:36:51.000 | 12:37 | 46.4903 | 2875.6 | -0.153076 | -29008.1 | 0.0508453 | -0.615776 | 171.9 | 170 | 22.3 | 169.1 | 21.9 | 182.5 | 65.8419 | 507.213 | 0.102693 | 0.728987 | 0.215244
1658 | 2015-07-16T18:37:52.000 | 12:38 | 46.5068 | 2876.53 | -0.153076 | -29008.1 | 0.0508637 | -0.615776 | 190.7 | 175 | 22.3 | 177.9 | 22 | 182.4 | 65.3425 | 507.213 | 0.102693 | 0.728895 | 0.215741
1659 | 2015-07-16T18:38:51.000 | 12:39 | 46.5234 | 2881.14 | -0.153076 | -29008.1 | 0.0508637 | -0.61477 | 172.5 | 178.2 | 22.3 | 169.5 | 22 | 182.4 | 65.3425 | 507.213 | 0.102693 | 0.728591 | 0.215058
1660 | 2015-07-16T18:39:51.000 | 12:40 | 46.5401 | 2880.22 | -0.153076 | -29008.1 | 0.0508453 | -0.614959 | 179.2 | 174.3 | 22.3 | 169.2 | 22.1 | 182.4 | 65.3425 | 507.213 | 0.102693 | 0.728987 | 0.215741
1661 | 2015-07-16T18:40:51.000 | 12:41 | 46.5567 | 2882.07 | -0.153076 | -29008.1 | 0.0508453 | -0.615776 | 171.6 | 169.5 | 22.2 | 164.8 | 22 | 182.3 | 65.3425 | 507.213 | 0.102693 | 0.728895 | 0.215151
1662 | 2015-07-16T18:41:51.000 | 12:42 | 46.5733 | 2877.45 | -0.153076 | -29008.1 | 0.0508453 | -0.615525 | 197.6 | 167 | 22.2 | 175.2 | 21.9 | 182.3 | 65.0967 | 507.213 | 0.102693 | 0.729078 | 0.215555
1663 | 2015-07-16T18:42:52.000 | 12:43 | 46.5898 | 2879.3 | -0.153076 | -29008.1 | 0.0508453 | -0.615148 | 175.5 | 171.8 | 22.2 | 167 | 21.9 | 182.3 | 65.0967 | 507.213 | 0.102693 | 0.729169 | 0.215927
1664 | 2015-07-16T18:43:52.000 | 12:44 | 46.6064 | 2877.45 | -0.153076 | -29008.1 | 0.0508637 | -0.615148 | 176.8 | 176.3 | 22.2 | 167.7 | 21.9 | 182.3 | 65.0265 | 507.213 | 0.102693 | 0.728895 | 0.216144
1665 | 2015-07-16T18:44:51.000 | 12:45 | 46.6229 | 2880.22 | -0.153076 | -29008.1 | 0.0508637 | -0.614959 | 170.5 | 178.4 | 22.2 | 165.4 | 22 | 182.2 | 65.0148 | 507.213 | 0.102693 | 0.728804 | 0.215927
1666 | 2015-07-16T18:45:51.000 | 12:46 | 46.6397 | 2877.45 | -0.153076 | -29008.1 | 0.0508453 | -0.61477 | 197.9 | 172.9 | 22.2 | 175.8 | 22 | 182.1 | 64.8549 | 507.213 | 0.102693 | 0.728712 | 0.215369
1667 | 2015-07-16T18:46:51.000 | 12:47 | 46.6562 | 2882.99 | -0.153076 | -29008.1 | 0.0508637 | -0.615776 | 173.8 | 171 | 22.3 | 170.8 | 22 | 182.1 | 64.8549 | 507.213 | 0.102693 | 0.728591 | 0.215555
1668 | 2015-07-16T18:47:52.000 | 12:48 | 46.6729 | 2879.3 | -0.153076 | -28997.5 | 0.0508637 | -0.61477 | 181.8 | 174.3 | 22.3 | 175.4 | 22 | 182.1 | 64.8549 | 507.213 | 0.102693 | 0.728987 | 0.215461
1669 | 2015-07-16T18:48:52.000 | 12:49 | 46.6895 | 2884.22 | -0.153076 | -29008.1 | 0.0508637 | -0.615776 | 171.6 | 178.2 | 22.3 | 166.8 | 22 | 182.1 | 64.8549 | 507.213 | 0.102693 | 0.728712 | 0.214965
1670 | 2015-07-16T18:49:51.000 | 12:50 | 46.7059 | 2881.14 | -0.153076 | -29008.1 | 0.0508453 | -0.615776 | 191.7 | 174.4 | 22.3 | 177.6 | 22.1 | 182 | 64.8549 | 507.213 | 0.102693 | 0.729261 | 0.215151
1671 | 2015-07-16T18:50:51.000 | 12:51 | 46.7227 | 2888.84 | -0.153076 | -29008.1 | 0.0508637 | -0.614959 | 173.1 | 170 | 22.3 | 169.1 | 22.1 | 182 | 64.8549 | 507.213 | 0.102693 | 0.729352 | 0.215151
1672 | 2015-07-16T18:51:51.000 | 12:52 | 46.7393 | 2885.14 | -0.153076 | -29008.1 | 0.0508637 | -0.61477 | 179 | 167.5 | 22.3 | 176.4 | 22 | 182 | 64.8549 | 507.213 | 0.102693 | 0.728895 | 0.2145
1673 | 2015-07-16T18:52:51.000 | 12:53 | 46.7558 | 2882.99 | -0.153076 | -29008.1 | 0.0508637 | -0.615148 | 171 | 165.8 | 22.3 | 166.6 | 22.1 | 182 | 64.8549 | 507.213 | 0.102693 | 0.729261 | 0.215369
1674 | 2015-07-16T18:53:52.000 | 12:54 | 46.7723 | 2875.6 | -0.153076 | -29008.1 | 0.0508637 | -0.615776 | 199.6 | 164.6 | 22.3 | 177.9 | 22.1 | 182 | 64.574 | 507.213 | 0.102693 | 0.728895 | 0.216702
1675 | 2015-07-16T18:54:52.000 | 12:55 | 46.7891 | 2876.53 | -0.153076 | -29008.1 | 0.0508637 | -0.615148 | 174.6 | 170.1 | 22.3 | 167.1 | 22.1 | 182 | 64.574 | 507.213 | 0.102693 | 0.729261 | 0.217477
1676 | 2015-07-16T18:55:51.000 | 12:56 | 46.8055 | 2877.45 | -0.153076 | -29008.1 | 0.0508637 | -0.614959 | 176.5 | 175.2 | 22.3 | 173.6 | 22.1 | 182 | 64.3555 | 507.213 | 8.0785 | 0.728712 | 0.217105
1677 | 2015-07-16T18:56:51.000 | 12:57 | 46.8221 | 2879.3 | -0.153076 | -29008.1 | 0.0508637 | -0.61477 | 171.4 | 178 | 22.3 | 163 | 22.1 | 182 | 64.3438 | 507.213 | 8.88395 | 0.728591 | 0.216423
1678 | 2015-07-16T18:57:51.000 | 12:58 | 46.8387 | 2877.45 | -0.153076 | -28997.5 | 0.0508453 | -0.615525 | 197.6 | 174.8 | 22.2 | 180.1 | 22 | 181.9 | 64.137 | 507.213 | 7.49015 | 0.728499 | 0.216516
1679 | 2015-07-16T18:58:52.000 | 12:59 | 46.8554 | 2886.07 | -0.153076 | -29008.1 | 0.0508637 | -0.615148 | 173.8 | 169.9 | 22.3 | 168 | 22 | 182 | 64.137 | 507.213 | 8.27357 | 0.728591 | 0.216609
1680 | 2015-07-16T18:59:52.000 | 13:00 | 46.8719 | 2882.07 | -0.153076 | -29008.1 | 0.0508637 | -0.615148 | 179.6 | 172.7 | 22.2 | 174.9 | 21.9 | 182 | 64.137 | 507.213 | 5.93274 | 0.728895 | 0.216516
1681 | 2015-07-16T19:00:52.000 | 13:01 | 46.8886 | 2885.14 | -0.153076 | -29008.1 | 0.0508453 | -0.615776 | 170.8 | 169 | 22.2 | 163.4 | 21.9 | 182 | 64.137 | 507.213 | 0.102693 | 0.728712 | 0.216237
1682 | 2015-07-16T19:01:51.000 | 13:02 | 46.9052 | 2876.53 | -0.153076 | -29008.1 | 0.0508453 | -0.615776 | 197.1 | 166.6 | 22.2 | 173.6 | 21.9 | 181.9 | 64.0902 | 507.213 | 0.964772 | 0.728591 | 0.216795
1683 | 2015-07-16T19:02:51.000 | 13:03 | 46.9218 | 2878.37 | -1.07642 | -28997.5 | 0.0508453 | -0.615148 | 174.9 | 171.4 | 22.3 | 170.8 | 21.9 | 181.9 | 64.0902 | 507.213 | 2.57252 | 0.728712 | 0.217012
1684 | 2015-07-16T19:03:51.000 | 13:04 | 46.9383 | 2877.45 | -1.07642 | -29008.1 | 0.0508453 | -0.614959 | 177.7 | 176.1 | 22.3 | 172.4 | 22 | 181.9 | 63.981 | 507.213 | 34.3939 | 0.728712 | 0.217291
1685 | 2015-07-16T19:04:52.000 | 13:05 | 46.9551 | 2881.14 | -0.153076 | -29008.1 | 0.0508637 | -0.615148 | 171.1 | 178 | 22.3 | 164.4 | 22 | 182 | 63.981 | 507.213 | 5.25404 | 0.728499 | 0.217571
1686 | 2015-07-16T19:05:52.000 | 13:06 | 46.9717 | 2877.45 | -0.153076 | -29008.1 | 0.0508453 | -0.615776 | 198.1 | 172.8 | 22.3 | 180.1 | 22 | 181.8 | 63.9303 | 507.213 | 6.24452 | 0.728408 | 0.217012
1687 | 2015-07-16T19:06:52.000 | 13:07 | 46.9882 | 2886.07 | -0.153076 | -29008.1 | 0.0508453 | -0.615776 | 174.4 | 172.2 | 22.3 | 166.9 | 22 | 181.8 | 63.9303 | 507.213 | 5.28359 | 0.728804 | 0.217198
1688 | 2015-07-16T19:07:51.000 | 13:08 | 47.0047 | 2882.07 | -0.153076 | -29008.1 | 0.0508453 | -0.615336 | 179.1 | 175.3 | 22.2 | 168.6 | 22 | 181.8 | 63.9303 | 507.213 | 5.81488 | 0.728591 | 0.216795
1689 | 2015-07-16T19:08:51.000 | 13:09 | 47.0215 | 2886.07 | -1.07642 | -29008.1 | 0.0508453 | -0.614581 | 172.4 | 177.9 | 22.2 | 166.7 | 22 | 181.9 | 63.942 | 507.213 | 5.09507 | 0.728987 | 0.217012
1690 | 2015-07-16T19:09:52.000 | 13:10 | 47.038 | 2882.99 | -0.153076 | -29008.1 | 0.0508637 | -0.615776 | 197.2 | 174.9 | 22.1 | 174 | 22 | 181.8 | 63.9303 | 507.213 | 4.90537 | 0.728987 | 0.217105
1691 | 2015-07-16T19:10:52.000 | 13:11 | 47.0547 | 2891.91 | -0.153076 | -29008.1 | 0.0508637 | -0.615776 | 174.9 | 170.4 | 22.1 | 163.4 | 22 | 181.8 | 63.9303 | 507.213 | 4.98042 | 0.728987 | 0.216702
1692 | 2015-07-16T19:11:52.000 | 13:12 | 47.0712 | 2889.76 | -0.153076 | -29008.1 | 0.0508637 | -0.615525 | 176 | 173.2 | 22.2 | 166.3 | 22 | 181.9 | 63.9303 | 507.213 | 4.49523 | 0.729078 | 0.215244
1693 | 2015-07-16T19:12:52.000 | 13:13 | 47.0878 | 2890.68 | -0.153076 | -29008.1 | 0.0508637 | -0.61477 | 171.3 | 169.6 | 22.2 | 163.6 | 22 | 181.8 | 63.9303 | 507.213 | 4.80549 | 0.729169 | 0.216237
1694 | 2015-07-16T19:13:51.000 | 13:14 | 47.1043 | 2880.22 | -1.07642 | -29008.1 | 0.0508453 | -0.615776 | 199.5 | 167.1 | 22.2 | 179.8 | 22 | 181.8 | 63.9303 | 507.213 | 4.5496 | 0.729078 | 0.216609
1695 | 2015-07-16T19:14:52.000 | 13:15 | 47.121 | 2882.99 | -0.153076 | -29008.1 | 0.0508637 | -0.615336 | 177.7 | 172.1 | 22.1 | 172.4 | 21.9 | 181.8 | 63.9303 | 507.213 | 4.68198 | 0.729352 | 0.216609
1696 | 2015-07-16T19:15:52.000 | 13:16 | 47.1376 | 2886.99 | -1.07642 | -29008.1 | 0.0508637 | -0.61477 | 172.2 | 176.6 | 22.1 | 161.8 | 21.9 | 181.9 | 63.9303 | 507.213 | 4.73044 | 0.729261 | 0.216516
1697 | 2015-07-16T19:16:52.000 | 13:17 | 47.1542 | 2882.99 | -1.07642 | -29008.1 | 0.0508453 | -0.615776 | 194.2 | 178.7 | 22.2 | 173.4 | 21.9 | 181.9 | 63.9303 | 507.213 | 4.10341 | 0.728987 | 0.21602
1698 | 2015-07-16T19:17:52.000 | 13:18 | 47.1707 | 2893.76 | -0.153076 | -28997.5 | 0.0508637 | -0.61477 | 174 | 173 | 22.1 | 168.5 | 21.9 | 182 | 63.9303 | 507.213 | 4.64356 | 0.728987 | 0.21602
1699 | 2015-07-16T19:18:51.000 | 13:19 | 47.1875 | 2893.76 | -0.153076 | -29008.1 | 0.0508637 | -0.61477 | 176.6 | 169.2 | 22.1 | 170.5 | 21.9 | 182 | 63.9303 | 507.213 | 2.44513 | 0.728987 | 0.21602
1700 | 2015-07-16T19:19:51.000 | 13:20 | 47.204 | 2892.84 | -0.153076 | -29008.1 | 0.0508637 | -0.61477 | 171.3 | 167 | 22.2 | 165.7 | 21.9 | 182 | 63.9303 | 507.213 | -0.039921 | 0.729261 | 0.215555
1701 | 2015-07-16T19:20:52.000 | 13:21 | 47.2207 | 2880.22 | -0.153076 | -29008.1 | 0.0508637 | -0.615525 | 198.4 | 165.5 | 22.2 | 179.7 | 21.9 | 182 | 63.9303 | 507.213 | 0.0333601 | 0.729352 | 0.216144
1702 | 2015-07-16T19:21:52.000 | 13:22 | 47.2372 | 2881.14 | -0.153076 | -29008.1 | 0.0508637 | -0.615776 | 175.1 | 164.4 | 22.1 | 164.9 | 21.8 | 182 | 63.9303 | 507.213 | 0.110187 | 0.729565 | 0.216423
1703 | 2015-07-16T19:22:52.000 | 13:23 | 47.2539 | 2876.53 | -0.153076 | -28997.5 | 0.0508637 | -0.614959 | 181.5 | 170.1 | 22.1 | 172.5 | 21.8 | 182 | 63.8093 | 507.213 | 0.110187 | 0.729261 | 0.217291
1704 | 2015-07-16T19:23:52.000 | 13:24 | 47.2704 | 2877.45 | -0.153076 | -29008.1 | 0.0508637 | -0.61477 | 172.9 | 175 | 22.1 | 167.5 | 21.7 | 182 | 63.8093 | 507.213 | 0.146827 | 0.728987 | 0.217198
1705 | 2015-07-16T19:24:51.000 | 13:25 | 47.2871 | 2877.45 | -0.153076 | -29008.1 | 0.0508637 | -0.61477 | 190.9 | 178.8 | 22.1 | 176.2 | 21.7 | 182 | 63.5284 | 507.213 | 0.148009 | 0.729078 | 0.217881
1706 | 2015-07-16T19:25:52.000 | 13:26 | 47.3036 | 2886.99 | -1.07642 | -29008.1 | 0.0508453 | -0.615148 | 174.3 | 174.3 | 22.1 | 164.4 | 21.7 | 182.1 | 63.5284 | 507.213 | 0.146827 | 0.729261 | 0.217198
1707 | 2015-07-16T19:26:52.000 | 13:27 | 47.3202 | 2886.07 | -0.153076 | -29008.1 | 0.0508453 | -0.615336 | 178.1 | 169.6 | 22.1 | 173.6 | 21.6 | 182.1 | 63.5284 | 507.213 | 0.149782 | 0.728712 | 0.217012
1708 | 2015-07-16T19:27:52.000 | 13:28 | 47.337 | 2886.07 | -0.153076 | -29008.1 | 0.0508637 | -0.615336 | 171.1 | 173.5 | 22.1 | 162.1 | 21.7 | 182.1 | 63.5284 | 507.213 | 0.148009 | 0.729078 | 0.216609
1709 | 2015-07-16T19:28:52.000 | 13:29 | 47.3535 | 2877.45 | -0.153076 | -29008.1 | 0.0508637 | -0.614959 | 199 | 177.6 | 22.1 | 179.6 | 21.8 | 182 | 63.5284 | 507.213 | 0.148009 | 0.728712 | 0.217105
1710 | 2015-07-16T19:29:52.000 | 13:30 | 47.3701 | 2887.91 | -0.153076 | -29008.1 | 0.0508637 | -0.615148 | 174.2 | 177.7 | 22.1 | 168.8 | 21.8 | 182.1 | 63.5167 | 507.213 | 0.111369 | 0.728895 | 0.216702
1711 | 2015-07-16T19:30:51.000 | 13:31 | 47.3866 | 2889.76 | -0.153076 | -29008.1 | 0.0508453 | -0.61477 | 177.8 | 172.1 | 22.1 | 176 | 21.8 | 182.1 | 63.5284 | 507.213 | 0.148009 | 0.728987 | 0.216795
1712 | 2015-07-16T19:31:52.000 | 13:32 | 47.4035 | 2892.84 | -0.153076 | -28997.5 | 0.0508637 | -0.615525 | 171.6 | 172.1 | 22.1 | 169.1 | 21.8 | 182.1 | 63.5284 | 507.213 | 0.148009 | 0.729169 | 0.216237
1713 | 2015-07-16T19:32:52.000 | 13:33 | 47.42 | 2882.99 | -0.153076 | -29008.1 | 0.0508637 | -0.615525 | 200.6 | 175.4 | 22.1 | 177.1 | 21.8 | 182 | 63.5284 | 507.213 | 0.148009 | 0.729261 | 0.216423
1714 | 2015-07-16T19:33:52.000 | 13:34 | 47.4365 | 2892.84 | -0.153076 | -29008.1 | 0.0508637 | -0.615776 | 174.6 | 178.4 | 22.1 | 168.4 | 21.7 | 182.1 | 63.5284 | 507.213 | 0.148009 | 0.729352 | 0.21633
1715 | 2015-07-16T19:34:52.000 | 13:35 | 47.4531 | 2896.53 | -0.153076 | -29008.1 | 0.0508637 | -0.615148 | 176.9 | 173.3 | 22 | 169.2 | 21.8 | 182.1 | 63.5284 | 507.213 | 0.148009 | 0.729261 | 0.215741
1716 | 2015-07-16T19:35:52.000 | 13:36 | 47.4697 | 2898.38 | -0.153076 | -28997.5 | 0.0508637 | -0.614959 | 172.1 | 172.7 | 22.1 | 160.6 | 21.7 | 182.1 | 63.5284 | 507.213 | 0.113142 | 0.730022 | 0.216237
1717 | 2015-07-16T19:36:52.000 | 13:37 | 47.4863 | 2890.68 | -0.153076 | -29008.1 | 0.0508637 | -0.615525 | 197.3 | 175.8 | 22.1 | 180.1 | 21.6 | 182 | 63.5284 | 507.213 | 0.148009 | 0.729657 | 0.215741
1718 | 2015-07-16T19:37:52.000 | 13:38 | 47.5029 | 2898.38 | -0.153076 | -29008.1 | 0.0508637 | -0.614959 | 173.6 | 178.5 | 22.1 | 168.8 | 21.7 | 182.1 | 63.5284 | 507.213 | 0.110187 | 0.729657 | 0.215244
1719 | 2015-07-16T19:38:52.000 | 13:39 | 47.5196 | 2901.45 | -0.153076 | -29008.1 | 0.0508637 | -0.61477 | 179.1 | 173.5 | 22.1 | 169.7 | 21.7 | 182.1 | 63.5284 | 507.213 | 0.148009 | 0.730236 | 0.215927
1720 | 2015-07-16T19:39:52.000 | 13:40 | 47.5361 | 2903.3 | -0.153076 | -29008.1 | 0.0508637 | -0.61477 | 171.8 | 171.8 | 22.1 | 162.3 | 21.7 | 182.1 | 63.5518 | 507.213 | 0.148009 | 0.730022 | 0.215648
1721 | 2015-07-16T19:40:52.000 | 13:41 | 47.5528 | 2894.68 | -0.153076 | -29008.1 | 0.0508637 | -0.615336 | 197.2 | 175.4 | 22.1 | 179.5 | 21.8 | 182 | 63.5518 | 507.213 | 0.146827 | 0.730114 | 0.215648
1722 | 2015-07-16T19:41:52.000 | 13:42 | 47.5694 | 2903.3 | -0.153076 | -29008.1 | 0.0508637 | -0.614959 | 175.2 | 178.5 | 22.1 | 170.2 | 21.8 | 182.1 | 63.5518 | 507.213 | 0.148009 | 0.730114 | 0.215369
1723 | 2015-07-16T19:42:52.000 | 13:43 | 47.586 | 2904.22 | -0.153076 | -29008.1 | 0.0508637 | -0.614959 | 175.7 | 173.6 | 22.1 | 169.5 | 21.8 | 182.1 | 63.665 | 507.213 | 0.148009 | 0.730418 | 0.215461
1724 | 2015-07-16T19:43:52.000 | 13:44 | 47.6026 | 2903.3 | -0.153076 | -29008.1 | 0.0508453 | -0.615525 | 170.3 | 172.7 | 22.1 | 162.1 | 21.8 | 182.1 | 63.8093 | 507.213 | 0.146827 | 0.730784 | 0.215151
1725 | 2015-07-16T19:44:52.000 | 13:45 | 47.6193 | 2892.84 | -0.153076 | -29008.1 | 0.0508637 | -0.61477 | 200.3 | 175.9 | 22.1 | 172.9 | 21.8 | 182 | 63.8093 | 507.213 | 0.148009 | 0.730236 | 0.215648
1726 | 2015-07-16T19:45:52.000 | 13:46 | 47.6358 | 2900.53 | -0.153076 | -29008.1 | 0.0508453 | -0.615776 | 178.8 | 178.8 | 22.1 | 176.6 | 21.8 | 182.1 | 63.8093 | 507.213 | 0.148009 | 0.730692 | 0.215058
1727 | 2015-07-16T19:46:52.000 | 13:47 | 47.6524 | 2904.22 | -0.153076 | -29008.1 | 0.0508637 | -0.615336 | 173.3 | 173.8 | 22 | 164.1 | 21.8 | 182.1 | 64.0395 | 507.213 | 0.148009 | 0.730601 | 0.214965
1728 | 2015-07-16T19:47:53.000 | 13:48 | 47.6691 | 2900.53 | -0.153076 | -29008.1 | 0.0508637 | -0.614959 | 190.6 | 172.1 | 22 | 175 | 21.7 | 182.1 | 64.0395 | 507.213 | 0.148009 | 0.730601 | 0.214593
1729 | 2015-07-16T19:48:52.000 | 13:49 | 47.6857 | 2904.22 | -0.153076 | -29008.1 | 0.0508637 | -0.615148 | 172.7 | 175.7 | 22 | 165.7 | 21.8 | 182.2 | 64.1019 | 507.213 | 0.148009 | 0.730875 | 0.214779
1730 | 2015-07-16T19:49:52.000 | 13:50 | 47.7022 | 2903.3 | -0.153076 | -29008.1 | 0.0508637 | -0.61477 | 178.4 | 178.9 | 22.1 | 169.9 | 21.7 | 182.1 | 64.1019 | 507.213 | 0.146827 | 0.731088 | 0.214872
1731 | 2015-07-16T19:50:52.000 | 13:51 | 47.7189 | 2904.22 | -0.153076 | -29008.1 | 0.0508637 | -0.61477 | 171.4 | 173.9 | 22.1 | 163.5 | 21.8 | 182.3 | 64.3204 | 507.213 | 0.148009 | 0.73118 | 0.214376
1732 | 2015-07-16T19:51:52.000 | 13:52 | 47.7355 | 2895.61 | -0.153076 | -29008.1 | 0.0508637 | -0.61477 | 198.4 | 170.5 | 22.1 | 178.2 | 21.8 | 182.2 | 64.3321 | 507.213 | 0.148009 | 0.73118 | 0.215058
1733 | 2015-07-16T19:52:53.000 | 13:53 | 47.7522 | 2901.45 | -0.153076 | -29008.1 | 0.0508637 | -0.614959 | 173.9 | 168.3 | 22.1 | 166 | 21.8 | 182.1 | 64.3321 | 507.213 | 0.146827 | 0.73118 | 0.214376
1734 | 2015-07-16T19:53:53.000 | 13:54 | 47.7686 | 2896.53 | -0.153076 | -29008.1 | 0.0508637 | -0.615336 | 177.5 | 166.9 | 22.1 | 170.3 | 21.8 | 182.1 | 64.3321 | 507.213 | 0.110187 | 0.730875 | 0.214004
1735 | 2015-07-16T19:54:52.000 | 13:55 | 47.7853 | 2892.84 | -0.153076 | -29008.1 | 0.0508637 | -0.614959 | 171.5 | 165.6 | 22.1 | 165.6 | 21.6 | 182.1 | 64.3321 | 507.213 | 0.110187 | 0.731088 | 0.215741
1736 | 2015-07-16T19:55:52.000 | 13:56 | 47.8018 | 2877.45 | -0.153076 | -29008.1 | 0.0508637 | -0.615148 | 197.5 | 171.5 | 22.1 | 175.6 | 21.7 | 182.1 | 64.3204 | 507.213 | 0.110187 | 0.731088 | 0.216516
1737 | 2015-07-16T19:56:52.000 | 13:57 | 47.8185 | 2881.14 | -1.07642 | -29008.1 | 0.0508637 | -0.615776 | 175 | 176.4 | 22.1 | 165.2 | 21.6 | 182.1 | 64.3321 | 507.213 | 0.110187 | 0.730784 | 0.216237
1738 | 2015-07-16T19:57:52.000 | 13:58 | 47.835 | 2879.3 | -0.153076 | -29008.1 | 0.0508637 | -0.61477 | 179.5 | 179.1 | 22.1 | 167.7 | 21.6 | 182.1 | 64.3204 | 507.213 | 0.110187 | 0.730784 | 0.216609
1739 | 2015-07-16T19:58:53.000 | 13:59 | 47.8517 | 2885.14 | -0.153076 | -29008.1 | 0.0508637 | -0.61477 | 170.7 | 173.4 | 22.1 | 163.3 | 21.6 | 182.2 | 64.3321 | 507.213 | 0.110187 | 0.730601 | 0.215555
1740 | 2015-07-16T19:59:52.000 | 14:00 | 47.8683 | 2876.53 | -0.153076 | -28997.5 | 0.0508637 | -0.61477 | 197.6 | 169.6 | 21.9 | 177.8 | 21.6 | 182.1 | 64.3321 | 507.213 | 0.110187 | 0.73051 | 0.215927
1741 | 2015-07-16T20:00:52.000 | 14:01 | 47.885 | 2880.22 | -0.153076 | -29008.1 | 0.0508637 | -0.614959 | 174.3 | 167.2 | 22.1 | 168.4 | 21.6 | 182.2 | 64.3204 | 507.213 | 0.110187 | 0.730418 | 0.21602
1742 | 2015-07-16T20:01:52.000 | 14:02 | 47.9015 | 2876.53 | -0.153076 | -28997.5 | 0.0508637 | -0.615336 | 176.9 | 165.8 | 21.9 | 168.3 | 21.6 | 182.2 | 64.2853 | 507.213 | 0.110187 | 0.730601 | 0.216609
1743 | 2015-07-16T20:02:52.000 | 14:03 | 47.9182 | 2875.6 | -0.153076 | -29008.1 | 0.0508637 | -0.615776 | 171.3 | 170.6 | 21.9 | 165.1 | 21.6 | 182.2 | 64.1253 | 507.213 | 0.110187 | 0.730601 | 0.217105
1744 | 2015-07-16T20:03:53.000 | 14:04 | 47.9349 | 2876.53 | -0.153076 | -29008.1 | 0.0508637 | -0.615336 | 195.9 | 175.5 | 21.9 | 174.7 | 21.7 | 182.1 | 63.6025 | 507.213 | 0.148009 | 0.730327 | 0.217012
1745 | 2015-07-16T20:04:53.000 | 14:05 | 47.9515 | 2881.14 | -0.153076 | -29008.1 | 0.0508637 | -0.615148 | 174.3 | 178 | 21.9 | 169.6 | 21.7 | 182.1 | 63.6025 | 507.213 | 0.148009 | 0.72984 | 0.216795
1746 | 2015-07-16T20:05:52.000 | 14:06 | 47.968 | 2881.14 | -0.153076 | -29008.1 | 0.0508453 | -0.61477 | 184 | 172.9 | 21.9 | 172.1 | 21.7 | 182.1 | 63.6025 | 507.213 | 0.110187 | 0.730114 | 0.216888
1747 | 2015-07-16T20:06:52.000 | 14:07 | 47.9847 | 2886.07 | -0.153076 | -29008.1 | 0.0508637 | -0.615336 | 172.1 | 172.6 | 22 | 165.7 | 21.6 | 182.2 | 63.6025 | 507.213 | 0.110187 | 0.729657 | 0.21633
1748 | 2015-07-16T20:07:52.000 | 14:08 | 48.0012 | 2880.22 | -0.153076 | -29008.1 | 0.0508637 | -0.615525 | 186.6 | 175.4 | 21.9 | 173.5 | 21.6 | 182.1 | 63.6025 | 507.213 | 0.110187 | 0.730236 | 0.216423
1749 | 2015-07-16T20:08:52.000 | 14:09 | 48.0178 | 2886.07 | -0.153076 | -29008.1 | 0.0508637 | -0.61477 | 172.9 | 178.2 | 21.9 | 164.3 | 21.6 | 182.2 | 63.6025 | 507.213 | 0.110187 | 0.730236 | 0.216888
1750 | 2015-07-16T20:09:53.000 | 14:10 | 48.0344 | 2886.07 | -0.153076 | -29008.1 | 0.0508453 | -0.615776 | 183.6 | 175.2 | 21.9 | 173.3 | 21.6 | 182.1 | 63.6025 | 507.213 | 0.108414 | 0.730114 | 0.216888
1751 | 2015-07-16T20:10:53.000 | 14:11 | 48.0509 | 2890.68 | -0.153076 | -29008.1 | 0.0508637 | -0.614959 | 172.4 | 170.7 | 21.9 | 165 | 21.6 | 182.1 | 63.6025 | 507.213 | 0.110187 | 0.730022 | 0.215927
1752 | 2015-07-16T20:11:52.000 | 14:12 | 48.0675 | 2884.22 | -0.153076 | -29008.1 | 0.0508453 | -0.615776 | 187.8 | 173.5 | 21.9 | 173.4 | 21.6 | 182.1 | 63.6025 | 507.213 | 0.110187 | 0.730418 | 0.215927
1753 | 2015-07-16T20:12:52.000 | 14:13 | 48.0843 | 2888.84 | -0.153076 | -29008.1 | 0.0508637 | -0.614959 | 173.4 | 169.9 | 21.9 | 164.6 | 21.6 | 182.1 | 63.6025 | 507.213 | 0.110187 | 0.730236 | 0.215834
1754 | 2015-07-16T20:13:52.000 | 14:14 | 48.1008 | 2882.99 | -0.153076 | -29008.1 | 0.0508637 | -0.615148 | 181.7 | 173.8 | 21.9 | 174 | 21.6 | 182.1 | 63.6025 | 507.213 | 0.110187 | 0.73051 | 0.216237
1755 | 2015-07-16T20:14:53.000 | 14:15 | 48.1175 | 2886.07 | -0.153076 | -29008.1 | 0.0508453 | -0.615336 | 171.9 | 177.7 | 21.9 | 166.1 | 21.6 | 182.1 | 63.6025 | 507.213 | 0.108414 | 0.730327 | 0.216144
1756 | 2015-07-16T20:15:53.000 | 14:16 | 48.1342 | 2882.07 | -0.153076 | -29008.1 | 0.0508637 | -0.614959 | 193.9 | 176.9 | 21.9 | 176.4 | 21.6 | 182.1 | 63.6025 | 507.213 | 0.110187 | 0.730418 | 0.216237
1757 | 2015-07-16T20:16:53.000 | 14:17 | 48.1506 | 2890.68 | -0.153076 | -28997.5 | 0.0508637 | -0.61477 | 173.7 | 171.8 | 21.9 | 163.6 | 21.6 | 182.1 | 63.6025 | 507.213 | 0.110187 | 0.730784 | 0.215927
1758 | 2015-07-16T20:17:52.000 | 14:18 | 48.1674 | 2887.91 | -1.07642 | -29008.1 | 0.0508637 | -0.615776 | 179.1 | 173 | 21.9 | 174.6 | 21.6 | 182.1 | 63.6025 | 507.213 | 0.110187 | 0.730692 | 0.21602
1759 | 2015-07-16T20:18:52.000 | 14:19 | 48.1838 | 2889.76 | -0.153076 | -29008.1 | 0.0508637 | -0.615776 | 171.8 | 176 | 21.9 | 163.3 | 21.6 | 182.1 | 63.6025 | 507.213 | 0.110187 | 0.730875 | 0.21602
1760 | 2015-07-16T20:19:53.000 | 14:20 | 48.2006 | 2884.22 | -0.153076 | -29008.1 | 0.0508453 | -0.615776 | 196.9 | 178.8 | 21.9 | 180.7 | 21.6 | 182.1 | 63.6025 | 507.213 | 0.110187 | 0.730601 | 0.215741
1761 | 2015-07-16T20:20:53.000 | 14:21 | 48.2171 | 2894.68 | -0.153076 | -29008.1 | 0.0508637 | -0.61477 | 174.1 | 173.7 | 21.9 | 165.3 | 21.7 | 182.1 | 63.6025 | 507.213 | 0.110187 | 0.731088 | 0.215834
1762 | 2015-07-16T20:21:53.000 | 14:22 | 48.2338 | 2893.76 | -0.153076 | -29008.1 | 0.0508453 | -0.614959 | 177.7 | 170 | 21.9 | 170.3 | 21.6 | 182.1 | 63.6025 | 507.213 | 0.108414 | 0.730967 | 0.215927
1763 | 2015-07-16T20:22:53.000 | 14:23 | 48.2503 | 2894.68 | -0.153076 | -29008.1 | 0.0508637 | -0.615336 | 171.1 | 167.8 | 21.9 | 162.7 | 21.6 | 182.1 | 63.6025 | 507.213 | 0.110187 | 0.730967 | 0.215648
1764 | 2015-07-16T20:23:52.000 | 14:24 | 48.267 | 2882.07 | -0.153076 | -29008.1 | 0.0508453 | -0.615148 | 197.5 | 166.4 | 21.9 | 181.3 | 21.7 | 182.1 | 63.6025 | 507.213 | 0.110187 | 0.730784 | 0.215648
1765 | 2015-07-16T20:24:52.000 | 14:25 | 48.2835 | 2882.99 | -0.153076 | -29008.1 | 0.0508453 | -0.61477 | 174.1 | 171.6 | 21.9 | 168.2 | 21.7 | 182.1 | 63.6025 | 507.213 | 0.110187 | 0.730601 | 0.215741
1766 | 2015-07-16T20:25:53.000 | 14:26 | 48.3002 | 2879.3 | -0.153076 | -29008.1 | 0.0508453 | -0.615525 | 179.7 | 176.6 | 21.9 | 172.2 | 21.7 | 182.1 | 63.6025 | 507.213 | 0.110187 | 0.730601 | 0.216423
1767 | 2015-07-16T20:26:53.000 | 14:27 | 48.3168 | 2882.07 | -0.153076 | -29008.1 | 0.0508637 | -0.61477 | 172.1 | 179.1 | 21.9 | 166.8 | 21.7 | 182.1 | 63.6025 | 507.213 | 0.110187 | 0.730601 | 0.21633
1768 | 2015-07-16T20:27:53.000 | 14:28 | 48.3333 | 2877.45 | -0.153076 | -29008.1 | 0.0508453 | -0.615776 | 198.2 | 173.6 | 22 | 180.7 | 21.8 | 182.1 | 63.6025 | 507.213 | 0.110187 | 0.730114 | 0.21633
1769 | 2015-07-16T20:28:53.000 | 14:29 | 48.3499 | 2886.07 | -0.153076 | -29008.1 | 0.0508637 | -0.615776 | 173.5 | 169.7 | 22 | 167 | 21.8 | 182.1 | 63.6025 | 507.213 | 0.110187 | 0.730875 | 0.216144
1770 | 2015-07-16T20:29:52.000 | 14:30 | 48.3666 | 2882.99 | -0.153076 | -29008.1 | 0.0508637 | -0.614581 | 175.1 | 167.5 | 21.9 | 167.3 | 21.8 | 182.1 | 63.6025 | 507.213 | 0.110187 | 0.730784 | 0.216516
1771 | 2015-07-16T20:30:53.000 | 14:31 | 48.3831 | 2879.3 | -1.07642 | -29008.1 | 0.0508637 | -0.615776 | 171 | 165.9 | 21.9 | 162.9 | 21.7 | 182.1 | 63.6025 | 507.213 | 0.110187 | 0.730601 | 0.21633
1772 | 2015-07-16T20:31:53.000 | 14:32 | 48.3999 | 2886.07 | -0.153076 | -29008.1 | 0.0508637 | -0.61477 | 226.9 | 170.7 | 21.9 | 183.9 | 21.7 | 182 | 62.9822 | 507.213 | 0.110187 | 0.730236 | 0.216702
1773 | 2015-07-16T20:32:53.000 | 14:33 | 48.4165 | 2882.07 | -0.153076 | -29008.1 | 0.0508453 | -0.615336 | 174.6 | 175.8 | 21.9 | 171.4 | 21.6 | 182.1 | 62.9315 | 507.213 | 0.110187 | 0.730327 | 0.217012
1774 | 2015-07-16T20:33:53.000 | 14:34 | 48.433 | 2885.14 | -0.153076 | -29008.1 | 0.0508637 | -0.61477 | 170.4 | 178.2 | 21.9 | 166.6 | 21.6 | 182.1 | 62.9315 | 507.213 | 0.0729554 | 0.730327 | 0.217198
1775 | 2015-07-16T20:34:52.000 | 14:35 | 48.4497 | 2877.45 | -0.153076 | -29008.1 | 0.0508453 | -0.615525 | 230.2 | 173 | 21.9 | 179 | 21.6 | 182.1 | 62.9315 | 507.213 | 0.110187 | 0.730327 | 0.216702
1776 | 2015-07-16T20:35:52.000 | 14:36 | 48.4663 | 2887.91 | -0.153076 | -29008.1 | 0.0508453 | -0.615525 | 175.1 | 172.2 | 21.9 | 172.7 | 21.6 | 182.1 | 62.9315 | 507.213 | 0.110187 | 0.730022 | 0.216609
1777 | 2015-07-16T20:36:53.000 | 14:37 | 48.4828 | 2890.68 | -0.153076 | -29008.1 | 0.0508637 | -0.61477 | 171.4 | 174.8 | 21.9 | 164.6 | 21.7 | 182.2 | 62.9315 | 507.213 | 0.110187 | 0.730875 | 0.217291
1778 | 2015-07-16T20:37:53.000 | 14:38 | 48.4994 | 2882.07 | -0.153076 | -28997.5 | 0.0508637 | -0.615776 | 234.2 | 178 | 21.9 | 178.6 | 21.7 | 182.1 | 62.9315 | 507.213 | 0.110187 | 0.730327 | 0.216423
1779 | 2015-07-16T20:38:53.000 | 14:39 | 48.516 | 2897.45 | -0.153076 | -28997.5 | 0.0508637 | -0.61477 | 175.8 | 175.7 | 21.9 | 174 | 21.7 | 182.3 | 62.9315 | 507.213 | 0.110187 | 0.730967 | 0.216702
1780 | 2015-07-16T20:39:53.000 | 14:40 | 48.5326 | 2904.22 | -0.153076 | -29008.1 | 0.0508453 | -0.615776 | 170.8 | 171 | 21.9 | 164.1 | 21.7 | 182.4 | 62.9315 | 507.213 | 0.110187 | 0.730784 | 0.216237
1781 | 2015-07-16T20:40:52.000 | 14:41 | 48.5492 | 2895.61 | -0.153076 | -29008.1 | 0.0508453 | -0.61477 | 200.2 | 173.3 | 21.9 | 179.9 | 21.8 | 182.3 | 62.9315 | 507.213 | 0.110187 | 0.731088 | 0.21633
1782 | 2015-07-16T20:41:53.000 | 14:42 | 48.5658 | 2903.3 | -0.153076 | -28997.5 | 0.0508637 | -0.614959 | 179.9 | 176.6 | 21.9 | 177.2 | 21.8 | 182.5 | 62.9315 | 507.213 | 0.110187 | 0.73118 | 0.215741
1783 | 2015-07-16T20:42:53.000 | 14:43 | 48.5824 | 2903.3 | -0.153076 | -29008.1 | 0.0508637 | -0.615776 | 172.8 | 178.5 | 21.9 | 168 | 21.7 | 182.6 | 63.3334 | 507.213 | 0.110187 | 0.731088 | 0.215244
1784 | 2015-07-16T20:43:53.000 | 14:44 | 48.599 | 2903.3 | -0.153076 | -28997.5 | 0.0508637 | -0.61477 | 188.3 | 173.3 | 21.9 | 174.9 | 21.7 | 182.6 | 63.3217 | 507.213 | 0.110187 | 0.73118 | 0.216144
1785 | 2015-07-16T20:44:53.000 | 14:45 | 48.6157 | 2904.22 | -0.153076 | -29008.1 | 0.0508453 | -0.61477 | 173.2 | 169.7 | 21.9 | 168.8 | 21.7 | 182.7 | 63.6143 | 507.213 | 0.110187 | 0.731271 | 0.215461
1786 | 2015-07-16T20:45:53.000 | 14:46 | 48.6323 | 2899.3 | -0.153076 | -29008.1 | 0.0508637 | -0.614959 | 180.6 | 167.7 | 21.9 | 172.7 | 21.7 | 182.7 | 63.6143 | 507.213 | 0.110187 | 0.731728 | 0.215461
1787 | 2015-07-16T20:46:53.000 | 14:47 | 48.6487 | 2898.38 | -0.153076 | -29008.1 | 0.0508637 | -0.615776 | 171.6 | 166.3 | 21.9 | 165.6 | 21.7 | 182.7 | 63.6025 | 507.213 | 0.110187 | 0.731363 | 0.215555
1788 | 2015-07-16T20:47:53.000 | 14:48 | 48.6655 | 2886.07 | -0.153076 | -28997.5 | 0.0508637 | -0.615776 | 193.4 | 165.2 | 21.9 | 175.7 | 21.7 | 182.6 | 63.6025 | 507.213 | 0.110187 | 0.731545 | 0.216237
1789 | 2015-07-16T20:48:53.000 | 14:49 | 48.6819 | 2885.14 | -0.153076 | -29008.1 | 0.0508453 | -0.615525 | 171.5 | 170.7 | 22 | 167.6 | 21.7 | 182.7 | 63.6143 | 507.213 | 0.110187 | 0.731271 | 0.21633
1790 | 2015-07-16T20:49:53.000 | 14:50 | 48.6985 | 2879.3 | -0.153076 | -29008.1 | 0.0508637 | -0.615148 | 177.4 | 175.7 | 21.9 | 171.1 | 21.8 | 182.6 | 63.6143 | 507.213 | 0.110187 | 0.73118 | 0.216702
1791 | 2015-07-16T20:50:53.000 | 14:51 | 48.7152 | 2880.22 | -0.153076 | -29008.1 | 0.0508637 | -0.615525 | 170.7 | 177.9 | 22 | 165.7 | 21.8 | 182.6 | 63.6143 | 507.213 | 0.110187 | 0.730692 | 0.216795
1792 | 2015-07-16T20:51:53.000 | 14:52 | 48.7319 | 2876.53 | -1.07642 | -29008.1 | 0.0508637 | -0.614581 | 198 | 172.5 | 22 | 179.1 | 21.8 | 182.6 | 63.4816 | 507.213 | 0.110187 | 0.73051 | 0.216516
1793 | 2015-07-16T20:52:53.000 | 14:53 | 48.7485 | 2882.07 | -0.153076 | -29008.1 | 0.0508453 | -0.614959 | 173.8 | 172.7 | 22 | 171 | 21.8 | 182.6 | 63.4816 | 507.213 | 0.108414 | 0.731088 | 0.217105
1794 | 2015-07-16T20:53:53.000 | 14:54 | 48.7651 | 2879.3 | -0.153076 | -29008.1 | 0.0508637 | -0.615776 | 178.9 | 175.5 | 22 | 171 | 21.8 | 182.5 | 63.4816 | 507.213 | 0.110187 | 0.730967 | 0.216888
1795 | 2015-07-16T20:54:53.000 | 14:55 | 48.7816 | 2882.99 | -0.153076 | -29008.1 | 0.0508637 | -0.615525 | 171.2 | 178.1 | 22 | 165.5 | 21.7 | 182.6 | 63.4816 | 507.213 | 0.110187 | 0.730875 | 0.216516
1796 | 2015-07-16T20:55:53.000 | 14:56 | 48.7983 | 2877.45 | -0.153076 | -29008.1 | 0.0508637 | -0.614959 | 197.2 | 173.1 | 22 | 176 | 21.8 | 182.5 | 63.4816 | 507.213 | 0.0729554 | 0.731271 | 0.217664
1797 | 2015-07-16T20:56:53.000 | 14:57 | 48.8149 | 2885.14 | -0.153076 | -29008.1 | 0.0508637 | -0.61477 | 172.7 | 173.1 | 22 | 166.9 | 21.8 | 182.5 | 63.4816 | 507.213 | 0.0729554 | 0.731454 | 0.217198
1798 | 2015-07-16T20:57:54.000 | 14:58 | 48.8315 | 2882.99 | -0.153076 | -29008.1 | 0.0508637 | -0.61477 | 176.5 | 175.4 | 22.1 | 174 | 21.8 | 182.5 | 63.4816 | 507.213 | 0.111369 | 0.730784 | 0.216144
1799 | 2015-07-16T20:58:53.000 | 14:59 | 48.8482 | 2885.14 | -0.153076 | -29008.1 | 0.0508637 | -0.61477 | 170.7 | 178.5 | 22 | 164.6 | 21.8 | 182.5 | 63.4699 | 507.213 | 0.110187 | 0.731363 | 0.216423
1800 | 2015-07-16T20:59:53.000 | 15:00 | 48.8646 | 2878.37 | -0.153076 | -29008.1 | 0.0508637 | -0.61477 | 199.1 | 173.6 | 22 | 180.6 | 21.8 | 182.3 | 63.4816 | 507.213 | 5.68073 | 0.730875 | 0.216516
1801 | 2015-07-16T21:00:53.000 | 15:01 | 48.8812 | 2886.07 | -0.153076 | -28997.5 | 0.0508637 | -0.615525 | 173.5 | 172.4 | 22.1 | 171.9 | 21.8 | 182.4 | 63.4816 | 507.213 | 5.56194 | 0.731088 | 0.215927
1802 | 2015-07-16T21:01:53.000 | 15:02 | 48.898 | 2882.07 | -0.153076 | -29008.1 | 0.0508637 | -0.614581 | 183.9 | 175.5 | 22.1 | 176.5 | 21.8 | 182.3 | 63.4816 | 507.213 | 6.97142 | 0.731454 | 0.215927
1803 | 2015-07-16T21:02:53.000 | 15:03 | 48.9145 | 2887.91 | -0.153076 | -29008.1 | 0.0508637 | -0.61477 | 172.2 | 178.7 | 22.1 | 167.5 | 21.8 | 182.3 | 63.4816 | 507.213 | 4.41545 | 0.73185 | 0.216237
1804 | 2015-07-16T21:03:53.000 | 15:04 | 48.9311 | 2886.07 | -0.153076 | -29008.1 | 0.0508637 | -0.615148 | 188.2 | 173.9 | 22.1 | 174.7 | 21.8 | 182.3 | 63.4816 | 507.213 | 4.61579 | 0.731728 | 0.216423
1805 | 2015-07-16T21:04:53.000 | 15:05 | 48.9477 | 2891.91 | -0.153076 | -29008.1 | 0.0508637 | -0.61477 | 173.2 | 172.1 | 22 | 164.6 | 21.8 | 182.4 | 63.4816 | 507.213 | 4.0254 | 0.731941 | 0.215648
1806 | 2015-07-16T21:05:53.000 | 15:06 | 48.9644 | 2887.91 | -0.153076 | -29008.1 | 0.0508637 | -0.61477 | 181.5 | 175.5 | 22 | 176.3 | 21.8 | 182.3 | 63.4816 | 507.213 | 1.80038 | 0.731941 | 0.216144
1807 | 2015-07-16T21:06:53.000 | 15:07 | 48.981 | 2890.68 | -0.153076 | -29008.1 | 0.0508637 | -0.615525 | 172 | 178.8 | 22 | 169.9 | 21.8 | 182.3 | 63.4816 | 507.213 | 3.83156 | 0.732124 | 0.215834
1808 | 2015-07-16T21:07:53.000 | 15:08 | 48.9976 | 2887.91 | -0.153076 | -29008.1 | 0.0508637 | -0.615525 | 194 | 174.1 | 22 | 179.2 | 21.7 | 182.3 | 63.4699 | 507.213 | 2.70575 | 0.731728 | 0.215834
1809 | 2015-07-16T21:08:54.000 | 15:09 | 49.0142 | 2894.68 | -0.153076 | -29008.1 | 0.0508637 | -0.615336 | 173.6 | 172.5 | 22 | 167.5 | 21.7 | 182.3 | 63.4816 | 507.213 | 4.45504 | 0.732398 | 0.215834
1810 | 2015-07-16T21:09:53.000 | 15:10 | 49.0307 | 2892.84 | -0.153076 | -29008.1 | 0.0508453 | -0.61477 | 175.7 | 175.8 | 22 | 175 | 21.7 | 182.3 | 63.4816 | 507.213 | 2.96342 | 0.732033 | 0.215058
1811 | 2015-07-16T21:10:53.000 | 15:11 | 49.0474 | 2894.68 | -0.153076 | -28997.5 | 0.0508637 | -0.614581 | 169.4 | 178.7 | 22 | 166 | 21.8 | 182.3 | 63.4816 | 507.213 | 1.32228 | 0.732033 | 0.215461
1812 | 2015-07-16T21:11:53.000 | 15:12 | 49.064 | 2886.99 | -0.153076 | -29008.1 | 0.0508637 | -0.614959 | 200.8 | 173.9 | 22 | 179.6 | 21.7 | 182.2 | 63.4699 | 507.213 | 3.66373 | 0.731941 | 0.215648
1813 | 2015-07-16T21:12:53.000 | 15:13 | 49.0806 | 2894.68 | -0.153076 | -29008.1 | 0.0508637 | -0.615776 | 179.3 | 172.2 | 22 | 179 | 21.7 | 182.3 | 63.4816 | 507.213 | 2.46877 | 0.732033 | 0.215058
1814 | 2015-07-16T21:13:53.000 | 15:14 | 49.0971 | 2899.3 | -0.153076 | -29008.1 | 0.0508637 | -0.61477 | 171.3 | 175.6 | 22 | 170.9 | 21.7 | 182.3 | 63.4816 | 507.213 | 2.60529 | 0.732124 | 0.215369
1815 | 2015-07-16T21:14:54.000 | 15:15 | 49.1138 | 2895.61 | -0.153076 | -29008.1 | 0.0508637 | -0.614959 | 189.1 | 178.7 | 22 | 179.6 | 21.8 | 182.3 | 63.4816 | 507.213 | 2.84227 | 0.732703 | 0.215369
1816 | 2015-07-16T21:15:53.000 | 15:16 | 49.1304 | 2903.3 | -0.153076 | -29008.1 | 0.0508637 | -0.615776 | 172.8 | 173.8 | 22.2 | 171.5 | 21.8 | 182.4 | 63.4699 | 507.213 | 0.035133 | 0.732703 | 0.215461
1817 | 2015-07-16T21:16:53.000 | 15:17 | 49.1471 | 2901.45 | -0.153076 | -29008.1 | 0.0508637 | -0.615148 | 181.4 | 172.5 | 22.1 | 173.3 | 21.8 | 182.4 | 63.4699 | 507.213 | 0.110187 | 0.732398 | 0.215058
1818 | 2015-07-16T21:17:53.000 | 15:18 | 49.1637 | 2903.3 | -0.153076 | -29008.1 | 0.0508637 | -0.615148 | 171.9 | 175.6 | 22.2 | 171.3 | 21.8 | 182.5 | 63.4699 | 507.213 | 0.146827 | 0.732703 | 0.214779
1819 | 2015-07-16T21:18:53.000 | 15:19 | 49.1802 | 2897.45 | -0.153076 | -29008.1 | 0.0508637 | -0.615336 | 193.1 | 179.1 | 22.1 | 181.7 | 21.8 | 182.4 | 63.4699 | 507.213 | 0.110187 | 0.732703 | 0.214872
1820 | 2015-07-16T21:19:54.000 | 15:20 | 49.1968 | 2893.76 | -0.153076 | -29008.1 | 0.0508637 | -0.615776 | 172.5 | 174.3 | 22.1 | 171.1 | 21.8 | 182.5 | 63.6884 | 507.213 | 0.148009 | 0.732794 | 0.214872
1821 | 2015-07-16T21:20:54.000 | 15:21 | 49.2134 | 2901.45 | -0.153076 | -29008.1 | 0.0508637 | -0.615776 | 176.8 | 170.7 | 22.2 | 176.2 | 21.8 | 182.5 | 63.7001 | 507.213 | 0.148009 | 0.732794 | 0.214376
1822 | 2015-07-16T21:21:53.000 | 15:22 | 49.2301 | 2900.53 | -0.153076 | -29008.1 | 0.0508637 | -0.615525 | 170.2 | 168.6 | 22.1 | 169.9 | 21.8 | 182.5 | 63.7001 | 507.213 | 0.148009 | 0.732794 | 0.214686
1823 | 2015-07-16T21:22:53.000 | 15:23 | 49.2467 | 2886.07 | -0.153076 | -29008.1 | 0.0508637 | -0.614959 | 200.7 | 167.1 | 22.1 | 180.2 | 21.8 | 182.4 | 63.7001 | 507.213 | 0.148009 | 0.732033 | 0.215058
1824 | 2015-07-16T21:23:53.000 | 15:24 | 49.2632 | 2886.99 | -0.153076 | -29008.1 | 0.0508637 | -0.615776 | 176.8 | 172.3 | 22.2 | 178.5 | 21.8 | 182.4 | 63.7001 | 507.213 | 0.148009 | 0.732581 | 0.215461
1825 | 2015-07-16T21:24:54.000 | 15:25 | 49.2798 | 2888.84 | -0.153076 | -29008.1 | 0.0508637 | -0.614959 | 171.2 | 176.6 | 22.2 | 167.1 | 21.8 | 182.5 | 63.7001 | 507.167 | 0.148009 | 0.732703 | 0.215555
1826 | 2015-07-16T21:25:54.000 | 15:26 | 49.2966 | 2882.07 | -0.153076 | -29008.1 | 0.0508637 | -0.61477 | 198.5 | 178.7 | 22.1 | 182.5 | 21.8 | 182.5 | 63.7001 | 507.213 | 0.148009 | 0.732124 | 0.215834
1827 | 2015-07-16T21:26:54.000 | 15:27 | 49.3132 | 2891.91 | -0.153076 | -29008.1 | 0.0508637 | -0.615776 | 174.3 | 173.4 | 22.2 | 170.3 | 21.8 | 182.5 | 63.7001 | 507.213 | 0.146827 | 0.732398 | 0.215834
1828 | 2015-07-16T21:27:53.000 | 15:28 | 49.3296 | 2890.68 | -0.153076 | -29008.1 | 0.0508453 | -0.615148 | 175.8 | 169.8 | 22.1 | 170.2 | 21.8 | 182.6 | 63.7001 | 507.213 | 0.148009 | 0.732886 | 0.216144
1829 | 2015-07-16T21:28:53.000 | 15:29 | 49.3464 | 2889.76 | -0.153076 | -29008.1 | 0.0508637 | -0.615776 | 170.1 | 167.7 | 22.2 | 166 | 21.8 | 182.6 | 63.7001 | 507.213 | 0.148009 | 0.73249 | 0.215648
1830 | 2015-07-16T21:29:53.000 | 15:30 | 49.3629 | 2875.6 | -0.153076 | -29008.1 | 0.0508637 | -0.615336 | 200.3 | 166 | 22 | 179.1 | 21.8 | 182.5 | 63.7001 | 507.213 | 0.148009 | 0.732398 | 0.216237
1831 | 2015-07-16T21:30:54.000 | 15:31 | 49.3795 | 2879.3 | -0.153076 | -29008.1 | 0.0508637 | -0.615776 | 177.2 | 171.8 | 22.1 | 176.7 | 21.8 | 182.5 | 63.5791 | 507.213 | 0.148009 | 0.732216 | 0.217012
1832 | 2015-07-16T21:31:54.000 | 15:32 | 49.3962 | 2881.14 | -0.153076 | -28997.5 | 0.0508637 | -0.615336 | 170.7 | 176.6 | 22.1 | 169.6 | 21.8 | 182.6 | 63.5791 | 507.213 | 0.148009 | 0.731941 | 0.217012
1833 | 2015-07-16T21:32:54.000 | 15:33 | 49.4127 | 2876.53 | -0.153076 | -29008.1 | 0.0508637 | -0.61477 | 198.9 | 179.3 | 22.1 | 181 | 21.8 | 182.6 | 63.4699 | 507.213 | 0.148009 | 0.731941 | 0.217291
1834 | 2015-07-16T21:33:53.000 | 15:34 | 49.4294 | 2886.07 | -0.153076 | -29008.1 | 0.0508637 | -0.615776 | 174 | 173.6 | 22.1 | 170 | 21.8 | 182.6 | 63.4699 | 507.213 | 0.148009 | 0.732033 | 0.216888
1835 | 2015-07-16T21:34:53.000 | 15:35 | 49.446 | 2886.07 | -0.153076 | -28997.5 | 0.0508637 | -0.614959 | 174.6 | 169.7 | 22.1 | 174.1 | 21.8 | 182.6 | 63.4699 | 507.213 | 0.148009 | 0.73185 | 0.216609
1836 | 2015-07-16T21:35:54.000 | 15:36 | 49.4625 | 2882.99 | -0.153076 | -29008.1 | 0.0508637 | -0.61477 | 169.3 | 167.4 | 22.1 | 165.2 | 21.8 | 182.6 | 63.4699 | 507.213 | 0.148009 | 0.731728 | 0.216795
1837 | 2015-07-16T21:36:54.000 | 15:37 | 49.4792 | 2875.6 | -0.153076 | -29008.1 | 0.0508637 | -0.615336 | 232.6 | 172.2 | 22.1 | 180.9 | 21.8 | 182.5 | 63.0056 | 507.213 | 0.148009 | 0.73185 | 0.217105
1838 | 2015-07-16T21:37:54.000 | 15:38 | 49.4959 | 2882.07 | -0.153076 | -29008.1 | 0.0508637 | -0.615776 | 175.4 | 177.1 | 22.1 | 175.4 | 21.8 | 182.5 | 63.0056 | 507.213 | 0.110187 | 0.73185 | 0.217198
1839 | 2015-07-16T21:38:53.000 | 15:39 | 49.5125 | 2886.99 | -0.153076 | -29008.1 | 0.0508637 | -0.615776 | 170.1 | 178.6 | 22.1 | 165.1 | 21.8 | 182.6 | 63.0056 | 507.213 | 0.110187 | 0.732033 | 0.217477
1840 | 2015-07-16T21:39:53.000 | 15:40 | 49.5289 | 2879.3 | -0.153076 | -29008.1 | 0.0508637 | -0.615336 | 232.9 | 173 | 22.1 | 181.8 | 21.8 | 182.5 | 63.0056 | 507.213 | 0.110187 | 0.731728 | 0.217105
1841 | 2015-07-16T21:40:53.000 | 15:41 | 49.5456 | 2889.76 | -0.153076 | -29008.1 | 0.0508637 | -0.615336 | 175.8 | 171.5 | 22.2 | 174.7 | 21.8 | 182.6 | 63.0056 | 507.213 | 0.110187 | 0.73185 | 0.216516
1842 | 2015-07-16T21:41:54.000 | 15:42 | 49.5621 | 2892.84 | -0.153076 | -29008.1 | 0.0508637 | -0.61477 | 170.8 | 174.9 | 22.1 | 169.6 | 21.8 | 182.7 | 63.0056 | 507.167 | 0.110187 | 0.73185 | 0.216702
1843 | 2015-07-16T21:42:54.000 | 15:43 | 49.5788 | 2885.14 | -0.153076 | -29008.1 | 0.0508637 | -0.61477 | 200.2 | 178.1 | 22.1 | 180.3 | 21.7 | 182.6 | 63.0056 | 507.213 | 0.110187 | 0.732124 | 0.217012
1844 | 2015-07-16T21:43:54.000 | 15:44 | 49.5954 | 2895.61 | -0.153076 | -29008.1 | 0.0508637 | -0.615776 | 178.4 | 175.7 | 22.1 | 173.9 | 21.8 | 182.7 | 63.0056 | 507.213 | 0.108414 | 0.73185 | 0.216609
1845 | 2015-07-16T21:44:53.000 | 15:45 | 49.6121 | 2903.3 | -0.153076 | -29008.1 | 0.0508637 | -0.614959 | 172.2 | 171.1 | 22.1 | 168.5 | 21.7 | 182.8 | 63.0056 | 507.213 | 0.110187 | 0.732124 | 0.216237
1846 | 2015-07-16T21:45:53.000 | 15:46 | 49.6286 | 2896.53 | -0.153076 | -29008.1 | 0.0508637 | -0.615776 | 191.2 | 174.3 | 22 | 177.8 | 21.7 | 182.8 | 63.0056 | 507.213 | 0.110187 | 0.732216 | 0.21633
1847 | 2015-07-16T21:46:54.000 | 15:47 | 49.6453 | 2902.38 | -0.153076 | -29008.1 | 0.0508637 | -0.61477 | 173.7 | 176.9 | 22 | 171.1 | 21.7 | 182.8 | 63.0056 | 507.213 | 0.110187 | 0.732398 | 0.215927
1848 | 2015-07-16T21:47:54.000 | 15:48 | 49.6618 | 2902.38 | -0.153076 | -29008.1 | 0.0508637 | -0.614959 | 178.4 | 177.7 | 21.5 | 173.4 | 21.6 | 182.8 | 63.0056 | 507.213 | -0.0606051 | 0.732124 | 0.213601
1849 | 2015-07-16T21:48:54.000 | 15:49 | 49.6786 | 2904.22 | -0.153076 | -29008.1 | 0.0508453 | -0.615776 | 170.7 | 172.5 | 20.4 | 171.1 | 21.6 | 182.9 | 63.0915 | 507.213 | -0.0594232 | 0.732216 | 0.213818
1850 | 2015-07-16T21:49:54.000 | 15:50 | 49.6952 | 2894.68 | -0.153076 | -29008.1 | 0.0508453 | -0.61477 | 198.7 | 172 | 20.2 | 179.1 | 21.6 | 182.8 | 63.0915 | 507.213 | -0.0594232 | 0.732307 | 0.19127
1851 | 2015-07-16T21:50:53.000 | 15:51 | 49.7116 | 2899.3 | -0.153076 | -29008.1 | 0.0508453 | -0.615776 | 173.2 | 175.3 | 20.5 | 172 | 21.6 | 182.8 | 63.0798 | 507.213 | -0.0594232 | 0.732581 | 0.190495
1852 | 2015-07-16T21:51:53.000 | 15:52 | 49.7284 | 2898.38 | -0.153076 | -29008.1 | 0.0508453 | -0.61477 | 177.9 | 178.8 | 20.7 | 174.3 | 21.6 | 182.8 | 63.0798 | 507.213 | -0.0594232 | 0.73249 | 0.186742
1853 | 2015-07-16T21:52:54.000 | 15:53 | 49.745 | 2903.3 | -1.07642 | -29008.1 | 0.0508453 | -0.615776 | 170.7 | 173.8 | 21 | 167.1 | 21.6 | 182.8 | 63.0798 | 507.213 | -0.0594232 | 0.732581 | 0.184602
1854 | 2015-07-16T21:53:54.000 | 15:54 | 49.7615 | 2893.76 | -0.153076 | -29008.1 | 0.0508453 | -0.615525 | 198.1 | 172.7 | 21.2 | 178.4 | 21.6 | 182.7 | 63.0798 | 507.213 | -0.0606051 | 0.732886 | 0.183547
1855 | 2015-07-16T21:54:54.000 | 15:55 | 49.7781 | 2899.3 | -0.153076 | -29008.1 | 0.0508453 | -0.614959 | 174.1 | 175.8 | 21.4 | 167.1 | 21.6 | 182.7 | 63.0798 | 507.213 | -0.0594232 | 0.732794 | 0.182462
1856 | 2015-07-16T21:55:54.000 | 15:56 | 49.7947 | 2898.38 | -1.07642 | -29008.1 | 0.0508453 | -0.615776 | 177.7 | 178.6 | 21.5 | 177.9 | 21.7 | 182.7 | 63.0798 | 507.213 | -0.0606051 | 0.732794 | 0.181407
1857 | 2015-07-16T21:56:53.000 | 15:57 | 49.8114 | 2903.3 | -0.153076 | -29008.1 | 0.0508637 | -0.615336 | 170.8 | 173.8 | 21.5 | 167.7 | 21.6 | 182.7 | 63.0798 | 507.213 | -0.0594232 | 0.732581 | 0.17995
1858 | 2015-07-16T21:57:54.000 | 15:58 | 49.828 | 2894.68 | -0.153076 | -29008.1 | 0.0508453 | -0.61477 | 198.2 | 170.5 | 21.5 | 181.7 | 21.6 | 182.6 | 63.0798 | 507.011 | -0.0487856 | 0.732703 | 0.178709
1859 | 2015-07-16T21:58:54.000 | 15:59 | 49.8446 | 2898.38 | -0.153076 | -29008.1 | 0.0508453 | -0.615525 | 173.8 | 168.3 | 21.5 | 170.5 | 21.7 | 182.6 | 63.0798 | 507.058 | -0.0487856 | 0.732886 | 0.178988
1860 | 2015-07-16T21:59:54.000 | 16:00 | 49.8612 | 2892.84 | -0.153076 | -29008.1 | 0.0508453 | -0.615776 | 180.7 | 166.9 | 21.8 | 179.9 | 21.7 | 182.6 | 63.0798 | 507.213 | -0.0606051 | 0.732703 | 0.180353
1861 | 2015-07-16T22:00:54.000 | 16:01 | 49.8777 | 2890.68 | -0.153076 | -29008.1 | 0.0508637 | -0.615336 | 171.9 | 165.7 | 21.9 | 166.3 | 21.7 | 182.7 | 63.0798 | 507.213 | -0.0606051 | 0.732977 | 0.180539
1862 | 2015-07-16T22:01:54.000 | 16:02 | 49.8943 | 2876.53 | -0.153076 | -28997.5 | 0.0508453 | -0.615148 | 192.7 | 171 | 22.1 | 182.4 | 21.7 | 182.6 | 63.0798 | 507.213 | -0.0606051 | 0.732581 | 0.181407
1863 | 2015-07-16T22:02:54.000 | 16:03 | 49.911 | 2879.3 | -0.153076 | -29008.1 | 0.0508453 | -0.61477 | 171.2 | 176.3 | 22.2 | 168.8 | 21.7 | 182.6 | 63.0798 | 507.213 | -0.0594232 | 0.732794 | 0.1815
1864 | 2015-07-16T22:03:54.000 | 16:04 | 49.9276 | 2879.3 | -0.153076 | -29008.1 | 0.0508637 | -0.615776 | 176.9 | 178.4 | 22.3 | 175.5 | 21.8 | 182.6 | 63.0056 | 507.213 | -0.0606051 | 0.732398 | 0.180446
1865 | 2015-07-16T22:04:54.000 | 16:05 | 49.9441 | 2881.14 | -0.153076 | -29008.1 | 0.0508637 | -0.61477 | 169.9 | 173.1 | 22.4 | 167.7 | 21.8 | 182.6 | 63.0056 | 507.213 | -0.0606051 | 0.732033 | 0.181221
1866 | 2015-07-16T22:05:54.000 | 16:06 | 49.9609 | 2875.6 | -0.153076 | -29008.1 | 0.0508637 | -0.61477 | 202.9 | 169.4 | 22.3 | 181.2 | 21.7 | 182.5 | 62.7872 | 507.213 | -0.0594232 | 0.732124 | 0.180818
1867 | 2015-07-16T22:06:54.000 | 16:07 | 49.9774 | 2882.07 | -0.153076 | -29008.1 | 0.0508453 | -0.615776 | 176.6 | 167.2 | 22.4 | 174.1 | 21.8 | 182.6 | 62.7013 | 507.213 | -0.0606051 | 0.73249 | 0.181221
1868 | 2015-07-16T22:07:53.000 | 16:08 | 49.9938 | 2881.14 | -0.153076 | -29008.1 | 0.0508637 | -0.61477 | 171.1 | 165.7 | 22.4 | 166.6 | 21.8 | 182.5 | 62.7013 | 507.213 | -0.0594232 | 0.732307 | 0.181221
1869 | 2015-07-16T22:08:54.000 | 16:09 | 50.0106 | 2875.6 | -0.153076 | -28997.5 | 0.0508453 | -0.615336 | 200.7 | 164.7 | 22.4 | 178.4 | 21.8 | 182.5 | 62.3112 | 507.213 | -0.0594232 | 0.732398 | 0.181407
1870 | 2015-07-16T22:09:54.000 | 16:10 | 50.0272 | 2875.6 | -0.153076 | -29008.1 | 0.0508637 | -0.614959 | 173.3 | 170 | 22.4 | 169.8 | 21.7 | 182.6 | 62.3112 | 507.213 | -0.0594232 | 0.732124 | 0.182183
1871 | 2015-07-16T22:10:54.000 | 16:11 | 50.0437 | 2877.45 | -0.153076 | -29008.1 | 0.0508453 | -0.61477 | 177.1 | 175.4 | 22.4 | 169.9 | 21.7 | 182.5 | 62.0459 | 507.213 | -0.0594232 | 0.732033 | 0.180818
1872 | 2015-07-16T22:11:54.000 | 16:12 | 50.0604 | 2879.3 | -0.153076 | -29008.1 | 0.0508637 | -0.614959 | 170.1 | 178 | 22.3 | 162.3 | 21.8 | 182.5 | 62.0459 | 507.213 | -0.0594232 | 0.731728 | 0.180725
1873 | 2015-07-16T22:12:54.000 | 16:13 | 50.0771 | 2877.45 | -0.153076 | -29008.1 | 0.0508453 | -0.614959 | 197.3 | 172.5 | 22.4 | 179.7 | 21.8 | 182.4 | 61.8041 | 507.213 | -0.0594232 | 0.731454 | 0.17995
1874 | 2015-07-16T22:13:54.000 | 16:14 | 50.0936 | 2882.07 | -0.153076 | -29008.1 | 0.0508637 | -0.61477 | 173 | 172.5 | 22.4 | 170.8 | 21.8 | 182.5 | 61.8041 | 507.213 | -0.0606051 | 0.731454 | 0.176476
1875 | 2015-07-16T22:14:54.000 | 16:15 | 50.1102 | 2879.3 | -0.153076 | -29008.1 | 0.0508637 | -0.61477 | 181.8 | 175 | 22.4 | 179.4 | 21.8 | 182.4 | 61.8041 | 507.213 | -0.0606051 | 0.731363 | 0.177934
1876 | 2015-07-16T22:15:54.000 | 16:16 | 50.1269 | 2884.22 | -0.153076 | -29008.1 | 0.0508637 | -0.615336 | 170.7 | 177.9 | 22.5 | 168.5 | 21.8 | 182.5 | 61.8041 | 507.213 | -0.0594232 | 0.73118 | 0.177251
1877 | 2015-07-16T22:16:54.000 | 16:17 | 50.1434 | 2880.22 | -0.153076 | -28997.5 | 0.0508637 | -0.615776 | 191.4 | 175 | 22.4 | 176.8 | 21.8 | 182.4 | 61.8041 | 507.213 | -0.0606051 | 0.731545 | 0.177158
1878 | 2015-07-16T22:17:54.000 | 16:18 | 50.1602 | 2886.99 | -0.153076 | -29008.1 | 0.0508637 | -0.615148 | 171.5 | 170.3 | 22.5 | 171 | 21.8 | 182.4 | 61.8041 | 507.213 | -0.0594232 | 0.731545 | 0.175515
1879 | 2015-07-16T22:18:55.000 | 16:19 | 50.1768 | 2882.07 | -0.153076 | -29008.1 | 0.0508637 | -0.615776 | 180.4 | 173.3 | 22.5 | 174.1 | 21.8 | 182.3 | 61.8041 | 507.213 | -0.0606051 | 0.73185 | 0.176104
1880 | 2015-07-16T22:19:54.000 | 16:20 | 50.1934 | 2885.14 | -0.153076 | -29008.1 | 0.0508637 | -0.615525 | 170.5 | 169.6 | 22.4 | 170 | 21.8 | 182.3 | 61.7885 | 507.213 | -0.0606051 | 0.731728 | 0.173685
1881 | 2015-07-16T22:20:54.000 | 16:21 | 50.2098 | 2876.53 | -0.153076 | -29008.1 | 0.0508637 | -0.615148 | 199.2 | 173.4 | 22.5 | 182.6 | 21.8 | 182.3 | 61.6792 | 507.213 | -0.0606051 | 0.732033 | 0.167575
1882 | 2015-07-16T22:21:54.000 | 16:22 | 50.2265 | 2882.07 | -0.153076 | -29008.1 | 0.0508453 | -0.615525 | 172.5 | 177.8 | 22.5 | 172.2 | 21.8 | 182.3 | 61.6792 | 507.213 | -0.0594232 | 0.731941 | 0.167761
1883 | 2015-07-16T22:22:54.000 | 16:23 | 50.243 | 2884.22 | -0.153076 | -29008.1 | 0.0508637 | -0.615148 | 177.8 | 177.6 | 22.5 | 172.1 | 21.9 | 182.3 | 61.6792 | 507.213 | -0.0606051 | 0.732124 | 0.1668
1884 | 2015-07-16T22:23:54.000 | 16:24 | 50.2596 | 2888.84 | -0.153076 | -29008.1 | 0.0508637 | -0.615776 | 169.3 | 172.1 | 22.5 | 165.2 | 21.9 | 182.3 | 61.6792 | 507.213 | -0.0606051 | 0.732033 | 0.166427
1885 | 2015-07-16T22:24:55.000 | 16:25 | 50.2763 | 2879.3 | -0.153076 | -29008.1 | 0.0508637 | -0.61477 | 198.9 | 172.2 | 22.5 | 180.7 | 21.8 | 182.1 | 61.6909 | 507.213 | -0.0594232 | 0.731637 | 0.0320098
1886 | 2015-07-16T22:25:54.000 | 16:26 | 50.2929 | 2884.22 | 0.770264 | -29008.1 | 0.0508637 | -0.615336 | 172.9 | 175.4 | 22.5 | 171.3 | 21.8 | 182.1 | 61.6792 | 507.213 | -0.0594232 | 0.732033 | 0.0331573
1887 | 2015-07-16T22:26:54.000 | 16:27 | 50.3096 | 2882.99 | -0.153076 | -29008.1 | 0.0508637 | -0.61477 | 181.4 | 178.4 | 22.5 | 175.5 | 21.8 | 182.1 | 61.6792 | 507.213 | -0.0606051 | 0.732033 | 0.0313275
1888 | 2015-07-16T22:27:54.000 | 16:28 | 50.3261 | 2888.84 | -0.153076 | -28997.5 | 0.0508637 | -0.615965 | 171 | 173.4 | 22.6 | 165.2 | 21.8 | 182.1 | 61.6792 | 507.213 | -0.0594232 | 0.732307 | 0.0266753
1889 | 2015-07-16T22:28:54.000 | 16:29 | 50.3428 | 2882.07 | -0.153076 | -28997.5 | 0.0508637 | -0.615776 | 195.7 | 172.7 | 22.5 | 181.2 | 21.8 | 182.1 | 61.6792 | 507.213 | -0.0594232 | 0.73185 | 0.0158513
1890 | 2015-07-16T22:29:55.000 | 16:30 | 50.3593 | 2888.84 | -0.153076 | -29008.1 | 0.0508637 | -0.61477 | 172.5 | 175.8 | 22.5 | 170.3 | 21.8 | 182.3 | 61.6792 | 507.213 | -0.0606051 | 0.732398 | 0.0206895
1891 | 2015-07-16T22:30:55.000 | 16:31 | 50.3759 | 2888.84 | -0.153076 | -28997.5 | 0.0508637 | -0.615525 | 176.6 | 178.7 | 22.6 | 173.6 | 21.8 | 182.1 | 61.6909 | 507.213 | -0.0606051 | 0.73249 | 0.013091
1892 | 2015-07-16T22:31:54.000 | 16:32 | 50.3925 | 2892.84 | -0.153076 | -29008.1 | 0.0508637 | -0.61477 | 169.5 | 173.6 | 22.6 | 165 | 21.8 | 182.2 | 61.6792 | 507.213 | -0.0594232 | 0.73249 | 0.013091
1893 | 2015-07-16T22:32:54.000 | 16:33 | 50.4091 | 2884.22 | -0.153076 | -29008.1 | 0.0508637 | -0.615776 | 201.8 | 170.2 | 22.5 | 182.6 | 21.8 | 182 | 61.6792 | 507.213 | -0.0594232 | 0.73249 | 0.013091
1894 | 2015-07-16T22:33:54.000 | 16:34 | 50.4258 | 2889.76 | -0.153076 | -28997.5 | 0.0508637 | -0.615776 | 176.8 | 168 | 22.5 | 176.3 | 21.8 | 182.1 | 61.6792 | 507.213 | -0.0606051 | 0.732703 | 0.013091
1895 | 2015-07-16T22:34:54.000 | 16:35 | 50.4424 | 2890.68 | -0.153076 | -29008.1 | 0.0508637 | -0.615336 | 170.4 | 166.4 | 22.5 | 171.8 | 21.8 | 182.3 | 61.6909 | 507.213 | -0.0594232 | 0.732581 | 0.0149828
1896 | 2015-07-16T22:35:55.000 | 16:36 | 50.4589 | 2878.37 | -0.153076 | -29008.1 | 0.0508822 | -0.61477 | 200.3 | 165.5 | 22.6 | 183 | 21.8 | 182.3 | 61.6792 | 507.213 | -0.0606051 | 0.732307 | 0.013091
1897 | 2015-07-16T22:36:55.000 | 16:37 | 50.4755 | 2880.22 | -0.153076 | -29008.1 | 0.0508637 | -0.615776 | 173.3 | 170.8 | 22.6 | 173.5 | 21.8 | 182.3 | 61.6792 | 507.213 | -0.0594232 | 0.73249 | 0.013091
1898 | 2015-07-16T22:37:54.000 | 16:38 | 50.4922 | 2877.45 | -0.153076 | -28997.5 | 0.0508637 | -0.614959 | 175.4 | 175.7 | 22.6 | 175.5 | 21.8 | 182.4 | 61.6792 | 507.213 | -0.0606051 | 0.732216 | 0.013091
1899 | 2015-07-16T22:38:54.000 | 16:39 | 50.5088 | 2878.37 | -0.153076 | -29008.1 | 0.0508637 | -0.614959 | 169.7 | 178.2 | 22.6 | 168.8 | 21.8 | 182.4 | 61.6909 | 507.213 | -0.0606051 | 0.732033 | 0.013091
1900 | 2015-07-16T22:39:54.000 | 16:40 | 50.5254 | 2878.37 | -0.153076 | -29008.1 | 0.0508637 | -0.615336 | 202.6 | 172.9 | 22.6 | 181.6 | 21.8 | 182.3 | 61.3866 | 507.213 | -0.0606051 | 0.731454 | 0.013091
1901 | 2015-07-16T22:40:55.000 | 16:41 | 50.5418 | 2885.14 | -0.153076 | -28997.5 | 0.0508637 | -0.615776 | 178.9 | 172.9 | 22.6 | 173.8 | 21.8 | 182.3 | 61.3866 | 507.213 | -0.0594232 | 0.73249 | 0.013091
1902 | 2015-07-16T22:41:55.000 | 16:42 | 50.5585 | 2890.68 | -0.153076 | -28997.5 | 0.0508637 | -0.61477 | 171.1 | 175.5 | 22.6 | 166.8 | 21.8 | 182.5 | 61.3866 | 507.213 | -0.0606051 | 0.732398 | 0.013091
1903 | 2015-07-16T22:42:55.000 | 16:43 | 50.5752 | 2886.99 | -0.153076 | -29008.1 | 0.0508637 | -0.615776 | 192.2 | 178.5 | 22.6 | 176.5 | 21.8 | 182.5 | 61.3866 | 507.213 | -0.0606051 | 0.732581 | 0.013091
1904 | 2015-07-16T22:43:54.000 | 16:44 | 50.5918 | 2897.45 | -0.153076 | -29008.1 | 0.0508637 | -0.615525 | 172.6 | 173.2 | 22.6 | 167.7 | 21.8 | 182.5 | 61.3866 | 507.213 | -0.0594232 | 0.733251 | 0.013091
1905 | 2015-07-16T22:44:54.000 | 16:45 | 50.6084 | 2896.53 | -0.153076 | -28997.5 | 0.0508637 | -0.61477 | 179.5 | 172.6 | 22.6 | 170.5 | 21.8 | 182.5 | 61.3866 | 507.213 | -0.0606051 | 0.732794 | 0.013091
1906 | 2015-07-16T22:45:54.000 | 16:46 | 50.625 | 2898.38 | -0.153076 | -29008.1 | 0.0508637 | -0.614959 | 170.5 | 175.5 | 22.6 | 165.4 | 21.8 | 182.5 | 61.3866 | 507.213 | -0.0594232 | 0.732307 | 0.013091
1907 | 2015-07-16T22:46:55.000 | 16:47 | 50.6416 | 2889.76 | -0.153076 | -29008.1 | 0.0508637 | -0.615336 | 200.8 | 179 | 22.6 | 178.4 | 21.9 | 182.5 | 61.3866 | 507.213 | -0.0606051 | 0.732794 | 0.013091
1908 | 2015-07-16T22:47:55.000 | 16:48 | 50.6582 | 2901.45 | -0.153076 | -29008.1 | 0.0508637 | -0.615336 | 172.9 | 173.8 | 22.6 | 173.2 | 21.8 | 182.5 | 61.3866 | 507.213 | -0.0594232 | 0.732398 | 0.013091
1909 | 2015-07-16T22:48:54.000 | 16:49 | 50.6749 | 2901.45 | -0.153076 | -28997.5 | 0.0508637 | -0.615148 | 175.4 | 172.2 | 22.6 | 173.8 | 21.8 | 182.5 | 61.3866 | 507.213 | -0.0606051 | 0.732977 | 0.0188596
1910 | 2015-07-16T22:49:54.000 | 16:50 | 50.6914 | 2901.45 | -0.153076 | -29008.1 | 0.0508637 | -0.61477 | 168.8 | 175.4 | 22.6 | 162.4 | 21.8 | 182.5 | 61.3866 | 507.213 | -0.0594232 | 0.733068 | 0.013091
1911 | 2015-07-16T22:50:54.000 | 16:51 | 50.7079 | 2891.91 | -0.153076 | -28997.5 | 0.0508637 | -0.61477 | 198.7 | 178.4 | 22.5 | 178.8 | 21.8 | 182.4 | 61.3866 | 507.213 | -0.0594232 | 0.732703 | 0.0135251
1912 | 2015-07-16T22:51:55.000 | 16:52 | 50.7246 | 2900.53 | -0.153076 | -29008.1 | 0.0508637 | -0.615336 | 179.8 | 173.8 | 22.6 | 180 | 21.8 | 182.5 | 61.3866 | 507.213 | -0.0606051 | 0.732886 | 0.0230156
1913 | 2015-07-16T22:52:55.000 | 16:53 | 50.7412 | 2903.3 | -0.153076 | -29008.1 | 0.0508637 | -0.614959 | 171.1 | 172.4 | 22.5 | 165.6 | 21.8 | 182.5 | 61.5115 | 507.213 | -0.0594232 | 0.73316 | 0.0252177
1914 | 2015-07-16T22:53:55.000 | 16:54 | 50.7579 | 2897.45 | -0.153076 | -29008.1 | 0.0508637 | -0.615148 | 190 | 175.8 | 22.6 | 180.9 | 21.9 | 182.5 | 61.5232 | 507.213 | -0.0594232 | 0.732886 | 0.0227054
1915 | 2015-07-16T22:54:54.000 | 16:55 | 50.7745 | 2902.38 | -0.153076 | -29008.1 | 0.0508637 | -0.615525 | 171.8 | 179.3 | 22.6 | 168 | 21.8 | 182.6 | 61.6324 | 507.213 | -0.0606051 | 0.733251 | 0.0227985
1916 | 2015-07-16T22:55:54.000 | 16:56 | 50.7909 | 2904.22 | -0.153076 | -28997.5 | 0.0508637 | -0.615336 | 179.8 | 174.3 | 22.6 | 172.7 | 21.9 | 182.6 | 61.6324 | 507.213 | -0.0606051 | 0.733647 | 0.0192318
1917 | 2015-07-16T22:56:55.000 | 16:57 | 50.8076 | 2903.3 | -0.153076 | -29008.1 | 0.0508637 | -0.61477 | 169.9 | 170.5 | 22.7 | 169.3 | 21.8 | 182.6 | 61.8509 | 507.213 | -0.0606051 | 0.733343 | 0.021651
1918 | 2015-07-16T22:57:55.000 | 16:58 | 50.8243 | 2893.76 | -0.153076 | -28997.5 | 0.0508637 | -0.614959 | 200.8 | 168.6 | 22.6 | 175.8 | 21.8 | 182.5 | 61.8392 | 507.213 | -0.0606051 | 0.733343 | 0.013091
1919 | 2015-07-16T22:58:55.000 | 16:59 | 50.8408 | 2897.45 | -0.153076 | -29008.1 | 0.0508637 | -0.615525 | 173.1 | 167 | 22.6 | 170.8 | 21.9 | 182.6 | 61.8392 | 507.213 | -0.0594232 | 0.733647 | 0.0295907
1920 | 2015-07-16T22:59:55.000 | 17:00 | 50.8575 | 2891.91 | -0.153076 | -28997.5 | 0.0508637 | -0.615336 | 175.5 | 172.2 | 22.6 | 174.2 | 21.9 | 182.6 | 61.8392 | 507.213 | -0.0594232 | 0.73316 | 0.0339328
1921 | 2015-07-16T23:00:54.000 | 17:01 | 50.8741 | 2889.76 | -0.153076 | -29008.1 | 0.0508637 | -0.614959 | 169.4 | 177.7 | 22.6 | 163.4 | 21.9 | 182.6 | 61.8392 | 507.213 | -0.0606051 | 0.733343 | 0.0404148
1922 | 2015-07-16T23:01:54.000 | 17:02 | 50.8907 | 2881.14 | -0.153076 | -29008.1 | 0.0508637 | -0.614581 | 202.2 | 178.8 | 22.5 | 177.8 | 21.9 | 182.5 | 61.8392 | 507.213 | -0.0594232 | 0.73316 | 0.0432992
1923 | 2015-07-16T23:02:55.000 | 17:03 | 50.9073 | 2890.68 | -0.153076 | -29008.1 | 0.0508637 | -0.615336 | 178.4 | 173.2 | 22.6 | 172.8 | 21.9 | 182.6 | 61.8392 | 507.213 | -0.0606051 | 0.733464 | 0.0515181
1924 | 2015-07-16T23:03:55.000 | 17:04 | 50.9239 | 2895.61 | -0.153076 | -29008.1 | 0.0508637 | -0.61477 | 170.6 | 169.7 | 22.6 | 162.1 | 21.9 | 182.7 | 61.8509 | 507.213 | -0.0606051 | 0.733464 | 0.0611947
1925 | 2015-07-16T23:04:55.000 | 17:05 | 50.9404 | 2886.99 | -0.153076 | -29008.1 | 0.0508637 | -0.615336 | 193.1 | 167.6 | 22.7 | 177.1 | 21.8 | 182.6 | 61.8392 | 507.213 | -0.0594232 | 0.733251 | 0.0700028
1926 | 2015-07-16T23:05:55.000 | 17:06 | 50.957 | 2889.76 | -0.153076 | -29008.1 | 0.0508637 | -0.615776 | 172.1 | 166.2 | 22.5 | 168.3 | 21.8 | 182.7 | 61.8392 | 507.213 | -0.0606051 | 0.733464 | 0.0707781
1927 | 2015-07-16T23:06:54.000 | 17:07 | 50.9737 | 2882.07 | -0.153076 | -29008.1 | 0.0508637 | -0.61477 | 178.2 | 165 | 22.5 | 168.7 | 21.8 | 182.7 | 61.8392 | 507.213 | -0.0594232 | 0.733251 | 0.0727941
1928 | 2015-07-16T23:23:52.000 | 17:24 | 51.2552 | 2887.91 | -0.153076 | -28997.5 | 0.0508637 | -0.61477 | 168 | 178.5 | 22.6 | 167.3 | 21.8 | 182.6 | 61.2306 | 507.213 | -0.0594232 | 0.73249 | 0.0800515
1929 | 2015-07-16T23:40:32.000 | 17:41 | 51.532 | 2901.45 | -0.153076 | -29008.1 | 0.0508637 | -0.614959 | 171.6 | 174.6 | 22.6 | 168.6 | 21.7 | 182.9 | 61.3164 | 507.213 | -0.0606051 | 0.73383 | 0.107996
1930 | 2015-07-16T23:57:12.000 | 17:57 | 51.8087 | 2892.84 | -0.153076 | -29008.1 | 0.0508637 | -0.615776 | 185.2 | 176.3 | 22.6 | 179.1 | 21.8 | 182.9 | 61.4373 | 507.213 | -0.0606051 | 0.734104 | 0.160038
1931 | 2015-07-17T00:13:52.000 | 18:14 | 52.0853 | 2879.3 | -1.07642 | -29008.1 | 0.0508637 | -0.615776 | 183.1 | 179.8 | 22.7 | 172.4 | 21.9 | 183.1 | 61.4998 | 507.213 | -0.0606051 | 0.734196 | 0.189254
1932 | 2015-07-17T00:30:32.000 | 18:31 | 52.3622 | 2901.45 | -0.153076 | -29008.1 | 0.0508637 | -0.615776 | 174.6 | 169.1 | 22.7 | 172.9 | 21.9 | 183.1 | 60.7546 | 507.213 | -0.0606051 | 0.7345 | 0.19921
1933 | 2015-07-17T00:47:12.000 | 18:47 | 52.639 | 2898.38 | -1.07642 | -29008.1 | 0.0508637 | -0.61477 | 200.8 | 167.4 | 22.6 | 163.2 | 21.9 | 182.6 | 59.7481 | 507.167 | -0.0606051 | 0.734196 | 0.202187
1934 | 2015-07-17T01:03:52.000 | 19:04 | 52.9157 | 2875.6 | -0.153076 | -29008.1 | 0.0508637 | -0.61477 | 209.5 | 169.9 | 22.7 | 179.8 | 21.9 | 182.8 | 59.2604 | 507.213 | -0.0606051 | 0.733343 | 0.210902
1935 | 2015-07-17T01:20:32.000 | 19:21 | 53.1922 | 2886.99 | -0.153076 | -29008.1 | 0.0508637 | -0.615776 | 169.5 | 179.2 | 22.6 | 166.6 | 21.9 | 182.8 | 58.921 | 507.213 | -0.0606051 | 0.733464 | 0.211864
1936 | 2015-07-17T01:37:12.000 | 19:37 | 53.4691 | 2875.6 | -0.153076 | -29008.1 | 0.0508637 | -0.615776 | 165 | 172.3 | 22.7 | 159.8 | 21.9 | 179.1 | 52.9208 | 507.213 | -0.0594232 | 0.731271 | 0.215461
1937 | 2015-07-17T01:53:52.000 | 19:54 | 53.7457 | 2892.84 | -0.153076 | -29008.1 | 0.0508453 | -0.615776 | 165.7 | 178 | 22.7 | 163 | 22 | 177.2 | 48.8713 | 507.213 | -0.0594232 | 0.730114 | 0.21816
1938 | 2015-07-17T02:10:32.000 | 20:11 | 54.0225 | 2876.53 | -1.07642 | -29008.1 | 0.0508637 | -0.615525 | 179.8 | 165.4 | 22.6 | 169.6 | 21.9 | 176 | 46.5501 | 507.213 | -0.0606051 | 0.728895 | 0.218749
1939 | 2015-07-17T02:27:12.000 | 20:27 | 54.2993 | 2890.68 | -0.153076 | -29008.1 | 0.0508637 | -0.615776 | 192 | 177.9 | 22.7 | 156.9 | 21.9 | 176.5 | 45.7113 | 507.213 | -0.0594232 | 0.728499 | 0.221075
1940 | 2015-07-17T02:43:52.000 | 20:44 | 54.5759 | 2886.99 | -0.153076 | -29008.1 | 0.0508637 | -0.615776 | 177.8 | 171.4 | 22.7 | 169.1 | 21.8 | 176 | 44.8569 | 507.213 | -0.0606051 | 0.727951 | 0.220672
1941 | 2015-07-17T03:00:32.000 | 21:01 | 54.8526 | 2878.37 | -0.153076 | -29008.1 | 0.0508453 | -0.615776 | 180.4 | 173.2 | 22.6 | 170.1 | 21.8 | 175.2 | 44.2249 | 507.213 | -0.0606051 | 0.728408 | 0.223773
1942 | 2015-07-17T03:17:12.000 | 21:17 | 55.1293 | 2895.61 | -0.153076 | -29008.1 | 0.0508637 | -0.614959 | 195.1 | 169.1 | 22.6 | 164.6 | 21.8 | 175.8 | 44.8959 | 507.213 | -0.0606051 | 0.729169 | 0.220951
1943 | 2015-07-17T03:33:52.000 | 21:34 | 55.406 | 2902.38 | -0.153076 | -29008.1 | 0.0508453 | -0.614959 | 162.4 | 167.1 | 22.6 | 157.8 | 21.8 | 176.8 | 46.3433 | 507.213 | -0.0606051 | 0.730601 | 0.220765
1944 | 2015-07-17T03:50:32.000 | 21:51 | 55.6828 | 2895.61 | -1.07642 | -29008.1 | 0.0508453 | -0.614959 | 166.8 | 172.5 | 22.7 | 163.6 | 21.8 | 176.1 | 44.6618 | 507.213 | -0.0594232 | 0.72984 | 0.220393
1945 | 2015-07-17T04:07:12.000 | 22:07 | 55.9596 | 2904.22 | -0.153076 | -29008.1 | 0.0508637 | -0.615776 | 163.5 | 170.9 | 22.6 | 160 | 21.8 | 176.3 | 44.6774 | 507.213 | -0.0594232 | 0.730327 | 0.219897
1946 | 2015-07-17T04:23:52.000 | 22:24 | 56.2362 | 2897.45 | -1.07642 | -29008.1 | 0.0508453 | -0.614581 | 162.1 | 175.4 | 22.7 | 157.7 | 21.9 | 176.8 | 46.0858 | 507.213 | -0.0606051 | 0.731545 | 0.219121
1947 | 2015-07-17T04:40:32.000 | 22:41 | 56.5129 | 2876.53 | -1.07642 | -29008.1 | 0.0508453 | -0.615525 | 182.2 | 167.4 | 22.7 | 175.5 | 21.9 | 176 | 44.6774 | 507.213 | -0.0594232 | 0.730327 | 0.220083
1948 | 2015-07-17T04:57:13.000 | 22:57 | 56.7898 | 2888.84 | -1.07642 | -29008.1 | 0.0508453 | -0.615525 | 195.2 | 174 | 22.7 | 164.4 | 21.9 | 176.3 | 45.0754 | 507.213 | -0.0606051 | 0.73118 | 0.220083
1949 | 2015-07-17T05:13:52.000 | 23:14 | 57.0664 | 2875.6 | -1.07642 | -29008.1 | 0.0508453 | -0.614959 | 159.5 | 173.3 | 22.7 | 153.6 | 21.9 | 175.4 | 42.5708 | 507.213 | -0.0606051 | 0.72984 | 0.22337
1950 | 2015-07-17T05:30:32.000 | 23:31 | 57.3433 | 2902.38 | -0.153076 | -29008.1 | 0.0508453 | -0.615776 | 213 | 171 | 22.7 | 166.7 | 21.8 | 177.7 | 45.0051 | 507.213 | -0.0606051 | 0.731454 | 0.220858
1951 | 2015-07-17T05:47:12.000 | 23:47 | 57.62 | 2898.38 | -0.153076 | -29008.1 | 0.0508453 | -0.615776 | 211 | 172.4 | 22.6 | 173.4 | 21.8 | 179.9 | 47.4239 | 507.213 | -0.0606051 | 0.732581 | 0.220765
1952 | 2015-07-17T06:03:52.000 | 0:04 | 57.8966 | 2903.3 | -0.153076 | -29008.1 | 0.0508453 | -0.61477 | 182.1 | 168.1 | 22.6 | 174.1 | 21.8 | 181 | 51.0014 | 507.213 | -0.0606051 | 0.734592 | 0.216237
1953 | 2015-07-17T06:20:33.000 | 0:21 | 58.1734 | 2889.76 | -1.07642 | -29008.1 | 0.0508637 | -0.615776 | 217.5 | 173.6 | 22.6 | 169.1 | 21.8 | 181.8 | 51.731 | 507.213 | -0.0594232 | 0.73517 | 0.217477
1954 | 2015-07-17T06:37:12.000 | 0:37 | 58.45 | 2886.07 | -0.153076 | -29008.1 | 0.0508637 | -0.61477 | 173.7 | 171.1 | 22.6 | 171.2 | 21.8 | 182.1 | 51.7427 | 507.213 | -0.0594232 | 0.734683 | 0.218935
1955 | 2015-07-17T06:53:52.000 | 0:54 | 58.7267 | 2882.99 | -0.153076 | -29008.1 | 0.0508637 | -0.61477 | 225.3 | 173.6 | 22.7 | 171.4 | 21.9 | 181.5 | 51.7661 | 507.213 | -0.0594232 | 0.735262 | 0.217788
1956 | 2015-07-17T07:10:32.000 | 1:11 | 59.0035 | 2888.84 | -0.153076 | -29008.1 | 0.0508453 | -0.615336 | 211.2 | 173.9 | 22.7 | 181.8 | 21.9 | 181.8 | 52.1211 | 507.213 | -0.0606051 | 0.735932 | 0.217012
1957 | 2015-07-17T07:27:12.000 | 1:27 | 59.2802 | 2891.91 | -0.153076 | -29008.1 | 0.0508637 | -0.614959 | 173.3 | 166.3 | 22.7 | 169.2 | 21.9 | 182.5 | 52.5073 | 507.213 | -0.0594232 | 0.736023 | 0.218067
1958 | 2015-07-17T07:43:53.000 | 1:44 | 59.557 | 2880.22 | -0.153076 | -29008.1 | 0.0508453 | -0.615776 | 210.4 | 173.2 | 22.7 | 175.2 | 21.9 | 182.3 | 52.4605 | 507.213 | -0.0606051 | 0.736023 | 0.218439
1959 | 2015-07-17T08:00:32.000 | 2:01 | 59.8337 | 2901.45 | -0.153076 | -29008.1 | 0.0508637 | -0.61477 | 193.1 | 171.4 | 22.7 | 170.8 | 22 | 182.5 | 51.9845 | 507.213 | -0.0606051 | 0.736206 | 0.217198
1960 | 2015-07-17T08:17:12.000 | 2:17 | 60.1104 | 2877.45 | -0.153076 | -29008.1 | 0.0508453 | -0.615336 | 186.2 | 164.4 | 22.7 | 161.7 | 21.9 | 182.6 | 52.047 | 507.213 | -0.0594232 | 0.736572 | 0.218067
1961 | 2015-07-17T08:33:52.000 | 2:34 | 60.387 | 2894.68 | -0.153076 | -29008.1 | 0.0508453 | -0.615776 | 223.3 | 170.8 | 22.7 | 179.1 | 22.1 | 182.7 | 51.9845 | 507.213 | -0.0606051 | 0.736785 | 0.217291
1962 | 2015-07-17T08:50:32.000 | 2:51 | 60.6637 | 2890.68 | -0.153076 | -29008.1 | 0.0508453 | -0.615525 | 178 | 171.7 | 22.7 | 171.4 | 22.1 | 182.5 | 51.9845 | 507.213 | -0.0606051 | 0.736572 | 0.217571
1963 | 2015-07-17T09:07:13.000 | 3:07 | 60.9404 | 2878.37 | -0.153076 | -29008.1 | 0.0508453 | -0.614581 | 174.4 | 165.4 | 22.7 | 172.5 | 22 | 182.3 | 50.9156 | 507.213 | -0.0606051 | 0.735932 | 0.21999
1964 | 2015-07-17T09:23:52.000 | 3:24 | 61.2169 | 2903.3 | -0.153076 | -29008.1 | 0.0508453 | -0.615148 | 181.5 | 175.9 | 22.7 | 172.4 | 22 | 182.3 | 50.0144 | 507.213 | -0.0606051 | 0.736115 | 0.218749
1965 | 2015-07-17T09:40:32.000 | 3:41 | 61.4937 | 2875.6 | -0.153076 | -29008.1 | 0.0508453 | -0.614581 | 215.7 | 177.9 | 22.7 | 169.9 | 22 | 182.5 | 51.1224 | 507.213 | -0.0606051 | 0.736297 | 0.21971
1966 | 2015-07-17T09:57:12.000 | 3:57 | 61.7704 | 2884.22 | -0.153076 | -29008.1 | 0.0508453 | -0.615776 | 176 | 177.9 | 22.7 | 168.5 | 22 | 182.6 | 50.7322 | 507.213 | -0.0606051 | 0.736785 | 0.220858
1967 | 2015-07-17T10:13:52.000 | 4:14 | 62.0471 | 2897.45 | -1.07642 | -29008.1 | 0.0508453 | -0.615336 | 171.6 | 175.4 | 22.7 | 167.6 | 22.1 | 182.9 | 50.8805 | 507.213 | -0.0606051 | 0.737333 | 0.219214
1968 | 2015-07-17T10:30:33.000 | 4:31 | 62.3238 | 2882.07 | -1.07642 | -29008.1 | 0.0508637 | -0.615336 | 181.3 | 177 | 22.7 | 173 | 22 | 182.9 | 50.978 | 507.213 | -0.0606051 | 0.737333 | 0.220486
1969 | 2015-07-17T10:47:13.000 | 4:47 | 62.6005 | 2901.45 | -1.07642 | -29008.1 | 0.0508453 | -0.61477 | 178.2 | 175.4 | 22.7 | 164.1 | 21.9 | 183 | 50.1236 | 507.213 | -0.0594232 | 0.737333 | 0.220858
1970 | 2015-07-17T11:03:52.000 | 5:04 | 62.8773 | 2892.84 | -1.07642 | -29008.1 | 0.0508453 | -0.614581 | 169.4 | 165.7 | 22.7 | 167.9 | 21.9 | 182.9 | 50.6113 | 507.213 | -0.0606051 | 0.737821 | 0.220083
1971 | 2015-07-17T11:20:32.000 | 5:21 | 63.154 | 2877.45 | -0.153076 | -29008.1 | 0.0508453 | -0.615776 | 180.3 | 166 | 22.7 | 173.7 | 22 | 182.6 | 49.3707 | 507.213 | -0.0606051 | 0.736968 | 0.223091
1972 | 2015-07-17T11:37:12.000 | 5:37 | 63.431 | 2904.22 | -1.07642 | -29008.1 | 0.0508453 | -0.614581 | 181.1 | 173.4 | 22.7 | 175.5 | 22 | 182.6 | 48.6528 | 507.213 | -0.0606051 | 0.737546 | 0.222595
1973 | 2015-07-17T11:53:53.000 | 5:54 | 63.7077 | 2884.22 | -0.153076 | -29008.1 | 0.0508453 | -0.615148 | 231.6 | 167.9 | 22.7 | 173.6 | 22.1 | 182.7 | 49.4331 | 507.213 | -0.0606051 | 0.738308 | 0.222905
1974 | 2015-07-17T12:10:33.000 | 6:11 | 63.9841 | 2890.68 | -1.07642 | -29008.1 | 0.0508637 | -0.615148 | 213.6 | 167.1 | 22.7 | 172.2 | 22.1 | 182.6 | 48.7972 | 507.213 | -0.0606051 | 0.737912 | 0.223277
1975 | 2015-07-17T12:27:12.000 | 6:27 | 64.2611 | 2895.61 | -1.07642 | -29008.1 | 0.0508453 | -0.615336 | 180.7 | 171.9 | 22.8 | 166.6 | 22.1 | 182.5 | 48.2744 | 507.213 | -0.0606051 | 0.737821 | 0.224239
1976 | 2015-07-17T12:43:52.000 | 6:44 | 64.5379 | 2875.6 | -0.153076 | -29008.1 | 0.0508453 | -0.614959 | 203.9 | 173.8 | 22.7 | 178.5 | 22 | 182.8 | 48.4344 | 507.213 | -0.0606051 | 0.737546 | 0.225603
1977 | 2015-07-17T13:00:32.000 | 7:01 | 64.8148 | 2892.84 | -0.153076 | -29008.1 | 0.0508453 | -0.615776 | 208.5 | 171.3 | 22.7 | 166.6 | 22 | 182.6 | 48.2276 | 507.213 | -0.0594232 | 0.738673 | 0.224921
1978 | 2015-07-17T13:17:13.000 | 7:17 | 65.0914 | 2880.22 | -1.07642 | -29008.1 | 0.0508453 | -0.615525 | 178.2 | 176.3 | 22.8 | 166.9 | 22 | 182.8 | 47.8999 | 507.213 | -0.0606051 | 0.738003 | 0.227154
1979 | 2015-07-17T13:33:53.000 | 7:34 | 65.3682 | 2881.14 | -1.07642 | -29008.1 | 0.0508637 | -0.61477 | 225.1 | 179.1 | 22.8 | 177.4 | 22.1 | 182.8 | 47.7282 | 507.213 | -0.0606051 | 0.737821 | 0.226193
1980 | 2015-07-17T13:50:32.000 | 7:51 | 65.645 | 2884.22 | -1.07642 | -29008.1 | 0.0508453 | -0.61477 | 204.9 | 176.8 | 22.8 | 166.1 | 22 | 181.9 | 46.4759 | 507.213 | -0.0606051 | 0.737242 | 0.226565
1981 | 2015-07-17T14:07:12.000 | 8:07 | 65.9218 | 2901.45 | -1.07642 | -29008.1 | 0.0508453 | -0.614581 | 172.4 | 177.2 | 22.8 | 164 | 22.1 | 181.7 | 44.736 | 507.213 | -0.0606051 | 0.737638 | 0.227247
1982 | 2015-07-17T14:23:52.000 | 8:24 | 66.1986 | 2904.22 | -1.07642 | -29008.1 | 0.0508453 | -0.615148 | 175.7 | 174.5 | 22.7 | 171.5 | 21.9 | 182.3 | 46.1833 | 507.213 | -0.0606051 | 0.739252 | 0.225231
1983 | 2015-07-17T14:40:33.000 | 8:41 | 66.4754 | 2901.45 | -1.07642 | -29008.1 | 0.0508637 | -0.614959 | 209.8 | 172.4 | 22.7 | 166.6 | 22 | 182.5 | 46.7451 | 507.213 | -0.0594232 | 0.739526 | 0.224828
1984 | 2015-07-17T14:57:13.000 | 8:57 | 66.752 | 2886.07 | -1.07642 | -29008.1 | 0.0508453 | -0.61477 | 171.4 | 169.5 | 22.7 | 164.7 | 21.8 | 182.8 | 46.2692 | 507.213 | -0.0606051 | 0.738856 | 0.227433
1985 | 2015-07-17T15:13:52.000 | 9:14 | 67.0288 | 2877.45 | -1.07642 | -29008.1 | 0.0508453 | -0.615336 | 180.2 | 174 | 22.6 | 175.8 | 21.8 | 182.6 | 45.5513 | 507.213 | -0.0594232 | 0.738308 | 0.227929
1986 | 2015-07-17T15:30:32.000 | 9:31 | 67.3053 | 2899.3 | -0.153076 | -29008.1 | 0.0508453 | -0.614959 | 175.7 | 173.2 | 22.7 | 175.1 | 21.9 | 182.1 | 44.0571 | 507.213 | -0.0606051 | 0.738399 | 0.226099
1987 | 2015-07-17T15:47:12.000 | 9:47 | 67.582 | 2900.53 | -1.07642 | -29008.1 | 0.0508453 | -0.61477 | 168.4 | 172.3 | 22.7 | 167.3 | 21.9 | 182.3 | 44.299 | 507.213 | -0.0606051 | 0.738491 | 0.226286
1988 | 2015-07-17T16:03:53.000 | 10:04 | 67.8586 | 2882.07 | -1.07642 | -29008.1 | 0.0508453 | -0.615148 | 183.2 | 169 | 22.7 | 180.3 | 21.8 | 182 | 44.9934 | 507.213 | -0.0606051 | 0.738948 | 0.225789
1989 | 2015-07-17T16:20:33.000 | 10:21 | 68.1354 | 2901.45 | -1.07642 | -29008.1 | 0.0508453 | -0.61477 | 208.6 | 174 | 22.6 | 168.4 | 21.7 | 182.7 | 45.6138 | 507.213 | -0.0606051 | 0.740197 | 0.224146
1990 | 2015-07-17T16:37:12.000 | 10:37 | 68.4121 | 2895.61 | -0.153076 | -29008.1 | 0.0508453 | -0.615776 | 168.8 | 172.5 | 22.6 | 165.6 | 21.8 | 182.1 | 45.0051 | 507.213 | -0.062378 | 0.740105 | 0.224642
1991 | 2015-07-17T16:53:52.000 | 10:54 | 68.6887 | 2894.68 | -0.153076 | -29008.1 | 0.0508453 | -0.615776 | 193.6 | 178 | 22.7 | 171.4 | 21.9 | 182.9 | 45.7932 | 507.213 | -0.0606051 | 0.741049 | 0.224239
1992 | 2015-07-17T17:10:32.000 | 11:11 | 68.9653 | 2892.84 | -0.153076 | -29008.1 | 0.0508453 | -0.614959 | 203 | 172.4 | 22.6 | 165.5 | 21.9 | 183 | 46.0741 | 507.213 | -0.062378 | 0.740958 | 0.223773
1993 | 2015-07-17T17:27:13.000 | 11:27 | 69.242 | 2903.3 | -1.07642 | -29008.1 | 0.0508453 | -0.615148 | 179 | 171.9 | 22.6 | 171.1 | 21.9 | 183.3 | 46.2458 | 507.213 | -0.062378 | 0.74172 | 0.223277
1994 | 2015-07-17T17:43:53.000 | 11:44 | 69.5188 | 2877.45 | -1.07642 | -29008.1 | 0.0508453 | -0.615525 | 169.7 | 174.5 | 22.6 | 168 | 21.8 | 182.2 | 44.0298 | 507.213 | -0.062378 | 0.739252 | 0.22551
1995 | 2015-07-17T17:53:43.000 | 11:54 | 69.6821 | 2844.83 | -1.07642 | -29008.1 | 0.0508453 | -0.61477 | 192.8 | 177.7 | 22.7 | 182.9 | 22 | 181.2 | 42.3874 | 507.213 | -0.062378 | 0.738003 | 0.22765
1996 | 2015-07-17T17:55:22.000 | 11:55 | 69.7099 | 2720.2 | -0.153076 | -29008.1 | 0.0508453 | -0.61477 | 186.9 | 168.9 | 22.7 | 164.8 | 21.9 | 181.3 | 48.3134 | 507.213 | -0.062378 | 0.738095 | 0.228302
1997 | 2015-07-17T17:57:03.000 | 11:57 | 69.7375 | 2561.72 | -0.153076 | -29008.1 | 0.0508453 | -0.614959 | 181.6 | 170.3 | 22.7 | 175.5 | 21.9 | 181.3 | 55.246 | 507.213 | -0.062378 | 0.737912 | 0.228022
1998 | 2015-07-17T17:58:43.000 | 11:59 | 69.7652 | 2411.24 | -0.153076 | -29008.1 | 0.0508453 | -0.615776 | 219.4 | 178.1 | 22.7 | 171.4 | 21.9 | 181.4 | 62.241 | 507.213 | -0.0606051 | 0.737424 | 0.228426
1999 | 2015-07-17T18:00:22.000 | 12:00 | 69.7928 | 2277.07 | -0.153076 | -29008.1 | 0.0508453 | -0.615148 | 190.9 | 172.7 | 22.7 | 167.5 | 21.8 | 181.5 | 69.2711 | 507.213 | -0.062378 | 0.737821 | 0.228519
2000 | 2015-07-17T18:02:03.000 | 12:02 | 69.8205 | 2281.69 | -0.153076 | -29008.1 | 0.0508453 | -0.614581 | 169.3 | 167.1 | 22.7 | 164.4 | 21.9 | 181.7 | 58.4451 | 507.213 | -0.062378 | 0.738095 | 0.227743
2001 | 2015-07-17T18:03:43.000 | 12:04 | 69.8482 | 2268.46 | -0.153076 | -29008.1 | 0.0508453 | -0.61477 | 205.2 | 167 | 22.7 | 179.3 | 21.9 | 181.6 | 73.4689 | 507.213 | -0.0606051 | 0.738186 | 0.228115
2002 | 2015-07-17T18:05:23.000 | 12:05 | 69.8758 | 2317.39 | -1.07642 | -29008.1 | 0.0508453 | -0.61477 | 186.4 | 176.5 | 22.7 | 166.8 | 21.9 | 181.9 | 68.2958 | 507.213 | -0.0606051 | 0.737912 | 0.227836
2003 | 2015-07-17T18:07:03.000 | 12:07 | 69.9036 | 17.1277 | -1.07642 | -29008.1 | 0.0508453 | -0.615336 | 172.6 | 174 | 22.7 | 170 | 21.9 | 182 | 68.2022 | 507.213 | -0.0606051 | 0.738003 | 0.227929
2004 | 2015-07-17T18:08:43.000 | 12:09 | 69.9311 | 16.2046 | -1.07642 | -29008.1 | 0.0508453 | -0.615148 | 172.3 | 171.8 | 22.8 | 168 | 21.9 | 182 | 59.4672 | 507.213 | -0.062378 | 0.738003 | 0.227154
2005 | 2015-07-17T18:10:23.000 | 12:10 | 69.9589 | 15.2813 | -1.07642 | -29008.1 | 0.0508453 | -0.61477 | 193.2 | 178.5 | 22.8 | 180.1 | 21.9 | 182 | 45.4772 | 507.213 | -0.062378 | 0.738095 | 0.227743
2006 | 2015-07-17T18:12:03.000 | 12:12 | 69.9865 | 13.4351 | -1.07642 | -29008.1 | 0.0508453 | -0.614581 | 180.4 | 170.7 | 22.8 | 169.3 | 21.9 | 182 | 31.3819 | 507.213 | -0.062378 | 0.738856 | 0.227154
2007 | 2015-07-17T18:13:42.000 | 12:14 | 70.0143 | 13.4351 | -1.07642 | -29008.1 | 0.0508268 | -0.615776 | 211.5 | 166.3 | 22.8 | 170 | 21.8 | 182 | 17.3919 | 507.213 | -0.062378 | 0.738399 | 0.227061
2008 | 2015-07-17T18:15:23.000 | 12:15 | 70.0419 | 12.5117 | -1.07642 | -29008.1 | 0.0508268 | -0.615148 | 176.6 | 164.5 | 22.8 | 170.5 | 21.8 | 182 | 4.11975 | 507.213 | -0.0606051 | 0.738186 | 0.227929
2009 | 2015-07-17T18:17:03.000 | 12:17 | 70.0695 | 9.43457 | -1.07642 | -29008.1 | 0.0508268 | -0.61477 | 224.5 | 174.3 | 22.7 | 173.6 | 21.8 | 182 | -0.113132 | 507.213 | -0.062378 | 0.738308 | 0.228022
2010 | 2015-07-17T18:18:43.000 | 12:19 | 70.0973 | 2282.61 | -1.07642 | -29008.1 | 0.0508268 | -0.614581 | 203.6 | 175.4 | 22.7 | 171 | 21.8 | 182.1 | -0.0390091 | 507.213 | -0.062378 | 0.737729 | 0.22765
2011 | 2015-07-17T18:20:23.000 | 12:20 | 70.1249 | 2158.91 | -1.07642 | -29008.1 | 0.0508268 | -0.615525 | 181.2 | 172.4 | 22.7 | 166 | 21.8 | 182 | 5.02095 | 507.213 | -0.062378 | 0.737638 | 0.227929
2012 | 2015-07-17T18:22:03.000 | 12:22 | 70.1526 | 1867.49 | -1.07642 | -29008.1 | 0.0508453 | -0.615336 | 184.7 | 178.5 | 22.7 | 175.7 | 21.8 | 181.7 | 19.1202 | 507.213 | -0.062378 | 0.737242 | 0.228209
2013 | 2015-07-17T18:23:43.000 | 12:24 | 70.1804 | 1600.69 | -1.07642 | -29018.7 | 0.0508453 | -0.614581 | 218.8 | 173 | 22.7 | 170 | 21.8 | 181.6 | 32.9619 | 507.213 | -0.062378 | 0.736785 | 0.228022
2014 | 2015-07-17T18:25:23.000 | 12:25 | 70.208 | 1345.59 | -1.07642 | -29008.1 | 0.0508453 | -0.61477 | 184.5 | 175.8 | 22.7 | 171.2 | 21.8 | 181.5 | 47.0221 | 507.213 | -0.062378 | 0.73648 | 0.227743
2015 | 2015-07-17T18:27:02.000 | 12:27 | 70.2357 | 1100.94 | -0.153076 | -29008.1 | 0.0508453 | -0.615525 | 169.1 | 174.4 | 22.7 | 163.4 | 21.8 | 181.4 | 60.8912 | 507.213 | -0.062378 | 0.736389 | 0.227433
2016 | 2015-07-17T18:28:43.000 | 12:29 | 70.2634 | 964.927 | -0.153076 | -29008.1 | 0.0508453 | -0.614959 | 207.7 | 172.9 | 22.8 | 185.4 | 21.8 | 181.2 | 69.4896 | 507.213 | -0.0606051 | 0.736297 | 0.226968
2017 | 2015-07-17T18:30:23.000 | 12:30 | 70.2911 | 15.2813 | -0.153076 | -29008.1 | 0.0508453 | -0.614959 | 181 | 178.4 | 22.7 | 169 | 21.8 | 181.5 | 69.1112 | 507.213 | -0.0606051 | 0.736968 | 0.226286
2018 | 2015-07-17T18:32:03.000 | 12:32 | 70.3186 | 14.3582 | -0.153076 | -29008.1 | 0.0508453 | -0.615776 | 172.2 | 172.7 | 22.7 | 169.3 | 21.8 | 181.6 | 58.5543 | 507.213 | -0.0606051 | 0.737242 | 0.225789
2019 | 2015-07-17T18:33:43.000 | 12:34 | 70.3464 | 14.3582 | -1.07642 | -29008.1 | 0.0508453 | -0.615525 | 173.6 | 177.3 | 22.7 | 168.9 | 21.7 | 181.7 | 44.5799 | 507.213 | -0.062378 | 0.737638 | 0.22551
2020 | 2015-07-17T18:35:23.000 | 12:35 | 70.3742 | 13.4351 | -1.07642 | -29008.1 | 0.0508268 | -0.614581 | 188.9 | 173.1 | 22.7 | 179.6 | 21.6 | 181.6 | 30.5041 | 507.213 | -0.062378 | 0.737821 | 0.226007
2021 | 2015-07-17T18:37:03.000 | 12:37 | 70.4017 | 13.4351 | -1.07642 | -29008.1 | 0.0508268 | -0.615148 | 182.4 | 175 | 22.7 | 172.4 | 21.6 | 181.7 | 16.639 | 507.213 | -0.062378 | 0.738186 | 0.225603
2022 | 2015-07-17T18:38:43.000 | 12:39 | 70.4294 | 12.5117 | -1.07642 | -29008.1 | 0.0508268 | -0.615148 | 213.2 | 177.1 | 22.7 | 168 | 21.6 | 181.6 | 3.91299 | 507.213 | -0.062378 | 0.737424 | 0.225324
2023 | 2015-07-17T18:40:24.000 | 12:40 | 70.4571 | 988.93 | -1.07642 | -29008.1 | 0.0508268 | -0.615336 | 177.1 | 170.3 | 22.7 | 176.4 | 21.6 | 181.7 | 0.838776 | 507.213 | -0.062378 | 0.738095 | 0.225107
2024 | 2015-07-17T18:42:03.000 | 12:42 | 70.4847 | 763.366 | -1.07642 | -29008.1 | 0.0508268 | -0.614581 | 216.4 | 171.6 | 22.7 | 174.8 | 21.6 | 181.5 | 12.6362 | 507.213 | -0.062378 | 0.737821 | 0.225417
2025 | 2015-07-17T18:43:43.000 | 12:44 | 70.5125 | 538.11 | -1.07642 | -29008.1 | 0.0508268 | -0.615525 | 206.9 | 179.2 | 22.7 | 168.5 | 21.5 | 181.4 | 26.6847 | 507.213 | -0.0606051 | 0.736968 | 0.225696
2026 | 2015-07-17T18:45:23.000 | 12:45 | 70.5402 | 327.932 | -1.07642 | -29008.1 | 0.0508268 | -0.614581 | 183.1 | 171.4 | 22.7 | 166.4 | 21.5 | 181.2 | 40.7098 | 507.213 | -0.0606051 | 0.73648 | 0.225696
2027 | 2015-07-17T18:47:03.000 | 12:47 | 70.5676 | 200.533 | -0.153076 | -29008.1 | 0.0508268 | -0.614581 | 175.5 | 173.5 | 22.7 | 172.4 | 21.5 | 181.1 | 50.6737 | 507.213 | -0.062378 | 0.736693 | 0.226007
2028 | 2015-07-17T18:48:43.000 | 12:49 | 70.5954 | 11.5886 | -1.07642 | -29008.1 | 0.0508453 | -0.615776 | 171.1 | 177.8 | 22.7 | 165.6 | 21.6 | 181 | 50.662 | 507.213 | -0.062378 | 0.736206 | 0.226286
2029 | 2015-07-17T18:50:23.000 | 12:50 | 70.6232 | 2.04907 | -1.07642 | -29008.1 | 0.0508453 | -0.614581 | 178.2 | 170.7 | 22.7 | 174.3 | 21.6 | 181 | 50.6464 | 507.213 | -0.062378 | 0.73581 | 0.22551
2030 | 2015-07-17T18:52:03.000 | 12:52 | 70.6508 | 2.04907 | -1.07642 | -29008.1 | 0.0508268 | -0.61477 | 164.6 | 156.5 | 22.8 | 160.5 | 21.6 | 180.7 | 50.6464 | 507.213 | -0.062378 | 0.736115 | 0.225417
2031 | 2015-07-17T18:53:44.000 | 12:54 | 70.6786 | 2.04907 | -1.07642 | -29008.1 | 0.0508453 | -0.614959 | 161.1 | 109.4 | 22.8 | 83 | 21.7 | 180.2 | 50.6464 | 507.213 | -0.062378 | 0.734957 | 0.227929

## Export
198 | 42200.67 | 28:03 | 25.9982 | 25.9982 | 5.7417 | -1.07642 | -29008.1 | 0.0508268 | -0.614581 | 172.2 | 169.8 | 22.1 | 156 | 21.8 | 168.8 | 9.82732 | 401.485 | 1.85121 | 0.511184 | 0.0156652 | 0 | 0 | 9.956687 | 9.956687 | 9.956687 | 1 | Isco | 0 | 0 | 0 | 0 | 0 | 0.7969671 | 0.7969671 | 0.7969671 | 0.7969671 | 0.7969671
199 | 42200.67 | 28:03 | 26.0008 | 26.0008 | 6.66504 | -0.153076 | -29008.1 | 0.0508268 | -0.615336 | 186.7 | 169.4 | 22.1 | 157 | 21.8 | 168.8 | 9.82732 | 397.623 | 1.85121 | 0.511458 | 0.0160373 | -0.00069596 | -0.000945134 | 9.955991 | 9.955742 | 9.955866 | 1 | Isco | -3.862 | -0.1785237 | -0.2424346 | -0.2104796 | -0.2104796 | 0.8004425 | 0.7971271 | 0.7971844 | 0.7971557 | 0.7971557
200 | 42200.67 | 28:03 | 26.0037 | 26.0037 | 9.43457 | -1.07642 | -29008.1 | 0.0508268 | -0.615336 | 202.8 | 169.4 | 22.1 | 161 | 21.7 | 168.8 | 9.82732 | 383.682 | 1.85121 | 0.511824 | 0.0169058 | -0.0016256 | -0.003151124 | 9.955061 | 9.953536 | 9.954299 | 1 | Isco | -17.803 | -0.4169525 | -0.8081181 | -0.6125496 | -0.6125496 | 0.8132442 | 0.7973408 | 0.7976918 | 0.7975163 | 0.7975163
201 | 42200.67 | 28:03 | 26.0064 | 26.0064 | 22.0513 | -1.07642 | -29008.1 | 0.0508453 | -0.614581 | 215.5 | 170.2 | 22.1 | 164 | 21.7 | 168.8 | 9.82732 | 366.965 | 1.85121 | 0.512402 | 0.0176811 | -0.00309372 | -0.005120386 | 9.953593 | 9.951567 | 9.95258 | 1 | Isco | -34.52 | -0.793401 | -1.312895 | -1.053173 | -1.053173 | 0.8291454 | 0.7976786 | 0.7981452 | 0.7979118 | 0.7979118
202 | 42200.67 | 28:03 | 26.0091 | 26.0091 | 126.678 | -0.153076 | -29008.1 | 0.0508453 | -0.615525 | 222.9 | 170.5 | 22.1 | 166.1 | 21.7 | 168.8 | 9.82732 | 350.295 | 1.85121 | 0.512981 | 0.0185496 | -0.00456438 | -0.007326376 | 9.952123 | 9.949361 | 9.950742 | 1 | Isco | -51.19 | -1.170394 | -1.878125 | -1.524307 | -1.524307 | 0.8456335 | 0.7980171 | 0.7986534 | 0.7983352 | 0.7983352
203 | 42200.67 | 28:03 | 26.012 | 26.012 | 363.628 | -1.07642 | -29008.1 | 0.0508453 | -0.614581 | 234 | 171.8 | 22.1 | 169.9 | 21.6 | 168.9 | 9.83903 | 333.625 | 1.85121 | 0.513743 | 0.019511 | -0.00649986 | -0.009768332 | 9.950187 | 9.946919 | 9.948553 | 1 | Isco | -67.86 | -1.666379 | -2.503537 | -2.085024 | -2.085024 | 0.8627907 | 0.7984629 | 0.7992165 | 0.7988396 | 0.7988396
204 | 42200.67 | 28:04 | 26.0148 | 26.0148 | 564.882 | -1.07642 | -29008.1 | 0.0508453 | -0.615336 | 226.4 | 172.1 | 22.1 | 174 | 21.7 | 169.1 | 9.83903 | 318.722 | 21.8202 | 0.515083 | 0.0206895 | -0.00990346 | -0.012761722 | 9.946784 | 9.943925 | 9.945354 | 1 | Isco | -82.763 | -2.538136 | -3.269776 | -2.904006 | -2.904006 | 0.8787295 | 0.7992477 | 0.7999076 | 0.7995776 | 0.7995776
205 | 42200.67 | 28:04 | 26.0174 | 26.0174 | 626.427 | -1.07642 | -29008.1 | 0.0508453 | -0.615148 | 205.1 | 172.7 | 22.1 | 175.6 | 21.7 | 169.1 | 9.83903 | 315.977 | 3.11396 | 0.515723 | 0.0211548 | -0.01152906 | -0.013943584 | 9.945158 | 9.942743 | 9.943951 | 1 | Isco | -85.508 | -2.954296 | -3.572185 | -3.263276 | -3.263276 | 0.8817297 | 0.7996229 | 0.8001806 | 0.7999017 | 0.7999017
206 | 42200.67 | 28:04 | 26.0203 | 26.0203 | 715.36 | -1.07642 | -29008.1 | 0.0508453 | -0.61477 | 188.2 | 173.3 | 22.1 | 172.7 | 21.7 | 169.3 | 9.83903 | 310.224 | 1.85121 | 0.516484 | 0.0212477 | -0.013462 | -0.01417955 | 9.943225 | 9.942507 | 9.942866 | 1 | Isco | -91.261 | -3.448968 | -3.632554 | -3.540764 | -3.540764 | 0.8880846 | 0.8000693 | 0.8002352 | 0.8001522 | 0.8001522
207 | 42200.67 | 28:04 | 26.023 | 26.023 | 823.065 | -0.153076 | -29008.1 | 0.0508268 | -0.615525 | 177.3 | 173.7 | 22.1 | 169.8 | 21.6 | 169.4 | 9.83903 | 303.587 | 294.985 | 0.517246 | 0.0213718 | -0.01539748 | -0.014494764 | 9.94129 | 9.942192 | 9.941741 | 1 | Isco | -97.898 | -3.944106 | -3.713194 | -3.828655 | -3.828655 | 0.8955307 | 0.8005167 | 0.800308 | 0.8004123 | 0.8004123
208 | 42200.67 | 28:04 | 26.0257 | 26.0257 | 924.615 | -0.153076 | -29008.1 | 0.0508453 | -0.614581 | 171.1 | 174.5 | 22.1 | 168.8 | 21.6 | 169.4 | 9.85073 | 297.369 | 389.603 | 0.517733 | 0.0215579 | -0.01663446 | -0.014967458 | 9.940053 | 9.94172 | 9.940886 | 1 | Isco | -104.116 | -4.260456 | -3.834113 | -4.047301 | -4.047301 | 0.9026209 | 0.8008028 | 0.8004173 | 0.80061 | 0.80061
209 | 42200.67 | 28:04 | 26.0287 | 26.0287 | 1009.86 | -0.153076 | -29008.1 | 0.0508268 | -0.615525 | 165.6 | 174.7 | 22.1 | 166.3 | 21.6 | 169.6 | 9.83903 | 292.158 | 415.856 | 0.518403 | 0.021744 | -0.01833626 | -0.015440152 | 9.938351 | 9.941247 | 9.939799 | 1 | Isco | -109.327 | -4.695557 | -3.95502 | -4.32534 | -4.32534 | 0.9086499 | 0.8011966 | 0.8005266 | 0.8008615 | 0.8008615
210 | 42200.67 | 28:05 | 26.0314 | 26.0314 | 1104.02 | -0.153076 | -29008.1 | 0.0508453 | -0.614581 | 172.3 | 174.4 | 22.1 | 164.6 | 21.6 | 169.6 | 9.85073 | 285.831 | 438.468 | 0.51953 | 0.0225194 | -0.02119884 | -0.017409668 | 9.935488 | 9.939277 | 9.937383 | 1 | Isco | -115.654 | -5.427116 | -4.458672 | -4.942982 | -4.942982 | 0.9160792 | 0.8018596 | 0.8009821 | 0.8014207 | 0.8014207
211 | 42200.67 | 28:05 | 26.034 | 26.034 | 1205.57 | -1.07642 | -29008.1 | 0.0508453 | -0.615776 | 190.6 | 174.7 | 22.1 | 162.7 | 21.6 | 169.7 | 9.85073 | 279.768 | 446.074 | 0.520962 | 0.023977 | -0.02483612 | -0.021111972 | 9.931851 | 9.935575 | 9.933713 | 1 | Isco | -121.717 | -6.356077 | -5.404922 | -5.880585 | -5.880585 | 0.9233134 | 0.802703 | 0.8018394 | 0.8022711 | 0.8022711
212 | 42200.67 | 28:05 | 26.0369 | 26.0369 | 1297.58 | -0.153076 | -29008.1 | 0.0508453 | -0.614581 | 208.2 | 175.3 | 22.1 | 163.4 | 21.7 | 169.8 | 9.85073 | 273.751 | 453.445 | 0.523247 | 0.0263032 | -0.03064002 | -0.02702052 | 9.926047 | 9.929667 | 9.927857 | 1 | Isco | -127.734 | -7.837045 | -6.913659 | -7.375433 | -7.375433 | 0.9306066 | 0.8040514 | 0.8032102 | 0.8036306 | 0.8036306
213 | 42200.67 | 28:05 | 26.0397 | 26.0397 | 1380.05 | -0.153076 | -29008.1 | 0.0508453 | -0.615525 | 196.7 | 175.9 | 22.1 | 166.1 | 21.8 | 169.9 | 9.85073 | 265.641 | 457.233 | 0.527511 | 0.0309243 | -0.04147058 | -0.038758114 | 9.915216 | 9.917929 | 9.916573 | 1 | Isco | -135.844 | -10.59624 | -9.905749 | -10.25104 | -10.25104 | 0.9406209 | 0.8065757 | 0.8059425 | 0.806259 | 0.806259
214 | 42200.67 | 28:05 | 26.0426 | 26.0426 | 1480.06 | -1.07642 | -29008.1 | 0.0508453 | -0.614581 | 181.2 | 176.5 | 22.1 | 167.1 | 21.6 | 169.9 | 9.85073 | 256.988 | 459.083 | 0.533604 | 0.0377165 | -0.0569468 | -0.056010302 | 9.89974 | 9.900677 | 9.900208 | 1 | Isco | -144.497 | -14.52897 | -14.29133 | -14.41016 | -14.41016 | 0.9515462 | 0.810201 | 0.809981 | 0.810091 | 0.810091
215 | 42200.67 | 28:05 | 26.0452 | 26.0452 | 1575.77 | -1.07642 | -29008.1 | 0.0508453 | -0.615525 | 173 | 176.7 | 22.1 | 165.3 | 21.8 | 169.9 | 9.85073 | 248.118 | 459.083 | 0.540701 | 0.0446638 | -0.07497318 | -0.073656444 | 9.881714 | 9.883031 | 9.882372 | 1 | Isco | -153.367 | -19.09497 | -18.76198 | -18.92848 | -18.92848 | 0.9630121 | 0.8144513 | 0.8141398 | 0.8142955 | 0.8142955
216 | 42200.67 | 28:06 | 26.048 | 26.048 | 1671.78 | -0.153076 | -29008.1 | 0.0508453 | -0.614581 | 166.9 | 176.6 | 22.1 | 165.4 | 21.8 | 169.9 | 9.85073 | 237.154 | 444.077 | 0.549657 | 0.0539372 | -0.09772142 | -0.09721088 | 9.858966 | 9.859476 | 9.859221 | 1 | Isco | -164.331 | -24.83432 | -24.70579 | -24.77005 | -24.77005 | 0.9775724 | 0.8198574 | 0.8197356 | 0.8197965 | 0.8197965
217 | 42200.67 | 28:06 | 26.0508 | 26.0508 | 1765.63 | -0.153076 | -29008.1 | 0.0508453 | -0.615525 | 163 | 176.2 | 22.1 | 164.4 | 21.6 | 169.9 | 9.85073 | 227.276 | 436.559 | 0.558004 | 0.0623732 | -0.1189228 | -0.11863832 | 9.837764 | 9.838049 | 9.837906 | 1 | Isco | -174.209 | -30.16068 | -30.08935 | -30.12502 | -30.12502 | 0.9910728 | 0.8249392 | 0.8248707 | 0.824905 | 0.824905
218 | 42200.67 | 28:06 | 26.0534 | 26.0534 | 1859.8 | -0.153076 | -29008.1 | 0.0508453 | -0.614959 | 160.2 | 176.3 | 22.1 | 162.2 | 21.6 | 169.8 | 9.86243 | 217.661 | 423.403 | 0.565315 | 0.0691344 | -0.13749274 | -0.135811768 | 9.819194 | 9.820875 | 9.820035 | 1 | Isco | -183.824 | -34.80798 | -34.38799 | -34.598 | -34.598 | 1.004577 | 0.8294248 | 0.8290174 | 0.8292211 | 0.8292211
219 | 42200.67 | 28:06 | 26.0563 | 26.0563 | 1955.5 | -0.153076 | -29008.1 | 0.0508453 | -0.615148 | 158.4 | 176.6 | 22.1 | 159.8 | 21.6 | 169.8 | 9.85073 | 208.311 | 412.215 | 0.573783 | 0.0770742 | -0.15900146 | -0.15597886 | 9.797686 | 9.800708 | 9.799197 | 1 | Isco | -193.174 | -40.1698 | -39.41766 | -39.79379 | -39.79379 | 1.018066 | 0.8346611 | 0.8339226 | 0.8342917 | 0.8342917
220 | 42200.67 | 28:06 | 26.0591 | 26.0591 | 2050.59 | -0.153076 | -29008.1 | 0.0508453 | -0.615148 | 156.9 | 176.5 | 22.1 | 159.1 | 21.6 | 169.8 | 9.86243 | 198.401 | 399.059 | 0.581185 | 0.085076 | -0.17780254 | -0.176303432 | 9.778885 | 9.780384 | 9.779634 | 1 | Isco | -203.084 | -44.83827 | -44.46666 | -44.65248 | -44.65248 | 1.032765 | 0.8392743 | 0.8389053 | 0.8390898 | 0.8390898
221 | 42200.67 | 28:06 | 26.0619 | 26.0619 | 2154.29 | -0.153076 | -29008.1 | 0.0508453 | -0.615148 | 155.9 | 175.9 | 22.1 | 158.5 | 21.6 | 169.7 | 9.86243 | 190.4 | 389.544 | 0.588009 | 0.0920542 | -0.1951355 | -0.19402806 | 9.761552 | 9.762659 | 9.762105 | 1 | Isco | -211.085 | -49.12705 | -48.85346 | -48.99026 | -48.99026 | 1.044945 | 0.8435576 | 0.8432831 | 0.8434203 | 0.8434203
222 | 42200.67 | 28:07 | 26.0646 | 26.0646 | 2239.53 | -0.153076 | -29008.1 | 0.0508453 | -0.615148 | 155 | 175 | 22.1 | 158.1 | 21.8 | 169.7 | 9.86243 | 181.871 | 375.419 | 0.594771 | 0.0981331 | -0.21231098 | -0.209468466 | 9.744376 | 9.747219 | 9.745797 | 1 | Isco | -219.614 | -53.36254 | -52.66255 | -53.0126 | -53.0126 | 1.05825 | 0.8478308 | 0.8471216 | 0.8474761 | 0.8474761
223 | 42200.67 | 28:07 | 26.0673 | 26.0673 | 2343.24 | -0.153076 | -29008.1 | 0.0508453 | -0.614581 | 154.2 | 174.2 | 22.1 | 157.3 | 21.8 | 169.7 | 9.86243 | 172.923 | 355.89 | 0.601047 | 0.105204 | -0.22825202 | -0.227428552 | 9.728435 | 9.729258 | 9.728847 | 1 | Isco | -228.562 | -57.28089 | -57.07878 | -57.17984 | -57.17984 | 1.072577 | 0.8518227 | 0.8516159 | 0.8517193 | 0.8517193
224 | 42200.67 | 28:07 | 26.07 | 26.07 | 2437.09 | -0.153076 | -29008.1 | 0.0508453 | -0.615525 | 153.5 | 173.3 | 22.1 | 155.3 | 21.8 | 169.7 | 9.86243 | 164.937 | 347.492 | 0.607108 | 0.111097 | -0.24364696 | -0.242396772 | 9.71304 | 9.71429 | 9.713665 | 1 | Isco | -236.548 | -61.05339 | -60.74746 | -60.90043 | -60.90043 | 1.085695 | 0.8557017 | 0.8553858 | 0.8555438 | 0.8555438
225 | 42200.67 | 28:07 | 26.0729 | 26.0729 | 2523.56 | -0.153076 | -29008.1 | 0.0508453 | -0.61477 | 152.9 | 172.3 | 22.1 | 154.6 | 21.6 | 169.6 | 9.86243 | 157.834 | 335.363 | 0.612896 | 0.116432 | -0.25834848 | -0.255947672 | 9.698339 | 9.700739 | 9.699539 | 1 | Isco | -243.651 | -64.64533 | -64.05947 | -64.35243 | -64.35243 | 1.097636 | 0.8594281 | 0.8588181 | 0.859123 | 0.859123
226 | 42200.67 | 28:07 | 26.0756 | 26.0756 | 2626.96 | -1.07642 | -29008.1 | 0.0508453 | -0.615525 | 152.3 | 171.3 | 22.1 | 154.1 | 21.6 | 169.6 | 9.86243 | 149.6 | 322.06 | 0.618989 | 0.122231 | -0.2738247 | -0.270677132 | 9.682862 | 9.68601 | 9.684436 | 1 | Isco | -251.885 | -68.41535 | -67.64953 | -68.0325 | -68.0325 | 1.111811 | 0.8633742 | 0.8625697 | 0.8629718 | 0.8629718
227 | 42200.67 | 28:07 | 26.0786 | 26.0786 | 2721.13 | -0.153076 | -29008.1 | 0.0508453 | -0.61477 | 151.8 | 170.3 | 22.1 | 153.6 | 21.6 | 169.6 | 9.86243 | 142.312 | 308.963 | 0.623649 | 0.12648 | -0.2856611 | -0.281469592 | 9.671026 | 9.675217 | 9.673122 | 1 | Isco | -259.173 | -71.29095 | -70.27341 | -70.78228 | -70.78228 | 1.124667 | 0.8664086 | 0.8653325 | 0.8658703 | 0.8658703
228 | 42200.67 | 28:08 | 26.0812 | 26.0812 | 2806.37 | -0.153076 | -29008.1 | 0.0508453 | -0.615776 | 151.5 | 169.8 | 22.1 | 154.4 | 21.8 | 169.5 | 9.86243 | 135.752 | 293.957 | 0.628767 | 0.131226 | -0.29866082 | -0.293524432 | 9.658026 | 9.663163 | 9.660594 | 1 | Isco | -265.733 | -74.44144 | -73.1976 | -73.81968 | -73.81968 | 1.136495 | 0.8697577 | 0.8684323 | 0.8690947 | 0.8690947
229 | 42200.67 | 28:08 | 26.0839 | 26.0839 | 2888.84 | -0.153076 | -29008.1 | 0.0508453 | -0.614959 | 151 | 169.7 | 22.1 | 155.5 | 21.6 | 169.4 | 9.86243 | 129.146 | 280.801 | 0.633519 | 0.135754 | -0.3107309 | -0.305025552 | 9.645956 | 9.651661 | 9.648809 | 1 | Isco | -272.339 | -77.35941 | -75.981 | -76.6704 | -76.6704 | 1.14866 | 0.8728827 | 0.8714037 | 0.8721428 | 0.8721428
230 | 42200.67 | 28:08 | 26.0866 | 26.0866 | 2878.37 | -0.153076 | -29008.1 | 0.0508453 | -0.614959 | 150.7 | 170 | 22.1 | 154.4 | 21.8 | 169.4 | 9.86243 | 127.905 | 265.736 | 0.636474 | 0.139041 | -0.3182366 | -0.313374532 | 9.63845 | 9.643313 | 9.640881 | 1 | Isco | -273.58 | -79.17041 | -77.99758 | -78.58414 | -78.58414 | 1.150974 | 0.8748336 | 0.8735692 | 0.8742011 | 0.8742011
231 | 42200.67 | 28:08 | 26.0895 | 26.0895 | 2884.22 | -1.07642 | -29008.1 | 0.0508453 | -0.615148 | 150.3 | 170.6 | 22.1 | 155 | 21.7 | 169.3 | 9.86243 | 126.556 | 255.517 | 0.638362 | 0.140685 | -0.32303212 | -0.317550292 | 9.633655 | 9.639137 | 9.636396 | 1 | Isco | -274.929 | -80.32609 | -79.00493 | -79.66569 | -79.66569 | 1.153501 | 0.876083 | 0.8746549 | 0.8753686 | 0.8753686
232 | 42200.67 | 28:08 | 26.0923 | 26.0923 | 2882.99 | -0.153076 | -29008.1 | 0.0508453 | -0.614581 | 150 | 171.2 | 22.1 | 153.6 | 21.7 | 169.2 | 9.86243 | 125.548 | 246.883 | 0.640251 | 0.143011 | -0.32783018 | -0.323458332 | 9.628857 | 9.633229 | 9.631043 | 1 | Isco | -275.937 | -81.48128 | -80.42875 | -80.95513 | -80.95513 | 1.155396 | 0.8773356 | 0.8761942 | 0.8767646 | 0.8767646
233 | 42200.67 | 28:08 | 26.0951 | 26.0951 | 2885.14 | -0.153076 | -29008.1 | 0.0508453 | -0.615525 | 149.6 | 171.4 | 22.1 | 154.3 | 21.8 | 169.1 | 9.86243 | 124.664 | 243.212 | 0.641865 | 0.145058 | -0.33192974 | -0.328657712 | 9.624757 | 9.628029 | 9.626393 | 1 | Isco | -276.821 | -82.46742 | -81.6804 | -82.07398 | -82.07398 | 1.157063 | 0.8784076 | 0.8775518 | 0.8779796 | 0.8779796
234 | 42200.67 | 28:09 | 26.0978 | 26.0978 | 2884.22 | -0.153076 | -29008.1 | 0.0508453 | -0.614581 | 149.4 | 171.3 | 22.1 | 154.8 | 21.7 | 169 | 9.86243 | 123.935 | 237.75 | 0.642932 | 0.146299 | -0.33463992 | -0.331809852 | 9.622047 | 9.624877 | 9.623462 | 1 | Isco | -277.55 | -83.11892 | -82.4386 | -82.77881 | -82.77881 | 1.158441 | 0.8791173 | 0.8783763 | 0.8787467 | 0.8787467
235 | 42200.67 | 28:09 | 26.1007 | 26.1007 | 2885.14 | -0.153076 | -29008.1 | 0.0508453 | -0.615336 | 149.2 | 171.4 | 22.1 | 154.1 | 21.7 | 168.9 | 9.86243 | 123.207 | 222.685 | 0.64415 | 0.14757 | -0.33773364 | -0.335038192 | 9.618953 | 9.621649 | 9.620301 | 1 | Isco | -278.278 | -83.86218 | -83.21463 | -83.53845 | -83.53845 | 1.159821 | 0.8799284 | 0.8792217 | 0.879575 | 0.879575
236 | 42200.67 | 28:09 | 26.1034 | 26.1034 | 2885.14 | -0.153076 | -29008.1 | 0.0508453 | -0.614581 | 149 | 171.8 | 22.1 | 153 | 21.8 | 168.9 | 9.86243 | 122.431 | 222.685 | 0.64482 | 0.148718 | -0.33943544 | -0.337954112 | 9.617252 | 9.618733 | 9.617992 | 1 | Isco | -279.054 | -84.27084 | -83.91513 | -84.093 | -84.093 | 1.161296 | 0.880375 | 0.8799862 | 0.8801806 | 0.8801806
237 | 42200.67 | 28:09 | 26.1061 | 26.1061 | 2885.14 | -0.153076 | -29008.1 | 0.0508453 | -0.615525 | 148.7 | 172.2 | 22.1 | 152.7 | 21.7 | 168.8 | 9.86243 | 121.811 | 220.776 | 0.64549 | 0.149773 | -0.34113724 | -0.340633812 | 9.61555 | 9.616053 | 9.615802 | 1 | Isco | -279.674 | -84.67937 | -84.55853 | -84.61895 | -84.61895 | 1.162476 | 0.8808219 | 0.8806896 | 0.8807558 | 0.8807558
238 | 42200.67 | 28:09 | 26.109 | 26.109 | 2886.07 | -0.153076 | -29008.1 | 0.0508453 | -0.614581 | 148.5 | 172.8 | 22.1 | 153.1 | 21.8 | 168.6 | 9.86243 | 121.237 | 215.138 | 0.646526 | 0.151137 | -0.34376868 | -0.344098372 | 9.612918 | 9.612589 | 9.612754 | 1 | Isco | -280.248 | -85.31078 | -85.38987 | -85.35033 | -85.35033 | 1.163572 | 0.8815135 | 0.8816002 | 0.8815568 | 0.8815568
239 | 42200.67 | 28:09 | 26.1117 | 26.1117 | 2886.07 | -0.153076 | -29008.1 | 0.0508453 | -0.615525 | 148.3 | 173.2 | 22.1 | 153.6 | 21.8 | 168.6 | 9.86243 | 120.725 | 213.259 | 0.647105 | 0.152006 | -0.34523934 | -0.346305632 | 9.611448 | 9.610381 | 9.610915 | 1 | Isco | -280.76 | -85.66352 | -85.91921 | -85.79138 | -85.79138 | 1.16455 | 0.8819003 | 0.8821809 | 0.8820406 | 0.8820406
240 | 42200.67 | 28:10 | 26.1144 | 26.1144 | 2882.99 | -1.07642 | -29008.1 | 0.0508268 | -0.614581 | 160.9 | 173.8 | 22.1 | 153.5 | 21.8 | 168.6 | 9.86243 | 120.338 | 211.409 | 0.648049 | 0.15306 | -0.3476371 | -0.348982792 | 9.60905 | 9.607704 | 9.608377 | 1 | Isco | -281.147 | -86.23841 | -86.56094 | -86.39969 | -86.39969 | 1.165291 | 0.8825315 | 0.882886 | 0.8827087 | 0.8827087
241 | 42200.67 | 28:10 | 26.1172 | 26.1172 | 2884.22 | -0.153076 | -29008.1 | 0.0508453 | -0.614959 | 176.3 | 174.3 | 22.1 | 154.2 | 21.8 | 168.5 | 9.86243 | 119.733 | 203.891 | 0.648445 | 0.153742 | -0.34864294 | -0.350715072 | 9.608044 | 9.605972 | 9.607008 | 1 | Isco | -281.752 | -86.47949 | -86.97599 | -86.72777 | -86.72777 | 1.166451 | 0.8827964 | 0.8833426 | 0.8830695 | 0.8830695
242 | 42200.67 | 28:10 | 26.1199 | 26.1199 | 2886.07 | -1.07642 | -29008.1 | 0.0508453 | -0.615525 | 193.4 | 174.7 | 22.1 | 155.4 | 21.8 | 168.4 | 9.86243 | 118.989 | 200.073 | 0.649085 | 0.154704 | -0.35026854 | -0.353158552 | 9.606419 | 9.603528 | 9.604973 | 1 | Isco | -282.496 | -86.86902 | -87.5612 | -87.21516 | -87.21516 | 1.167881 | 0.8832249 | 0.8839872 | 0.883606 | 0.883606
243 | 42200.67 | 28:10 | 26.1228 | 26.1228 | 2886.07 | -0.153076 | -29008.1 | 0.0508453 | -0.614581 | 198.6 | 174.7 | 22.1 | 159.2 | 21.7 | 168.3 | 9.86243 | 118.492 | 196.344 | 0.64939 | 0.155293 | -0.35104324 | -0.354654612 | 9.605644 | 9.602032 | 9.603838 | 1 | Isco | -282.993 | -87.0546 | -87.91937 | -87.48706 | -87.48706 | 1.168838 | 0.8834292 | 0.8843822 | 0.8839055 | 0.8839055
244 | 42200.67375 | 28:10 | 26.1255 | 26.1255 | 2886.07 | -1.07642 | -29008.1 | 0.0508453 | -0.615525 | 211.3 | 175.3 | 22.2 | 161.9 | 21.8 | 168.2 | 9.86243 | 118.105 | 186.917 | 0.649968 | 0.156068 | -0.35251136 | -0.356623112 | 9.604176 | 9.600064 | 9.60212 | 1 | Isco | -283.38 | -87.40623 | -88.39047 | -87.89845 | -87.89845 | 1.169584 | 0.8838164 | 0.8849023 | 0.8843592 | 0.8843592
245 | 42200.67 | 28:10 | 26.1284 | 26.1284 | 2886.99 | -0.153076 | -29008.1 | 0.0508453 | -0.614581 | 214 | 176.2 | 22.2 | 167.5 | 21.8 | 168.2 | 9.86243 | 117.717 | 178.518 | 0.650334 | 0.156658 | -0.353441 | -0.358121712 | 9.603246 | 9.598565 | 9.600906 | 1 | Isco | -283.768 | -87.62883 | -88.749 | -88.18905 | -88.18905 | 1.170334 | 0.8840618 | 0.8852985 | 0.8846799 | 0.8846799
246 | 42200.67 | 28:11 | 26.1311 | 26.1311 | 2886.99 | -1.07642 | -29008.1 | 0.0508453 | -0.615525 | 222.3 | 176.6 | 22.2 | 171.9 | 21.7 | 168.1 | 9.86243 | 117.329 | 1.85121 | 0.650913 | 0.157247 | -0.35491166 | -0.359617772 | 9.601775 | 9.597069 | 9.599422 | 1 | Isco | -284.156 | -87.9809 | -89.10681 | -88.54399 | -88.54399 | 1.171084 | 0.8844501 | 0.8856943 | 0.8850719 | 0.8850719
247 | 42200.67 | 28:11 | 26.1338 | 26.1338 | 2886.99 | -0.153076 | -29008.1 | 0.0508268 | -0.61477 | 225.8 | 177 | 22.2 | 174.4 | 21.7 | 168 | 9.86243 | 116.988 | 1.85121 | 0.651095 | 0.157898 | -0.35537394 | -0.361271312 | 9.601313 | 9.595416 | 9.598364 | 1 | Isco | -284.497 | -88.09154 | -89.50217 | -88.79706 | -88.79706 | 1.171744 | 0.8845722 | 0.886132 | 0.8853517 | 0.8853517
248 | 42200.67 | 28:11 | 26.1367 | 26.1367 | 2886.99 | -0.153076 | -29008.1 | 0.0508453 | -0.615336 | 213.1 | 177.3 | 22.1 | 175.7 | 21.7 | 168 | 9.86243 | 116.756 | 1.85121 | 0.651766 | 0.158395 | -0.35707828 | -0.362533692 | 9.599609 | 9.594153 | 9.596881 | 1 | Isco | -284.729 | -88.49938 | -89.80391 | -89.15182 | -89.15182 | 1.172193 | 0.8850226 | 0.8864664 | 0.8857441 | 0.8857441
249 | 42200.67 | 28:11 | 26.1395 | 26.1395 | 2887.91 | -0.153076 | -29008.1 | 0.0508453 | -0.615336 | 191 | 177.6 | 22.2 | 176.8 | 21.7 | 167.9 | 9.86243 | 116.492 | 1.85121 | 0.652436 | 0.158891 | -0.35878008 | -0.363793532 | 9.597907 | 9.592894 | 9.5954 | 1 | Isco | -284.993 | -88.90648 | -90.10497 | -89.50587 | -89.50587 | 1.172705 | 0.8854727 | 0.8868003 | 0.8861361 | 0.8861361
250 | 42200.67 | 28:11 | 26.1421 | 26.1421 | 2886.99 | -1.07642 | -29008.1 | 0.0508453 | -0.614581 | 177.7 | 177.9 | 22.2 | 175 | 21.7 | 167.9 | 9.86243 | 116.492 | 1.85121 | 0.652801 | 0.15917 | -0.35970718 | -0.364502192 | 9.59698 | 9.592185 | 9.594582 | 1 | Isco | -284.993 | -89.12819 | -90.27428 | -89.70137 | -89.70137 | 1.172705 | 0.885718 | 0.8869881 | 0.8863527 | 0.8863527
251 | 42200.67 | 28:11 | 26.1451 | 26.1451 | 2887.91 | -0.153076 | -29008.1 | 0.0508453 | -0.615336 | 170.4 | 177.6 | 22.2 | 171.1 | 21.7 | 167.9 | 9.86243 | 116.368 | 1.85121 | 0.653197 | 0.159449 | -0.36071302 | -0.365210852 | 9.595974 | 9.591476 | 9.593725 | 1 | Isco | -285.117 | -89.3687 | -90.44357 | -89.90625 | -89.90625 | 1.172946 | 0.8859842 | 0.887176 | 0.8865799 | 0.8865799
252 | 42200.67 | 28:12 | 26.1478 | 26.1478 | 2887.91 | -0.153076 | -29008.1 | 0.0508453 | -0.615148 | 164.4 | 176.9 | 22.1 | 166.7 | 21.7 | 167.9 | 9.86243 | 116.259 | 1.85121 | 0.653654 | 0.159759 | -0.3618738 | -0.365998252 | 9.594813 | 9.590689 | 9.592751 | 1 | Isco | -285.226 | -89.64619 | -90.63164 | -90.13901 | -90.13901 | 1.173157 | 0.8862916 | 0.8873849 | 0.886838 | 0.886838
253 | 42200.67 | 28:12 | 26.1504 | 26.1504 | 2887.91 | -1.07642 | -29008.1 | 0.0508453 | -0.615148 | 161.5 | 176.1 | 22.2 | 163.8 | 21.8 | 167.9 | 9.86243 | 116.135 | 1.85121 | 0.654233 | 0.160628 | -0.36334446 | -0.368205512 | 9.593343 | 9.588482 | 9.590912 | 1 | Isco | -285.35 | -89.99766 | -91.15868 | -90.57831 | -90.57831 | 1.173398 | 0.8866812 | 0.8879707 | 0.8873257 | 0.8873257
254 | 42200.67 | 28:12 | 26.1533 | 26.1533 | 2887.91 | -1.07642 | -29008.1 | 0.0508453 | -0.615525 | 159 | 175.1 | 22.1 | 161.9 | 21.8 | 167.9 | 9.86243 | 115.98 | 1.85121 | 0.65469 | 0.160814 | -0.36450524 | -0.368677952 | 9.592182 | 9.588009 | 9.590095 | 1 | Isco | -285.505 | -90.27501 | -91.27146 | -90.77334 | -90.77334 | 1.173699 | 0.8869889 | 0.8880962 | 0.8875423 | 0.8875423
255 | 42200.68 | 28:12 | 26.156 | 26.156 | 2887.91 | -1.07642 | -29008.1 | 0.0508453 | -0.614581 | 157.2 | 174 | 22.1 | 160.4 | 21.7 | 167.9 | 9.86243 | 115.872 | 1.85121 | 0.654903 | 0.16131 | -0.36504626 | -0.369937792 | 9.591641 | 9.586749 | 9.589195 | 1 | Isco | -285.613 | -90.40425 | -91.57215 | -90.98834 | -90.98834 | 1.173909 | 0.8871324 | 0.8884309 | 0.8877813 | 0.8877813
256 | 42200.68 | 28:12 | 26.1587 | 26.1587 | 2887.91 | -0.153076 | -29008.1 | 0.0508453 | -0.615336 | 155.9 | 173 | 22.1 | 158.9 | 21.7 | 167.9 | 9.86243 | 115.872 | 1.85121 | 0.655269 | 0.161682 | -0.3659759 | -0.370882672 | 9.590711 | 9.585804 | 9.588258 | 1 | Isco | -285.613 | -90.6263 | -91.79762 | -91.2121 | -91.2121 | 1.173909 | 0.887379 | 0.888682 | 0.8880302 | 0.8880302
257 | 42200.68 | 28:12 | 26.1616 | 26.1616 | 2886.99 | -0.153076 | -29008.1 | 0.0508453 | -0.615148 | 154.8 | 172.1 | 22.1 | 157.8 | 21.7 | 167.9 | 9.86243 | 115.748 | 1.85121 | 0.655573 | 0.161682 | -0.36674806 | -0.370882672 | 9.589939 | 9.585804 | 9.587872 | 1 | Isco | -285.737 | -90.8107 | -91.79762 | -91.30426 | -91.30426 | 1.17415 | 0.8875839 | 0.888682 | 0.8881327 | 0.8881327
258 | 42200.68 | 28:13 | 26.1644 | 26.1644 | 2886.99 | -0.153076 | -29008.1 | 0.0508453 | -0.61477 | 154 | 171.3 | 22.1 | 156.3 | 21.7 | 167.9 | 9.86243 | 115.484 | 1.85121 | 0.655847 | 0.161961 | -0.36744402 | -0.371591332 | 9.589243 | 9.585096 | 9.587169 | 1 | Isco | -286.001 | -90.97688 | -91.96669 | -91.47189 | -91.47189 | 1.174664 | 0.8877686 | 0.8888704 | 0.8883193 | 0.8883193
259 | 42200.68 | 28:13 | 26.167 | 26.167 | 2886.99 | -1.07642 | -29008.1 | 0.0508453 | -0.615525 | 153.1 | 171.1 | 22.1 | 155.3 | 21.7 | 167.9 | 9.86243 | 115.36 | 1.85121 | 0.656213 | 0.162737 | -0.36837366 | -0.373562372 | 9.588313 | 9.583125 | 9.585719 | 1 | Isco | -286.125 | -91.19882 | -92.43682 | -91.81798 | -91.81798 | 1.174905 | 0.8880154 | 0.8893947 | 0.8887047 | 0.8887047
260 | 42200.68 | 28:13 | 26.1699 | 26.1699 | 2886.99 | -0.153076 | -29008.1 | 0.0508453 | -0.614959 | 152.5 | 171.4 | 22.2 | 154.1 | 21.7 | 167.9 | 9.86243 | 115.251 | 1.85121 | 0.6567 | 0.16283 | -0.36961064 | -0.373798592 | 9.587076 | 9.582888 | 9.584982 | 1 | Isco | -286.234 | -91.49408 | -92.49315 | -91.99372 | -91.99372 | 1.175118 | 0.888344 | 0.8894576 | 0.8889005 | 0.8889005
261 | 42200.68 | 28:13 | 26.1726 | 26.1726 | 2886.99 | -1.07642 | -29008.1 | 0.0508453 | -0.61477 | 152 | 171.8 | 22.1 | 153.9 | 21.7 | 167.7 | 9.86243 | 115.019 | 1.85121 | 0.656975 | 0.163233 | -0.37030914 | -0.374822212 | 9.586378 | 9.581865 | 9.584121 | 1 | Isco | -286.466 | -91.66077 | -92.73722 | -92.19912 | -92.19912 | 1.17557 | 0.8885296 | 0.88973 | 0.8891295 | 0.8891295
262 | 42200.68 | 28:13 | 26.1755 | 26.1755 | 2886.99 | -1.07642 | -29008.1 | 0.0508453 | -0.615525 | 151.5 | 171.7 | 22.1 | 153.1 | 21.7 | 167.9 | 9.86243 | 114.864 | 1.85121 | 0.656883 | 0.163326 | -0.37007546 | -0.375058432 | 9.586612 | 9.581629 | 9.58412 | 1 | Isco | -286.621 | -91.60501 | -92.79354 | -92.19942 | -92.19942 | 1.175872 | 0.8884675 | 0.8897929 | 0.8891299 | 0.8891299
263 | 42200.68 | 28:13 | 26.1782 | 26.1782 | 2887.91 | -0.153076 | -29008.1 | 0.0508453 | -0.614581 | 151 | 171.1 | 22.1 | 153.5 | 21.7 | 167.8 | 9.86243 | 114.631 | 1.85121 | 0.657371 | 0.163605 | -0.37131498 | -0.375767092 | 9.585372 | 9.58092 | 9.583146 | 1 | Isco | -286.854 | -91.90076 | -92.96247 | -92.43174 | -92.43174 | 1.176327 | 0.8887969 | 0.8899816 | 0.889389 | 0.889389
264 | 42200.68 | 28:14 | 26.1809 | 26.1809 | 2886.99 | -0.153076 | -29008.1 | 0.0508453 | -0.615148 | 150.7 | 170.5 | 22.1 | 154.4 | 21.6 | 167.8 | 9.86243 | 114.523 | 1.85121 | 0.657645 | 0.163915 | -0.37201094 | -0.376554492 | 9.584676 | 9.580133 | 9.582404 | 1 | Isco | -286.962 | -92.06679 | -93.15015 | -92.60859 | -92.60859 | 1.176538 | 0.888982 | 0.8901914 | 0.8895864 | 0.8895864
265 | 42200.68 | 28:14 | 26.1838 | 26.1838 | 2886.99 | -1.07642 | -29008.1 | 0.0508453 | -0.615336 | 150.3 | 170.5 | 22.2 | 154.3 | 21.6 | 167.7 | 9.86243 | 114.243 | 1.85121 | 0.657645 | 0.163915 | -0.37201094 | -0.376554492 | 9.584676 | 9.580133 | 9.582404 | 1 | Isco | -287.242 | -92.06679 | -93.15015 | -92.60859 | -92.60859 | 1.177085 | 0.888982 | 0.8901914 | 0.8895864 | 0.8895864
266 | 42200.68 | 28:14 | 26.1865 | 26.1865 | 2886.99 | -1.07642 | -29008.1 | 0.0508453 | -0.614581 | 150 | 170.8 | 22.1 | 154.4 | 21.6 | 167.7 | 9.86243 | 114.011 | 1.85121 | 0.658132 | 0.16438 | -0.37324792 | -0.377735592 | 9.583439 | 9.578951 | 9.581195 | 1 | Isco | -287.474 | -92.36183 | -93.43161 | -92.89684 | -92.89684 | 1.177538 | 0.889311 | 0.8905061 | 0.8899083 | 0.8899083
267 | 42200.68 | 28:14 | 26.1893 | 26.1893 | 2886.99 | -0.153076 | -29008.1 | 0.0508453 | -0.615525 | 149.6 | 171.3 | 22.1 | 153 | 21.6 | 167.7 | 9.86243 | 113.747 | 1.85121 | 0.658224 | 0.16469 | -0.3734816 | -0.378522992 | 9.583205 | 9.578164 | 9.580685 | 1 | Isco | -287.738 | -92.41756 | -93.61921 | -93.01854 | -93.01854 | 1.178055 | 0.8893732 | 0.890716 | 0.8900443 | 0.8900443
268 | 42200.68 | 28:14 | 26.1919 | 26.1919 | 2887.91 | -0.153076 | -29008.1 | 0.0508268 | -0.614959 | 149.3 | 171.8 | 22.1 | 152 | 21.6 | 167.7 | 9.86243 | 113.623 | 1.85121 | 0.658498 | 0.165249 | -0.37417756 | -0.379942852 | 9.582509 | 9.576744 | 9.579627 | 1 | Isco | -287.862 | -92.58352 | -93.95742 | -93.27067 | -93.27067 | 1.178298 | 0.8895584 | 0.8910947 | 0.8903261 | 0.8903261
269 | 42200.68 | 28:14 | 26.1949 | 26.1949 | 2886.99 | -1.07642 | -29008.1 | 0.0508453 | -0.615148 | 149 | 172.4 | 22.1 | 151.7 | 21.6 | 167.6 | 9.86243 | 113.391 | 1.85121 | 0.658589 | 0.165249 | -0.3744087 | -0.379942852 | 9.582278 | 9.576744 | 9.579511 | 1 | Isco | -288.094 | -92.63863 | -93.95742 | -93.29821 | -93.29821 | 1.178752 | 0.8896199 | 0.8910947 | 0.8903569 | 0.8903569
270 | 42200.68 | 28:15 | 26.1976 | 26.1976 | 2886.99 | -1.07642 | -29008.1 | 0.0508453 | -0.614959 | 164.1 | 172.9 | 22.1 | 151.3 | 21.6 | 167.5 | 9.86243 | 113.127 | 1.85121 | 0.658894 | 0.165559 | -0.3751834 | -0.380730252 | 9.581504 | 9.575957 | 9.57873 | 1 | Isco | -288.358 | -92.82333 | -94.14494 | -93.48432 | -93.48432 | 1.17927 | 0.8898262 | 0.8913048 | 0.8905651 | 0.8905651
271 | 42200.68 | 28:15 | 26.2002 | 26.2002 | 2886.99 | -1.07642 | -29008.1 | 0.0508453 | -0.614581 | 184.1 | 173.5 | 22.1 | 153 | 21.6 | 167.5 | 9.86243 | 112.786 | 1.85121 | 0.659168 | 0.165745 | -0.37587936 | -0.381202692 | 9.580808 | 9.575484 | 9.578146 | 1 | Isco | -288.699 | -92.98923 | -94.25744 | -93.6235 | -93.6235 | 1.179939 | 0.8900115 | 0.8914309 | 0.8907208 | 0.8907208
272 | 42200.68 | 28:15 | 26.2031 | 26.2031 | 2886.99 | -0.153076 | -29008.1 | 0.0508453 | -0.615525 | 194.3 | 173.9 | 22.1 | 155.1 | 21.6 | 167.4 | 9.86243 | 112.507 | 1.85121 | 0.659259 | 0.166117 | -0.3761105 | -0.382147572 | 9.580577 | 9.574539 | 9.577558 | 1 | Isco | -288.978 | -93.04433 | -94.4824 | -93.76358 | -93.76358 | 1.180487 | 0.8900731 | 0.8916832 | 0.8908776 | 0.8908776
273 | 42200.68 | 28:15 | 26.2059 | 26.2059 | 2886.99 | -0.153076 | -29008.1 | 0.0508453 | -0.61477 | 206.6 | 174.1 | 22.1 | 160.1 | 21.6 | 167.4 | 9.86243 | 112.274 | 1.85121 | 0.659442 | 0.16652 | -0.37657532 | -0.383171192 | 9.580112 | 9.573516 | 9.576814 | 1 | Isco | -289.211 | -93.15511 | -94.72607 | -93.94085 | -93.94085 | 1.180946 | 0.8901969 | 0.8919565 | 0.8910762 | 0.8910762
274 | 42200.68 | 28:15 | 26.2086 | 26.2086 | 2886.99 | -1.07642 | -29008.1 | 0.0508453 | -0.614959 | 209.2 | 174.9 | 22.1 | 163.4 | 21.6 | 167.4 | 9.86243 | 112.041 | 1.85121 | 0.659655 | 0.166706 | -0.37711634 | -0.383643632 | 9.579571 | 9.573043 | 9.576307 | 1 | Isco | -289.444 | -93.28405 | -94.83851 | -94.06153 | -94.06153 | 1.181404 | 0.8903411 | 0.8920827 | 0.8912113 | 0.8912113
275 | 42200.68 | 28:15 | 26.2115 | 26.2115 | 2886.99 | -0.153076 | -29008.1 | 0.0508453 | -0.615336 | 217.5 | 175.2 | 22.1 | 168 | 21.6 | 167.3 | 9.86243 | 111.778 | 1.85121 | 0.659838 | 0.166706 | -0.37758116 | -0.383643632 | 9.579106 | 9.573043 | 9.576075 | 1 | Isco | -289.707 | -93.39481 | -94.83851 | -94.11688 | -94.11688 | 1.181922 | 0.890465 | 0.8920827 | 0.8912734 | 0.8912734
276 | 42200.68 | 28:16 | 26.2142 | 26.2142 | 2886.99 | -0.153076 | -29008.1 | 0.0508453 | -0.614581 | 213.1 | 176.2 | 22.1 | 171 | 21.6 | 167.2 | 9.86243 | 111.654 | 1.85121 | 0.660021 | 0.166986 | -0.37804598 | -0.384354832 | 9.578641 | 9.572332 | 9.575487 | 1 | Isco | -289.831 | -93.50556 | -95.00776 | -94.2569 | -94.2569 | 1.182167 | 0.8905889 | 0.8922728 | 0.8914303 | 0.8914303
277 | 42200.68 | 28:16 | 26.2169 | 26.2169 | 2887.91 | -0.153076 | -29008.1 | 0.0508453 | -0.615525 | 191 | 176.7 | 22.1 | 170.5 | 21.6 | 167.2 | 9.86243 | 111.545 | 1.85121 | 0.660204 | 0.167389 | -0.3785108 | -0.385378452 | 9.578176 | 9.571309 | 9.574742 | 1 | Isco | -289.94 | -93.6163 | -95.25131 | -94.43409 | -94.43409 | 1.182382 | 0.8907128 | 0.8925464 | 0.891629 | 0.891629
278 | 42200.68 | 28:16 | 26.2198 | 26.2198 | 2887.91 | -0.153076 | -29008.1 | 0.0508453 | -0.614581 | 176 | 177.4 | 22.1 | 169.5 | 21.6 | 167.2 | 9.86243 | 111.545 | 1.85121 | 0.6606 | 0.167761 | -0.37951664 | -0.386323332 | 9.57717 | 9.570364 | 9.573767 | 1 | Isco | -289.94 | -93.85591 | -95.47609 | -94.66627 | -94.66627 | 1.182382 | 0.890981 | 0.8927991 | 0.8918894 | 0.8918894
279 | 42200.68 | 28:16 | 26.2225 | 26.2225 | 2887.91 | -0.153076 | -29008.1 | 0.0508453 | -0.615336 | 168.7 | 177.7 | 22.1 | 167.5 | 21.6 | 167.2 | 9.86243 | 111.545 | 1.85121 | 0.660965 | 0.167978 | -0.38044374 | -0.386874512 | 9.576243 | 9.569813 | 9.573028 | 1 | Isco | -289.94 | -94.07671 | -95.60719 | -94.8422 | -94.8422 | 1.182382 | 0.8912284 | 0.8929465 | 0.8920869 | 0.8920869
280 | 42200.68 | 28:16 | 26.2252 | 26.2252 | 2887.91 | -1.07642 | -29008.1 | 0.0508453 | -0.615525 | 163.5 | 178 | 22.2 | 165.7 | 21.6 | 167.2 | 9.86243 | 111.545 | 1.85121 | 0.661056 | 0.168071 | -0.38067488 | -0.387110732 | 9.576012 | 9.569576 | 9.572794 | 1 | Isco | -289.94 | -94.13176 | -95.66337 | -94.89781 | -94.89781 | 1.182382 | 0.89129 | 0.8930097 | 0.8921493 | 0.8921493
281 | 42200.68 | 28:16 | 26.2281 | 26.2281 | 2887.91 | -0.153076 | -29008.1 | 0.0508453 | -0.615148 | 160.2 | 178 | 22.1 | 163.8 | 21.6 | 167.2 | 9.86243 | 111.545 | 1.85121 | 0.661361 | 0.168071 | -0.38144958 | -0.387110732 | 9.575237 | 9.569576 | 9.572407 | 1 | Isco | -289.94 | -94.31622 | -95.66337 | -94.98999 | -94.98999 | 1.182382 | 0.8914968 | 0.8930097 | 0.8922528 | 0.8922528
282 | 42200.68 | 28:17 | 26.2308 | 26.2308 | 2887.91 | -0.153076 | -29008.1 | 0.0508453 | -0.615148 | 175 | 177.6 | 22.1 | 162.1 | 21.6 | 167.2 | 9.86243 | 111.39 | 1.85121 | 0.661635 | 0.168164 | -0.38214554 | -0.387346952 | 9.574542 | 9.56934 | 9.571941 | 1 | Isco | -290.095 | -94.48192 | -95.71955 | -95.1009 | -95.1009 | 1.182687 | 0.8916826 | 0.8930729 | 0.8923774 | 0.8923774
283 | 42200.68 | 28:17 | 26.2334 | 26.2334 | 2887.91 | -0.153076 | -29008.1 | 0.0508268 | -0.615525 | 193.1 | 176.9 | 22.1 | 161.9 | 21.6 | 167.2 | 9.86243 | 111.266 | 1.85121 | 0.661909 | 0.168754 | -0.3828415 | -0.388845552 | 9.573846 | 9.567841 | 9.570844 | 1 | Isco | -290.219 | -94.64759 | -96.07589 | -95.36196 | -95.36196 | 1.182932 | 0.8918685 | 0.893474 | 0.8926708 | 0.8926708
284 | 42200.68 | 28:17 | 26.2363 | 26.2363 | 2886.99 | -0.153076 | -29008.1 | 0.0508268 | -0.614959 | 201.6 | 175.8 | 22.1 | 164.4 | 21.6 | 167.2 | 9.86243 | 111.266 | 1.85121 | 0.662123 | 0.168754 | -0.38338506 | -0.388845552 | 9.573302 | 9.567841 | 9.570572 | 1 | Isco | -290.219 | -94.77697 | -96.07589 | -95.42661 | -95.42661 | 1.182932 | 0.8920137 | 0.893474 | 0.8927434 | 0.8927434
285 | 42200.68 | 28:17 | 26.2391 | 26.2391 | 2886.99 | -1.07642 | -29008.1 | 0.0508453 | -0.614581 | 216.7 | 174.9 | 22.1 | 165.2 | 21.6 | 167.3 | 9.86243 | 111.158 | 1.85121 | 0.662214 | 0.168846 | -0.3836162 | -0.389079232 | 9.573071 | 9.567608 | 9.570339 | 1 | Isco | -290.327 | -94.83198 | -96.13145 | -95.48189 | -95.48189 | 1.183145 | 0.8920754 | 0.8935366 | 0.8928056 | 0.8928056
286 | 42200.68 | 28:17 | 26.2419 | 26.2419 | 2887.91 | -0.153076 | -29008.1 | 0.0508268 | -0.615336 | 211.6 | 173.8 | 22.1 | 169.3 | 21.6 | 167.2 | 9.86243 | 111.049 | 1.85121 | 0.66258 | 0.16894 | -0.38454584 | -0.389317992 | 9.572141 | 9.567369 | 9.569755 | 1 | Isco | -290.436 | -95.05321 | -96.18821 | -95.62084 | -95.62084 | 1.183361 | 0.8923238 | 0.8936005 | 0.8929619 | 0.8929619
287 | 42200.68 | 28:17 | 26.2446 | 26.2446 | 2887.91 | -0.153076 | -29008.1 | 0.0508268 | -0.615525 | 191.6 | 173.2 | 22.1 | 172.2 | 21.6 | 167.3 | 9.86243 | 111.049 | 1.85121 | 0.662884 | 0.169126 | -0.385318 | -0.389790432 | 9.571369 | 9.566897 | 9.569133 | 1 | Isco | -290.436 | -95.23693 | -96.30051 | -95.76884 | -95.76884 | 1.183361 | 0.8925302 | 0.893727 | 0.8931284 | 0.8931284
288 | 42200.68 | 28:18 | 26.2475 | 26.2475 | 2888.84 | -1.07642 | -29008.1 | 0.0508453 | -0.614581 | 177.7 | 172.3 | 22.1 | 171.8 | 21.6 | 167.3 | 9.86243 | 111.049 | 1.85121 | 0.663067 | 0.169622 | -0.38578282 | -0.391050272 | 9.570904 | 9.565637 | 9.56827 | 1 | Isco | -290.436 | -95.34751 | -96.59994 | -95.97389 | -95.97389 | 1.183361 | 0.8926545 | 0.8940646 | 0.8933592 | 0.8933592
289 | 42200.68 | 28:18 | 26.2501 | 26.2501 | 2889.76 | -0.153076 | -29008.1 | 0.0508268 | -0.615525 | 169.6 | 172 | 22.1 | 169.6 | 21.6 | 167.4 | 9.86243 | 111.049 | 1.85121 | 0.663067 | 0.169808 | -0.38578282 | -0.391522712 | 9.570904 | 9.565164 | 9.568034 | 1 | Isco | -290.436 | -95.34751 | -96.71221 | -96.03006 | -96.03006 | 1.183361 | 0.8926545 | 0.8941912 | 0.8934224 | 0.8934224
290 | 42200.68 | 28:18 | 26.2528 | 26.2528 | 2890.68 | -0.153076 | -29008.1 | 0.0508268 | -0.614959 | 165 | 172.3 | 22.2 | 166.8 | 21.6 | 167.4 | 9.86243 | 111.049 | 1.85121 | 0.663341 | 0.169808 | -0.38647878 | -0.391522712 | 9.570208 | 9.565164 | 9.567686 | 1 | Isco | -290.436 | -95.51307 | -96.71221 | -96.11279 | -96.11279 | 1.183361 | 0.8928407 | 0.8941912 | 0.8935156 | 0.8935156
291 | 42200.68 | 28:18 | 26.2557 | 26.2557 | 2890.68 | -1.07642 | -29008.1 | 0.0508268 | -0.614581 | 161.6 | 172.5 | 22.1 | 164.3 | 21.6 | 167.4 | 9.86243 | 111.158 | 1.85121 | 0.663433 | 0.169808 | -0.38671246 | -0.391522712 | 9.569975 | 9.565164 | 9.567569 | 1 | Isco | -290.327 | -95.56865 | -96.71221 | -96.14056 | -96.14056 | 1.183145 | 0.8929032 | 0.8941912 | 0.8935469 | 0.8935469
292 | 42200.68 | 28:18 | 26.2585 | 26.2585 | 2889.76 | -1.07642 | -29008.1 | 0.0508268 | -0.615525 | 159.2 | 172.3 | 22.1 | 162.4 | 21.6 | 167.5 | 9.86243 | 111.158 | 1.85121 | 0.663737 | 0.169715 | -0.38748462 | -0.391286492 | 9.569202 | 9.565401 | 9.567301 | 1 | Isco | -290.327 | -95.75229 | -96.65608 | -96.20427 | -96.20427 | 1.183145 | 0.8931098 | 0.8941279 | 0.8936186 | 0.8936186
293 | 42200.68 | 28:18 | 26.2612 | 26.2612 | 2890.68 | -0.153076 | -29008.1 | 0.0508453 | -0.614581 | 157.5 | 171.7 | 22.1 | 160.9 | 21.7 | 167.5 | 9.86243 | 111.158 | 1.85121 | 0.66392 | 0.169529 | -0.38794944 | -0.390814052 | 9.568738 | 9.565873 | 9.567305 | 1 | Isco | -290.327 | -95.86282 | -96.5438 | -96.20336 | -96.20336 | 1.183145 | 0.8932341 | 0.8940013 | 0.8936176 | 0.8936176
294 | 42200.68 | 28:19 | 26.2641 | 26.2641 | 2888.84 | -0.153076 | -29008.1 | 0.0508268 | -0.61477 | 174.1 | 171.1 | 22.1 | 158.4 | 21.7 | 167.5 | 9.86243 | 111.158 | 1.85121 | 0.664407 | 0.169808 | -0.38918642 | -0.391522712 | 9.567501 | 9.565164 | 9.566332 | 1 | Isco | -290.327 | -96.15693 | -96.71221 | -96.4346 | -96.4346 | 1.183145 | 0.8935653 | 0.8941912 | 0.8938782 | 0.8938782
295 | 42200.68 | 28:19 | 26.2669 | 26.2669 | 2886.99 | -1.07642 | -29008.1 | 0.0508268 | -0.615776 | 188.2 | 171 | 22.1 | 160.4 | 21.8 | 167.5 | 9.86243 | 111.049 | 1.85121 | 0.664285 | 0.169808 | -0.38887654 | -0.391522712 | 9.567811 | 9.565164 | 9.566487 | 1 | Isco | -290.436 | -96.08326 | -96.71221 | -96.39777 | -96.39777 | 1.183361 | 0.8934823 | 0.8941912 | 0.8938366 | 0.8938366
296 | 42200.68 | 28:19 | 26.2695 | 26.2695 | 2886.99 | -1.07642 | -29008.1 | 0.0508268 | -0.614581 | 197.6 | 171.1 | 22.1 | 162.4 | 21.8 | 167.6 | 9.86243 | 110.925 | 1.85121 | 0.664499 | 0.17018 | -0.3894201 | -0.392467592 | 9.567267 | 9.564219 | 9.565743 | 1 | Isco | -290.56 | -96.21248 | -96.93671 | -96.57465 | -96.57465 | 1.183606 | 0.8936279 | 0.8944445 | 0.894036 | 0.894036
297 | 42200.68 | 28:19 | 26.2723 | 26.2723 | 2886.99 | -0.153076 | -29008.1 | 0.0508268 | -0.615148 | 209.6 | 171.5 | 22.2 | 166 | 21.8 | 167.6 | 9.86243 | 110.925 | 1.85121 | 0.66459 | 0.170397 | -0.38965124 | -0.393018772 | 9.567036 | 9.563668 | 9.565352 | 1 | Isco | -290.56 | -96.26743 | -97.06765 | -96.6676 | -96.6676 | 1.183606 | 0.8936898 | 0.8945923 | 0.8941409 | 0.8941409
298 | 42200.68 | 28:19 | 26.2752 | 26.2752 | 2886.99 | -0.153076 | -29008.1 | 0.0508268 | -0.615525 | 212.6 | 172.5 | 22.2 | 168 | 21.8 | 167.6 | 9.86243 | 110.816 | 1.85121 | 0.664956 | 0.170583 | -0.39058088 | -0.393491212 | 9.566106 | 9.563196 | 9.564651 | 1 | Isco | -290.669 | -96.48839 | -97.17987 | -96.83418 | -96.83418 | 1.183821 | 0.8939388 | 0.894719 | 0.8943288 | 0.8943288
299 | 42200.68 | 28:19 | 26.2779 | 26.2779 | 2887.91 | -0.153076 | -29008.1 | 0.0508453 | -0.614581 | 193.5 | 173.2 | 22.2 | 169.8 | 21.8 | 167.7 | 9.86243 | 110.77 | 1.85121 | 0.665138 | 0.170862 | -0.39104316 | -0.394199872 | 9.565644 | 9.562487 | 9.564066 | 1 | Isco | -290.715 | -96.59825 | -97.34819 | -96.97328 | -96.97328 | 1.183912 | 0.8940626 | 0.8949091 | 0.8944857 | 0.8944857
300 | 42200.68 | 28:20 | 26.2806 | 26.2806 | 2887.91 | -1.07642 | -29008.1 | 0.0508453 | -0.615525 | 191.4 | 173.8 | 22.1 | 169.6 | 21.8 | 167.7 | 9.86243 | 110.77 | 1.85121 | 0.665443 | 0.170583 | -0.39181786 | -0.393491212 | 9.564869 | 9.563196 | 9.564033 | 1 | Isco | -290.715 | -96.78234 | -97.17987 | -96.98112 | -96.98112 | 1.183912 | 0.8942703 | 0.894719 | 0.8944946 | 0.8944946
301 | 42200.68 | 28:20 | 26.2835 | 26.2835 | 2886.99 | -0.153076 | -29008.1 | 0.0508268 | -0.615148 | 206.2 | 174.3 | 22.1 | 170.1 | 21.9 | 167.7 | 9.86243 | 110.816 | 1.85121 | 0.665626 | 0.170862 | -0.39228268 | -0.394199872 | 9.564404 | 9.562487 | 9.563446 | 1 | Isco | -290.669 | -96.89278 | -97.34819 | -97.1205 | -97.1205 | 1.183821 | 0.8943949 | 0.8949091 | 0.8946519 | 0.8946519
302 | 42200.68 | 28:20 | 26.2862 | 26.2862 | 2887.91 | -1.07642 | -29008.1 | 0.0508453 | -0.614581 | 211.8 | 175 | 22.2 | 171.3 | 21.9 | 167.8 | 9.86243 | 110.816 | 1.85121 | 0.665717 | 0.170956 | -0.39251382 | -0.394438632 | 9.564173 | 9.562248 | 9.563211 | 1 | Isco | -290.669 | -96.94769 | -97.40489 | -97.17631 | -97.17631 | 1.183821 | 0.8944569 | 0.8949731 | 0.8947149 | 0.8947149
303 | 42200.68 | 28:20 | 26.2891 | 26.2891 | 2889.76 | -0.153076 | -29008.1 | 0.0508453 | -0.615336 | 192.9 | 175.6 | 22.1 | 172.5 | 21.9 | 167.8 | 9.86243 | 110.816 | 1.85121 | 0.666022 | 0.171049 | -0.39328852 | -0.394674852 | 9.563399 | 9.562012 | 9.562705 | 1 | Isco | -290.669 | -97.13173 | -97.46098 | -97.29637 | -97.29637 | 1.183821 | 0.8946646 | 0.8950365 | 0.8948505 | 0.8948505
304 | 42200.68 | 28:20 | 26.2918 | 26.2918 | 2890.68 | -1.07642 | -29008.1 | 0.0508453 | -0.614959 | 178.4 | 176.3 | 22.2 | 170.3 | 21.9 | 167.9 | 9.86243 | 110.816 | 1.85121 | 0.666205 | 0.171359 | -0.39375334 | -0.395462252 | 9.562934 | 9.561225 | 9.562079 | 1 | Isco | -290.669 | -97.24213 | -97.64795 | -97.44506 | -97.44506 | 1.183821 | 0.8947893 | 0.8952479 | 0.8950185 | 0.8950185
305 | 42200.68 | 28:20 | 26.2945 | 26.2945 | 2887.91 | -0.153076 | -29008.1 | 0.0508453 | -0.61477 | 170.5 | 176.8 | 22.2 | 168.4 | 21.9 | 167.9 | 9.86243 | 111.049 | 1.85121 | 0.666387 | 0.171545 | -0.39421562 | -0.395934692 | 9.562471 | 9.560752 | 9.561612 | 1 | Isco | -290.436 | -97.35193 | -97.76012 | -97.55604 | -97.55604 | 1.183361 | 0.8949133 | 0.8953747 | 0.895144 | 0.895144
306 | 42200.68 | 28:21 | 26.2974 | 26.2974 | 2887.91 | -0.153076 | -29008.1 | 0.0508268 | -0.615525 | 165.7 | 177.2 | 22.2 | 167.2 | 21.9 | 168 | 9.86243 | 111.049 | 1.85121 | 0.666662 | 0.171359 | -0.39491412 | -0.395462252 | 9.561773 | 9.561225 | 9.561499 | 1 | Isco | -290.436 | -97.5178 | -97.64795 | -97.58288 | -97.58288 | 1.183361 | 0.8951007 | 0.8952479 | 0.8951743 | 0.8951743
307 | 42200.68 | 28:21 | 26.3 | 26.3 | 2889.76 | -1.07642 | -29008.1 | 0.0508453 | -0.61477 | 162.5 | 177.7 | 22.2 | 165.5 | 21.9 | 168 | 9.86243 | 111.049 | 1.85121 | 0.666753 | 0.171545 | -0.39514526 | -0.395934692 | 9.561542 | 9.560752 | 9.561147 | 1 | Isco | -290.436 | -97.57269 | -97.76012 | -97.66641 | -97.66641 | 1.183361 | 0.8951628 | 0.8953747 | 0.8952687 | 0.8952687
308 | 42200.68 | 28:21 | 26.3027 | 26.3027 | 2890.68 | -0.153076 | -29008.1 | 0.0508268 | -0.615336 | 160.6 | 178 | 22.2 | 164.6 | 21.9 | 168.1 | 9.86243 | 111.158 | 1.85121 | 0.666966 | 0.171452 | -0.39568628 | -0.395698472 | 9.561001 | 9.560989 | 9.560995 | 1 | Isco | -290.327 | -97.70114 | -97.70404 | -97.70259 | -97.70259 | 1.183145 | 0.895308 | 0.8953113 | 0.8953096 | 0.8953096
309 | 42200.68 | 28:21 | 26.3056 | 26.3056 | 2886.99 | -0.153076 | -29008.1 | 0.0508453 | -0.615525 | 158.8 | 178.5 | 22.2 | 162.6 | 21.9 | 168.2 | 9.86243 | 111.266 | 1.85121 | 0.667057 | 0.171452 | -0.39591742 | -0.395698472 | 9.56077 | 9.560989 | 9.560879 | 1 | Isco | -290.219 | -97.75602 | -97.70404 | -97.73003 | -97.73003 | 1.182932 | 0.8953701 | 0.8953113 | 0.8953407 | 0.8953407
310 | 42200.68 | 28:21 | 26.3084 | 26.3084 | 2887.91 | -0.153076 | -29008.1 | 0.0508268 | -0.614581 | 157.5 | 178.4 | 22.2 | 161.6 | 21.9 | 168.2 | 9.86243 | 111.266 | 1.85121 | 0.667057 | 0.171452 | -0.39591742 | -0.395698472 | 9.56077 | 9.560989 | 9.560879 | 1 | Isco | -290.219 | -97.75602 | -97.70404 | -97.73003 | -97.73003 | 1.182932 | 0.8953701 | 0.8953113 | 0.8953407 | 0.8953407
311 | 42200.68 | 28:21 | 26.3111 | 26.3111 | 2888.84 | -0.153076 | -29008.1 | 0.0508453 | -0.615525 | 156.4 | 177.9 | 22.2 | 160.1 | 21.9 | 168.3 | 9.86243 | 111.266 | 1.85121 | 0.667514 | 0.171948 | -0.3970782 | -0.396958312 | 9.559609 | 9.559729 | 9.559669 | 1 | Isco | -290.219 | -98.03157 | -98.00312 | -98.01734 | -98.01734 | 1.182932 | 0.8956818 | 0.8956496 | 0.8956657 | 0.8956657
312 | 42200.68 | 28:22 | 26.314 | 26.314 | 2889.76 | -0.153076 | -29008.1 | 0.0508268 | -0.615525 | 155.6 | 177 | 22.2 | 158.8 | 21.9 | 168.3 | 9.86243 | 111.266 | 1.85121 | 0.667636 | 0.172134 | -0.39738808 | -0.397430752 | 9.559299 | 9.559256 | 9.559278 | 1 | Isco | -290.219 | -98.10512 | -98.11525 | -98.11019 | -98.11019 | 1.182932 | 0.895765 | 0.8957765 | 0.8957708 | 0.8957708
313 | 42200.68 | 28:22 | 26.3167 | 26.3167 | 2890.68 | -1.07642 | -29008.1 | 0.0508453 | -0.614581 | 154.9 | 176.1 | 22.2 | 157.3 | 21.9 | 168.3 | 9.86243 | 111.266 | 1.85121 | 0.668002 | 0.172134 | -0.39831772 | -0.397430752 | 9.558369 | 9.559256 | 9.558813 | 1 | Isco | -290.219 | -98.32574 | -98.11525 | -98.2205 | -98.2205 | 1.182932 | 0.8960148 | 0.8957765 | 0.8958957 | 0.8958957
314 | 42200.68 | 28:22 | 26.3194 | 26.3194 | 2889.76 | -0.153076 | -29008.1 | 0.0508268 | -0.615525 | 154.2 | 175 | 22.2 | 157.6 | 21.9 | 168.4 | 9.86243 | 111.421 | 1.85121 | 0.668093 | 0.17232 | -0.39854886 | -0.397903192 | 9.558138 | 9.558784 | 9.558461 | 1 | Isco | -290.064 | -98.38059 | -98.22737 | -98.30399 | -98.30399 | 1.182626 | 0.896077 | 0.8959034 | 0.8959902 | 0.8959902
315 | 42200.68 | 28:22 | 26.3221 | 26.3221 | 2889.76 | -1.07642 | -29008.1 | 0.0508268 | -0.614581 | 153.7 | 174.1 | 22.2 | 157.5 | 21.9 | 168.4 | 9.86243 | 111.39 | 1.85121 | 0.668093 | 0.172134 | -0.39854886 | -0.397430752 | 9.558138 | 9.559256 | 9.558697 | 1 | Isco | -290.095 | -98.38059 | -98.11525 | -98.24793 | -98.24793 | 1.182687 | 0.896077 | 0.8957765 | 0.8959267 | 0.8959267
316 | 42200.68 | 28:22 | 26.325 | 26.325 | 2888.84 | -1.07642 | -29008.1 | 0.0508268 | -0.615148 | 153.2 | 173.1 | 22.2 | 157.6 | 21.9 | 168.4 | 9.86243 | 111.421 | 1.85121 | 0.668002 | 0.172134 | -0.39831772 | -0.397430752 | 9.558369 | 9.559256 | 9.558813 | 1 | Isco | -290.064 | -98.32574 | -98.11525 | -98.2205 | -98.2205 | 1.182626 | 0.8960148 | 0.8957765 | 0.8958957 | 0.8958957
317 | 42200.68 | 28:22 | 26.3277 | 26.3277 | 2887.91 | -0.153076 | -29008.1 | 0.0508268 | -0.615336 | 152.7 | 172.2 | 22.2 | 157 | 21.9 | 168.4 | 9.86243 | 111.39 | 1.85121 | 0.66791 | 0.17232 | -0.39808404 | -0.397903192 | 9.558603 | 9.558784 | 9.558693 | 1 | Isco | -290.095 | -98.27029 | -98.22737 | -98.24883 | -98.24883 | 1.182687 | 0.895952 | 0.8959034 | 0.8959277 | 0.8959277
318 | 42200.68 | 28:23 | 26.3306 | 26.3306 | 2886.07 | -0.153076 | -29008.1 | 0.0508268 | -0.61477 | 168.6 | 171.6 | 22.2 | 156.2 | 21.9 | 168.5 | 9.86243 | 111.266 | 1.85121 | 0.668185 | 0.172506 | -0.39878254 | -0.398375632 | 9.557905 | 9.558311 | 9.558108 | 1 | Isco | -290.219 | -98.43604 | -98.33949 | -98.38776 | -98.38776 | 1.182932 | 0.8961398 | 0.8960304 | 0.8960851 | 0.8960851
319 | 42200.68 | 28:23 | 26.35 | 26.35 | 2886.99 | -1.07642 | -29008.1 | 0.0508268 | -0.615776 | 186.5 | 171.6 | 22.2 | 157.3 | 21.9 | 168.5 | 9.86243 | 111.049 | 1.85121 | 0.668367 | 0.173002 | -0.39924482 | -0.399635472 | 9.557442 | 9.557052 | 9.557247 | 1 | Isco | -290.436 | -98.54572 | -98.6384 | -98.59206 | -98.59206 | 1.183361 | 0.896264 | 0.8963691 | 0.8963166 | 0.8963166
320 | 42200.68 | 28:23 | 26.3359 | 26.3359 | 2886.99 | -0.153076 | -29008.1 | 0.0508268 | -0.615148 | 196 | 171.7 | 22.2 | 159.9 | 21.9 | 168.5 | 9.86243 | 110.925 | 1.85121 | 0.668367 | 0.172692 | -0.39924482 | -0.398848072 | 9.557442 | 9.557839 | 9.557641 | 1 | Isco | -290.56 | -98.54572 | -98.45159 | -98.49866 | -98.49866 | 1.183606 | 0.896264 | 0.8961574 | 0.8962107 | 0.8962107
321 | 42200.68 | 28:23 | 26.3389 | 26.3389 | 2886.99 | -0.153076 | -29008.1 | 0.0508268 | -0.615148 | 210.3 | 172.1 | 22.2 | 163.2 | 21.8 | 168.5 | 9.86243 | 110.816 | 1.85121 | 0.668489 | 0.172692 | -0.3995547 | -0.398848072 | 9.557132 | 9.557839 | 9.557486 | 1 | Isco | -290.669 | -98.61924 | -98.45159 | -98.53542 | -98.53542 | 1.183821 | 0.8963474 | 0.8961574 | 0.8962524 | 0.8962524
322 | 42200.68 | 28:23 | 26.3416 | 26.3416 | 2886.99 | -1.07642 | -29008.1 | 0.0508268 | -0.615525 | 213.6 | 171.8 | 22.2 | 165.9 | 21.8 | 168.5 | 9.86243 | 110.661 | 1.85121 | 0.668581 | 0.173189 | -0.39978838 | -0.400110452 | 9.556899 | 9.556577 | 9.556738 | 1 | Isco | -290.824 | -98.67468 | -98.75108 | -98.71288 | -98.71288 | 1.184127 | 0.8964102 | 0.8964968 | 0.8964535 | 0.8964535
323 | 42200.68 | 28:23 | 26.3445 | 26.3445 | 2886.99 | -0.153076 | -29008.1 | 0.0508268 | -0.615148 | 221.1 | 171.3 | 22.2 | 169 | 21.8 | 168.5 | 9.86243 | 110.537 | 1.85121 | 0.668763 | 0.173282 | -0.40025066 | -0.400346672 | 9.556436 | 9.55634 | 9.556388 | 1 | Isco | -290.948 | -98.78434 | -98.80711 | -98.79573 | -98.79573 | 1.184373 | 0.8965345 | 0.8965603 | 0.8965474 | 0.8965474
324 | 42200.68 | 28:24 | 26.3472 | 26.3472 | 2886.99 | -1.07642 | -29008.1 | 0.0508453 | -0.615148 | 225.7 | 170.8 | 22.2 | 173 | 21.8 | 168.5 | 9.86243 | 110.537 | 1.85121 | 0.668763 | 0.173189 | -0.40025066 | -0.400110452 | 9.556436 | 9.556577 | 9.556506 | 1 | Isco | -290.948 | -98.78434 | -98.75108 | -98.76771 | -98.76771 | 1.184373 | 0.8965345 | 0.8964968 | 0.8965157 | 0.8965157
325 | 42200.68 | 28:24 | 26.3499 | 26.3499 | 2886.99 | -1.07642 | -29008.1 | 0.0508453 | -0.615525 | 228.6 | 170.9 | 22.2 | 174.7 | 21.8 | 168.5 | 9.86243 | 110.429 | 1.85121 | 0.668946 | 0.173002 | -0.40071548 | -0.399635472 | 9.555972 | 9.557052 | 9.556512 | 1 | Isco | -291.056 | -98.89459 | -98.6384 | -98.76651 | -98.76651 | 1.184587 | 0.8966595 | 0.8963691 | 0.8965143 | 0.8965143
326 | 42200.68 | 28:24 | 26.3527 | 26.3527 | 2887.91 | -1.07642 | -29008.1 | 0.0508453 | -0.614959 | 206.6 | 171.4 | 22.1 | 176.7 | 21.8 | 168.5 | 9.86243 | 110.429 | 1.85121 | 0.669129 | 0.173095 | -0.4011803 | -0.399871692 | 9.555507 | 9.556815 | 9.556161 | 1 | Isco | -291.056 | -99.00484 | -98.69444 | -98.84965 | -98.84965 | 1.184587 | 0.8967846 | 0.8964326 | 0.8966086 | 0.8966086
327 | 42200.68 | 28:24 | 26.3554 | 26.3554 | 2889.76 | -0.153076 | -29008.1 | 0.0508453 | -0.614959 | 189.8 | 172.1 | 22.1 | 175.3 | 21.8 | 168.5 | 9.86243 | 110.382 | 1.85121 | 0.669342 | 0.173375 | -0.40172132 | -0.400582892 | 9.554966 | 9.556104 | 9.555535 | 1 | Isco | -291.103 | -99.13314 | -98.86314 | -98.99815 | -98.99815 | 1.18468 | 0.8969302 | 0.8966239 | 0.896777 | 0.896777
328 | 42200.68 | 28:24 | 26.3581 | 26.3581 | 2890.68 | -0.153076 | -29008.1 | 0.0508453 | -0.615525 | 177.6 | 172.7 | 22.1 | 172.4 | 21.8 | 168.6 | 9.86243 | 110.537 | 1.85121 | 0.669708 | 0.173468 | -0.40265096 | -0.400819112 | 9.554036 | 9.555868 | 9.554952 | 1 | Isco | -290.948 | -99.35357 | -98.91917 | -99.13639 | -99.13639 | 1.184373 | 0.8971804 | 0.8966874 | 0.8969339 | 0.8969339
329 | 42200.68 | 28:24 | 26.3608 | 26.3608 | 2886.99 | -0.153076 | -29008.1 | 0.0508453 | -0.614581 | 170.3 | 173.3 | 22.1 | 169.9 | 21.8 | 168.6 | 9.86243 | 110.77 | 1.85121 | 0.66989 | 0.173685 | -0.40311324 | -0.401370292 | 9.553574 | 9.555317 | 9.554445 | 1 | Isco | -290.715 | -99.46317 | -99.04989 | -99.25655 | -99.25655 | 1.183912 | 0.8973049 | 0.8968357 | 0.8970702 | 0.8970702
330 | 42200.68 | 28:25 | 26.3637 | 26.3637 | 2887.91 | -1.07642 | -29008.1 | 0.0508453 | -0.615336 | 165.8 | 173.9 | 22.1 | 167.5 | 21.8 | 168.7 | 9.86243 | 110.816 | 1.85121 | 0.669982 | 0.173685 | -0.40334692 | -0.401370292 | 9.55334 | 9.555317 | 9.554328 | 1 | Isco | -290.669 | -99.51857 | -99.04989 | -99.28425 | -99.28425 | 1.183821 | 0.8973678 | 0.8968357 | 0.8971017 | 0.8971017
331 | 42200.68 | 28:25 | 26.3664 | 26.3664 | 2889.76 | -0.153076 | -29008.1 | 0.0508453 | -0.615525 | 162.7 | 174.5 | 22.1 | 165.5 | 21.8 | 168.8 | 9.86243 | 110.77 | 1.85121 | 0.670195 | 0.173189 | -0.40388794 | -0.400110452 | 9.552799 | 9.556577 | 9.554688 | 1 | Isco | -290.715 | -99.64681 | -98.75108 | -99.19903 | -99.19903 | 1.183912 | 0.8975135 | 0.8964968 | 0.897005 | 0.897005
332 | 42200.68 | 28:25 | 26.3692 | 26.3692 | 2890.68 | -1.07642 | -29008.1 | 0.0508453 | -0.614581 | 160.6 | 175 | 22.1 | 163.6 | 21.8 | 168.8 | 9.86243 | 110.77 | 1.85121 | 0.670378 | 0.173778 | -0.40435276 | -0.401606512 | 9.552334 | 9.555081 | 9.553707 | 1 | Isco | -290.715 | -99.75699 | -99.10591 | -99.43149 | -99.43149 | 1.183912 | 0.8976387 | 0.8968993 | 0.8972689 | 0.8972689
333 | 42200.68 | 28:25 | 26.3719 | 26.3719 | 2886.99 | -0.153076 | -29008.1 | 0.0508453 | -0.615336 | 159.2 | 175.6 | 22.1 | 161.6 | 21.8 | 168.9 | 9.86243 | 111.049 | 1.85121 | 0.670561 | 0.173375 | -0.40481758 | -0.400582892 | 9.551869 | 9.556104 | 9.553987 | 1 | Isco | -290.436 | -99.86715 | -98.86314 | -99.36525 | -99.36525 | 1.183361 | 0.8977639 | 0.8966239 | 0.8971937 | 0.8971937
334 | 42200.68 | 28:25 | 26.3749 | 26.3749 | 2886.99 | -1.07642 | -29008.1 | 0.0508453 | -0.615525 | 157.9 | 176.1 | 22.1 | 158.7 | 21.7 | 168.9 | 9.86243 | 111.049 | 1.85121 | 0.670469 | 0.173592 | -0.4045839 | -0.401134072 | 9.552103 | 9.555553 | 9.553828 | 1 | Isco | -290.436 | -99.81177 | -98.99387 | -99.40289 | -99.40289 | 1.183361 | 0.897701 | 0.8967722 | 0.8972364 | 0.8972364
335 | 42200.68 | 28:25 | 26.3776 | 26.3776 | 2887.91 | -1.07642 | -29008.1 | 0.0508453 | -0.614581 | 156.8 | 176.6 | 22.1 | 157.6 | 21.7 | 168.9 | 9.86243 | 111.049 | 1.85121 | 0.670957 | 0.173592 | -0.40582342 | -0.401134072 | 9.550864 | 9.555553 | 9.553208 | 1 | Isco | -290.436 | -100.1055 | -98.99387 | -99.54982 | -99.54982 | 1.183361 | 0.898035 | 0.8967722 | 0.8974033 | 0.8974033
336 | 42200.68 | 28:26 | 26.3803 | 26.3803 | 2887.91 | -0.153076 | -29008.1 | 0.0508453 | -0.615525 | 156 | 177.1 | 22.1 | 158.2 | 21.7 | 168.9 | 9.86243 | 111.049 | 1.85121 | 0.670865 | 0.173871 | -0.40558974 | -0.401842732 | 9.551097 | 9.554844 | 9.552971 | 1 | Isco | -290.436 | -100.0501 | -99.16193 | -99.60611 | -99.60611 | 1.183361 | 0.897972 | 0.8969628 | 0.8974673 | 0.8974673
337 | 42200.68 | 28:26 | 26.3831 | 26.3831 | 2887.91 | -0.153076 | -29008.1 | 0.0508453 | -0.615148 | 155.3 | 177.5 | 22.1 | 158.2 | 21.7 | 169 | 9.86243 | 111.049 | 1.85121 | 0.670865 | 0.173964 | -0.40558974 | -0.402078952 | 9.551097 | 9.554608 | 9.552853 | 1 | Isco | -290.436 | -100.0501 | -99.21794 | -99.63411 | -99.63411 | 1.183361 | 0.897972 | 0.8970264 | 0.8974991 | 0.8974991
338 | 42200.68 | 28:26 | 26.3859 | 26.3859 | 2887.91 | -0.153076 | -29008.1 | 0.0508453 | -0.61477 | 154.6 | 178 | 22.1 | 158.1 | 21.7 | 169 | 9.86243 | 111.049 | 1.85121 | 0.671048 | 0.173964 | -0.40605456 | -0.402078952 | 9.550632 | 9.554608 | 9.55262 | 1 | Isco | -290.436 | -100.1603 | -99.21794 | -99.6892 | -99.6892 | 1.183361 | 0.8980973 | 0.8970264 | 0.8975617 | 0.8975617
339 | 42200.68 | 28:26 | 26.3886 | 26.3886 | 2886.99 | -0.153076 | -29008.1 | 0.0508453 | -0.615525 | 154.1 | 178.2 | 22.1 | 158.1 | 21.7 | 169.1 | 9.86243 | 111.049 | 1.85121 | 0.671231 | 0.174336 | -0.40651938 | -0.403023832 | 9.550168 | 9.553663 | 9.551915 | 1 | Isco | -290.436 | -100.2704 | -99.44197 | -99.85625 | -99.85625 | 1.183361 | 0.8982226 | 0.8972808 | 0.8977516 | 0.8977516
340 | 42200.68 | 28:26 | 26.3913 | 26.3913 | 2886.99 | -1.07642 | -29008.1 | 0.0508453 | -0.614959 | 153.6 | 177.9 | 22.1 | 156.8 | 21.7 | 169.1 | 9.86243 | 110.894 | 1.85121 | 0.671048 | 0.17415 | -0.40605456 | -0.402551392 | 9.550632 | 9.554136 | 9.552384 | 1 | Isco | -290.591 | -100.1603 | -99.32996 | -99.74519 | -99.74519 | 1.183667 | 0.8980973 | 0.8971536 | 0.8976253 | 0.8976253
341 | 42200.685 | 28:26 | 26.3942 | 26.3942 | 2886.99 | -1.07642 | -29008.1 | 0.0508453 | -0.61477 | 153.1 | 177.1 | 22.1 | 156.8 | 21.7 | 169.1 | 9.86243 | 110.925 | 1.85121 | 0.671322 | 0.174243 | -0.40675052 | -0.402787612 | 9.549937 | 9.553899 | 9.551918 | 1 | Isco | -290.56 | -100.3252 | -99.38597 | -99.85565 | -99.85565 | 1.183606 | 0.898285 | 0.8972172 | 0.8977509 | 0.8977509
342 | 42200.69 | 28:27 | 26.3969 | 26.3969 | 2886.99 | -1.07642 | -29008.1 | 0.0508453 | -0.615336 | 172.4 | 176.3 | 22.1 | 156.7 | 21.7 | 169.1 | 9.86243 | 110.925 | 1.85121 | 0.671231 | 0.174336 | -0.40651938 | -0.403023832 | 9.550168 | 9.553663 | 9.551915 | 1 | Isco | -290.56 | -100.2704 | -99.44197 | -99.85625 | -99.85625 | 1.183606 | 0.8982226 | 0.8972808 | 0.8977516 | 0.8977516
343 | 42200.69 | 28:27 | 26.3998 | 26.3998 | 2886.99 | -1.07642 | -29008.1 | 0.0508453 | -0.614581 | 185.5 | 175.2 | 22.1 | 158.7 | 21.6 | 169.1 | 9.86243 | 110.661 | 1.85121 | 0.671139 | 0.174646 | -0.4062857 | -0.403811232 | 9.550401 | 9.552876 | 9.551639 | 1 | Isco | -290.824 | -100.215 | -99.62863 | -99.92187 | -99.92187 | 1.184127 | 0.8981596 | 0.8974928 | 0.8978262 | 0.8978262
344 | 42200.69 | 28:27 | 26.4025 | 26.4025 | 2886.99 | -1.07642 | -29008.1 | 0.0508453 | -0.615525 | 201.1 | 174.3 | 22.1 | 160.7 | 21.6 | 169.1 | 9.86243 | 110.661 | 1.85121 | 0.671322 | 0.174553 | -0.40675052 | -0.403575012 | 9.549937 | 9.553112 | 9.551524 | 1 | Isco | -290.824 | -100.3252 | -99.57264 | -99.94895 | -99.94895 | 1.184127 | 0.898285 | 0.8974292 | 0.897857 | 0.897857
345 | 42200.69 | 28:27 | 26.4052 | 26.4052 | 2887.91 | -1.07642 | -29008.1 | 0.0508453 | -0.614581 | 207.6 | 173.2 | 22.1 | 163.5 | 21.6 | 169.1 | 9.86243 | 110.537 | 1.85121 | 0.671322 | 0.174739 | -0.40675052 | -0.404047452 | 9.549937 | 9.55264 | 9.551288 | 1 | Isco | -290.948 | -100.3252 | -99.68462 | -100.0049 | -100.0049 | 1.184373 | 0.898285 | 0.8975565 | 0.8979206 | 0.8979206
346 | 42200.69 | 28:27 | 26.4081 | 26.4081 | 2886.99 | -1.07642 | -29008.1 | 0.0508453 | -0.615776 | 217.2 | 172.5 | 22.1 | 166.9 | 21.6 | 169.1 | 9.86243 | 110.429 | 1.85121 | 0.671627 | 0.174832 | -0.40752522 | -0.404283672 | 9.549162 | 9.552403 | 9.550783 | 1 | Isco | -291.056 | -100.5087 | -99.74061 | -100.1247 | -100.1247 | 1.184587 | 0.8984939 | 0.8976201 | 0.8980569 | 0.8980569
347 | 42200.69 | 28:27 | 26.4109 | 26.4109 | 2886.99 | -0.153076 | -29008.1 | 0.0508453 | -0.614581 | 228.5 | 171.7 | 22.1 | 171.1 | 21.6 | 169.1 | 9.86243 | 110.274 | 1.85121 | 0.67181 | 0.175018 | -0.40799004 | -0.404756112 | 9.548697 | 9.551931 | 9.550314 | 1 | Isco | -291.211 | -100.6188 | -99.85258 | -100.2357 | -100.2357 | 1.184893 | 0.8986193 | 0.8977474 | 0.8981832 | 0.8981832
348 | 42200.69 | 28:28 | 26.4135 | 26.4135 | 2886.99 | -0.153076 | -29008.1 | 0.0508453 | -0.615525 | 216.1 | 171.3 | 22.1 | 173.3 | 21.6 | 169.1 | 9.86243 | 110.274 | 1.85121 | 0.671627 | 0.175018 | -0.40752522 | -0.404756112 | 9.549162 | 9.551931 | 9.550546 | 1 | Isco | -291.211 | -100.5087 | -99.85258 | -100.1807 | -100.1807 | 1.184893 | 0.8984939 | 0.8977474 | 0.8981205 | 0.8981205
349 | 42200.69 | 28:28 | 26.4164 | 26.4164 | 2887.91 | -0.153076 | -29008.1 | 0.0508453 | -0.61477 | 194.3 | 171.3 | 22.1 | 173.8 | 21.6 | 169.1 | 9.86243 | 110.274 | 1.85121 | 0.671901 | 0.174925 | -0.40822118 | -0.404519892 | 9.548466 | 9.552167 | 9.550317 | 1 | Isco | -291.211 | -100.6735 | -99.7966 | -100.2351 | -100.2351 | 1.184893 | 0.8986817 | 0.8976837 | 0.8981825 | 0.8981825
350 | 42200.69 | 28:28 | 26.4191 | 26.4191 | 2888.84 | -0.153076 | -29008.1 | 0.0508453 | -0.615776 | 180.4 | 171.8 | 22.1 | 172.6 | 21.6 | 169.1 | 9.86243 | 110.274 | 1.85121 | 0.672358 | 0.175111 | -0.40938196 | -0.404992332 | 9.547305 | 9.551695 | 9.5495 | 1 | Isco | -291.211 | -100.9484 | -99.90856 | -100.4286 | -100.4286 | 1.184893 | 0.8989949 | 0.897811 | 0.8984027 | 0.8984027
351 | 42200.69 | 28:28 | 26.4218 | 26.4218 | 2890.68 | -0.153076 | -29008.1 | 0.0508453 | -0.61477 | 172.5 | 172.5 | 22.1 | 169.8 | 21.6 | 169.1 | 9.86243 | 110.274 | 1.85121 | 0.672358 | 0.175236 | -0.40938196 | -0.405309832 | 9.547305 | 9.551377 | 9.549341 | 1 | Isco | -291.211 | -100.9484 | -99.9838 | -100.4662 | -100.4662 | 1.184893 | 0.8989949 | 0.8978966 | 0.8984455 | 0.8984455
352 | 42200.69 | 28:28 | 26.4247 | 26.4247 | 2888.84 | -0.153076 | -29008.1 | 0.0508453 | -0.615336 | 166.3 | 172.8 | 22.1 | 167.1 | 21.6 | 169.2 | 9.86243 | 110.429 | 1.85121 | 0.67248 | 0.175329 | -0.40969184 | -0.405546052 | 9.546995 | 9.551141 | 9.549068 | 1 | Isco | -291.056 | -101.0217 | -100.0398 | -100.5309 | -100.5309 | 1.184587 | 0.8990786 | 0.8979603 | 0.8985192 | 0.8985192
353 | 42200.69 | 28:28 | 26.4274 | 26.4274 | 2886.99 | -1.07642 | -29008.1 | 0.0508268 | -0.614959 | 163.1 | 172.5 | 22.1 | 164.8 | 21.6 | 169.2 | 9.86243 | 110.537 | 1.85121 | 0.672571 | 0.175329 | -0.40992298 | -0.405546052 | 9.546764 | 9.551141 | 9.548953 | 1 | Isco | -290.948 | -101.0765 | -100.0398 | -100.5582 | -100.5582 | 1.184373 | 0.899141 | 0.8979603 | 0.8985504 | 0.8985504
354 | 42200.69 | 28:29 | 26.4303 | 26.4303 | 2886.99 | -1.07642 | -29008.1 | 0.0508453 | -0.615148 | 181 | 172.1 | 22.1 | 163.2 | 21.6 | 169.3 | 9.86243 | 110.537 | 1.85121 | 0.672845 | 0.175515 | -0.41061894 | -0.406018492 | 9.546068 | 9.550669 | 9.548368 | 1 | Isco | -290.948 | -101.2412 | -100.1517 | -100.6966 | -100.6966 | 1.184373 | 0.8993289 | 0.8980876 | 0.898708 | 0.898708
355 | 42200.69 | 28:29 | 26.433 | 26.433 | 2886.99 | -1.07642 | -29008.1 | 0.0508453 | -0.615336 | 194.1 | 172 | 22.1 | 163.9 | 21.6 | 169.3 | 9.86243 | 110.429 | 1.85121 | 0.673241 | 0.175329 | -0.41162478 | -0.405546052 | 9.545062 | 9.551141 | 9.548102 | 1 | Isco | -291.056 | -101.4793 | -100.0398 | -100.7598 | -100.7598 | 1.184587 | 0.8996006 | 0.8979603 | 0.8987799 | 0.8987799
356 | 42200.69 | 28:29 | 26.4357 | 26.4357 | 2886.99 | -0.153076 | -29008.1 | 0.0508453 | -0.614581 | 207.7 | 172.4 | 22.1 | 165 | 21.6 | 169.3 | 9.86243 | 110.382 | 1.85121 | 0.673119 | 0.175329 | -0.4113149 | -0.405546052 | 9.545372 | 9.551141 | 9.548257 | 1 | Isco | -291.103 | -101.406 | -100.0398 | -100.7231 | -100.7231 | 1.18468 | 0.8995169 | 0.8979603 | 0.8987381 | 0.8987381
357 | 42200.69 | 28:29 | 26.4385 | 26.4385 | 2886.99 | -0.153076 | -29008.1 | 0.0508268 | -0.615776 | 216.6 | 173.1 | 22.1 | 168 | 21.6 | 169.4 | 9.86243 | 110.274 | 1.85121 | 0.673424 | 0.175701 | -0.4120896 | -0.406490932 | 9.544597 | 9.550196 | 9.547397 | 1 | Isco | -291.211 | -101.5893 | -100.2637 | -100.9267 | -100.9267 | 1.184893 | 0.8997262 | 0.898215 | 0.8989702 | 0.8989702
358 | 42200.69 | 28:29 | 26.4412 | 26.4412 | 2887.91 | -1.07642 | -29008.1 | 0.0508453 | -0.61477 | 203.2 | 173.7 | 22.1 | 173.1 | 21.6 | 169.4 | 9.86243 | 110.274 | 1.85121 | 0.673333 | 0.175422 | -0.41185846 | -0.405782272 | 9.544829 | 9.550905 | 9.547867 | 1 | Isco | -291.211 | -101.5346 | -100.0958 | -100.8154 | -100.8154 | 1.184893 | 0.8996638 | 0.8980239 | 0.8988434 | 0.8988434
359 | 42200.69 | 28:29 | 26.4441 | 26.4441 | 2889.76 | -0.153076 | -29008.1 | 0.0508453 | -0.615148 | 186.5 | 174.3 | 22.1 | 173.6 | 21.6 | 169.4 | 9.86243 | 110.274 | 1.85121 | 0.673333 | 0.175329 | -0.41185846 | -0.405546052 | 9.544829 | 9.551141 | 9.547985 | 1 | Isco | -291.211 | -101.5346 | -100.0398 | -100.7874 | -100.7874 | 1.184893 | 0.8996638 | 0.8979603 | 0.8988115 | 0.8988115
360 | 42200.69 | 28:30 | 26.4469 | 26.4469 | 2890.68 | -1.07642 | -29008.1 | 0.0508268 | -0.615148 | 175.4 | 174.8 | 22.1 | 170.4 | 21.6 | 169.5 | 9.86243 | 110.429 | 1.85121 | 0.673698 | 0.175329 | -0.41278556 | -0.405546052 | 9.543901 | 9.551141 | 9.547521 | 1 | Isco | -291.056 | -101.754 | -100.0398 | -100.8972 | -100.8972 | 1.184587 | 0.8999143 | 0.8979603 | 0.8989366 | 0.8989366
361 | 42200.69 | 28:30 | 26.4497 | 26.4497 | 2886.99 | -1.07642 | -29008.1 | 0.0508453 | -0.614581 | 168.5 | 175.4 | 22.1 | 168.2 | 21.6 | 169.6 | 9.86243 | 110.661 | 1.85121 | 0.673698 | 0.175329 | -0.41278556 | -0.405546052 | 9.543901 | 9.551141 | 9.547521 | 1 | Isco | -290.824 | -101.754 | -100.0398 | -100.8972 | -100.8972 | 1.184127 | 0.8999143 | 0.8979603 | 0.8989366 | 0.8989366
362 | 42200.69 | 28:30 | 26.4524 | 26.4524 | 2887.91 | -1.07642 | -29008.1 | 0.0508453 | -0.615525 | 164.4 | 176 | 22.1 | 166.2 | 21.6 | 169.6 | 9.86243 | 110.661 | 1.85121 | 0.673698 | 0.175701 | -0.41278556 | -0.406490932 | 9.543901 | 9.550196 | 9.547049 | 1 | Isco | -290.824 | -101.754 | -100.2637 | -101.0091 | -101.0091 | 1.184127 | 0.8999143 | 0.898215 | 0.8990641 | 0.8990641
363 | 42200.69 | 28:30 | 26.4551 | 26.4551 | 2889.76 | -1.07642 | -29008.1 | 0.0508453 | -0.614581 | 161.9 | 176.5 | 22.1 | 164.3 | 21.6 | 169.6 | 9.86243 | 110.661 | 1.85121 | 0.673972 | 0.175887 | -0.41348152 | -0.406963372 | 9.543206 | 9.549724 | 9.546465 | 1 | Isco | -290.824 | -101.9186 | -100.3756 | -101.1474 | -101.1474 | 1.184127 | 0.9001025 | 0.8983424 | 0.8992219 | 0.8992219
364 | 42200.69 | 28:30 | 26.4579 | 26.4579 | 2889.76 | -0.153076 | -29008.1 | 0.0508453 | -0.615525 | 159.9 | 177.1 | 22.1 | 163.2 | 21.6 | 169.7 | 9.86243 | 110.661 | 1.85121 | 0.674094 | 0.175887 | -0.4137914 | -0.406963372 | 9.542896 | 9.549724 | 9.54631 | 1 | Isco | -290.824 | -101.992 | -100.3756 | -101.184 | -101.184 | 1.184127 | 0.9001863 | 0.8983424 | 0.8992637 | 0.8992637
365 | 42200.69 | 28:30 | 26.4606 | 26.4606 | 2886.99 | -1.07642 | -29008.1 | 0.0508453 | -0.614581 | 158.7 | 177.5 | 22.1 | 162.6 | 21.6 | 169.7 | 9.86243 | 110.925 | 1.85121 | 0.674094 | 0.175887 | -0.4137914 | -0.406963372 | 9.542896 | 9.549724 | 9.54631 | 1 | Isco | -290.56 | -101.992 | -100.3756 | -101.184 | -101.184 | 1.183606 | 0.9001863 | 0.8983424 | 0.8992637 | 0.8992637
366 | 42200.69 | 28:31 | 26.4636 | 26.4636 | 2886.99 | -1.07642 | -29008.1 | 0.0508453 | -0.615336 | 174.4 | 177.9 | 22.1 | 161.5 | 21.6 | 169.7 | 9.86243 | 110.816 | 1.85121 | 0.674186 | 0.175701 | -0.41402508 | -0.406490932 | 9.542662 | 9.550196 | 9.546429 | 1 | Isco | -290.669 | -102.0472 | -100.2637 | -101.1558 | -101.1558 | 1.183821 | 0.9002495 | 0.898215 | 0.8992315 | 0.8992315
367 | 42200.69 | 28:31 | 26.4662 | 26.4662 | 2886.99 | -1.07642 | -29008.1 | 0.0508453 | -0.614959 | 191 | 177.6 | 22.1 | 162.1 | 21.6 | 169.8 | 9.86243 | 110.77 | 1.85121 | 0.67446 | 0.17598 | -0.41472104 | -0.407199592 | 9.541966 | 9.549487 | 9.545727 | 1 | Isco | -290.715 | -102.2119 | -100.4315 | -101.322 | -101.322 | 1.183912 | 0.9004377 | 0.8984061 | 0.8994211 | 0.8994211
368 | 42200.69 | 28:31 | 26.4691 | 26.4691 | 2886.99 | -0.153076 | -29008.1 | 0.0508453 | -0.61477 | 207.5 | 177.1 | 22.1 | 164.5 | 21.6 | 169.8 | 9.86243 | 110.661 | 1.85121 | 0.67446 | 0.176197 | -0.41472104 | -0.407750772 | 9.541966 | 9.548936 | 9.545451 | 1 | Isco | -290.824 | -102.2119 | -100.5621 | -101.3873 | -101.3873 | 1.184127 | 0.9004377 | 0.8985548 | 0.8994956 | 0.8994956
369 | 42200.69 | 28:31 | 26.4718 | 26.4718 | 2886.99 | -0.153076 | -29008.1 | 0.0508453 | -0.615776 | 213.4 | 176.3 | 22.1 | 167.5 | 21.6 | 169.9 | 9.86243 | 110.661 | 1.85121 | 0.674734 | 0.176569 | -0.415417 | -0.408695652 | 9.54127 | 9.547991 | 9.544631 | 1 | Isco | -290.824 | -102.3765 | -100.7859 | -101.5814 | -101.5814 | 1.184127 | 0.900626 | 0.8988097 | 0.8997172 | 0.8997172
370 | 42200.69 | 28:31 | 26.4745 | 26.4745 | 2887.91 | -1.07642 | -29008.1 | 0.0508453 | -0.614581 | 221.7 | 175.7 | 22.2 | 170.5 | 21.6 | 169.9 | 9.86243 | 110.661 | 1.85121 | 0.674643 | 0.176383 | -0.41518586 | -0.408223212 | 9.541501 | 9.548464 | 9.544983 | 1 | Isco | -290.824 | -102.3218 | -100.674 | -101.4982 | -101.4982 | 1.184127 | 0.9005635 | 0.8986822 | 0.8996222 | 0.8996222
371 | 42200.69 | 28:31 | 26.4774 | 26.4774 | 2888.84 | -1.07642 | -29008.1 | 0.0508453 | -0.615525 | 200 | 174.7 | 22.1 | 173.2 | 21.6 | 169.9 | 9.86243 | 110.661 | 1.85121 | 0.674734 | 0.176383 | -0.415417 | -0.408223212 | 9.54127 | 9.548464 | 9.544867 | 1 | Isco | -290.824 | -102.3765 | -100.674 | -101.5255 | -101.5255 | 1.184127 | 0.900626 | 0.8986822 | 0.8996534 | 0.8996534
372 | 42200.69 | 28:32 | 26.48 | 26.48 | 2890.68 | -1.07642 | -29008.1 | 0.0508453 | -0.61477 | 204.1 | 173.9 | 22.1 | 174.1 | 21.6 | 169.9 | 9.86243 | 110.661 | 1.85121 | 0.674947 | 0.176476 | -0.41595802 | -0.408459432 | 9.540729 | 9.548228 | 9.544478 | 1 | Isco | -290.824 | -102.5044 | -100.7299 | -101.6175 | -101.6175 | 1.184127 | 0.9007724 | 0.898746 | 0.8997584 | 0.8997584
373 | 42200.69 | 28:32 | 26.4828 | 26.4828 | 2890.68 | -1.07642 | -29008.1 | 0.0508453 | -0.614959 | 213.5 | 173 | 22.1 | 173.7 | 21.6 | 170 | 9.87414 | 110.661 | 1.85121 | 0.675313 | 0.176879 | -0.41688766 | -0.409483052 | 9.539799 | 9.547204 | 9.543502 | 1 | Isco | -290.824 | -102.7242 | -100.9723 | -101.8486 | -101.8486 | 1.184127 | 0.9010241 | 0.8990222 | 0.9000224 | 0.9000224
374 | 42200.69 | 28:32 | 26.4857 | 26.4857 | 2888.84 | -1.07642 | -29008.1 | 0.0508453 | -0.615776 | 210.3 | 172.2 | 22.1 | 173.7 | 21.6 | 170 | 9.86243 | 110.77 | 1.85121 | 0.675495 | 0.177065 | -0.41734994 | -0.409955492 | 9.539337 | 9.546732 | 9.543034 | 1 | Isco | -290.715 | -102.8335 | -101.0842 | -101.9591 | -101.9591 | 1.183912 | 0.9011493 | 0.8991498 | 0.9001488 | 0.9001488
375 | 42200.69 | 28:32 | 26.4883 | 26.4883 | 2886.99 | -0.153076 | -29008.1 | 0.0508453 | -0.61477 | 192.2 | 171.5 | 22.2 | 175 | 21.6 | 170.1 | 9.86243 | 111.049 | 1.85121 | 0.675495 | 0.176755 | -0.41734994 | -0.409168092 | 9.539337 | 9.547519 | 9.543428 | 1 | Isco | -290.436 | -102.8335 | -100.8977 | -101.866 | -101.866 | 1.183361 | 0.9011493 | 0.8989372 | 0.9000423 | 0.9000423
376 | 42200.69 | 28:32 | 26.4913 | 26.4913 | 2887.91 | -1.07642 | -29008.1 | 0.0508453 | -0.615525 | 178.6 | 170.8 | 22.2 | 172.5 | 21.6 | 170.2 | 9.86243 | 111.158 | 1.85121 | 0.675495 | 0.17598 | -0.41734994 | -0.407199592 | 9.539337 | 9.549487 | 9.544412 | 1 | Isco | -290.327 | -102.8335 | -100.4315 | -101.6331 | -101.6331 | 1.183145 | 0.9011493 | 0.8984061 | 0.8997763 | 0.8997763
377 | 42200.69 | 28:32 | 26.494 | 26.494 | 2887.91 | -1.07642 | -29008.1 | 0.0508453 | -0.614959 | 172.1 | 170.2 | 22.1 | 170.1 | 21.6 | 170.2 | 9.86243 | 111.266 | 1.85121 | 0.675709 | 0.176197 | -0.4178935 | -0.407750772 | 9.538794 | 9.548936 | 9.543865 | 1 | Isco | -290.219 | -102.962 | -100.5621 | -101.7626 | -101.7626 | 1.182932 | 0.9012965 | 0.8985548 | 0.8999242 | 0.8999242
378 | 42200.69 | 28:33 | 26.4967 | 26.4967 | 2887.91 | -1.07642 | -29008.1 | 0.0508453 | -0.615336 | 167.4 | 169.7 | 22.1 | 168.5 | 21.6 | 170.3 | 9.86243 | 111.266 | 1.85121 | 0.675983 | 0.176755 | -0.41858946 | -0.409168092 | 9.538098 | 9.547519 | 9.542808 | 1 | Isco | -290.219 | -103.1265 | -100.8977 | -102.0126 | -102.0126 | 1.182932 | 0.901485 | 0.8989372 | 0.9002099 | 0.9002099
379 | 42200.69 | 28:33 | 26.4995 | 26.4995 | 2887.91 | -1.07642 | -29008.1 | 0.0508453 | -0.615336 | 164.3 | 169.1 | 22.1 | 165.5 | 21.7 | 170.3 | 9.86243 | 111.39 | 1.85121 | 0.676166 | 0.176569 | -0.41905428 | -0.408695652 | 9.537633 | 9.547991 | 9.542812 | 1 | Isco | -290.095 | -103.2363 | -100.7859 | -102.0117 | -102.0117 | 1.182687 | 0.901611 | 0.8988097 | 0.9002089 | 0.9002089
380 | 42200.69 | 28:33 | 26.5022 | 26.5022 | 2886.99 | -0.153076 | -29008.1 | 0.0508453 | -0.614581 | 162.1 | 168.6 | 22.2 | 164 | 21.6 | 170.4 | 9.86243 | 111.545 | 1.85121 | 0.676074 | 0.176569 | -0.4188206 | -0.408695652 | 9.537866 | 9.547991 | 9.542929 | 1 | Isco | -289.94 | -103.1811 | -100.7859 | -101.9841 | -101.9841 | 1.182382 | 0.9015477 | 0.8988097 | 0.9001773 | 0.9001773
381 | 42200.69 | 28:33 | 26.5049 | 26.5049 | 2886.99 | -1.07642 | -29008.1 | 0.0508268 | -0.615525 | 160.5 | 168.2 | 22.1 | 162.1 | 21.6 | 170.5 | 9.86243 | 111.499 | 1.85121 | 0.676257 | 0.176569 | -0.41928542 | -0.408695652 | 9.537402 | 9.547991 | 9.542697 | 1 | Isco | -289.986 | -103.2909 | -100.7859 | -102.0391 | -102.0391 | 1.182472 | 0.9016736 | 0.8988097 | 0.9002401 | 0.9002401
382 | 42200.69 | 28:33 | 26.5078 | 26.5078 | 2887.91 | -1.07642 | -29008.1 | 0.0508453 | -0.614581 | 159.3 | 167.7 | 22.1 | 162.4 | 21.6 | 170.5 | 9.86243 | 111.654 | 1.85121 | 0.676348 | 0.176476 | -0.41951656 | -0.408459432 | 9.53717 | 9.548228 | 9.542699 | 1 | Isco | -289.831 | -103.3456 | -100.7299 | -102.0385 | -102.0385 | 1.182167 | 0.9017363 | 0.898746 | 0.9002395 | 0.9002395
383 | 42200.69 | 28:33 | 26.5106 | 26.5106 | 2887.91 | -1.07642 | -29008.1 | 0.0508268 | -0.615336 | 158.4 | 167.2 | 22.2 | 161.3 | 21.6 | 170.5 | 9.86243 | 111.654 | 1.85121 | 0.676653 | 0.176755 | -0.42029126 | -0.409168092 | 9.536396 | 9.547519 | 9.541957 | 1 | Isco | -289.831 | -103.5286 | -100.8977 | -102.2139 | -102.2139 | 1.182167 | 0.9019463 | 0.8989372 | 0.9004401 | 0.9004401
384 | 42200.69 | 28:34 | 26.5133 | 26.5133 | 2887.91 | -0.153076 | -29008.1 | 0.0508453 | -0.614959 | 157.5 | 166.9 | 22.1 | 159.6 | 21.6 | 170.6 | 9.86243 | 111.654 | 1.85121 | 0.676562 | 0.176879 | -0.42006012 | -0.409483052 | 9.536627 | 9.547204 | 9.541915 | 1 | Isco | -289.831 | -103.474 | -100.9723 | -102.2238 | -102.2238 | 1.182167 | 0.9018836 | 0.8990222 | 0.9004514 | 0.9004514
385 | 42200.69 | 28:34 | 26.5162 | 26.5162 | 2886.99 | -0.153076 | -29008.1 | 0.0508453 | -0.615148 | 156.8 | 166.4 | 22.1 | 158.4 | 21.6 | 170.6 | 9.86243 | 111.654 | 1.85121 | 0.67647 | 0.176662 | -0.41982644 | -0.408931872 | 9.536861 | 9.547755 | 9.542308 | 1 | Isco | -289.831 | -103.4188 | -100.8418 | -102.131 | -102.131 | 1.182167 | 0.9018203 | 0.8988734 | 0.9003452 | 0.9003452
386 | 42200.69 | 28:34 | 26.5188 | 26.5188 | 2886.99 | -1.07642 | -29008.1 | 0.0508268 | -0.614959 | 156.2 | 166.1 | 22.1 | 157.8 | 21.6 | 170.7 | 9.86243 | 111.499 | 1.85121 | 0.676653 | 0.176662 | -0.42029126 | -0.408931872 | 9.536396 | 9.547755 | 9.542075 | 1 | Isco | -289.986 | -103.5286 | -100.8418 | -102.186 | -102.186 | 1.182472 | 0.9019463 | 0.8988734 | 0.9004081 | 0.9004081
387 | 42200.69 | 28:34 | 26.5217 | 26.5217 | 2886.99 | -0.153076 | -29008.1 | 0.0508453 | -0.614959 | 155.6 | 165.8 | 22.2 | 157 | 21.6 | 170.7 | 9.86243 | 111.499 | 1.85121 | 0.676836 | 0.176879 | -0.42075608 | -0.409483052 | 9.535931 | 9.547204 | 9.541567 | 1 | Isco | -289.986 | -103.6384 | -100.9723 | -102.3061 | -102.3061 | 1.182472 | 0.9020723 | 0.8990222 | 0.9005455 | 0.9005455
388 | 42200.69 | 28:34 | 26.5243 | 26.5243 | 2886.99 | -1.07642 | -29008.1 | 0.0508268 | -0.615336 | 155.1 | 165.5 | 22.1 | 157.5 | 21.6 | 170.7 | 9.86243 | 111.421 | 1.85121 | 0.676836 | 0.176755 | -0.42075608 | -0.409168092 | 9.535931 | 9.547519 | 9.541725 | 1 | Isco | -290.064 | -103.6384 | -100.8977 | -102.2689 | -102.2689 | 1.182626 | 0.9020723 | 0.8989372 | 0.9005029 | 0.9005029
389 | 42200.69 | 28:34 | 26.5272 | 26.5272 | 2886.99 | -1.07642 | -29008.1 | 0.0508453 | -0.614581 | 154.7 | 165.1 | 22.1 | 158 | 21.7 | 170.7 | 9.86243 | 111.421 | 1.85121 | 0.676836 | 0.176972 | -0.42075608 | -0.409719272 | 9.535931 | 9.546968 | 9.541449 | 1 | Isco | -290.064 | -103.6384 | -101.0282 | -102.334 | -102.334 | 1.182626 | 0.9020723 | 0.899086 | 0.9005775 | 0.9005775
390 | 42200.69 | 28:35 | 26.53 | 26.53 | 2886.99 | -0.153076 | -29008.1 | 0.0508453 | -0.615336 | 167.1 | 164.9 | 22.1 | 157.9 | 21.7 | 170.7 | 9.86243 | 111.266 | 1.85121 | 0.677019 | 0.176879 | -0.4212209 | -0.409483052 | 9.535466 | 9.547204 | 9.541335 | 1 | Isco | -290.219 | -103.7482 | -100.9723 | -102.3611 | -102.3611 | 1.182932 | 0.9021984 | 0.8990222 | 0.9006084 | 0.9006084
391 | 42200.69 | 28:35 | 26.5327 | 26.5327 | 2886.99 | -0.153076 | -29008.1 | 0.0508453 | -0.614959 | 183.7 | 165.2 | 22.1 | 158.4 | 21.7 | 170.7 | 9.86243 | 111.049 | 1.85121 | 0.676927 | 0.176972 | -0.42098722 | -0.409719272 | 9.5357 | 9.546968 | 9.541334 | 1 | Isco | -290.436 | -103.693 | -101.0282 | -102.3614 | -102.3614 | 1.183361 | 0.902135 | 0.899086 | 0.9006088 | 0.9006088
392 | 42200.69 | 28:35 | 26.5355 | 26.5355 | 2886.99 | -0.153076 | -29008.1 | 0.0508453 | -0.615525 | 201 | 166.1 | 22.1 | 161.2 | 21.7 | 170.7 | 9.86243 | 110.847 | 1.85121 | 0.67711 | 0.177251 | -0.42145204 | -0.410427932 | 9.535235 | 9.546259 | 9.540747 | 1 | Isco | -290.638 | -103.8028 | -101.196 | -102.5001 | -102.5001 | 1.18376 | 0.9022611 | 0.8992773 | 0.9007676 | 0.9007676
393 | 42200.69 | 28:35 | 26.5382 | 26.5382 | 2886.99 | -1.07642 | -29008.1 | 0.0508453 | -0.61477 | 206.9 | 166.9 | 22.1 | 163.8 | 21.6 | 170.7 | 9.86243 | 110.661 | 1.85121 | 0.67711 | 0.177531 | -0.42145204 | -0.411139132 | 9.535235 | 9.545548 | 9.540391 | 1 | Isco | -290.824 | -103.8028 | -101.3644 | -102.5842 | -102.5842 | 1.184127 | 0.9022611 | 0.8994694 | 0.9008638 | 0.9008638
394 | 42200.69 | 28:35 | 26.5409 | 26.5409 | 2886.99 | -0.153076 | -29008.1 | 0.0508453 | -0.615148 | 215.8 | 167.7 | 22.1 | 168.2 | 21.6 | 170.7 | 9.86243 | 110.537 | 1.85121 | 0.67711 | 0.177624 | -0.42145204 | -0.411375352 | 9.535235 | 9.545312 | 9.540273 | 1 | Isco | -290.948 | -103.8028 | -101.4203 | -102.6121 | -102.6121 | 1.184373 | 0.9022611 | 0.8995333 | 0.9008958 | 0.9008958
395 | 42200.69125 | 28:35 | 26.5439 | 26.5439 | 2886.99 | -1.07642 | -29008.1 | 0.0508453 | -0.615148 | 222 | 169.2 | 22.1 | 171.9 | 21.6 | 170.7 | 9.86243 | 110.429 | 1.85121 | 0.677201 | 0.177748 | -0.42168318 | -0.411690312 | 9.535004 | 9.544997 | 9.54 | 1 | Isco | -291.056 | -103.8574 | -101.4948 | -102.6767 | -102.6767 | 1.184587 | 0.9023238 | 0.8996183 | 0.9009697 | 0.9009697
396 | 42200.69 | 28:36 | 26.5466 | 26.5466 | 2886.99 | -0.153076 | -29008.1 | 0.0508268 | -0.615148 | 208.1 | 170.1 | 22.1 | 174.1 | 21.6 | 170.7 | 9.86243 | 110.274 | 1.85121 | 0.67711 | 0.177748 | -0.42145204 | -0.411690312 | 9.535235 | 9.544997 | 9.540116 | 1 | Isco | -291.211 | -103.8028 | -101.4948 | -102.6494 | -102.6494 | 1.184893 | 0.9022611 | 0.8996183 | 0.9009384 | 0.9009384
397 | 42200.69 | 28:36 | 26.5493 | 26.5493 | 2887.91 | -1.07642 | -29008.1 | 0.0508268 | -0.615336 | 192.1 | 171 | 22.1 | 174.2 | 21.6 | 170.7 | 9.86243 | 110.305 | 1.85121 | 0.677201 | 0.178027 | -0.42168318 | -0.412398972 | 9.535004 | 9.544288 | 9.539646 | 1 | Isco | -291.18 | -103.8574 | -101.6625 | -102.7605 | -102.7605 | 1.184832 | 0.9023238 | 0.8998098 | 0.9010656 | 0.9010656
398 | 42200.69 | 28:36 | 26.5521 | 26.5521 | 2887.91 | -0.153076 | -29008.1 | 0.0508268 | -0.615336 | 179.3 | 171.8 | 22.1 | 173.6 | 21.6 | 170.8 | 9.86243 | 110.274 | 1.85121 | 0.677201 | 0.178027 | -0.42168318 | -0.412398972 | 9.535004 | 9.544288 | 9.539646 | 1 | Isco | -291.211 | -103.8574 | -101.6625 | -102.7605 | -102.7605 | 1.184893 | 0.9023238 | 0.8998098 | 0.9010656 | 0.9010656
399 | 42200.69 | 28:36 | 26.5548 | 26.5548 | 2889.76 | -0.153076 | -29008.1 | 0.0508453 | -0.61477 | 171.7 | 172.5 | 22.1 | 171.4 | 21.6 | 170.8 | 9.86243 | 110.274 | 1.85121 | 0.677689 | 0.178523 | -0.4229227 | -0.413658812 | 9.533764 | 9.543028 | 9.538396 | 1 | Isco | -291.211 | -104.1501 | -101.9606 | -103.0559 | -103.0559 | 1.184893 | 0.9026601 | 0.9001504 | 0.9014041 | 0.9014041
400 | 42200.69 | 28:36 | 26.5575 | 26.5575 | 2889.76 | -1.07642 | -29008.1 | 0.0508453 | -0.615525 | 167.6 | 173.3 | 22.1 | 168.7 | 21.6 | 170.8 | 9.86243 | 110.274 | 1.85121 | 0.677871 | 0.178802 | -0.42338498 | -0.414367472 | 9.533302 | 9.54232 | 9.537811 | 1 | Isco | -291.211 | -104.2593 | -102.1282 | -103.1942 | -103.1942 | 1.184893 | 0.9027856 | 0.9003421 | 0.9015627 | 0.9015627
401 | 42200.69 | 28:36 | 26.5604 | 26.5604 | 2889.76 | -0.153076 | -29008.1 | 0.0508453 | -0.615336 | 164 | 173.9 | 22.1 | 164.6 | 21.6 | 170.9 | 9.86243 | 110.429 | 1.85121 | 0.677689 | 0.178616 | -0.4229227 | -0.413895032 | 9.533764 | 9.542792 | 9.538278 | 1 | Isco | -291.056 | -104.1501 | -102.0165 | -103.0838 | -103.0838 | 1.184587 | 0.9026601 | 0.9002143 | 0.9014361 | 0.9014361
402 | 42200.69 | 28:37 | 26.5632 | 26.5632 | 2886.07 | -0.153076 | -29008.1 | 0.0508268 | -0.614959 | 179 | 174.5 | 22.1 | 162.6 | 21.6 | 170.9 | 9.86243 | 110.537 | 1.85121 | 0.67778 | 0.178523 | -0.42315384 | -0.413658812 | 9.533533 | 9.543028 | 9.538281 | 1 | Isco | -290.948 | -104.2047 | -101.9606 | -103.0832 | -103.0832 | 1.184373 | 0.9027228 | 0.9001504 | 0.9014354 | 0.9014354
403 | 42200.69 | 28:37 | 26.5659 | 26.5659 | 2887.91 | -1.07642 | -29008.1 | 0.0508453 | -0.615148 | 193 | 174.9 | 22.1 | 163 | 21.6 | 170.9 | 9.86243 | 110.429 | 1.85121 | 0.677871 | 0.178523 | -0.42338498 | -0.413658812 | 9.533302 | 9.543028 | 9.538165 | 1 | Isco | -291.056 | -104.2593 | -101.9606 | -103.1105 | -103.1105 | 1.184587 | 0.9027856 | 0.9001504 | 0.9014667 | 0.9014667
404 | 42200.69 | 28:37 | 26.5687 | 26.5687 | 2886.99 | -0.153076 | -29008.1 | 0.0508268 | -0.615148 | 209.4 | 175.7 | 22.1 | 166 | 21.6 | 171 | 9.86243 | 110.429 | 1.85121 | 0.677871 | 0.178523 | -0.42338498 | -0.413658812 | 9.533302 | 9.543028 | 9.538165 | 1 | Isco | -291.056 | -104.2593 | -101.9606 | -103.1105 | -103.1105 | 1.184587 | 0.9027856 | 0.9001504 | 0.9014667 | 0.9014667
405 | 42200.69 | 28:37 | 26.5714 | 26.5714 | 2886.99 | -1.07642 | -29008.1 | 0.0508453 | -0.615336 | 213.9 | 176.2 | 22.1 | 168.8 | 21.6 | 171 | 9.86243 | 110.274 | 1.85121 | 0.678085 | 0.178709 | -0.42392854 | -0.414131252 | 9.532759 | 9.542556 | 9.537657 | 1 | Isco | -291.211 | -104.3876 | -102.0724 | -103.2306 | -103.2306 | 1.184893 | 0.9029332 | 0.9002782 | 0.9016044 | 0.9016044
406 | 42200.69 | 28:37 | 26.5741 | 26.5741 | 2887.91 | -0.153076 | -29008.1 | 0.0508453 | -0.615336 | 200.8 | 176.8 | 22.1 | 170.2 | 21.6 | 171 | 9.86243 | 110.274 | 1.85121 | 0.677963 | 0.178802 | -0.42361866 | -0.414367472 | 9.533068 | 9.54232 | 9.537694 | 1 | Isco | -291.211 | -104.3145 | -102.1282 | -103.2219 | -103.2219 | 1.184893 | 0.902849 | 0.9003421 | 0.9015944 | 0.9015944
407 | 42200.69 | 28:37 | 26.5771 | 26.5771 | 2889.76 | -0.153076 | -29008.1 | 0.0508453 | -0.61477 | 185.1 | 177.4 | 22.1 | 170.7 | 21.6 | 171 | 9.86243 | 110.305 | 1.85121 | 0.678085 | 0.178802 | -0.42392854 | -0.414367472 | 9.532759 | 9.54232 | 9.537539 | 1 | Isco | -291.18 | -104.3876 | -102.1282 | -103.2585 | -103.2585 | 1.184832 | 0.9029332 | 0.9003421 | 0.9016364 | 0.9016364
408 | 42200.69 | 28:38 | 26.5798 | 26.5798 | 2890.68 | -0.153076 | -29008.1 | 0.0508453 | -0.615336 | 175.9 | 177.8 | 22.1 | 169.2 | 21.6 | 171.1 | 9.86243 | 110.429 | 1.85121 | 0.678085 | 0.178988 | -0.42392854 | -0.414839912 | 9.532759 | 9.541847 | 9.537303 | 1 | Isco | -291.056 | -104.3876 | -102.24 | -103.3143 | -103.3143 | 1.184587 | 0.9029332 | 0.9004699 | 0.9017004 | 0.9017004
409 | 42200.69 | 28:38 | 26.5825 | 26.5825 | 2886.07 | -0.153076 | -29008.1 | 0.0508453 | -0.615336 | 169.5 | 178.2 | 22.1 | 168.5 | 21.6 | 171.1 | 9.86243 | 110.661 | 1.85121 | 0.678359 | 0.179298 | -0.4246245 | -0.415627312 | 9.532063 | 9.54106 | 9.536561 | 1 | Isco | -290.824 | -104.5519 | -102.4262 | -103.4895 | -103.4895 | 1.184127 | 0.9031221 | 0.9006829 | 0.9019014 | 0.9019014
410 | 42200.69 | 28:38 | 26.5853 | 26.5853 | 2887.91 | -0.153076 | -29008.1 | 0.0508453 | -0.615336 | 165.7 | 178.3 | 22.1 | 166.3 | 21.6 | 171.1 | 9.86243 | 110.661 | 1.85121 | 0.67845 | 0.179081 | -0.42485564 | -0.415076132 | 9.531831 | 9.541611 | 9.536721 | 1 | Isco | -290.824 | -104.6065 | -102.2958 | -103.4517 | -103.4517 | 1.184127 | 0.9031849 | 0.9005338 | 0.9018581 | 0.9018581
411 | 42200.69 | 28:38 | 26.5881 | 26.5881 | 2889.76 | -0.153076 | -29008.1 | 0.0508453 | -0.615148 | 163.1 | 177.9 | 22.1 | 165.3 | 21.6 | 171.2 | 9.86243 | 110.661 | 1.85121 | 0.67845 | 0.179174 | -0.42485564 | -0.415312352 | 9.531831 | 9.541375 | 9.536603 | 1 | Isco | -290.824 | -104.6065 | -102.3517 | -103.4796 | -103.4796 | 1.184127 | 0.9031849 | 0.9005977 | 0.9018901 | 0.9018901
412 | 42200.69 | 28:38 | 26.5908 | 26.5908 | 2889.76 | -1.07642 | -29008.1 | 0.0508453 | -0.615336 | 161.3 | 177.1 | 22.1 | 163.8 | 21.6 | 171.3 | 9.86243 | 110.816 | 1.85121 | 0.678724 | 0.179174 | -0.4255516 | -0.415312352 | 9.531135 | 9.541375 | 9.536255 | 1 | Isco | -290.669 | -104.7708 | -102.3517 | -103.5618 | -103.5618 | 1.183821 | 0.903374 | 0.9005977 | 0.9019844 | 0.9019844
413 | 42200.69 | 28:38 | 26.5936 | 26.5936 | 2886.07 | -1.07642 | -29008.1 | 0.0508453 | -0.615148 | 159.8 | 176.2 | 22.1 | 162.1 | 21.6 | 171.3 | 9.86243 | 110.925 | 1.85121 | 0.678816 | 0.179174 | -0.42578528 | -0.415312352 | 9.530902 | 9.541375 | 9.536138 | 1 | Isco | -290.56 | -104.8259 | -102.3517 | -103.5895 | -103.5895 | 1.183606 | 0.9034375 | 0.9005977 | 0.9020161 | 0.9020161
414 | 42200.69 | 28:39 | 26.5964 | 26.5964 | 2887.91 | -0.153076 | -29008.1 | 0.0508453 | -0.614959 | 174.6 | 175.3 | 22.1 | 160.9 | 21.6 | 171.3 | 9.86243 | 110.925 | 1.85121 | 0.678724 | 0.179298 | -0.4255516 | -0.415627312 | 9.531135 | 9.54106 | 9.536098 | 1 | Isco | -290.56 | -104.7708 | -102.4262 | -103.5991 | -103.5991 | 1.183606 | 0.903374 | 0.9006829 | 0.9020271 | 0.9020271
415 | 42200.69 | 28:39 | 26.5992 | 26.5992 | 2886.99 | -0.153076 | -29008.1 | 0.0508453 | -0.61477 | 193.1 | 174.2 | 22.1 | 161.7 | 21.7 | 171.3 | 9.86243 | 110.77 | 1.85121 | 0.678633 | 0.178988 | -0.42532046 | -0.414839912 | 9.531367 | 9.541847 | 9.536607 | 1 | Isco | -290.715 | -104.7162 | -102.24 | -103.4787 | -103.4787 | 1.183912 | 0.9033112 | 0.9004699 | 0.901889 | 0.901889
416 | 42200.69 | 28:39 | 26.6019 | 26.6019 | 2887.91 | -0.153076 | -29008.1 | 0.0508268 | -0.615148 | 202.9 | 173.3 | 22.1 | 164 | 21.7 | 171.4 | 9.86243 | 110.77 | 1.85121 | 0.678816 | 0.179484 | -0.42578528 | -0.416099752 | 9.530902 | 9.540587 | 9.535745 | 1 | Isco | -290.715 | -104.8259 | -102.5379 | -103.6825 | -103.6825 | 1.183912 | 0.9034375 | 0.9008108 | 0.9021229 | 0.9021229
417 | 42200.69 | 28:39 | 26.6048 | 26.6048 | 2886.99 | -0.153076 | -29008.1 | 0.0508453 | -0.614581 | 215.1 | 172.3 | 22.1 | 167.4 | 21.7 | 171.4 | 9.86243 | 110.661 | 1.85121 | 0.67912 | 0.179857 | -0.42655744 | -0.417047172 | 9.53013 | 9.53964 | 9.534885 | 1 | Isco | -290.824 | -105.0081 | -102.7619 | -103.8855 | -103.8855 | 1.184127 | 0.9036473 | 0.9010673 | 0.9023561 | 0.9023561
418 | 42200.69 | 28:39 | 26.6075 | 26.6075 | 2887.91 | -0.153076 | -29008.1 | 0.0508453 | -0.615776 | 214.1 | 171.6 | 22.1 | 170.9 | 21.6 | 171.4 | 9.86243 | 110.661 | 1.85121 | 0.679029 | 0.179578 | -0.4263263 | -0.416338512 | 9.530361 | 9.540349 | 9.535355 | 1 | Isco | -290.824 | -104.9536 | -102.5944 | -103.7746 | -103.7746 | 1.184127 | 0.9035845 | 0.9008754 | 0.9022286 | 0.9022286
419 | 42200.69 | 28:39 | 26.6102 | 26.6102 | 2888.84 | -1.07642 | -29008.1 | 0.0508453 | -0.61477 | 197.6 | 171 | 22.1 | 173.1 | 21.7 | 171.4 | 9.86243 | 110.661 | 1.85121 | 0.679212 | 0.180167 | -0.42679112 | -0.417834572 | 9.529896 | 9.538852 | 9.534374 | 1 | Isco | -290.824 | -105.0633 | -102.948 | -104.0061 | -104.0061 | 1.184127 | 0.9037109 | 0.9012805 | 0.9024946 | 0.9024946
420 | 42200.69 | 28:40 | 26.6131 | 26.6131 | 2888.84 | -1.07642 | -29008.1 | 0.0508453 | -0.615525 | 199.9 | 170.2 | 22.1 | 172.4 | 21.7 | 171.4 | 9.86243 | 110.661 | 1.85121 | 0.679486 | 0.179764 | -0.42748708 | -0.416810952 | 9.5292 | 9.539876 | 9.534538 | 1 | Isco | -290.824 | -105.2275 | -102.7061 | -103.9674 | -103.9674 | 1.184127 | 0.9039001 | 0.9010033 | 0.9024501 | 0.9024501
421 | 42200.69 | 28:40 | 26.6158 | 26.6158 | 2888.84 | -0.153076 | -29008.1 | 0.0508453 | -0.61477 | 213.9 | 170.4 | 22.1 | 171.1 | 21.7 | 171.5 | 9.86243 | 110.661 | 3.02586 | 0.679486 | 0.179857 | -0.42748708 | -0.417047172 | 9.5292 | 9.53964 | 9.53442 | 1 | Isco | -290.824 | -105.2275 | -102.7619 | -103.9953 | -103.9953 | 1.184127 | 0.9039001 | 0.9010673 | 0.9024822 | 0.9024822
422 | 42200.69 | 28:40 | 26.6183 | 26.6183 | 2889.76 | -1.07642 | -29008.1 | 0.0508453 | -0.615148 | 206.2 | 171.1 | 22.1 | 173 | 21.7 | 171.6 | 9.86243 | 110.661 | 1.85121 | 0.679486 | 0.179764 | -0.42748708 | -0.416810952 | 9.5292 | 9.539876 | 9.534538 | 1 | Isco | -290.824 | -105.2275 | -102.7061 | -103.9674 | -103.9674 | 1.184127 | 0.9039001 | 0.9010033 | 0.9024501 | 0.9024501
423 | 42200.69 | 28:40 | 26.6213 | 26.6213 | 2889.76 | -1.07642 | -29008.1 | 0.0508453 | -0.614959 | 188.2 | 171.8 | 22.1 | 173.1 | 21.7 | 171.6 | 9.86243 | 110.661 | 1.85121 | 0.679577 | 0.179671 | -0.42771822 | -0.416574732 | 9.528969 | 9.540112 | 9.534541 | 1 | Isco | -290.824 | -105.282 | -102.6502 | -103.9668 | -103.9668 | 1.184127 | 0.9039629 | 0.9009394 | 0.9024495 | 0.9024495
424 | 42200.69 | 28:40 | 26.624 | 26.624 | 2886.99 | -0.153076 | -29008.1 | 0.0508453 | -0.614959 | 177.7 | 172.5 | 22.1 | 172.6 | 21.7 | 171.6 | 9.86243 | 110.894 | 1.85121 | 0.679699 | 0.179857 | -0.4280281 | -0.417047172 | 9.528659 | 9.53964 | 9.534149 | 1 | Isco | -290.591 | -105.3551 | -102.7619 | -104.0592 | -104.0592 | 1.183667 | 0.9040472 | 0.9010673 | 0.9025556 | 0.9025556
425 | 42200.69 | 28:40 | 26.6269 | 26.6269 | 2887.91 | -0.153076 | -29008.1 | 0.0508453 | -0.615525 | 171.3 | 172.8 | 22.1 | 171.4 | 21.7 | 171.7 | 9.86243 | 111.049 | 1.85121 | 0.679791 | 0.179857 | -0.42826178 | -0.417047172 | 9.528425 | 9.53964 | 9.534033 | 1 | Isco | -290.436 | -105.4102 | -102.7619 | -104.0868 | -104.0868 | 1.183361 | 0.9041107 | 0.9010673 | 0.9025873 | 0.9025873
426 | 42200.69 | 28:41 | 26.6296 | 26.6296 | 2890.68 | -1.07642 | -29008.1 | 0.0508453 | -0.614581 | 167.7 | 172.5 | 22.1 | 169.5 | 21.7 | 171.7 | 9.86243 | 111.049 | 3.11396 | 0.679882 | 0.179764 | -0.42849292 | -0.416810952 | 9.528194 | 9.539876 | 9.534035 | 1 | Isco | -290.436 | -105.4647 | -102.7061 | -104.0862 | -104.0862 | 1.183361 | 0.9041736 | 0.9010033 | 0.9025866 | 0.9025866
427 | 42200.69 | 28:41 | 26.6323 | 26.6323 | 2887.91 | -1.07642 | -29008.1 | 0.0508453 | -0.615336 | 164.7 | 172.6 | 22.1 | 167 | 21.7 | 171.8 | 9.86243 | 111.158 | 1.85121 | 0.679882 | 0.179578 | -0.42849292 | -0.416338512 | 9.528194 | 9.540349 | 9.534271 | 1 | Isco | -290.327 | -105.4647 | -102.5944 | -104.0304 | -104.0304 | 1.183145 | 0.9041736 | 0.9008754 | 0.9025225 | 0.9025225
428 | 42200.7 | 28:41 | 26.6352 | 26.6352 | 2886.99 | -0.153076 | -29008.1 | 0.0508268 | -0.615148 | 162.7 | 173 | 22.1 | 163.5 | 21.7 | 171.8 | 9.86243 | 111.266 | 1.85121 | 0.679973 | 0.179764 | -0.42872406 | -0.416810952 | 9.527963 | 9.539876 | 9.53392 | 1 | Isco | -290.219 | -105.5193 | -102.7061 | -104.1135 | -104.1135 | 1.182932 | 0.9042365 | 0.9010033 | 0.902618 | 0.902618
429 | 42200.7 | 28:41 | 26.6378 | 26.6378 | 2887.91 | -0.153076 | -29008.1 | 0.0508453 | -0.615148 | 161.2 | 173.4 | 22.1 | 162.1 | 21.7 | 171.9 | 9.86243 | 111.266 | 1.85121 | 0.680065 | 0.179671 | -0.42895774 | -0.416574732 | 9.527729 | 9.540112 | 9.533921 | 1 | Isco | -290.219 | -105.5744 | -102.6502 | -104.1132 | -104.1132 | 1.182932 | 0.9043001 | 0.9009394 | 0.9026176 | 0.9026176
430 | 42200.7 | 28:41 | 26.6406 | 26.6406 | 2888.84 | -1.07642 | -29008.1 | 0.0508453 | -0.615525 | 160.1 | 173.9 | 22.1 | 163.2 | 21.7 | 171.9 | 9.86243 | 111.266 | 1.85121 | 0.680156 | 0.180043 | -0.42918888 | -0.417519612 | 9.527498 | 9.539167 | 9.533333 | 1 | Isco | -290.219 | -105.6289 | -102.8736 | -104.252 | -104.252 | 1.182932 | 0.904363 | 0.9011952 | 0.9027772 | 0.9027772
431 | 42200.7 | 28:41 | 26.6435 | 26.6435 | 2889.76 | -0.153076 | -29008.1 | 0.0508453 | -0.614581 | 159.2 | 174.5 | 22.1 | 162.6 | 21.7 | 172 | 9.86243 | 111.266 | 1.85121 | 0.680065 | 0.179764 | -0.42895774 | -0.416810952 | 9.527729 | 9.539876 | 9.533803 | 1 | Isco | -290.219 | -105.5744 | -102.7061 | -104.1411 | -104.1411 | 1.182932 | 0.9043001 | 0.9010033 | 0.9026497 | 0.9026497
432 | 42200.7 | 28:42 | 26.6462 | 26.6462 | 2890.68 | -0.153076 | -29008.1 | 0.0508453 | -0.615336 | 158.4 | 175 | 22.1 | 161.3 | 21.7 | 172 | 9.86243 | 111.266 | 1.85121 | 0.679973 | 0.179857 | -0.42872406 | -0.417047172 | 9.527963 | 9.53964 | 9.533801 | 1 | Isco | -290.219 | -105.5193 | -102.7619 | -104.1414 | -104.1414 | 1.182932 | 0.9042365 | 0.9010673 | 0.90265 | 0.90265
433 | 42200.7 | 28:42 | 26.6489 | 26.6489 | 2889.76 | -1.07642 | -29008.1 | 0.0508453 | -0.614581 | 157.8 | 175.5 | 22.1 | 159.9 | 21.7 | 172 | 9.86243 | 111.266 | 1.85121 | 0.680461 | 0.17995 | -0.42996358 | -0.417283392 | 9.526723 | 9.539404 | 9.533064 | 1 | Isco | -290.219 | -105.8116 | -102.8178 | -104.3156 | -104.3156 | 1.182932 | 0.9045738 | 0.9011313 | 0.9028503 | 0.9028503
434 | 42200.7 | 28:42 | 26.6518 | 26.6518 | 2889.76 | -0.153076 | -29008.1 | 0.0508453 | -0.615336 | 157.1 | 176.1 | 22.1 | 158.4 | 21.6 | 172.1 | 9.86243 | 111.266 | 1.85121 | 0.680552 | 0.180043 | -0.43019472 | -0.417519612 | 9.526492 | 9.539167 | 9.53283 | 1 | Isco | -290.219 | -105.8661 | -102.8736 | -104.3708 | -104.3708 | 1.182932 | 0.9046367 | 0.9011952 | 0.9029138 | 0.9029138
435 | 42200.7 | 28:42 | 26.6545 | 26.6545 | 2889.76 | -0.153076 | -29008.1 | 0.0508453 | -0.614959 | 156.6 | 176.5 | 22.1 | 158.4 | 21.6 | 172.1 | 9.86243 | 111.266 | 1.85121 | 0.680339 | 0.17995 | -0.4296537 | -0.417283392 | 9.527033 | 9.539404 | 9.533218 | 1 | Isco | -290.219 | -105.7385 | -102.8178 | -104.279 | -104.279 | 1.182932 | 0.9044894 | 0.9011313 | 0.9028083 | 0.9028083
436 | 42200.7 | 28:42 | 26.6574 | 26.6574 | 2888.84 | -1.07642 | -29008.1 | 0.0508453 | -0.61477 | 156.1 | 176.9 | 22.1 | 156.8 | 21.6 | 172.1 | 9.86243 | 111.266 | 1.85121 | 0.680461 | 0.180353 | -0.42996358 | -0.418307012 | 9.526723 | 9.53838 | 9.532552 | 1 | Isco | -290.219 | -105.8116 | -103.0597 | -104.4364 | -104.4364 | 1.182932 | 0.9045738 | 0.9014085 | 0.9029893 | 0.9029893
437 | 42200.7 | 28:42 | 26.6601 | 26.6601 | 2887.91 | -1.07642 | -29008.1 | 0.0508453 | -0.615776 | 155.6 | 176.9 | 22.1 | 156.8 | 21.6 | 172.1 | 9.86243 | 111.266 | 44.3441 | 0.680552 | 0.180353 | -0.43019472 | -0.418307012 | 9.526492 | 9.53838 | 9.532436 | 1 | Isco | -290.219 | -105.8661 | -103.0597 | -104.4637 | -104.4637 | 1.182932 | 0.9046367 | 0.9014085 | 0.9030207 | 0.9030207
438 | 42200.7 | 28:43 | 26.6628 | 26.6628 | 2886.07 | -1.07642 | -29008.1 | 0.0508268 | -0.614959 | 170 | 176.6 | 22.1 | 157.2 | 21.6 | 172.1 | 9.86243 | 111.266 | 42.5234 | 0.680156 | 0.18026 | -0.42918888 | -0.418070792 | 9.527498 | 9.538616 | 9.533057 | 1 | Isco | -290.219 | -105.6289 | -103.0039 | -104.3171 | -104.3171 | 1.182932 | 0.904363 | 0.9013445 | 0.9028521 | 0.9028521
439 | 42200.7 | 28:43 | 26.6657 | 26.6657 | 2886.99 | -0.153076 | -29008.1 | 0.0508453 | -0.614959 | 190.8 | 176.6 | 22.1 | 159.4 | 21.6 | 172.1 | 9.86243 | 111.049 | 44.3441 | 0.680247 | 0.18026 | -0.42942002 | -0.418070792 | 9.527267 | 9.538616 | 9.532942 | 1 | Isco | -290.436 | -105.6834 | -103.0039 | -104.3444 | -104.3444 | 1.183361 | 0.9044259 | 0.9013445 | 0.9028834 | 0.9028834
440 | 42200.7 | 28:43 | 26.6684 | 26.6684 | 2886.99 | -1.07642 | -29008.1 | 0.0508268 | -0.615776 | 198.4 | 176.6 | 22.1 | 161.6 | 21.6 | 172.1 | 9.86243 | 111.049 | 46.3117 | 0.680643 | 0.180539 | -0.43042586 | -0.418779452 | 9.526261 | 9.537908 | 9.532084 | 1 | Isco | -290.436 | -105.9206 | -103.1714 | -104.5468 | -104.5468 | 1.183361 | 0.9046996 | 0.9015365 | 0.9031162 | 0.9031162
441 | 42200.7 | 28:43 | 26.6711 | 26.6711 | 2886.99 | -1.07642 | -29008.1 | 0.0508453 | -0.61477 | 211.6 | 176.3 | 22.1 | 165.1 | 21.6 | 172 | 9.86243 | 110.925 | 46.3117 | 0.680643 | 0.180632 | -0.43042586 | -0.419015672 | 9.526261 | 9.537671 | 9.531966 | 1 | Isco | -290.56 | -105.9206 | -103.2272 | -104.5747 | -104.5747 | 1.183606 | 0.9046996 | 0.9016005 | 0.9031483 | 0.9031483
442 | 42200.7 | 28:43 | 26.674 | 26.674 | 2886.99 | -1.07642 | -29008.1 | 0.0508453 | -0.61477 | 215.6 | 175.8 | 22.1 | 168.9 | 21.6 | 172 | 9.86243 | 110.816 | 46.3117 | 0.680826 | 0.180942 | -0.43089068 | -0.419803072 | 9.525796 | 9.536884 | 9.53134 | 1 | Isco | -290.669 | -106.0302 | -103.4133 | -104.7224 | -104.7224 | 1.183821 | 0.9048262 | 0.9018139 | 0.9033184 | 0.9033184
443 | 42200.7 | 28:43 | 26.6767 | 26.6767 | 2886.99 | -0.153076 | -29008.1 | 0.0508453 | -0.615336 | 225.4 | 175.1 | 22.1 | 171.1 | 21.6 | 172 | 9.86243 | 110.77 | 46.3117 | 0.680826 | 0.181035 | -0.43089068 | -0.420039292 | 9.525796 | 9.536648 | 9.531222 | 1 | Isco | -290.715 | -106.0302 | -103.4691 | -104.7503 | -104.7503 | 1.183912 | 0.9048262 | 0.901878 | 0.9033505 | 0.9033505
444 | 42200.7 | 28:44 | 26.6794 | 26.6794 | 2887.91 | -0.153076 | -29008.1 | 0.0508453 | -0.614581 | 212.8 | 174.2 | 22.1 | 174 | 21.7 | 172 | 9.86243 | 110.77 | 59.409 | 0.680826 | 0.180632 | -0.43089068 | -0.419015672 | 9.525796 | 9.537671 | 9.531734 | 1 | Isco | -290.715 | -106.0302 | -103.2272 | -104.6295 | -104.6295 | 1.183912 | 0.9048262 | 0.9016005 | 0.9032114 | 0.9032114
445 | 42200.7 | 28:44 | 26.6824 | 26.6824 | 2888.84 | -0.153076 | -29008.1 | 0.0508268 | -0.615148 | 191.2 | 173.5 | 22.1 | 174.3 | 21.7 | 172.1 | 9.86243 | 110.77 | 57.5002 | 0.680826 | 0.181128 | -0.43089068 | -0.420275512 | 9.525796 | 9.536412 | 9.531104 | 1 | Isco | -290.715 | -106.0302 | -103.5249 | -104.7782 | -104.7782 | 1.183912 | 0.9048262 | 0.901942 | 0.9033826 | 0.9033826
446 | 42200.7 | 28:44 | 26.6851 | 26.6851 | 2890.68 | -0.153076 | -29008.1 | 0.0508453 | -0.614959 | 180.9 | 172.6 | 22.1 | 174.4 | 21.7 | 172.1 | 9.86243 | 110.816 | 55.6795 | 0.680826 | 0.180725 | -0.43089068 | -0.419251892 | 9.525796 | 9.537435 | 9.531616 | 1 | Isco | -290.669 | -106.0302 | -103.283 | -104.6574 | -104.6574 | 1.183821 | 0.9048262 | 0.9016645 | 0.9032435 | 0.9032435
447 | 42200.7 | 28:44 | 26.6877 | 26.6877 | 2886.99 | -0.153076 | -29008.1 | 0.0508453 | -0.614581 | 173 | 171.9 | 22.1 | 172.5 | 21.7 | 172.1 | 9.86243 | 111.049 | 59.409 | 0.680826 | 0.180539 | -0.43089068 | -0.418779452 | 9.525796 | 9.537908 | 9.531852 | 1 | Isco | -290.436 | -106.0302 | -103.1714 | -104.6016 | -104.6016 | 1.183361 | 0.9048262 | 0.9015365 | 0.9031793 | 0.9031793
448 | 42200.7 | 28:44 | 26.6906 | 26.6906 | 2887.91 | -1.07642 | -29008.1 | 0.0508453 | -0.615525 | 167.5 | 171.1 | 22.1 | 168.3 | 21.6 | 172.1 | 9.86243 | 111.049 | 51.8619 | 0.681192 | 0.180818 | -0.43182032 | -0.419488112 | 9.524867 | 9.537199 | 9.531033 | 1 | Isco | -290.436 | -106.2493 | -103.3388 | -104.795 | -104.795 | 1.183361 | 0.9050793 | 0.9017286 | 0.9034019 | 0.9034019
449 | 42200.7 | 28:44 | 26.6933 | 26.6933 | 2888.84 | -0.153076 | -29008.1 | 0.0508453 | -0.615148 | 164.6 | 170.4 | 22.1 | 167.1 | 21.6 | 172.1 | 9.86243 | 111.049 | 1.85121 | 0.681192 | 0.180725 | -0.43182032 | -0.419251892 | 9.524867 | 9.537435 | 9.531151 | 1 | Isco | -290.436 | -106.2493 | -103.283 | -104.7671 | -104.7671 | 1.183361 | 0.9050793 | 0.9016645 | 0.9033698 | 0.9033698
450 | 42200.7 | 28:45 | 26.696 | 26.696 | 2888.84 | -0.153076 | -29008.1 | 0.0508453 | -0.614581 | 177.8 | 169.9 | 22.1 | 165.2 | 21.6 | 172.2 | 9.86243 | 111.049 | 1.85121 | 0.681192 | 0.180539 | -0.43182032 | -0.418779452 | 9.524867 | 9.537908 | 9.531387 | 1 | Isco | -290.436 | -106.2493 | -103.1714 | -104.7113 | -104.7113 | 1.183361 | 0.9050793 | 0.9015365 | 0.9033056 | 0.9033056
451 | 42200.7 | 28:45 | 26.6989 | 26.6989 | 2887.91 | -1.07642 | -29008.1 | 0.0508453 | -0.615525 | 195.2 | 169.9 | 22.1 | 164.8 | 21.7 | 172.2 | 9.86243 | 111.049 | 1.85121 | 0.681192 | 0.180539 | -0.43182032 | -0.418779452 | 9.524867 | 9.537908 | 9.531387 | 1 | Isco | -290.436 | -106.2493 | -103.1714 | -104.7113 | -104.7113 | 1.183361 | 0.9050793 | 0.9015365 | 0.9033056 | 0.9033056
452 | 42200.7 | 28:45 | 26.7015 | 26.7015 | 2887.91 | -1.07642 | -29008.1 | 0.0508453 | -0.614959 | 209.1 | 170.5 | 22.1 | 166.2 | 21.7 | 172.2 | 9.86243 | 110.925 | 1.85121 | 0.681588 | 0.180446 | -0.43282616 | -0.418543232 | 9.523861 | 9.538144 | 9.531002 | 1 | Isco | -290.56 | -106.4864 | -103.1155 | -104.8022 | -104.8022 | 1.183606 | 0.9053534 | 0.9014725 | 0.9034102 | 0.9034102
453 | 42200.7 | 28:45 | 26.7042 | 26.7042 | 2887.91 | -1.07642 | -29008.1 | 0.0508453 | -0.614581 | 210.7 | 171.3 | 22.1 | 168.9 | 21.7 | 172.2 | 9.86243 | 110.925 | 1.85121 | 0.681862 | 0.181035 | -0.43352212 | -0.420039292 | 9.523165 | 9.536648 | 9.529906 | 1 | Isco | -290.56 | -106.6504 | -103.4691 | -105.0608 | -105.0608 | 1.183606 | 0.905543 | 0.901878 | 0.903708 | 0.903708
454 | 42200.7 | 28:45 | 26.7072 | 26.7072 | 2887.91 | -1.07642 | -29008.1 | 0.0508268 | -0.615525 | 192.2 | 172.2 | 22.1 | 170 | 21.7 | 172.2 | 9.86243 | 110.925 | 1.85121 | 0.681771 | 0.180725 | -0.43329098 | -0.419251892 | 9.523396 | 9.537435 | 9.530416 | 1 | Isco | -290.56 | -106.5959 | -103.283 | -104.9406 | -104.9406 | 1.183606 | 0.90548 | 0.9016645 | 0.9035696 | 0.9035696
455 | 42200.7 | 28:45 | 26.71 | 26.71 | 2889.76 | -1.07642 | -29008.1 | 0.0508453 | -0.61477 | 179.4 | 172.5 | 22.1 | 169.7 | 21.7 | 172.2 | 9.86243 | 110.925 | 1.85121 | 0.681862 | 0.180942 | -0.43352212 | -0.419803072 | 9.523165 | 9.536884 | 9.530024 | 1 | Isco | -290.56 | -106.6504 | -103.4133 | -105.0329 | -105.0329 | 1.183606 | 0.905543 | 0.9018139 | 0.9036759 | 0.9036759
456 | 42200.7 | 28:46 | 26.7126 | 26.7126 | 2891.91 | -1.07642 | -29008.1 | 0.0508453 | -0.61477 | 172.7 | 172.4 | 22.1 | 169.4 | 21.7 | 172.3 | 9.86243 | 110.925 | 1.85121 | 0.682075 | 0.181035 | -0.43406314 | -0.420039292 | 9.522624 | 9.536648 | 9.529636 | 1 | Isco | -290.56 | -106.7779 | -103.4691 | -105.1246 | -105.1246 | 1.183606 | 0.9056905 | 0.901878 | 0.9037816 | 0.9037816
457 | 42200.7 | 28:46 | 26.7156 | 26.7156 | 2892.84 | -0.153076 | -29008.1 | 0.0508453 | -0.615525 | 167.2 | 171.9 | 22.1 | 167.5 | 21.7 | 172.3 | 9.86243 | 110.925 | 1.85121 | 0.682441 | 0.180942 | -0.43499278 | -0.419803072 | 9.521694 | 9.536884 | 9.529289 | 1 | Isco | -290.56 | -106.9969 | -103.4133 | -105.2064 | -105.2064 | 1.183606 | 0.905944 | 0.9018139 | 0.9038758 | 0.9038758
458 | 42200.7 | 28:46 | 26.7182 | 26.7182 | 2894.68 | -0.153076 | -29008.1 | 0.0508453 | -0.614581 | 164.5 | 171.3 | 22.1 | 166.1 | 21.7 | 172.4 | 9.86243 | 110.925 | 1.85121 | 0.682349 | 0.180818 | -0.4347591 | -0.419488112 | 9.521928 | 9.537199 | 9.529563 | 1 | Isco | -290.56 | -106.9418 | -103.3388 | -105.1417 | -105.1417 | 1.183606 | 0.9058803 | 0.9017286 | 0.9038012 | 0.9038012
459 | 42200.7 | 28:46 | 26.7209 | 26.7209 | 2895.61 | -0.153076 | -29008.1 | 0.0508453 | -0.615525 | 162.4 | 170.7 | 22.1 | 165.3 | 21.7 | 172.4 | 9.86243 | 110.925 | 1.85121 | 0.682349 | 0.180818 | -0.4347591 | -0.419488112 | 9.521928 | 9.537199 | 9.529563 | 1 | Isco | -290.56 | -106.9418 | -103.3388 | -105.1417 | -105.1417 | 1.183606 | 0.9058803 | 0.9017286 | 0.9038012 | 0.9038012
460 | 42200.7 | 28:46 | 26.7238 | 26.7238 | 2896.53 | -0.153076 | -29008.1 | 0.0508453 | -0.61477 | 160.9 | 169.9 | 22.1 | 163.3 | 21.7 | 172.4 | 9.86243 | 110.925 | 1.85121 | 0.682441 | 0.181407 | -0.43499278 | -0.420984172 | 9.521694 | 9.535703 | 9.528699 | 1 | Isco | -290.56 | -106.9969 | -103.6923 | -105.3457 | -105.3457 | 1.183606 | 0.905944 | 0.9021342 | 0.9040364 | 0.9040364
461 | 42200.7 | 28:46 | 26.7266 | 26.7266 | 2896.53 | -0.153076 | -29008.1 | 0.0508453 | -0.615525 | 159.8 | 169.3 | 22.1 | 160.7 | 21.7 | 172.5 | 9.86243 | 110.925 | 1.85121 | 0.682441 | 0.181407 | -0.43499278 | -0.420984172 | 9.521694 | 9.535703 | 9.528699 | 1 | Isco | -290.56 | -106.9969 | -103.6923 | -105.3457 | -105.3457 | 1.183606 | 0.905944 | 0.9021342 | 0.9040364 | 0.9040364
462 | 42200.7 | 28:47 | 26.7292 | 26.7292 | 2895.61 | -1.07642 | -29008.1 | 0.0508453 | -0.614959 | 171 | 168.6 | 22.1 | 159.3 | 21.7 | 172.5 | 9.86243 | 110.925 | 1.85121 | 0.682349 | 0.181035 | -0.4347591 | -0.420039292 | 9.521928 | 9.536648 | 9.529288 | 1 | Isco | -290.56 | -106.9418 | -103.4691 | -105.2067 | -105.2067 | 1.183606 | 0.9058803 | 0.901878 | 0.9038762 | 0.9038762
463 | 42200.7 | 28:47 | 26.7322 | 26.7322 | 2892.84 | -1.07642 | -29008.1 | 0.0508453 | -0.615148 | 189.1 | 168.1 | 22.1 | 160.5 | 21.7 | 172.5 | 9.86243 | 110.925 | 1.85121 | 0.682349 | 0.181128 | -0.4347591 | -0.420275512 | 9.521928 | 9.536412 | 9.52917 | 1 | Isco | -290.56 | -106.9418 | -103.5249 | -105.2346 | -105.2346 | 1.183606 | 0.9058803 | 0.901942 | 0.9039083 | 0.9039083
464 | 42200.7 | 28:47 | 26.7349 | 26.7349 | 2890.68 | -1.07642 | -29008.1 | 0.0508453 | -0.615336 | 206.8 | 167.6 | 22.1 | 162.2 | 21.7 | 172.5 | 9.86243 | 110.925 | 1.85121 | 0.682532 | 0.181128 | -0.43522392 | -0.420275512 | 9.521463 | 9.536412 | 9.528937 | 1 | Isco | -290.56 | -107.0513 | -103.5249 | -105.2894 | -105.2894 | 1.183606 | 0.9060071 | 0.901942 | 0.9039715 | 0.9039715
465 | 42200.7 | 28:47 | 26.7375 | 26.7375 | 2888.84 | -1.07642 | -29008.1 | 0.0508453 | -0.61477 | 210.7 | 167.2 | 22.1 | 164.8 | 21.7 | 172.5 | 9.86243 | 110.925 | 1.85121 | 0.682532 | 0.181128 | -0.43522392 | -0.420275512 | 9.521463 | 9.536412 | 9.528937 | 1 | Isco | -290.56 | -107.0513 | -103.5249 | -105.2894 | -105.2894 | 1.183606 | 0.9060071 | 0.901942 | 0.9039715 | 0.9039715
466 | 42200.7 | 28:47 | 26.7404 | 26.7404 | 2886.99 | -0.153076 | -29008.1 | 0.0508268 | -0.615336 | 221 | 166.8 | 22.1 | 169.4 | 21.7 | 172.5 | 9.86243 | 110.925 | 1.85121 | 0.682806 | 0.181314 | -0.43591988 | -0.420747952 | 9.520767 | 9.535939 | 9.528353 | 1 | Isco | -290.56 | -107.2152 | -103.6365 | -105.4272 | -105.4272 | 1.183606 | 0.9061969 | 0.9020701 | 0.9041304 | 0.9041304
467 | 42200.7 | 28:47 | 26.7432 | 26.7432 | 2885.14 | -1.07642 | -29008.1 | 0.0508453 | -0.61477 | 227.7 | 166.5 | 22.1 | 173.1 | 21.7 | 172.5 | 9.86243 | 110.925 | 1.85121 | 0.682624 | 0.181407 | -0.4354576 | -0.420984172 | 9.521229 | 9.535703 | 9.528466 | 1 | Isco | -290.56 | -107.1064 | -103.6923 | -105.4006 | -105.4006 | 1.183606 | 0.9060708 | 0.9021342 | 0.9040996 | 0.9040996
468 | 42200.7 | 28:48 | 26.7459 | 26.7459 | 2886.07 | -0.153076 | -29008.1 | 0.0508453 | -0.615776 | 211.7 | 166.4 | 22.1 | 174.7 | 21.7 | 172.5 | 9.86243 | 110.925 | 1.85121 | 0.682928 | 0.181314 | -0.43622976 | -0.420747952 | 9.520457 | 9.535939 | 9.528198 | 1 | Isco | -290.56 | -107.2882 | -103.6365 | -105.4638 | -105.4638 | 1.183606 | 0.9062815 | 0.9020701 | 0.9041725 | 0.9041725
469 | 42200.7 | 28:49 | 26.7627 | 26.7627 | 2891.91 | -1.07642 | -29008.1 | 0.0508453 | -0.61477 | 179.5 | 171.2 | 22.1 | 165.6 | 21.6 | 172.8 | 9.86243 | 110.925 | 1.85121 | 0.683385 | 0.181997 | -0.43739054 | -0.422482772 | 9.519297 | 9.534204 | 9.52675 | 1 | Isco | -290.56 | -107.5616 | -104.0463 | -105.8052 | -105.8052 | 1.183606 | 0.9065983 | 0.9025407 | 0.9045665 | 0.9045665
470 | 42200.7 | 28:50 | 26.7793 | 26.7793 | 2895.61 | -0.153076 | -29008.1 | 0.0508453 | -0.61477 | 171.8 | 175.5 | 22.1 | 170.7 | 21.6 | 173 | 9.86243 | 110.925 | 1.85121 | 0.683781 | 0.18209 | -0.43839638 | -0.422718992 | 9.518291 | 9.533968 | 9.526129 | 1 | Isco | -290.56 | -107.7984 | -104.102 | -105.9517 | -105.9517 | 1.183606 | 0.9068729 | 0.9026048 | 0.9047355 | 0.9047355
471 | 42200.7 | 28:51 | 26.796 | 26.796 | 2901.45 | -1.07642 | -29008.1 | 0.0508453 | -0.614959 | 176.9 | 177 | 22.1 | 160.2 | 21.6 | 173.2 | 9.86243 | 110.925 | 1.85121 | 0.684055 | 0.182276 | -0.43909234 | -0.423191432 | 9.517595 | 9.533496 | 9.525545 | 1 | Isco | -290.56 | -107.9622 | -104.2136 | -106.0894 | -106.0894 | 1.183606 | 0.907063 | 0.902733 | 0.9048946 | 0.9048946
472 | 42200.7025 | 28:52 | 26.8125 | 26.8125 | 2899.3 | -0.153076 | -29008.1 | 0.0508453 | -0.614581 | 214.2 | 174 | 22.1 | 177.4 | 21.6 | 173.3 | 9.86243 | 110.925 | 1.85121 | 0.684634 | 0.182772 | -0.440563 | -0.424451272 | 9.516124 | 9.532236 | 9.52418 | 1 | Isco | -290.56 | -108.3083 | -104.511 | -106.4112 | -106.4112 | 1.183606 | 0.9074649 | 0.9030751 | 0.9052664 | 0.9052664
473 | 42200.7 | 28:53 | 26.8291 | 26.8291 | 2911.92 | -1.07642 | -29008.1 | 0.0508453 | -0.615525 | 182 | 169.7 | 22.1 | 166.1 | 21.7 | 173.6 | 9.86243 | 110.925 | 1.85121 | 0.685304 | 0.182586 | -0.4422648 | -0.423978832 | 9.514422 | 9.532708 | 9.523565 | 1 | Isco | -290.56 | -108.7087 | -104.3995 | -106.5561 | -106.5561 | 1.183606 | 0.9079302 | 0.9029468 | 0.9054339 | 0.9054339
474 | 42200.7 | 28:54 | 26.8459 | 26.8459 | 2916.84 | -1.07642 | -29008.1 | 0.0508453 | -0.615148 | 170 | 172.3 | 22.2 | 167.7 | 21.7 | 173.9 | 9.86243 | 110.925 | 1.85121 | 0.685761 | 0.182772 | -0.44342558 | -0.424451272 | 9.513261 | 9.532236 | 9.522749 | 1 | Isco | -290.56 | -108.9817 | -104.511 | -106.7485 | -106.7485 | 1.183606 | 0.9082478 | 0.9030751 | 0.9056565 | 0.9056565
475 | 42200.7 | 28:55 | 26.8623 | 26.8623 | 2922.38 | -0.153076 | -29008.1 | 0.0508268 | -0.614581 | 160.2 | 168.6 | 22.1 | 161.9 | 21.7 | 174.1 | 9.86243 | 110.925 | 1.85121 | 0.685944 | 0.182865 | -0.4438904 | -0.424687492 | 9.512797 | 9.532 | 9.522398 | 1 | Isco | -290.56 | -109.091 | -104.5668 | -106.8311 | -106.8311 | 1.183606 | 0.908375 | 0.9031393 | 0.9057521 | 0.9057521
476 | 42200.71 | 28:56 | 26.8791 | 26.8791 | 2913.76 | -1.07642 | -29008.1 | 0.0508453 | -0.615776 | 172.6 | 165.8 | 22.2 | 158 | 21.7 | 174.1 | 9.86243 | 110.925 | 1.85121 | 0.686248 | 0.183237 | -0.44466256 | -0.425632372 | 9.512024 | 9.531055 | 9.52154 | 1 | Isco | -290.56 | -109.2725 | -104.7898 | -107.0333 | -107.0333 | 1.183606 | 0.9085864 | 0.9033959 | 0.9059862 | 0.9059862
477 | 42200.71 | 28:57 | 26.8956 | 26.8956 | 2895.61 | -1.07642 | -29008.1 | 0.0508268 | -0.615525 | 209.9 | 164.6 | 22.2 | 174.1 | 21.7 | 174.1 | 9.86243 | 110.925 | 1.85121 | 0.68634 | 0.18392 | -0.44489624 | -0.427367192 | 9.511791 | 9.52932 | 9.520555 | 1 | Isco | -290.56 | -109.3275 | -105.1992 | -107.2651 | -107.2651 | 1.183606 | 0.9086504 | 0.9038675 | 0.9062547 | 0.9062547
478 | 42200.71 | 28:58 | 26.9122 | 26.9122 | 2895.61 | -0.153076 | -29008.1 | 0.0508268 | -0.615525 | 182.6 | 169.7 | 22.2 | 165.2 | 21.7 | 174.1 | 9.86243 | 110.925 | 1.85121 | 0.686705 | 0.184695 | -0.44582334 | -0.429335692 | 9.510864 | 9.527351 | 9.519108 | 1 | Isco | -290.56 | -109.5454 | -105.6635 | -107.6061 | -107.6061 | 1.183606 | 0.9089043 | 0.9044029 | 0.9066499 | 0.9066499
479 | 42200.71 | 28:59 | 26.9289 | 26.9289 | 2894.68 | -0.153076 | -29008.1 | 0.0508268 | -0.614959 | 176 | 174.2 | 22.2 | 171.6 | 21.7 | 174.3 | 9.86243 | 110.925 | 1.85121 | 0.686919 | 0.184695 | -0.4463669 | -0.429335692 | 9.51032 | 9.527351 | 9.518836 | 1 | Isco | -290.56 | -109.6732 | -105.6635 | -107.67 | -107.67 | 1.183606 | 0.9090532 | 0.9044029 | 0.9067241 | 0.9067241
480 | 42200.71 | 29:00 | 26.9455 | 26.9455 | 2899.3 | -0.153076 | -29008.1 | 0.0508453 | -0.614581 | 182 | 177.4 | 22.2 | 160.7 | 21.7 | 174.4 | 9.86243 | 110.925 | 1.85121 | 0.687101 | 0.185098 | -0.44682918 | -0.430359312 | 9.509858 | 9.526328 | 9.518093 | 1 | Isco | -290.56 | -109.7818 | -105.9049 | -107.8449 | -107.8449 | 1.183606 | 0.9091799 | 0.9046815 | 0.906927 | 0.906927
481 | 42200.70875 | 29:01 | 26.962 | 26.962 | 2899.3 | -1.07642 | -29008.1 | 0.0508268 | -0.615336 | 199.2 | 175.7 | 22.2 | 173.7 | 21.8 | 174.6 | 9.86243 | 110.925 | 1.85121 | 0.687193 | 0.185563 | -0.44706286 | -0.431540412 | 9.509624 | 9.525147 | 9.517385 | 1 | Isco | -290.56 | -109.8367 | -106.1833 | -108.0114 | -108.0114 | 1.183606 | 0.9092439 | 0.9050031 | 0.9071202 | 0.9071202
482 | 42200.71 | 29:02 | 26.9787 | 26.9787 | 2911.92 | -1.07642 | -29008.1 | 0.0508453 | -0.615148 | 168.2 | 170.7 | 22.2 | 167.7 | 21.7 | 174.8 | 9.86243 | 110.925 | 1.85121 | 0.687863 | 0.185284 | -0.44876466 | -0.430831752 | 9.507922 | 9.525855 | 9.516889 | 1 | Isco | -290.56 | -110.2366 | -106.0163 | -108.1283 | -108.1283 | 1.183606 | 0.9097105 | 0.9048101 | 0.9072559 | 0.9072559
483 | 42200.71 | 29:03 | 26.9952 | 26.9952 | 2916.84 | -0.153076 | -29008.1 | 0.0508268 | -0.614959 | 160.5 | 171.8 | 22.2 | 161 | 21.7 | 175 | 9.86243 | 110.925 | 1.85121 | 0.688228 | 0.185377 | -0.44969176 | -0.431067972 | 9.506995 | 9.525619 | 9.516307 | 1 | Isco | -290.56 | -110.4543 | -106.072 | -108.2652 | -108.2652 | 1.183606 | 0.9099648 | 0.9048744 | 0.9074148 | 0.9074148
484 | 42200.71 | 29:04 | 27.0118 | 27.0118 | 2909.15 | -0.153076 | -29008.1 | 0.0508453 | -0.615148 | 174.9 | 174.8 | 22.2 | 159.5 | 21.7 | 174.9 | 9.86243 | 110.925 | 1.85121 | 0.687954 | 0.18547 | -0.4489958 | -0.431304192 | 9.507691 | 9.525383 | 9.516537 | 1 | Isco | -290.56 | -110.2909 | -106.1276 | -108.2111 | -108.2111 | 1.183606 | 0.9097739 | 0.9049388 | 0.907352 | 0.907352
485 | 42200.71 | 29:05 | 27.0283 | 27.0283 | 2896.53 | -1.07642 | -29008.1 | 0.0508268 | -0.615525 | 213 | 177.9 | 22.2 | 175.5 | 21.7 | 174.9 | 9.86243 | 110.925 | 1.85121 | 0.68832 | 0.185967 | -0.44992544 | -0.432566572 | 9.506762 | 9.52412 | 9.515441 | 1 | Isco | -290.56 | -110.5092 | -106.4252 | -108.469 | -108.469 | 1.183606 | 0.9100289 | 0.9052826 | 0.9076516 | 0.9076516
486 | 42200.71 | 29:06 | 27.0452 | 27.0452 | 2906.07 | -0.153076 | -29008.1 | 0.0508453 | -0.615525 | 187.2 | 173.6 | 22.2 | 165.2 | 21.7 | 174.9 | 9.86243 | 110.925 | 1.85121 | 0.689477 | 0.18606 | -0.45286422 | -0.432802792 | 9.503823 | 9.523884 | 9.513854 | 1 | Isco | -290.56 | -111.1992 | -106.4809 | -108.8424 | -108.8424 | 1.183606 | 0.9108357 | 0.905347 | 0.9080858 | 0.9080858
487 | 42200.71 | 29:07 | 27.0616 | 27.0616 | 2910.07 | -1.07642 | -29008.1 | 0.0508453 | -0.615336 | 173.5 | 171.3 | 22.2 | 169.3 | 21.9 | 175 | 9.86243 | 110.925 | 1.85121 | 0.689295 | 0.185874 | -0.45240194 | -0.432330352 | 9.504285 | 9.524357 | 9.514321 | 1 | Isco | -290.56 | -111.0907 | -106.3695 | -108.7325 | -108.7325 | 1.183606 | 0.9107087 | 0.9052183 | 0.907958 | 0.907958
488 | 42200.71 | 29:08 | 27.0783 | 27.0783 | 2913.76 | -0.153076 | -29008.1 | 0.0508453 | -0.614959 | 178.4 | 173.1 | 22.2 | 161 | 21.9 | 175.2 | 9.86243 | 110.925 | 1.85121 | 0.689843 | 0.185656 | -0.45379386 | -0.431776632 | 9.502893 | 9.52491 | 9.513902 | 1 | Isco | -290.56 | -111.4174 | -106.239 | -108.8311 | -108.8311 | 1.183606 | 0.9110911 | 0.9050674 | 0.9080726 | 0.9080726
489 | 42200.71 | 29:09 | 27.0949 | 27.0949 | 2909.15 | -1.07642 | -29008.1 | 0.0508268 | -0.614581 | 204.1 | 169.5 | 22.2 | 171.1 | 21.9 | 175.2 | 9.86243 | 110.925 | 1.85121 | 0.690148 | 0.185874 | -0.45456856 | -0.432330352 | 9.502118 | 9.524357 | 9.513238 | 1 | Isco | -290.56 | -111.5992 | -106.3695 | -108.9873 | -108.9873 | 1.183606 | 0.911304 | 0.9052183 | 0.9082544 | 0.9082544
490 | 42200.71 | 29:10 | 27.1115 | 27.1115 | 2916.84 | -1.07642 | -29008.1 | 0.0508453 | -0.615525 | 169.4 | 166.9 | 22.2 | 166.8 | 21.8 | 175.4 | 9.86243 | 110.925 | 1.85121 | 0.690605 | 0.186339 | -0.45572934 | -0.433511452 | 9.500958 | 9.523176 | 9.512067 | 1 | Isco | -290.56 | -111.8715 | -106.6479 | -109.2626 | -109.2626 | 1.183606 | 0.9116232 | 0.9055401 | 0.9085749 | 0.9085749
491 | 42200.72 | 29:11 | 27.128 | 27.128 | 2916.84 | -1.07642 | -29008.1 | 0.0508268 | -0.615148 | 181.4 | 165.1 | 22.1 | 161.8 | 21.8 | 175.5 | 9.86243 | 110.925 | 1.85121 | 0.691001 | 0.186339 | -0.45673518 | -0.433511452 | 9.499952 | 9.523176 | 9.511564 | 1 | Isco | -290.56 | -112.1075 | -106.6479 | -109.3808 | -109.3808 | 1.183606 | 0.9118999 | 0.9055401 | 0.9087126 | 0.9087126
492 | 42200.72 | 29:12 | 27.1446 | 27.1446 | 2904.22 | -1.07642 | -29008.1 | 0.0508453 | -0.61477 | 216.3 | 170.4 | 22.2 | 175.8 | 21.8 | 175.6 | 9.86243 | 110.925 | 1.85121 | 0.690787 | 0.186742 | -0.45619162 | -0.434535072 | 9.500495 | 9.522152 | 9.511324 | 1 | Isco | -290.56 | -111.98 | -106.889 | -109.4373 | -109.4373 | 1.183606 | 0.9117503 | 0.9058192 | 0.9087783 | 0.9087783
493 | 42200.72 | 29:13 | 27.1614 | 27.1614 | 2912.84 | -1.07642 | -29008.1 | 0.0508268 | -0.615336 | 188.7 | 174.7 | 22.2 | 166.6 | 21.8 | 175.8 | 9.86243 | 110.925 | 1.85121 | 0.691457 | 0.187021 | -0.45789342 | -0.435243732 | 9.498794 | 9.521443 | 9.510118 | 1 | Isco | -290.56 | -112.3791 | -107.056 | -109.7206 | -109.7206 | 1.183606 | 0.9122186 | 0.9060125 | 0.9091085 | 0.9091085
494 | 42200.72 | 29:14 | 27.1779 | 27.1779 | 2920.53 | -1.07642 | -29008.1 | 0.0508453 | -0.61477 | 170 | 177.8 | 22.2 | 166.6 | 21.7 | 176 | 9.86243 | 110.925 | 1.85121 | 0.691945 | 0.18761 | -0.45913294 | -0.436739792 | 9.497554 | 9.519947 | 9.508751 | 1 | Isco | -290.56 | -112.6697 | -107.4083 | -110.042 | -110.042 | 1.183606 | 0.9125599 | 0.9064207 | 0.9094833 | 0.9094833
495 | 42200.72 | 29:15 | 27.1944 | 27.1944 | 2928.23 | -0.153076 | -29008.1 | 0.0508453 | -0.61477 | 161.8 | 175 | 22.2 | 159.8 | 21.7 | 176.2 | 9.86243 | 110.925 | 1.85121 | 0.692128 | 0.187889 | -0.45959776 | -0.437448452 | 9.497089 | 9.519239 | 9.508164 | 1 | Isco | -290.56 | -112.7787 | -107.5752 | -110.1798 | -110.1798 | 1.183606 | 0.9126879 | 0.9066141 | 0.9096442 | 0.9096442
496 | 42200.72 | 29:16 | 27.2111 | 27.2111 | 2922.38 | -1.07642 | -29008.1 | 0.0508453 | -0.615336 | 175 | 170.1 | 22.2 | 157.9 | 21.7 | 176.2 | 9.86243 | 110.925 | 1.85121 | 0.691945 | 0.187703 | -0.45913294 | -0.436976012 | 9.497554 | 9.519711 | 9.508633 | 1 | Isco | -290.56 | -112.6697 | -107.464 | -110.0697 | -110.0697 | 1.183606 | 0.9125599 | 0.9064851 | 0.9095157 | 0.9095157
497 | 42200.72 | 29:17 | 27.2277 | 27.2277 | 2906.99 | -1.07642 | -29008.1 | 0.0508453 | -0.614581 | 208.6 | 172.6 | 22.2 | 173.3 | 21.7 | 176 | 9.86243 | 110.894 | 1.85121 | 0.692128 | 0.188262 | -0.45959776 | -0.438395872 | 9.497089 | 9.518291 | 9.50769 | 1 | Isco | -290.591 | -112.7787 | -107.7982 | -110.2911 | -110.2911 | 1.183667 | 0.9126879 | 0.9068728 | 0.9097741 | 0.9097741
498 | 42200.72 | 29:18 | 27.2443 | 27.2443 | 2912.84 | -0.153076 | -29008.1 | 0.0508453 | -0.61477 | 183.6 | 175.5 | 22.2 | 166.1 | 21.7 | 176.1 | 9.86243 | 110.925 | 1.85121 | 0.692524 | 0.187703 | -0.4606036 | -0.436976012 | 9.496083 | 9.519711 | 9.507897 | 1 | Isco | -290.56 | -113.0144 | -107.464 | -110.2425 | -110.2425 | 1.183606 | 0.912965 | 0.9064851 | 0.9097174 | 0.9097174
499 | 42200.72125 | 29:19 | 27.261 | 27.261 | 2915.61 | -0.153076 | -29008.1 | 0.0508453 | -0.614959 | 173.3 | 177.2 | 22.2 | 170.2 | 21.7 | 176.2 | 9.86243 | 110.925 | 1.85121 | 0.692889 | 0.188169 | -0.4615307 | -0.438159652 | 9.495156 | 9.518527 | 9.506842 | 1 | Isco | -290.56 | -113.2317 | -107.7426 | -110.4904 | -110.4904 | 1.183606 | 0.9132205 | 0.9068083 | 0.9100069 | 0.9100069
500 | 42200.72 | 29:20 | 27.2775 | 27.2775 | 2921.46 | -1.07642 | -29008.1 | 0.0508453 | -0.614581 | 179.8 | 172.3 | 22.2 | 160.9 | 21.8 | 176.3 | 9.86243 | 110.925 | 1.85121 | 0.693163 | 0.187983 | -0.46222666 | -0.437687212 | 9.49446 | 9.519 | 9.50673 | 1 | Isco | -290.56 | -113.3947 | -107.6314 | -110.5166 | -110.5166 | 1.183606 | 0.9134124 | 0.9066793 | 0.9100375 | 0.9100375
501 | 42200.72 | 29:21 | 27.2941 | 27.2941 | 2915.61 | -1.07642 | -29008.1 | 0.0508268 | -0.614959 | 202.2 | 172.5 | 22.2 | 172.5 | 21.8 | 176.3 | 9.86243 | 110.925 | 1.85121 | 0.693377 | 0.188076 | -0.46277022 | -0.437923432 | 9.493917 | 9.518764 | 9.50634 | 1 | Isco | -290.56 | -113.5221 | -107.687 | -110.6082 | -110.6082 | 1.183606 | 0.9135623 | 0.9067438 | 0.9101445 | 0.9101445
502 | 42200.72 | 29:22 | 27.3107 | 27.3107 | 2924.22 | -1.07642 | -29008.1 | 0.0508268 | -0.614581 | 170.5 | 175.5 | 22.2 | 169.7 | 21.8 | 176.5 | 9.86243 | 110.925 | 1.85121 | 0.693834 | 0.187983 | -0.463931 | -0.437687212 | 9.492756 | 9.519 | 9.505878 | 1 | Isco | -290.56 | -113.794 | -107.6314 | -110.7167 | -110.7167 | 1.183606 | 0.9138825 | 0.9066793 | 0.9102714 | 0.9102714
503 | 42200.72 | 29:23 | 27.3275 | 27.3275 | 2929.15 | -1.07642 | -29008.1 | 0.0508268 | -0.614959 | 179.6 | 177 | 22.2 | 159 | 21.8 | 176.6 | 9.86243 | 110.894 | 1.85121 | 0.694016 | 0.188076 | -0.46439328 | -0.437923432 | 9.492294 | 9.518764 | 9.505529 | 1 | Isco | -290.591 | -113.9022 | -107.687 | -110.7988 | -110.7988 | 1.183667 | 0.9140101 | 0.9067438 | 0.9103672 | 0.9103672
504 | 42200.72 | 29:24 | 27.3441 | 27.3441 | 2928.23 | -1.07642 | -29008.1 | 0.0508453 | -0.61477 | 200.1 | 174.2 | 22.2 | 172.7 | 21.6 | 176.6 | 9.86243 | 110.894 | 1.85121 | 0.694321 | 0.188262 | -0.46516798 | -0.438395872 | 9.491519 | 9.518291 | 9.504905 | 1 | Isco | -290.591 | -114.0836 | -107.7982 | -110.9452 | -110.9452 | 1.183667 | 0.9142239 | 0.9068728 | 0.9105384 | 0.9105384
505 | 42200.73 | 29:25 | 27.3606 | 27.3606 | 2938.69 | -0.153076 | -29008.1 | 0.0508268 | -0.61477 | 172.3 | 170.4 | 22.2 | 168.9 | 21.8 | 176.8 | 9.86243 | 110.925 | 1.85121 | 0.694686 | 0.187889 | -0.46609508 | -0.437448452 | 9.490592 | 9.519239 | 9.504915 | 1 | Isco | -290.56 | -114.3007 | -107.5752 | -110.9428 | -110.9428 | 1.183606 | 0.9144799 | 0.9066141 | 0.9105357 | 0.9105357
506 | 42200.73 | 29:26 | 27.3772 | 27.3772 | 2941.77 | -0.153076 | -29008.1 | 0.0508268 | -0.614581 | 181.1 | 172.8 | 22.2 | 160.9 | 21.8 | 177 | 9.86243 | 110.925 | 1.85121 | 0.695174 | 0.188262 | -0.4673346 | -0.438395872 | 9.489352 | 9.518291 | 9.503822 | 1 | Isco | -290.56 | -114.5908 | -107.7982 | -111.1995 | -111.1995 | 1.183606 | 0.9148223 | 0.9068728 | 0.910836 | 0.910836
507 | 42200.73 | 29:27 | 27.3938 | 27.3938 | 2937.76 | -1.07642 | -29008.1 | 0.0508453 | -0.615336 | 201.9 | 169.4 | 22.2 | 173 | 21.6 | 177.1 | 9.86243 | 110.894 | 1.85121 | 0.695753 | 0.188758 | -0.46880526 | -0.439655712 | 9.487882 | 9.517031 | 9.502457 | 1 | Isco | -290.591 | -114.935 | -108.0948 | -111.5199 | -111.5199 | 1.183667 | 0.9152288 | 0.9072169 | 0.9112111 | 0.9112111
508 | 42200.7275 | 29:28 | 27.4105 | 27.4105 | 2946.38 | -1.07642 | -29008.1 | 0.0508453 | -0.615336 | 170.9 | 167.2 | 22.2 | 168 | 21.7 | 177.3 | 9.86243 | 110.894 | 1.85121 | 0.695935 | 0.188479 | -0.46926754 | -0.438947052 | 9.48742 | 9.51774 | 9.50258 | 1 | Isco | -290.591 | -115.0431 | -107.928 | -111.491 | -111.491 | 1.183667 | 0.9153566 | 0.9070233 | 0.9111772 | 0.9111772
509 | 42200.73 | 29:29 | 27.427 | 27.427 | 2945.46 | -0.153076 | -29008.1 | 0.0508453 | -0.615336 | 182.8 | 171.8 | 22.3 | 161.3 | 21.9 | 177.4 | 9.86243 | 110.925 | 1.85121 | 0.69621 | 0.188479 | -0.46996604 | -0.438947052 | 9.486721 | 9.51774 | 9.50223 | 1 | Isco | -290.56 | -115.2065 | -107.928 | -111.5729 | -111.5729 | 1.183606 | 0.9155497 | 0.9070233 | 0.9112732 | 0.9112732
510 | 42200.73 | 29:30 | 27.4436 | 27.4436 | 2936.84 | -0.153076 | -29008.1 | 0.0508453 | -0.61477 | 214.1 | 176 | 22.3 | 176.9 | 21.9 | 177.5 | 9.86243 | 110.925 | 1.85121 | 0.696392 | 0.189533 | -0.47042832 | -0.441624212 | 9.486259 | 9.515063 | 9.500661 | 1 | Isco | -290.56 | -115.3147 | -108.558 | -111.9412 | -111.9412 | 1.183606 | 0.9156776 | 0.907755 | 0.9117048 | 0.9117048
511 | 42200.73 | 29:31 | 27.4602 | 27.4602 | 2948.23 | -1.07642 | -29008.1 | 0.0508453 | -0.614959 | 190.1 | 177.6 | 22.3 | 166.3 | 21.9 | 177.7 | 9.86243 | 110.925 | 1.85121 | 0.696697 | 0.189533 | -0.47120302 | -0.441624212 | 9.485484 | 9.515063 | 9.500273 | 1 | Isco | -290.56 | -115.4958 | -108.558 | -112.0321 | -112.0321 | 1.183606 | 0.915892 | 0.907755 | 0.9118114 | 0.9118114
512 | 42200.73 | 29:32 | 27.4769 | 27.4769 | 2955.92 | -0.153076 | -29008.1 | 0.0508453 | -0.615148 | 186.5 | 172.7 | 22.3 | 164.7 | 21.8 | 177.9 | 9.86243 | 110.925 | 1.85121 | 0.697245 | 0.189347 | -0.47259494 | -0.441151772 | 9.484092 | 9.515535 | 9.499814 | 1 | Isco | -290.56 | -115.8213 | -108.4468 | -112.1399 | -112.1399 | 1.183606 | 0.9162773 | 0.9076259 | 0.9119379 | 0.9119379
513 | 42200.73 | 29:33 | 27.4934 | 27.4934 | 2959 | -1.07642 | -29008.1 | 0.0508453 | -0.615525 | 180.4 | 172.2 | 22.3 | 162.7 | 21.8 | 178 | 9.86243 | 110.925 | 1.85121 | 0.697245 | 0.189161 | -0.47259494 | -0.440679332 | 9.484092 | 9.516008 | 9.50005 | 1 | Isco | -290.56 | -115.8213 | -108.3357 | -112.0845 | -112.0845 | 1.183606 | 0.9162773 | 0.9074967 | 0.9118729 | 0.9118729
514 | 42200.73 | 29:34 | 27.5101 | 27.5101 | 2958.07 | -1.07642 | -29008.1 | 0.0508453 | -0.614581 | 186.7 | 175 | 22.3 | 166.2 | 21.8 | 178.1 | 9.86243 | 110.925 | 1.85121 | 0.697458 | 0.189161 | -0.47313596 | -0.440679332 | 9.483551 | 9.516008 | 9.499779 | 1 | Isco | -290.56 | -115.9478 | -108.3357 | -112.1479 | -112.1479 | 1.183606 | 0.9164271 | 0.9074967 | 0.9119473 | 0.9119473
515 | 42200.73 | 29:35 | 27.5267 | 27.5267 | 2959 | -1.07642 | -29008.1 | 0.0508453 | -0.615525 | 181.9 | 178.2 | 22.3 | 164.6 | 21.8 | 178.2 | 9.86243 | 110.925 | 1.85121 | 0.697733 | 0.18944 | -0.47383446 | -0.441387992 | 9.482853 | 9.515299 | 9.499076 | 1 | Isco | -290.56 | -116.1111 | -108.5024 | -112.3129 | -112.3129 | 1.183606 | 0.9166206 | 0.9076904 | 0.9121409 | 0.9121409
516 | 42200.73 | 29:36 | 27.5433 | 27.5433 | 2962.69 | -1.07642 | -29008.1 | 0.0508453 | -0.61477 | 168.7 | 174.1 | 22.3 | 164 | 21.8 | 178.2 | 9.86243 | 110.925 | 1.85121 | 0.698129 | 0.189533 | -0.4748403 | -0.441624212 | 9.481847 | 9.515063 | 9.498455 | 1 | Isco | -290.56 | -116.3461 | -108.558 | -112.4585 | -112.4585 | 1.183606 | 0.9168993 | 0.907755 | 0.9123119 | 0.9123119
517 | 42200.73375 | 29:37 | 27.5598 | 27.5598 | 2961.77 | -0.153076 | -29008.1 | 0.0508268 | -0.61477 | 162.3 | 169.9 | 22.2 | 160.3 | 21.7 | 178.2 | 9.86243 | 110.894 | 1.85121 | 0.698311 | 0.189254 | -0.47530258 | -0.440915552 | 9.481384 | 9.515771 | 9.498578 | 1 | Isco | -290.591 | -116.4542 | -108.3912 | -112.4297 | -112.4297 | 1.183667 | 0.9170274 | 0.9075613 | 0.912278 | 0.912278
518 | 42200.73 | 29:38 | 27.5764 | 27.5764 | 2949.46 | -1.07642 | -29008.1 | 0.0508453 | -0.615776 | 159.9 | 167.6 | 22.2 | 158.2 | 21.8 | 178.1 | 9.86243 | 110.925 | 1.85121 | 0.698129 | 0.189905 | -0.4748403 | -0.442569092 | 9.481847 | 9.514118 | 9.497982 | 1 | Isco | -290.56 | -116.3461 | -108.7802 | -112.5693 | -112.5693 | 1.183606 | 0.9168993 | 0.9080135 | 0.9124419 | 0.9124419
519 | 42200.74 | 29:39 | 27.5928 | 27.5928 | 2930.07 | -1.07642 | -29008.1 | 0.0508453 | -0.61477 | 158.4 | 172.4 | 22.3 | 155.6 | 21.8 | 177.8 | 9.86243 | 110.925 | 1.85121 | 0.697733 | 0.190402 | -0.47383446 | -0.443831472 | 9.482853 | 9.512856 | 9.497854 | 1 | Isco | -290.56 | -116.1111 | -109.0771 | -112.5994 | -112.5994 | 1.183606 | 0.9166206 | 0.9083589 | 0.9124773 | 0.9124773
520 | 42200.74 | 29:40 | 27.6096 | 27.6096 | 2909.15 | -0.153076 | -29008.1 | 0.0508453 | -0.61477 | 171.5 | 176.3 | 22.3 | 156.5 | 21.8 | 177.4 | 9.86243 | 110.925 | 1.85121 | 0.697641 | 0.190805 | -0.47360078 | -0.444855092 | 9.483086 | 9.511832 | 9.497459 | 1 | Isco | -290.56 | -116.0564 | -109.3178 | -112.692 | -112.692 | 1.183606 | 0.9165558 | 0.9086391 | 0.912586 | 0.912586
521 | 42200.74 | 29:41 | 27.6262 | 27.6262 | 2886.07 | -1.07642 | -29008.1 | 0.0508453 | -0.615148 | 209.8 | 178.4 | 22.3 | 171.3 | 21.8 | 176.9 | 9.86243 | 110.925 | 1.85121 | 0.697458 | 0.19158 | -0.47313596 | -0.446823592 | 9.483551 | 9.509863 | 9.496707 | 1 | Isco | -290.56 | -115.9478 | -109.7805 | -112.8682 | -112.8682 | 1.183606 | 0.9164271 | 0.9091783 | 0.9127931 | 0.9127931
522 | 42200.74 | 29:42 | 27.6428 | 27.6428 | 2887.91 | -1.07642 | -29008.1 | 0.0508453 | -0.615525 | 182.9 | 173 | 22.3 | 164.3 | 21.8 | 176.8 | 9.86243 | 110.925 | 1.85121 | 0.697641 | 0.191673 | -0.47360078 | -0.447059812 | 9.483086 | 9.509627 | 9.496357 | 1 | Isco | -290.56 | -116.0564 | -109.836 | -112.9504 | -112.9504 | 1.183606 | 0.9165558 | 0.9092431 | 0.9128897 | 0.9128897
523 | 42200.74 | 29:43 | 27.6595 | 27.6595 | 2885.14 | -1.07642 | -29008.1 | 0.0508453 | -0.615336 | 174.3 | 169.4 | 22.3 | 167.8 | 21.8 | 176.7 | 9.86243 | 110.925 | 1.85121 | 0.697824 | 0.191859 | -0.4740656 | -0.447532252 | 9.482621 | 9.509155 | 9.495888 | 1 | Isco | -290.56 | -116.1651 | -109.947 | -113.0602 | -113.0602 | 1.183606 | 0.9166846 | 0.9093726 | 0.9130188 | 0.9130188
524 | 42200.74 | 29:44 | 27.6761 | 27.6761 | 2882.99 | -1.07642 | -29008.1 | 0.0508453 | -0.61477 | 184 | 166.9 | 22.3 | 159.6 | 21.8 | 176.6 | 9.86243 | 110.925 | 1.85121 | 0.698007 | 0.191673 | -0.47453042 | -0.447059812 | 9.482157 | 9.509627 | 9.495892 | 1 | Isco | -290.56 | -116.2737 | -109.836 | -113.0593 | -113.0593 | 1.183606 | 0.9168134 | 0.9092431 | 0.9130178 | 0.9130178
525 | 42200.74 | 29:45 | 27.6926 | 27.6926 | 2871.6 | -1.07642 | -29008.1 | 0.0508453 | -0.614581 | 205.7 | 165.6 | 22.3 | 172.7 | 21.8 | 176.6 | 9.86243 | 110.925 | 1.85121 | 0.698129 | 0.192449 | -0.4748403 | -0.449030852 | 9.481847 | 9.507656 | 9.494751 | 1 | Isco | -290.56 | -116.3461 | -110.2991 | -113.3265 | -113.3265 | 1.183606 | 0.9168993 | 0.9097835 | 0.9133321 | 0.9133321
526 | 42200.74 | 29:46 | 27.7091 | 27.7091 | 2874.37 | -1.07642 | -29008.1 | 0.0508453 | -0.615148 | 171 | 171 | 22.3 | 167.2 | 21.8 | 176.7 | 9.86243 | 110.925 | 1.85121 | 0.69822 | 0.192542 | -0.47507144 | -0.449267072 | 9.481616 | 9.50742 | 9.494518 | 1 | Isco | -290.56 | -116.4002 | -110.3546 | -113.3813 | -113.3813 | 1.183606 | 0.9169633 | 0.9098483 | 0.9133966 | 0.9133966
527 | 42200.74 | 29:47 | 27.7256 | 27.7256 | 2875.6 | -1.07642 | -29008.1 | 0.0508453 | -0.615525 | 178.7 | 175.1 | 22.3 | 159.9 | 21.8 | 176.8 | 9.86243 | 110.925 | 1.85121 | 0.698311 | 0.192728 | -0.47530258 | -0.449739512 | 9.481384 | 9.506948 | 9.494166 | 1 | Isco | -290.56 | -116.4542 | -110.4656 | -113.4637 | -113.4637 | 1.183606 | 0.9170274 | 0.9099779 | 0.9134936 | 0.9134936
528 | 42200.74 | 29:48 | 27.7424 | 27.7424 | 2869.76 | -0.153076 | -29008.1 | 0.0508453 | -0.61477 | 212.5 | 178 | 22.3 | 175.5 | 21.8 | 176.8 | 9.86243 | 110.925 | 1.85121 | 0.69822 | 0.192821 | -0.47507144 | -0.449975732 | 9.481616 | 9.506711 | 9.494163 | 1 | Isco | -290.56 | -116.4002 | -110.521 | -113.4643 | -113.4643 | 1.183606 | 0.9169633 | 0.9100427 | 0.9134943 | 0.9134943
529 | 42200.74 | 29:49 | 27.759 | 27.759 | 2882.99 | -0.153076 | -29008.1 | 0.0508453 | -0.61477 | 185.3 | 173.4 | 22.3 | 164.4 | 21.9 | 177 | 9.86243 | 110.894 | 1.85121 | 0.698768 | 0.193224 | -0.47646336 | -0.450999352 | 9.480224 | 9.505688 | 9.492956 | 1 | Isco | -290.591 | -116.7254 | -110.7614 | -113.7472 | -113.7472 | 1.183667 | 0.9173493 | 0.9103236 | 0.9138274 | 0.9138274
530 | 42200.74 | 29:50 | 27.7755 | 27.7755 | 2889.76 | -0.153076 | -29008.1 | 0.0508453 | -0.61477 | 169.3 | 169.3 | 22.3 | 163.8 | 22 | 177.2 | 9.86243 | 110.925 | 1.85121 | 0.69886 | 0.1931 | -0.47669704 | -0.450684392 | 9.47999 | 9.506003 | 9.492996 | 1 | Isco | -290.56 | -116.78 | -110.6875 | -113.7377 | -113.7377 | 1.183606 | 0.9174141 | 0.9102371 | 0.9138162 | 0.9138162
531 | 42200.74 | 29:51 | 27.7921 | 27.7921 | 2890.68 | -1.07642 | -29008.1 | 0.0508453 | -0.614959 | 162.7 | 166.6 | 22.3 | 159.4 | 22 | 177.3 | 9.86243 | 110.925 | 1.85121 | 0.69886 | 0.192728 | -0.47669704 | -0.449739512 | 9.47999 | 9.506948 | 9.493469 | 1 | Isco | -290.56 | -116.78 | -110.4656 | -113.627 | -113.627 | 1.183606 | 0.9174141 | 0.9099779 | 0.9136859 | 0.9136859
532 | 42200.74 | 29:52 | 27.8088 | 27.8088 | 2880.22 | -0.153076 | -29008.1 | 0.0508453 | -0.615525 | 160.1 | 164.7 | 22.3 | 156.8 | 21.9 | 177.2 | 9.86243 | 110.925 | 1.85121 | 0.69886 | 0.193503 | -0.47669704 | -0.451708012 | 9.47999 | 9.504979 | 9.492485 | 1 | Isco | -290.56 | -116.78 | -110.9278 | -113.8576 | -113.8576 | 1.183606 | 0.9174141 | 0.9105181 | 0.9139574 | 0.9139574
533 | 42200.74 | 29:53 | 27.8253 | 27.8253 | 2862.06 | -0.153076 | -29008.1 | 0.0508453 | -0.61477 | 158.5 | 163.5 | 22.3 | 154.5 | 21.9 | 177 | 9.86243 | 110.894 | 1.85121 | 0.698311 | 0.193875 | -0.47530258 | -0.452652892 | 9.481384 | 9.504034 | 9.492709 | 1 | Isco | -290.591 | -116.4542 | -111.1496 | -113.8049 | -113.8049 | 1.183667 | 0.9170274 | 0.9107776 | 0.9138954 | 0.9138954
534 | 42200.75 | 29:54 | 27.842 | 27.842 | 2837.14 | -1.07642 | -29008.1 | 0.0508453 | -0.614581 | 174.6 | 169 | 22.3 | 152.7 | 21.9 | 176.6 | 9.86243 | 110.894 | 1.85121 | 0.69822 | 0.195519 | -0.47507144 | -0.456828652 | 9.481616 | 9.499858 | 9.490737 | 1 | Isco | -290.591 | -116.4002 | -112.1294 | -114.2667 | -114.2667 | 1.183667 | 0.9169633 | 0.9119256 | 0.9144398 | 0.9144398
535 | 42200.75 | 29:55 | 27.8585 | 27.8585 | 2813.14 | -0.153076 | -29008.1 | 0.0508453 | -0.615148 | 208.8 | 173.5 | 22.3 | 170.2 | 21.9 | 176.3 | 9.86243 | 110.925 | 1.85121 | 0.697824 | 0.195829 | -0.4740656 | -0.457616052 | 9.482621 | 9.499071 | 9.490846 | 1 | Isco | -290.56 | -116.1651 | -112.3141 | -114.2412 | -114.2412 | 1.183606 | 0.9166846 | 0.9121423 | 0.9144097 | 0.9144097
536 | 42200.75 | 29:56 | 27.8751 | 27.8751 | 2813.14 | -0.153076 | -29008.1 | 0.0508453 | -0.615336 | 182 | 176.5 | 22.3 | 163.2 | 21.9 | 176.2 | 9.86243 | 110.925 | 1.85121 | 0.697641 | 0.195519 | -0.47360078 | -0.456828652 | 9.483086 | 9.499858 | 9.491472 | 1 | Isco | -290.56 | -116.0564 | -112.1294 | -114.0946 | -114.0946 | 1.183606 | 0.9165558 | 0.9119256 | 0.9142368 | 0.9142368
537 | 42200.75 | 29:57 | 27.8917 | 27.8917 | 2814.06 | -0.153076 | -29008.1 | 0.0508268 | -0.615336 | 171.7 | 176.6 | 22.3 | 163.8 | 21.9 | 176.1 | 9.86243 | 110.925 | 1.85121 | 0.697733 | 0.195829 | -0.47383446 | -0.457616052 | 9.482853 | 9.499071 | 9.490962 | 1 | Isco | -290.56 | -116.1111 | -112.3141 | -114.2141 | -114.2141 | 1.183606 | 0.9166206 | 0.9121423 | 0.9143778 | 0.9143778
538 | 42200.75 | 29:58 | 27.9084 | 27.9084 | 2816.83 | -1.07642 | -29008.1 | 0.0508453 | -0.615525 | 182.4 | 171.1 | 22.3 | 158.7 | 21.9 | 176 | 9.86243 | 110.925 | 1.85121 | 0.697915 | 0.195612 | -0.47429674 | -0.457064872 | 9.48239 | 9.499622 | 9.491006 | 1 | Isco | -290.56 | -116.2191 | -112.1848 | -114.2037 | -114.2037 | 1.183606 | 0.9167487 | 0.9119906 | 0.9143655 | 0.9143655
539 | 42200.75 | 29:59 | 27.925 | 27.925 | 2808.21 | -1.07642 | -29008.1 | 0.0508453 | -0.615336 | 211.6 | 171.1 | 22.3 | 173.6 | 21.9 | 176 | 9.86243 | 110.925 | 1.85121 | 0.697915 | 0.196015 | -0.47429674 | -0.458088492 | 9.48239 | 9.498599 | 9.490494 | 1 | Isco | -290.56 | -116.2191 | -112.4248 | -114.3235 | -114.3235 | 1.183606 | 0.9167487 | 0.9122723 | 0.9145068 | 0.9145068
540 | 42200.75 | 30:00 | 27.9416 | 27.9416 | 2818.06 | -1.07642 | -29008.1 | 0.0508453 | -0.614959 | 187.7 | 174.3 | 22.3 | 163.2 | 21.8 | 176.1 | 9.86243 | 110.925 | 1.85121 | 0.698129 | 0.195736 | -0.4748403 | -0.457379832 | 9.481847 | 9.499307 | 9.490577 | 1 | Isco | -290.56 | -116.3461 | -112.2587 | -114.3042 | -114.3042 | 1.183606 | 0.9168993 | 0.9120772 | 0.914484 | 0.914484
541 | 42200.75 | 6:01 | 27.9582 | 27.9582 | 2823.6 | -0.153076 | -29008.1 | 0.0508453 | -0.61477 | 172.3 | 177.7 | 22.3 | 166.3 | 21.8 | 176.2 | 9.86243 | 110.925 | 1.85121 | 0.698311 | 0.195612 | -0.47530258 | -0.457064872 | 9.481384 | 9.499622 | 9.490503 | 1 | Isco | -290.56 | -116.4542 | -112.1848 | -114.3214 | -114.3214 | 1.183606 | 0.9170274 | 0.9119906 | 0.9145044 | 0.9145044
542 | 42200.75 | 6:02 | 27.9748 | 27.9748 | 2832.21 | -1.07642 | -29008.1 | 0.0508453 | -0.61477 | 183.9 | 176 | 22.3 | 160.7 | 21.8 | 176.3 | 9.86243 | 110.925 | 1.85121 | 0.69886 | 0.195333 | -0.47669704 | -0.456356212 | 9.47999 | 9.500331 | 9.49016 | 1 | Isco | -290.56 | -116.78 | -112.0186 | -114.4017 | -114.4017 | 1.183606 | 0.9174141 | 0.9117956 | 0.9145991 | 0.9145991
543 | 42200.75 | 6:03 | 27.9914 | 27.9914 | 2829.45 | -1.07642 | -29008.1 | 0.0508453 | -0.614581 | 217.3 | 171.1 | 22.3 | 176 | 21.9 | 176.3 | 9.86243 | 110.925 | 1.85121 | 0.698768 | 0.195333 | -0.47646336 | -0.456356212 | 9.480224 | 9.500331 | 9.490277 | 1 | Isco | -290.56 | -116.7254 | -112.0186 | -114.3744 | -114.3744 | 1.183606 | 0.9173493 | 0.9117956 | 0.9145668 | 0.9145668
544 | 42200.7525 | 6:04 | 28.0079 | 28.0079 | 2841.75 | -0.153076 | -29008.1 | 0.0508453 | -0.615525 | 188.8 | 172.2 | 22.3 | 167.4 | 21.9 | 176.6 | 9.86243 | 110.894 | 1.85121 | 0.699256 | 0.195147 | -0.47770288 | -0.455883772 | 9.478984 | 9.500803 | 9.489894 | 1 | Isco | -290.591 | -117.0149 | -111.9078 | -114.4641 | -114.4641 | 1.183667 | 0.9176931 | 0.9116657 | 0.9146727 | 0.9146727
545 | 42200.75 | 6:05 | 28.0246 | 28.0246 | 2850.37 | -1.07642 | -29008.1 | 0.0508453 | -0.61477 | 168.5 | 175.3 | 22.3 | 164.3 | 21.9 | 176.8 | 9.86243 | 110.925 | 1.85121 | 0.699621 | 0.195147 | -0.47862998 | -0.455883772 | 9.478057 | 9.500803 | 9.48943 | 1 | Isco | -290.56 | -117.2314 | -111.9078 | -114.5726 | -114.5726 | 1.183606 | 0.9179504 | 0.9116657 | 0.9148008 | 0.9148008
546 | 42200.75 | 6:06 | 28.0413 | 28.0413 | 2856.22 | -1.07642 | -29008.1 | 0.0508453 | -0.615525 | 162.6 | 177 | 22.3 | 158.2 | 21.9 | 176.9 | 9.86243 | 110.894 | 1.85121 | 0.69953 | 0.19524 | -0.47839884 | -0.456119992 | 9.478288 | 9.500567 | 9.489428 | 1 | Isco | -290.591 | -117.1774 | -111.9632 | -114.5732 | -114.5732 | 1.183667 | 0.9178862 | 0.9117306 | 0.9148015 | 0.9148015
547 | 42200.75 | 6:07 | 28.0578 | 28.0578 | 2855.29 | -1.07642 | -29008.1 | 0.0508453 | -0.615525 | 160.2 | 174.3 | 22.3 | 156.1 | 21.9 | 176.8 | 9.86243 | 110.925 | 1.85121 | 0.699835 | 0.195519 | -0.47917354 | -0.456828652 | 9.477514 | 9.499858 | 9.488686 | 1 | Isco | -290.56 | -117.3583 | -112.1294 | -114.7468 | -114.7468 | 1.183606 | 0.9181013 | 0.9119256 | 0.9150065 | 0.9150065
548 | 42200.76 | 6:08 | 28.0744 | 28.0744 | 2844.83 | -0.153076 | -29008.1 | 0.0508453 | -0.615336 | 158.7 | 170 | 22.3 | 153.3 | 21.9 | 176.6 | 9.86243 | 110.925 | 1.85121 | 0.699439 | 0.195147 | -0.4781677 | -0.455883772 | 9.478519 | 9.500803 | 9.489661 | 1 | Isco | -290.56 | -117.1235 | -111.9078 | -114.5185 | -114.5185 | 1.183606 | 0.9178221 | 0.9116657 | 0.9147369 | 0.9147369
549 | 42200.76 | 6:09 | 28.091 | 28.091 | 2827.6 | -1.07642 | -29008.1 | 0.0508453 | -0.615525 | 171.5 | 172.4 | 22.3 | 152.6 | 21.9 | 176.3 | 9.86243 | 110.925 | 1.85121 | 0.698982 | 0.195612 | -0.47700692 | -0.457064872 | 9.47968 | 9.499622 | 9.489651 | 1 | Isco | -290.56 | -116.8523 | -112.1848 | -114.5209 | -114.5209 | 1.183606 | 0.9175 | 0.9119906 | 0.9147398 | 0.9147398
550 | 42200.76 | 6:10 | 28.1076 | 28.1076 | 2806.37 | -1.07642 | -29008.1 | 0.0508453 | -0.614959 | 209.4 | 168.9 | 22.3 | 171.4 | 21.9 | 176 | 9.86243 | 110.894 | 1.85121 | 0.698982 | 0.195829 | -0.47700692 | -0.457616052 | 9.47968 | 9.499071 | 9.489376 | 1 | Isco | -290.591 | -116.8523 | -112.3141 | -114.5854 | -114.5854 | 1.183667 | 0.9175 | 0.9121423 | 0.9148159 | 0.9148159
551 | 42200.76 | 6:11 | 28.1242 | 28.1242 | 2805.44 | -1.07642 | -29008.1 | 0.0508453 | -0.61477 | 180.6 | 166.6 | 22.3 | 162.6 | 21.9 | 175.8 | 9.86243 | 110.925 | 1.85121 | 0.699164 | 0.195829 | -0.4774692 | -0.457616052 | 9.479218 | 9.499071 | 9.489144 | 1 | Isco | -290.56 | -116.9603 | -112.3141 | -114.6395 | -114.6395 | 1.183606 | 0.9176283 | 0.9121423 | 0.9148798 | 0.9148798
552 | 42200.76 | 6:12 | 28.1409 | 28.1409 | 2800.52 | -1.07642 | -29008.1 | 0.0508453 | -0.615336 | 173.4 | 171.5 | 22.3 | 165.4 | 21.9 | 175.8 | 9.86243 | 110.925 | 1.85121 | 0.699256 | 0.196512 | -0.47770288 | -0.459350872 | 9.478984 | 9.497336 | 9.48816 | 1 | Isco | -290.56 | -117.0149 | -112.7208 | -114.8698 | -114.8698 | 1.183606 | 0.9176931 | 0.9126199 | 0.9151518 | 0.9151518
553 | 42200.76 | 6:13 | 28.1574 | 28.1574 | 2800.52 | -1.07642 | -29008.1 | 0.0508453 | -0.61477 | 181.8 | 175.7 | 22.3 | 158.8 | 21.9 | 175.8 | 9.86243 | 110.925 | 1.85121 | 0.699256 | 0.196294 | -0.47770288 | -0.458797152 | 9.478984 | 9.49789 | 9.488437 | 1 | Isco | -290.56 | -117.0149 | -112.591 | -114.805 | -114.805 | 1.183606 | 0.9176931 | 0.9124674 | 0.9150753 | 0.9150753
554 | 42200.76 | 6:14 | 28.1741 | 28.1741 | 2795.9 | -0.153076 | -29008.1 | 0.0508453 | -0.615336 | 204 | 177.6 | 22.3 | 170.7 | 21.9 | 175.8 | 9.86243 | 110.925 | 1.85121 | 0.699439 | 0.196884 | -0.4781677 | -0.460295752 | 9.478519 | 9.496391 | 9.487455 | 1 | Isco | -290.56 | -117.1235 | -112.9423 | -115.0347 | -115.0347 | 1.183606 | 0.9178221 | 0.9128802 | 0.9153467 | 0.9153467
555 | 42200.76 | 6:15 | 28.1906 | 28.1906 | 2809.14 | -0.153076 | -29008.1 | 0.0508453 | -0.615336 | 171.7 | 172.4 | 22.3 | 166.1 | 21.9 | 175.9 | 9.86243 | 110.925 | 1.85121 | 0.699926 | 0.196512 | -0.47940468 | -0.459350872 | 9.477282 | 9.497336 | 9.487309 | 1 | Isco | -290.56 | -117.4123 | -112.7208 | -115.0689 | -115.0689 | 1.183606 | 0.9181654 | 0.9126199 | 0.9153871 | 0.9153871
556 | 42200.76 | 6:16 | 28.2073 | 28.2073 | 2815.91 | -0.153076 | -29008.1 | 0.0508453 | -0.615148 | 183.4 | 172.6 | 22.3 | 160 | 21.9 | 176.1 | 9.86243 | 110.894 | 1.85121 | 0.699621 | 0.196015 | -0.47862998 | -0.458088492 | 9.478057 | 9.498599 | 9.488328 | 1 | Isco | -290.591 | -117.2314 | -112.4248 | -114.8306 | -114.8306 | 1.183667 | 0.9179504 | 0.9122723 | 0.9151055 | 0.9151055
557 | 42200.76 | 6:17 | 28.2239 | 28.2239 | 2813.14 | -1.07642 | -29008.1 | 0.0508453 | -0.615525 | 200.7 | 175.5 | 22.3 | 170 | 21.9 | 176.2 | 9.86243 | 110.925 | 1.85121 | 0.700017 | 0.196108 | -0.47963582 | -0.458324712 | 9.477051 | 9.498362 | 9.487707 | 1 | Isco | -290.56 | -117.4663 | -112.4802 | -114.9759 | -114.9759 | 1.183606 | 0.9182296 | 0.9123373 | 0.9152771 | 0.9152771
558 | 42200.76 | 6:18 | 28.2405 | 28.2405 | 2827.6 | -1.07642 | -29008.1 | 0.0508453 | -0.615336 | 172 | 177.4 | 22.3 | 166 | 21.8 | 176.4 | 9.86243 | 110.894 | 1.85121 | 0.700291 | 0.196108 | -0.48033178 | -0.458324712 | 9.476355 | 9.498362 | 9.487359 | 1 | Isco | -290.591 | -117.6287 | -112.4802 | -115.0573 | -115.0573 | 1.183667 | 0.9184229 | 0.9123373 | 0.9153734 | 0.9153734
559 | 42200.76 | 6:19 | 28.257 | 28.257 | 2838.06 | -1.07642 | -29008.1 | 0.0508453 | -0.615776 | 181.7 | 174.2 | 22.3 | 159.3 | 21.8 | 176.6 | 9.86243 | 110.925 | 1.85121 | 0.70087 | 0.196201 | -0.48180244 | -0.458560932 | 9.474885 | 9.498126 | 9.486505 | 1 | Isco | -290.56 | -117.972 | -112.5356 | -115.257 | -115.257 | 1.183606 | 0.9188315 | 0.9124024 | 0.9156094 | 0.9156094
560 | 42200.76 | 6:20 | 28.2738 | 28.2738 | 2837.14 | -1.07642 | -29008.1 | 0.0508453 | -0.61477 | 206.3 | 170.2 | 22.3 | 172.1 | 21.8 | 176.7 | 9.86243 | 110.925 | 1.85121 | 0.700687 | 0.195736 | -0.48133762 | -0.457379832 | 9.475349 | 9.499307 | 9.487328 | 1 | Isco | -290.56 | -117.8635 | -112.2587 | -115.0645 | -115.0645 | 1.183606 | 0.9187023 | 0.9120772 | 0.9153818 | 0.9153818
561 | 42200.76 | 6:21 | 28.2904 | 28.2904 | 2848.52 | -0.153076 | -29008.1 | 0.0508268 | -0.615336 | 172.7 | 173 | 22.3 | 167.4 | 21.8 | 176.9 | 9.86243 | 110.925 | 1.85121 | 0.701053 | 0.195333 | -0.48226726 | -0.456356212 | 9.47442 | 9.500331 | 9.487375 | 1 | Isco | -290.56 | -118.0804 | -112.0186 | -115.0535 | -115.0535 | 1.183606 | 0.9189607 | 0.9117956 | 0.9153688 | 0.9153688
562 | 42200.77 | 6:22 | 28.307 | 28.307 | 2856.22 | -1.07642 | -29008.1 | 0.0508453 | -0.615525 | 185.3 | 169.3 | 22.3 | 161.2 | 21.9 | 177.1 | 9.86243 | 110.925 | 1.85121 | 0.701632 | 0.195426 | -0.48373792 | -0.456592432 | 9.472949 | 9.500095 | 9.486522 | 1 | Isco | -290.56 | -118.4236 | -112.074 | -115.2531 | -115.2531 | 1.183606 | 0.9193696 | 0.9118606 | 0.9156048 | 0.9156048
563 | 42200.77 | 6:23 | 28.3236 | 28.3236 | 2853.45 | -1.07642 | -29008.1 | 0.0508453 | -0.61477 | 203.5 | 166.9 | 22.3 | 169.5 | 21.9 | 177.2 | 9.86243 | 110.925 | 1.85121 | 0.70154 | 0.195612 | -0.48350424 | -0.457064872 | 9.473183 | 9.499622 | 9.486402 | 1 | Isco | -290.56 | -118.369 | -112.1848 | -115.281 | -115.281 | 1.183606 | 0.9193046 | 0.9119906 | 0.9156379 | 0.9156379
564 | 42200.77 | 6:24 | 28.3402 | 28.3402 | 2861.14 | -1.07642 | -29008.1 | 0.0508453 | -0.615336 | 171.5 | 172.2 | 22.3 | 166.9 | 21.9 | 177.5 | 9.86243 | 110.925 | 1.85121 | 0.701723 | 0.195519 | -0.48396906 | -0.456828652 | 9.472718 | 9.499858 | 9.486288 | 1 | Isco | -290.56 | -118.4775 | -112.1294 | -115.3078 | -115.3078 | 1.183606 | 0.9194339 | 0.9119256 | 0.9156695 | 0.9156695
565 | 42200.77 | 6:25 | 28.3568 | 28.3568 | 2864.83 | -1.07642 | -29008.1 | 0.0508453 | -0.615148 | 185.8 | 176.4 | 22.3 | 159.8 | 21.9 | 177.7 | 9.86243 | 110.894 | 1.85121 | 0.701906 | 0.196015 | -0.48443388 | -0.458088492 | 9.472253 | 9.498599 | 9.485426 | 1 | Isco | -290.591 | -118.5859 | -112.4248 | -115.5094 | -115.5094 | 1.183667 | 0.9195632 | 0.9122723 | 0.9159081 | 0.9159081
566 | 42200.77 | 6:26 | 28.3733 | 28.3733 | 2862.06 | -1.07642 | -29008.1 | 0.0508453 | -0.614581 | 216.3 | 178.4 | 22.3 | 178.1 | 21.9 | 177.7 | 9.86243 | 110.925 | 1.85121 | 0.702089 | 0.195736 | -0.4848987 | -0.457379832 | 9.471788 | 9.499307 | 9.485548 | 1 | Isco | -290.56 | -118.6943 | -112.2587 | -115.4809 | -115.4809 | 1.183606 | 0.9196926 | 0.9120772 | 0.9158743 | 0.9158743
567 | 42200.77 | 6:27 | 28.3899 | 28.3899 | 2880.22 | -1.07642 | -29008.1 | 0.0508453 | -0.614959 | 170.3 | 173 | 22.3 | 166.4 | 21.9 | 178 | 9.86243 | 110.925 | 1.85121 | 0.702089 | 0.195426 | -0.4848987 | -0.456592432 | 9.471788 | 9.500095 | 9.485941 | 1 | Isco | -290.56 | -118.6943 | -112.074 | -115.3889 | -115.3889 | 1.183606 | 0.9196926 | 0.9118606 | 0.9157654 | 0.9157654
568 | 42200.77 | 6:28 | 28.4065 | 28.4065 | 2886.07 | -0.153076 | -29008.1 | 0.0508453 | -0.615336 | 164.3 | 169.1 | 22.3 | 159.6 | 21.9 | 178.2 | 9.86243 | 110.925 | 1.79248 | 0.702302 | 0.194868 | -0.48543972 | -0.455175112 | 9.471247 | 9.501512 | 9.48638 | 1 | Isco | -290.56 | -118.8205 | -111.7415 | -115.2864 | -115.2864 | 1.183606 | 0.9198431 | 0.9114708 | 0.9156442 | 0.9156442
569 | 42200.77 | 6:29 | 28.4231 | 28.4231 | 2879.3 | -0.153076 | -29008.1 | 0.0508453 | -0.615525 | 161.7 | 166.7 | 22.3 | 156.3 | 21.9 | 178.2 | 9.86243 | 110.925 | 1.85121 | 0.702302 | 0.195426 | -0.48543972 | -0.456592432 | 9.471247 | 9.500095 | 9.485671 | 1 | Isco | -290.56 | -118.8205 | -112.074 | -115.4521 | -115.4521 | 1.183606 | 0.9198431 | 0.9118606 | 0.9158402 | 0.9158402
570 | 42200.77 | 6:30 | 28.4398 | 28.4398 | 2864.83 | -1.07642 | -29008.1 | 0.0508453 | -0.614581 | 160.1 | 164.9 | 22.3 | 156.9 | 21.9 | 178 | 9.86243 | 110.894 | 1.85121 | 0.702302 | 0.195736 | -0.48543972 | -0.457379832 | 9.471247 | 9.499307 | 9.485277 | 1 | Isco | -290.591 | -118.8205 | -112.2587 | -115.5442 | -115.5442 | 1.183667 | 0.9198431 | 0.9120772 | 0.9159492 | 0.9159492
571 | 42200.77 | 6:31 | 28.4564 | 28.4564 | 2841.75 | -0.153076 | -29008.1 | 0.0508453 | -0.615336 | 175.5 | 163.8 | 22.3 | 154.9 | 21.9 | 177.7 | 9.86243 | 110.925 | 1.85121 | 0.701723 | 0.196294 | -0.48396906 | -0.458797152 | 9.472718 | 9.49789 | 9.485304 | 1 | Isco | -290.56 | -118.4775 | -112.591 | -115.538 | -115.538 | 1.183606 | 0.9194339 | 0.9124674 | 0.9159418 | 0.9159418
572 | 42200.77 | 6:32 | 28.4729 | 28.4729 | 2814.98 | -1.07642 | -29008.1 | 0.0508453 | -0.614959 | 210.1 | 169.4 | 22.3 | 171.1 | 21.9 | 177.3 | 9.86243 | 110.925 | 1.85121 | 0.701358 | 0.198031 | -0.48304196 | -0.463209132 | 9.473645 | 9.493478 | 9.483561 | 1 | Isco | -290.56 | -118.2612 | -113.6249 | -115.9454 | -115.9454 | 1.183606 | 0.9191761 | 0.9136833 | 0.9164242 | 0.9164242
573 | 42200.77 | 6:33 | 28.4897 | 28.4897 | 2813.14 | -1.07642 | -29008.1 | 0.0508453 | -0.615525 | 183.3 | 174 | 22.3 | 162.6 | 21.9 | 177.2 | 9.86243 | 110.925 | 1.85121 | 0.701449 | 0.198528 | -0.4832731 | -0.464471512 | 9.473414 | 9.492216 | 9.482815 | 1 | Isco | -290.56 | -118.3151 | -113.9205 | -116.1199 | -116.1199 | 1.183606 | 0.9192404 | 0.9140317 | 0.9166311 | 0.9166311
574 | 42200.77 | 6:34 | 28.5062 | 28.5062 | 2812.21 | -1.07642 | -29008.1 | 0.0508453 | -0.61477 | 172.5 | 177.6 | 22.3 | 164.9 | 21.8 | 177.2 | 9.86243 | 110.925 | 1.85121 | 0.70154 | 0.198528 | -0.48350424 | -0.464471512 | 9.473183 | 9.492216 | 9.482699 | 1 | Isco | -290.56 | -118.369 | -113.9205 | -116.1469 | -116.1469 | 1.183606 | 0.9193046 | 0.9140317 | 0.9166631 | 0.9166631
575 | 42200.77 | 6:35 | 28.5228 | 28.5228 | 2814.98 | -1.07642 | -29008.1 | 0.0508453 | -0.614959 | 182.4 | 175.8 | 22.3 | 159.3 | 21.8 | 177.2 | 9.86243 | 110.925 | 1.85121 | 0.701236 | 0.197752 | -0.48273208 | -0.462500472 | 9.473955 | 9.494187 | 9.484071 | 1 | Isco | -290.56 | -118.1889 | -113.4589 | -115.8263 | -115.8263 | 1.183606 | 0.9190899 | 0.9134879 | 0.9162832 | 0.9162832
576 | 42200.77 | 6:36 | 28.5394 | 28.5394 | 2809.14 | -0.153076 | -29008.1 | 0.0508453 | -0.615776 | 218.4 | 170.8 | 22.3 | 174.8 | 21.8 | 177.1 | 9.86243 | 110.925 | 1.85121 | 0.701449 | 0.198434 | -0.4832731 | -0.464232752 | 9.473414 | 9.492454 | 9.482934 | 1 | Isco | -290.56 | -118.3151 | -113.8646 | -116.092 | -116.092 | 1.183606 | 0.9192404 | 0.9139658 | 0.916598 | 0.916598
577 | 42200.78 | 6:37 | 28.556 | 28.556 | 2818.98 | -0.153076 | -29008.1 | 0.0508453 | -0.615336 | 186.1 | 171.9 | 22.3 | 165.5 | 21.8 | 177.2 | 9.86243 | 110.925 | 1.85121 | 0.701815 | 0.198031 | -0.48420274 | -0.463209132 | 9.472484 | 9.493478 | 9.482981 | 1 | Isco | -290.56 | -118.532 | -113.6249 | -116.081 | -116.081 | 1.183606 | 0.9194989 | 0.9136833 | 0.916585 | 0.916585
578 | 42200.78 | 6:38 | 28.5726 | 28.5726 | 2824.52 | -1.07642 | -29008.1 | 0.0508453 | -0.614581 | 183.1 | 174.9 | 22.3 | 161.4 | 21.9 | 177.4 | 9.86243 | 110.925 | 1.85121 | 0.701906 | 0.197938 | -0.48443388 | -0.462972912 | 9.472253 | 9.493714 | 9.482984 | 1 | Isco | -290.56 | -118.5859 | -113.5696 | -116.0804 | -116.0804 | 1.183606 | 0.9195632 | 0.9136182 | 0.9165843 | 0.9165843
579 | 42200.78 | 6:39 | 28.5892 | 28.5892 | 2829.45 | -1.07642 | -29008.1 | 0.0508453 | -0.615525 | 185.2 | 178 | 22.3 | 160.6 | 21.9 | 177.5 | 9.86243 | 110.925 | 1.85121 | 0.702089 | 0.197845 | -0.4848987 | -0.462736692 | 9.471788 | 9.49395 | 9.482869 | 1 | Isco | -290.56 | -118.6943 | -113.5142 | -116.1071 | -116.1071 | 1.183606 | 0.9196926 | 0.913553 | 0.9166159 | 0.9166159
580 | 42200.78 | 6:40 | 28.6059 | 28.6059 | 2836.22 | -1.07642 | -29008.1 | 0.0508268 | -0.615336 | 170.5 | 173.6 | 22.3 | 164.7 | 21.8 | 177.6 | 9.86243 | 110.925 | 1.85121 | 0.702211 | 0.197566 | -0.48520858 | -0.462028032 | 9.471478 | 9.494659 | 9.483069 | 1 | Isco | -290.56 | -118.7666 | -113.3482 | -116.0605 | -116.0605 | 1.183606 | 0.9197788 | 0.9133576 | 0.9165607 | 0.9165607
581 | 42200.78 | 6:41 | 28.6225 | 28.6225 | 2838.06 | -1.07642 | -29008.1 | 0.0508453 | -0.61477 | 163.3 | 169.3 | 22.3 | 158.7 | 21.8 | 177.6 | 9.86243 | 110.925 | 1.85121 | 0.702576 | 0.198155 | -0.48613568 | -0.463524092 | 9.470551 | 9.493163 | 9.481857 | 1 | Isco | -290.56 | -118.9828 | -113.6987 | -116.3437 | -116.3437 | 1.183606 | 0.9200369 | 0.9137702 | 0.9168964 | 0.9168964
582 | 42200.78 | 6:42 | 28.639 | 28.639 | 2829.45 | -1.07642 | -29008.1 | 0.0508268 | -0.615525 | 182.1 | 166.6 | 22.3 | 155.4 | 21.8 | 177.5 | 9.86243 | 110.925 | 1.85121 | 0.702302 | 0.198031 | -0.48543972 | -0.463209132 | 9.471247 | 9.493478 | 9.482363 | 1 | Isco | -290.56 | -118.8205 | -113.6249 | -116.2256 | -116.2256 | 1.183606 | 0.9198431 | 0.9136833 | 0.9167563 | 0.9167563
583 | 42200.78 | 6:43 | 28.6556 | 28.6556 | 2811.29 | -1.07642 | -29008.1 | 0.0508268 | -0.615148 | 214.1 | 165.1 | 22.3 | 172.7 | 21.9 | 177.3 | 9.86243 | 110.925 | 1.85121 | 0.702302 | 0.198248 | -0.48543972 | -0.463760312 | 9.471247 | 9.492927 | 9.482087 | 1 | Isco | -290.56 | -118.8205 | -113.754 | -116.29 | -116.29 | 1.183606 | 0.9198431 | 0.9138354 | 0.9168327 | 0.9168327
584 | 42200.78 | 6:44 | 28.6722 | 28.6722 | 2813.14 | -1.07642 | -29008.1 | 0.0508268 | -0.614581 | 183.7 | 163.8 | 22.3 | 163.6 | 21.9 | 177.4 | 9.86243 | 110.925 | 1.85121 | 0.702302 | 0.198528 | -0.48543972 | -0.464471512 | 9.471247 | 9.492216 | 9.481731 | 1 | Isco | -290.56 | -118.8205 | -113.9205 | -116.3731 | -116.3731 | 1.183606 | 0.9198431 | 0.9140317 | 0.9169312 | 0.9169312
585 | 42200.78 | 6:45 | 28.6888 | 28.6888 | 2809.14 | -1.07642 | -29008.1 | 0.0508268 | -0.614581 | 172.6 | 169.4 | 22.3 | 166.1 | 21.8 | 177.4 | 9.86243 | 110.925 | 1.85121 | 0.702302 | 0.1989 | -0.48543972 | -0.465416392 | 9.471247 | 9.491271 | 9.481259 | 1 | Isco | -290.56 | -118.8205 | -114.1418 | -116.4835 | -116.4835 | 1.183606 | 0.9198431 | 0.9142925 | 0.9170622 | 0.9170622
586 | 42200.78 | 6:46 | 28.7054 | 28.7054 | 2808.21 | -1.07642 | -29008.1 | 0.0508268 | -0.614959 | 181.7 | 174.1 | 22.3 | 158.1 | 21.8 | 177.5 | 9.86243 | 110.925 | 1.85121 | 0.702393 | 0.199582 | -0.48567086 | -0.467148672 | 9.471016 | 9.489538 | 9.480277 | 1 | Isco | -290.56 | -118.8744 | -114.5473 | -116.7129 | -116.7129 | 1.183606 | 0.9199075 | 0.9147709 | 0.9173344 | 0.9173344
587 | 42200.78 | 6:47 | 28.722 | 28.722 | 2801.75 | -1.07642 | -29008.1 | 0.0508453 | -0.614581 | 216.2 | 177.4 | 22.3 | 175.3 | 21.8 | 177.4 | 9.86243 | 110.925 | 1.85121 | 0.701906 | 0.199117 | -0.48443388 | -0.465967572 | 9.472253 | 9.490719 | 9.481486 | 1 | Isco | -290.56 | -118.5859 | -114.2708 | -116.4304 | -116.4304 | 1.183606 | 0.9195632 | 0.9144447 | 0.9169992 | 0.9169992
588 | 42200.78 | 6:48 | 28.7388 | 28.7388 | 2815.91 | -1.07642 | -29008.1 | 0.0508453 | -0.615525 | 184.9 | 176.1 | 22.3 | 166.4 | 21.8 | 177.6 | 9.86243 | 110.925 | 1.85121 | 0.702485 | 0.199117 | -0.48590454 | -0.465967572 | 9.470783 | 9.490719 | 9.480751 | 1 | Isco | -290.56 | -118.9289 | -114.2708 | -116.6022 | -116.6022 | 1.183606 | 0.9199725 | 0.9144447 | 0.917203 | 0.917203
589 | 42200.78 | 6:49 | 28.7555 | 28.7555 | 2826.68 | -1.07642 | -29008.1 | 0.0508453 | -0.615148 | 169 | 170.8 | 22.3 | 162.9 | 21.8 | 177.8 | 9.86243 | 110.925 | 1.85121 | 0.702485 | 0.199396 | -0.48590454 | -0.466676232 | 9.470783 | 9.490011 | 9.480397 | 1 | Isco | -290.56 | -118.9289 | -114.4367 | -116.685 | -116.685 | 1.183606 | 0.9199725 | 0.9146404 | 0.9173013 | 0.9173013
590 | 42200.78 | 6:50 | 28.772 | 28.772 | 2827.6 | -1.07642 | -29008.1 | 0.0508453 | -0.61477 | 163.4 | 171.4 | 22.3 | 158.1 | 21.8 | 177.9 | 9.86243 | 110.925 | 1.85121 | 0.702667 | 0.199117 | -0.48636682 | -0.465967572 | 9.47032 | 9.490719 | 9.48052 | 1 | Isco | -290.56 | -119.0366 | -114.2708 | -116.6562 | -116.6562 | 1.183606 | 0.9201012 | 0.9144447 | 0.9172671 | 0.9172671
591 | 42200.79 | 6:51 | 28.7886 | 28.7886 | 2821.75 | -1.07642 | -29008.1 | 0.0508453 | -0.61477 | 161.2 | 174.5 | 22.3 | 155.4 | 21.8 | 177.7 | 9.86243 | 110.925 | 1.85121 | 0.702759 | 0.199117 | -0.4866005 | -0.465967572 | 9.470087 | 9.490719 | 9.480403 | 1 | Isco | -290.56 | -119.0911 | -114.2708 | -116.6835 | -116.6835 | 1.183606 | 0.9201663 | 0.9144447 | 0.9172995 | 0.9172995
592 | 42200.79 | 6:52 | 28.8051 | 28.8051 | 2811.29 | -1.07642 | -29008.1 | 0.0508453 | -0.614581 | 159.7 | 177.7 | 22.3 | 156.4 | 21.8 | 177.6 | 9.86243 | 110.925 | 1.85121 | 0.702211 | 0.199117 | -0.48520858 | -0.465967572 | 9.471478 | 9.490719 | 9.481099 | 1 | Isco | -290.56 | -118.7666 | -114.2708 | -116.5209 | -116.5209 | 1.183606 | 0.9197788 | 0.9144447 | 0.9171066 | 0.9171066
593 | 42200.79 | 6:53 | 28.8218 | 28.8218 | 2797.75 | -1.07642 | -29008.1 | 0.0508268 | -0.614581 | 179 | 175.6 | 22.3 | 153.5 | 21.8 | 177.2 | 9.86243 | 110.925 | 1.85121 | 0.701906 | 0.199489 | -0.48443388 | -0.466912452 | 9.472253 | 9.489775 | 9.481014 | 1 | Isco | -290.56 | -118.5859 | -114.492 | -116.5408 | -116.5408 | 1.183606 | 0.9195632 | 0.9147057 | 0.9171301 | 0.9171301
594 | 42200.79 | 6:54 | 28.8384 | 28.8384 | 2780.52 | -1.07642 | -29008.1 | 0.0508453 | -0.615525 | 214.4 | 170.8 | 22.3 | 170.8 | 21.8 | 176.8 | 9.86243 | 110.925 | 1.85121 | 0.701906 | 0.199892 | -0.48443388 | -0.467936072 | 9.472253 | 9.488751 | 9.480502 | 1 | Isco | -290.56 | -118.5859 | -114.7316 | -116.6603 | -116.6603 | 1.183606 | 0.9195632 | 0.9149885 | 0.9172721 | 0.9172721
595 | 42200.79 | 6:55 | 28.855 | 28.855 | 2782.36 | -1.07642 | -29008.1 | 0.0508268 | -0.615148 | 188.8 | 173 | 22.3 | 161.8 | 21.9 | 176.7 | 9.86243 | 110.925 | 1.85121 | 0.702089 | 0.199396 | -0.4848987 | -0.466676232 | 9.471788 | 9.490011 | 9.4809 | 1 | Isco | -290.56 | -118.6943 | -114.4367 | -116.5675 | -116.5675 | 1.183606 | 0.9196926 | 0.9146404 | 0.9171618 | 0.9171618
596 | 42200.79 | 6:56 | 28.8717 | 28.8717 | 2784.21 | -1.07642 | -29008.1 | 0.0508453 | -0.615336 | 170.6 | 175.9 | 22.3 | 163.3 | 21.8 | 176.7 | 9.86243 | 110.925 | 1.85121 | 0.702393 | 0.1989 | -0.48567086 | -0.465416392 | 9.471016 | 9.491271 | 9.481143 | 1 | Isco | -290.56 | -118.8744 | -114.1418 | -116.5105 | -116.5105 | 1.183606 | 0.9199075 | 0.9142925 | 0.9170942 | 0.9170942
597 | 42200.79 | 6:57 | 28.8883 | 28.8883 | 2788.21 | -1.07642 | -29008.1 | 0.0508268 | -0.615525 | 162.9 | 177.4 | 22.3 | 156.2 | 21.8 | 176.7 | 9.86243 | 110.925 | 1.85121 | 0.702393 | 0.199117 | -0.48567086 | -0.465967572 | 9.471016 | 9.490719 | 9.480868 | 1 | Isco | -290.56 | -118.8744 | -114.2708 | -116.5749 | -116.5749 | 1.183606 | 0.9199075 | 0.9144447 | 0.9171706 | 0.9171706
598 | 42200.79 | 6:58 | 28.9049 | 28.9049 | 2784.21 | -1.07642 | -29008.1 | 0.0508268 | -0.61477 | 177 | 172.4 | 22.3 | 154 | 21.8 | 176.6 | 9.86243 | 110.925 | 1.85121 | 0.702211 | 0.199303 | -0.48520858 | -0.466440012 | 9.471478 | 9.490247 | 9.480863 | 1 | Isco | -290.56 | -118.7666 | -114.3814 | -116.5761 | -116.5761 | 1.183606 | 0.9197788 | 0.9145751 | 0.917172 | 0.917172
599 | 42200.79 | 6:59 | 28.9215 | 28.9215 | 2771.9 | -1.07642 | -29008.1 | 0.0508453 | -0.615776 | 211.9 | 172.2 | 22.3 | 172 | 21.8 | 176.4 | 9.86243 | 110.925 | 1.85121 | 0.702393 | 0.199675 | -0.48567086 | -0.467384892 | 9.471016 | 9.489302 | 9.480159 | 1 | Isco | -290.56 | -118.8744 | -114.6026 | -116.7404 | -116.7404 | 1.183606 | 0.9199075 | 0.9148362 | 0.9173671 | 0.9173671
600 | 42200.79 | 7:00 | 28.938 | 28.938 | 2778.67 | -1.07642 | -29008.1 | 0.0508268 | -0.614581 | 184.7 | 175.5 | 22.3 | 162.6 | 21.8 | 176.4 | 9.86243 | 110.925 | 1.85121 | 0.702759 | 0.199396 | -0.4866005 | -0.466676232 | 9.470087 | 9.490011 | 9.480049 | 1 | Isco | -290.56 | -119.0911 | -114.4367 | -116.7663 | -116.7663 | 1.183606 | 0.9201663 | 0.9146404 | 0.9173978 | 0.9173978
601 | 42200.79 | 7:01 | 28.9546 | 28.9546 | 2784.21 | -1.07642 | -29008.1 | 0.0508453 | -0.61477 | 171.8 | 177.6 | 22.3 | 165.1 | 21.8 | 176.5 | 9.86243 | 110.925 | 1.85121 | 0.702759 | 0.199117 | -0.4866005 | -0.465967572 | 9.470087 | 9.490719 | 9.480403 | 1 | Isco | -290.56 | -119.0911 | -114.2708 | -116.6835 | -116.6835 | 1.183606 | 0.9201663 | 0.9144447 | 0.9172995 | 0.9172995
602 | 42200.79 | 7:02 | 28.9712 | 28.9712 | 2792.83 | -1.07642 | -29008.1 | 0.0508453 | -0.615148 | 163.3 | 172.6 | 22.3 | 157.8 | 21.8 | 176.6 | 9.86243 | 110.925 | 1.85121 | 0.703246 | 0.199303 | -0.48783748 | -0.466440012 | 9.46885 | 9.490247 | 9.479548 | 1 | Isco | -290.56 | -119.3795 | -114.3814 | -116.8831 | -116.8831 | 1.183606 | 0.9205108 | 0.9145751 | 0.9175366 | 0.9175366
603 | 42200.79 | 7:03 | 28.988 | 28.988 | 2787.29 | -1.07642 | -29008.1 | 0.0508453 | -0.615336 | 181.4 | 172.5 | 22.3 | 157.1 | 21.8 | 176.5 | 9.86243 | 110.925 | 1.85121 | 0.702972 | 0.198807 | -0.48714152 | -0.465180172 | 9.469546 | 9.491507 | 9.480526 | 1 | Isco | -290.56 | -119.2172 | -114.0865 | -116.6547 | -116.6547 | 1.183606 | 0.920317 | 0.9142273 | 0.9172654 | 0.9172654
604 | 42200.79 | 7:04 | 29.0046 | 29.0046 | 2775.59 | -1.07642 | -29008.1 | 0.0508453 | -0.615336 | 215.8 | 175.7 | 22.3 | 173.5 | 21.8 | 176.4 | 9.86243 | 110.925 | 1.85121 | 0.70285 | 0.1989 | -0.48683164 | -0.465416392 | 9.469855 | 9.491271 | 9.480563 | 1 | Isco | -290.56 | -119.145 | -114.1418 | -116.6461 | -116.6461 | 1.183606 | 0.9202307 | 0.9142925 | 0.9172552 | 0.9172552
605 | 42200.79 | 7:05 | 29.0212 | 29.0212 | 2786.36 | -1.07642 | -29008.1 | 0.0508453 | -0.614959 | 189.4 | 177.9 | 22.3 | 163.6 | 21.8 | 176.4 | 9.86243 | 110.925 | 1.85121 | 0.703155 | 0.199024 | -0.48760634 | -0.465731352 | 9.469081 | 9.490956 | 9.480018 | 1 | Isco | -290.56 | -119.3256 | -114.2155 | -116.7734 | -116.7734 | 1.183606 | 0.9204464 | 0.9143794 | 0.9174062 | 0.9174062
606 | 42200.8 | 7:06 | 29.0378 | 29.0378 | 2795.9 | -1.07642 | -29008.1 | 0.0508453 | -0.614959 | 169.2 | 174.7 | 22.3 | 162.7 | 21.8 | 176.5 | 9.86243 | 110.925 | 1.85121 | 0.703703 | 0.1989 | -0.48899826 | -0.465416392 | 9.467689 | 9.491271 | 9.47948 | 1 | Isco | -290.56 | -119.65 | -114.1418 | -116.8992 | -116.8992 | 1.183606 | 0.9208343 | 0.9142925 | 0.9175556 | 0.9175556
607 | 42200.8 | 7:07 | 29.0544 | 29.0544 | 2800.52 | -1.07642 | -29008.1 | 0.0508453 | -0.615148 | 162.9 | 170.6 | 22.3 | 158.1 | 21.8 | 176.6 | 9.86243 | 110.925 | 1.85121 | 0.703612 | 0.198341 | -0.48876712 | -0.463996532 | 9.46792 | 9.492691 | 9.480305 | 1 | Isco | -290.56 | -119.5961 | -113.8093 | -116.7063 | -116.7063 | 1.183606 | 0.9207699 | 0.9139006 | 0.9173266 | 0.9173266
608 | 42200.8 | 7:08 | 29.071 | 29.071 | 2794.06 | -1.07642 | -29008.1 | 0.0508453 | -0.615525 | 160.5 | 173 | 22.3 | 156.8 | 21.8 | 176.6 | 9.86243 | 110.925 | 1.85121 | 0.703703 | 0.199024 | -0.48899826 | -0.465731352 | 9.467689 | 9.490956 | 9.479322 | 1 | Isco | -290.56 | -119.65 | -114.2155 | -116.9359 | -116.9359 | 1.183606 | 0.9208343 | 0.9143794 | 0.9175993 | 0.9175993
609 | 42200.8 | 7:09 | 29.0876 | 29.0876 | 2782.36 | -1.07642 | -29008.1 | 0.0508453 | -0.615776 | 178.2 | 169.6 | 22.3 | 154.2 | 21.8 | 176.3 | 9.86243 | 110.925 | 1.85121 | 0.703155 | 0.198807 | -0.48760634 | -0.465180172 | 9.469081 | 9.491507 | 9.480294 | 1 | Isco | -290.56 | -119.3256 | -114.0865 | -116.709 | -116.709 | 1.183606 | 0.9204464 | 0.9142273 | 0.9173298 | 0.9173298
610 | 42200.8 | 7:10 | 29.1042 | 29.1042 | 2763.28 | -1.07642 | -29008.1 | 0.0508453 | -0.615336 | 215.2 | 173.9 | 22.3 | 172.5 | 21.8 | 176.1 | 9.86243 | 110.925 | 1.85121 | 0.703155 | 0.199024 | -0.48760634 | -0.465731352 | 9.469081 | 9.490956 | 9.480018 | 1 | Isco | -290.56 | -119.3256 | -114.2155 | -116.7734 | -116.7734 | 1.183606 | 0.9204464 | 0.9143794 | 0.9174062 | 0.9174062
611 | 42200.8 | 7:11 | 29.1208 | 29.1208 | 2769.13 | -1.07642 | -29008.1 | 0.0508453 | -0.61477 | 185.5 | 177.7 | 22.3 | 159.9 | 21.8 | 176.1 | 9.86243 | 110.925 | 1.85121 | 0.70352 | 0.199396 | -0.48853344 | -0.466676232 | 9.468154 | 9.490011 | 9.479082 | 1 | Isco | -290.56 | -119.5417 | -114.4367 | -116.992 | -116.992 | 1.183606 | 0.9207047 | 0.9146404 | 0.9176659 | 0.9176659
612 | 42200.8 | 7:12 | 29.1374 | 29.1374 | 2774.67 | -1.07642 | -29008.1 | 0.0508453 | -0.615336 | 171.8 | 176.8 | 22.3 | 164 | 21.8 | 176.2 | 9.86243 | 110.925 | 1.85121 | 0.703612 | 0.19921 | -0.48876712 | -0.466203792 | 9.46792 | 9.490483 | 9.479202 | 1 | Isco | -290.56 | -119.5961 | -114.3261 | -116.9641 | -116.9641 | 1.183606 | 0.9207699 | 0.9145099 | 0.9176328 | 0.9176328
613 | 42200.8 | 7:13 | 29.1539 | 29.1539 | 2780.52 | -1.07642 | -29008.1 | 0.0508453 | -0.615336 | 178 | 171.6 | 22.3 | 157.8 | 21.8 | 176.2 | 9.86243 | 110.925 | 1.85121 | 0.703703 | 0.199024 | -0.48899826 | -0.465731352 | 9.467689 | 9.490956 | 9.479322 | 1 | Isco | -290.56 | -119.65 | -114.2155 | -116.9359 | -116.9359 | 1.183606 | 0.9208343 | 0.9143794 | 0.9175993 | 0.9175993
614 | 42200.8 | 7:14 | 29.1706 | 29.1706 | 2773.75 | -1.07642 | -29008.1 | 0.0508268 | -0.61477 | 219.5 | 172.1 | 22.3 | 174 | 21.8 | 176.2 | 9.86243 | 110.925 | 1.85121 | 0.704008 | 0.19921 | -0.48977296 | -0.466203792 | 9.466914 | 9.490483 | 9.478699 | 1 | Isco | -290.56 | -119.8305 | -114.3261 | -117.0816 | -117.0816 | 1.183606 | 0.9210503 | 0.9145099 | 0.9177723 | 0.9177723
615 | 42200.8 | 7:15 | 29.1871 | 29.1871 | 2787.29 | -1.07642 | -29008.1 | 0.0508268 | -0.615776 | 189.8 | 175.5 | 22.3 | 165.8 | 21.8 | 176.5 | 9.86243 | 110.925 | 1.85121 | 0.704373 | 0.199303 | -0.49070006 | -0.466440012 | 9.465987 | 9.490247 | 9.478117 | 1 | Isco | -290.56 | -120.0465 | -114.3814 | -117.2174 | -117.2174 | 1.183606 | 0.9213088 | 0.9145751 | 0.9179337 | 0.9179337
616 | 42200.8 | 7:16 | 29.2038 | 29.2038 | 2797.75 | -1.07642 | -29008.1 | 0.0508453 | -0.61477 | 169.2 | 177.7 | 22.3 | 164.1 | 21.8 | 176.8 | 9.86243 | 110.925 | 1.85121 | 0.704465 | 0.199117 | -0.49093374 | -0.465967572 | 9.465753 | 9.490719 | 9.478236 | 1 | Isco | -290.56 | -120.1009 | -114.2708 | -117.1895 | -117.1895 | 1.183606 | 0.921374 | 0.9144447 | 0.9179006 | 0.9179006
617 | 42200.8 | 7:17 | 29.2204 | 29.2204 | 2806.37 | -1.07642 | -29008.1 | 0.0508268 | -0.61477 | 163.4 | 174.3 | 22.3 | 159.3 | 21.8 | 176.8 | 9.86243 | 110.925 | 1.85121 | 0.704373 | 0.198434 | -0.49070006 | -0.464232752 | 9.465987 | 9.492454 | 9.479221 | 1 | Isco | -290.56 | -120.0465 | -113.8646 | -116.9597 | -116.9597 | 1.183606 | 0.9213088 | 0.9139658 | 0.9176275 | 0.9176275
618 | 42200.8 | 7:18 | 29.2369 | 29.2369 | 2803.6 | -1.07642 | -29008.1 | 0.0508268 | -0.615148 | 161 | 170.3 | 22.3 | 154.7 | 21.8 | 176.8 | 9.86243 | 110.925 | 1.85121 | 0.704678 | 0.198714 | -0.49147476 | -0.464943952 | 9.465212 | 9.491743 | 9.478478 | 1 | Isco | -290.56 | -120.2269 | -114.0312 | -117.1332 | -117.1332 | 1.183606 | 0.9215249 | 0.9141621 | 0.9178336 | 0.9178336
619 | 42200.8 | 7:19 | 29.2535 | 29.2535 | 2791.9 | -1.07642 | -29008.1 | 0.0508268 | -0.615148 | 159.5 | 173.2 | 22.3 | 152.8 | 21.8 | 176.7 | 9.86243 | 110.925 | 1.85121 | 0.704587 | 0.199396 | -0.49124362 | -0.466676232 | 9.465443 | 9.490011 | 9.477727 | 1 | Isco | -290.56 | -120.1731 | -114.4367 | -117.3085 | -117.3085 | 1.183606 | 0.9214604 | 0.9146404 | 0.918042 | 0.918042
620 | 42200.81 | 7:20 | 29.27 | 29.27 | 2776.52 | -1.07642 | -29008.1 | 0.0508268 | -0.615525 | 173.3 | 169.5 | 22.3 | 153.1 | 21.8 | 176.4 | 9.86243 | 110.925 | 1.85121 | 0.704191 | 0.199396 | -0.49023778 | -0.466676232 | 9.466449 | 9.490011 | 9.47823 | 1 | Isco | -290.56 | -119.9388 | -114.4367 | -117.191 | -117.191 | 1.183606 | 0.9211799 | 0.9146404 | 0.9179024 | 0.9179024
621 | 42200.81 | 7:21 | 29.2866 | 29.2866 | 2755.59 | -1.07642 | -29008.1 | 0.0508268 | -0.614959 | 219.8 | 167.2 | 22.3 | 171.8 | 21.8 | 176.1 | 9.86243 | 110.925 | 1.85121 | 0.703825 | 0.199582 | -0.48930814 | -0.467148672 | 9.467379 | 9.489538 | 9.478459 | 1 | Isco | -290.56 | -119.7222 | -114.5473 | -117.1376 | -117.1376 | 1.183606 | 0.9209207 | 0.9147709 | 0.9178389 | 0.9178389
622 | 42200.81 | 7:22 | 29.3032 | 29.3032 | 2755.59 | -1.07642 | -29008.1 | 0.0508268 | -0.615525 | 183.2 | 172.2 | 22.3 | 162.1 | 21.9 | 176 | 9.86243 | 110.925 | 1.85121 | 0.704282 | 0.199582 | -0.49046892 | -0.467148672 | 9.466218 | 9.489538 | 9.477878 | 1 | Isco | -290.56 | -119.9926 | -114.5473 | -117.2732 | -117.2732 | 1.183606 | 0.9212443 | 0.9147709 | 0.918 | 0.918
623 | 42200.81 | 7:23 | 29.3199 | 29.3199 | 2757.44 | -1.07642 | -29008.1 | 0.0508453 | -0.615148 | 169.6 | 176.5 | 22.3 | 162.9 | 21.9 | 176 | 9.86243 | 110.925 | 1.85121 | 0.704191 | 0.200668 | -0.49023778 | -0.469907112 | 9.466449 | 9.48678 | 9.476615 | 1 | Isco | -290.56 | -119.9388 | -115.1927 | -117.5682 | -117.5682 | 1.183606 | 0.9211799 | 0.9155335 | 0.9183509 | 0.9183509
624 | 42200.81 | 7:24 | 29.3366 | 29.3366 | 2761.44 | -1.07642 | -29008.1 | 0.0508268 | -0.615148 | 162.6 | 177.8 | 22.3 | 156.7 | 21.9 | 176.1 | 9.86243 | 110.925 | 1.85121 | 0.704373 | 0.200357 | -0.49070006 | -0.469117172 | 9.465987 | 9.48757 | 9.476778 | 1 | Isco | -290.56 | -120.0465 | -115.0079 | -117.5299 | -117.5299 | 1.183606 | 0.9213088 | 0.915315 | 0.9183054 | 0.9183054
625 | 42200.81 | 7:25 | 29.353 | 29.353 | 2758.36 | -1.07642 | -29008.1 | 0.0508453 | -0.614959 | 160.1 | 172.3 | 22.3 | 153.9 | 21.9 | 176 | 9.86243 | 110.925 | 1.85121 | 0.704191 | 0.200357 | -0.49023778 | -0.469117172 | 9.466449 | 9.48757 | 9.47701 | 1 | Isco | -290.56 | -119.9388 | -115.0079 | -117.476 | -117.476 | 1.183606 | 0.9211799 | 0.915315 | 0.9182412 | 0.9182412
626 | 42200.81 | 7:26 | 29.3696 | 29.3696 | 2746.05 | -1.07642 | -29008.1 | 0.0508453 | -0.614581 | 171.7 | 168.7 | 22.4 | 152.3 | 21.9 | 175.8 | 9.86243 | 110.925 | 1.85121 | 0.704099 | 0.200854 | -0.4900041 | -0.470379552 | 9.466683 | 9.486307 | 9.476495 | 1 | Isco | -290.56 | -119.8844 | -115.3032 | -117.5961 | -117.5961 | 1.183606 | 0.9211147 | 0.9156641 | 0.918384 | 0.918384
627 | 42200.81 | 7:27 | 29.3863 | 29.3863 | 2726.66 | -1.07642 | -29008.1 | 0.0508453 | -0.615776 | 210 | 166.4 | 22.4 | 168.8 | 21.9 | 175.5 | 9.86243 | 110.925 | 1.85121 | 0.703429 | 0.200947 | -0.4883023 | -0.470615772 | 9.468385 | 9.486071 | 9.477228 | 1 | Isco | -290.56 | -119.4878 | -115.3585 | -117.425 | -117.425 | 1.183606 | 0.9206403 | 0.9157295 | 0.9181805 | 0.9181805
628 | 42200.81 | 7:28 | 29.403 | 29.403 | 2726.66 | -1.07642 | -29008.1 | 0.0508453 | -0.614581 | 185.8 | 164.9 | 22.4 | 161 | 21.9 | 175.5 | 9.86243 | 110.925 | 1.85121 | 0.703916 | 0.201319 | -0.48953928 | -0.471560652 | 9.467148 | 9.485126 | 9.476137 | 1 | Isco | -290.56 | -119.7761 | -115.5795 | -117.6797 | -117.6797 | 1.183606 | 0.9209851 | 0.915991 | 0.9184835 | 0.9184835
629 | 42200.81 | 7:29 | 29.4195 | 29.4195 | 2723.89 | -1.07642 | -29008.1 | 0.0508453 | -0.615148 | 173.3 | 163.9 | 22.3 | 162.9 | 21.8 | 175.5 | 9.86243 | 110.925 | 1.85121 | 0.704099 | 0.201908 | -0.4900041 | -0.473056712 | 9.466683 | 9.48363 | 9.475157 | 1 | Isco | -290.56 | -119.8844 | -115.9293 | -117.9085 | -117.9085 | 1.183606 | 0.9211147 | 0.9164052 | 0.9187559 | 0.9187559
630 | 42200.81 | 7:30 | 29.4361 | 29.4361 | 2720.2 | -1.07642 | -29008.1 | 0.0508268 | -0.615525 | 182.2 | 169.5 | 22.4 | 156.3 | 21.8 | 175.6 | 9.86243 | 110.925 | 1.85121 | 0.704191 | 0.202187 | -0.49023778 | -0.473765372 | 9.466449 | 9.482922 | 9.474685 | 1 | Isco | -290.56 | -119.9388 | -116.0949 | -118.0184 | -118.0184 | 1.183606 | 0.9211799 | 0.9166014 | 0.9188869 | 0.9188869
631 | 42200.81 | 7:31 | 29.4527 | 29.4527 | 2714.36 | -1.07642 | -29008.1 | 0.0508453 | -0.615776 | 200.8 | 174.5 | 22.4 | 170.8 | 21.8 | 175.6 | 9.86243 | 110.925 | 1.85121 | 0.703703 | 0.202497 | -0.48899826 | -0.474552772 | 9.467689 | 9.482134 | 9.474912 | 1 | Isco | -290.56 | -119.65 | -116.2789 | -117.9657 | -117.9657 | 1.183606 | 0.9208343 | 0.9168196 | 0.918824 | 0.918824
632 | 42200.81 | 7:32 | 29.4692 | 29.4692 | 2724.82 | -1.07642 | -29008.1 | 0.0508453 | -0.61477 | 173.2 | 177.6 | 22.4 | 164.4 | 21.8 | 175.8 | 9.86243 | 110.925 | 1.85121 | 0.70352 | 0.202404 | -0.48853344 | -0.474316552 | 9.468154 | 9.48237 | 9.475262 | 1 | Isco | -290.56 | -119.5417 | -116.2237 | -117.8839 | -117.8839 | 1.183606 | 0.9207047 | 0.9167541 | 0.9187266 | 0.9187266
633 | 42200.81 | 7:33 | 29.4859 | 29.4859 | 2736.51 | -1.07642 | -29008.1 | 0.0508453 | -0.614959 | 183.1 | 175.3 | 22.4 | 158.9 | 21.8 | 176 | 9.86243 | 110.925 | 1.85121 | 0.703916 | 0.202187 | -0.48953928 | -0.473765372 | 9.467148 | 9.482922 | 9.475035 | 1 | Isco | -290.56 | -119.7761 | -116.0949 | -117.9369 | -117.9369 | 1.183606 | 0.9209851 | 0.9166014 | 0.9187898 | 0.9187898
634 | 42200.82 | 7:34 | 29.5025 | 29.5025 | 2737.43 | -1.07642 | -29008.1 | 0.0508268 | -0.615336 | 203.1 | 170.5 | 22.3 | 170.4 | 21.8 | 176.2 | 9.86243 | 110.925 | 1.85121 | 0.703916 | 0.202311 | -0.48953928 | -0.474080332 | 9.467148 | 9.482607 | 9.474877 | 1 | Isco | -290.56 | -119.7761 | -116.1685 | -117.9737 | -117.9737 | 1.183606 | 0.9209851 | 0.9166887 | 0.9188336 | 0.9188336
635 | 42200.82 | 7:35 | 29.5193 | 29.5193 | 2750.67 | -1.07642 | -29008.1 | 0.0508453 | -0.615525 | 171.5 | 172.7 | 22.3 | 164.2 | 21.8 | 176.4 | 9.86243 | 110.925 | 1.85121 | 0.703916 | 0.201536 | -0.48953928 | -0.472111832 | 9.467148 | 9.484575 | 9.475861 | 1 | Isco | -290.56 | -119.7761 | -115.7084 | -117.744 | -117.744 | 1.183606 | 0.9209851 | 0.9161435 | 0.9185601 | 0.9185601
636 | 42200.82 | 7:36 | 29.5358 | 29.5358 | 2757.44 | -1.07642 | -29008.1 | 0.0508453 | -0.614581 | 179.3 | 175.4 | 22.3 | 157.4 | 21.8 | 176.6 | 9.86243 | 110.925 | 1.85121 | 0.704587 | 0.201722 | -0.49124362 | -0.472584272 | 9.465443 | 9.484103 | 9.474773 | 1 | Isco | -290.56 | -120.1731 | -115.8188 | -117.998 | -117.998 | 1.183606 | 0.9214604 | 0.9162743 | 0.9188625 | 0.9188625
637 | 42200.82 | 7:37 | 29.5523 | 29.5523 | 2756.51 | -1.07642 | -29008.1 | 0.0508453 | -0.614959 | 219.5 | 177.5 | 22.3 | 175.7 | 21.8 | 176.7 | 9.86243 | 110.925 | 1.85121 | 0.704678 | 0.201536 | -0.49147476 | -0.472111832 | 9.465212 | 9.484575 | 9.474894 | 1 | Isco | -290.56 | -120.2269 | -115.7084 | -117.9698 | -117.9698 | 1.183606 | 0.9215249 | 0.9161435 | 0.918829 | 0.918829
638 | 42200.82 | 7:38 | 29.5689 | 29.5689 | 2775.59 | -1.07642 | -29008.1 | 0.0508268 | -0.615525 | 184.9 | 174 | 22.4 | 164.4 | 21.8 | 177.1 | 9.86243 | 110.925 | 1.85121 | 0.704861 | 0.201319 | -0.49193958 | -0.471560652 | 9.464747 | 9.485126 | 9.474937 | 1 | Isco | -290.56 | -120.3352 | -115.5795 | -117.9598 | -117.9598 | 1.183606 | 0.9216546 | 0.915991 | 0.918817 | 0.918817
639 | 42200.82 | 7:39 | 29.5855 | 29.5855 | 2785.44 | -1.07642 | -29008.1 | 0.0508268 | -0.615148 | 184 | 169.6 | 22.4 | 162.4 | 21.8 | 177.2 | 9.86243 | 110.925 | 1.85121 | 0.705622 | 0.201226 | -0.49387252 | -0.471324432 | 9.462815 | 9.485363 | 9.474089 | 1 | Isco | -290.56 | -120.7853 | -115.5242 | -118.1577 | -118.1577 | 1.183606 | 0.9221942 | 0.9159256 | 0.9190528 | 0.9190528
640 | 42200.82 | 7:40 | 29.6021 | 29.6021 | 2789.13 | -0.153076 | -29008.1 | 0.0508268 | -0.615525 | 186.7 | 172.3 | 22.4 | 161 | 21.8 | 177.4 | 9.86243 | 110.925 | 1.85121 | 0.705805 | 0.200668 | -0.49433734 | -0.469907112 | 9.46235 | 9.48678 | 9.474565 | 1 | Isco | -290.56 | -120.8935 | -115.1927 | -118.0466 | -118.0466 | 1.183606 | 0.9223241 | 0.9155335 | 0.9189204 | 0.9189204
641 | 42200.82 | 7:41 | 29.6187 | 29.6187 | 2794.98 | -1.07642 | -29008.1 | 0.0508268 | -0.615525 | 169.1 | 168.8 | 22.4 | 163 | 21.8 | 177.5 | 9.86243 | 110.925 | 1.85121 | 0.705622 | 0.200854 | -0.49387252 | -0.470379552 | 9.462815 | 9.486307 | 9.474561 | 1 | Isco | -290.56 | -120.7853 | -115.3032 | -118.0475 | -118.0475 | 1.183606 | 0.9221942 | 0.9156641 | 0.9189214 | 0.9189214
642 | 42200.82 | 7:42 | 29.6353 | 29.6353 | 2794.98 | -1.07642 | -29008.1 | 0.0508268 | -0.615336 | 163.5 | 166.4 | 22.3 | 157.1 | 21.8 | 177.6 | 9.86243 | 110.925 | 1.85121 | 0.705531 | 0.200947 | -0.49364138 | -0.470615772 | 9.463046 | 9.486071 | 9.474558 | 1 | Isco | -290.56 | -120.7314 | -115.3585 | -118.0481 | -118.0481 | 1.183606 | 0.9221297 | 0.9157295 | 0.9189222 | 0.9189222
643 | 42200.82 | 7:43 | 29.6519 | 29.6519 | 2784.21 | -1.07642 | -29008.1 | 0.0508268 | -0.614581 | 161.3 | 171.1 | 22.3 | 155.8 | 21.8 | 177.6 | 9.86243 | 110.925 | 1.85121 | 0.70544 | 0.200761 | -0.49341024 | -0.470143332 | 9.463277 | 9.486544 | 9.47491 | 1 | Isco | -290.56 | -120.6776 | -115.248 | -117.966 | -117.966 | 1.183606 | 0.9220651 | 0.9155988 | 0.9188244 | 0.9188244
644 | 42200.82 | 7:44 | 29.6685 | 29.6685 | 2771.9 | -1.07642 | -29008.1 | 0.0508453 | -0.615336 | 159.9 | 175.4 | 22.3 | 154.9 | 21.8 | 177.4 | 9.86243 | 110.925 | 1.85121 | 0.705135 | 0.201722 | -0.49263554 | -0.472584272 | 9.464052 | 9.484103 | 9.474077 | 1 | Isco | -290.56 | -120.4973 | -115.8188 | -118.1604 | -118.1604 | 1.183606 | 0.9218489 | 0.9162743 | 0.919056 | 0.919056
645 | 42200.82 | 7:45 | 29.6851 | 29.6851 | 2756.51 | -0.153076 | -29008.1 | 0.0508268 | -0.614581 | 174.6 | 178 | 22.3 | 154.8 | 21.8 | 177.1 | 9.86243 | 110.925 | 1.85121 | 0.704587 | 0.201722 | -0.49124362 | -0.472584272 | 9.465443 | 9.484103 | 9.474773 | 1 | Isco | -290.56 | -120.1731 | -115.8188 | -117.998 | -117.998 | 1.183606 | 0.9214604 | 0.9162743 | 0.9188625 | 0.9188625
646 | 42200.82 | 7:46 | 29.7018 | 29.7018 | 2740.2 | -0.153076 | -29008.1 | 0.0508268 | -0.615525 | 212.8 | 173.6 | 22.3 | 170.2 | 21.8 | 176.8 | 9.86243 | 110.925 | 1.85121 | 0.704373 | 0.202311 | -0.49070006 | -0.474080332 | 9.465987 | 9.482607 | 9.474297 | 1 | Isco | -290.56 | -120.0465 | -116.1685 | -118.1091 | -118.1091 | 1.183606 | 0.9213088 | 0.9166887 | 0.9189949 | 0.9189949
647 | 42200.82 | 7:47 | 29.7185 | 29.7185 | 2742.97 | -1.07642 | -29008.1 | 0.0508268 | -0.614959 | 182 | 169.3 | 22.3 | 163 | 21.8 | 176.6 | 9.86243 | 110.925 | 1.85121 | 0.704465 | 0.201722 | -0.49093374 | -0.472584272 | 9.465753 | 9.484103 | 9.474928 | 1 | Isco | -290.56 | -120.1009 | -115.8188 | -117.9618 | -117.9618 | 1.183606 | 0.921374 | 0.9162743 | 0.9188194 | 0.9188194
648 | 42200.82 | 7:48 | 29.735 | 29.735 | 2742.05 | -0.153076 | -29008.1 | 0.0508453 | -0.615148 | 173 | 166.9 | 22.3 | 162.4 | 21.8 | 176.6 | 9.86243 | 110.925 | 1.85121 | 0.704769 | 0.201629 | -0.4917059 | -0.472348052 | 9.464981 | 9.484339 | 9.47466 | 1 | Isco | -290.56 | -120.2808 | -115.7636 | -118.0244 | -118.0244 | 1.183606 | 0.9215894 | 0.9162089 | 0.9188939 | 0.9188939
649 | 42200.83 | 7:49 | 29.7516 | 29.7516 | 2740.2 | -1.07642 | -29008.1 | 0.0508453 | -0.614581 | 176.8 | 171.6 | 22.3 | 156.2 | 21.8 | 176.6 | 9.86243 | 110.925 | 1.85121 | 0.704678 | 0.202001 | -0.49147476 | -0.473292932 | 9.465212 | 9.483394 | 9.474303 | 1 | Isco | -290.56 | -120.2269 | -115.9845 | -118.1077 | -118.1077 | 1.183606 | 0.9215249 | 0.9164706 | 0.9189931 | 0.9189931
650 | 42200.83 | 7:50 | 29.768 | 29.768 | 2730.66 | -1.07642 | -29008.1 | 0.0508268 | -0.615525 | 216.7 | 175.7 | 22.3 | 173.3 | 21.8 | 176.5 | 9.86243 | 110.894 | 1.85121 | 0.704678 | 0.202001 | -0.49147476 | -0.473292932 | 9.465212 | 9.483394 | 9.474303 | 1 | Isco | -290.591 | -120.2269 | -115.9845 | -118.1077 | -118.1077 | 1.183667 | 0.9215249 | 0.9164706 | 0.9189931 | 0.9189931
651 | 42200.83 | 7:51 | 29.7848 | 29.7848 | 2742.97 | -1.07642 | -29008.1 | 0.0508268 | -0.615336 | 184.2 | 177.2 | 22.3 | 162.4 | 21.8 | 176.7 | 9.86243 | 110.925 | 1.85121 | 0.704952 | 0.202001 | -0.49217072 | -0.473292932 | 9.464516 | 9.483394 | 9.473955 | 1 | Isco | -290.56 | -120.389 | -115.9845 | -118.1888 | -118.1888 | 1.183606 | 0.9217191 | 0.9164706 | 0.9190899 | 0.9190899
652 | 42200.83 | 7:52 | 29.8014 | 29.8014 | 2753.74 | -1.07642 | -29008.1 | 0.0508453 | -0.614581 | 170.9 | 172.1 | 22.3 | 162.3 | 21.8 | 176.8 | 9.86243 | 110.925 | 1.85121 | 0.704861 | 0.202001 | -0.49193958 | -0.473292932 | 9.464747 | 9.483394 | 9.474071 | 1 | Isco | -290.56 | -120.3352 | -115.9845 | -118.1619 | -118.1619 | 1.183606 | 0.9216546 | 0.9164706 | 0.9190577 | 0.9190577
653 | 42200.83 | 7:53 | 29.8179 | 29.8179 | 2758.36 | -1.07642 | -29008.1 | 0.0508268 | -0.615525 | 163.8 | 172.7 | 22.4 | 156 | 21.8 | 176.9 | 9.86243 | 110.925 | 1.85121 | 0.705226 | 0.202001 | -0.49286668 | -0.473292932 | 9.46382 | 9.483394 | 9.473607 | 1 | Isco | -290.56 | -120.5511 | -115.9845 | -118.27 | -118.27 | 1.183606 | 0.9219134 | 0.9164706 | 0.9191866 | 0.9191866
654 | 42200.83 | 7:54 | 29.8345 | 29.8345 | 2753.74 | -1.07642 | -29008.1 | 0.0508453 | -0.61477 | 176.9 | 175.2 | 22.4 | 153.9 | 21.9 | 176.9 | 9.86243 | 110.925 | 1.85121 | 0.705226 | 0.202187 | -0.49286668 | -0.473765372 | 9.46382 | 9.482922 | 9.473371 | 1 | Isco | -290.56 | -120.5511 | -116.0949 | -118.3251 | -118.3251 | 1.183606 | 0.9219134 | 0.9166014 | 0.9192523 | 0.9192523
655 | 42200.83 | 7:55 | 29.8512 | 29.8512 | 2742.97 | -1.07642 | -29008.1 | 0.0508453 | -0.614959 | 211.4 | 177.3 | 22.4 | 173.6 | 21.8 | 176.8 | 9.86243 | 110.925 | 1.85121 | 0.705348 | 0.20259 | -0.49317656 | -0.474788992 | 9.46351 | 9.481898 | 9.472704 | 1 | Isco | -290.56 | -120.6232 | -116.3342 | -118.4807 | -118.4807 | 1.183606 | 0.9219999 | 0.9168851 | 0.9194377 | 0.9194377
656 | 42200.83 | 7:56 | 29.8678 | 29.8678 | 2755.59 | -1.07642 | -29008.1 | 0.0508453 | -0.615525 | 183.8 | 174.5 | 22.4 | 163.8 | 21.8 | 176.9 | 9.86243 | 110.925 | 1.85121 | 0.705531 | 0.202094 | -0.49364138 | -0.473529152 | 9.463046 | 9.483158 | 9.473102 | 1 | Isco | -290.56 | -120.7314 | -116.0397 | -118.3879 | -118.3879 | 1.183606 | 0.9221297 | 0.916536 | 0.9193272 | 0.9193272
657 | 42200.83 | 7:57 | 29.8844 | 29.8844 | 2762.36 | -1.07642 | -29008.1 | 0.0508268 | -0.615776 | 171.9 | 170.3 | 22.4 | 164.7 | 21.8 | 177 | 9.86243 | 110.925 | 1.85121 | 0.705531 | 0.201443 | -0.49364138 | -0.471875612 | 9.463046 | 9.484811 | 9.473929 | 1 | Isco | -290.56 | -120.7314 | -115.6531 | -118.1951 | -118.1951 | 1.183606 | 0.9221297 | 0.9160781 | 0.9190973 | 0.9190973
658 | 42200.83 | 7:58 | 29.901 | 29.901 | 2764.21 | -1.07642 | -29008.1 | 0.0508268 | -0.614959 | 182.9 | 172.9 | 22.3 | 157.9 | 21.8 | 177.1 | 9.86243 | 110.925 | 1.85121 | 0.705714 | 0.201226 | -0.4941062 | -0.471324432 | 9.462581 | 9.485363 | 9.473972 | 1 | Isco | -290.56 | -120.8397 | -115.5242 | -118.185 | -118.185 | 1.183606 | 0.9222595 | 0.9159256 | 0.9190853 | 0.9190853
659 | 42200.83 | 7:59 | 29.9176 | 29.9176 | 2758.36 | -1.07642 | -29008.1 | 0.0508268 | -0.615336 | 214.8 | 169.4 | 22.3 | 174.4 | 21.8 | 177.1 | 9.86243 | 110.925 | 1.85121 | 0.705896 | 0.201443 | -0.49456848 | -0.471875612 | 9.462119 | 9.484811 | 9.473465 | 1 | Isco | -290.56 | -120.9473 | -115.6531 | -118.3032 | -118.3032 | 1.183606 | 0.9223886 | 0.9160781 | 0.9192262 | 0.9192262
660 | 42200.83 | 8:00 | 29.9343 | 29.9343 | 2769.13 | -1.07642 | -29008.1 | 0.0508453 | -0.61477 | 187.4 | 173.6 | 22.3 | 164.1 | 21.8 | 177.2 | 9.86243 | 110.925 | 1.85121 | 0.706292 | 0.201226 | -0.49557432 | -0.471324432 | 9.461113 | 9.485363 | 9.473238 | 1 | Isco | -290.56 | -121.1814 | -115.5242 | -118.3562 | -118.3562 | 1.183606 | 0.9226697 | 0.9159256 | 0.9192894 | 0.9192894
661 | 42200.83 | 8:01 | 29.9508 | 29.9508 | 2777.75 | -1.07642 | -29008.1 | 0.0508268 | -0.615148 | 170.5 | 177.5 | 22.3 | 163.6 | 21.8 | 177.4 | 9.86243 | 110.925 | 1.85121 | 0.706384 | 0.201133 | -0.495808 | -0.471088212 | 9.460879 | 9.485599 | 9.473239 | 1 | Isco | -290.56 | -121.2357 | -115.469 | -118.356 | -118.356 | 1.183606 | 0.922735 | 0.9158602 | 0.919289 | 0.919289
662 | 42200.83 | 8:02 | 29.9674 | 29.9674 | 2785.44 | -1.07642 | -29008.1 | 0.0508268 | -0.615525 | 164.1 | 177.1 | 22.3 | 157.5 | 21.9 | 177.6 | 9.86243 | 110.925 | 1.85121 | 0.706567 | 0.200947 | -0.49627282 | -0.470615772 | 9.460414 | 9.486071 | 9.473243 | 1 | Isco | -290.56 | -121.3439 | -115.3585 | -118.3551 | -118.3551 | 1.183606 | 0.9228649 | 0.9157295 | 0.919288 | 0.919288
663 | 42200.84 | 8:03 | 29.9839 | 29.9839 | 2784.21 | -1.07642 | -29008.1 | 0.0508268 | -0.615525 | 161.8 | 172 | 22.3 | 156.2 | 21.8 | 177.6 | 9.86243 | 110.925 | 1.85121 | 0.706567 | 0.201629 | -0.49627282 | -0.472348052 | 9.460414 | 9.484339 | 9.472377 | 1 | Isco | -290.56 | -121.3439 | -115.7636 | -118.5571 | -118.5571 | 1.183606 | 0.9228649 | 0.9162089 | 0.9195289 | 0.9195289
664 | 42200.84 | 8:04 | 30.0007 | 30.0007 | 2773.75 | -1.07642 | -29008.1 | 0.0508453 | -0.614581 | 174.6 | 171.2 | 22.3 | 154.1 | 21.8 | 177.4 | 9.86243 | 110.925 | 1.85121 | 0.706201 | 0.201226 | -0.49534318 | -0.471324432 | 9.461344 | 9.485363 | 9.473353 | 1 | Isco | -290.56 | -121.1276 | -115.5242 | -118.3293 | -118.3293 | 1.183606 | 0.9226051 | 0.9159256 | 0.9192572 | 0.9192572
665 | 42200.84 | 8:05 | 30.0172 | 30.0172 | 2755.59 | -1.07642 | -29008.1 | 0.0508453 | -0.614581 | 212.9 | 174.7 | 22.3 | 172 | 21.8 | 177.1 | 9.86243 | 110.925 | 1.85121 | 0.705896 | 0.201722 | -0.49456848 | -0.472584272 | 9.462119 | 9.484103 | 9.473111 | 1 | Isco | -290.56 | -120.9473 | -115.8188 | -118.3859 | -118.3859 | 1.183606 | 0.9223886 | 0.9162743 | 0.9193247 | 0.9193247
666 | 42200.84 | 8:06 | 30.0338 | 30.0338 | 2762.36 | -1.07642 | -29008.1 | 0.0508268 | -0.615525 | 182.9 | 177.7 | 22.3 | 163.6 | 21.8 | 177.1 | 9.86243 | 110.925 | 1.85121 | 0.706384 | 0.20104 | -0.495808 | -0.470851992 | 9.460879 | 9.485835 | 9.473357 | 1 | Isco | -290.56 | -121.2357 | -115.4137 | -118.3284 | -118.3284 | 1.183606 | 0.922735 | 0.9157948 | 0.9192562 | 0.9192562
667 | 42200.84 | 8:07 | 30.0504 | 30.0504 | 2766.98 | -1.07642 | -29008.1 | 0.0508268 | -0.614581 | 173.3 | 173.6 | 22.3 | 166 | 21.8 | 177.1 | 9.86243 | 110.925 | 1.85121 | 0.706292 | 0.200761 | -0.49557432 | -0.470143332 | 9.461113 | 9.486544 | 9.473828 | 1 | Isco | -290.56 | -121.1814 | -115.248 | -118.2185 | -118.2185 | 1.183606 | 0.9226697 | 0.9155988 | 0.9191252 | 0.9191252
668 | 42200.84 | 8:08 | 30.067 | 30.067 | 2770.98 | -1.07642 | -29008.1 | 0.0508268 | -0.614959 | 179.8 | 169.6 | 22.3 | 158.6 | 21.8 | 177.2 | 9.86243 | 110.894 | 1.85121 | 0.706567 | 0.200947 | -0.49627282 | -0.470615772 | 9.460414 | 9.486071 | 9.473243 | 1 | Isco | -290.591 | -121.3439 | -115.3585 | -118.3551 | -118.3551 | 1.183667 | 0.9228649 | 0.9157295 | 0.919288 | 0.919288
669 | 42200.84 | 8:09 | 30.0836 | 30.0836 | 2762.36 | -0.153076 | -29008.1 | 0.0508453 | -0.61477 | 221.4 | 167.3 | 22.4 | 175.4 | 21.8 | 177.1 | 9.86243 | 110.925 | 1.85121 | 0.706658 | 0.201226 | -0.49650396 | -0.471324432 | 9.460183 | 9.485363 | 9.472773 | 1 | Isco | -290.56 | -121.3977 | -115.5242 | -118.4647 | -118.4647 | 1.183606 | 0.9229295 | 0.9159256 | 0.9194187 | 0.9194187
670 | 42200.84 | 8:10 | 30.1004 | 30.1004 | 2770.98 | -1.07642 | -29008.1 | 0.0508268 | -0.615336 | 189.9 | 165.7 | 22.4 | 164.8 | 21.8 | 177.3 | 9.86243 | 110.925 | 1.85121 | 0.707145 | 0.200761 | -0.49774094 | -0.470143332 | 9.458946 | 9.486544 | 9.472745 | 1 | Isco | -290.56 | -121.6855 | -115.248 | -118.4712 | -118.4712 | 1.183606 | 0.9232755 | 0.9155988 | 0.9194264 | 0.9194264
671 | 42200.84 | 8:11 | 30.117 | 30.117 | 2772.82 | -1.07642 | -29008.1 | 0.0508453 | -0.61477 | 181.8 | 164.4 | 22.4 | 162.7 | 21.9 | 177.5 | 9.86243 | 110.925 | 1.85121 | 0.706963 | 0.200854 | -0.49727866 | -0.470379552 | 9.459408 | 9.486307 | 9.472858 | 1 | Isco | -290.56 | -121.5779 | -115.3032 | -118.4448 | -118.4448 | 1.183606 | 0.9231462 | 0.9156641 | 0.919395 | 0.919395
672 | 42200.84 | 8:12 | 30.1335 | 30.1335 | 2770.05 | -1.07642 | -29008.1 | 0.0508268 | -0.615148 | 186.6 | 170 | 22.4 | 161 | 21.8 | 177.6 | 9.86243 | 110.894 | 1.85121 | 0.707145 | 0.202001 | -0.49774094 | -0.473292932 | 9.458946 | 9.483394 | 9.47117 | 1 | Isco | -290.591 | -121.6855 | -115.9845 | -118.8385 | -118.8385 | 1.183667 | 0.9232755 | 0.9164706 | 0.9198646 | 0.9198646
673 | 42200.84 | 8:13 | 30.1501 | 30.1501 | 2770.05 | -1.07642 | -29008.1 | 0.0508268 | -0.615525 | 183.6 | 174.3 | 22.4 | 161.8 | 21.9 | 177.7 | 9.86243 | 110.894 | 1.85121 | 0.707145 | 0.202777 | -0.49774094 | -0.475263972 | 9.458946 | 9.481423 | 9.470185 | 1 | Isco | -290.591 | -121.6855 | -116.4451 | -119.0683 | -119.0683 | 1.183667 | 0.9232755 | 0.9170167 | 0.920139 | 0.920139
674 | 42200.84 | 8:14 | 30.1667 | 30.1667 | 2772.82 | -1.07642 | -29008.1 | 0.0508268 | -0.61477 | 180.1 | 177.6 | 22.4 | 161.8 | 21.8 | 177.8 | 9.86243 | 110.925 | 1.85121 | 0.706749 | 0.202404 | -0.4967351 | -0.474316552 | 9.459952 | 9.48237 | 9.471161 | 1 | Isco | -290.56 | -121.4515 | -116.2237 | -118.8406 | -118.8406 | 1.183606 | 0.9229942 | 0.9167541 | 0.9198671 | 0.9198671
675 | 42200.84 | 8:15 | 30.1834 | 30.1834 | 2776.52 | -1.07642 | -29008.1 | 0.0508453 | -0.615148 | 185.2 | 175.1 | 22.3 | 160.6 | 21.8 | 177.9 | 9.86243 | 110.925 | 1.85121 | 0.706963 | 0.20259 | -0.49727866 | -0.474788992 | 9.459408 | 9.481898 | 9.470653 | 1 | Isco | -290.56 | -121.5779 | -116.3342 | -118.959 | -118.959 | 1.183606 | 0.9231462 | 0.9168851 | 0.9200085 | 0.9200085
676 | 42200.84 | 8:16 | 30.2167 | 30.2167 | 2779.59 | -1.07642 | -29008.1 | 0.0508453 | -0.61477 | 183.5 | 170.3 | 22.3 | 160 | 21.9 | 178 | 9.86243 | 110.925 | 1.85121 | 0.706963 | 0.202187 | -0.49727866 | -0.473765372 | 9.459408 | 9.482922 | 9.471165 | 1 | Isco | -290.56 | -121.5779 | -116.0949 | -118.8397 | -118.8397 | 1.183606 | 0.9231462 | 0.9166014 | 0.919866 | 0.919866
677 | 42200.84 | 8:17 | 30.2166 | 30.2166 | 2779.59 | -1.07642 | -29008.1 | 0.0508268 | -0.614581 | 170.1 | 172.7 | 22.4 | 161.8 | 21.8 | 178 | 9.86243 | 110.925 | 1.85121 | 0.707328 | 0.202311 | -0.49820576 | -0.474080332 | 9.458481 | 9.482607 | 9.470544 | 1 | Isco | -290.56 | -121.7936 | -116.1685 | -118.9845 | -118.9845 | 1.183606 | 0.9234055 | 0.9166887 | 0.9200389 | 0.9200389
678 | 42200.85 | 8:18 | 30.2332 | 30.2332 | 2780.52 | -1.07642 | -29008.1 | 0.0508453 | -0.614581 | 163.8 | 175.5 | 22.4 | 157.7 | 21.8 | 178 | 9.86243 | 110.925 | 1.85121 | 0.707237 | 0.20259 | -0.49797462 | -0.474788992 | 9.458712 | 9.481898 | 9.470305 | 1 | Isco | -290.56 | -121.7398 | -116.3342 | -119.0401 | -119.0401 | 1.183606 | 0.9233408 | 0.9168851 | 0.9201054 | 0.9201054
679 | 42200.85 | 8:19 | 30.2498 | 30.2498 | 2775.59 | -0.153076 | -29008.1 | 0.0508268 | -0.614581 | 161.6 | 177.1 | 22.4 | 156.4 | 21.9 | 177.9 | 9.86243 | 110.925 | 1.85121 | 0.707054 | 0.202094 | -0.4975098 | -0.473529152 | 9.459177 | 9.483158 | 9.471168 | 1 | Isco | -290.56 | -121.6317 | -116.0397 | -118.8391 | -118.8391 | 1.183606 | 0.9232108 | 0.916536 | 0.9198653 | 0.9198653
680 | 42200.85 | 8:20 | 30.2665 | 30.2665 | 2766.05 | -1.07642 | -29008.1 | 0.0508268 | -0.615336 | 174.6 | 174 | 22.4 | 154.4 | 21.8 | 177.7 | 9.86243 | 110.925 | 1.85121 | 0.706567 | 0.202311 | -0.49627282 | -0.474080332 | 9.460414 | 9.482607 | 9.47151 | 1 | Isco | -290.56 | -121.3439 | -116.1685 | -118.7591 | -118.7591 | 1.183606 | 0.9228649 | 0.9166887 | 0.9197699 | 0.9197699
681 | 42200.85 | 8:21 | 30.283 | 30.283 | 2748.82 | -1.07642 | -29008.1 | 0.0508268 | -0.614959 | 214.2 | 170 | 22.4 | 171.9 | 21.8 | 177.4 | 9.86243 | 110.925 | 1.85121 | 0.706475 | 0.202683 | -0.49603914 | -0.475025212 | 9.460648 | 9.481662 | 9.471155 | 1 | Isco | -290.56 | -121.2895 | -116.3894 | -118.842 | -118.842 | 1.183606 | 0.9227996 | 0.9169505 | 0.9198689 | 0.9198689
682 | 42200.85 | 8:22 | 30.2997 | 30.2997 | 2751.59 | -1.07642 | -29008.1 | 0.0508453 | -0.615776 | 183.5 | 172.9 | 22.4 | 161.6 | 22 | 177.3 | 9.86243 | 110.925 | 1.85121 | 0.706841 | 0.202404 | -0.49696878 | -0.474316552 | 9.459718 | 9.48237 | 9.471044 | 1 | Isco | -290.56 | -121.5058 | -116.2237 | -118.8678 | -118.8678 | 1.183606 | 0.9230595 | 0.9167541 | 0.9198996 | 0.9198996
683 | 42200.85 | 8:23 | 30.3162 | 30.3162 | 2752.82 | -1.07642 | -29008.1 | 0.0508453 | -0.614581 | 172.4 | 169.3 | 22.4 | 162.7 | 21.9 | 177.3 | 9.86243 | 110.925 | 1.85121 | 0.707237 | 0.202404 | -0.49797462 | -0.474316552 | 9.458712 | 9.48237 | 9.470541 | 1 | Isco | -290.56 | -121.7398 | -116.2237 | -118.9851 | -118.9851 | 1.183606 | 0.9233408 | 0.9167541 | 0.9200396 | 0.9200396
684 | 42200.85 | 8:24 | 30.3327 | 30.3327 | 2752.82 | -1.07642 | -29008.1 | 0.0508453 | -0.614581 | 177.4 | 166.6 | 22.4 | 157.8 | 21.9 | 177.3 | 9.86243 | 110.925 | 1.85121 | 0.706963 | 0.202497 | -0.49727866 | -0.474552772 | 9.459408 | 9.482134 | 9.470771 | 1 | Isco | -290.56 | -121.5779 | -116.2789 | -118.9315 | -118.9315 | 1.183606 | 0.9231462 | 0.9168196 | 0.9199756 | 0.9199756
685 | 42200.85 | 8:25 | 30.3495 | 30.3495 | 2740.2 | -1.07642 | -29008.1 | 0.0508268 | -0.615148 | 216.9 | 165.2 | 22.4 | 172 | 21.9 | 177.2 | 9.86243 | 110.925 | 1.85121 | 0.707054 | 0.20259 | -0.4975098 | -0.474788992 | 9.459177 | 9.481898 | 9.470538 | 1 | Isco | -290.56 | -121.6317 | -116.3342 | -118.986 | -118.986 | 1.183606 | 0.9232108 | 0.9168851 | 0.9200407 | 0.9200407
686 | 42200.85 | 8:26 | 30.3659 | 30.3659 | 2745.13 | -1.07642 | -29008.1 | 0.0508453 | -0.615336 | 186.9 | 170.4 | 22.4 | 163 | 21.9 | 177.4 | 9.86243 | 110.925 | 1.85121 | 0.707237 | 0.203087 | -0.49797462 | -0.476051372 | 9.458712 | 9.480636 | 9.469674 | 1 | Isco | -290.56 | -121.7398 | -116.6291 | -119.1873 | -119.1873 | 1.183606 | 0.9233408 | 0.917235 | 0.9202812 | 0.9202812
687 | 42200.85 | 8:27 | 30.3827 | 30.3827 | 2749.74 | -1.07642 | -29008.1 | 0.0508453 | -0.614959 | 169.7 | 174.9 | 22.4 | 162.4 | 21.9 | 177.6 | 9.86243 | 110.925 | 1.85121 | 0.707328 | 0.203273 | -0.49820576 | -0.476523812 | 9.458481 | 9.480163 | 9.469322 | 1 | Isco | -290.56 | -121.7936 | -116.7395 | -119.2693 | -119.2693 | 1.183606 | 0.9234055 | 0.917366 | 0.9203791 | 0.9203791
688 | 42200.85 | 8:28 | 30.3992 | 30.3992 | 2752.82 | -1.07642 | -29008.1 | 0.0508268 | -0.614581 | 163.9 | 177.3 | 22.4 | 156.8 | 21.9 | 177.6 | 9.86243 | 110.925 | 1.85121 | 0.707054 | 0.202963 | -0.4975098 | -0.475736412 | 9.459177 | 9.480951 | 9.470064 | 1 | Isco | -290.56 | -121.6317 | -116.5555 | -119.0964 | -119.0964 | 1.183606 | 0.9232108 | 0.9171477 | 0.9201726 | 0.9201726
689 | 42200.85 | 8:29 | 30.4158 | 30.4158 | 2750.67 | -1.07642 | -29008.1 | 0.0508453 | -0.614959 | 161.5 | 172.9 | 22.4 | 155.9 | 21.9 | 177.6 | 9.86243 | 110.925 | 1.85121 | 0.706963 | 0.203273 | -0.49727866 | -0.476523812 | 9.459408 | 9.480163 | 9.469786 | 1 | Isco | -290.56 | -121.5779 | -116.7395 | -119.1612 | -119.1612 | 1.183606 | 0.9231462 | 0.917366 | 0.92025 | 0.92025
690 | 42200.85 | 8:30 | 30.4323 | 30.4323 | 2741.13 | -1.07642 | -29008.1 | 0.0508453 | -0.614581 | 160.1 | 171 | 22.4 | 154.5 | 21.8 | 177.4 | 9.86243 | 110.925 | 1.85121 | 0.706475 | 0.202963 | -0.49603914 | -0.475736412 | 9.460648 | 9.480951 | 9.470799 | 1 | Isco | -290.56 | -121.2895 | -116.5555 | -118.9249 | -118.9249 | 1.183606 | 0.9227996 | 0.9171477 | 0.9199678 | 0.9199678
691 | 42200.85 | 8:31 | 30.449 | 30.449 | 2723.89 | -1.07642 | -29008.1 | 0.0508453 | -0.614959 | 177.2 | 174 | 22.4 | 154.2 | 21.8 | 177 | 9.86243 | 110.925 | 1.85121 | 0.706567 | 0.203862 | -0.49627282 | -0.478019872 | 9.460414 | 9.478667 | 9.469541 | 1 | Isco | -290.56 | -121.3439 | -117.0889 | -119.2184 | -119.2184 | 1.183606 | 0.9228649 | 0.917781 | 0.9203183 | 0.9203183
692 | 42200.86 | 8:32 | 30.4657 | 30.4657 | 2705.74 | -1.07642 | -29008.1 | 0.0508453 | -0.615525 | 210.9 | 177.5 | 22.3 | 170.3 | 21.9 | 176.7 | 9.86243 | 110.925 | 1.85121 | 0.705896 | 0.204048 | -0.49456848 | -0.478492312 | 9.462119 | 9.478195 | 9.470157 | 1 | Isco | -290.56 | -120.9473 | -117.1993 | -119.0748 | -119.0748 | 1.183606 | 0.9223886 | 0.9179122 | 0.9201468 | 0.9201468
693 | 42200.86 | 8:33 | 30.4822 | 30.4822 | 2712.51 | -1.07642 | -29008.1 | 0.0508453 | -0.614581 | 181 | 175.8 | 22.3 | 161.4 | 21.8 | 176.6 | 9.86243 | 110.925 | 1.85121 | 0.706475 | 0.203862 | -0.49603914 | -0.478019872 | 9.460648 | 9.478667 | 9.469658 | 1 | Isco | -290.56 | -121.2895 | -117.0889 | -119.1911 | -119.1911 | 1.183606 | 0.9227996 | 0.917781 | 0.9202858 | 0.9202858
694 | 42200.86 | 8:34 | 30.4989 | 30.4989 | 2716.2 | -1.07642 | -29008.1 | 0.0508268 | -0.615525 | 171.1 | 171 | 22.4 | 163.6 | 21.9 | 176.5 | 9.86243 | 110.925 | 1.85121 | 0.706658 | 0.203552 | -0.49650396 | -0.477232472 | 9.460183 | 9.479455 | 9.469819 | 1 | Isco | -290.56 | -121.3977 | -116.905 | -119.1535 | -119.1535 | 1.183606 | 0.9229295 | 0.9175626 | 0.9202408 | 0.9202408
695 | 42200.86 | 8:35 | 30.5155 | 30.5155 | 2718.05 | -1.07642 | -29008.1 | 0.0508453 | -0.61477 | 163.2 | 172.1 | 22.4 | 155.9 | 21.8 | 176.6 | 9.86243 | 110.925 | 1.85121 | 0.707054 | 0.203645 | -0.4975098 | -0.477468692 | 9.459177 | 9.479218 | 9.469198 | 1 | Isco | -290.56 | -121.6317 | -116.9602 | -119.2983 | -119.2983 | 1.183606 | 0.9232108 | 0.9176281 | 0.9204138 | 0.9204138
696 | 42200.86 | 8:36 | 30.5321 | 30.5321 | 2711.59 | -1.07642 | -29008.1 | 0.0508453 | -0.614959 | 174.4 | 175.1 | 22.4 | 153.2 | 21.9 | 176.5 | 9.86243 | 110.925 | 1.85121 | 0.706749 | 0.204234 | -0.4967351 | -0.478964752 | 9.459952 | 9.477722 | 9.468837 | 1 | Isco | -290.56 | -121.4515 | -117.3096 | -119.3824 | -119.3824 | 1.183606 | 0.9229942 | 0.9180433 | 0.9205143 | 0.9205143
697 | 42200.86 | 8:37 | 30.5487 | 30.5487 | 2698.97 | -1.07642 | -29008.1 | 0.0508453 | -0.615148 | 218.1 | 178.4 | 22.4 | 171.8 | 21.8 | 176.3 | 9.86243 | 110.925 | 1.85121 | 0.706567 | 0.204048 | -0.49627282 | -0.478492312 | 9.460414 | 9.478195 | 9.469304 | 1 | Isco | -290.56 | -121.3439 | -117.1993 | -119.2734 | -119.2734 | 1.183606 | 0.9228649 | 0.9179122 | 0.9203841 | 0.9203841
698 | 42200.86 | 8:38 | 30.5652 | 30.5652 | 2711.59 | -1.07642 | -29008.1 | 0.0508268 | -0.614581 | 185.3 | 173.8 | 22.4 | 162.7 | 21.8 | 176.3 | 9.86243 | 110.925 | 1.85121 | 0.706841 | 0.203738 | -0.49696878 | -0.477704912 | 9.459718 | 9.478982 | 9.46935 | 1 | Isco | -290.56 | -121.5058 | -117.0154 | -119.2628 | -119.2628 | 1.183606 | 0.9230595 | 0.9176937 | 0.9203714 | 0.9203714
699 | 42200.86 | 8:39 | 30.5818 | 30.5818 | 2718.05 | -1.07642 | -29008.1 | 0.0508268 | -0.615776 | 170.5 | 169.7 | 22.3 | 162.3 | 21.8 | 176.3 | 9.86243 | 110.894 | 1.85121 | 0.707145 | 0.203552 | -0.49774094 | -0.477232472 | 9.458946 | 9.479455 | 9.4692 | 1 | Isco | -290.591 | -121.6855 | -116.905 | -119.2977 | -119.2977 | 1.183667 | 0.9232755 | 0.9175626 | 0.9204131 | 0.9204131
700 | 42200.86 | 8:40 | 30.5984 | 30.5984 | 2720.2 | -1.07642 | -29008.1 | 0.0508268 | -0.615336 | 163.3 | 167.3 | 22.4 | 155.8 | 21.9 | 176.5 | 9.86243 | 110.925 | 1.85121 | 0.707145 | 0.20318 | -0.49774094 | -0.476287592 | 9.458946 | 9.480399 | 9.469673 | 1 | Isco | -290.56 | -121.6855 | -116.6843 | -119.1876 | -119.1876 | 1.183606 | 0.9232755 | 0.9173005 | 0.9202815 | 0.9202815
701 | 42200.86 | 8:41 | 30.6149 | 30.6149 | 2712.51 | -1.07642 | -29008.1 | 0.0508453 | -0.615776 | 160.8 | 172.1 | 22.4 | 154.8 | 21.9 | 176.3 | 9.86243 | 110.925 | 1.85121 | 0.706841 | 0.20318 | -0.49696878 | -0.476287592 | 9.459718 | 9.480399 | 9.470059 | 1 | Isco | -290.56 | -121.5058 | -116.6843 | -119.0976 | -119.0976 | 1.183606 | 0.9230595 | 0.9173005 | 0.920174 | 0.920174
702 | 42200.86 | 8:42 | 30.6315 | 30.6315 | 2699.89 | -0.153076 | -29008.1 | 0.0508268 | -0.615336 | 176.9 | 176.2 | 22.4 | 152.8 | 21.8 | 176.2 | 9.86243 | 110.925 | 1.85121 | 0.706658 | 0.203738 | -0.49650396 | -0.477704912 | 9.460183 | 9.478982 | 9.469583 | 1 | Isco | -290.56 | -121.3977 | -117.0154 | -119.2086 | -119.2086 | 1.183606 | 0.9229295 | 0.9176937 | 0.9203066 | 0.9203066
703 | 42200.86 | 8:43 | 30.6483 | 30.6483 | 2686.66 | -1.07642 | -29008.1 | 0.0508268 | -0.614581 | 213.5 | 177.9 | 22.4 | 170.3 | 21.8 | 176 | 9.86243 | 110.925 | 1.85121 | 0.706567 | 0.204234 | -0.49627282 | -0.478964752 | 9.460414 | 9.477722 | 9.469068 | 1 | Isco | -290.56 | -121.3439 | -117.3096 | -119.3285 | -119.3285 | 1.183606 | 0.9228649 | 0.9180433 | 0.9204499 | 0.9204499
704 | 42200.86 | 8:44 | 30.6648 | 30.6648 | 2694.05 | -1.07642 | -29008.1 | 0.0508453 | -0.615148 | 185.9 | 172.5 | 22.3 | 161.4 | 21.8 | 176 | 9.86243 | 110.925 | 1.85121 | 0.706841 | 0.204234 | -0.49696878 | -0.478964752 | 9.459718 | 9.477722 | 9.46872 | 1 | Isco | -290.56 | -121.5058 | -117.3096 | -119.4096 | -119.4096 | 1.183606 | 0.9230595 | 0.9180433 | 0.9205468 | 0.9205468
705 | 42200.86 | 8:45 | 30.6815 | 30.6815 | 2698.05 | -1.07642 | -29008.1 | 0.0508453 | -0.615525 | 170.6 | 170.9 | 22.4 | 161.5 | 21.8 | 176 | 9.86243 | 110.925 | 1.85121 | 0.706841 | 0.203862 | -0.49696878 | -0.478019872 | 9.459718 | 9.478667 | 9.469193 | 1 | Isco | -290.56 | -121.5058 | -117.0889 | -119.2995 | -119.2995 | 1.183606 | 0.9230595 | 0.917781 | 0.9204152 | 0.9204152
706 | 42200.87 | 8:46 | 30.698 | 30.698 | 2700.82 | -0.153076 | -29008.1 | 0.0508268 | -0.615525 | 163.1 | 174.3 | 22.4 | 155.9 | 21.8 | 176 | 9.86243 | 110.925 | 1.85121 | 0.707054 | 0.203645 | -0.4975098 | -0.477468692 | 9.459177 | 9.479218 | 9.469198 | 1 | Isco | -290.56 | -121.6317 | -116.9602 | -119.2983 | -119.2983 | 1.183606 | 0.9232108 | 0.9176281 | 0.9204138 | 0.9204138
707 | 42200.87 | 8:47 | 30.7146 | 30.7146 | 2696.2 | -1.07642 | -29008.1 | 0.0508268 | -0.61477 | 173.6 | 178 | 22.4 | 154.8 | 21.8 | 175.9 | 9.86243 | 110.925 | 1.85121 | 0.707145 | 0.20442 | -0.49774094 | -0.479437192 | 9.458946 | 9.47725 | 9.468098 | 1 | Isco | -290.56 | -121.6855 | -117.4199 | -119.5546 | -119.5546 | 1.183606 | 0.9232755 | 0.9181745 | 0.9207202 | 0.9207202
708 | 42200.87 | 8:48 | 30.7312 | 30.7312 | 2688.51 | -1.07642 | -29008.1 | 0.0508453 | -0.615525 | 214.4 | 175.9 | 22.4 | 171.1 | 21.8 | 175.7 | 9.86243 | 110.925 | 1.85121 | 0.706841 | 0.204234 | -0.49696878 | -0.478964752 | 9.459718 | 9.477722 | 9.46872 | 1 | Isco | -290.56 | -121.5058 | -117.3096 | -119.4096 | -119.4096 | 1.183606 | 0.9230595 | 0.9180433 | 0.9205468 | 0.9205468
709 | 42200.87 | 8:49 | 30.7479 | 30.7479 | 2698.05 | -1.07642 | -29008.1 | 0.0508453 | -0.615148 | 185.3 | 171.1 | 22.4 | 163.1 | 21.7 | 175.8 | 9.86243 | 110.925 | 1.85121 | 0.707054 | 0.203738 | -0.4975098 | -0.477704912 | 9.459177 | 9.478982 | 9.46908 | 1 | Isco | -290.56 | -121.6317 | -117.0154 | -119.3258 | -119.3258 | 1.183606 | 0.9232108 | 0.9176937 | 0.9204467 | 0.9204467
710 | 42200.87 | 8:50 | 30.7644 | 30.7644 | 2702.97 | -1.07642 | -29008.1 | 0.0508453 | -0.615776 | 172.2 | 172.5 | 22.4 | 163.7 | 21.7 | 176 | 9.86243 | 110.925 | 1.85121 | 0.707511 | 0.203738 | -0.49867058 | -0.477704912 | 9.458016 | 9.478982 | 9.468499 | 1 | Isco | -290.56 | -121.9017 | -117.0154 | -119.4611 | -119.4611 | 1.183606 | 0.9235355 | 0.9176937 | 0.9206084 | 0.9206084
711 | 42200.87 | 8:51 | 30.7811 | 30.7811 | 2706.66 | -1.07642 | -29008.1 | 0.0508453 | -0.614959 | 177.7 | 175.5 | 22.3 | 157.4 | 21.8 | 176.1 | 9.86243 | 110.925 | 1.85121 | 0.707602 | 0.203862 | -0.49890172 | -0.478019872 | 9.457785 | 9.478667 | 9.468226 | 1 | Isco | -290.56 | -121.9554 | -117.0889 | -119.5247 | -119.5247 | 1.183606 | 0.9236002 | 0.917781 | 0.9206845 | 0.9206845
712 | 42200.87 | 8:52 | 30.7976 | 30.7976 | 2703.89 | -1.07642 | -29008.1 | 0.0508453 | -0.614581 | 217.8 | 177.9 | 22.4 | 174.4 | 21.8 | 176.1 | 9.86243 | 110.925 | 1.85121 | 0.70742 | 0.202963 | -0.49843944 | -0.475736412 | 9.458248 | 9.480951 | 9.469599 | 1 | Isco | -290.56 | -121.8479 | -116.5555 | -119.2048 | -119.2048 | 1.183606 | 0.9234709 | 0.9171477 | 0.920302 | 0.920302
713 | 42200.87 | 8:53 | 30.8143 | 30.8143 | 2721.13 | -1.07642 | -29008.1 | 0.0508453 | -0.615336 | 183.6 | 174.6 | 22.4 | 164.7 | 21.8 | 176.3 | 9.86243 | 110.925 | 1.85121 | 0.70809 | 0.203273 | -0.50014124 | -0.476523812 | 9.456546 | 9.480163 | 9.468355 | 1 | Isco | -290.56 | -122.2437 | -116.7395 | -119.4949 | -119.4949 | 1.183606 | 0.9239472 | 0.917366 | 0.9206488 | 0.9206488
714 | 42200.87 | 8:54 | 30.8308 | 30.8308 | 2731.59 | -1.07642 | -29008.1 | 0.0508453 | -0.615525 | 170.7 | 170.4 | 22.4 | 163.6 | 21.8 | 176.5 | 9.86243 | 110.925 | 1.85121 | 0.708181 | 0.202683 | -0.50037238 | -0.475025212 | 9.456315 | 9.481662 | 9.468988 | 1 | Isco | -290.56 | -122.2974 | -116.3894 | -119.3471 | -119.3471 | 1.183606 | 0.9240119 | 0.9169505 | 0.9204722 | 0.9204722
715 | 42200.87 | 8:55 | 30.8474 | 30.8474 | 2736.51 | -1.07642 | -29008.1 | 0.0508453 | -0.614959 | 163.9 | 173.2 | 22.4 | 158.4 | 21.8 | 176.7 | 9.86243 | 110.894 | 1.85121 | 0.70809 | 0.202963 | -0.50014124 | -0.475736412 | 9.456546 | 9.480951 | 9.468748 | 1 | Isco | -290.591 | -122.2437 | -116.5555 | -119.4031 | -119.4031 | 1.183667 | 0.9239472 | 0.9171477 | 0.9205391 | 0.9205391
716 | 42200.87 | 8:56 | 30.864 | 30.864 | 2732.51 | -1.07642 | -29008.1 | 0.0508453 | -0.614959 | 175.5 | 169.6 | 22.4 | 154.7 | 21.8 | 176.7 | 9.86243 | 110.925 | 1.85121 | 0.70809 | 0.20318 | -0.50014124 | -0.476287592 | 9.456546 | 9.480399 | 9.468473 | 1 | Isco | -290.56 | -122.2437 | -116.6843 | -119.4673 | -119.4673 | 1.183606 | 0.9239472 | 0.9173005 | 0.9206158 | 0.9206158
717 | 42200.87 | 8:57 | 30.8807 | 30.8807 | 2718.97 | -1.07642 | -29008.1 | 0.0508453 | -0.614581 | 216.9 | 173.9 | 22.4 | 173.4 | 21.8 | 176.6 | 9.86243 | 110.894 | 1.85121 | 0.708272 | 0.203552 | -0.50060352 | -0.477232472 | 9.456084 | 9.479455 | 9.467769 | 1 | Isco | -290.591 | -122.3511 | -116.905 | -119.6313 | -119.6313 | 1.183667 | 0.9240766 | 0.9175626 | 0.9208119 | 0.9208119
718 | 42200.87 | 8:58 | 30.8972 | 30.8972 | 2728.82 | -1.07642 | -29008.1 | 0.0508453 | -0.615336 | 183.5 | 177.8 | 22.4 | 165.2 | 21.8 | 176.7 | 9.86243 | 110.925 | 1.85121 | 0.708272 | 0.202963 | -0.50060352 | -0.475736412 | 9.456084 | 9.480951 | 9.468517 | 1 | Isco | -290.56 | -122.3511 | -116.5555 | -119.457 | -119.457 | 1.183606 | 0.9240766 | 0.9171477 | 0.9206035 | 0.9206035
719 | 42200.87 | 8:59 | 30.9138 | 30.9138 | 2738.36 | -1.07642 | -29008.1 | 0.0508453 | -0.615525 | 171.6 | 176.8 | 22.4 | 163.9 | 21.8 | 176.9 | 9.86243 | 110.925 | 1.85121 | 0.708577 | 0.202963 | -0.50137822 | -0.475736412 | 9.455309 | 9.480951 | 9.46813 | 1 | Isco | -290.56 | -122.5312 | -116.5555 | -119.5472 | -119.5472 | 1.183606 | 0.9242936 | 0.9171477 | 0.9207114 | 0.9207114
720 | 42200.87 | 9:00 | 30.9306 | 30.9306 | 2745.13 | -1.07642 | -29008.1 | 0.0508453 | -0.615525 | 164.1 | 171.7 | 22.3 | 157.9 | 21.8 | 177 | 9.86243 | 110.925 | 1.85121 | 0.708364 | 0.202683 | -0.5008372 | -0.475025212 | 9.45585 | 9.481662 | 9.468756 | 1 | Isco | -290.56 | -122.4055 | -116.3894 | -119.4013 | -119.4013 | 1.183606 | 0.9241421 | 0.9169505 | 0.9205369 | 0.9205369
721 | 42200.88 | 9:01 | 30.9472 | 30.9472 | 2741.13 | -1.07642 | -29008.1 | 0.0508453 | -0.615525 | 173.9 | 171.8 | 22.4 | 154.9 | 21.8 | 177 | 9.86243 | 110.925 | 1.85121 | 0.708577 | 0.203087 | -0.50137822 | -0.476051372 | 9.455309 | 9.480636 | 9.467972 | 1 | Isco | -290.56 | -122.5312 | -116.6291 | -119.5839 | -119.5839 | 1.183606 | 0.9242936 | 0.917235 | 0.9207553 | 0.9207553
722 | 42200.88 | 9:02 | 30.9638 | 30.9638 | 2728.82 | -1.07642 | -29008.1 | 0.0508453 | -0.614581 | 215.5 | 175.3 | 22.4 | 173.2 | 21.8 | 176.9 | 9.86243 | 110.925 | 1.85121 | 0.708577 | 0.203366 | -0.50137822 | -0.476760032 | 9.455309 | 9.479927 | 9.467618 | 1 | Isco | -290.56 | -122.5312 | -116.7947 | -119.6665 | -119.6665 | 1.183606 | 0.9242936 | 0.9174315 | 0.920854 | 0.920854
723 | 42200.88 | 9:03 | 30.9804 | 30.9804 | 2738.36 | -1.07642 | -29008.1 | 0.0508268 | -0.614581 | 184.1 | 177.6 | 22.4 | 162.4 | 21.8 | 176.9 | 9.86243 | 110.925 | 1.85121 | 0.708943 | 0.203273 | -0.50230786 | -0.476523812 | 9.454379 | 9.480163 | 9.467271 | 1 | Isco | -290.56 | -122.7473 | -116.7395 | -119.7473 | -119.7473 | 1.183606 | 0.9245541 | 0.917366 | 0.9209507 | 0.9209507
724 | 42200.88 | 9:04 | 30.9969 | 30.9969 | 2746.97 | -1.07642 | -29008.1 | 0.0508453 | -0.615776 | 171.1 | 175 | 22.4 | 164.1 | 21.8 | 177.1 | 9.86243 | 110.925 | 1.85121 | 0.709034 | 0.202777 | -0.502539 | -0.475263972 | 9.454148 | 9.481423 | 9.467786 | 1 | Isco | -290.56 | -122.801 | -116.4451 | -119.6274 | -119.6274 | 1.183606 | 0.9246189 | 0.9170167 | 0.9208073 | 0.9208073
725 | 42200.88 | 9:05 | 31.0136 | 31.0136 | 2752.82 | -1.07642 | -29008.1 | 0.0508453 | -0.614581 | 164 | 170.7 | 22.4 | 158.7 | 21.8 | 177.2 | 9.86243 | 110.925 | 1.85121 | 0.709217 | 0.20259 | -0.50300382 | -0.474788992 | 9.453683 | 9.481898 | 9.467791 | 1 | Isco | -290.56 | -122.909 | -116.3342 | -119.6263 | -119.6263 | 1.183606 | 0.9247492 | 0.9168851 | 0.9208059 | 0.9208059
726 | 42200.88 | 9:06 | 31.0302 | 31.0302 | 2745.13 | -1.07642 | -29008.1 | 0.0508453 | -0.614581 | 179.1 | 173.3 | 22.4 | 154.9 | 21.8 | 177.1 | 9.86243 | 110.925 | 1.85121 | 0.709125 | 0.202963 | -0.50277014 | -0.475736412 | 9.453917 | 9.480951 | 9.467434 | 1 | Isco | -290.56 | -122.8547 | -116.5555 | -119.7094 | -119.7094 | 1.183606 | 0.9246837 | 0.9171477 | 0.9209054 | 0.9209054
727 | 42200.88 | 9:07 | 31.0469 | 31.0469 | 2732.51 | -1.07642 | -29008.1 | 0.0508453 | -0.615525 | 214.9 | 176.9 | 22.4 | 172.4 | 21.8 | 177 | 9.86243 | 110.925 | 1.85121 | 0.708851 | 0.203087 | -0.50207418 | -0.476051372 | 9.454613 | 9.480636 | 9.467624 | 1 | Isco | -290.56 | -122.693 | -116.6291 | -119.665 | -119.665 | 1.183606 | 0.9244886 | 0.917235 | 0.9208523 | 0.9208523
728 | 42200.88 | 9:08 | 31.0634 | 31.0634 | 2742.97 | -1.07642 | -29008.1 | 0.0508268 | -0.614959 | 187.4 | 178.7 | 22.4 | 164.3 | 21.9 | 177.1 | 9.86243 | 110.925 | 1.85121 | 0.709308 | 0.203087 | -0.50323496 | -0.476051372 | 9.453452 | 9.480636 | 9.467044 | 1 | Isco | -290.56 | -122.9627 | -116.6291 | -119.8003 | -119.8003 | 1.183606 | 0.9248139 | 0.917235 | 0.9210141 | 0.9210141
729 | 42200.88 | 9:09 | 31.0801 | 31.0801 | 2752.82 | -1.07642 | -29008.1 | 0.0508453 | -0.615148 | 170.2 | 173.5 | 22.4 | 162.5 | 21.9 | 177.2 | 9.86243 | 110.925 | 1.85121 | 0.709521 | 0.20287 | -0.50377598 | -0.475500192 | 9.452911 | 9.481187 | 9.467049 | 1 | Isco | -290.56 | -123.0884 | -116.5003 | -119.7991 | -119.7991 | 1.183606 | 0.9249656 | 0.9170822 | 0.9210127 | 0.9210127
730 | 42200.88 | 9:10 | 31.0966 | 31.0966 | 2756.51 | -1.07642 | -29008.1 | 0.0508453 | -0.61477 | 163.8 | 169.8 | 22.4 | 158.5 | 21.9 | 177.4 | 9.86243 | 110.925 | 1.85121 | 0.70943 | 0.20259 | -0.50354484 | -0.474788992 | 9.453142 | 9.481898 | 9.46752 | 1 | Isco | -290.56 | -123.0347 | -116.3342 | -119.6893 | -119.6893 | 1.183606 | 0.9249008 | 0.9168851 | 0.9208813 | 0.9208813
731 | 42200.88 | 9:11 | 31.1132 | 31.1132 | 2748.82 | -1.07642 | -29008.1 | 0.0508268 | -0.615525 | 161.3 | 167.4 | 22.4 | 154.4 | 21.9 | 177.2 | 9.86243 | 110.925 | 1.85121 | 0.709217 | 0.202683 | -0.50300382 | -0.475025212 | 9.453683 | 9.481662 | 9.467673 | 1 | Isco | -290.56 | -122.909 | -116.3894 | -119.6538 | -119.6538 | 1.183606 | 0.9247492 | 0.9169505 | 0.9208388 | 0.9208388
732 | 42200.88 | 9:12 | 31.1298 | 31.1298 | 2732.51 | -1.07642 | -29008.1 | 0.0508453 | -0.615525 | 178 | 172.6 | 22.4 | 153.6 | 21.9 | 177.1 | 9.86243 | 110.925 | 1.85121 | 0.709217 | 0.203273 | -0.50300382 | -0.476523812 | 9.453683 | 9.480163 | 9.466923 | 1 | Isco | -290.56 | -122.909 | -116.7395 | -119.8284 | -119.8284 | 1.183606 | 0.9247492 | 0.917366 | 0.9210477 | 0.9210477
733 | 42200.88 | 9:13 | 31.1465 | 31.1465 | 2716.2 | -1.07642 | -29008.1 | 0.0508453 | -0.614959 | 215.9 | 177.4 | 22.4 | 172.5 | 21.8 | 176.8 | 9.86243 | 110.925 | 1.85121 | 0.708851 | 0.203366 | -0.50207418 | -0.476760032 | 9.454613 | 9.479927 | 9.46727 | 1 | Isco | -290.56 | -122.693 | -116.7947 | -119.7476 | -119.7476 | 1.183606 | 0.9244886 | 0.9174315 | 0.920951 | 0.920951
734 | 42200.88 | 9:14 | 31.1631 | 31.1631 | 2723.89 | -1.07642 | -29008.1 | 0.0508453 | -0.614581 | 181.5 | 178.5 | 22.4 | 162.1 | 21.8 | 176.8 | 9.86243 | 110.925 | 1.85121 | 0.709125 | 0.203552 | -0.50277014 | -0.477232472 | 9.453917 | 9.479455 | 9.466686 | 1 | Isco | -290.56 | -122.8547 | -116.905 | -119.8837 | -119.8837 | 1.183606 | 0.9246837 | 0.9175626 | 0.9211139 | 0.9211139
735 | 42200.89 | 9:15 | 31.1797 | 31.1797 | 2730.66 | -1.07642 | -29008.1 | 0.0508268 | -0.614581 | 171.5 | 173 | 22.4 | 163.7 | 21.8 | 176.9 | 9.86243 | 110.925 | 1.85121 | 0.709217 | 0.203273 | -0.50300382 | -0.476523812 | 9.453683 | 9.480163 | 9.466923 | 1 | Isco | -290.56 | -122.909 | -116.7395 | -119.8284 | -119.8284 | 1.183606 | 0.9247492 | 0.917366 | 0.9210477 | 0.9210477
736 | 42200.89 | 9:16 | 31.1962 | 31.1962 | 2732.51 | -1.07642 | -29008.1 | 0.0508453 | -0.61477 | 163.7 | 169.3 | 22.4 | 158 | 21.8 | 177 | 9.86243 | 110.925 | 1.85121 | 0.70943 | 0.20318 | -0.50354484 | -0.476287592 | 9.453142 | 9.480399 | 9.466771 | 1 | Isco | -290.56 | -123.0347 | -116.6843 | -119.8639 | -119.8639 | 1.183606 | 0.9249008 | 0.9173005 | 0.9210902 | 0.9210902
737 | 42200.89 | 9:17 | 31.2128 | 31.2128 | 2724.82 | -1.07642 | -29008.1 | 0.0508268 | -0.615525 | 177.8 | 166.9 | 22.4 | 154.1 | 21.8 | 176.9 | 9.86243 | 110.925 | 1.85121 | 0.709125 | 0.203273 | -0.50277014 | -0.476523812 | 9.453917 | 9.480163 | 9.46704 | 1 | Isco | -290.56 | -122.8547 | -116.7395 | -119.8012 | -119.8012 | 1.183606 | 0.9246837 | 0.917366 | 0.9210151 | 0.9210151
738 | 42200.89 | 9:18 | 31.2294 | 31.2294 | 2707.59 | -1.07642 | -29008.1 | 0.0508268 | -0.61477 | 216.4 | 165.6 | 22.4 | 173.2 | 21.9 | 176.7 | 9.86243 | 110.925 | 1.85121 | 0.709125 | 0.203645 | -0.50277014 | -0.477468692 | 9.453917 | 9.479218 | 9.466568 | 1 | Isco | -290.56 | -122.8547 | -116.9602 | -119.9112 | -119.9112 | 1.183606 | 0.9246837 | 0.9176281 | 0.9211469 | 0.9211469
739 | 42200.89 | 9:19 | 31.246 | 31.246 | 2709.43 | -1.07642 | -29008.1 | 0.0508453 | -0.61477 | 182.5 | 171.1 | 22.4 | 163.8 | 21.8 | 176.8 | 9.86243 | 110.925 | 1.85121 | 0.709125 | 0.204234 | -0.50277014 | -0.478964752 | 9.453917 | 9.477722 | 9.46582 | 1 | Isco | -290.56 | -122.8547 | -117.3096 | -120.0855 | -120.0855 | 1.183606 | 0.9246837 | 0.9180433 | 0.9213555 | 0.9213555
740 | 42200.89 | 9:20 | 31.2627 | 31.2627 | 2712.51 | -1.07642 | -29008.1 | 0.0508453 | -0.614581 | 169.7 | 175.7 | 22.4 | 161.7 | 21.8 | 176.8 | 9.86243 | 110.925 | 1.85121 | 0.708851 | 0.204141 | -0.50207418 | -0.478728532 | 9.454613 | 9.477959 | 9.466286 | 1 | Isco | -290.56 | -122.693 | -117.2544 | -119.9769 | -119.9769 | 1.183606 | 0.9244886 | 0.9179777 | 0.9212255 | 0.9212255
741 | 42200.89 | 9:21 | 31.2793 | 31.2793 | 2715.28 | -0.153076 | -29008.1 | 0.0508268 | -0.615525 | 163.3 | 177.6 | 22.4 | 157.9 | 21.9 | 176.9 | 9.86243 | 110.925 | 1.85121 | 0.709125 | 0.204327 | -0.50277014 | -0.479200972 | 9.453917 | 9.477486 | 9.465701 | 1 | Isco | -290.56 | -122.8547 | -117.3647 | -120.113 | -120.113 | 1.183606 | 0.9246837 | 0.9181089 | 0.9213884 | 0.9213884
742 | 42200.89 | 9:22 | 31.2959 | 31.2959 | 2713.43 | -1.07642 | -29008.1 | 0.0508453 | -0.615148 | 161 | 174.3 | 22.4 | 154.9 | 21.8 | 176.9 | 9.86243 | 110.925 | 1.85121 | 0.708668 | 0.204048 | -0.50160936 | -0.478492312 | 9.455078 | 9.478195 | 9.466636 | 1 | Isco | -290.56 | -122.585 | -117.1993 | -119.8952 | -119.8952 | 1.183606 | 0.9243584 | 0.9179122 | 0.9211277 | 0.9211277
743 | 42200.89 | 9:23 | 31.3126 | 31.3126 | 2701.74 | -1.07642 | -29008.1 | 0.0508453 | -0.614581 | 178.2 | 169.7 | 22.4 | 152 | 21.8 | 176.7 | 9.86243 | 110.925 | 1.85121 | 0.708668 | 0.204327 | -0.50160936 | -0.479200972 | 9.455078 | 9.477486 | 9.466282 | 1 | Isco | -290.56 | -122.585 | -117.3647 | -119.9778 | -119.9778 | 1.183606 | 0.9243584 | 0.9181089 | 0.9212266 | 0.9212266
744 | 42200.89 | 9:24 | 31.3292 | 31.3292 | 2683.58 | -1.07642 | -29008.1 | 0.0508268 | -0.615525 | 216.1 | 172.6 | 22.4 | 172.6 | 22 | 176.4 | 9.86243 | 110.925 | 1.85121 | 0.707907 | 0.20442 | -0.49967642 | -0.479437192 | 9.457011 | 9.47725 | 9.46713 | 1 | Isco | -290.56 | -122.1356 | -117.4199 | -119.7801 | -119.7801 | 1.183606 | 0.9238171 | 0.9181745 | 0.92099 | 0.92099
745 | 42200.89 | 9:25 | 31.3457 | 31.3457 | 2689.43 | -1.07642 | -29008.1 | 0.0508453 | -0.615148 | 182.1 | 168.9 | 22.4 | 162.1 | 22 | 176.4 | 9.86243 | 110.925 | 1.85121 | 0.708577 | 0.204823 | -0.50137822 | -0.480460812 | 9.455309 | 9.476226 | 9.465768 | 1 | Isco | -290.56 | -122.5312 | -117.6589 | -120.0976 | -120.0976 | 1.183606 | 0.9242936 | 0.9184587 | 0.92137 | 0.92137
746 | 42200.89 | 9:26 | 31.3623 | 31.3623 | 2690.35 | -1.07642 | -29008.1 | 0.0508268 | -0.61477 | 172.2 | 166.4 | 22.4 | 164.2 | 21.9 | 176.5 | 9.86243 | 110.925 | 1.85121 | 0.708455 | 0.20501 | -0.50106834 | -0.480935792 | 9.455619 | 9.475751 | 9.465685 | 1 | Isco | -290.56 | -122.4592 | -117.7697 | -120.1168 | -120.1168 | 1.183606 | 0.9242068 | 0.9185907 | 0.921393 | 0.921393
747 | 42200.89 | 9:27 | 31.3789 | 31.3789 | 2689.43 | -1.07642 | -29008.1 | 0.0508453 | -0.614959 | 180.7 | 171.1 | 22.4 | 157.7 | 22 | 176.5 | 9.86243 | 110.925 | 1.85121 | 0.708668 | 0.204917 | -0.50160936 | -0.480699572 | 9.455078 | 9.475987 | 9.465533 | 1 | Isco | -290.56 | -122.585 | -117.7146 | -120.1523 | -120.1523 | 1.183606 | 0.9243584 | 0.9185251 | 0.9214356 | 0.9214356
748 | 42200.89 | 9:28 | 31.3953 | 31.3953 | 2680.81 | -1.07642 | -29008.1 | 0.0508453 | -0.614581 | 221.4 | 175.5 | 22.4 | 173.2 | 21.9 | 176.5 | 9.86243 | 110.925 | 1.85121 | 0.708577 | 0.205289 | -0.50137822 | -0.481644452 | 9.455309 | 9.475043 | 9.465176 | 1 | Isco | -290.56 | -122.5312 | -117.9351 | -120.2355 | -120.2355 | 1.183606 | 0.9242936 | 0.9187876 | 0.9215351 | 0.9215351
749 | 42200.89 | 9:29 | 31.4121 | 31.4121 | 2695.28 | -1.07642 | -29008.1 | 0.0508453 | -0.615148 | 187.8 | 178.5 | 22.4 | 163.4 | 21.9 | 176.7 | 9.86243 | 110.925 | 1.85121 | 0.708851 | 0.205196 | -0.50207418 | -0.481408232 | 9.454613 | 9.475279 | 9.464946 | 1 | Isco | -290.56 | -122.693 | -117.88 | -120.289 | -120.289 | 1.183606 | 0.9244886 | 0.918722 | 0.9215993 | 0.9215993
750 | 42200.9 | 9:30 | 31.4286 | 31.4286 | 2707.59 | -1.07642 | -29008.1 | 0.0508453 | -0.614959 | 170.4 | 173.8 | 22.4 | 162.9 | 21.9 | 176.9 | 9.86243 | 110.925 | 1.85121 | 0.709217 | 0.205196 | -0.50300382 | -0.481408232 | 9.453683 | 9.475279 | 9.464481 | 1 | Isco | -290.56 | -122.909 | -117.88 | -120.3972 | -120.3972 | 1.183606 | 0.9247492 | 0.918722 | 0.921729 | 0.921729
751 | 42200.9 | 9:31 | 31.4452 | 31.4452 | 2713.43 | -1.07642 | -29008.1 | 0.0508453 | -0.615525 | 164.1 | 169.3 | 22.4 | 158.8 | 21.9 | 177.1 | 9.86243 | 110.925 | 1.85121 | 0.709125 | 0.205196 | -0.50277014 | -0.481408232 | 9.453917 | 9.475279 | 9.464598 | 1 | Isco | -290.56 | -122.8547 | -117.88 | -120.37 | -120.37 | 1.183606 | 0.9246837 | 0.918722 | 0.9216964 | 0.9216964
752 | 42200.9 | 9:32 | 31.4618 | 31.4618 | 2708.51 | -1.07642 | -29008.1 | 0.0508453 | -0.615336 | 161.6 | 173.3 | 22.4 | 155.1 | 21.9 | 176.9 | 9.86243 | 110.925 | 1.85121 | 0.708851 | 0.204917 | -0.50207418 | -0.480699572 | 9.454613 | 9.475987 | 9.4653 | 1 | Isco | -290.56 | -122.693 | -117.7146 | -120.2065 | -120.2065 | 1.183606 | 0.9244886 | 0.9185251 | 0.9215004 | 0.9215004
753 | 42200.9 | 9:33 | 31.4784 | 31.4784 | 2698.05 | -1.07642 | -29008.1 | 0.0508453 | -0.615525 | 172.6 | 177.2 | 22.4 | 153.9 | 21.9 | 176.9 | 9.86243 | 110.925 | 1.85121 | 0.708851 | 0.205103 | -0.50207418 | -0.481172012 | 9.454613 | 9.475515 | 9.465064 | 1 | Isco | -290.56 | -122.693 | -117.8249 | -120.2615 | -120.2615 | 1.183606 | 0.9244886 | 0.9186563 | 0.9215663 | 0.9215663
754 | 42200.9 | 9:34 | 31.495 | 31.495 | 2686.66 | -1.07642 | -29008.1 | 0.0508453 | -0.615525 | 214.7 | 177.6 | 22.4 | 170.2 | 21.9 | 176.6 | 9.86243 | 110.925 | 1.85121 | 0.708455 | 0.205382 | -0.50106834 | -0.481880672 | 9.455619 | 9.474806 | 9.465213 | 1 | Isco | -290.56 | -122.4592 | -117.9902 | -120.2269 | -120.2269 | 1.183606 | 0.9242068 | 0.9188532 | 0.9215248 | 0.9215248
755 | 42200.9 | 9:35 | 31.5116 | 31.5116 | 2695.28 | -1.07642 | -29008.1 | 0.0508268 | -0.614581 | 185.8 | 172.1 | 22.4 | 161.7 | 21.9 | 176.6 | 9.86243 | 110.925 | 1.85121 | 0.709034 | 0.204823 | -0.502539 | -0.480460812 | 9.454148 | 9.476226 | 9.465187 | 1 | Isco | -290.56 | -122.801 | -117.6589 | -120.2328 | -120.2328 | 1.183606 | 0.9246189 | 0.9184587 | 0.9215319 | 0.9215319
756 | 42200.9 | 9:36 | 31.5283 | 31.5283 | 2698.97 | -1.07642 | -29008.1 | 0.0508268 | -0.61477 | 172.1 | 170.9 | 22.4 | 164.6 | 21.9 | 176.6 | 9.86243 | 110.925 | 1.85121 | 0.708851 | 0.20442 | -0.50207418 | -0.479437192 | 9.454613 | 9.47725 | 9.465931 | 1 | Isco | -290.56 | -122.693 | -117.4199 | -120.0594 | -120.0594 | 1.183606 | 0.9244886 | 0.9181745 | 0.9213243 | 0.9213243
757 | 42200.9 | 9:37 | 31.5449 | 31.5449 | 2700.82 | -1.07642 | -29008.1 | 0.0508268 | -0.614959 | 181 | 174.3 | 22.4 | 158.2 | 21.8 | 176.7 | 9.86243 | 110.925 | 1.85121 | 0.709034 | 0.204513 | -0.502539 | -0.479673412 | 9.454148 | 9.477014 | 9.465581 | 1 | Isco | -290.56 | -122.801 | -117.475 | -120.1411 | -120.1411 | 1.183606 | 0.9246189 | 0.9182401 | 0.9214221 | 0.9214221
758 | 42200.9 | 9:38 | 31.5615 | 31.5615 | 2695.28 | -1.07642 | -29008.1 | 0.0508453 | -0.614959 | 220.7 | 178 | 22.4 | 175.4 | 21.9 | 176.7 | 9.86243 | 110.925 | 1.85121 | 0.708943 | 0.204513 | -0.50230786 | -0.479673412 | 9.454379 | 9.477014 | 9.465696 | 1 | Isco | -290.56 | -122.7473 | -117.475 | -120.1142 | -120.1142 | 1.183606 | 0.9245541 | 0.9182401 | 0.9213899 | 0.9213899
759 | 42200.9 | 9:39 | 31.5782 | 31.5782 | 2712.51 | -1.07642 | -29008.1 | 0.0508453 | -0.614581 | 188 | 176 | 22.4 | 164.9 | 21.8 | 176.9 | 9.86243 | 110.925 | 1.85121 | 0.709704 | 0.20473 | -0.5042408 | -0.480224592 | 9.452446 | 9.476462 | 9.464454 | 1 | Isco | -290.56 | -123.1964 | -117.6037 | -120.4035 | -120.4035 | 1.183606 | 0.925096 | 0.9183931 | 0.9217364 | 0.9217364
760 | 42200.9 | 9:40 | 31.5947 | 31.5947 | 2724.82 | -1.07642 | -29008.1 | 0.0508268 | -0.615525 | 169.9 | 171.3 | 22.4 | 162 | 21.9 | 177.1 | 9.86243 | 110.925 | 1.85121 | 0.709704 | 0.20442 | -0.5042408 | -0.479437192 | 9.452446 | 9.47725 | 9.464848 | 1 | Isco | -290.56 | -123.1964 | -117.4199 | -120.3118 | -120.3118 | 1.183606 | 0.925096 | 0.9181745 | 0.9216265 | 0.9216265
761 | 42200.9 | 9:41 | 31.6113 | 31.6113 | 2728.82 | -1.07642 | -29008.1 | 0.0508453 | -0.615148 | 164 | 172.4 | 22.4 | 157.3 | 21.8 | 177.2 | 9.86243 | 110.925 | 1.85121 | 0.709978 | 0.203955 | -0.50493676 | -0.478256092 | 9.45175 | 9.478431 | 9.465091 | 1 | Isco | -290.56 | -123.3581 | -117.1441 | -120.2553 | -120.2553 | 1.183606 | 0.9252912 | 0.9178466 | 0.9215589 | 0.9215589
762 | 42200.9 | 9:42 | 31.6279 | 31.6279 | 2724.82 | -1.07642 | -29008.1 | 0.0508453 | -0.615336 | 161.6 | 175.8 | 22.4 | 153.6 | 22 | 177.1 | 9.86243 | 110.925 | 1.85121 | 0.709978 | 0.203862 | -0.50493676 | -0.478019872 | 9.45175 | 9.478667 | 9.465209 | 1 | Isco | -290.56 | -123.3581 | -117.0889 | -120.2278 | -120.2278 | 1.183606 | 0.9252912 | 0.917781 | 0.9215259 | 0.9215259
763 | 42200.9 | 9:43 | 31.6446 | 31.6446 | 2717.12 | -1.07642 | -29008.1 | 0.0508453 | -0.614959 | 160.2 | 178.1 | 22.4 | 155.1 | 21.8 | 177 | 9.86243 | 110.925 | 1.85121 | 0.70943 | 0.204048 | -0.50354484 | -0.478492312 | 9.453142 | 9.478195 | 9.465668 | 1 | Isco | -290.56 | -123.0347 | -117.1993 | -120.1207 | -120.1207 | 1.183606 | 0.9249008 | 0.9179122 | 0.9213976 | 0.9213976
764 | 42200.91 | 9:44 | 31.6611 | 31.6611 | 2705.74 | -1.07642 | -29008.1 | 0.0508453 | -0.614581 | 172.8 | 173 | 22.4 | 151.8 | 21.9 | 176.8 | 9.86243 | 110.925 | 1.85121 | 0.709217 | 0.204513 | -0.50300382 | -0.479673412 | 9.453683 | 9.477014 | 9.465348 | 1 | Isco | -290.56 | -122.909 | -117.475 | -120.1952 | -120.1952 | 1.183606 | 0.9247492 | 0.9182401 | 0.9214869 | 0.9214869
765 | 42200.91 | 9:45 | 31.6778 | 31.6778 | 2687.58 | -1.07642 | -29008.1 | 0.0508268 | -0.615336 | 215.5 | 172.1 | 22.4 | 171.9 | 21.8 | 176.5 | 9.86243 | 110.925 | 1.85121 | 0.70876 | 0.204917 | -0.50184304 | -0.480699572 | 9.454844 | 9.475987 | 9.465416 | 1 | Isco | -290.56 | -122.6393 | -117.7146 | -120.1795 | -120.1795 | 1.183606 | 0.9244238 | 0.9185251 | 0.9214682 | 0.9214682
766 | 42200.91 | 9:46 | 31.6944 | 31.6944 | 2690.35 | -1.07642 | -29008.1 | 0.0508453 | -0.615525 | 186.5 | 175.7 | 22.4 | 160.2 | 21.9 | 176.3 | 9.86243 | 110.925 | 1.85121 | 0.709308 | 0.204606 | -0.50323496 | -0.479909632 | 9.453452 | 9.476777 | 9.465115 | 1 | Isco | -290.56 | -122.9627 | -117.5302 | -120.2497 | -120.2497 | 1.183606 | 0.9248139 | 0.9183057 | 0.9215521 | 0.9215521
767 | 42200.91 | 9:47 | 31.711 | 31.711 | 2694.05 | -1.07642 | -29008.1 | 0.0508268 | -0.615148 | 172.5 | 178 | 22.4 | 162.9 | 21.9 | 176.5 | 9.86243 | 110.925 | 1.85121 | 0.709613 | 0.204823 | -0.50400966 | -0.480460812 | 9.452677 | 9.476226 | 9.464452 | 1 | Isco | -290.56 | -123.1427 | -117.6589 | -120.404 | -120.404 | 1.183606 | 0.9250312 | 0.9184587 | 0.9217371 | 0.9217371
768 | 42200.91 | 9:48 | 31.7276 | 31.7276 | 2700.82 | -1.07642 | -29008.1 | 0.0508453 | -0.61477 | 182.6 | 173 | 22.4 | 156.2 | 21.9 | 176.5 | 9.86243 | 110.925 | 1.85121 | 0.70943 | 0.204234 | -0.50354484 | -0.478964752 | 9.453142 | 9.477722 | 9.465432 | 1 | Isco | -290.56 | -123.0347 | -117.3096 | -120.1757 | -120.1757 | 1.183606 | 0.9249008 | 0.9180433 | 0.9214635 | 0.9214635
769 | 42200.91 | 9:49 | 31.7444 | 31.7444 | 2695.28 | -1.07642 | -29008.1 | 0.0508268 | -0.614581 | 217.6 | 172.2 | 22.4 | 175 | 21.8 | 176.4 | 9.86243 | 110.925 | 1.85121 | 0.709704 | 0.204327 | -0.5042408 | -0.479200972 | 9.452446 | 9.477486 | 9.464966 | 1 | Isco | -290.56 | -123.1964 | -117.3647 | -120.2843 | -120.2843 | 1.183606 | 0.925096 | 0.9181089 | 0.9215936 | 0.9215936
770 | 42200.91 | 9:50 | 31.7608 | 31.7608 | 2707.59 | -1.07642 | -29008.1 | 0.0508268 | -0.615776 | 188.8 | 175.8 | 22.4 | 164.7 | 21.8 | 176.6 | 9.86243 | 110.925 | 1.85121 | 0.710283 | 0.20442 | -0.50571146 | -0.479437192 | 9.450976 | 9.47725 | 9.464113 | 1 | Isco | -290.56 | -123.538 | -117.4199 | -120.483 | -120.483 | 1.183606 | 0.9255086 | 0.9181745 | 0.9218318 | 0.9218318
771 | 42200.91 | 9:51 | 31.7775 | 31.7775 | 2717.12 | -1.07642 | -29008.1 | 0.0508268 | -0.615148 | 181.5 | 178.1 | 22.4 | 162.3 | 21.9 | 176.8 | 9.86243 | 110.925 | 1.85121 | 0.710557 | 0.20442 | -0.50640742 | -0.479437192 | 9.45028 | 9.47725 | 9.463765 | 1 | Isco | -290.56 | -123.6996 | -117.4199 | -120.564 | -120.564 | 1.183606 | 0.9257039 | 0.9181745 | 0.9219289 | 0.9219289
772 | 42200.91 | 9:52 | 31.794 | 31.794 | 2724.82 | -1.07642 | -29008.1 | 0.0508268 | -0.614959 | 186.3 | 173 | 22.4 | 161 | 21.8 | 177 | 9.86243 | 110.925 | 1.85121 | 0.710466 | 0.203459 | -0.50617628 | -0.476996252 | 9.450511 | 9.479691 | 9.465101 | 1 | Isco | -290.56 | -123.646 | -116.8499 | -120.2529 | -120.2529 | 1.183606 | 0.925639 | 0.9174971 | 0.921556 | 0.921556
773 | 42200.91 | 9:53 | 31.8107 | 31.8107 | 2729.74 | -1.07642 | -29008.1 | 0.0508453 | -0.615148 | 183.6 | 172 | 22.4 | 163.4 | 21.8 | 177.1 | 9.86243 | 110.925 | 1.85121 | 0.710557 | 0.203645 | -0.50640742 | -0.477468692 | 9.45028 | 9.479218 | 9.464749 | 1 | Isco | -290.56 | -123.6996 | -116.9602 | -120.3348 | -120.3348 | 1.183606 | 0.9257039 | 0.9176281 | 0.9216542 | 0.9216542
774 | 42200.91 | 9:54 | 31.8274 | 31.8274 | 2732.51 | -1.07642 | -29008.1 | 0.0508453 | -0.614581 | 185.4 | 175.7 | 22.4 | 161 | 22 | 177.2 | 9.86243 | 110.925 | 1.85121 | 0.710648 | 0.20318 | -0.50663856 | -0.476287592 | 9.450048 | 9.480399 | 9.465224 | 1 | Isco | -290.56 | -123.7533 | -116.6843 | -120.2242 | -120.2242 | 1.183606 | 0.9257688 | 0.9173005 | 0.9215217 | 0.9215217
775 | 42200.91 | 9:55 | 31.8439 | 31.8439 | 2737.43 | -1.07642 | -29008.1 | 0.0508453 | -0.614959 | 169.5 | 178.2 | 22.4 | 162.4 | 22 | 177.2 | 9.86243 | 110.925 | 1.85121 | 0.711136 | 0.203645 | -0.50787808 | -0.477468692 | 9.448809 | 9.479218 | 9.464014 | 1 | Isco | -290.56 | -124.0411 | -116.9602 | -120.5061 | -120.5061 | 1.183606 | 0.9261168 | 0.9176281 | 0.9218594 | 0.9218594
776 | 42200.91 | 9:56 | 31.8605 | 31.8605 | 2742.97 | -1.07642 | -29008.1 | 0.0508268 | -0.615776 | 163.7 | 173.2 | 22.4 | 157.1 | 22 | 177.4 | 9.86243 | 110.925 | 1.85121 | 0.711044 | 0.203552 | -0.5076444 | -0.477232472 | 9.449043 | 9.479455 | 9.464249 | 1 | Isco | -290.56 | -123.9868 | -116.905 | -120.4514 | -120.4514 | 1.183606 | 0.9260512 | 0.9175626 | 0.9217938 | 0.9217938
777 | 42200.91 | 9:57 | 31.8772 | 31.8772 | 2738.36 | -1.07642 | -29008.1 | 0.0508268 | -0.615148 | 161.4 | 172.5 | 22.4 | 154.8 | 22 | 177.4 | 9.86243 | 110.925 | 1.85121 | 0.71074 | 0.202683 | -0.50687224 | -0.475025212 | 9.449815 | 9.481662 | 9.465738 | 1 | Isco | -290.56 | -123.8076 | -116.3894 | -120.1044 | -120.1044 | 1.183606 | 0.9258344 | 0.9169505 | 0.9213782 | 0.9213782
778 | 42200.92 | 9:58 | 31.8938 | 31.8938 | 2726.66 | -1.07642 | -29008.1 | 0.0508268 | -0.615525 | 160 | 175.9 | 22.4 | 154.3 | 22 | 177.1 | 9.86243 | 110.925 | 1.85121 | 0.71074 | 0.203645 | -0.50687224 | -0.477468692 | 9.449815 | 9.479218 | 9.464517 | 1 | Isco | -290.56 | -123.8076 | -116.9602 | -120.389 | -120.389 | 1.183606 | 0.9258344 | 0.9176281 | 0.9217191 | 0.9217191
779 | 42200.92 | 9:59 | 31.9104 | 31.9104 | 2713.43 | -1.07642 | -29008.1 | 0.0508268 | -0.615336 | 172.2 | 178 | 22.4 | 153.6 | 22 | 176.9 | 9.86243 | 110.925 | 1.85121 | 0.71007 | 0.203645 | -0.50517044 | -0.477468692 | 9.451517 | 9.479218 | 9.465367 | 1 | Isco | -290.56 | -123.4124 | -116.9602 | -120.1908 | -120.1908 | 1.183606 | 0.9253568 | 0.9176281 | 0.9214816 | 0.9214816
780 | 42200.92 | 10:00 | 31.9269 | 31.9269 | 2696.2 | -1.07642 | -29008.1 | 0.0508268 | -0.615336 | 217.5 | 173.3 | 22.4 | 169.7 | 21.9 | 176.5 | 9.86243 | 110.925 | 1.85121 | 0.709796 | 0.20442 | -0.50447448 | -0.479437192 | 9.452213 | 9.47725 | 9.464731 | 1 | Isco | -290.56 | -123.2507 | -117.4199 | -120.339 | -120.339 | 1.183606 | 0.9251615 | 0.9181745 | 0.9216592 | 0.9216592
781 | 42200.92 | 10:01 | 31.9435 | 31.9435 | 2700.82 | -1.07642 | -29008.1 | 0.0508268 | -0.614581 | 183.1 | 172.3 | 22.4 | 161.6 | 21.9 | 176.4 | 9.86243 | 110.925 | 1.85121 | 0.710374 | 0.20442 | -0.5059426 | -0.479437192 | 9.450744 | 9.47725 | 9.463997 | 1 | Isco | -290.56 | -123.5917 | -117.4199 | -120.5099 | -120.5099 | 1.183606 | 0.9255734 | 0.9181745 | 0.921864 | 0.921864
782 | 42200.92 | 10:02 | 31.9602 | 31.9602 | 2702.97 | -1.07642 | -29008.1 | 0.0508268 | -0.615336 | 172 | 176 | 22.4 | 164.7 | 21.9 | 176.5 | 9.86243 | 110.925 | 1.85121 | 0.710374 | 0.203955 | -0.5059426 | -0.478256092 | 9.450744 | 9.478431 | 9.464588 | 1 | Isco | -290.56 | -123.5917 | -117.1441 | -120.3724 | -120.3724 | 1.183606 | 0.9255734 | 0.9178466 | 0.9216992 | 0.9216992
783 | 42200.92 | 10:03 | 31.9768 | 31.9768 | 2705.74 | -1.07642 | -29008.1 | 0.0508453 | -0.615525 | 181.4 | 178.3 | 22.4 | 157.5 | 21.9 | 176.5 | 9.86243 | 110.925 | 1.85121 | 0.710557 | 0.204048 | -0.50640742 | -0.478492312 | 9.45028 | 9.478195 | 9.464237 | 1 | Isco | -290.56 | -123.6996 | -117.1993 | -120.454 | -120.454 | 1.183606 | 0.9257039 | 0.9179122 | 0.921797 | 0.921797
784 | 42200.92 | 10:04 | 31.9934 | 31.9934 | 2702.97 | -1.07642 | -29008.1 | 0.0508453 | -0.615776 | 220.3 | 173.5 | 22.4 | 174.7 | 21.8 | 176.5 | 9.86243 | 110.925 | 1.85121 | 0.711227 | 0.204141 | -0.50810922 | -0.478728532 | 9.448578 | 9.477959 | 9.463268 | 1 | Isco | -290.56 | -124.0947 | -117.2544 | -120.6796 | -120.6796 | 1.183606 | 0.9261817 | 0.9179777 | 0.9220676 | 0.9220676
785 | 42200.92 | 10:05 | 32.01 | 32.01 | 2716.2 | -1.07642 | -29008.1 | 0.0508453 | -0.615525 | 188.9 | 171.9 | 22.4 | 166.1 | 21.8 | 176.7 | 9.86243 | 110.925 | 1.85121 | 0.711501 | 0.203738 | -0.50880518 | -0.477704912 | 9.447882 | 9.478982 | 9.463432 | 1 | Isco | -290.56 | -124.2563 | -117.0154 | -120.6415 | -120.6415 | 1.183606 | 0.9263773 | 0.9176937 | 0.9220218 | 0.9220218
786 | 42200.92 | 10:06 | 32.0267 | 32.0267 | 2723.89 | -1.07642 | -29008.1 | 0.0508453 | -0.615525 | 170 | 175.9 | 22.4 | 163.5 | 21.9 | 176.8 | 9.86243 | 110.925 | 1.85121 | 0.711806 | 0.204048 | -0.50957988 | -0.478492312 | 9.447107 | 9.478195 | 9.462651 | 1 | Isco | -290.56 | -124.4361 | -117.1993 | -120.8233 | -120.8233 | 1.183606 | 0.926595 | 0.9179122 | 0.9222399 | 0.9222399
787 | 42200.92 | 10:07 | 32.0432 | 32.0432 | 2730.66 | -1.07642 | -29008.1 | 0.0508268 | -0.614581 | 163.9 | 178.3 | 22.4 | 157.5 | 21.9 | 177.1 | 9.86243 | 110.925 | 1.85121 | 0.711684 | 0.203955 | -0.50927 | -0.478256092 | 9.447417 | 9.478431 | 9.462924 | 1 | Isco | -290.56 | -124.3642 | -117.1441 | -120.7598 | -120.7598 | 1.183606 | 0.9265079 | 0.9178466 | 0.9221637 | 0.9221637
788 | 42200.92 | 10:08 | 32.0599 | 32.0599 | 2730.66 | -1.07642 | -29008.1 | 0.0508268 | -0.615776 | 161.5 | 173.3 | 22.4 | 154.8 | 21.9 | 177.1 | 9.86243 | 110.925 | 1.85121 | 0.711319 | 0.203955 | -0.5083429 | -0.478256092 | 9.448344 | 9.478431 | 9.463388 | 1 | Isco | -290.56 | -124.149 | -117.1441 | -120.6519 | -120.6519 | 1.183606 | 0.9262474 | 0.9178466 | 0.9220342 | 0.9220342
789 | 42200.92 | 10:09 | 32.0765 | 32.0765 | 2720.2 | -1.07642 | -29008.1 | 0.0508453 | -0.61477 | 176.9 | 172.3 | 22.4 | 154.7 | 21.9 | 176.9 | 9.86243 | 110.925 | 1.85121 | 0.710923 | 0.203552 | -0.50733706 | -0.477232472 | 9.44935 | 9.479455 | 9.464402 | 1 | Isco | -290.56 | -123.9155 | -116.905 | -120.4156 | -120.4156 | 1.183606 | 0.9259649 | 0.9175626 | 0.921751 | 0.921751
790 | 42200.92 | 10:10 | 32.0931 | 32.0931 | 2703.89 | -1.07642 | -29008.1 | 0.0508453 | -0.615148 | 216.4 | 176.1 | 22.4 | 173.5 | 21.9 | 176.7 | 9.86243 | 110.925 | 1.85121 | 0.711044 | 0.203862 | -0.5076444 | -0.478019872 | 9.449043 | 9.478667 | 9.463855 | 1 | Isco | -290.56 | -123.9868 | -117.0889 | -120.543 | -120.543 | 1.183606 | 0.9260512 | 0.917781 | 0.9219037 | 0.9219037
791 | 42200.92 | 10:11 | 32.1098 | 32.1098 | 2711.59 | -1.07642 | -29008.1 | 0.0508453 | -0.615148 | 180.9 | 178.4 | 22.4 | 162.5 | 21.9 | 176.6 | 9.86243 | 110.925 | 1.85121 | 0.711044 | 0.203862 | -0.5076444 | -0.478019872 | 9.449043 | 9.478667 | 9.463855 | 1 | Isco | -290.56 | -123.9868 | -117.0889 | -120.543 | -120.543 | 1.183606 | 0.9260512 | 0.917781 | 0.9219037 | 0.9219037
792 | 42200.92 | 10:12 | 32.1263 | 32.1263 | 2718.97 | -1.07642 | -29008.1 | 0.0508268 | -0.615525 | 172.3 | 173.4 | 22.4 | 164.8 | 21.9 | 176.8 | 9.86243 | 110.925 | 1.85121 | 0.711227 | 0.203645 | -0.50810922 | -0.477468692 | 9.448578 | 9.479218 | 9.463898 | 1 | Isco | -290.56 | -124.0947 | -116.9602 | -120.533 | -120.533 | 1.183606 | 0.9261817 | 0.9176281 | 0.9218917 | 0.9218917
793 | 42200.93 | 10:13 | 32.1428 | 32.1428 | 2722.05 | -1.07642 | -29008.1 | 0.0508453 | -0.614581 | 180.2 | 169.8 | 22.4 | 157.5 | 21.9 | 176.8 | 9.86243 | 110.925 | 1.85121 | 0.71141 | 0.203366 | -0.50857404 | -0.476760032 | 9.448113 | 9.479927 | 9.46402 | 1 | Isco | -290.56 | -124.2026 | -116.7947 | -120.5046 | -120.5046 | 1.183606 | 0.9263123 | 0.9174315 | 0.9218577 | 0.9218577
794 | 42200.93 | 10:14 | 32.1596 | 32.1596 | 2713.43 | -1.07642 | -29008.1 | 0.0508453 | -0.614581 | 226 | 167.9 | 22.4 | 176.9 | 21.9 | 176.9 | 9.86243 | 110.925 | 1.85121 | 0.711684 | 0.204234 | -0.50927 | -0.478964752 | 9.447417 | 9.477722 | 9.46257 | 1 | Isco | -290.56 | -124.3642 | -117.3096 | -120.8423 | -120.8423 | 1.183606 | 0.9265079 | 0.9180433 | 0.9222626 | 0.9222626
795 | 42200.93 | 10:15 | 32.1761 | 32.1761 | 2723.89 | -1.07642 | -29008.1 | 0.0508268 | -0.61477 | 184.2 | 166.3 | 22.4 | 167.4 | 21.9 | 177.1 | 9.86243 | 110.925 | 1.85121 | 0.711989 | 0.203645 | -0.5100447 | -0.477468692 | 9.446642 | 9.479218 | 9.46293 | 1 | Isco | -290.56 | -124.5439 | -116.9602 | -120.7583 | -120.7583 | 1.183606 | 0.9267256 | 0.9176281 | 0.9221619 | 0.9221619
796 | 42200.93 | 10:16 | 32.1927 | 32.1927 | 2726.66 | -1.07642 | -29008.1 | 0.0508453 | -0.615148 | 182.2 | 165 | 22.4 | 162.8 | 21.9 | 177.4 | 9.86243 | 110.925 | 1.85121 | 0.71208 | 0.204327 | -0.51027584 | -0.479200972 | 9.446411 | 9.477486 | 9.461949 | 1 | Isco | -290.56 | -124.5976 | -117.3647 | -120.9868 | -120.9868 | 1.183606 | 0.9267906 | 0.9181089 | 0.9224361 | 0.9224361
797 | 42200.93 | 10:17 | 32.2094 | 32.2094 | 2725.74 | -1.07642 | -29008.1 | 0.0508453 | -0.615148 | 169.9 | 170.8 | 22.4 | 161.9 | 21.8 | 177.4 | 9.86243 | 110.925 | 1.85121 | 0.711897 | 0.20442 | -0.50981102 | -0.479437192 | 9.446876 | 9.47725 | 9.462063 | 1 | Isco | -290.56 | -124.4897 | -117.4199 | -120.9602 | -120.9602 | 1.183606 | 0.9266599 | 0.9181745 | 0.9224042 | 0.9224042
798 | 42200.93 | 10:18 | 32.2259 | 32.2259 | 2725.74 | -0.153076 | -29008.1 | 0.0508453 | -0.614581 | 164 | 175.3 | 22.4 | 157.6 | 21.9 | 177.6 | 9.86243 | 110.925 | 1.85121 | 0.711897 | 0.205103 | -0.50981102 | -0.481172012 | 9.446876 | 9.475515 | 9.461196 | 1 | Isco | -290.56 | -124.4897 | -117.8249 | -121.1621 | -121.1621 | 1.183606 | 0.9266599 | 0.9186563 | 0.9226465 | 0.9226465
799 | 42200.93 | 10:19 | 32.2425 | 32.2425 | 2721.13 | -1.07642 | -29008.1 | 0.0508453 | -0.615148 | 161.8 | 177.1 | 22.4 | 156 | 21.9 | 177.6 | 9.86243 | 110.925 | 1.85121 | 0.71141 | 0.20501 | -0.50857404 | -0.480935792 | 9.448113 | 9.475751 | 9.461932 | 1 | Isco | -290.56 | -124.2026 | -117.7697 | -120.9907 | -120.9907 | 1.183606 | 0.9263123 | 0.9185907 | 0.9224407 | 0.9224407
800 | 42200.93 | 10:20 | 32.2592 | 32.2592 | 2713.43 | -1.07642 | -29008.1 | 0.0508268 | -0.615776 | 160.3 | 173.9 | 22.4 | 154.5 | 21.9 | 177.4 | 9.86243 | 110.925 | 1.85121 | 0.71141 | 0.205382 | -0.50857404 | -0.481880672 | 9.448113 | 9.474806 | 9.46146 | 1 | Isco | -290.56 | -124.2026 | -117.9902 | -121.1006 | -121.1006 | 1.183606 | 0.9263123 | 0.9188532 | 0.9225727 | 0.9225727
801 | 42200.93 | 10:21 | 32.2758 | 32.2758 | 2698.97 | -1.07642 | -29008.1 | 0.0508268 | -0.61477 | 173.6 | 169.4 | 22.4 | 153 | 21.9 | 177.1 | 9.86243 | 110.925 | 1.85121 | 0.710648 | 0.205785 | -0.50663856 | -0.482904292 | 9.450048 | 9.473783 | 9.461916 | 1 | Isco | -290.56 | -123.7533 | -118.2291 | -120.9945 | -120.9945 | 1.183606 | 0.9257688 | 0.9191378 | 0.9224453 | 0.9224453
802 | 42200.93 | 10:22 | 32.2923 | 32.2923 | 2676.81 | -1.07642 | -29008.1 | 0.0508453 | -0.615525 | 215.8 | 172.2 | 22.4 | 170.7 | 21.9 | 176.8 | 9.86243 | 110.925 | 1.85121 | 0.710192 | 0.205506 | -0.50548032 | -0.482195632 | 9.451207 | 9.474491 | 9.462849 | 1 | Isco | -290.56 | -123.4843 | -118.0637 | -120.7772 | -120.7772 | 1.183606 | 0.9254437 | 0.9189408 | 0.9221846 | 0.9221846
803 | 42200.93 | 10:23 | 32.309 | 32.309 | 2679.89 | -1.07642 | -29008.1 | 0.0508453 | -0.615336 | 182.6 | 168.5 | 22.4 | 161.5 | 21.9 | 176.6 | 9.86243 | 110.925 | 1.85121 | 0.710557 | 0.205382 | -0.50640742 | -0.481880672 | 9.45028 | 9.474806 | 9.462543 | 1 | Isco | -290.56 | -123.6996 | -117.9902 | -120.8485 | -120.8485 | 1.183606 | 0.9257039 | 0.9188532 | 0.9222701 | 0.9222701
804 | 42200.93 | 10:24 | 32.3255 | 32.3255 | 2678.97 | -1.07642 | -29008.1 | 0.0508268 | -0.615336 | 171.5 | 166.3 | 22.4 | 163 | 21.9 | 176.6 | 9.86243 | 110.925 | 1.85121 | 0.710923 | 0.206374 | -0.50733706 | -0.484400352 | 9.44935 | 9.472287 | 9.460818 | 1 | Isco | -290.56 | -123.9155 | -118.5781 | -121.2499 | -121.2499 | 1.183606 | 0.9259649 | 0.9195539 | 0.922752 | 0.922752
805 | 42200.93 | 10:25 | 32.342 | 32.342 | 2675.89 | -1.07642 | -29008.1 | 0.0508453 | -0.615148 | 163.6 | 164.5 | 22.4 | 157.5 | 21.9 | 176.6 | 9.86243 | 110.925 | 1.85121 | 0.710831 | 0.206467 | -0.50710338 | -0.484636572 | 9.449584 | 9.47205 | 9.460817 | 1 | Isco | -290.56 | -123.8612 | -118.6332 | -121.2502 | -121.2502 | 1.183606 | 0.9258993 | 0.9196196 | 0.9227523 | 0.9227523
806 | 42200.93 | 10:26 | 32.3586 | 32.3586 | 2663.58 | -1.07642 | -29008.1 | 0.0508453 | -0.615525 | 179.3 | 170.1 | 22.4 | 153.2 | 22 | 176.6 | 9.86243 | 110.925 | 1.85121 | 0.710648 | 0.206933 | -0.50663856 | -0.485820212 | 9.450048 | 9.470867 | 9.460458 | 1 | Isco | -290.56 | -123.7533 | -118.9092 | -121.3338 | -121.3338 | 1.183606 | 0.9257688 | 0.919949 | 0.9228528 | 0.9228528
807 | 42200.94 | 10:27 | 32.3754 | 32.3754 | 2648.19 | -1.07642 | -29008.1 | 0.0508453 | -0.615525 | 217.3 | 174.9 | 22.4 | 172.1 | 21.9 | 176.4 | 9.86243 | 110.925 | 1.85121 | 0.71007 | 0.206839 | -0.50517044 | -0.485581452 | 9.451517 | 9.471106 | 9.461311 | 1 | Isco | -290.56 | -123.4124 | -118.8535 | -121.1352 | -121.1352 | 1.183606 | 0.9253568 | 0.9198826 | 0.9226142 | 0.9226142
808 | 42200.94 | 10:28 | 32.392 | 32.392 | 2656.81 | -0.153076 | -29008.1 | 0.0508268 | -0.615336 | 187.5 | 177.7 | 22.4 | 162.4 | 21.9 | 176.5 | 9.86243 | 110.925 | 1.85121 | 0.710192 | 0.207026 | -0.50548032 | -0.486056432 | 9.451207 | 9.470631 | 9.460919 | 1 | Isco | -290.56 | -123.4843 | -118.9643 | -121.2265 | -121.2265 | 1.183606 | 0.9254437 | 0.9200148 | 0.9227239 | 0.9227239
809 | 42200.94 | 10:29 | 32.4085 | 32.4085 | 2664.5 | -1.07642 | -29008.1 | 0.0508453 | -0.614581 | 169.3 | 173.2 | 22.4 | 160.9 | 22 | 176.6 | 9.86243 | 110.925 | 1.85121 | 0.710466 | 0.207026 | -0.50617628 | -0.486056432 | 9.450511 | 9.470631 | 9.460571 | 1 | Isco | -290.56 | -123.646 | -118.9643 | -121.3075 | -121.3075 | 1.183606 | 0.925639 | 0.9200148 | 0.9228212 | 0.9228212
810 | 42200.94 | 10:30 | 32.4252 | 32.4252 | 2667.27 | -0.153076 | -29008.1 | 0.0508453 | -0.615525 | 163.2 | 170.7 | 22.4 | 155.9 | 21.9 | 176.6 | 9.86243 | 110.925 | 1.85121 | 0.710374 | 0.206653 | -0.5059426 | -0.485109012 | 9.450744 | 9.471578 | 9.461161 | 1 | Isco | -290.56 | -123.5917 | -118.7434 | -121.1701 | -121.1701 | 1.183606 | 0.9255734 | 0.9197511 | 0.9226561 | 0.9226561
811 | 42200.94 | 10:31 | 32.4417 | 32.4417 | 2661.43 | -1.07642 | -29008.1 | 0.0508453 | -0.614959 | 160.9 | 173.8 | 22.4 | 155 | 21.9 | 176.5 | 9.86243 | 110.925 | 1.85121 | 0.710192 | 0.20715 | -0.50548032 | -0.486371392 | 9.451207 | 9.470316 | 9.460761 | 1 | Isco | -290.56 | -123.4843 | -119.0377 | -121.2632 | -121.2632 | 1.183606 | 0.9254437 | 0.9201025 | 0.9227679 | 0.9227679
812 | 42200.94 | 10:32 | 32.4583 | 32.4583 | 2651.89 | -1.07642 | -29008.1 | 0.0508453 | -0.614581 | 159.5 | 177.4 | 22.4 | 153.5 | 21.9 | 176.3 | 9.86243 | 110.925 | 1.85121 | 0.71007 | 0.20715 | -0.50517044 | -0.486371392 | 9.451517 | 9.470316 | 9.460916 | 1 | Isco | -290.56 | -123.4124 | -119.0377 | -121.2271 | -121.2271 | 1.183606 | 0.9253568 | 0.9201025 | 0.9227246 | 0.9227246
813 | 42200.94 | 10:33 | 32.475 | 32.475 | 2640.5 | -1.07642 | -29008.1 | 0.0508453 | -0.615336 | 175.5 | 176 | 22.4 | 152.7 | 21.9 | 176 | 9.86243 | 110.925 | 1.85121 | 0.709613 | 0.207708 | -0.50400966 | -0.487788712 | 9.452677 | 9.468898 | 9.460788 | 1 | Isco | -290.56 | -123.1427 | -119.3681 | -121.257 | -121.257 | 1.183606 | 0.9250312 | 0.9204972 | 0.9227605 | 0.9227605
814 | 42200.94 | 10:34 | 32.4914 | 32.4914 | 2624.19 | -1.07642 | -29008.1 | 0.0508453 | -0.61477 | 214.7 | 171.1 | 22.4 | 170.6 | 21.9 | 175.7 | 9.86243 | 110.925 | 1.85121 | 0.709308 | 0.207522 | -0.50323496 | -0.487316272 | 9.453452 | 9.469371 | 9.461411 | 1 | Isco | -290.56 | -122.9627 | -119.258 | -121.1118 | -121.1118 | 1.183606 | 0.9248139 | 0.9203656 | 0.9225862 | 0.9225862
815 | 42200.94 | 10:35 | 32.5081 | 32.5081 | 2627.88 | -1.07642 | -29008.1 | 0.0508268 | -0.615776 | 184.9 | 172.4 | 22.4 | 161.1 | 21.9 | 175.6 | 9.86243 | 110.894 | 1.85121 | 0.709521 | 0.206933 | -0.50377598 | -0.485820212 | 9.452911 | 9.470867 | 9.461889 | 1 | Isco | -290.591 | -123.0884 | -118.9092 | -121.0007 | -121.0007 | 1.183667 | 0.9249656 | 0.919949 | 0.9224528 | 0.9224528
816 | 42200.94 | 10:36 | 32.5248 | 32.5248 | 2630.04 | -1.07642 | -29008.1 | 0.0508453 | -0.614959 | 170.7 | 175.3 | 22.4 | 163 | 21.9 | 175.6 | 9.86243 | 110.925 | 1.85121 | 0.709887 | 0.207243 | -0.50470562 | -0.486607612 | 9.451981 | 9.470079 | 9.46103 | 1 | Isco | -290.56 | -123.3044 | -119.0928 | -121.2005 | -121.2005 | 1.183606 | 0.9252264 | 0.9201683 | 0.9226927 | 0.9226927
817 | 42200.94 | 10:37 | 32.5415 | 32.5415 | 2634.65 | -1.07642 | -29008.1 | 0.0508268 | -0.61477 | 162.8 | 177.4 | 22.4 | 156.7 | 21.9 | 175.7 | 9.86243 | 110.925 | 1.85121 | 0.709796 | 0.206933 | -0.50447448 | -0.485820212 | 9.452213 | 9.470867 | 9.46154 | 1 | Isco | -290.56 | -123.2507 | -118.9092 | -121.082 | -121.082 | 1.183606 | 0.9251615 | 0.919949 | 0.9225504 | 0.9225504
818 | 42200.94 | 10:38 | 32.558 | 32.558 | 2633.73 | -1.07642 | -29008.1 | 0.0508453 | -0.614581 | 174 | 174.3 | 22.4 | 153.3 | 22 | 175.5 | 9.86243 | 110.925 | 1.85121 | 0.709887 | 0.207522 | -0.50470562 | -0.487316272 | 9.451981 | 9.469371 | 9.460676 | 1 | Isco | -290.56 | -123.3044 | -119.258 | -121.283 | -121.283 | 1.183606 | 0.9252264 | 0.9203656 | 0.9227917 | 0.9227917
819 | 42200.94 | 10:39 | 32.5746 | 32.5746 | 2623.27 | -1.07642 | -29008.1 | 0.0508453 | -0.614959 | 216.1 | 170.2 | 22.4 | 171.1 | 22 | 175.4 | 9.86243 | 110.925 | 1.85121 | 0.709887 | 0.207429 | -0.50470562 | -0.487080052 | 9.451981 | 9.469607 | 9.460794 | 1 | Isco | -290.56 | -123.3044 | -119.2029 | -121.2555 | -121.2555 | 1.183606 | 0.9252264 | 0.9202998 | 0.9227587 | 0.9227587
820 | 42200.94 | 10:40 | 32.5913 | 32.5913 | 2630.04 | -1.07642 | -29008.1 | 0.0508453 | -0.615525 | 183.4 | 172.9 | 22.4 | 162.6 | 22 | 175.5 | 9.86243 | 110.925 | 1.85121 | 0.71007 | 0.206933 | -0.50517044 | -0.485820212 | 9.451517 | 9.470867 | 9.461192 | 1 | Isco | -290.56 | -123.4124 | -118.9092 | -121.163 | -121.163 | 1.183606 | 0.9253568 | 0.919949 | 0.9226476 | 0.9226476
821 | 42200.94 | 10:41 | 32.6079 | 32.6079 | 2636.5 | -1.07642 | -29008.1 | 0.0508453 | -0.615148 | 171.9 | 169.3 | 22.4 | 162.8 | 22.1 | 175.5 | 9.86243 | 110.925 | 1.85121 | 0.710283 | 0.207026 | -0.50571146 | -0.486056432 | 9.450976 | 9.470631 | 9.460803 | 1 | Isco | -290.56 | -123.538 | -118.9643 | -121.2534 | -121.2534 | 1.183606 | 0.9255086 | 0.9200148 | 0.9227562 | 0.9227562
822 | 42200.95 | 10:42 | 32.6245 | 32.6245 | 2639.58 | -1.07642 | -29008.1 | 0.0508453 | -0.615148 | 180.6 | 166.6 | 22.4 | 156.5 | 22 | 175.7 | 9.86243 | 110.894 | 1.85121 | 0.710374 | 0.206933 | -0.5059426 | -0.485820212 | 9.450744 | 9.470867 | 9.460806 | 1 | Isco | -290.591 | -123.5917 | -118.9092 | -121.2528 | -121.2528 | 1.183667 | 0.9255734 | 0.919949 | 0.9227555 | 0.9227555
823 | 42200.95 | 10:43 | 32.641 | 32.641 | 2630.96 | -0.153076 | -29008.1 | 0.0508453 | -0.615148 | 218.9 | 171.7 | 22.4 | 174.4 | 22 | 175.7 | 9.86243 | 110.925 | 1.85121 | 0.710283 | 0.20715 | -0.50571146 | -0.486371392 | 9.450976 | 9.470316 | 9.460646 | 1 | Isco | -290.56 | -123.538 | -119.0377 | -121.2901 | -121.2901 | 1.183606 | 0.9255086 | 0.9201025 | 0.9228002 | 0.9228002
824 | 42200.95 | 10:44 | 32.6576 | 32.6576 | 2643.27 | -1.07642 | -29008.1 | 0.0508268 | -0.615336 | 181.9 | 176.2 | 22.4 | 163.3 | 22 | 175.9 | 9.86243 | 110.925 | 1.85121 | 0.710557 | 0.206933 | -0.50640742 | -0.485820212 | 9.45028 | 9.470867 | 9.460573 | 1 | Isco | -290.56 | -123.6996 | -118.9092 | -121.3069 | -121.3069 | 1.183606 | 0.9257039 | 0.919949 | 0.9228205 | 0.9228205
825 | 42200.95 | 10:45 | 32.6742 | 32.6742 | 2654.04 | -1.07642 | -29008.1 | 0.0508453 | -0.614581 | 170 | 177.9 | 22.4 | 162.3 | 22 | 176.2 | 9.86243 | 110.925 | 1.85121 | 0.710831 | 0.207429 | -0.50710338 | -0.487080052 | 9.449584 | 9.469607 | 9.459595 | 1 | Isco | -290.56 | -123.8612 | -119.2029 | -121.5344 | -121.5344 | 1.183606 | 0.9258993 | 0.9202998 | 0.9230939 | 0.9230939
826 | 42200.95 | 10:46 | 32.6909 | 32.6909 | 2663.58 | -1.07642 | -29008.1 | 0.0508453 | -0.614581 | 163.7 | 172.4 | 22.4 | 158.4 | 21.9 | 176.3 | 9.86243 | 110.925 | 1.85121 | 0.710557 | 0.206374 | -0.50640742 | -0.484400352 | 9.45028 | 9.472287 | 9.461283 | 1 | Isco | -290.56 | -123.6996 | -118.5781 | -121.1417 | -121.1417 | 1.183606 | 0.9257039 | 0.9195539 | 0.9226221 | 0.9226221
827 | 42200.95 | 10:47 | 32.7075 | 32.7075 | 2661.43 | -1.07642 | -29008.1 | 0.0508453 | -0.614581 | 161.3 | 170.9 | 22.4 | 155.9 | 21.9 | 176.3 | 9.86243 | 110.925 | 1.85121 | 0.710648 | 0.20656 | -0.50663856 | -0.484872792 | 9.450048 | 9.471814 | 9.460931 | 1 | Isco | -290.56 | -123.7533 | -118.6883 | -121.2236 | -121.2236 | 1.183606 | 0.9257688 | 0.9196854 | 0.9227204 | 0.9227204
828 | 42200.95 | 10:48 | 32.724 | 32.724 | 2651.89 | -1.07642 | -29008.1 | 0.0508453 | -0.615148 | 159.8 | 174.1 | 22.4 | 152.2 | 21.8 | 176.2 | 9.86243 | 110.925 | 1.85121 | 0.710374 | 0.206746 | -0.5059426 | -0.485345232 | 9.450744 | 9.471342 | 9.461043 | 1 | Isco | -290.56 | -123.5917 | -118.7984 | -121.1976 | -121.1976 | 1.183606 | 0.9255734 | 0.9198168 | 0.9226891 | 0.9226891
829 | 42200.95 | 10:49 | 32.7407 | 32.7407 | 2638.65 | -1.07642 | -29008.1 | 0.0508453 | -0.615525 | 176.6 | 177.6 | 22.4 | 151.7 | 21.9 | 176 | 9.86243 | 110.925 | 1.85121 | 0.709887 | 0.20715 | -0.50470562 | -0.486371392 | 9.451981 | 9.470316 | 9.461149 | 1 | Isco | -290.56 | -123.3044 | -119.0377 | -121.173 | -121.173 | 1.183606 | 0.9252264 | 0.9201025 | 0.9226597 | 0.9226597
830 | 42200.95 | 10:50 | 32.7573 | 32.7573 | 2624.19 | -1.07642 | -29008.1 | 0.0508453 | -0.61477 | 215.3 | 176.4 | 22.4 | 171.1 | 21.8 | 175.7 | 9.86243 | 110.925 | 1.85121 | 0.709521 | 0.207026 | -0.50377598 | -0.486056432 | 9.452911 | 9.470631 | 9.461771 | 1 | Isco | -290.56 | -123.0884 | -118.9643 | -121.0282 | -121.0282 | 1.183606 | 0.9249656 | 0.9200148 | 0.9224858 | 0.9224858
831 | 42200.95 | 10:51 | 32.774 | 32.774 | 2631.88 | -1.07642 | -29008.1 | 0.0508453 | -0.614959 | 185 | 171.3 | 22.4 | 160.7 | 21.9 | 175.7 | 9.86243 | 110.925 | 1.85121 | 0.709887 | 0.206933 | -0.50470562 | -0.485820212 | 9.451981 | 9.470867 | 9.461424 | 1 | Isco | -290.56 | -123.3044 | -118.9092 | -121.1089 | -121.1089 | 1.183606 | 0.9252264 | 0.919949 | 0.9225827 | 0.9225827
832 | 42200.95 | 10:52 | 32.7905 | 32.7905 | 2634.65 | -1.07642 | -29008.1 | 0.0508453 | -0.615148 | 171.6 | 172.2 | 22.4 | 163.2 | 21.9 | 175.7 | 9.86243 | 110.925 | 1.85121 | 0.710283 | 0.206746 | -0.50571146 | -0.485345232 | 9.450976 | 9.471342 | 9.461159 | 1 | Isco | -290.56 | -123.538 | -118.7984 | -121.1707 | -121.1707 | 1.183606 | 0.9255086 | 0.9198168 | 0.9226568 | 0.9226568
833 | 42200.95 | 10:53 | 32.8071 | 32.8071 | 2638.65 | -1.07642 | -29008.1 | 0.0508268 | -0.615525 | 163.2 | 175.7 | 22.4 | 155.3 | 21.9 | 175.8 | 9.86243 | 110.925 | 1.85121 | 0.710374 | 0.206839 | -0.5059426 | -0.485581452 | 9.450744 | 9.471106 | 9.460925 | 1 | Isco | -290.56 | -123.5917 | -118.8535 | -121.225 | -121.225 | 1.183606 | 0.9255734 | 0.9198826 | 0.9227221 | 0.9227221
834 | 42200.95 | 10:54 | 32.8236 | 32.8236 | 2635.58 | -1.07642 | -29008.1 | 0.0508453 | -0.61477 | 176.2 | 177.8 | 22.4 | 153.1 | 21.9 | 175.7 | 9.86243 | 110.925 | 1.85121 | 0.710466 | 0.207336 | -0.50617628 | -0.486843832 | 9.450511 | 9.469843 | 9.460177 | 1 | Isco | -290.56 | -123.646 | -119.1479 | -121.3991 | -121.3991 | 1.183606 | 0.925639 | 0.920234 | 0.9229312 | 0.9229312
835 | 42200.95 | 10:55 | 32.8402 | 32.8402 | 2626.96 | -1.07642 | -29008.1 | 0.0508268 | -0.614581 | 218.4 | 172.9 | 22.4 | 172.2 | 21.9 | 175.6 | 9.86243 | 110.925 | 1.85121 | 0.710283 | 0.207429 | -0.50571146 | -0.487080052 | 9.450976 | 9.469607 | 9.460291 | 1 | Isco | -290.56 | -123.538 | -119.2029 | -121.3725 | -121.3725 | 1.183606 | 0.9255086 | 0.9202998 | 0.9228993 | 0.9228993
836 | 42200.96 | 10:56 | 32.8569 | 32.8569 | 2638.65 | -1.07642 | -29008.1 | 0.0508268 | -0.615336 | 181.4 | 172.7 | 22.4 | 161.6 | 22 | 175.7 | 9.86243 | 110.925 | 1.85121 | 0.710831 | 0.207243 | -0.50710338 | -0.486607612 | 9.449584 | 9.470079 | 9.459832 | 1 | Isco | -290.56 | -123.8612 | -119.0928 | -121.4795 | -121.4795 | 1.183606 | 0.9258993 | 0.9201683 | 0.9230278 | 0.9230278
837 | 42200.96 | 10:57 | 32.8735 | 32.8735 | 2644.19 | -1.07642 | -29008.1 | 0.0508453 | -0.61477 | 169.4 | 175.8 | 22.4 | 163 | 21.9 | 175.7 | 9.86243 | 110.925 | 1.85121 | 0.710648 | 0.20625 | -0.50663856 | -0.484085392 | 9.450048 | 9.472602 | 9.461325 | 1 | Isco | -290.56 | -123.7533 | -118.5046 | -121.1319 | -121.1319 | 1.183606 | 0.9257688 | 0.9194663 | 0.9226103 | 0.9226103
838 | 42200.96 | 10:58 | 32.89 | 32.89 | 2650.96 | -1.07642 | -29008.1 | 0.0508268 | -0.614581 | 163 | 178 | 22.4 | 156.5 | 21.9 | 175.8 | 9.86243 | 110.925 | 1.85121 | 0.711227 | 0.206653 | -0.50810922 | -0.485109012 | 9.448578 | 9.471578 | 9.460078 | 1 | Isco | -290.56 | -124.0947 | -118.7434 | -121.4221 | -121.4221 | 1.183606 | 0.9261817 | 0.9197511 | 0.9229589 | 0.9229589
839 | 42200.96 | 10:59 | 32.9068 | 32.9068 | 2650.96 | -1.07642 | -29008.1 | 0.0508453 | -0.615776 | 160.6 | 172.9 | 22.4 | 153.9 | 22 | 175.9 | 9.86243 | 110.894 | 1.85121 | 0.710648 | 0.206374 | -0.50663856 | -0.484400352 | 9.450048 | 9.472287 | 9.461168 | 1 | Isco | -290.591 | -123.7533 | -118.5781 | -121.1686 | -121.1686 | 1.183667 | 0.9257688 | 0.9195539 | 0.9226544 | 0.9226544
840 | 42200.96 | 11:00 | 32.9233 | 32.9233 | 2641.42 | -1.07642 | -29008.1 | 0.0508453 | -0.614581 | 170.6 | 171.9 | 22.4 | 153.2 | 22 | 175.7 | 9.86243 | 110.925 | 1.85121 | 0.710283 | 0.206374 | -0.50571146 | -0.484400352 | 9.450976 | 9.472287 | 9.461631 | 1 | Isco | -290.56 | -123.538 | -118.5781 | -121.0607 | -121.0607 | 1.183606 | 0.9255086 | 0.9195539 | 0.9225248 | 0.9225248
841 | 42200.96 | 11:01 | 32.9399 | 32.9399 | 2624.19 | -1.07642 | -29008.1 | 0.0508453 | -0.614581 | 231.2 | 175.2 | 22.4 | 169.4 | 22 | 175.5 | 9.86243 | 110.925 | 1.85121 | 0.710192 | 0.20656 | -0.50548032 | -0.484872792 | 9.451207 | 9.471814 | 9.46151 | 1 | Isco | -290.56 | -123.4843 | -118.6883 | -121.0888 | -121.0888 | 1.183606 | 0.9254437 | 0.9196854 | 0.9225585 | 0.9225585
842 | 42200.96 | 11:02 | 32.9565 | 32.9565 | 2633.73 | -1.07642 | -29008.1 | 0.0508268 | -0.614581 | 174.3 | 178.9 | 22.4 | 168.3 | 21.9 | 175.5 | 9.86243 | 110.925 | 1.85121 | 0.710283 | 0.205599 | -0.50571146 | -0.482431852 | 9.450976 | 9.474255 | 9.462615 | 1 | Isco | -290.56 | -123.538 | -118.1189 | -120.8316 | -120.8316 | 1.183606 | 0.9255086 | 0.9190065 | 0.9222499 | 0.9222499
843 | 42200.96 | 11:03 | 32.973 | 32.973 | 2645.12 | -1.07642 | -29008.1 | 0.0508453 | -0.614959 | 177.6 | 174.3 | 22.4 | 158 | 21.9 | 175.7 | 9.86243 | 110.925 | 1.85121 | 0.71074 | 0.206374 | -0.50687224 | -0.484400352 | 9.449815 | 9.472287 | 9.461051 | 1 | Isco | -290.56 | -123.8076 | -118.5781 | -121.1958 | -121.1958 | 1.183606 | 0.9258344 | 0.9195539 | 0.922687 | 0.922687
844 | 42200.96 | 11:04 | 32.9898 | 32.9898 | 2645.12 | -1.07642 | -29008.1 | 0.0508268 | -0.615525 | 189.2 | 170.4 | 22.4 | 169.4 | 21.9 | 175.7 | 9.86243 | 110.925 | 1.85121 | 0.711044 | 0.205971 | -0.5076444 | -0.483376732 | 9.449043 | 9.47331 | 9.461176 | 1 | Isco | -290.56 | -123.9868 | -118.3393 | -121.1665 | -121.1665 | 1.183606 | 0.9260512 | 0.9192692 | 0.9226519 | 0.9226519
845 | 42200.96 | 11:05 | 33.0063 | 33.0063 | 2654.04 | -1.07642 | -29008.1 | 0.0508268 | -0.615148 | 182 | 174.2 | 22.4 | 163.4 | 21.9 | 175.9 | 9.86243 | 110.925 | 1.85121 | 0.711227 | 0.205506 | -0.50810922 | -0.482195632 | 9.448578 | 9.474491 | 9.461535 | 1 | Isco | -290.56 | -124.0947 | -118.0637 | -121.0832 | -121.0832 | 1.183606 | 0.9261817 | 0.9189408 | 0.9225518 | 0.9225518
846 | 42200.96 | 11:06 | 33.0231 | 33.0231 | 2656.81 | -1.07642 | -29008.1 | 0.0508268 | -0.61477 | 190.2 | 178.4 | 22.4 | 173.9 | 22 | 176 | 9.86243 | 110.925 | 1.85121 | 0.711501 | 0.205878 | -0.50880518 | -0.483140512 | 9.447882 | 9.473547 | 9.460714 | 1 | Isco | -290.56 | -124.2563 | -118.2842 | -121.2741 | -121.2741 | 1.183606 | 0.9263773 | 0.9192035 | 0.9227811 | 0.9227811
847 | 42200.96 | 11:07 | 33.0396 | 33.0396 | 2673.12 | -1.07642 | -29008.1 | 0.0508268 | -0.615776 | 184.7 | 176.5 | 22.5 | 162.4 | 22 | 176.3 | 9.86243 | 110.925 | 1.85121 | 0.711806 | 0.205289 | -0.50957988 | -0.481644452 | 9.447107 | 9.475043 | 9.461075 | 1 | Isco | -290.56 | -124.4361 | -117.9351 | -121.1902 | -121.1902 | 1.183606 | 0.926595 | 0.9187876 | 0.9226803 | 0.9226803
848 | 42200.96 | 11:08 | 33.0562 | 33.0562 | 2680.81 | -1.07642 | -29008.1 | 0.0508453 | -0.615336 | 179.1 | 171.8 | 22.5 | 170 | 22 | 176.5 | 9.86243 | 110.925 | 1.85121 | 0.711989 | 0.205103 | -0.5100447 | -0.481172012 | 9.446642 | 9.475515 | 9.461079 | 1 | Isco | -290.56 | -124.5439 | -117.8249 | -121.1893 | -121.1893 | 1.183606 | 0.9267256 | 0.9186563 | 0.9226792 | 0.9226792
849 | 42200.96 | 11:09 | 33.0729 | 33.0729 | 2690.35 | -1.07642 | -29008.1 | 0.0508453 | -0.615148 | 181.5 | 172.5 | 22.5 | 160.1 | 22.1 | 176.8 | 9.86243 | 110.925 | 1.85121 | 0.712172 | 0.204823 | -0.51050952 | -0.480460812 | 9.446178 | 9.476226 | 9.461202 | 1 | Isco | -290.56 | -124.6518 | -117.6589 | -121.1606 | -121.1606 | 1.183606 | 0.9268563 | 0.9184587 | 0.9226448 | 0.9226448
850 | 42200.97 | 11:10 | 33.0894 | 33.0894 | 2690.35 | -1.07642 | -29008.1 | 0.0508453 | -0.61477 | 190.8 | 176.2 | 22.5 | 174.7 | 22.1 | 176.9 | 9.86243 | 110.925 | 1.85121 | 0.712354 | 0.204606 | -0.5109718 | -0.479909632 | 9.445715 | 9.476777 | 9.461246 | 1 | Isco | -290.56 | -124.759 | -117.5302 | -121.1503 | -121.1503 | 1.183606 | 0.9269863 | 0.9183057 | 0.9226323 | 0.9226323
851 | 42200.97 | 11:11 | 33.1061 | 33.1061 | 2705.74 | -1.07642 | -29008.1 | 0.0508453 | -0.615525 | 180 | 178.2 | 22.5 | 161.8 | 22.1 | 177.2 | 9.86243 | 110.925 | 1.85121 | 0.712659 | 0.204513 | -0.5117465 | -0.479673412 | 9.444941 | 9.477014 | 9.460977 | 1 | Isco | -290.56 | -124.9388 | -117.475 | -121.2129 | -121.2129 | 1.183606 | 0.9272042 | 0.9182401 | 0.9227076 | 0.9227076
852 | 42200.97 | 11:12 | 33.1226 | 33.1226 | 2713.43 | -1.07642 | -29008.1 | 0.0508453 | -0.615148 | 178.6 | 173.5 | 22.5 | 168.3 | 22.1 | 177.4 | 9.86243 | 110.925 | 1.85121 | 0.712842 | 0.203862 | -0.51221132 | -0.478019872 | 9.444476 | 9.478667 | 9.461571 | 1 | Isco | -290.56 | -125.0466 | -117.0889 | -121.0746 | -121.0746 | 1.183606 | 0.927335 | 0.917781 | 0.9225415 | 0.9225415
853 | 42200.97 | 11:13 | 33.1393 | 33.1393 | 2722.97 | -1.07642 | -29008.1 | 0.0508453 | -0.614581 | 180.1 | 169.7 | 22.5 | 161.7 | 22.1 | 177.6 | 9.86243 | 110.925 | 1.85121 | 0.713024 | 0.204048 | -0.5126736 | -0.478492312 | 9.444013 | 9.478195 | 9.461104 | 1 | Isco | -290.56 | -125.1538 | -117.1993 | -121.1834 | -121.1834 | 1.183606 | 0.927465 | 0.9179122 | 0.9226721 | 0.9226721
854 | 42200.97 | 11:14 | 33.1558 | 33.1558 | 2721.13 | -1.07642 | -29008.1 | 0.0508453 | -0.61477 | 191.3 | 167.7 | 22.5 | 172.2 | 22.1 | 177.7 | 9.86243 | 110.925 | 1.85121 | 0.713207 | 0.203738 | -0.51313842 | -0.477704912 | 9.443549 | 9.478982 | 9.461265 | 1 | Isco | -290.56 | -125.2616 | -117.0154 | -121.1458 | -121.1458 | 1.183606 | 0.9275959 | 0.9176937 | 0.922627 | 0.922627
855 | 42200.97 | 11:15 | 33.1724 | 33.1724 | 2728.82 | -1.07642 | -29008.1 | 0.0508453 | -0.61477 | 185.8 | 166 | 22.5 | 164.1 | 22.1 | 178 | 9.86243 | 110.925 | 1.85121 | 0.713603 | 0.204048 | -0.51414426 | -0.478492312 | 9.442543 | 9.478195 | 9.460369 | 1 | Isco | -290.56 | -125.4948 | -117.1993 | -121.3545 | -121.3545 | 1.183606 | 0.927879 | 0.9179122 | 0.9228776 | 0.9228776
856 | 42200.97 | 11:16 | 33.189 | 33.189 | 2726.66 | -1.07642 | -29008.1 | 0.0508268 | -0.614959 | 183.3 | 165.1 | 22.5 | 171.2 | 22.1 | 178.1 | 9.86243 | 110.925 | 1.85121 | 0.713603 | 0.204327 | -0.51414426 | -0.479200972 | 9.442543 | 9.477486 | 9.460014 | 1 | Isco | -290.56 | -125.4948 | -117.3647 | -121.4369 | -121.4369 | 1.183606 | 0.927879 | 0.9181089 | 0.9229767 | 0.9229767
857 | 42200.97 | 11:17 | 33.2056 | 33.2056 | 2729.74 | -1.07642 | -29008.1 | 0.0508268 | -0.614581 | 180.4 | 170.8 | 22.5 | 160 | 22.1 | 178.4 | 9.86243 | 110.925 | 1.85121 | 0.713421 | 0.20473 | -0.51368198 | -0.480224592 | 9.443005 | 9.476462 | 9.459734 | 1 | Isco | -290.56 | -125.3876 | -117.6037 | -121.5022 | -121.5022 | 1.183606 | 0.9277489 | 0.9183931 | 0.9230552 | 0.9230552
858 | 42200.97 | 11:18 | 33.2222 | 33.2222 | 2728.82 | -1.07642 | -29008.1 | 0.0508268 | -0.615148 | 185.6 | 175.8 | 22.5 | 171.4 | 22.1 | 178.5 | 9.86243 | 110.925 | 1.85121 | 0.713421 | 0.204606 | -0.51368198 | -0.479909632 | 9.443005 | 9.476777 | 9.459891 | 1 | Isco | -290.56 | -125.3876 | -117.5302 | -121.4656 | -121.4656 | 1.183606 | 0.9277489 | 0.9183057 | 0.9230111 | 0.9230111
859 | 42200.97 | 11:19 | 33.239 | 33.239 | 2738.36 | -1.07642 | -29008.1 | 0.0508268 | -0.615776 | 185.2 | 177.5 | 22.5 | 161.5 | 22.1 | 178.7 | 9.86243 | 110.925 | 1.85121 | 0.713512 | 0.204606 | -0.51391312 | -0.479909632 | 9.442774 | 9.476777 | 9.459776 | 1 | Isco | -290.56 | -125.4412 | -117.5302 | -121.4925 | -121.4925 | 1.183606 | 0.9278139 | 0.9183057 | 0.9230435 | 0.9230435
860 | 42200.97 | 11:20 | 33.2555 | 33.2555 | 2742.05 | -1.07642 | -29008.1 | 0.0508268 | -0.61477 | 185 | 172.4 | 22.4 | 172.6 | 22.1 | 178.9 | 9.86243 | 110.925 | 1.85121 | 0.713421 | 0.204513 | -0.51368198 | -0.479673412 | 9.443005 | 9.477014 | 9.460009 | 1 | Isco | -290.56 | -125.3876 | -117.475 | -121.4381 | -121.4381 | 1.183606 | 0.9277489 | 0.9182401 | 0.9229781 | 0.9229781
861 | 42200.97 | 11:21 | 33.2721 | 33.2721 | 2751.59 | -1.07642 | -29008.1 | 0.0508268 | -0.615525 | 186.6 | 172.2 | 22.5 | 160.7 | 22.1 | 179.1 | 9.86243 | 110.925 | 1.85121 | 0.713695 | 0.204823 | -0.51437794 | -0.480460812 | 9.442309 | 9.476226 | 9.459268 | 1 | Isco | -290.56 | -125.549 | -117.6589 | -121.6107 | -121.6107 | 1.183606 | 0.9279448 | 0.9184587 | 0.9231855 | 0.9231855
862 | 42200.97 | 11:22 | 33.2886 | 33.2886 | 2752.82 | -1.07642 | -29008.1 | 0.0508268 | -0.61477 | 180.6 | 175.5 | 22.4 | 169 | 22.1 | 179.2 | 9.86243 | 110.925 | 1.85121 | 0.713786 | 0.204513 | -0.51460908 | -0.479673412 | 9.442078 | 9.477014 | 9.459546 | 1 | Isco | -290.56 | -125.6026 | -117.475 | -121.546 | -121.546 | 1.183606 | 0.9280099 | 0.9182401 | 0.9231077 | 0.9231077
863 | 42200.97 | 11:23 | 33.3053 | 33.3053 | 2761.44 | -1.07642 | -29008.1 | 0.0508268 | -0.614581 | 183.1 | 177.6 | 22.4 | 160.7 | 22.1 | 179.4 | 9.86243 | 110.925 | 1.85121 | 0.713877 | 0.204327 | -0.51484022 | -0.479200972 | 9.441847 | 9.477486 | 9.459666 | 1 | Isco | -290.56 | -125.6561 | -117.3647 | -121.5179 | -121.5179 | 1.183606 | 0.928075 | 0.9181089 | 0.923074 | 0.923074
864 | 42200.97 | 11:24 | 33.3219 | 33.3219 | 2763.28 | -1.07642 | -29008.1 | 0.0508268 | -0.615525 | 188.8 | 174.4 | 22.4 | 171.2 | 22.1 | 179.5 | 9.86243 | 110.925 | 1.85121 | 0.713969 | 0.204823 | -0.5150739 | -0.480460812 | 9.441613 | 9.476226 | 9.45892 | 1 | Isco | -290.56 | -125.7103 | -117.6589 | -121.6916 | -121.6916 | 1.183606 | 0.9281408 | 0.9184587 | 0.9232829 | 0.9232829
865 | 42200.98 | 11:25 | 33.3385 | 33.3385 | 2773.75 | -1.07642 | -29008.1 | 0.0508268 | -0.61477 | 187.1 | 170.3 | 22.4 | 161.6 | 22.1 | 179.8 | 9.86243 | 110.925 | 1.85121 | 0.714273 | 0.203862 | -0.51584606 | -0.478019872 | 9.440841 | 9.478667 | 9.459754 | 1 | Isco | -290.56 | -125.8893 | -117.0889 | -121.4975 | -121.4975 | 1.183606 | 0.9283584 | 0.917781 | 0.9230495 | 0.9230495
866 | 42200.98 | 11:26 | 33.3552 | 33.3552 | 2774.67 | -1.07642 | -29008.1 | 0.0508453 | -0.615336 | 177.9 | 173.4 | 22.4 | 168.3 | 22 | 179.8 | 9.86243 | 110.925 | 1.85121 | 0.714456 | 0.204141 | -0.51631088 | -0.478728532 | 9.440376 | 9.477959 | 9.459167 | 1 | Isco | -290.56 | -125.997 | -117.2544 | -121.634 | -121.634 | 1.183606 | 0.9284894 | 0.9179777 | 0.9232136 | 0.9232136
867 | 42200.98 | 11:27 | 33.3717 | 33.3717 | 2780.52 | -1.07642 | -29008.1 | 0.0508268 | -0.615336 | 180.2 | 169.7 | 22.4 | 161 | 22.1 | 179.9 | 9.86243 | 110.925 | 1.85121 | 0.714548 | 0.203862 | -0.51654456 | -0.478019872 | 9.440142 | 9.478667 | 9.459405 | 1 | Isco | -290.56 | -126.0512 | -117.0889 | -121.5787 | -121.5787 | 1.183606 | 0.9285552 | 0.917781 | 0.9231472 | 0.9231472
868 | 42200.98 | 11:28 | 33.3884 | 33.3884 | 2774.67 | -1.07642 | -29008.1 | 0.0508268 | -0.614959 | 192.6 | 167.4 | 22.4 | 171.8 | 22.1 | 179.9 | 9.86243 | 110.925 | 1.85121 | 0.714548 | 0.204048 | -0.51654456 | -0.478492312 | 9.440142 | 9.478195 | 9.459169 | 1 | Isco | -290.56 | -126.0512 | -117.1993 | -121.6337 | -121.6337 | 1.183606 | 0.9285552 | 0.9179122 | 0.9232132 | 0.9232132
869 | 42200.98 | 11:29 | 33.4051 | 33.4051 | 2778.67 | -1.07642 | -29008.1 | 0.0508268 | -0.61477 | 181.3 | 172.8 | 22.4 | 164.3 | 22 | 180.1 | 9.86243 | 110.925 | 1.85121 | 0.714822 | 0.204234 | -0.51724052 | -0.478964752 | 9.439447 | 9.477722 | 9.458584 | 1 | Isco | -290.56 | -126.2124 | -117.3096 | -121.7696 | -121.7696 | 1.183606 | 0.9287514 | 0.9180433 | 0.9233766 | 0.9233766
870 | 42200.98 | 11:30 | 33.4216 | 33.4216 | 2779.59 | -1.07642 | -29008.1 | 0.0508453 | -0.614581 | 176.5 | 177.2 | 22.4 | 166.7 | 22.1 | 180.2 | 9.86243 | 110.925 | 1.85121 | 0.71473 | 0.203862 | -0.51700684 | -0.478019872 | 9.43968 | 9.478667 | 9.459174 | 1 | Isco | -290.56 | -126.1583 | -117.0889 | -121.6325 | -121.6325 | 1.183606 | 0.9286855 | 0.917781 | 0.9232118 | 0.9232118
871 | 42200.98 | 11:31 | 33.4382 | 33.4382 | 2785.44 | -1.07642 | -29008.1 | 0.0508453 | -0.615148 | 179.8 | 178 | 22.4 | 160.9 | 22 | 180.2 | 9.86243 | 110.925 | 1.85121 | 0.714822 | 0.203552 | -0.51724052 | -0.477232472 | 9.439447 | 9.479455 | 9.459451 | 1 | Isco | -290.56 | -126.2124 | -116.905 | -121.5681 | -121.5681 | 1.183606 | 0.9287514 | 0.9175626 | 0.9231344 | 0.9231344
872 | 42200.98 | 11:32 | 33.4547 | 33.4547 | 2784.21 | -1.07642 | -29008.1 | 0.0508268 | -0.615148 | 191.4 | 172.7 | 22.4 | 173.6 | 22 | 180.4 | 9.86243 | 110.925 | 1.85121 | 0.714456 | 0.203738 | -0.51631088 | -0.477704912 | 9.440376 | 9.478982 | 9.459679 | 1 | Isco | -290.56 | -125.997 | -117.0154 | -121.5149 | -121.5149 | 1.183606 | 0.9284894 | 0.9176937 | 0.9230704 | 0.9230704
873 | 42200.98 | 11:33 | 33.4715 | 33.4715 | 2790.98 | -1.07642 | -29008.1 | 0.0508453 | -0.615336 | 184.9 | 171.2 | 22.4 | 162.7 | 21.9 | 180.5 | 9.86243 | 110.925 | 1.85121 | 0.714822 | 0.20318 | -0.51724052 | -0.476287592 | 9.439447 | 9.480399 | 9.459923 | 1 | Isco | -290.56 | -126.2124 | -116.6843 | -121.4582 | -121.4582 | 1.183606 | 0.9287514 | 0.9173005 | 0.9230023 | 0.9230023
874 | 42200.98 | 11:34 | 33.488 | 33.488 | 2790.06 | -1.07642 | -29008.1 | 0.0508268 | -0.614581 | 181.4 | 174.9 | 22.4 | 168.8 | 21.9 | 180.5 | 9.86243 | 110.925 | 1.85121 | 0.715309 | 0.204048 | -0.5184775 | -0.478492312 | 9.43821 | 9.478195 | 9.458202 | 1 | Isco | -290.56 | -126.499 | -117.1993 | -121.8585 | -121.8585 | 1.183606 | 0.9291003 | 0.9179122 | 0.9234836 | 0.9234836
875 | 42200.98 | 11:35 | 33.5046 | 33.5046 | 2795.9 | -1.07642 | -29008.1 | 0.0508453 | -0.614959 | 182.9 | 178.4 | 22.4 | 163.7 | 21.9 | 180.6 | 9.86243 | 110.925 | 1.85121 | 0.715309 | 0.203459 | -0.5184775 | -0.476996252 | 9.43821 | 9.479691 | 9.45895 | 1 | Isco | -290.56 | -126.499 | -116.8499 | -121.6845 | -121.6845 | 1.183606 | 0.9291003 | 0.9174971 | 0.9232743 | 0.9232743
876 | 42200.98 | 11:36 | 33.5212 | 33.5212 | 2797.75 | -1.07642 | -29008.1 | 0.0508268 | -0.614581 | 187.1 | 174.3 | 22.4 | 173 | 21.9 | 180.6 | 9.86243 | 110.925 | 1.85121 | 0.715401 | 0.203366 | -0.51871118 | -0.476760032 | 9.437976 | 9.479927 | 9.458951 | 1 | Isco | -290.56 | -126.5531 | -116.7947 | -121.6842 | -121.6842 | 1.183606 | 0.9291662 | 0.9174315 | 0.923274 | 0.923274
877 | 42200.98 | 11:37 | 33.5378 | 33.5378 | 2806.37 | -1.07642 | -29008.1 | 0.0508453 | -0.614959 | 180.8 | 170 | 22.4 | 162.9 | 22 | 180.7 | 9.86243 | 110.925 | 1.85121 | 0.715675 | 0.20287 | -0.51940714 | -0.475500192 | 9.43728 | 9.481187 | 9.459233 | 1 | Isco | -290.56 | -126.7143 | -116.5003 | -121.6186 | -121.6186 | 1.183606 | 0.9293625 | 0.9170822 | 0.9231951 | 0.9231951
878 | 42200.98 | 11:38 | 33.5544 | 33.5544 | 2804.52 | -0.153076 | -29008.1 | 0.0508268 | -0.615336 | 178.1 | 167.9 | 22.4 | 168.5 | 21.9 | 180.8 | 9.86243 | 110.925 | 1.85121 | 0.715675 | 0.203552 | -0.51940714 | -0.477232472 | 9.43728 | 9.479455 | 9.458367 | 1 | Isco | -290.56 | -126.7143 | -116.905 | -121.8201 | -121.8201 | 1.183606 | 0.9293625 | 0.9175626 | 0.9234374 | 0.9234374
879 | 42200.99 | 11:39 | 33.5711 | 33.5711 | 2804.52 | -1.07642 | -29008.1 | 0.0508268 | -0.615148 | 178.2 | 172.9 | 22.4 | 161.5 | 21.9 | 180.9 | 9.86243 | 110.925 | 1.85121 | 0.715797 | 0.202963 | -0.51971702 | -0.475736412 | 9.43697 | 9.480951 | 9.45896 | 1 | Isco | -290.56 | -126.7861 | -116.5555 | -121.6821 | -121.6821 | 1.183606 | 0.92945 | 0.9171477 | 0.9232715 | 0.9232715
880 | 42200.99 | 11:40 | 33.5877 | 33.5877 | 2797.75 | -1.07642 | -29008.1 | 0.0508268 | -0.61477 | 191.4 | 177.2 | 22.4 | 173.4 | 22 | 180.9 | 9.86243 | 110.925 | 1.85121 | 0.715675 | 0.20287 | -0.51940714 | -0.475500192 | 9.43728 | 9.481187 | 9.459233 | 1 | Isco | -290.56 | -126.7143 | -116.5003 | -121.6186 | -121.6186 | 1.183606 | 0.9293625 | 0.9170822 | 0.9231951 | 0.9231951
881 | 42200.99 | 11:41 | 33.6042 | 33.6042 | 2806.37 | -1.07642 | -29008.1 | 0.0508268 | -0.615336 | 187.2 | 178.4 | 22.4 | 162.1 | 21.9 | 181 | 9.86243 | 110.925 | 1.85121 | 0.715888 | 0.202963 | -0.51994816 | -0.475736412 | 9.436739 | 9.480951 | 9.458845 | 1 | Isco | -290.56 | -126.8396 | -116.5555 | -121.709 | -121.709 | 1.183606 | 0.9295152 | 0.9171477 | 0.9233038 | 0.9233038
882 | 42200.99 | 11:42 | 33.6208 | 33.6208 | 2811.29 | -1.07642 | -29008.1 | 0.0508268 | -0.615525 | 177.9 | 173.3 | 22.4 | 167.7 | 21.9 | 181 | 9.86243 | 110.925 | 1.85121 | 0.715797 | 0.20287 | -0.51971702 | -0.475500192 | 9.43697 | 9.481187 | 9.459078 | 1 | Isco | -290.56 | -126.7861 | -116.5003 | -121.6547 | -121.6547 | 1.183606 | 0.92945 | 0.9170822 | 0.9232384 | 0.9232384
883 | 42200.99 | 11:43 | 33.6375 | 33.6375 | 2814.98 | -1.07642 | -29008.1 | 0.0508268 | -0.615525 | 179.7 | 169.6 | 22.4 | 159.5 | 21.9 | 181 | 9.86243 | 110.925 | 1.85121 | 0.716253 | 0.20287 | -0.52087526 | -0.475500192 | 9.435812 | 9.481187 | 9.458499 | 1 | Isco | -290.56 | -127.0543 | -116.5003 | -121.7894 | -121.7894 | 1.183606 | 0.9297769 | 0.9170822 | 0.9234004 | 0.9234004
884 | 42200.99 | 11:44 | 33.6542 | 33.6542 | 2807.29 | -1.07642 | -29008.1 | 0.0508453 | -0.615336 | 192.1 | 167.5 | 22.4 | 172.9 | 21.9 | 181 | 9.86243 | 110.925 | 1.85121 | 0.716071 | 0.20287 | -0.52041298 | -0.475500192 | 9.436274 | 9.481187 | 9.45873 | 1 | Isco | -290.56 | -126.9473 | -116.5003 | -121.7356 | -121.7356 | 1.183606 | 0.9296464 | 0.9170822 | 0.9233358 | 0.9233358
885 | 42200.99 | 11:45 | 33.6707 | 33.6707 | 2810.37 | -1.07642 | -29008.1 | 0.0508453 | -0.615336 | 181.5 | 165.9 | 22.4 | 163.6 | 21.9 | 181.1 | 9.86243 | 110.925 | 1.85121 | 0.716253 | 0.203645 | -0.52087526 | -0.477468692 | 9.435812 | 9.479218 | 9.457515 | 1 | Isco | -290.56 | -127.0543 | -116.9602 | -122.0183 | -122.0183 | 1.183606 | 0.9297769 | 0.9176281 | 0.9236759 | 0.9236759
886 | 42200.99 | 11:46 | 33.6872 | 33.6872 | 2805.44 | -1.07642 | -29008.1 | 0.0508453 | -0.614581 | 175.4 | 171.4 | 22.4 | 168.9 | 21.9 | 181.2 | 9.86243 | 110.925 | 1.85121 | 0.716162 | 0.203552 | -0.52064412 | -0.477232472 | 9.436043 | 9.479455 | 9.457749 | 1 | Isco | -290.56 | -127.0008 | -116.905 | -121.9639 | -121.9639 | 1.183606 | 0.9297117 | 0.9175626 | 0.9236105 | 0.9236105
887 | 42200.99 | 11:47 | 33.7038 | 33.7038 | 2804.52 | -1.07642 | -29008.1 | 0.0508268 | -0.614959 | 182 | 175.7 | 22.4 | 160.1 | 21.9 | 181.2 | 9.86243 | 110.925 | 1.85121 | 0.715979 | 0.203552 | -0.5201793 | -0.477232472 | 9.436508 | 9.479455 | 9.457981 | 1 | Isco | -290.56 | -126.8931 | -116.905 | -121.9099 | -121.9099 | 1.183606 | 0.9295805 | 0.9175626 | 0.9235454 | 0.9235454
888 | 42200.99 | 11:48 | 33.7206 | 33.7206 | 2797.75 | -1.07642 | -29008.1 | 0.0508268 | -0.615148 | 201.8 | 177.6 | 22.4 | 173.3 | 21.9 | 181 | 9.86243 | 110.925 | 1.85121 | 0.716071 | 0.204513 | -0.52041298 | -0.479673412 | 9.436274 | 9.477014 | 9.456644 | 1 | Isco | -290.56 | -126.9473 | -117.475 | -122.2209 | -122.2209 | 1.183606 | 0.9296464 | 0.9182401 | 0.9239197 | 0.9239197
889 | 42200.99 | 11:49 | 33.7371 | 33.7371 | 2808.21 | -1.07642 | -29008.1 | 0.0508268 | -0.614581 | 174.1 | 172.4 | 22.4 | 166.1 | 21.9 | 181.3 | 9.86243 | 110.925 | 1.85121 | 0.715979 | 0.203738 | -0.5201793 | -0.477704912 | 9.436508 | 9.478982 | 9.457745 | 1 | Isco | -290.56 | -126.8931 | -117.0154 | -121.9648 | -121.9648 | 1.183606 | 0.9295805 | 0.9176937 | 0.9236115 | 0.9236115
890 | 42200.99 | 11:50 | 33.7539 | 33.7539 | 2811.29 | -1.07642 | -29008.1 | 0.0508268 | -0.615525 | 182.6 | 172.1 | 22.4 | 161.1 | 21.9 | 181.2 | 9.86243 | 110.925 | 1.85121 | 0.716071 | 0.203955 | -0.52041298 | -0.478256092 | 9.436274 | 9.478431 | 9.457353 | 1 | Isco | -290.56 | -126.9473 | -117.1441 | -122.0561 | -122.0561 | 1.183606 | 0.9296464 | 0.9178466 | 0.9237214 | 0.9237214
891 | 42200.99 | 11:51 | 33.7704 | 33.7704 | 2805.44 | -1.07642 | -29008.1 | 0.0508268 | -0.614581 | 190.5 | 175.3 | 22.4 | 171.8 | 21.9 | 181.4 | 9.86243 | 110.925 | 1.85121 | 0.716071 | 0.203087 | -0.52041298 | -0.476051372 | 9.436274 | 9.480636 | 9.458455 | 1 | Isco | -290.56 | -126.9473 | -116.6291 | -121.7997 | -121.7997 | 1.183606 | 0.9296464 | 0.917235 | 0.9234129 | 0.9234129
892 | 42200.99 | 11:52 | 33.787 | 33.787 | 2813.14 | -1.07642 | -29008.1 | 0.0508268 | -0.615148 | 180.5 | 177.2 | 22.4 | 163.7 | 21.9 | 181.3 | 9.86243 | 110.925 | 1.85121 | 0.716345 | 0.203738 | -0.52110894 | -0.477704912 | 9.435578 | 9.478982 | 9.45728 | 1 | Isco | -290.56 | -127.1084 | -117.0154 | -122.0729 | -122.0729 | 1.183606 | 0.9298429 | 0.9176937 | 0.9237416 | 0.9237416
893 | 42200.99 | 11:53 | 33.8036 | 33.8036 | 2814.98 | -1.07642 | -29008.1 | 0.0508453 | -0.615525 | 179.5 | 174.5 | 22.4 | 168 | 21.9 | 181.4 | 9.86243 | 110.925 | 1.85121 | 0.716345 | 0.203459 | -0.52110894 | -0.476996252 | 9.435578 | 9.479691 | 9.457634 | 1 | Isco | -290.56 | -127.1084 | -116.8499 | -121.9905 | -121.9905 | 1.183606 | 0.9298429 | 0.9174971 | 0.9236425 | 0.9236425
894 | 42201 | 11:54 | 33.8202 | 33.8202 | 2819.91 | -1.07642 | -29008.1 | 0.0508453 | -0.614581 | 183.4 | 170.3 | 22.4 | 161.7 | 21.9 | 181.4 | 9.86243 | 110.925 | 1.85121 | 0.716528 | 0.202497 | -0.52157376 | -0.474552772 | 9.435113 | 9.482134 | 9.458624 | 1 | Isco | -290.56 | -127.216 | -116.2789 | -121.7604 | -121.7604 | 1.183606 | 0.9299742 | 0.9168196 | 0.9233656 | 0.9233656
895 | 42201 | 11:55 | 33.8369 | 33.8369 | 2814.06 | -1.07642 | -29008.1 | 0.0508453 | -0.615525 | 189.8 | 173.4 | 22.4 | 173.6 | 21.9 | 181.4 | 9.86243 | 110.925 | 1.85121 | 0.716649 | 0.203366 | -0.5218811 | -0.476760032 | 9.434806 | 9.479927 | 9.457366 | 1 | Isco | -290.56 | -127.2872 | -116.7947 | -122.0528 | -122.0528 | 1.183606 | 0.930061 | 0.9174315 | 0.9237175 | 0.9237175
896 | 42201 | 11:56 | 33.8535 | 33.8535 | 2819.91 | -1.07642 | -29008.1 | 0.0508268 | -0.615148 | 188.2 | 169.8 | 22.4 | 161.8 | 22 | 181.4 | 9.86243 | 110.925 | 1.85121 | 0.717015 | 0.203087 | -0.52281074 | -0.476051372 | 9.433876 | 9.480636 | 9.457256 | 1 | Isco | -290.56 | -127.5023 | -116.6291 | -122.0785 | -122.0785 | 1.183606 | 0.9303236 | 0.917235 | 0.9237484 | 0.9237484
897 | 42201 | 11:57 | 33.8699 | 33.8699 | 2818.98 | -1.07642 | -29008.1 | 0.0508453 | -0.614581 | 176.6 | 167.5 | 22.4 | 165.7 | 22 | 181.5 | 9.86243 | 110.925 | 1.85121 | 0.716924 | 0.203552 | -0.5225796 | -0.477232472 | 9.434107 | 9.479455 | 9.456781 | 1 | Isco | -290.56 | -127.4488 | -116.905 | -122.189 | -122.189 | 1.183606 | 0.9302583 | 0.9175626 | 0.9238813 | 0.9238813
898 | 42201 | 11:58 | 33.8866 | 33.8866 | 2816.83 | -1.07642 | -29008.1 | 0.0508453 | -0.615776 | 184.6 | 172.6 | 22.5 | 161.1 | 22 | 181.5 | 9.86243 | 110.925 | 1.85121 | 0.717015 | 0.203862 | -0.52281074 | -0.478019872 | 9.433876 | 9.478667 | 9.456272 | 1 | Isco | -290.56 | -127.5023 | -117.0889 | -122.3074 | -122.3074 | 1.183606 | 0.9303236 | 0.917781 | 0.9240239 | 0.9240239
899 | 42201 | 11:59 | 33.9033 | 33.9033 | 2810.37 | -1.07642 | -29008.1 | 0.0508453 | -0.614581 | 191.9 | 176.9 | 22.4 | 174.3 | 22 | 181.5 | 9.86243 | 110.925 | 1.85121 | 0.716832 | 0.203738 | -0.52234592 | -0.477704912 | 9.434341 | 9.478982 | 9.456662 | 1 | Isco | -290.56 | -127.3947 | -117.0154 | -122.2167 | -122.2167 | 1.183606 | 0.9301923 | 0.9176937 | 0.9239148 | 0.9239148
900 | 42201 | 12:00 | 33.9199 | 33.9199 | 2816.83 | -1.07642 | -29008.1 | 0.0508268 | -0.615525 | 185.3 | 178.5 | 22.4 | 163.3 | 22 | 181.5 | 9.86243 | 110.925 | 1.85121 | 0.716924 | 0.203862 | -0.5225796 | -0.478019872 | 9.434107 | 9.478667 | 9.456387 | 1 | Isco | -290.56 | -127.4488 | -117.0889 | -122.2805 | -122.2805 | 1.183606 | 0.9302583 | 0.917781 | 0.9239916 | 0.9239916
901 | 42201 | 12:01 | 33.9365 | 33.9365 | 2820.83 | -1.07642 | -29008.1 | 0.0508453 | -0.615525 | 177.9 | 173.2 | 22.4 | 167.6 | 22 | 181.5 | 9.86243 | 110.925 | 1.85121 | 0.716832 | 0.203645 | -0.52234592 | -0.477468692 | 9.434341 | 9.479218 | 9.45678 | 1 | Isco | -290.56 | -127.3947 | -116.9602 | -122.1893 | -122.1893 | 1.183606 | 0.9301923 | 0.9176281 | 0.9238817 | 0.9238817
902 | 42201 | 12:02 | 33.9531 | 33.9531 | 2823.6 | -1.07642 | -29008.1 | 0.0508268 | -0.615148 | 178.9 | 169.5 | 22.5 | 163.5 | 22 | 181.6 | 9.86243 | 110.925 | 1.85121 | 0.717411 | 0.203955 | -0.52381658 | -0.478256092 | 9.43287 | 9.478431 | 9.455651 | 1 | Isco | -290.56 | -127.7351 | -117.1441 | -122.4518 | -122.4518 | 1.183606 | 0.9306079 | 0.9178466 | 0.9241979 | 0.9241979
903 | 42201 | 12:03 | 33.9696 | 33.9696 | 2814.98 | -1.07642 | -29008.1 | 0.0508268 | -0.615336 | 194.8 | 167.5 | 22.4 | 175 | 21.9 | 181.5 | 9.86243 | 110.925 | 1.85121 | 0.717015 | 0.203862 | -0.52281074 | -0.478019872 | 9.433876 | 9.478667 | 9.456272 | 1 | Isco | -290.56 | -127.5023 | -117.0889 | -122.3074 | -122.3074 | 1.183606 | 0.9303236 | 0.917781 | 0.9240239 | 0.9240239
904 | 42201 | 12:04 | 33.9864 | 33.9864 | 2816.83 | -1.07642 | -29008.1 | 0.0508268 | -0.615525 | 183.6 | 165.9 | 22.5 | 166.9 | 21.9 | 181.6 | 9.86243 | 110.925 | 1.85121 | 0.717502 | 0.204327 | -0.52404772 | -0.479200972 | 9.432639 | 9.477486 | 9.455063 | 1 | Isco | -290.56 | -127.7886 | -117.3647 | -122.5884 | -122.5884 | 1.183606 | 0.9306733 | 0.9181089 | 0.9243626 | 0.9243626
905 | 42201 | 12:05 | 34.003 | 34.003 | 2812.21 | -1.07642 | -29008.1 | 0.0508268 | -0.615336 | 174.4 | 171.6 | 22.4 | 166.8 | 21.9 | 181.7 | 9.86243 | 110.925 | 1.85121 | 0.717411 | 0.204513 | -0.52381658 | -0.479673412 | 9.43287 | 9.477014 | 9.454942 | 1 | Isco | -290.56 | -127.7351 | -117.475 | -122.6165 | -122.6165 | 1.183606 | 0.9306079 | 0.9182401 | 0.9243964 | 0.9243964
906 | 42201 | 12:06 | 34.0195 | 34.0195 | 2809.14 | -1.07642 | -29008.1 | 0.0508453 | -0.615525 | 182.3 | 176.2 | 22.4 | 159.6 | 21.9 | 181.7 | 9.86243 | 110.925 | 1.85121 | 0.717015 | 0.20442 | -0.52281074 | -0.479437192 | 9.433876 | 9.47725 | 9.455563 | 1 | Isco | -290.56 | -127.5023 | -117.4199 | -122.4721 | -122.4721 | 1.183606 | 0.9303236 | 0.9181745 | 0.9242224 | 0.9242224
907 | 42201 | 12:07 | 34.036 | 34.036 | 2802.67 | -1.07642 | -29008.1 | 0.0508268 | -0.615336 | 200.3 | 178 | 22.5 | 172.6 | 21.9 | 181.6 | 9.86243 | 110.925 | 1.85121 | 0.716741 | 0.20473 | -0.52211478 | -0.480224592 | 9.434572 | 9.476462 | 9.455517 | 1 | Isco | -290.56 | -127.3412 | -117.6037 | -122.4828 | -122.4828 | 1.183606 | 0.930127 | 0.9183931 | 0.9242352 | 0.9242352
908 | 42201.01 | 12:08 | 34.0527 | 34.0527 | 2812.21 | -1.07642 | -29008.1 | 0.0508268 | -0.615336 | 175.5 | 172.7 | 22.5 | 167.9 | 21.9 | 181.7 | 9.86243 | 110.925 | 1.85121 | 0.717198 | 0.20442 | -0.52327556 | -0.479437192 | 9.433411 | 9.47725 | 9.455331 | 1 | Isco | -290.56 | -127.6099 | -117.4199 | -122.5262 | -122.5262 | 1.183606 | 0.930455 | 0.9181745 | 0.9242875 | 0.9242875
909 | 42201.01 | 12:09 | 34.0693 | 34.0693 | 2815.91 | -1.07642 | -29008.1 | 0.0508453 | -0.615148 | 179.2 | 171.6 | 22.5 | 161.5 | 22 | 181.8 | 9.86243 | 110.925 | 1.85121 | 0.717198 | 0.204327 | -0.52327556 | -0.479200972 | 9.433411 | 9.477486 | 9.455449 | 1 | Isco | -290.56 | -127.6099 | -117.3647 | -122.4987 | -122.4987 | 1.183606 | 0.930455 | 0.9181089 | 0.9242544 | 0.9242544
910 | 42201.01 | 12:10 | 34.0858 | 34.0858 | 2809.14 | -1.07642 | -29008.1 | 0.0508268 | -0.614581 | 194.5 | 175 | 22.5 | 174.2 | 22 | 181.7 | 9.86243 | 110.925 | 1.85121 | 0.717411 | 0.204606 | -0.52381658 | -0.479909632 | 9.43287 | 9.476777 | 9.454824 | 1 | Isco | -290.56 | -127.7351 | -117.5302 | -122.6439 | -122.6439 | 1.183606 | 0.9306079 | 0.9183057 | 0.9244295 | 0.9244295
911 | 42201.01 | 12:11 | 34.1025 | 34.1025 | 2816.83 | -1.07642 | -29008.1 | 0.0508453 | -0.614581 | 183.6 | 178.5 | 22.5 | 163.5 | 22 | 181.8 | 9.86243 | 110.925 | 1.85121 | 0.717289 | 0.203738 | -0.5235067 | -0.477704912 | 9.43318 | 9.478982 | 9.456081 | 1 | Isco | -290.56 | -127.6634 | -117.0154 | -122.3517 | -122.3517 | 1.183606 | 0.9305203 | 0.9176937 | 0.9240773 | 0.9240773
912 | 42201.01 | 12:12 | 34.1191 | 34.1191 | 2820.83 | -1.07642 | -29008.1 | 0.0508453 | -0.61477 | 175.2 | 174.3 | 22.5 | 166.1 | 22 | 181.8 | 9.86243 | 110.925 | 1.85121 | 0.717411 | 0.203862 | -0.52381658 | -0.478019872 | 9.43287 | 9.478667 | 9.455769 | 1 | Isco | -290.56 | -127.7351 | -117.0889 | -122.4243 | -122.4243 | 1.183606 | 0.9306079 | 0.917781 | 0.9241648 | 0.9241648
913 | 42201.01 | 12:13 | 34.1358 | 34.1358 | 2822.68 | -1.07642 | -29008.1 | 0.0508268 | -0.615525 | 179.2 | 170.3 | 22.5 | 161.3 | 22 | 181.8 | 9.86243 | 110.925 | 1.85121 | 0.717502 | 0.203862 | -0.52404772 | -0.478019872 | 9.432639 | 9.478667 | 9.455653 | 1 | Isco | -290.56 | -127.7886 | -117.0889 | -122.4512 | -122.4512 | 1.183606 | 0.9306733 | 0.917781 | 0.9241971 | 0.9241971
914 | 42201.01 | 12:14 | 34.1522 | 34.1522 | 2813.14 | -1.07642 | -29008.1 | 0.0508268 | -0.615525 | 204.2 | 174.4 | 22.5 | 172.9 | 22 | 181.8 | 9.86243 | 110.925 | 1.85121 | 0.717594 | 0.203552 | -0.5242814 | -0.477232472 | 9.432406 | 9.479455 | 9.45593 | 1 | Isco | -290.56 | -127.8426 | -116.905 | -122.3868 | -122.3868 | 1.183606 | 0.9307393 | 0.9175626 | 0.9241196 | 0.9241196
915 | 42201.01 | 12:15 | 34.1688 | 34.1688 | 2820.83 | -1.07642 | -29008.1 | 0.0508453 | -0.614581 | 174.9 | 178.2 | 22.5 | 167.2 | 22 | 181.8 | 9.86243 | 110.925 | 1.85121 | 0.717777 | 0.203862 | -0.52474622 | -0.478019872 | 9.431941 | 9.478667 | 9.455304 | 1 | Isco | -290.56 | -127.9502 | -117.0889 | -122.5324 | -122.5324 | 1.183606 | 0.9308708 | 0.917781 | 0.924295 | 0.924295
916 | 42201.01 | 12:16 | 34.1854 | 34.1854 | 2826.68 | -1.07642 | -29008.1 | 0.0508453 | -0.615336 | 185.3 | 176.6 | 22.5 | 160.8 | 22 | 181.9 | 9.86243 | 110.925 | 1.85121 | 0.718051 | 0.203862 | -0.52544218 | -0.478019872 | 9.431245 | 9.478667 | 9.454956 | 1 | Isco | -290.56 | -128.1112 | -117.0889 | -122.6132 | -122.6132 | 1.183606 | 0.9310676 | 0.917781 | 0.9243925 | 0.9243925
917 | 42201.01 | 12:17 | 34.202 | 34.202 | 2823.6 | -1.07642 | -29008.1 | 0.0508453 | -0.614581 | 193 | 172.1 | 22.5 | 175.4 | 21.9 | 181.9 | 9.86243 | 110.925 | 1.85121 | 0.717868 | 0.203087 | -0.52497736 | -0.476051372 | 9.43171 | 9.480636 | 9.456173 | 1 | Isco | -290.56 | -128.0037 | -116.6291 | -122.3304 | -122.3304 | 1.183606 | 0.9309361 | 0.917235 | 0.9240517 | 0.9240517
918 | 42201.01 | 12:18 | 34.2186 | 34.2186 | 2830.37 | -1.07642 | -29008.1 | 0.0508453 | -0.615148 | 183.1 | 172.7 | 22.5 | 163.2 | 21.9 | 182 | 9.86243 | 110.925 | 1.85121 | 0.718051 | 0.203366 | -0.52544218 | -0.476760032 | 9.431245 | 9.479927 | 9.455586 | 1 | Isco | -290.56 | -128.1112 | -116.7947 | -122.4668 | -122.4668 | 1.183606 | 0.9310676 | 0.9174315 | 0.924216 | 0.924216
919 | 42201.01 | 12:19 | 34.2353 | 34.2353 | 2831.29 | -1.07642 | -29008.1 | 0.0508453 | -0.615336 | 176.4 | 176.3 | 22.4 | 166.8 | 21.9 | 182 | 9.86243 | 110.925 | 1.85121 | 0.718264 | 0.203366 | -0.5259832 | -0.476760032 | 9.430704 | 9.479927 | 9.455315 | 1 | Isco | -290.56 | -128.2363 | -116.7947 | -122.5297 | -122.5297 | 1.183606 | 0.9312207 | 0.9174315 | 0.9242918 | 0.9242918
920 | 42201.01 | 12:20 | 34.2519 | 34.2519 | 2834.37 | -1.07642 | -29008.1 | 0.0508453 | -0.615525 | 183.9 | 178.3 | 22.4 | 161.3 | 21.9 | 182.1 | 9.86243 | 110.925 | 1.85121 | 0.718264 | 0.203087 | -0.5259832 | -0.476051372 | 9.430704 | 9.480636 | 9.45567 | 1 | Isco | -290.56 | -128.2363 | -116.6291 | -122.4473 | -122.4473 | 1.183606 | 0.9312207 | 0.917235 | 0.9241925 | 0.9241925
921 | 42201.01 | 12:21 | 34.2685 | 34.2685 | 2831.29 | -1.07642 | -29008.1 | 0.0508453 | -0.614959 | 193.6 | 173.6 | 22.5 | 175.9 | 21.9 | 182 | 9.86243 | 110.925 | 1.85121 | 0.718447 | 0.203862 | -0.52644802 | -0.478019872 | 9.430239 | 9.478667 | 9.454453 | 1 | Isco | -290.56 | -128.3438 | -117.0889 | -122.7301 | -122.7301 | 1.183606 | 0.9313522 | 0.917781 | 0.9245334 | 0.9245334
922 | 42201.02 | 12:22 | 34.2851 | 34.2851 | 2838.06 | -1.07642 | -29008.1 | 0.0508453 | -0.61477 | 187.9 | 170 | 22.5 | 166.1 | 22 | 182.1 | 9.86243 | 110.925 | 1.85121 | 0.718721 | 0.203366 | -0.52714398 | -0.476760032 | 9.429543 | 9.479927 | 9.454735 | 1 | Isco | -290.56 | -128.5048 | -116.7947 | -122.6646 | -122.6646 | 1.183606 | 0.9315492 | 0.9174315 | 0.9244544 | 0.9244544
923 | 42201.02 | 12:23 | 34.3017 | 34.3017 | 2836.22 | -1.07642 | -29008.1 | 0.0508268 | -0.615525 | 175.8 | 168 | 22.5 | 166.6 | 22 | 182.1 | 9.86243 | 110.925 | 1.85121 | 0.718447 | 0.202963 | -0.52644802 | -0.475736412 | 9.430239 | 9.480951 | 9.455595 | 1 | Isco | -290.56 | -128.3438 | -116.5555 | -122.4647 | -122.4647 | 1.183606 | 0.9313522 | 0.9171477 | 0.9242135 | 0.9242135
924 | 42201.02 | 12:24 | 34.3183 | 34.3183 | 2833.14 | -1.07642 | -29008.1 | 0.0508453 | -0.615525 | 184.5 | 166.4 | 22.5 | 162.7 | 22 | 182.1 | 9.86243 | 110.925 | 1.85121 | 0.718812 | 0.203738 | -0.52737512 | -0.477704912 | 9.429312 | 9.478982 | 9.454147 | 1 | Isco | -290.56 | -128.5582 | -117.0154 | -122.8013 | -122.8013 | 1.183606 | 0.9316146 | 0.9176937 | 0.9246192 | 0.9246192
925 | 42201.02 | 12:25 | 34.3349 | 34.3349 | 2820.83 | -1.07642 | -29008.1 | 0.0508453 | -0.615336 | 192 | 172.1 | 22.5 | 174.3 | 22 | 182 | 9.86243 | 110.925 | 1.85121 | 0.718538 | 0.204048 | -0.52667916 | -0.478492312 | 9.430008 | 9.478195 | 9.454101 | 1 | Isco | -290.56 | -128.3973 | -117.1993 | -122.8119 | -122.8119 | 1.183606 | 0.9314176 | 0.9179122 | 0.924632 | 0.924632
926 | 42201.02 | 12:26 | 34.3514 | 34.3514 | 2824.52 | -1.07642 | -29008.1 | 0.0508453 | -0.614581 | 181.1 | 176.6 | 22.5 | 165.4 | 22 | 182 | 9.86243 | 110.925 | 1.85121 | 0.718629 | 0.204327 | -0.5269103 | -0.479200972 | 9.429777 | 9.477486 | 9.453631 | 1 | Isco | -290.56 | -128.4507 | -117.3647 | -122.9211 | -122.9211 | 1.183606 | 0.931483 | 0.9181089 | 0.9247637 | 0.9247637
927 | 42201.02 | 12:27 | 34.3683 | 34.3683 | 2824.52 | -1.07642 | -29008.1 | 0.0508453 | -0.614581 | 177.9 | 178.5 | 22.5 | 168.6 | 22 | 182.1 | 9.86243 | 110.925 | 1.85121 | 0.718538 | 0.204048 | -0.52667916 | -0.478492312 | 9.430008 | 9.478195 | 9.454101 | 1 | Isco | -290.56 | -128.3973 | -117.1993 | -122.8119 | -122.8119 | 1.183606 | 0.9314176 | 0.9179122 | 0.924632 | 0.924632
928 | 42201.02 | 12:28 | 34.3846 | 34.3846 | 2828.52 | -1.07642 | -29008.1 | 0.0508453 | -0.615148 | 180.8 | 173 | 22.5 | 161.5 | 22.1 | 182.1 | 9.86243 | 110.925 | 1.85121 | 0.718629 | 0.204048 | -0.5269103 | -0.478492312 | 9.429777 | 9.478195 | 9.453986 | 1 | Isco | -290.56 | -128.4507 | -117.1993 | -122.8387 | -122.8387 | 1.183606 | 0.931483 | 0.9179122 | 0.9246644 | 0.9246644
929 | 42201.02 | 12:29 | 34.4014 | 34.4014 | 2822.68 | -1.07642 | -29008.1 | 0.0508453 | -0.614581 | 193.9 | 169.6 | 22.5 | 174.7 | 22.1 | 182 | 9.85073 | 110.925 | 1.85121 | 0.718538 | 0.203862 | -0.52667916 | -0.478019872 | 9.430008 | 9.478667 | 9.454338 | 1 | Isco | -290.56 | -128.3973 | -117.0889 | -122.757 | -122.757 | 1.183606 | 0.9314176 | 0.917781 | 0.9245658 | 0.9245658
930 | 42201.02 | 12:30 | 34.4179 | 34.4179 | 2825.44 | -1.07642 | -29008.1 | 0.0508453 | -0.614581 | 184.9 | 167.4 | 22.5 | 163.5 | 22 | 182.1 | 9.86243 | 110.925 | 1.85121 | 0.718721 | 0.203738 | -0.52714398 | -0.477704912 | 9.429543 | 9.478982 | 9.454263 | 1 | Isco | -290.56 | -128.5048 | -117.0154 | -122.7744 | -122.7744 | 1.183606 | 0.9315492 | 0.9176937 | 0.9245868 | 0.9245868
931 | 42201.02 | 12:31 | 34.4345 | 34.4345 | 2822.68 | -1.07642 | -29008.1 | 0.0508268 | -0.614959 | 172.9 | 165.8 | 22.5 | 166.3 | 22 | 182.1 | 9.86243 | 110.925 | 1.85121 | 0.718629 | 0.204141 | -0.5269103 | -0.478728532 | 9.429777 | 9.477959 | 9.453868 | 1 | Isco | -290.56 | -128.4507 | -117.2544 | -122.8662 | -122.8662 | 1.183606 | 0.931483 | 0.9179777 | 0.9246975 | 0.9246975
932 | 42201.02 | 12:32 | 34.4511 | 34.4511 | 2814.06 | -1.07642 | -29008.1 | 0.0508268 | -0.615148 | 181.2 | 171.5 | 22.5 | 159.6 | 21.9 | 182.1 | 9.86243 | 110.925 | 1.85121 | 0.718629 | 0.205103 | -0.5269103 | -0.481172012 | 9.429777 | 9.475515 | 9.452646 | 1 | Isco | -290.56 | -128.4507 | -117.8249 | -123.15 | -123.15 | 1.183606 | 0.931483 | 0.9186563 | 0.92504 | 0.92504
933 | 42201.02 | 12:33 | 34.4677 | 34.4677 | 2800.52 | -1.07642 | -29008.1 | 0.0508268 | -0.615148 | 222 | 176.3 | 22.5 | 176.8 | 21.9 | 181.9 | 9.86243 | 110.925 | 1.85121 | 0.718142 | 0.204606 | -0.52567332 | -0.479909632 | 9.431014 | 9.476777 | 9.453896 | 1 | Isco | -290.56 | -128.1647 | -117.5302 | -122.8597 | -122.8597 | 1.183606 | 0.931133 | 0.9183057 | 0.9246896 | 0.9246896
934 | 42201.02 | 12:34 | 34.4844 | 34.4844 | 2811.29 | -1.07642 | -29008.1 | 0.0508453 | -0.615336 | 174.1 | 178.3 | 22.4 | 167.7 | 21.9 | 182 | 9.86243 | 110.925 | 1.85121 | 0.718264 | 0.20501 | -0.5259832 | -0.480935792 | 9.430704 | 9.475751 | 9.453228 | 1 | Isco | -290.56 | -128.2363 | -117.7697 | -123.0149 | -123.0149 | 1.183606 | 0.9312207 | 0.9185907 | 0.9248769 | 0.9248769
935 | 42201.02 | 12:35 | 34.501 | 34.501 | 2814.98 | -1.07642 | -29008.1 | 0.0508453 | -0.615336 | 185 | 172.8 | 22.5 | 160.9 | 21.9 | 182.1 | 9.86243 | 110.925 | 1.85121 | 0.718447 | 0.204917 | -0.52644802 | -0.480699572 | 9.430239 | 9.475987 | 9.453113 | 1 | Isco | -290.56 | -128.3438 | -117.7146 | -123.0415 | -123.0415 | 1.183606 | 0.9313522 | 0.9185251 | 0.9249089 | 0.9249089
936 | 42201.02 | 12:36 | 34.5175 | 34.5175 | 2806.37 | -1.07642 | -29008.1 | 0.0508453 | -0.61477 | 227.4 | 171.4 | 22.5 | 175.3 | 21.9 | 182 | 9.86243 | 110.925 | 1.85121 | 0.718355 | 0.20473 | -0.52621434 | -0.480224592 | 9.430473 | 9.476462 | 9.453468 | 1 | Isco | -290.56 | -128.2898 | -117.6037 | -122.9591 | -122.9591 | 1.183606 | 0.9312861 | 0.9183931 | 0.9248096 | 0.9248096
937 | 42201.03 | 12:37 | 34.5342 | 34.5342 | 2816.83 | -1.07642 | -29008.1 | 0.0508268 | -0.61477 | 174.7 | 175 | 22.5 | 167.9 | 21.9 | 182.1 | 9.86243 | 110.925 | 1.85121 | 0.718538 | 0.204606 | -0.52667916 | -0.479909632 | 9.430008 | 9.476777 | 9.453393 | 1 | Isco | -290.56 | -128.3973 | -117.5302 | -122.9765 | -122.9765 | 1.183606 | 0.9314176 | 0.9183057 | 0.9248306 | 0.9248306
938 | 42201.03 | 12:38 | 34.5507 | 34.5507 | 2820.83 | -1.07642 | -29008.1 | 0.0508453 | -0.614581 | 183.1 | 178.5 | 22.5 | 161.7 | 22 | 182.2 | 9.86243 | 110.925 | 1.85121 | 0.718721 | 0.20473 | -0.52714398 | -0.480224592 | 9.429543 | 9.476462 | 9.453003 | 1 | Isco | -290.56 | -128.5048 | -117.6037 | -123.0671 | -123.0671 | 1.183606 | 0.9315492 | 0.9183931 | 0.9249399 | 0.9249399
939 | 42201.03 | 12:39 | 34.5673 | 34.5673 | 2818.06 | -1.07642 | -29008.1 | 0.0508453 | -0.614581 | 208.2 | 174.3 | 22.5 | 174.5 | 22 | 182.1 | 9.86243 | 110.925 | 1.85121 | 0.719025 | 0.204917 | -0.52791614 | -0.480699572 | 9.428771 | 9.475987 | 9.452379 | 1 | Isco | -290.56 | -128.6833 | -117.7146 | -123.212 | -123.212 | 1.183606 | 0.9317678 | 0.9185251 | 0.9251148 | 0.9251148
940 | 42201.03 | 12:40 | 34.5839 | 34.5839 | 2829.45 | -1.07642 | -29008.1 | 0.0508453 | -0.61477 | 178.7 | 170.5 | 22.5 | 173.3 | 22 | 182.3 | 9.86243 | 110.925 | 1.85121 | 0.7193 | 0.20442 | -0.52861464 | -0.479437192 | 9.428072 | 9.47725 | 9.452661 | 1 | Isco | -290.56 | -128.8448 | -117.4199 | -123.1465 | -123.1465 | 1.183606 | 0.9319656 | 0.9181745 | 0.9250357 | 0.9250357
941 | 42201.03 | 12:41 | 34.6007 | 34.6007 | 2833.14 | -1.07642 | -29008.1 | 0.0508453 | -0.615336 | 180.3 | 174.7 | 22.5 | 165.6 | 22 | 182.4 | 9.86243 | 110.925 | 1.85121 | 0.7193 | 0.203645 | -0.52861464 | -0.477468692 | 9.428072 | 9.479218 | 9.453645 | 1 | Isco | -290.56 | -128.8448 | -116.9602 | -122.9178 | -122.9178 | 1.183606 | 0.9319656 | 0.9176281 | 0.9247598 | 0.9247598
942 | 42201.03 | 12:42 | 34.6171 | 34.6171 | 2831.29 | -1.07642 | -29008.1 | 0.0508453 | -0.615336 | 183.4 | 178.4 | 22.6 | 169.9 | 22 | 182.4 | 9.86243 | 110.925 | 1.85121 | 0.7193 | 0.203366 | -0.52861464 | -0.476760032 | 9.428072 | 9.479927 | 9.454 | 1 | Isco | -290.56 | -128.8448 | -116.7947 | -122.8355 | -122.8355 | 1.183606 | 0.9319656 | 0.9174315 | 0.9246604 | 0.9246604
943 | 42201.03 | 12:43 | 34.6339 | 34.6339 | 2838.98 | -1.07642 | -29008.1 | 0.0508453 | -0.614959 | 183.3 | 176.1 | 22.6 | 160.9 | 22.1 | 182.5 | 9.86243 | 110.925 | 1.85121 | 0.7193 | 0.202963 | -0.52861464 | -0.475736412 | 9.428072 | 9.480951 | 9.454512 | 1 | Isco | -290.56 | -128.8448 | -116.5555 | -122.7165 | -122.7165 | 1.183606 | 0.9319656 | 0.9171477 | 0.924517 | 0.924517
944 | 42201.03 | 12:44 | 34.6503 | 34.6503 | 2838.06 | -1.07642 | -29008.1 | 0.0508268 | -0.614581 | 182.8 | 171.7 | 22.4 | 171.1 | 22 | 182.5 | 9.86243 | 110.925 | 1.85121 | 0.719482 | 0.203738 | -0.52907692 | -0.477704912 | 9.42761 | 9.478982 | 9.453296 | 1 | Isco | -290.56 | -128.9517 | -117.0154 | -122.999 | -122.999 | 1.183606 | 0.9320965 | 0.9176937 | 0.9248577 | 0.9248577
945 | 42201.03 | 12:45 | 34.667 | 34.667 | 2840.83 | -1.07642 | -29008.1 | 0.0508268 | -0.614959 | 185.8 | 173.5 | 22.6 | 161.3 | 22 | 182.5 | 9.86243 | 110.925 | 1.85121 | 0.719482 | 0.203273 | -0.52907692 | -0.476523812 | 9.42761 | 9.480163 | 9.453887 | 1 | Isco | -290.56 | -128.9517 | -116.7395 | -122.8618 | -122.8618 | 1.183606 | 0.9320965 | 0.917366 | 0.9246921 | 0.9246921
946 | 42201.03 | 12:46 | 34.6836 | 34.6836 | 2837.14 | -1.07642 | -29008.1 | 0.0508453 | -0.615525 | 182.9 | 176.6 | 22.5 | 170 | 22 | 182.5 | 9.85073 | 110.925 | 1.85121 | 0.719757 | 0.203459 | -0.52977542 | -0.476996252 | 9.426912 | 9.479691 | 9.453301 | 1 | Isco | -290.56 | -129.1131 | -116.8499 | -122.9978 | -122.9978 | 1.183606 | 0.9322944 | 0.9174971 | 0.9248562 | 0.9248562
947 | 42201.03 | 12:47 | 34.7004 | 34.7004 | 2841.75 | -1.07642 | -29008.1 | 0.0508453 | -0.614581 | 185.7 | 178.7 | 22.5 | 162.7 | 22 | 182.5 | 9.86243 | 110.925 | 1.85121 | 0.719665 | 0.20318 | -0.52954174 | -0.476287592 | 9.427145 | 9.480399 | 9.453772 | 1 | Isco | -290.56 | -129.0591 | -116.6843 | -122.8883 | -122.8883 | 1.183606 | 0.9322282 | 0.9173005 | 0.9247242 | 0.9247242
948 | 42201.03 | 12:48 | 34.7168 | 34.7168 | 2840.83 | -1.07642 | -29008.1 | 0.0508453 | -0.615336 | 185.2 | 173.8 | 22.5 | 172.5 | 21.9 | 182.5 | 9.86243 | 110.925 | 1.85121 | 0.719757 | 0.203366 | -0.52977542 | -0.476760032 | 9.426912 | 9.479927 | 9.453419 | 1 | Isco | -290.56 | -129.1131 | -116.7947 | -122.9703 | -122.9703 | 1.183606 | 0.9322944 | 0.9174315 | 0.9248231 | 0.9248231
949 | 42201.03 | 12:49 | 34.7335 | 34.7335 | 2844.83 | -1.07642 | -29008.1 | 0.0508453 | -0.61477 | 181.9 | 170.3 | 22.5 | 163.2 | 21.9 | 182.5 | 9.86243 | 110.925 | 1.85121 | 0.720153 | 0.203552 | -0.53078126 | -0.477232472 | 9.425906 | 9.479455 | 9.45268 | 1 | Isco | -290.56 | -129.3455 | -116.905 | -123.1421 | -123.1421 | 1.183606 | 0.9325795 | 0.9175626 | 0.9250304 | 0.9250304
950 | 42201.03 | 12:50 | 34.7501 | 34.7501 | 2840.83 | -1.07642 | -29008.1 | 0.0508453 | -0.615525 | 179.5 | 174.8 | 22.5 | 171 | 22 | 182.5 | 9.86243 | 110.925 | 1.85121 | 0.720061 | 0.20318 | -0.53054758 | -0.476287592 | 9.426139 | 9.480399 | 9.453269 | 1 | Isco | -290.56 | -129.2915 | -116.6843 | -123.0052 | -123.0052 | 1.183606 | 0.9325133 | 0.9173005 | 0.9248651 | 0.9248651
951 | 42201.04 | 12:51 | 34.7667 | 34.7667 | 2841.75 | -1.07642 | -29008.1 | 0.0508453 | -0.614581 | 183.9 | 178.8 | 22.5 | 165.4 | 22 | 182.5 | 9.86243 | 110.925 | 1.85121 | 0.720335 | 0.203738 | -0.53124354 | -0.477704912 | 9.425444 | 9.478982 | 9.452213 | 1 | Isco | -290.56 | -129.4524 | -117.0154 | -123.2507 | -123.2507 | 1.183606 | 0.9327106 | 0.9176937 | 0.9251614 | 0.9251614
952 | 42201.04 | 12:52 | 34.7834 | 34.7834 | 2839.91 | -1.07642 | -29008.1 | 0.0508453 | -0.615148 | 189.7 | 174.9 | 22.5 | 174.1 | 22 | 182.5 | 9.86243 | 110.925 | 1.85121 | 0.720153 | 0.20318 | -0.53078126 | -0.476287592 | 9.425906 | 9.480399 | 9.453153 | 1 | Isco | -290.56 | -129.3455 | -116.6843 | -123.0323 | -123.0323 | 1.183606 | 0.9325795 | 0.9173005 | 0.9248979 | 0.9248979
953 | 42201.04 | 12:53 | 34.8 | 34.8 | 2845.75 | -1.07642 | -29008.1 | 0.0508453 | -0.615336 | 183.9 | 171 | 22.5 | 164.1 | 22 | 182.5 | 9.86243 | 110.925 | 1.85121 | 0.720244 | 0.202683 | -0.5310124 | -0.475025212 | 9.425675 | 9.481662 | 9.453668 | 1 | Isco | -290.56 | -129.3989 | -116.3894 | -122.9125 | -122.9125 | 1.183606 | 0.9326451 | 0.9169505 | 0.9247534 | 0.9247534
954 | 42201.04 | 12:54 | 34.8166 | 34.8166 | 2842.99 | -0.153076 | -29008.1 | 0.0508268 | -0.615525 | 175.5 | 175.5 | 22.6 | 168.6 | 22 | 182.5 | 9.86243 | 110.925 | 1.85121 | 0.720427 | 0.20318 | -0.53147722 | -0.476287592 | 9.42521 | 9.480399 | 9.452805 | 1 | Isco | -290.56 | -129.5063 | -116.6843 | -123.1132 | -123.1132 | 1.183606 | 0.9327768 | 0.9173005 | 0.9249955 | 0.9249955
955 | 42201.04 | 12:55 | 34.8333 | 34.8333 | 2842.99 | -1.07642 | -29008.1 | 0.0508453 | -0.61477 | 183 | 179.1 | 22.6 | 163.3 | 22 | 182.5 | 9.86243 | 110.925 | 1.85121 | 0.720061 | 0.20287 | -0.53054758 | -0.475500192 | 9.426139 | 9.481187 | 9.453663 | 1 | Isco | -290.56 | -129.2915 | -116.5003 | -122.9137 | -122.9137 | 1.183606 | 0.9325133 | 0.9170822 | 0.9247548 | 0.9247548
956 | 42201.04 | 12:56 | 34.8499 | 34.8499 | 2838.06 | -1.07642 | -29008.1 | 0.0508453 | -0.614581 | 193.4 | 175 | 22.6 | 176 | 22 | 182.4 | 9.86243 | 110.925 | 1.85121 | 0.720518 | 0.203645 | -0.53170836 | -0.477468692 | 9.424979 | 9.479218 | 9.452099 | 1 | Isco | -290.56 | -129.5597 | -116.9602 | -123.2772 | -123.2772 | 1.183606 | 0.9328424 | 0.9176281 | 0.9251935 | 0.9251935
957 | 42201.04 | 12:57 | 34.8664 | 34.8664 | 2844.83 | -1.07642 | -29008.1 | 0.0508453 | -0.615525 | 186.6 | 171.1 | 22.6 | 166.6 | 22 | 182.5 | 9.86243 | 110.925 | 1.85121 | 0.72064 | 0.202963 | -0.53201824 | -0.475736412 | 9.424669 | 9.480951 | 9.45281 | 1 | Isco | -290.56 | -129.6313 | -116.5555 | -123.112 | -123.112 | 1.183606 | 0.9329303 | 0.9171477 | 0.9249941 | 0.9249941
958 | 42201.04 | 12:58 | 34.883 | 34.883 | 2841.75 | -1.07642 | -29008.1 | 0.0508453 | -0.614581 | 177.9 | 174.2 | 22.6 | 168.6 | 22.1 | 182.5 | 9.86243 | 110.925 | 1.85121 | 0.720518 | 0.202963 | -0.53170836 | -0.475736412 | 9.424979 | 9.480951 | 9.452965 | 1 | Isco | -290.56 | -129.5597 | -116.5555 | -123.076 | -123.076 | 1.183606 | 0.9328424 | 0.9171477 | 0.9249506 | 0.9249506
959 | 42201.04 | 12:59 | 34.8996 | 34.8996 | 2843.91 | -1.07642 | -29008.1 | 0.0508453 | -0.615336 | 180.6 | 170.8 | 22.6 | 161.9 | 22.1 | 182.5 | 9.86243 | 110.925 | 1.85121 | 0.720731 | 0.203459 | -0.53224938 | -0.476996252 | 9.424438 | 9.479691 | 9.452064 | 1 | Isco | -290.56 | -129.6847 | -116.8499 | -123.2852 | -123.2852 | 1.183606 | 0.9329958 | 0.9174971 | 0.9252031 | 0.9252031
960 | 42201.04 | 13:00 | 34.9164 | 34.9164 | 2835.29 | -1.07642 | -29008.1 | 0.0508453 | -0.61477 | 191.6 | 175 | 22.5 | 173.8 | 22 | 182.5 | 9.86243 | 110.925 | 1.85121 | 0.720518 | 0.203087 | -0.53170836 | -0.476051372 | 9.424979 | 9.480636 | 9.452807 | 1 | Isco | -290.56 | -129.5597 | -116.6291 | -123.1126 | -123.1126 | 1.183606 | 0.9328424 | 0.917235 | 0.9249948 | 0.9249948
961 | 42201.04 | 13:01 | 34.9329 | 34.9329 | 2839.91 | -1.07642 | -29008.1 | 0.0508453 | -0.614581 | 182.6 | 179.1 | 22.6 | 163.6 | 22 | 182.5 | 9.86243 | 110.925 | 1.85121 | 0.72064 | 0.203087 | -0.53201824 | -0.476051372 | 9.424669 | 9.480636 | 9.452652 | 1 | Isco | -290.56 | -129.6313 | -116.6291 | -123.1486 | -123.1486 | 1.183606 | 0.9329303 | 0.917235 | 0.9250382 | 0.9250382
962 | 42201.04 | 13:02 | 34.9495 | 34.9495 | 2842.99 | -1.07642 | -29008.1 | 0.0508453 | -0.615336 | 174.4 | 175 | 22.6 | 166.5 | 22 | 182.5 | 9.86243 | 110.925 | 1.85121 | 0.720823 | 0.203552 | -0.53248306 | -0.477232472 | 9.424204 | 9.479455 | 9.451829 | 1 | Isco | -290.56 | -129.7387 | -116.905 | -123.3397 | -123.3397 | 1.183606 | 0.9330621 | 0.9175626 | 0.925269 | 0.925269
963 | 42201.04 | 13:03 | 34.9662 | 34.9662 | 2841.75 | -1.07642 | -29008.1 | 0.0508453 | -0.615525 | 182.3 | 171 | 22.5 | 161.4 | 22 | 182.5 | 9.86243 | 110.925 | 1.85121 | 0.720914 | 0.203738 | -0.5327142 | -0.477704912 | 9.423973 | 9.478982 | 9.451477 | 1 | Isco | -290.56 | -129.7921 | -117.0154 | -123.4215 | -123.4215 | 1.183606 | 0.9331277 | 0.9176937 | 0.9253677 | 0.9253677
964 | 42201.04 | 13:04 | 34.9827 | 34.9827 | 2831.29 | -1.07642 | -29008.1 | 0.0508453 | -0.615336 | 205.6 | 174.2 | 22.6 | 174.1 | 22 | 182.4 | 9.86243 | 110.925 | 1.85121 | 0.720731 | 0.203552 | -0.53224938 | -0.477232472 | 9.424438 | 9.479455 | 9.451946 | 1 | Isco | -290.56 | -129.6847 | -116.905 | -123.3126 | -123.3126 | 1.183606 | 0.9329958 | 0.9175626 | 0.9252363 | 0.9252363
965 | 42201.04 | 13:05 | 34.9993 | 34.9993 | 2839.91 | -1.07642 | -29008.1 | 0.0508453 | -0.614581 | 177.2 | 170.8 | 22.5 | 169.2 | 22 | 182.5 | 9.86243 | 110.925 | 1.85121 | 0.720914 | 0.203366 | -0.5327142 | -0.476760032 | 9.423973 | 9.479927 | 9.45195 | 1 | Isco | -290.56 | -129.7921 | -116.7947 | -123.3117 | -123.3117 | 1.183606 | 0.9331277 | 0.9174315 | 0.9252352 | 0.9252352
966 | 42201.05 | 13:06 | 35.0159 | 35.0159 | 2840.83 | -1.07642 | -29008.1 | 0.0508453 | -0.614581 | 183.9 | 168.3 | 22.4 | 161.8 | 22 | 182.6 | 9.86243 | 110.925 | 1.85121 | 0.721005 | 0.203552 | -0.53294534 | -0.477232472 | 9.423742 | 9.479455 | 9.451598 | 1 | Isco | -290.56 | -129.8455 | -116.905 | -123.3934 | -123.3934 | 1.183606 | 0.9331933 | 0.9175626 | 0.9253339 | 0.9253339
967 | 42201.05 | 13:07 | 35.0325 | 35.0325 | 2832.21 | -1.07642 | -29008.1 | 0.0508453 | -0.614959 | 189.5 | 173.9 | 22.5 | 173.9 | 22 | 182.6 | 9.86243 | 110.925 | 1.85121 | 0.721005 | 0.203955 | -0.53294534 | -0.478256092 | 9.423742 | 9.478431 | 9.451086 | 1 | Isco | -290.56 | -129.8455 | -117.1441 | -123.5123 | -123.5123 | 1.183606 | 0.9331933 | 0.9178466 | 0.9254775 | 0.9254775
968 | 42201.05 | 13:08 | 35.0491 | 35.0491 | 2837.14 | -1.07642 | -29008.1 | 0.0508268 | -0.615148 | 187.2 | 178.3 | 22.5 | 164.4 | 22 | 182.6 | 9.86243 | 110.925 | 1.85121 | 0.721005 | 0.204048 | -0.53294534 | -0.478492312 | 9.423742 | 9.478195 | 9.450968 | 1 | Isco | -290.56 | -129.8455 | -117.1993 | -123.5397 | -123.5397 | 1.183606 | 0.9331933 | 0.9179122 | 0.9255106 | 0.9255106
969 | 42201.05 | 13:09 | 35.0657 | 35.0657 | 2839.91 | -1.07642 | -29008.1 | 0.0508453 | -0.615776 | 174.8 | 176.9 | 22.5 | 170 | 22 | 182.6 | 9.86243 | 110.925 | 1.85121 | 0.721097 | 0.204141 | -0.53317902 | -0.478728532 | 9.423508 | 9.477959 | 9.450733 | 1 | Isco | -290.56 | -129.8995 | -117.2544 | -123.5943 | -123.5943 | 1.183606 | 0.9332596 | 0.9179777 | 0.9255766 | 0.9255766
970 | 42201.05 | 13:10 | 35.0824 | 35.0824 | 2840.83 | -1.07642 | -29008.1 | 0.0508453 | -0.614581 | 177.7 | 171.9 | 22.5 | 159.9 | 22.1 | 182.6 | 9.86243 | 110.925 | 1.85121 | 0.721097 | 0.203645 | -0.53317902 | -0.477468692 | 9.423508 | 9.479218 | 9.451363 | 1 | Isco | -290.56 | -129.8995 | -116.9602 | -123.448 | -123.448 | 1.183606 | 0.9332596 | 0.9176281 | 0.9253998 | 0.9253998
971 | 42201.05 | 13:11 | 35.099 | 35.099 | 2831.29 | -1.07642 | -29008.1 | 0.0508453 | -0.614581 | 211.8 | 172.6 | 22.4 | 175.5 | 22 | 182.5 | 9.86243 | 110.925 | 1.85121 | 0.721097 | 0.204234 | -0.53317902 | -0.478964752 | 9.423508 | 9.477722 | 9.450615 | 1 | Isco | -290.56 | -129.8995 | -117.3096 | -123.6217 | -123.6217 | 1.183606 | 0.9332596 | 0.9180433 | 0.9256097 | 0.9256097
972 | 42201.05 | 13:12 | 35.1156 | 35.1156 | 2838.06 | -1.07642 | -29008.1 | 0.0508453 | -0.615336 | 176.1 | 176.2 | 22.5 | 166.7 | 22.1 | 182.6 | 9.86243 | 110.925 | 1.85121 | 0.721097 | 0.203955 | -0.53317902 | -0.478256092 | 9.423508 | 9.478431 | 9.450969 | 1 | Isco | -290.56 | -129.8995 | -117.1441 | -123.5394 | -123.5394 | 1.183606 | 0.9332596 | 0.9178466 | 0.9255103 | 0.9255103
973 | 42201.05 | 13:13 | 35.1322 | 35.1322 | 2840.83 | -1.07642 | -29008.1 | 0.0508453 | -0.615148 | 184.3 | 178.7 | 22.5 | 164.7 | 22.1 | 182.7 | 9.86243 | 110.925 | 1.85121 | 0.72128 | 0.204048 | -0.53364384 | -0.478492312 | 9.423043 | 9.478195 | 9.450619 | 1 | Isco | -290.56 | -130.0068 | -117.1993 | -123.6208 | -123.6208 | 1.183606 | 0.9333915 | 0.9179122 | 0.9256086 | 0.9256086
974 | 42201.05 | 13:14 | 35.1488 | 35.1488 | 2838.98 | -1.07642 | -29008.1 | 0.0508453 | -0.614959 | 194.9 | 173.9 | 22.5 | 174.6 | 22.1 | 182.6 | 9.86243 | 110.925 | 1.85121 | 0.72128 | 0.20442 | -0.53364384 | -0.479437192 | 9.423043 | 9.47725 | 9.450147 | 1 | Isco | -290.56 | -130.0068 | -117.4199 | -123.7305 | -123.7305 | 1.183606 | 0.9333915 | 0.9181745 | 0.9257412 | 0.9257412
975 | 42201.05 | 13:15 | 35.1654 | 35.1654 | 2845.75 | -1.07642 | -29008.1 | 0.0508453 | -0.615336 | 185.9 | 170.4 | 22.5 | 163.4 | 22 | 182.8 | 9.86243 | 110.925 | 1.85121 | 0.721402 | 0.203087 | -0.53395372 | -0.476051372 | 9.422733 | 9.480636 | 9.451684 | 1 | Isco | -290.56 | -130.0784 | -116.6291 | -123.3734 | -123.3734 | 1.183606 | 0.9334795 | 0.917235 | 0.9253096 | 0.9253096
976 | 42201.05 | 13:16 | 35.1819 | 35.1819 | 2844.83 | -1.07642 | -29008.1 | 0.0508453 | -0.614581 | 172.9 | 168.3 | 22.5 | 165.4 | 22 | 182.8 | 9.86243 | 110.925 | 1.85121 | 0.721493 | 0.203273 | -0.53418486 | -0.476523812 | 9.422502 | 9.480163 | 9.451333 | 1 | Isco | -290.56 | -130.1317 | -116.7395 | -123.4551 | -123.4551 | 1.183606 | 0.9335451 | 0.917366 | 0.9254083 | 0.9254083
977 | 42201.05 | 13:17 | 35.1986 | 35.1986 | 2837.14 | -1.07642 | -29008.1 | 0.0508453 | -0.614581 | 184.3 | 166.7 | 22.5 | 161.1 | 22 | 182.8 | 9.86243 | 110.925 | 1.85121 | 0.721493 | 0.204513 | -0.53418486 | -0.479673412 | 9.422502 | 9.477014 | 9.449758 | 1 | Isco | -290.56 | -130.1317 | -117.475 | -123.8208 | -123.8208 | 1.183606 | 0.9335451 | 0.9182401 | 0.9258503 | 0.9258503
978 | 42201.05 | 13:18 | 35.2151 | 35.2151 | 2819.91 | -1.07642 | -29008.1 | 0.0508453 | -0.61477 | 226.9 | 172.7 | 22.5 | 177.2 | 22 | 182.6 | 9.86243 | 110.925 | 1.85121 | 0.72128 | 0.20501 | -0.53364384 | -0.480935792 | 9.423043 | 9.475751 | 9.449397 | 1 | Isco | -290.56 | -130.0068 | -117.7697 | -123.9045 | -123.9045 | 1.183606 | 0.9333915 | 0.9185907 | 0.9259516 | 0.9259516
979 | 42201.05 | 13:19 | 35.2316 | 35.2316 | 2828.52 | -1.07642 | -29008.1 | 0.0508453 | -0.615525 | 175.5 | 177.3 | 22.5 | 170 | 22 | 182.7 | 9.86243 | 110.925 | 1.85121 | 0.72128 | 0.205103 | -0.53364384 | -0.481172012 | 9.423043 | 9.475515 | 9.449279 | 1 | Isco | -290.56 | -130.0068 | -117.8249 | -123.9319 | -123.9319 | 1.183606 | 0.9333915 | 0.9186563 | 0.9259848 | 0.9259848
980 | 42201.06 | 13:20 | 35.2483 | 35.2483 | 2831.29 | -1.07642 | -29008.1 | 0.0508453 | -0.615336 | 185.5 | 177.9 | 22.5 | 160.7 | 22 | 182.8 | 9.86243 | 110.925 | 1.85121 | 0.721188 | 0.20473 | -0.53341016 | -0.480224592 | 9.423277 | 9.476462 | 9.44987 | 1 | Isco | -290.56 | -129.9528 | -117.6037 | -123.7948 | -123.7948 | 1.183606 | 0.9333252 | 0.9183931 | 0.925819 | 0.925819
981 | 42201.06 | 13:21 | 35.2649 | 35.2649 | 2826.68 | -1.07642 | -29008.1 | 0.0508453 | -0.615525 | 208 | 172.8 | 22.5 | 174 | 22 | 182.7 | 9.86243 | 110.925 | 1.85121 | 0.721188 | 0.205103 | -0.53341016 | -0.481172012 | 9.423277 | 9.475515 | 9.449396 | 1 | Isco | -290.56 | -129.9528 | -117.8249 | -123.9048 | -123.9048 | 1.183606 | 0.9333252 | 0.9186563 | 0.925952 | 0.925952
982 | 42201.06 | 13:22 | 35.2815 | 35.2815 | 2835.29 | -1.07642 | -29008.1 | 0.0508453 | -0.61477 | 178 | 171.6 | 22.5 | 167.8 | 22 | 182.9 | 9.86243 | 110.925 | 1.85121 | 0.721493 | 0.204606 | -0.53418486 | -0.479909632 | 9.422502 | 9.476777 | 9.44964 | 1 | Isco | -290.56 | -130.1317 | -117.5302 | -123.8482 | -123.8482 | 1.183606 | 0.9335451 | 0.9183057 | 0.9258835 | 0.9258835
983 | 42201.06 | 13:23 | 35.2981 | 35.2981 | 2838.06 | -1.07642 | -29008.1 | 0.0508453 | -0.61477 | 182.2 | 175.1 | 22.5 | 162.9 | 22 | 183 | 9.86243 | 110.925 | 1.85121 | 0.721676 | 0.204823 | -0.53464968 | -0.480460812 | 9.422037 | 9.476226 | 9.449132 | 1 | Isco | -290.56 | -130.2391 | -117.6589 | -123.9661 | -123.9661 | 1.183606 | 0.933677 | 0.9184587 | 0.9260262 | 0.9260262
984 | 42201.06 | 13:24 | 35.3146 | 35.3146 | 2837.14 | -1.07642 | -29008.1 | 0.0508453 | -0.614959 | 183.3 | 177.9 | 22.5 | 169.6 | 22 | 182.9 | 9.86243 | 110.925 | 1.85121 | 0.721584 | 0.20442 | -0.534416 | -0.479437192 | 9.422271 | 9.47725 | 9.44976 | 1 | Isco | -290.56 | -130.1851 | -117.4199 | -123.8202 | -123.8202 | 1.183606 | 0.9336107 | 0.9181745 | 0.9258496 | 0.9258496
985 | 42201.06 | 13:25 | 35.3312 | 35.3312 | 2842.99 | -1.07642 | -29008.1 | 0.0508453 | -0.615336 | 182.8 | 175.4 | 22.5 | 162.9 | 22 | 183.1 | 9.86243 | 110.925 | 1.85121 | 0.721584 | 0.203955 | -0.534416 | -0.478256092 | 9.422271 | 9.478431 | 9.450351 | 1 | Isco | -290.56 | -130.1851 | -117.1441 | -123.6831 | -123.6831 | 1.183606 | 0.9336107 | 0.9178466 | 0.9256839 | 0.9256839
986 | 42201.06 | 13:26 | 35.3479 | 35.3479 | 2841.75 | -1.07642 | -29008.1 | 0.0508453 | -0.615336 | 180.6 | 171.3 | 22.5 | 168.8 | 22 | 183.1 | 9.86243 | 110.925 | 1.85121 | 0.721767 | 0.204606 | -0.53488082 | -0.479909632 | 9.421806 | 9.476777 | 9.449292 | 1 | Isco | -290.56 | -130.2924 | -117.5302 | -123.929 | -123.929 | 1.183606 | 0.9337427 | 0.9183057 | 0.9259812 | 0.9259812
987 | 42201.06 | 13:27 | 35.3646 | 35.3646 | 2842.99 | -1.07642 | -29008.1 | 0.0508268 | -0.615525 | 185.8 | 174.3 | 22.5 | 164 | 22 | 183.1 | 9.86243 | 110.925 | 1.85121 | 0.721676 | 0.203738 | -0.53464968 | -0.477704912 | 9.422037 | 9.478982 | 9.45051 | 1 | Isco | -290.56 | -130.2391 | -117.0154 | -123.6462 | -123.6462 | 1.183606 | 0.933677 | 0.9176937 | 0.9256393 | 0.9256393
988 | 42201.06 | 13:28 | 35.3812 | 35.3812 | 2838.06 | -1.07642 | -29008.1 | 0.0508453 | -0.615525 | 183.7 | 177.6 | 22.5 | 170.8 | 22 | 183 | 9.86243 | 110.925 | 1.85121 | 0.721858 | 0.204606 | -0.53511196 | -0.479909632 | 9.421575 | 9.476777 | 9.449176 | 1 | Isco | -290.56 | -130.3458 | -117.5302 | -123.9558 | -123.9558 | 1.183606 | 0.9338083 | 0.9183057 | 0.9260137 | 0.9260137
989 | 42201.06 | 13:29 | 35.3977 | 35.3977 | 2842.99 | -1.07642 | -29008.1 | 0.0508453 | -0.615525 | 186.4 | 178 | 22.5 | 162.5 | 22 | 183.1 | 9.86243 | 110.925 | 1.85121 | 0.721858 | 0.203862 | -0.53511196 | -0.478019872 | 9.421575 | 9.478667 | 9.450121 | 1 | Isco | -290.56 | -130.3458 | -117.0889 | -123.7364 | -123.7364 | 1.183606 | 0.9338083 | 0.917781 | 0.9257484 | 0.9257484
990 | 42201.06 | 13:30 | 35.4144 | 35.4144 | 2841.75 | -1.07642 | -29008.1 | 0.0508453 | -0.614581 | 181.7 | 173.1 | 22.5 | 170.3 | 22 | 183 | 9.86243 | 110.925 | 1.85121 | 0.721858 | 0.203645 | -0.53511196 | -0.477468692 | 9.421575 | 9.479218 | 9.450397 | 1 | Isco | -290.56 | -130.3458 | -116.9602 | -123.6725 | -123.6725 | 1.183606 | 0.9338083 | 0.9176281 | 0.925671 | 0.925671
991 | 42201.06 | 13:31 | 35.4309 | 35.4309 | 2843.91 | -1.07642 | -29008.1 | 0.0508453 | -0.615336 | 183.7 | 171.6 | 22.5 | 162 | 22 | 183 | 9.86243 | 110.925 | 1.85121 | 0.722041 | 0.203862 | -0.53557678 | -0.478019872 | 9.42111 | 9.478667 | 9.449889 | 1 | Isco | -290.56 | -130.4531 | -117.0889 | -123.7904 | -123.7904 | 1.183606 | 0.9339403 | 0.917781 | 0.9258136 | 0.9258136
992 | 42201.06 | 13:32 | 35.4476 | 35.4476 | 2838.06 | -1.07642 | -29008.1 | 0.0508453 | -0.61477 | 182.5 | 175.8 | 22.5 | 169.9 | 22 | 182.9 | 9.86243 | 110.925 | 1.85121 | 0.722133 | 0.204141 | -0.53581046 | -0.478728532 | 9.420877 | 9.477959 | 9.449418 | 1 | Isco | -290.56 | -130.507 | -117.2544 | -123.8998 | -123.8998 | 1.183606 | 0.9340067 | 0.9179777 | 0.9259459 | 0.9259459
993 | 42201.06 | 13:33 | 35.4642 | 35.4642 | 2840.83 | -1.07642 | -29008.1 | 0.0508453 | -0.615525 | 182.4 | 178.7 | 22.5 | 161.5 | 21.9 | 182.9 | 9.86243 | 110.925 | 1.85121 | 0.722041 | 0.204048 | -0.53557678 | -0.478492312 | 9.42111 | 9.478195 | 9.449652 | 1 | Isco | -290.56 | -130.4531 | -117.1993 | -123.8453 | -123.8453 | 1.183606 | 0.9339403 | 0.9179122 | 0.9258799 | 0.9258799
994 | 42201.07 | 13:34 | 35.4807 | 35.4807 | 2839.91 | -1.07642 | -29008.1 | 0.0508453 | -0.615525 | 182.3 | 173.8 | 22.5 | 170 | 22 | 182.8 | 9.86243 | 110.925 | 1.85121 | 0.722254 | 0.204513 | -0.5361178 | -0.479673412 | 9.420569 | 9.477014 | 9.448791 | 1 | Isco | -290.56 | -130.578 | -117.475 | -124.0452 | -124.0452 | 1.183606 | 0.934094 | 0.9182401 | 0.9261217 | 0.9261217
995 | 42201.07 | 13:35 | 35.4974 | 35.4974 | 2841.75 | -1.07642 | -29008.1 | 0.0508268 | -0.615525 | 181.4 | 170.3 | 22.5 | 161.5 | 22 | 182.9 | 9.86243 | 110.925 | 1.85121 | 0.722437 | 0.204327 | -0.53658262 | -0.479200972 | 9.420104 | 9.477486 | 9.448795 | 1 | Isco | -290.56 | -130.6853 | -117.3647 | -124.0443 | -124.0443 | 1.183606 | 0.9342261 | 0.9181089 | 0.9261207 | 0.9261207
996 | 42201.07 | 13:36 | 35.514 | 35.514 | 2834.37 | -1.07642 | -29008.1 | 0.0508453 | -0.615336 | 183.6 | 168.4 | 22.5 | 170.1 | 22.1 | 182.9 | 9.86243 | 110.925 | 1.85121 | 0.722041 | 0.203738 | -0.53557678 | -0.477704912 | 9.42111 | 9.478982 | 9.450046 | 1 | Isco | -290.56 | -130.4531 | -117.0154 | -123.7538 | -123.7538 | 1.183606 | 0.9339403 | 0.9176937 | 0.9257694 | 0.9257694
997 | 42201.07 | 13:37 | 35.5306 | 35.5306 | 2833.14 | -1.07642 | -29008.1 | 0.0508453 | -0.614581 | 186 | 166.8 | 22.5 | 162.1 | 22 | 182.9 | 9.86243 | 110.925 | 1.85121 | 0.722254 | 0.204048 | -0.5361178 | -0.478492312 | 9.420569 | 9.478195 | 9.449382 | 1 | Isco | -290.56 | -130.578 | -117.1993 | -123.9081 | -123.9081 | 1.183606 | 0.934094 | 0.9179122 | 0.9259559 | 0.9259559
998 | 42201.07 | 13:38 | 35.5473 | 35.5473 | 2823.6 | -1.07642 | -29008.1 | 0.0508453 | -0.615525 | 180.6 | 165.9 | 22.5 | 168.5 | 22 | 182.8 | 9.85073 | 110.925 | 1.85121 | 0.722133 | 0.205196 | -0.53581046 | -0.481408232 | 9.420877 | 9.475279 | 9.448078 | 1 | Isco | -290.56 | -130.507 | -117.88 | -124.2108 | -124.2108 | 1.183606 | 0.9340067 | 0.918722 | 0.9263222 | 0.9263222
999 | 42201.07 | 13:39 | 35.5638 | 35.5638 | 2818.98 | -1.07642 | -29008.1 | 0.0508453 | -0.614581 | 179.8 | 171.6 | 22.6 | 163.6 | 22 | 182.8 | 9.86243 | 110.925 | 1.85121 | 0.722133 | 0.205785 | -0.53581046 | -0.482904292 | 9.420877 | 9.473783 | 9.44733 | 1 | Isco | -290.56 | -130.507 | -118.2291 | -124.3844 | -124.3844 | 1.183606 | 0.9340067 | 0.9191378 | 0.9265324 | 0.9265324
1000 | 42201.07 | 13:40 | 35.5804 | 35.5804 | 2810.37 | -1.07642 | -29008.1 | 0.0508453 | -0.615336 | 183.3 | 176.4 | 22.6 | 170.9 | 22 | 182.8 | 9.86243 | 110.925 | 1.85121 | 0.721584 | 0.204823 | -0.534416 | -0.480460812 | 9.422271 | 9.476226 | 9.449249 | 1 | Isco | -290.56 | -130.1851 | -117.6589 | -123.939 | -123.939 | 1.183606 | 0.9336107 | 0.9184587 | 0.9259933 | 0.9259933
1001 | 42201.07 | 13:41 | 35.5972 | 35.5972 | 2812.21 | -1.07642 | -29008.1 | 0.0508453 | -0.615525 | 185.5 | 178.7 | 22.5 | 162.4 | 22 | 182.8 | 9.86243 | 110.925 | 1.85121 | 0.721493 | 0.205289 | -0.53418486 | -0.481644452 | 9.422502 | 9.475043 | 9.448772 | 1 | Isco | -290.56 | -130.1317 | -117.9351 | -124.0496 | -124.0496 | 1.183606 | 0.9335451 | 0.9187876 | 0.9261271 | 0.9261271
1002 | 42201.07 | 13:42 | 35.6138 | 35.6138 | 2811.29 | -1.07642 | -29008.1 | 0.0508453 | -0.615148 | 182.6 | 173.4 | 22.5 | 169.7 | 21.9 | 182.7 | 9.86243 | 110.925 | 1.85121 | 0.721584 | 0.205506 | -0.534416 | -0.482195632 | 9.422271 | 9.474491 | 9.448381 | 1 | Isco | -290.56 | -130.1851 | -118.0637 | -124.1404 | -124.1404 | 1.183606 | 0.9336107 | 0.9189408 | 0.926237 | 0.926237
1003 | 42201.07 | 13:43 | 35.6303 | 35.6303 | 2813.14 | -1.07642 | -29008.1 | 0.0508268 | -0.615525 | 183.2 | 169.6 | 22.5 | 161.9 | 21.9 | 182.8 | 9.86243 | 110.925 | 1.85121 | 0.721584 | 0.205289 | -0.534416 | -0.481644452 | 9.422271 | 9.475043 | 9.448657 | 1 | Isco | -290.56 | -130.1851 | -117.9351 | -124.0764 | -124.0764 | 1.183606 | 0.9336107 | 0.9187876 | 0.9261596 | 0.9261596
1004 | 42201.07 | 13:44 | 35.6469 | 35.6469 | 2807.29 | -1.07642 | -29008.1 | 0.0508453 | -0.615148 | 182.2 | 167.4 | 22.5 | 170 | 22 | 182.7 | 9.86243 | 110.925 | 1.85121 | 0.721493 | 0.205599 | -0.53418486 | -0.482431852 | 9.422502 | 9.474255 | 9.448379 | 1 | Isco | -290.56 | -130.1317 | -118.1189 | -124.141 | -124.141 | 1.183606 | 0.9335451 | 0.9190065 | 0.9262377 | 0.9262377
1005 | 42201.07 | 13:45 | 35.6635 | 35.6635 | 2805.44 | -1.07642 | -29008.1 | 0.0508453 | -0.614959 | 178 | 165.8 | 22.5 | 160.9 | 21.9 | 182.7 | 9.86243 | 110.925 | 1.85121 | 0.721584 | 0.205878 | -0.534416 | -0.483140512 | 9.422271 | 9.473547 | 9.447909 | 1 | Isco | -290.56 | -130.1851 | -118.2842 | -124.25 | -124.25 | 1.183606 | 0.9336107 | 0.9192035 | 0.9263697 | 0.9263697
1006 | 42201.07 | 13:46 | 35.6803 | 35.6803 | 2794.98 | -1.07642 | -29008.1 | 0.0508453 | -0.614581 | 180.7 | 171.3 | 22.5 | 168.8 | 22 | 182.6 | 9.86243 | 110.925 | 1.85121 | 0.721402 | 0.207026 | -0.53395372 | -0.486056432 | 9.422733 | 9.470631 | 9.446682 | 1 | Isco | -290.56 | -130.0784 | -118.9643 | -124.5347 | -124.5347 | 1.183606 | 0.9334795 | 0.9200148 | 0.9267145 | 0.9267145
1007 | 42201.07 | 13:47 | 35.6969 | 35.6969 | 2794.06 | -1.07642 | -29008.1 | 0.0508453 | -0.614581 | 180.9 | 176.2 | 22.5 | 160.4 | 22 | 182.6 | 9.86243 | 110.925 | 1.85121 | 0.72128 | 0.20625 | -0.53364384 | -0.484085392 | 9.423043 | 9.472602 | 9.447822 | 1 | Isco | -290.56 | -130.0068 | -118.5046 | -124.2701 | -124.2701 | 1.183606 | 0.9333915 | 0.9194663 | 0.926394 | 0.926394
1008 | 42201.07 | 13:48 | 35.7135 | 35.7135 | 2788.21 | -1.07642 | -29008.1 | 0.0508453 | -0.615525 | 186.4 | 178.4 | 22.5 | 174.1 | 22 | 182.5 | 9.86243 | 110.925 | 1.85121 | 0.72128 | 0.206839 | -0.53364384 | -0.485581452 | 9.423043 | 9.471106 | 9.447074 | 1 | Isco | -290.56 | -130.0068 | -118.8535 | -124.4437 | -124.4437 | 1.183606 | 0.9333915 | 0.9198826 | 0.9266042 | 0.9266042
1009 | 42201.08 | 13:49 | 35.73 | 35.73 | 2794.98 | -1.07642 | -29008.1 | 0.0508453 | -0.614581 | 183.8 | 172.9 | 22.5 | 163 | 22 | 182.6 | 9.86243 | 110.925 | 1.85121 | 0.721188 | 0.206839 | -0.53341016 | -0.485581452 | 9.423277 | 9.471106 | 9.447191 | 1 | Isco | -290.56 | -129.9528 | -118.8535 | -124.4166 | -124.4166 | 1.183606 | 0.9333252 | 0.9198826 | 0.9265713 | 0.9265713
1010 | 42201.08 | 13:50 | 35.7466 | 35.7466 | 2792.83 | -1.07642 | -29008.1 | 0.0508453 | -0.615148 | 177.6 | 171.5 | 22.5 | 167.4 | 22 | 182.5 | 9.86243 | 110.925 | 1.85121 | 0.721097 | 0.205971 | -0.53317902 | -0.483376732 | 9.423508 | 9.47331 | 9.448409 | 1 | Isco | -290.56 | -129.8995 | -118.3393 | -124.1339 | -124.1339 | 1.183606 | 0.9332596 | 0.9192692 | 0.9262291 | 0.9262291
1011 | 42201.08 | 13:51 | 35.7632 | 35.7632 | 2791.9 | -1.07642 | -29008.1 | 0.0508453 | -0.615148 | 181 | 175.1 | 22.5 | 160.1 | 22 | 182.5 | 9.86243 | 110.925 | 1.85121 | 0.72128 | 0.206839 | -0.53364384 | -0.485581452 | 9.423043 | 9.471106 | 9.447074 | 1 | Isco | -290.56 | -130.0068 | -118.8535 | -124.4437 | -124.4437 | 1.183606 | 0.9333915 | 0.9198826 | 0.9266042 | 0.9266042
1012 | 42201.08 | 13:52 | 35.7798 | 35.7798 | 2784.21 | -1.07642 | -29008.1 | 0.0508268 | -0.615148 | 196.9 | 178 | 22.5 | 175.3 | 22 | 182.4 | 9.86243 | 110.925 | 1.85121 | 0.721402 | 0.206933 | -0.53395372 | -0.485820212 | 9.422733 | 9.470867 | 9.4468 | 1 | Isco | -290.56 | -130.0784 | -118.9092 | -124.5073 | -124.5073 | 1.183606 | 0.9334795 | 0.919949 | 0.9266813 | 0.9266813
1013 | 42201.08 | 13:53 | 35.7964 | 35.7964 | 2794.98 | -1.07642 | -29008.1 | 0.0508268 | -0.61477 | 183.4 | 175.4 | 22.5 | 165.3 | 22 | 182.5 | 9.86243 | 110.925 | 1.85121 | 0.721493 | 0.206157 | -0.53418486 | -0.483849172 | 9.422502 | 9.472838 | 9.44767 | 1 | Isco | -290.56 | -130.1317 | -118.4495 | -124.3055 | -124.3055 | 1.183606 | 0.9335451 | 0.9194006 | 0.9264368 | 0.9264368
1014 | 42201.08 | 13:54 | 35.813 | 35.813 | 2796.83 | -1.07642 | -29008.1 | 0.0508268 | -0.614959 | 172.1 | 171 | 22.5 | 163.8 | 22 | 182.5 | 9.86243 | 110.925 | 1.85121 | 0.721676 | 0.206064 | -0.53464968 | -0.483612952 | 9.422037 | 9.473074 | 9.447556 | 1 | Isco | -290.56 | -130.2391 | -118.3944 | -124.332 | -124.332 | 1.183606 | 0.933677 | 0.9193349 | 0.9264689 | 0.9264689
1015 | 42201.08 | 13:55 | 35.8296 | 35.8296 | 2792.83 | -1.07642 | -29008.1 | 0.0508268 | -0.615525 | 167.3 | 173.8 | 22.5 | 159 | 22 | 182.4 | 9.86243 | 110.925 | 1.85121 | 0.721676 | 0.206374 | -0.53464968 | -0.484400352 | 9.422037 | 9.472287 | 9.447162 | 1 | Isco | -290.56 | -130.2391 | -118.5781 | -124.4233 | -124.4233 | 1.183606 | 0.933677 | 0.9195539 | 0.9265795 | 0.9265795
1016 | 42201.08 | 13:56 | 35.8461 | 35.8461 | 2784.21 | -1.07642 | -29008.1 | 0.0508453 | -0.614959 | 165.4 | 176.8 | 22.5 | 157.1 | 22 | 182.2 | 9.86243 | 110.925 | 1.85121 | 0.721402 | 0.206064 | -0.53395372 | -0.483612952 | 9.422733 | 9.473074 | 9.447904 | 1 | Isco | -290.56 | -130.0784 | -118.3944 | -124.2512 | -124.2512 | 1.183606 | 0.9334795 | 0.9193349 | 0.9263711 | 0.9263711
1017 | 42201.08 | 13:57 | 35.8627 | 35.8627 | 2771.9 | -1.07642 | -29008.1 | 0.0508453 | -0.615148 | 174.1 | 178.2 | 22.5 | 157 | 22 | 181.9 | 9.86243 | 110.925 | 1.85121 | 0.721005 | 0.206064 | -0.53294534 | -0.483612952 | 9.423742 | 9.473074 | 9.448408 | 1 | Isco | -290.56 | -129.8455 | -118.3944 | -124.1342 | -124.1342 | 1.183606 | 0.9331933 | 0.9193349 | 0.9262295 | 0.9262295
1018 | 42201.08 | 13:58 | 35.8795 | 35.8795 | 2755.59 | -1.07642 | -29008.1 | 0.0508453 | -0.614581 | 225 | 173.1 | 22.5 | 173.6 | 22 | 181.5 | 9.86243 | 110.925 | 1.85121 | 0.720823 | 0.206653 | -0.53248306 | -0.485109012 | 9.424204 | 9.471578 | 9.447891 | 1 | Isco | -290.56 | -129.7387 | -118.7434 | -124.2542 | -124.2542 | 1.183606 | 0.9330621 | 0.9197511 | 0.9263747 | 0.9263747
1019 | 42201.08 | 13:59 | 35.896 | 35.896 | 2759.28 | -1.07642 | -29008.1 | 0.0508453 | -0.615336 | 173.6 | 169.7 | 22.5 | 166.4 | 22 | 181.4 | 9.86243 | 110.925 | 1.85121 | 0.721097 | 0.206653 | -0.53317902 | -0.485109012 | 9.423508 | 9.471578 | 9.447543 | 1 | Isco | -290.56 | -129.8995 | -118.7434 | -124.3349 | -124.3349 | 1.183606 | 0.9332596 | 0.9197511 | 0.9264725 | 0.9264725
1020 | 42201.08 | 14:00 | 35.9126 | 35.9126 | 2755.59 | -1.07642 | -29008.1 | 0.0508453 | -0.615525 | 167.3 | 167.5 | 22.5 | 158.2 | 21.9 | 181.4 | 9.86243 | 110.925 | 1.85121 | 0.721188 | 0.20656 | -0.53341016 | -0.484872792 | 9.423277 | 9.471814 | 9.447546 | 1 | Isco | -290.56 | -129.9528 | -118.6883 | -124.3343 | -124.3343 | 1.183606 | 0.9333252 | 0.9196854 | 0.9264718 | 0.9264718
1021 | 42201.08 | 14:01 | 35.9292 | 35.9292 | 2742.97 | -1.07642 | -29008.1 | 0.0508453 | -0.61477 | 175 | 165.8 | 22.5 | 158.6 | 21.9 | 181.2 | 9.86243 | 110.925 | 1.85121 | 0.72064 | 0.206467 | -0.53201824 | -0.484636572 | 9.424669 | 9.47205 | 9.44836 | 1 | Isco | -290.56 | -129.6313 | -118.6332 | -124.1454 | -124.1454 | 1.183606 | 0.9329303 | 0.9196196 | 0.926243 | 0.926243
1022 | 42201.08 | 14:02 | 35.9459 | 35.9459 | 2721.13 | -1.07642 | -29008.1 | 0.0508453 | -0.614581 | 222.1 | 165.1 | 22.5 | 173.8 | 21.9 | 180.9 | 9.86243 | 110.925 | 1.85121 | 0.720731 | 0.208297 | -0.53224938 | -0.489284772 | 9.424438 | 9.467402 | 9.44592 | 1 | Isco | -290.56 | -129.6847 | -119.7168 | -124.7115 | -124.7115 | 1.183606 | 0.9329958 | 0.9209142 | 0.9269287 | 0.9269287
1023 | 42201.09 | 14:03 | 35.9625 | 35.9625 | 2721.13 | -1.07642 | -29008.1 | 0.0508268 | -0.614581 | 173.1 | 171 | 22.5 | 165.2 | 21.9 | 180.9 | 9.86243 | 110.925 | 1.85121 | 0.720731 | 0.208886 | -0.53224938 | -0.490780832 | 9.424438 | 9.465906 | 9.445172 | 1 | Isco | -290.56 | -129.6847 | -120.0653 | -124.8851 | -124.8851 | 1.183606 | 0.9329958 | 0.9213313 | 0.9271391 | 0.9271391
1024 | 42201.09 | 14:04 | 35.9792 | 35.9792 | 2718.05 | -1.07642 | -29008.1 | 0.0508453 | -0.615336 | 167.1 | 175.7 | 22.5 | 158.7 | 21.9 | 180.9 | 9.86243 | 110.925 | 1.85121 | 0.72064 | 0.208669 | -0.53201824 | -0.490229652 | 9.424669 | 9.466457 | 9.445563 | 1 | Isco | -290.56 | -129.6313 | -119.9369 | -124.7943 | -124.7943 | 1.183606 | 0.9329303 | 0.9211776 | 0.9270291 | 0.9270291
1025 | 42201.09 | 14:05 | 35.9958 | 35.9958 | 2711.59 | -1.07642 | -29008.1 | 0.0508453 | -0.615336 | 164.8 | 177.8 | 22.5 | 156.5 | 22 | 180.7 | 9.86243 | 110.925 | 1.85121 | 0.720153 | 0.208793 | -0.53078126 | -0.490544612 | 9.425906 | 9.466142 | 9.446024 | 1 | Isco | -290.56 | -129.3455 | -120.0103 | -124.6874 | -124.6874 | 1.183606 | 0.9325795 | 0.9212654 | 0.9268994 | 0.9268994
1026 | 42201.09 | 14:06 | 36.0123 | 36.0123 | 2701.74 | -1.07642 | -29008.1 | 0.0508453 | -0.614959 | 173.7 | 172.2 | 22.5 | 155 | 22 | 180.4 | 9.86243 | 110.925 | 1.85121 | 0.719878 | 0.208793 | -0.53008276 | -0.490544612 | 9.426604 | 9.466142 | 9.446373 | 1 | Isco | -290.56 | -129.1841 | -120.0103 | -124.6064 | -124.6064 | 1.183606 | 0.9323815 | 0.9212654 | 0.9268012 | 0.9268012
1027 | 42201.09 | 14:07 | 36.029 | 36.029 | 2682.66 | -1.07642 | -29008.1 | 0.0508268 | -0.615525 | 219.5 | 172.3 | 22.5 | 171.1 | 22 | 180.1 | 9.86243 | 110.925 | 1.85121 | 0.719665 | 0.209259 | -0.52954174 | -0.491728252 | 9.427145 | 9.464959 | 9.446052 | 1 | Isco | -290.56 | -129.0591 | -120.286 | -124.6809 | -124.6809 | 1.183606 | 0.9322282 | 0.9215956 | 0.9268916 | 0.9268916
1028 | 42201.09 | 14:08 | 36.0456 | 36.0456 | 2686.66 | -1.07642 | -29008.1 | 0.0508453 | -0.614581 | 171.8 | 175.5 | 22.5 | 163.3 | 22 | 180.1 | 9.86243 | 110.925 | 1.85121 | 0.719665 | 0.209352 | -0.52954174 | -0.491964472 | 9.427145 | 9.464723 | 9.445934 | 1 | Isco | -290.56 | -129.0591 | -120.341 | -124.7083 | -124.7083 | 1.183606 | 0.9322282 | 0.9216616 | 0.9269248 | 0.9269248
1029 | 42201.09 | 14:09 | 36.0622 | 36.0622 | 2687.58 | -1.07642 | -29008.1 | 0.0508453 | -0.615525 | 166.1 | 177.7 | 22.5 | 157.6 | 22 | 180 | 9.86243 | 110.925 | 1.85121 | 0.719878 | 0.208669 | -0.53008276 | -0.490229652 | 9.426604 | 9.466457 | 9.446531 | 1 | Isco | -290.56 | -129.1841 | -119.9369 | -124.5698 | -124.5698 | 1.183606 | 0.9323815 | 0.9211776 | 0.926757 | 0.926757
1030 | 42201.09 | 14:10 | 36.0787 | 36.0787 | 2682.66 | -1.07642 | -29008.1 | 0.0508453 | -0.614581 | 163.8 | 174.4 | 22.6 | 156.5 | 22.1 | 179.8 | 9.86243 | 110.925 | 1.85121 | 0.719574 | 0.208979 | -0.5293106 | -0.491017052 | 9.427376 | 9.46567 | 9.446523 | 1 | Isco | -290.56 | -129.0057 | -120.1203 | -124.5716 | -124.5716 | 1.183606 | 0.9321627 | 0.9213972 | 0.9267591 | 0.9267591
1031 | 42201.09 | 14:11 | 36.0954 | 36.0954 | 2672.2 | -1.07642 | -29008.1 | 0.0508453 | -0.615525 | 162.4 | 170 | 22.6 | 156.8 | 22 | 179.5 | 9.86243 | 110.925 | 1.85121 | 0.719482 | 0.209166 | -0.52907692 | -0.491492032 | 9.42761 | 9.465195 | 9.446403 | 1 | Isco | -290.56 | -128.9517 | -120.231 | -124.5996 | -124.5996 | 1.183606 | 0.9320965 | 0.9215297 | 0.926793 | 0.926793
1032 | 42201.09 | 14:12 | 36.112 | 36.112 | 2654.04 | -1.07642 | -29008.1 | 0.0508268 | -0.614959 | 172.8 | 172.8 | 22.6 | 152.7 | 22 | 179.1 | 9.86243 | 110.925 | 1.85121 | 0.718904 | 0.209538 | -0.5276088 | -0.492436912 | 9.429078 | 9.46425 | 9.446664 | 1 | Isco | -290.56 | -128.6123 | -120.451 | -124.5389 | -124.5389 | 1.183606 | 0.9316807 | 0.9217934 | 0.9267195 | 0.9267195
1033 | 42201.09 | 14:13 | 36.1287 | 36.1287 | 2632.81 | -1.07642 | -29008.1 | 0.0508453 | -0.61477 | 221.3 | 169.4 | 22.6 | 170.7 | 22 | 178.7 | 9.86243 | 110.925 | 1.85121 | 0.718629 | 0.209941 | -0.5269103 | -0.493460532 | 9.429777 | 9.463227 | 9.446502 | 1 | Isco | -290.56 | -128.4507 | -120.6893 | -124.5766 | -124.5766 | 1.183606 | 0.931483 | 0.9220792 | 0.9267652 | 0.9267652
1034 | 42201.09 | 14:14 | 36.1452 | 36.1452 | 2633.73 | -1.07642 | -29008.1 | 0.0508453 | -0.61477 | 182.9 | 166.9 | 22.6 | 163 | 22 | 178.6 | 9.86243 | 110.925 | 1.85121 | 0.718812 | 0.209755 | -0.52737512 | -0.492988092 | 9.429312 | 9.463699 | 9.446505 | 1 | Isco | -290.56 | -128.5582 | -120.5793 | -124.5757 | -124.5757 | 1.183606 | 0.9316146 | 0.9219473 | 0.9267641 | 0.9267641
1035 | 42201.09 | 14:15 | 36.1618 | 36.1618 | 2630.96 | -1.07642 | -29008.1 | 0.0508453 | -0.615148 | 171.7 | 172.2 | 22.6 | 161.9 | 22 | 178.5 | 9.86243 | 110.925 | 1.85121 | 0.719025 | 0.210313 | -0.52791614 | -0.494405412 | 9.428771 | 9.462282 | 9.445526 | 1 | Isco | -290.56 | -128.6833 | -120.9093 | -124.8029 | -124.8029 | 1.183606 | 0.9317678 | 0.9223431 | 0.9270394 | 0.9270394
1036 | 42201.09 | 14:16 | 36.1784 | 36.1784 | 2630.04 | -1.07642 | -29008.1 | 0.0508268 | -0.615525 | 165.3 | 176.5 | 22.6 | 156.1 | 21.9 | 178.5 | 9.86243 | 110.925 | 1.85121 | 0.718629 | 0.209848 | -0.5269103 | -0.493224312 | 9.429777 | 9.463463 | 9.44662 | 1 | Isco | -290.56 | -128.4507 | -120.6343 | -124.5492 | -124.5492 | 1.183606 | 0.931483 | 0.9220132 | 0.926732 | 0.926732
1037 | 42201.09 | 14:17 | 36.1949 | 36.1949 | 2624.19 | -1.07642 | -29008.1 | 0.0508268 | -0.615776 | 173.2 | 178.3 | 22.5 | 154.4 | 21.9 | 178.3 | 9.86243 | 110.925 | 1.85121 | 0.718629 | 0.210437 | -0.5269103 | -0.494720372 | 9.429777 | 9.461967 | 9.445872 | 1 | Isco | -290.56 | -128.4507 | -120.9826 | -124.7227 | -124.7227 | 1.183606 | 0.931483 | 0.9224311 | 0.9269423 | 0.9269423
1038 | 42201.1 | 14:18 | 36.2116 | 36.2116 | 2613.73 | -1.07642 | -29008.1 | 0.0508453 | -0.615525 | 230 | 172.9 | 22.6 | 175.9 | 21.9 | 178.1 | 9.86243 | 110.925 | 1.85121 | 0.718629 | 0.210716 | -0.5269103 | -0.495429032 | 9.429777 | 9.461258 | 9.445517 | 1 | Isco | -290.56 | -128.4507 | -121.1475 | -124.8049 | -124.8049 | 1.183606 | 0.931483 | 0.9226291 | 0.9270419 | 0.9270419
1039 | 42201.1 | 14:19 | 36.2281 | 36.2281 | 2623.27 | -1.07642 | -29008.1 | 0.0508453 | -0.615525 | 172.6 | 170.8 | 22.6 | 165.7 | 21.9 | 178.2 | 9.86243 | 110.925 | 1.85121 | 0.718721 | 0.21022 | -0.52714398 | -0.494169192 | 9.429543 | 9.462518 | 9.44603 | 1 | Isco | -290.56 | -128.5048 | -120.8543 | -124.6859 | -124.6859 | 1.183606 | 0.9315492 | 0.9222771 | 0.9268977 | 0.9268977
1040 | 42201.1 | 14:20 | 36.2447 | 36.2447 | 2625.11 | -1.07642 | -29008.1 | 0.0508453 | -0.615525 | 165.9 | 174.4 | 22.6 | 159 | 21.9 | 178.2 | 9.86243 | 110.925 | 1.85121 | 0.718904 | 0.21022 | -0.5276088 | -0.494169192 | 9.429078 | 9.462518 | 9.445798 | 1 | Isco | -290.56 | -128.6123 | -120.8543 | -124.7398 | -124.7398 | 1.183606 | 0.9316807 | 0.9222771 | 0.926963 | 0.926963
1041 | 42201.1 | 14:21 | 36.2615 | 36.2615 | 2622.34 | -1.07642 | -29008.1 | 0.0508453 | -0.615525 | 163.3 | 178.1 | 22.6 | 153.8 | 22 | 178.2 | 9.86243 | 110.925 | 1.85121 | 0.718629 | 0.21022 | -0.5269103 | -0.494169192 | 9.429777 | 9.462518 | 9.446147 | 1 | Isco | -290.56 | -128.4507 | -120.8543 | -124.6588 | -124.6588 | 1.183606 | 0.931483 | 0.9222771 | 0.9268648 | 0.9268648
1042 | 42201.1 | 14:22 | 36.2779 | 36.2779 | 2615.57 | -1.07642 | -29008.1 | 0.0508268 | -0.615336 | 174.7 | 174 | 22.6 | 153.2 | 22 | 178 | 9.86243 | 110.925 | 1.85121 | 0.718355 | 0.209848 | -0.52621434 | -0.493224312 | 9.430473 | 9.463463 | 9.446968 | 1 | Isco | -290.56 | -128.2898 | -120.6343 | -124.4684 | -124.4684 | 1.183606 | 0.9312861 | 0.9220132 | 0.9266342 | 0.9266342
1043 | 42201.1 | 14:23 | 36.2947 | 36.2947 | 2600.19 | -1.07642 | -29008.1 | 0.0508453 | -0.614959 | 217.9 | 169.7 | 22.6 | 170 | 22 | 177.7 | 9.86243 | 110.925 | 1.85121 | 0.718142 | 0.21022 | -0.52567332 | -0.494169192 | 9.431014 | 9.462518 | 9.446766 | 1 | Isco | -290.56 | -128.1647 | -120.8543 | -124.5153 | -124.5153 | 1.183606 | 0.931133 | 0.9222771 | 0.9266909 | 0.9266909
1044 | 42201.1 | 14:24 | 36.3114 | 36.3114 | 2605.11 | -1.07642 | -29008.1 | 0.0508268 | -0.614581 | 182.6 | 167.2 | 22.6 | 160.8 | 21.9 | 177.7 | 9.86243 | 110.925 | 1.85121 | 0.718538 | 0.210034 | -0.52667916 | -0.493696752 | 9.430008 | 9.46299 | 9.446499 | 1 | Isco | -290.56 | -128.3973 | -120.7443 | -124.5772 | -124.5772 | 1.183606 | 0.9314176 | 0.9221452 | 0.9267659 | 0.9267659
1045 | 42201.1 | 14:25 | 36.328 | 36.328 | 2605.11 | -1.07642 | -29008.1 | 0.0508453 | -0.615148 | 169.9 | 165.4 | 22.6 | 160.7 | 22 | 177.7 | 9.86243 | 110.925 | 1.85121 | 0.718355 | 0.210127 | -0.52621434 | -0.493932972 | 9.430473 | 9.462754 | 9.446613 | 1 | Isco | -290.56 | -128.2898 | -120.7993 | -124.5507 | -124.5507 | 1.183606 | 0.9312861 | 0.9222111 | 0.9267338 | 0.9267338
1046 | 42201.1 | 14:26 | 36.3443 | 36.3443 | 2600.19 | -1.07642 | -29008.1 | 0.0508453 | -0.615525 | 164.6 | 164 | 22.6 | 156.3 | 21.9 | 177.7 | 9.86243 | 110.925 | 1.85121 | 0.718629 | 0.211088 | -0.5269103 | -0.496373912 | 9.429777 | 9.460313 | 9.445045 | 1 | Isco | -290.56 | -128.4507 | -121.3674 | -124.9145 | -124.9145 | 1.183606 | 0.931483 | 0.9228932 | 0.9271748 | 0.9271748
1047 | 42201.1 | 14:27 | 36.3611 | 36.3611 | 2587.57 | -1.07642 | -29008.1 | 0.0508453 | -0.615148 | 162.3 | 169.7 | 22.6 | 153.5 | 22 | 177.6 | 9.86243 | 110.925 | 1.85121 | 0.718142 | 0.211678 | -0.52567332 | -0.497872512 | 9.431014 | 9.458815 | 9.444914 | 1 | Isco | -290.56 | -128.1647 | -121.7161 | -124.9449 | -124.9449 | 1.183606 | 0.931133 | 0.9233123 | 0.9272116 | 0.9272116
1048 | 42201.1 | 14:28 | 36.3777 | 36.3777 | 2574.34 | -1.07642 | -29008.1 | 0.0508268 | -0.615776 | 161.1 | 174.7 | 22.6 | 154.8 | 22 | 177.4 | 9.86243 | 110.925 | 1.85121 | 0.717868 | 0.211957 | -0.52497736 | -0.498581172 | 9.43171 | 9.458106 | 9.444908 | 1 | Isco | -290.56 | -128.0037 | -121.8809 | -124.9464 | -124.9464 | 1.183606 | 0.9309361 | 0.9235105 | 0.9272134 | 0.9272134
1049 | 42201.1 | 14:29 | 36.3943 | 36.3943 | 2559.88 | -1.07642 | -29008.1 | 0.0508453 | -0.615148 | 174 | 178 | 22.6 | 150.9 | 22 | 177.1 | 9.86243 | 110.925 | 1.85121 | 0.717289 | 0.212639 | -0.5235067 | -0.500313452 | 9.43318 | 9.456374 | 9.444777 | 1 | Isco | -290.56 | -127.6634 | -122.2837 | -124.9767 | -124.9767 | 1.183606 | 0.9305203 | 0.9239954 | 0.9272502 | 0.9272502
1050 | 42201.1 | 14:30 | 36.4108 | 36.4108 | 2543.57 | -1.07642 | -29008.1 | 0.0508453 | -0.61477 | 225.4 | 173.3 | 22.6 | 172.8 | 21.9 | 176.8 | 9.86243 | 110.925 | 1.85121 | 0.716924 | 0.212546 | -0.5225796 | -0.500077232 | 9.434107 | 9.45661 | 9.445359 | 1 | Isco | -290.56 | -127.4488 | -122.2288 | -124.8418 | -124.8418 | 1.183606 | 0.9302583 | 0.9239293 | 0.9270866 | 0.9270866
1051 | 42201.1 | 14:31 | 36.4275 | 36.4275 | 2548.49 | -1.07642 | -29008.1 | 0.0508453 | -0.615336 | 186.9 | 171.4 | 22.6 | 162.6 | 21.9 | 176.7 | 9.86243 | 110.925 | 1.85121 | 0.717106 | 0.212453 | -0.52304188 | -0.499841012 | 9.433645 | 9.456846 | 9.445246 | 1 | Isco | -290.56 | -127.5558 | -122.1739 | -124.868 | -124.868 | 1.183606 | 0.9303889 | 0.9238631 | 0.9271184 | 0.9271184
1052 | 42201.11 | 14:32 | 36.444 | 36.444 | 2551.26 | -1.07642 | -29008.1 | 0.0508453 | -0.614581 | 170.5 | 174.4 | 22.6 | 161.9 | 21.9 | 176.7 | 9.86243 | 110.925 | 1.85121 | 0.717289 | 0.211399 | -0.5235067 | -0.497163852 | 9.43318 | 9.459523 | 9.446352 | 1 | Isco | -290.56 | -127.6634 | -121.5512 | -124.6114 | -124.6114 | 1.183606 | 0.9305203 | 0.9231141 | 0.9268073 | 0.9268073
1053 | 42201.11 | 14:33 | 36.4605 | 36.4605 | 2554.03 | -1.07642 | -29008.1 | 0.0508453 | -0.615336 | 164.2 | 178 | 22.6 | 155.1 | 21.9 | 176.7 | 9.86243 | 110.925 | 1.85121 | 0.717411 | 0.212267 | -0.52381658 | -0.499368572 | 9.43287 | 9.457318 | 9.445094 | 1 | Isco | -290.56 | -127.7351 | -122.064 | -124.903 | -124.903 | 1.183606 | 0.9306079 | 0.9237309 | 0.9271609 | 0.9271609
1054 | 42201.11 | 14:34 | 36.4773 | 36.4773 | 2553.11 | -1.07642 | -29008.1 | 0.0508268 | -0.615525 | 161.8 | 175.7 | 22.6 | 155.6 | 21.9 | 176.6 | 9.86243 | 110.925 | 1.85121 | 0.717198 | 0.212174 | -0.52327556 | -0.499132352 | 9.433411 | 9.457555 | 9.445483 | 1 | Isco | -290.56 | -127.6099 | -122.0091 | -124.8129 | -124.8129 | 1.183606 | 0.930455 | 0.9236648 | 0.9270516 | 0.9270516
1055 | 42201.11 | 14:35 | 36.4938 | 36.4938 | 2545.41 | -1.07642 | -29008.1 | 0.0508453 | -0.615148 | 174.6 | 170.4 | 22.6 | 153.5 | 21.9 | 176.3 | 9.86243 | 110.925 | 1.85121 | 0.716924 | 0.211957 | -0.5225796 | -0.498581172 | 9.434107 | 9.458106 | 9.446107 | 1 | Isco | -290.56 | -127.4488 | -121.8809 | -124.6682 | -124.6682 | 1.183606 | 0.9302583 | 0.9235105 | 0.9268762 | 0.9268762
1056 | 42201.11 | 14:36 | 36.5105 | 36.5105 | 2528.18 | -1.07642 | -29008.1 | 0.0508268 | -0.614581 | 221.5 | 172.9 | 22.6 | 171.8 | 22 | 176.2 | 9.86243 | 110.925 | 1.85121 | 0.716741 | 0.212453 | -0.52211478 | -0.499841012 | 9.434572 | 9.456846 | 9.445709 | 1 | Isco | -290.56 | -127.3412 | -122.1739 | -124.7605 | -124.7605 | 1.183606 | 0.930127 | 0.9238631 | 0.926988 | 0.926988
1057 | 42201.11 | 14:37 | 36.5271 | 36.5271 | 2534.95 | -1.07642 | -29008.1 | 0.0508453 | -0.614581 | 183.6 | 176 | 22.6 | 162.6 | 22 | 176.2 | 9.86243 | 110.925 | 1.85121 | 0.717106 | 0.212267 | -0.52304188 | -0.499368572 | 9.433645 | 9.457318 | 9.445482 | 1 | Isco | -290.56 | -127.5558 | -122.064 | -124.8132 | -124.8132 | 1.183606 | 0.9303889 | 0.9237309 | 0.9270519 | 0.9270519
1058 | 42201.11 | 14:38 | 36.5437 | 36.5437 | 2541.72 | -1.07642 | -29008.1 | 0.0508268 | -0.614581 | 170.5 | 178.2 | 22.6 | 164.3 | 21.9 | 176.2 | 9.86243 | 110.925 | 1.85121 | 0.717198 | 0.212081 | -0.52327556 | -0.498896132 | 9.433411 | 9.457791 | 9.445601 | 1 | Isco | -290.56 | -127.6099 | -121.9541 | -124.7855 | -124.7855 | 1.183606 | 0.930455 | 0.9235987 | 0.9270184 | 0.9270184
1059 | 42201.11 | 14:39 | 36.5602 | 36.5602 | 2549.41 | -1.07642 | -29008.1 | 0.0508268 | -0.61477 | 164.1 | 172.7 | 22.6 | 158.8 | 22 | 176.2 | 9.86243 | 110.925 | 1.85121 | 0.717502 | 0.211957 | -0.52404772 | -0.498581172 | 9.432639 | 9.458106 | 9.445373 | 1 | Isco | -290.56 | -127.7886 | -121.8809 | -124.8385 | -124.8385 | 1.183606 | 0.9306733 | 0.9235105 | 0.9270827 | 0.9270827
1060 | 42201.11 | 14:40 | 36.5768 | 36.5768 | 2546.34 | -1.07642 | -29008.1 | 0.0508268 | -0.61477 | 161.6 | 171.4 | 22.6 | 153.3 | 22 | 176.2 | 9.86243 | 110.925 | 1.85121 | 0.717106 | 0.211182 | -0.52304188 | -0.496612672 | 9.433645 | 9.460074 | 9.44686 | 1 | Isco | -290.56 | -127.5558 | -121.423 | -124.4935 | -124.4935 | 1.183606 | 0.9303889 | 0.9229599 | 0.9266645 | 0.9266645
1061 | 42201.11 | 14:41 | 36.5934 | 36.5934 | 2535.87 | -1.07642 | -29008.1 | 0.0508453 | -0.615525 | 170.3 | 174.7 | 22.6 | 153.3 | 22 | 176.1 | 9.86243 | 110.925 | 1.85121 | 0.716741 | 0.211305 | -0.52211478 | -0.496925092 | 9.434572 | 9.459762 | 9.447167 | 1 | Isco | -290.56 | -127.3412 | -121.4957 | -124.4222 | -124.4222 | 1.183606 | 0.930127 | 0.9230473 | 0.9265781 | 0.9265781
1062 | 42201.11 | 14:42 | 36.61 | 36.61 | 2521.41 | -1.07642 | -29008.1 | 0.0508453 | -0.615525 | 220.3 | 178.5 | 22.6 | 170.2 | 22 | 175.8 | 9.86243 | 110.925 | 1.85121 | 0.716741 | 0.212174 | -0.52211478 | -0.499132352 | 9.434572 | 9.457555 | 9.446063 | 1 | Isco | -290.56 | -127.3412 | -122.0091 | -124.6782 | -124.6782 | 1.183606 | 0.930127 | 0.9236648 | 0.9268884 | 0.9268884
1063 | 42201.11 | 14:43 | 36.6267 | 36.6267 | 2534.03 | -1.07642 | -29008.1 | 0.0508268 | -0.614959 | 185.9 | 173.9 | 22.6 | 162 | 21.9 | 175.8 | 9.86243 | 110.925 | 1.85121 | 0.717198 | 0.212453 | -0.52327556 | -0.499841012 | 9.433411 | 9.456846 | 9.445129 | 1 | Isco | -290.56 | -127.6099 | -122.1739 | -124.8951 | -124.8951 | 1.183606 | 0.930455 | 0.9238631 | 0.9271512 | 0.9271512
1064 | 42201.11 | 14:44 | 36.6433 | 36.6433 | 2540.8 | -1.07642 | -29008.1 | 0.0508453 | -0.615525 | 170.3 | 169.7 | 22.6 | 164.3 | 21.9 | 176 | 9.86243 | 110.925 | 1.85121 | 0.717106 | 0.211399 | -0.52304188 | -0.497163852 | 9.433645 | 9.459523 | 9.446584 | 1 | Isco | -290.56 | -127.5558 | -121.5512 | -124.5574 | -124.5574 | 1.183606 | 0.9303889 | 0.9231141 | 0.926742 | 0.926742
1065 | 42201.11 | 14:45 | 36.6598 | 36.6598 | 2542.64 | -1.07642 | -29008.1 | 0.0508268 | -0.614581 | 163.8 | 167 | 22.5 | 158.1 | 21.9 | 176 | 9.86243 | 110.925 | 1.85121 | 0.717502 | 0.211678 | -0.52404772 | -0.497872512 | 9.432639 | 9.458815 | 9.445727 | 1 | Isco | -290.56 | -127.7886 | -121.7161 | -124.7563 | -124.7563 | 1.183606 | 0.9306733 | 0.9233123 | 0.926983 | 0.926983
1066 | 42201.12 | 14:46 | 36.6764 | 36.6764 | 2534.95 | -1.07642 | -29008.1 | 0.0508268 | -0.615525 | 161.5 | 165.2 | 22.6 | 156.2 | 21.9 | 176 | 9.86243 | 110.925 | 1.85121 | 0.717289 | 0.211771 | -0.5235067 | -0.498108732 | 9.43318 | 9.458578 | 9.445879 | 1 | Isco | -290.56 | -127.6634 | -121.771 | -124.721 | -124.721 | 1.183606 | 0.9305203 | 0.9233783 | 0.9269402 | 0.9269402
1067 | 42201.12 | 14:47 | 36.6931 | 36.6931 | 2520.49 | -1.07642 | -29008.1 | 0.0508268 | -0.614959 | 160.1 | 170.5 | 22.6 | 152.5 | 21.9 | 175.7 | 9.86243 | 110.925 | 1.85121 | 0.716741 | 0.211399 | -0.52211478 | -0.497163852 | 9.434572 | 9.459523 | 9.447048 | 1 | Isco | -290.56 | -127.3412 | -121.5512 | -124.4499 | -124.4499 | 1.183606 | 0.930127 | 0.9231141 | 0.9266117 | 0.9266117
1068 | 42201.12 | 14:48 | 36.7097 | 36.7097 | 2504.18 | -1.07642 | -29008.1 | 0.0508453 | -0.614581 | 171.4 | 175.4 | 22.6 | 151.6 | 22 | 175.5 | 9.86243 | 110.925 | 1.85121 | 0.716253 | 0.21236 | -0.52087526 | -0.499604792 | 9.435812 | 9.457082 | 9.446447 | 1 | Isco | -290.56 | -127.0543 | -122.1189 | -124.5893 | -124.5893 | 1.183606 | 0.9297769 | 0.923797 | 0.9267805 | 0.9267805
1069 | 42201.12 | 14:49 | 36.7262 | 36.7262 | 2487.87 | -1.07642 | -29008.1 | 0.0508453 | -0.614581 | 218.7 | 178.4 | 22.6 | 166.9 | 22 | 175.3 | 9.86243 | 110.925 | 1.85121 | 0.716071 | 0.213135 | -0.52041298 | -0.501573292 | 9.436274 | 9.455114 | 9.445694 | 1 | Isco | -290.56 | -126.9473 | -122.5766 | -124.764 | -124.764 | 1.183606 | 0.9296464 | 0.9243483 | 0.9269923 | 0.9269923
1070 | 42201.12 | 14:50 | 36.7428 | 36.7428 | 2496.48 | -1.07642 | -29008.1 | 0.0508268 | -0.614959 | 176.2 | 173.5 | 22.6 | 160.7 | 22 | 175.2 | 9.86243 | 110.925 | 1.85121 | 0.716345 | 0.212949 | -0.52110894 | -0.501100852 | 9.435578 | 9.455586 | 9.445582 | 1 | Isco | -290.56 | -127.1084 | -122.4668 | -124.7899 | -124.7899 | 1.183606 | 0.9298429 | 0.9242159 | 0.9270237 | 0.9270237
1071 | 42201.12 | 14:51 | 36.7595 | 36.7595 | 2500.49 | -1.07642 | -29008.1 | 0.0508453 | -0.614959 | 172.2 | 169.1 | 22.6 | 162.7 | 22 | 175.2 | 9.86243 | 110.925 | 1.85121 | 0.716649 | 0.212546 | -0.5218811 | -0.500077232 | 9.434806 | 9.45661 | 9.445708 | 1 | Isco | -290.56 | -127.2872 | -122.2288 | -124.7607 | -124.7607 | 1.183606 | 0.930061 | 0.9239293 | 0.9269884 | 0.9269884
1072 | 42201.12 | 14:52 | 36.776 | 36.776 | 2502.33 | -1.07642 | -29008.1 | 0.0508268 | -0.615336 | 163.6 | 166.3 | 22.6 | 155.4 | 21.9 | 175.4 | 9.86243 | 110.925 | 1.85121 | 0.716649 | 0.212546 | -0.5218811 | -0.500077232 | 9.434806 | 9.45661 | 9.445708 | 1 | Isco | -290.56 | -127.2872 | -122.2288 | -124.7607 | -124.7607 | 1.183606 | 0.930061 | 0.9239293 | 0.9269884 | 0.9269884
1073 | 42201.12 | 14:53 | 36.7926 | 36.7926 | 2494.64 | -1.07642 | -29008.1 | 0.0508268 | -0.615525 | 169.1 | 164.4 | 22.5 | 152.3 | 21.9 | 175.3 | 9.86243 | 110.925 | 1.85121 | 0.716345 | 0.212546 | -0.52110894 | -0.500077232 | 9.435578 | 9.45661 | 9.446094 | 1 | Isco | -290.56 | -127.1084 | -122.2288 | -124.6712 | -124.6712 | 1.183606 | 0.9298429 | 0.9239293 | 0.9268798 | 0.9268798
1074 | 42201.12 | 14:54 | 36.8093 | 36.8093 | 2477.41 | -1.07642 | -29008.1 | 0.0508268 | -0.615525 | 219.3 | 170 | 22.6 | 169.5 | 21.9 | 175.1 | 9.86243 | 110.925 | 1.85121 | 0.716345 | 0.21419 | -0.52110894 | -0.504252992 | 9.435578 | 9.452434 | 9.444006 | 1 | Isco | -290.56 | -127.1084 | -123.1993 | -125.1555 | -125.1555 | 1.183606 | 0.9298429 | 0.9250994 | 0.9274671 | 0.9274671
1075 | 42201.12 | 14:55 | 36.8259 | 36.8259 | 2484.18 | -1.07642 | -29008.1 | 0.0508453 | -0.61477 | 179.8 | 174.9 | 22.6 | 161.2 | 21.9 | 175.2 | 9.86243 | 110.925 | 1.85121 | 0.716253 | 0.213415 | -0.52087526 | -0.502284492 | 9.435812 | 9.454403 | 9.445107 | 1 | Isco | -290.56 | -127.0543 | -122.7419 | -124.9001 | -124.9001 | 1.183606 | 0.9297769 | 0.9245475 | 0.9271573 | 0.9271573
1076 | 42201.12 | 14:56 | 36.8424 | 36.8424 | 2490.95 | -1.07642 | -29008.1 | 0.0508453 | -0.614581 | 172.2 | 177.9 | 22.6 | 164.6 | 21.9 | 175.4 | 9.86243 | 110.925 | 1.85121 | 0.716162 | 0.213228 | -0.52064412 | -0.501809512 | 9.436043 | 9.454878 | 9.44546 | 1 | Isco | -290.56 | -127.0008 | -122.6315 | -124.8182 | -124.8182 | 1.183606 | 0.9297117 | 0.9244145 | 0.927058 | 0.927058
1077 | 42201.12 | 14:57 | 36.8591 | 36.8591 | 2501.41 | -1.07642 | -29008.1 | 0.0508268 | -0.614959 | 164.1 | 173.3 | 22.6 | 155.4 | 21.9 | 175.5 | 9.86243 | 110.925 | 1.85121 | 0.716649 | 0.214004 | -0.5218811 | -0.503780552 | 9.434806 | 9.452906 | 9.443856 | 1 | Isco | -290.56 | -127.2872 | -123.0895 | -125.1902 | -125.1902 | 1.183606 | 0.930061 | 0.9249669 | 0.9275093 | 0.9275093
1078 | 42201.12 | 14:58 | 36.8757 | 36.8757 | 2499.56 | -1.07642 | -29008.1 | 0.0508453 | -0.614959 | 171.7 | 170.5 | 22.6 | 153.3 | 21.9 | 175.5 | 9.86243 | 110.925 | 1.85121 | 0.716345 | 0.213135 | -0.52110894 | -0.501573292 | 9.435578 | 9.455114 | 9.445346 | 1 | Isco | -290.56 | -127.1084 | -122.5766 | -124.8447 | -124.8447 | 1.183606 | 0.9298429 | 0.9243483 | 0.9270902 | 0.9270902
1079 | 42201.12 | 14:59 | 36.8923 | 36.8923 | 2488.79 | -1.07642 | -29008.1 | 0.0508453 | -0.615148 | 226.9 | 174.1 | 22.6 | 171.9 | 21.9 | 175.5 | 9.86243 | 110.925 | 1.85121 | 0.716162 | 0.213508 | -0.52064412 | -0.502520712 | 9.436043 | 9.454166 | 9.445105 | 1 | Isco | -290.56 | -127.0008 | -122.7968 | -124.9007 | -124.9007 | 1.183606 | 0.9297117 | 0.9246137 | 0.927158 | 0.927158
1080 | 42201.12 | 15:00 | 36.9088 | 36.9088 | 2501.41 | -1.07642 | -29008.1 | 0.0508453 | -0.615336 | 181.4 | 177.7 | 22.6 | 166.6 | 21.9 | 175.6 | 9.86243 | 110.925 | 1.85121 | 0.716436 | 0.213508 | -0.52134008 | -0.502520712 | 9.435347 | 9.454166 | 9.444757 | 1 | Isco | -290.56 | -127.1619 | -122.7968 | -124.9814 | -124.9814 | 1.183606 | 0.9299082 | 0.9246137 | 0.9272559 | 0.9272559
1081 | 42201.13 | 15:01 | 36.9256 | 36.9256 | 2513.72 | -1.07642 | -29008.1 | 0.0508453 | -0.615336 | 169.9 | 175.7 | 22.6 | 162.6 | 21.9 | 175.8 | 9.86243 | 110.925 | 1.85121 | 0.716741 | 0.212732 | -0.52211478 | -0.500549672 | 9.434572 | 9.456137 | 9.445355 | 1 | Isco | -290.56 | -127.3412 | -122.3386 | -124.8427 | -124.8427 | 1.183606 | 0.930127 | 0.9240616 | 0.9270877 | 0.9270877
1082 | 42201.13 | 15:02 | 36.9422 | 36.9422 | 2522.64 | -1.07642 | -29008.1 | 0.0508453 | -0.61477 | 163.8 | 170.5 | 22.6 | 161 | 21.9 | 175.9 | 9.86243 | 110.925 | 1.85121 | 0.717015 | 0.212732 | -0.52281074 | -0.500549672 | 9.433876 | 9.456137 | 9.445007 | 1 | Isco | -290.56 | -127.5023 | -122.3386 | -124.9234 | -124.9234 | 1.183606 | 0.9303236 | 0.9240616 | 0.9271855 | 0.9271855
1083 | 42201.13 | 15:03 | 36.9588 | 36.9588 | 2518.64 | -1.07642 | -29008.1 | 0.0508268 | -0.615776 | 161.5 | 172.5 | 22.6 | 157 | 21.9 | 175.9 | 9.86243 | 110.925 | 1.85121 | 0.716832 | 0.212949 | -0.52234592 | -0.501100852 | 9.434341 | 9.455586 | 9.444964 | 1 | Isco | -290.56 | -127.3947 | -122.4668 | -124.9334 | -124.9334 | 1.183606 | 0.9301923 | 0.9242159 | 0.9271977 | 0.9271977
1084 | 42201.13 | 15:04 | 36.9754 | 36.9754 | 2510.95 | -1.07642 | -29008.1 | 0.0508268 | -0.614581 | 160.1 | 175.5 | 22.6 | 153.5 | 22 | 175.8 | 9.86243 | 110.925 | 1.85121 | 0.716528 | 0.213135 | -0.52157376 | -0.501573292 | 9.435113 | 9.455114 | 9.445114 | 1 | Isco | -290.56 | -127.216 | -122.5766 | -124.8986 | -124.8986 | 1.183606 | 0.9299742 | 0.9243483 | 0.9271555 | 0.9271555
1085 | 42201.13 | 15:05 | 36.9919 | 36.9919 | 2500.49 | -1.07642 | -29008.1 | 0.0508453 | -0.615336 | 171.1 | 178 | 22.6 | 153.8 | 22 | 175.6 | 9.86243 | 110.925 | 1.85121 | 0.716162 | 0.213042 | -0.52064412 | -0.501337072 | 9.436043 | 9.45535 | 9.445696 | 1 | Isco | -290.56 | -127.0008 | -122.5217 | -124.7634 | -124.7634 | 1.183606 | 0.9297117 | 0.9242821 | 0.9269916 | 0.9269916
1086 | 42201.13 | 15:06 | 37.0084 | 37.0084 | 2486.95 | -1.07642 | -29008.1 | 0.0508453 | -0.615336 | 228.9 | 174.7 | 22.6 | 169.6 | 22 | 175.3 | 9.86243 | 110.925 | 1.85121 | 0.715797 | 0.213042 | -0.51971702 | -0.501337072 | 9.43697 | 9.45535 | 9.44616 | 1 | Isco | -290.56 | -126.7861 | -122.5217 | -124.6559 | -124.6559 | 1.183606 | 0.92945 | 0.9242821 | 0.9268612 | 0.9268612
1087 | 42201.13 | 15:07 | 37.0253 | 37.0253 | 2495.56 | -1.07642 | -29008.1 | 0.0508453 | -0.615336 | 184 | 170.2 | 22.6 | 161.3 | 22 | 175.3 | 9.86243 | 110.925 | 1.85121 | 0.716253 | 0.212267 | -0.52087526 | -0.499368572 | 9.435812 | 9.457318 | 9.446565 | 1 | Isco | -290.56 | -127.0543 | -122.064 | -124.5619 | -124.5619 | 1.183606 | 0.9297769 | 0.9237309 | 0.9267473 | 0.9267473
1088 | 42201.13 | 15:08 | 37.0418 | 37.0418 | 2500.49 | -1.07642 | -29008.1 | 0.0508453 | -0.614581 | 169.7 | 172.9 | 22.6 | 161.2 | 22 | 175.4 | 9.86243 | 110.925 | 1.85121 | 0.716528 | 0.212453 | -0.52157376 | -0.499841012 | 9.435113 | 9.456846 | 9.44598 | 1 | Isco | -290.56 | -127.216 | -122.1739 | -124.6977 | -124.6977 | 1.183606 | 0.9299742 | 0.9238631 | 0.9269119 | 0.9269119
1089 | 42201.13 | 15:09 | 37.0584 | 37.0584 | 2504.18 | -1.07642 | -29008.1 | 0.0508453 | -0.614581 | 163.1 | 169.1 | 22.6 | 155.2 | 22 | 175.4 | 9.86243 | 110.925 | 1.85121 | 0.716832 | 0.212732 | -0.52234592 | -0.500549672 | 9.434341 | 9.456137 | 9.445239 | 1 | Isco | -290.56 | -127.3947 | -122.3386 | -124.8695 | -124.8695 | 1.183606 | 0.9301923 | 0.9240616 | 0.9271202 | 0.9271202
1090 | 42201.13 | 15:10 | 37.075 | 37.075 | 2497.72 | -1.07642 | -29008.1 | 0.0508453 | -0.614581 | 160.9 | 173.2 | 22.6 | 153.8 | 22 | 175.4 | 9.86243 | 110.925 | 1.85121 | 0.716649 | 0.212732 | -0.5218811 | -0.500549672 | 9.434806 | 9.456137 | 9.445472 | 1 | Isco | -290.56 | -127.2872 | -122.3386 | -124.8155 | -124.8155 | 1.183606 | 0.930061 | 0.9240616 | 0.9270548 | 0.9270548
1091 | 42201.13 | 15:11 | 37.0916 | 37.0916 | 2488.79 | -1.07642 | -29008.1 | 0.0508453 | -0.614581 | 159.4 | 177.1 | 22.6 | 153.9 | 22 | 175.2 | 9.86243 | 110.925 | 1.85121 | 0.716162 | 0.212825 | -0.52064412 | -0.500785892 | 9.436043 | 9.455901 | 9.445972 | 1 | Isco | -290.56 | -127.0008 | -122.3935 | -124.6995 | -124.6995 | 1.183606 | 0.9297117 | 0.9241277 | 0.9269141 | 0.9269141
1092 | 42201.13 | 15:12 | 37.1082 | 37.1082 | 2479.25 | -1.07642 | -29008.1 | 0.0508453 | -0.61477 | 169.6 | 177.4 | 22.6 | 151 | 21.9 | 174.9 | 9.86243 | 110.925 | 1.85121 | 0.715675 | 0.213135 | -0.51940714 | -0.501573292 | 9.43728 | 9.455114 | 9.446197 | 1 | Isco | -290.56 | -126.7143 | -122.5766 | -124.6473 | -124.6473 | 1.183606 | 0.9293625 | 0.9243483 | 0.9268509 | 0.9268509
1093 | 42201.13 | 15:13 | 37.1249 | 37.1249 | 2466.02 | -1.07642 | -29008.1 | 0.0508453 | -0.614581 | 221.5 | 172.1 | 22.5 | 171 | 21.9 | 174.6 | 9.86243 | 110.925 | 1.85121 | 0.715401 | 0.213042 | -0.51871118 | -0.501337072 | 9.437976 | 9.45535 | 9.446663 | 1 | Isco | -290.56 | -126.5531 | -122.5217 | -124.5392 | -124.5392 | 1.183606 | 0.9291662 | 0.9242821 | 0.9267198 | 0.9267198
1094 | 42201.13 | 15:14 | 37.1414 | 37.1414 | 2472.48 | -1.07642 | -29008.1 | 0.0508268 | -0.615525 | 179.2 | 171.6 | 22.6 | 161.9 | 21.9 | 174.6 | 9.86243 | 110.925 | 1.85121 | 0.715888 | 0.212732 | -0.51994816 | -0.500549672 | 9.436739 | 9.456137 | 9.446438 | 1 | Isco | -290.56 | -126.8396 | -122.3386 | -124.5913 | -124.5913 | 1.183606 | 0.9295152 | 0.9240616 | 0.926783 | 0.926783
1095 | 42201.14 | 15:15 | 37.1581 | 37.1581 | 2476.48 | -1.07642 | -29008.1 | 0.0508268 | -0.614581 | 170.2 | 174.9 | 22.5 | 161.4 | 21.9 | 174.7 | 9.86243 | 110.925 | 1.85121 | 0.715979 | 0.212639 | -0.5201793 | -0.500313452 | 9.436508 | 9.456374 | 9.446441 | 1 | Isco | -290.56 | -126.8931 | -122.2837 | -124.5907 | -124.5907 | 1.183606 | 0.9295805 | 0.9239954 | 0.9267823 | 0.9267823
1096 | 42201.14 | 15:16 | 37.1746 | 37.1746 | 2482.33 | -1.07642 | -29008.1 | 0.0508268 | -0.615148 | 162.9 | 178.6 | 22.5 | 155.3 | 21.9 | 174.8 | 9.86243 | 110.925 | 1.85121 | 0.716436 | 0.212732 | -0.52134008 | -0.500549672 | 9.435347 | 9.456137 | 9.445742 | 1 | Isco | -290.56 | -127.1619 | -122.3386 | -124.7528 | -124.7528 | 1.183606 | 0.9299082 | 0.9240616 | 0.9269787 | 0.9269787
1097 | 42201.14 | 15:17 | 37.1912 | 37.1912 | 2483.25 | -1.07642 | -29008.1 | 0.0508268 | -0.614959 | 160.4 | 174 | 22.5 | 153.2 | 22 | 174.7 | 9.86243 | 110.925 | 1.85121 | 0.716253 | 0.212639 | -0.52087526 | -0.500313452 | 9.435812 | 9.456374 | 9.446093 | 1 | Isco | -290.56 | -127.0543 | -122.2837 | -124.6715 | -124.6715 | 1.183606 | 0.9297769 | 0.9239954 | 0.9268802 | 0.9268802
1098 | 42201.14 | 15:18 | 37.2077 | 37.2077 | 2475.56 | -1.07642 | -29008.1 | 0.0508453 | -0.615525 | 170.5 | 169.6 | 22.6 | 154.4 | 21.9 | 174.6 | 9.86243 | 110.925 | 1.85121 | 0.716071 | 0.212732 | -0.52041298 | -0.500549672 | 9.436274 | 9.456137 | 9.446206 | 1 | Isco | -290.56 | -126.9473 | -122.3386 | -124.6452 | -124.6452 | 1.183606 | 0.9296464 | 0.9240616 | 0.9268484 | 0.9268484
1099 | 42201.14 | 15:19 | 37.2243 | 37.2243 | 2459.25 | -1.07642 | -29008.1 | 0.0508268 | -0.615148 | 223 | 167.2 | 22.6 | 169.8 | 22 | 174.4 | 9.86243 | 110.925 | 1.85121 | 0.715675 | 0.212825 | -0.51940714 | -0.500785892 | 9.43728 | 9.455901 | 9.446591 | 1 | Isco | -290.56 | -126.7143 | -122.3935 | -124.556 | -124.556 | 1.183606 | 0.9293625 | 0.9241277 | 0.9267402 | 0.9267402
1100 | 42201.14 | 15:20 | 37.241 | 37.241 | 2463.87 | -1.07642 | -29008.1 | 0.0508268 | -0.615336 | 177.2 | 172.2 | 22.6 | 160.8 | 21.9 | 174.5 | 9.85073 | 110.925 | 1.85121 | 0.716162 | 0.213042 | -0.52064412 | -0.501337072 | 9.436043 | 9.45535 | 9.445696 | 1 | Isco | -290.56 | -127.0008 | -122.5217 | -124.7634 | -124.7634 | 1.183606 | 0.9297117 | 0.9242821 | 0.9269916 | 0.9269916
1101 | 42201.14 | 15:21 | 37.2576 | 37.2576 | 2468.79 | -1.07642 | -29008.1 | 0.0508453 | -0.614581 | 172.2 | 176.7 | 22.6 | 162.4 | 21.9 | 174.6 | 9.86243 | 110.925 | 1.85121 | 0.716528 | 0.213228 | -0.52157376 | -0.501809512 | 9.435113 | 9.454878 | 9.444995 | 1 | Isco | -290.56 | -127.216 | -122.6315 | -124.926 | -124.926 | 1.183606 | 0.9299742 | 0.9244145 | 0.9271888 | 0.9271888
1102 | 42201.14 | 15:22 | 37.2742 | 37.2742 | 2477.41 | -1.07642 | -29008.1 | 0.0508268 | -0.61477 | 163.4 | 178.5 | 22.5 | 156.1 | 21.9 | 174.7 | 9.86243 | 110.925 | 1.85121 | 0.716345 | 0.212267 | -0.52110894 | -0.499368572 | 9.435578 | 9.457318 | 9.446448 | 1 | Isco | -290.56 | -127.1084 | -122.064 | -124.589 | -124.589 | 1.183606 | 0.9298429 | 0.9237309 | 0.9267802 | 0.9267802
1103 | 42201.14 | 15:23 | 37.2908 | 37.2908 | 2479.25 | -1.07642 | -29008.1 | 0.0508268 | -0.615336 | 173.3 | 172.5 | 22.5 | 151.5 | 21.9 | 174.7 | 9.86243 | 110.925 | 1.85121 | 0.716436 | 0.212267 | -0.52134008 | -0.499368572 | 9.435347 | 9.457318 | 9.446333 | 1 | Isco | -290.56 | -127.1619 | -122.064 | -124.6158 | -124.6158 | 1.183606 | 0.9299082 | 0.9237309 | 0.9268127 | 0.9268127
1104 | 42201.14 | 15:24 | 37.3073 | 37.3073 | 2469.71 | -1.07642 | -29008.1 | 0.0508453 | -0.614581 | 222.8 | 168.8 | 22.5 | 171.2 | 21.9 | 174.7 | 9.86243 | 110.925 | 1.85121 | 0.716253 | 0.213042 | -0.52087526 | -0.501337072 | 9.435812 | 9.45535 | 9.445581 | 1 | Isco | -290.56 | -127.0543 | -122.5217 | -124.7902 | -124.7902 | 1.183606 | 0.9297769 | 0.9242821 | 0.9270241 | 0.9270241
1105 | 42201.14 | 15:25 | 37.324 | 37.324 | 2479.25 | -1.07642 | -29008.1 | 0.0508453 | -0.614959 | 177.4 | 166.4 | 22.6 | 160.5 | 21.9 | 174.8 | 9.86243 | 110.925 | 1.85121 | 0.716741 | 0.212732 | -0.52211478 | -0.500549672 | 9.434572 | 9.456137 | 9.445355 | 1 | Isco | -290.56 | -127.3412 | -122.3386 | -124.8427 | -124.8427 | 1.183606 | 0.930127 | 0.9240616 | 0.9270877 | 0.9270877
1106 | 42201.14 | 15:26 | 37.3406 | 37.3406 | 2482.33 | -1.07642 | -29008.1 | 0.0508453 | -0.615336 | 170 | 164.8 | 22.6 | 161.6 | 21.9 | 174.9 | 9.86243 | 110.925 | 1.85121 | 0.717106 | 0.213042 | -0.52304188 | -0.501337072 | 9.433645 | 9.45535 | 9.444498 | 1 | Isco | -290.56 | -127.5558 | -122.5217 | -125.0415 | -125.0415 | 1.183606 | 0.9303889 | 0.9242821 | 0.9273288 | 0.9273288
1107 | 42201.14 | 15:27 | 37.3574 | 37.3574 | 2483.25 | -1.07642 | -29008.1 | 0.0508453 | -0.614959 | 163.3 | 163.4 | 22.5 | 154.7 | 22 | 175.1 | 9.86243 | 110.925 | 1.85121 | 0.716832 | 0.212825 | -0.52234592 | -0.500785892 | 9.434341 | 9.455901 | 9.445121 | 1 | Isco | -290.56 | -127.3947 | -122.3935 | -124.8969 | -124.8969 | 1.183606 | 0.9301923 | 0.9241277 | 0.9271534 | 0.9271534
1108 | 42201.14 | 15:28 | 37.374 | 37.374 | 2473.71 | -1.07642 | -29008.1 | 0.0508453 | -0.61477 | 161 | 169.1 | 22.5 | 153.5 | 21.9 | 175.2 | 9.86243 | 110.925 | 1.85121 | 0.716528 | 0.213415 | -0.52157376 | -0.502284492 | 9.435113 | 9.454403 | 9.444758 | 1 | Isco | -290.56 | -127.216 | -122.7419 | -124.9811 | -124.9811 | 1.183606 | 0.9299742 | 0.9245475 | 0.9272556 | 0.9272556
1109 | 42201.14 | 15:29 | 37.3906 | 37.3906 | 2462.94 | -1.07642 | -29008.1 | 0.0508453 | -0.614959 | 159.6 | 174.1 | 22.5 | 152 | 21.9 | 175 | 9.86243 | 110.925 | 1.85121 | 0.716162 | 0.214283 | -0.52064412 | -0.504489212 | 9.436043 | 9.452198 | 9.44412 | 1 | Isco | -290.56 | -127.0008 | -123.2541 | -125.129 | -125.129 | 1.183606 | 0.9297117 | 0.9251657 | 0.9274349 | 0.9274349
1110 | 42201.15 | 15:30 | 37.4072 | 37.4072 | 2451.56 | -1.07642 | -29008.1 | 0.0508453 | -0.615336 | 166.3 | 177.6 | 22.5 | 150.4 | 21.9 | 174.7 | 9.86243 | 110.925 | 1.85121 | 0.715583 | 0.214097 | -0.51917346 | -0.504016772 | 9.437514 | 9.45267 | 9.445092 | 1 | Isco | -290.56 | -126.6602 | -123.1444 | -124.9036 | -124.9036 | 1.183606 | 0.9292966 | 0.9250332 | 0.9271616 | 0.9271616
1111 | 42201.15 | 15:31 | 37.4237 | 37.4237 | 2437.09 | -1.07642 | -29008.1 | 0.0508453 | -0.614581 | 220.1 | 176.2 | 22.5 | 166.9 | 21.9 | 174.5 | 9.86243 | 110.925 | 1.85121 | 0.715218 | 0.214283 | -0.51824636 | -0.504489212 | 9.438441 | 9.452198 | 9.445319 | 1 | Isco | -290.56 | -126.4455 | -123.2541 | -124.8509 | -124.8509 | 1.183606 | 0.9290351 | 0.9251657 | 0.9270977 | 0.9270977
1112 | 42201.15 | 15:32 | 37.4403 | 37.4403 | 2444.79 | -1.07642 | -29008.1 | 0.0508453 | -0.615776 | 178.8 | 170.3 | 22.6 | 160.2 | 21.9 | 174.6 | 9.86243 | 110.925 | 1.85121 | 0.715401 | 0.213725 | -0.51871118 | -0.503071892 | 9.437976 | 9.453615 | 9.445796 | 1 | Isco | -290.56 | -126.5531 | -122.9248 | -124.7404 | -124.7404 | 1.183606 | 0.9291662 | 0.9247682 | 0.9269637 | 0.9269637
1113 | 42201.15 | 15:33 | 37.4571 | 37.4571 | 2447.56 | -1.07642 | -29008.1 | 0.0508268 | -0.615336 | 173.5 | 171.7 | 22.5 | 164.3 | 21.9 | 174.6 | 9.86243 | 110.925 | 1.85121 | 0.715797 | 0.213818 | -0.51971702 | -0.503308112 | 9.43697 | 9.453379 | 9.445174 | 1 | Isco | -290.56 | -126.7861 | -122.9797 | -124.8845 | -124.8845 | 1.183606 | 0.92945 | 0.9248345 | 0.9271384 | 0.9271384
1114 | 42201.15 | 15:34 | 37.4736 | 37.4736 | 2452.48 | -1.07642 | -29008.1 | 0.0508453 | -0.61477 | 172.9 | 174.4 | 22.6 | 156.1 | 21.9 | 174.6 | 9.86243 | 110.925 | 1.85121 | 0.715797 | 0.214004 | -0.51971702 | -0.503780552 | 9.43697 | 9.452906 | 9.444938 | 1 | Isco | -290.56 | -126.7861 | -123.0895 | -124.9393 | -124.9393 | 1.183606 | 0.92945 | 0.9249669 | 0.9272048 | 0.9272048
1115 | 42201.15 | 15:35 | 37.4902 | 37.4902 | 2449.71 | -1.07642 | -29008.1 | 0.0508453 | -0.615525 | 226.2 | 178.3 | 22.6 | 172.8 | 22 | 174.7 | 9.86243 | 110.925 | 1.85121 | 0.716071 | 0.21419 | -0.52041298 | -0.504252992 | 9.436274 | 9.452434 | 9.444354 | 1 | Isco | -290.56 | -126.9473 | -123.1993 | -125.0748 | -125.0748 | 1.183606 | 0.9296464 | 0.9250994 | 0.9273692 | 0.9273692
1116 | 42201.15 | 15:36 | 37.5068 | 37.5068 | 2469.71 | -1.07642 | -29008.1 | 0.0508453 | -0.614581 | 182.6 | 173.5 | 22.6 | 162.1 | 21.9 | 174.9 | 9.86243 | 110.925 | 1.85121 | 0.716253 | 0.213415 | -0.52087526 | -0.502284492 | 9.435812 | 9.454403 | 9.445107 | 1 | Isco | -290.56 | -127.0543 | -122.7419 | -124.9001 | -124.9001 | 1.183606 | 0.9297769 | 0.9245475 | 0.9271573 | 0.9271573
1117 | 42201.15 | 15:37 | 37.5235 | 37.5235 | 2482.33 | -1.07642 | -29008.1 | 0.0508453 | -0.615776 | 170 | 171.3 | 22.6 | 161 | 21.9 | 175.2 | 9.86243 | 110.925 | 1.85121 | 0.716528 | 0.212639 | -0.52157376 | -0.500313452 | 9.435113 | 9.456374 | 9.445743 | 1 | Isco | -290.56 | -127.216 | -122.2837 | -124.7525 | -124.7525 | 1.183606 | 0.9299742 | 0.9239954 | 0.9269784 | 0.9269784
1118 | 42201.15 | 15:38 | 37.54 | 37.54 | 2490.02 | -1.07642 | -29008.1 | 0.0508453 | -0.614581 | 163.8 | 174.4 | 22.6 | 157.1 | 21.9 | 175.4 | 9.86243 | 110.925 | 1.85121 | 0.716741 | 0.212949 | -0.52211478 | -0.501100852 | 9.434572 | 9.455586 | 9.445079 | 1 | Isco | -290.56 | -127.3412 | -122.4668 | -124.9066 | -124.9066 | 1.183606 | 0.930127 | 0.9242159 | 0.9271652 | 0.9271652
1119 | 42201.15 | 15:39 | 37.5566 | 37.5566 | 2490.02 | -1.07642 | -29008.1 | 0.0508453 | -0.615525 | 161.2 | 177.9 | 22.6 | 154.2 | 21.9 | 175.5 | 9.86243 | 110.925 | 1.85121 | 0.716528 | 0.212174 | -0.52157376 | -0.499132352 | 9.435113 | 9.457555 | 9.446334 | 1 | Isco | -290.56 | -127.216 | -122.0091 | -124.6155 | -124.6155 | 1.183606 | 0.9299742 | 0.9236648 | 0.9268123 | 0.9268123
1120 | 42201.15 | 15:40 | 37.5731 | 37.5731 | 2486.95 | -1.07642 | -29008.1 | 0.0508453 | -0.614581 | 169.5 | 175.7 | 22.6 | 152.7 | 22 | 175.3 | 9.86243 | 110.925 | 1.85121 | 0.716253 | 0.212825 | -0.52087526 | -0.500785892 | 9.435812 | 9.455901 | 9.445856 | 1 | Isco | -290.56 | -127.0543 | -122.3935 | -124.7263 | -124.7263 | 1.183606 | 0.9297769 | 0.9241277 | 0.9269466 | 0.9269466
1121 | 42201.15 | 15:41 | 37.5899 | 37.5899 | 2475.56 | -1.07642 | -29008.1 | 0.0508453 | -0.615148 | 227.7 | 170.8 | 22.6 | 174 | 22 | 175.1 | 9.86243 | 110.925 | 1.85121 | 0.716253 | 0.213415 | -0.52087526 | -0.502284492 | 9.435812 | 9.454403 | 9.445107 | 1 | Isco | -290.56 | -127.0543 | -122.7419 | -124.9001 | -124.9001 | 1.183606 | 0.9297769 | 0.9245475 | 0.9271573 | 0.9271573
1122 | 42201.15 | 15:42 | 37.6065 | 37.6065 | 2484.18 | -1.07642 | -29008.1 | 0.0508453 | -0.615525 | 179.9 | 173.1 | 22.6 | 163.4 | 22 | 175.2 | 9.86243 | 110.925 | 1.85121 | 0.716741 | 0.213228 | -0.52211478 | -0.501809512 | 9.434572 | 9.454878 | 9.444725 | 1 | Isco | -290.56 | -127.3412 | -122.6315 | -124.9888 | -124.9888 | 1.183606 | 0.930127 | 0.9244145 | 0.9272649 | 0.9272649
1123 | 42201.15 | 15:43 | 37.6231 | 37.6231 | 2490.95 | -1.07642 | -29008.1 | 0.0508453 | -0.614959 | 170.8 | 176.2 | 22.5 | 161.6 | 21.9 | 175.4 | 9.86243 | 110.925 | 1.85121 | 0.716924 | 0.212453 | -0.5225796 | -0.499841012 | 9.434107 | 9.456846 | 9.445477 | 1 | Isco | -290.56 | -127.4488 | -122.1739 | -124.8144 | -124.8144 | 1.183606 | 0.9302583 | 0.9238631 | 0.9270534 | 0.9270534
1124 | 42201.16 | 15:44 | 37.6397 | 37.6397 | 2499.56 | -1.07642 | -29008.1 | 0.0508453 | -0.615525 | 163.6 | 178.5 | 22.5 | 156.6 | 21.9 | 175.5 | 9.86243 | 110.925 | 1.85121 | 0.717106 | 0.212267 | -0.52304188 | -0.499368572 | 9.433645 | 9.457318 | 9.445482 | 1 | Isco | -290.56 | -127.5558 | -122.064 | -124.8132 | -124.8132 | 1.183606 | 0.9303889 | 0.9237309 | 0.9270519 | 0.9270519
1125 | 42201.16 | 15:45 | 37.6564 | 37.6564 | 2502.33 | -1.07642 | -29008.1 | 0.0508268 | -0.615525 | 161.2 | 173 | 22.5 | 153.3 | 21.9 | 175.5 | 9.86243 | 110.925 | 1.85121 | 0.716832 | 0.212081 | -0.52234592 | -0.498896132 | 9.434341 | 9.457791 | 9.446066 | 1 | Isco | -290.56 | -127.3947 | -121.9541 | -124.6777 | -124.6777 | 1.183606 | 0.9301923 | 0.9235987 | 0.9268877 | 0.9268877
1126 | 42201.16 | 15:46 | 37.6729 | 37.6729 | 2493.72 | -1.07642 | -29008.1 | 0.0508453 | -0.614959 | 171.2 | 170.6 | 22.5 | 155.1 | 21.9 | 175.4 | 9.86243 | 110.925 | 1.85121 | 0.716649 | 0.211957 | -0.5218811 | -0.498581172 | 9.434806 | 9.458106 | 9.446456 | 1 | Isco | -290.56 | -127.2872 | -121.8809 | -124.5872 | -124.5872 | 1.183606 | 0.930061 | 0.9235105 | 0.926778 | 0.926778
1127 | 42201.16 | 15:47 | 37.6894 | 37.6894 | 2478.33 | -1.07642 | -29008.1 | 0.0508268 | -0.61477 | 226 | 174.6 | 22.6 | 171.5 | 21.9 | 175.2 | 9.86243 | 110.925 | 1.85121 | 0.716741 | 0.212453 | -0.52211478 | -0.499841012 | 9.434572 | 9.456846 | 9.445709 | 1 | Isco | -290.56 | -127.3412 | -122.1739 | -124.7605 | -124.7605 | 1.183606 | 0.930127 | 0.9238631 | 0.926988 | 0.926988
1128 | 42201.16 | 15:48 | 37.706 | 37.706 | 2487.87 | -1.07642 | -29008.1 | 0.0508268 | -0.615336 | 180.4 | 178.3 | 22.6 | 163.2 | 22 | 175.2 | 9.86243 | 110.925 | 1.85121 | 0.717015 | 0.212546 | -0.52281074 | -0.500077232 | 9.433876 | 9.45661 | 9.445243 | 1 | Isco | -290.56 | -127.5023 | -122.2288 | -124.8686 | -124.8686 | 1.183606 | 0.9303236 | 0.9239293 | 0.9271191 | 0.9271191
1129 | 42201.16 | 15:49 | 37.7226 | 37.7226 | 2498.64 | -1.07642 | -29008.1 | 0.0508453 | -0.615148 | 170.5 | 174.1 | 22.6 | 161.6 | 22 | 175.4 | 9.86243 | 110.925 | 1.85121 | 0.717106 | 0.211864 | -0.52304188 | -0.498344952 | 9.433645 | 9.458342 | 9.445994 | 1 | Isco | -290.56 | -127.5558 | -121.826 | -124.6945 | -124.6945 | 1.183606 | 0.9303889 | 0.9234444 | 0.926908 | 0.926908
1130 | 42201.16 | 15:50 | 37.7394 | 37.7394 | 2505.1 | -1.07642 | -29008.1 | 0.0508453 | -0.61477 | 163.4 | 169.6 | 22.6 | 157.1 | 22 | 175.5 | 9.86243 | 110.925 | 1.85121 | 0.717502 | 0.212174 | -0.52404772 | -0.499132352 | 9.432639 | 9.457555 | 9.445097 | 1 | Isco | -290.56 | -127.7886 | -122.0091 | -124.9025 | -124.9025 | 1.183606 | 0.9306733 | 0.9236648 | 0.9271602 | 0.9271602
1131 | 42201.16 | 15:51 | 37.7559 | 37.7559 | 2500.49 | -1.07642 | -29008.1 | 0.0508453 | -0.614581 | 161 | 166.9 | 22.6 | 156.1 | 22 | 175.5 | 9.85073 | 110.925 | 1.85121 | 0.717198 | 0.211585 | -0.52327556 | -0.497636292 | 9.433411 | 9.459051 | 9.446231 | 1 | Isco | -290.56 | -127.6099 | -121.6611 | -124.6394 | -124.6394 | 1.183606 | 0.930455 | 0.9232462 | 0.9268412 | 0.9268412
1132 | 42201.16 | 15:52 | 37.7725 | 37.7725 | 2486.95 | -1.07642 | -29008.1 | 0.0508453 | -0.615336 | 171.9 | 165.1 | 22.6 | 153.5 | 22 | 175.3 | 9.86243 | 110.925 | 1.85121 | 0.717015 | 0.212267 | -0.52281074 | -0.499368572 | 9.433876 | 9.457318 | 9.445597 | 1 | Isco | -290.56 | -127.5023 | -122.064 | -124.7864 | -124.7864 | 1.183606 | 0.9303236 | 0.9237309 | 0.9270194 | 0.9270194
1133 | 42201.16 | 15:53 | 37.7891 | 37.7891 | 2466.94 | -1.07642 | -29008.1 | 0.0508453 | -0.61477 | 222.2 | 164.2 | 22.6 | 171.1 | 22 | 175.1 | 9.86243 | 110.925 | 1.85121 | 0.716649 | 0.212825 | -0.5218811 | -0.500785892 | 9.434806 | 9.455901 | 9.445354 | 1 | Isco | -290.56 | -127.2872 | -122.3935 | -124.8429 | -124.8429 | 1.183606 | 0.930061 | 0.9241277 | 0.927088 | 0.927088
1134 | 42201.16 | 15:54 | 37.8059 | 37.8059 | 2468.79 | -1.07642 | -29008.1 | 0.0508453 | -0.615525 | 180.9 | 169.8 | 22.6 | 162.4 | 22 | 175.2 | 9.86243 | 110.925 | 1.85121 | 0.717015 | 0.213228 | -0.52281074 | -0.501809512 | 9.433876 | 9.454878 | 9.444377 | 1 | Isco | -290.56 | -127.5023 | -122.6315 | -125.0695 | -125.0695 | 1.183606 | 0.9303236 | 0.9244145 | 0.9273628 | 0.9273628
1135 | 42201.16 | 15:55 | 37.8224 | 37.8224 | 2471.56 | -1.07642 | -29008.1 | 0.0508453 | -0.614959 | 170.8 | 174.9 | 22.6 | 162.3 | 22 | 175.3 | 9.86243 | 110.925 | 1.85121 | 0.716832 | 0.213135 | -0.52234592 | -0.501573292 | 9.434341 | 9.455114 | 9.444727 | 1 | Isco | -290.56 | -127.3947 | -122.5766 | -124.9882 | -124.9882 | 1.183606 | 0.9301923 | 0.9243483 | 0.9272641 | 0.9272641
1136 | 42201.16 | 15:56 | 37.8391 | 37.8391 | 2476.48 | -1.07642 | -29008.1 | 0.0508453 | -0.615525 | 163.4 | 178 | 22.6 | 157 | 21.9 | 175.4 | 9.86243 | 110.925 | 1.85121 | 0.717015 | 0.213228 | -0.52281074 | -0.501809512 | 9.433876 | 9.454878 | 9.444377 | 1 | Isco | -290.56 | -127.5023 | -122.6315 | -125.0695 | -125.0695 | 1.183606 | 0.9303236 | 0.9244145 | 0.9273628 | 0.9273628
1137 | 42201.16 | 15:57 | 37.8556 | 37.8556 | 2476.48 | -1.07642 | -29008.1 | 0.0508268 | -0.615148 | 174.9 | 173.1 | 22.6 | 152.7 | 21.9 | 175.4 | 9.86243 | 110.925 | 1.85121 | 0.716741 | 0.213415 | -0.52211478 | -0.502284492 | 9.434572 | 9.454403 | 9.444487 | 1 | Isco | -290.56 | -127.3412 | -122.7419 | -125.0439 | -125.0439 | 1.183606 | 0.930127 | 0.9245475 | 0.9273317 | 0.9273317
1138 | 42201.17 | 15:58 | 37.8722 | 37.8722 | 2466.94 | -1.07642 | -29008.1 | 0.0508453 | -0.615148 | 224.5 | 170.7 | 22.6 | 173.4 | 21.9 | 175.3 | 9.86243 | 110.925 | 1.85121 | 0.716436 | 0.213135 | -0.52134008 | -0.501573292 | 9.435347 | 9.455114 | 9.44523 | 1 | Isco | -290.56 | -127.1619 | -122.5766 | -124.8715 | -124.8715 | 1.183606 | 0.9299082 | 0.9243483 | 0.9271227 | 0.9271227
1139 | 42201.17 | 15:59 | 37.8887 | 37.8887 | 2476.48 | -1.07642 | -29008.1 | 0.0508268 | -0.615525 | 177.8 | 174.2 | 22.5 | 162.9 | 21.9 | 175.4 | 9.86243 | 110.925 | 1.85121 | 0.716832 | 0.213228 | -0.52234592 | -0.501809512 | 9.434341 | 9.454878 | 9.444609 | 1 | Isco | -290.56 | -127.3947 | -122.6315 | -125.0156 | -125.0156 | 1.183606 | 0.9301923 | 0.9244145 | 0.9272974 | 0.9272974
1140 | 42201.17 | 16:00 | 37.9053 | 37.9053 | 2485.1 | -1.07642 | -29008.1 | 0.0508268 | -0.61477 | 172.3 | 178 | 22.6 | 162.9 | 21.9 | 175.5 | 9.86243 | 110.925 | 1.85121 | 0.717015 | 0.212639 | -0.52281074 | -0.500313452 | 9.433876 | 9.456374 | 9.445125 | 1 | Isco | -290.56 | -127.5023 | -122.2837 | -124.896 | -124.896 | 1.183606 | 0.9303236 | 0.9239954 | 0.9271523 | 0.9271523
1141 | 42201.17 | 16:01 | 37.922 | 37.922 | 2495.56 | -1.07642 | -29008.1 | 0.0508268 | -0.614581 | 164.1 | 175.6 | 22.6 | 156.1 | 21.9 | 175.7 | 9.86243 | 110.925 | 1.85121 | 0.717289 | 0.213042 | -0.5235067 | -0.501337072 | 9.43318 | 9.45535 | 9.444265 | 1 | Isco | -290.56 | -127.6634 | -122.5217 | -125.0954 | -125.0954 | 1.183606 | 0.9305203 | 0.9242821 | 0.9273942 | 0.9273942
1142 | 42201.17 | 16:02 | 37.9385 | 37.9385 | 2497.72 | -1.07642 | -29008.1 | 0.0508453 | -0.615148 | 168 | 170.2 | 22.6 | 153.3 | 21.9 | 175.7 | 9.86243 | 110.925 | 1.85121 | 0.717015 | 0.212546 | -0.52281074 | -0.500077232 | 9.433876 | 9.45661 | 9.445243 | 1 | Isco | -290.56 | -127.5023 | -122.2288 | -124.8686 | -124.8686 | 1.183606 | 0.9303236 | 0.9239293 | 0.9271191 | 0.9271191
1143 | 42201.17 | 16:03 | 37.9552 | 37.9552 | 2486.02 | -1.07642 | -29008.1 | 0.0508453 | -0.61477 | 220.1 | 172.9 | 22.5 | 172.4 | 21.9 | 175.7 | 9.86243 | 110.925 | 1.85121 | 0.717015 | 0.212732 | -0.52281074 | -0.500549672 | 9.433876 | 9.456137 | 9.445007 | 1 | Isco | -290.56 | -127.5023 | -122.3386 | -124.9234 | -124.9234 | 1.183606 | 0.9303236 | 0.9240616 | 0.9271855 | 0.9271855
1144 | 42201.17 | 16:04 | 37.9718 | 37.9718 | 2497.72 | -1.07642 | -29008.1 | 0.0508453 | -0.615525 | 182.3 | 175.8 | 22.6 | 162.3 | 21.9 | 175.8 | 9.86243 | 110.925 | 1.85121 | 0.717502 | 0.212453 | -0.52404772 | -0.499841012 | 9.432639 | 9.456846 | 9.444743 | 1 | Isco | -290.56 | -127.7886 | -122.1739 | -124.9846 | -124.9846 | 1.183606 | 0.9306733 | 0.9238631 | 0.9272599 | 0.9272599
1145 | 42201.17 | 16:05 | 37.9884 | 37.9884 | 2507.26 | -1.07642 | -29008.1 | 0.0508453 | -0.614581 | 171.4 | 178.1 | 22.6 | 164.6 | 21.9 | 176 | 9.86243 | 110.925 | 1.85121 | 0.717777 | 0.212453 | -0.52474622 | -0.499841012 | 9.431941 | 9.456846 | 9.444393 | 1 | Isco | -290.56 | -127.9502 | -122.1739 | -125.0657 | -125.0657 | 1.183606 | 0.9308708 | 0.9238631 | 0.9273581 | 0.9273581
1146 | 42201.17 | 16:06 | 38.005 | 38.005 | 2517.72 | -1.07642 | -29008.1 | 0.0508453 | -0.615336 | 164 | 172.5 | 22.5 | 156.4 | 21.9 | 176.1 | 9.86243 | 110.925 | 1.85121 | 0.717594 | 0.211864 | -0.5242814 | -0.498344952 | 9.432406 | 9.458342 | 9.445374 | 1 | Isco | -290.56 | -127.8426 | -121.826 | -124.8382 | -124.8382 | 1.183606 | 0.9307393 | 0.9234444 | 0.9270823 | 0.9270823
1147 | 42201.17 | 16:07 | 38.0216 | 38.0216 | 2515.87 | -1.07642 | -29008.1 | 0.0508453 | -0.614581 | 169.5 | 171.1 | 22.6 | 153.6 | 21.9 | 176.1 | 9.86243 | 110.925 | 1.85121 | 0.717594 | 0.211585 | -0.5242814 | -0.497636292 | 9.432406 | 9.459051 | 9.445728 | 1 | Isco | -290.56 | -127.8426 | -121.6611 | -124.756 | -124.756 | 1.183606 | 0.9307393 | 0.9232462 | 0.9269827 | 0.9269827
1148 | 42201.17 | 16:08 | 38.038 | 38.038 | 2503.25 | -1.07642 | -29008.1 | 0.0508453 | -0.61477 | 223.6 | 174.7 | 22.5 | 171.8 | 21.9 | 176 | 9.86243 | 110.925 | 1.85121 | 0.717685 | 0.212174 | -0.52451254 | -0.499132352 | 9.432175 | 9.457555 | 9.444865 | 1 | Isco | -290.56 | -127.8961 | -122.0091 | -124.9564 | -124.9564 | 1.183606 | 0.9308047 | 0.9236648 | 0.9272256 | 0.9272256
1149 | 42201.17 | 16:09 | 38.0546 | 38.0546 | 2515.87 | -1.07642 | -29008.1 | 0.0508453 | -0.614581 | 177.9 | 178.5 | 22.5 | 163.3 | 21.9 | 176.2 | 9.86243 | 110.925 | 1.85121 | 0.717959 | 0.211678 | -0.5252085 | -0.497872512 | 9.431479 | 9.458815 | 9.445147 | 1 | Isco | -290.56 | -128.0571 | -121.7161 | -124.891 | -124.891 | 1.183606 | 0.9310015 | 0.9233123 | 0.9271462 | 0.9271462
1150 | 42201.17 | 16:10 | 38.0712 | 38.0712 | 2527.26 | -1.07642 | -29008.1 | 0.0508453 | -0.61477 | 172.5 | 174.5 | 22.5 | 163.9 | 21.9 | 176.3 | 9.86243 | 110.925 | 1.85121 | 0.718051 | 0.211305 | -0.52544218 | -0.496925092 | 9.431245 | 9.459762 | 9.445503 | 1 | Isco | -290.56 | -128.1112 | -121.4957 | -124.8082 | -124.8082 | 1.183606 | 0.9310676 | 0.9230473 | 0.9270459 | 0.9270459
1151 | 42201.17 | 16:11 | 38.088 | 38.088 | 2534.95 | -1.07642 | -29008.1 | 0.0508268 | -0.615336 | 164.4 | 169.9 | 22.5 | 157.8 | 21.9 | 176.5 | 9.86243 | 110.925 | 1.85121 | 0.718264 | 0.211088 | -0.5259832 | -0.496373912 | 9.430704 | 9.460313 | 9.445508 | 1 | Isco | -290.56 | -128.2363 | -121.3674 | -124.807 | -124.807 | 1.183606 | 0.9312207 | 0.9228932 | 0.9270444 | 0.9270444
1152 | 42201.17 | 16:12 | 38.1046 | 38.1046 | 2531.26 | -1.07642 | -29008.1 | 0.0508268 | -0.615525 | 170.1 | 174.3 | 22.5 | 156.2 | 21.9 | 176.5 | 9.86243 | 110.925 | 1.85121 | 0.718355 | 0.211492 | -0.52621434 | -0.497400072 | 9.430473 | 9.459287 | 9.44488 | 1 | Isco | -290.56 | -128.2898 | -121.6062 | -124.9528 | -124.9528 | 1.183606 | 0.9312861 | 0.9231801 | 0.9272213 | 0.9272213
1153 | 42201.18 | 16:13 | 38.1212 | 38.1212 | 2519.56 | -1.07642 | -29008.1 | 0.0508453 | -0.61477 | 230.1 | 178.7 | 22.5 | 173 | 21.9 | 176.3 | 9.86243 | 110.925 | 1.85121 | 0.718051 | 0.211182 | -0.52544218 | -0.496612672 | 9.431245 | 9.460074 | 9.44566 | 1 | Isco | -290.56 | -128.1112 | -121.423 | -124.7719 | -124.7719 | 1.183606 | 0.9310676 | 0.9229599 | 0.9270019 | 0.9270019
1154 | 42201.18 | 16:14 | 38.1377 | 38.1377 | 2534.95 | -1.07642 | -29008.1 | 0.0508453 | -0.614581 | 183.4 | 177.3 | 22.5 | 164.9 | 21.9 | 176.5 | 9.86243 | 110.925 | 1.85121 | 0.718538 | 0.211088 | -0.52667916 | -0.496373912 | 9.430008 | 9.460313 | 9.445161 | 1 | Isco | -290.56 | -128.3973 | -121.3674 | -124.8877 | -124.8877 | 1.183606 | 0.9314176 | 0.9228932 | 0.9271423 | 0.9271423
1155 | 42201.18 | 16:15 | 38.1544 | 38.1544 | 2547.57 | -1.07642 | -29008.1 | 0.0508453 | -0.614581 | 169.1 | 172.1 | 22.6 | 162.2 | 21.9 | 176.7 | 9.86243 | 110.925 | 1.85121 | 0.718904 | 0.210716 | -0.5276088 | -0.495429032 | 9.429078 | 9.461258 | 9.445168 | 1 | Isco | -290.56 | -128.6123 | -121.1475 | -124.886 | -124.886 | 1.183606 | 0.9316807 | 0.9226291 | 0.9271402 | 0.9271402
1156 | 42201.18 | 16:16 | 38.1709 | 38.1709 | 2552.18 | -1.07642 | -29008.1 | 0.0508268 | -0.615525 | 164 | 171.8 | 22.6 | 157.8 | 21.9 | 176.8 | 9.86243 | 110.925 | 1.85121 | 0.719025 | 0.210716 | -0.52791614 | -0.495429032 | 9.428771 | 9.461258 | 9.445014 | 1 | Isco | -290.56 | -128.6833 | -121.1475 | -124.9216 | -124.9216 | 1.183606 | 0.9317678 | 0.9226291 | 0.9271834 | 0.9271834
1157 | 42201.18 | 16:17 | 38.1875 | 38.1875 | 2547.57 | -1.07642 | -29008.1 | 0.0508268 | -0.615148 | 161.7 | 175.3 | 22.6 | 155.9 | 22 | 176.8 | 9.86243 | 110.925 | 1.85121 | 0.718721 | 0.210809 | -0.52714398 | -0.495665252 | 9.429543 | 9.461022 | 9.445282 | 1 | Isco | -290.56 | -128.5048 | -121.2025 | -124.8594 | -124.8594 | 1.183606 | 0.9315492 | 0.9226951 | 0.927108 | 0.927108
1158 | 42201.18 | 16:18 | 38.2041 | 38.2041 | 2539.87 | -1.07642 | -29008.1 | 0.0508453 | -0.615776 | 160.3 | 178 | 22.6 | 153.5 | 22 | 176.6 | 9.86243 | 110.925 | 1.85121 | 0.718264 | 0.210716 | -0.5259832 | -0.495429032 | 9.430704 | 9.461258 | 9.445981 | 1 | Isco | -290.56 | -128.2363 | -121.1475 | -124.6974 | -124.6974 | 1.183606 | 0.9312207 | 0.9226291 | 0.9269116 | 0.9269116
1159 | 42201.18 | 16:19 | 38.2207 | 38.2207 | 2529.1 | -1.07642 | -29008.1 | 0.0508453 | -0.615336 | 168.9 | 174.9 | 22.6 | 153.1 | 22 | 176.4 | 9.86243 | 110.925 | 1.85121 | 0.717777 | 0.210623 | -0.52474622 | -0.495192812 | 9.431941 | 9.461494 | 9.446718 | 1 | Isco | -290.56 | -127.9502 | -121.0926 | -124.5265 | -124.5265 | 1.183606 | 0.9308708 | 0.9225631 | 0.9267045 | 0.9267045
1160 | 42201.18 | 16:20 | 38.2373 | 38.2373 | 2511.87 | -1.07642 | -29008.1 | 0.0508268 | -0.615525 | 227.2 | 170.7 | 22.6 | 170.3 | 21.9 | 176.1 | 9.86243 | 110.925 | 1.85121 | 0.717502 | 0.211492 | -0.52404772 | -0.497400072 | 9.432639 | 9.459287 | 9.445963 | 1 | Isco | -290.56 | -127.7886 | -121.6062 | -124.7015 | -124.7015 | 1.183606 | 0.9306733 | 0.9231801 | 0.9269166 | 0.9269166
1161 | 42201.18 | 16:21 | 38.2541 | 38.2541 | 2516.79 | -1.07642 | -29008.1 | 0.0508268 | -0.614581 | 184.2 | 173.6 | 22.6 | 164.5 | 21.9 | 176.1 | 9.86243 | 110.925 | 1.85121 | 0.718142 | 0.211182 | -0.52567332 | -0.496612672 | 9.431014 | 9.460074 | 9.445544 | 1 | Isco | -290.56 | -128.1647 | -121.423 | -124.7988 | -124.7988 | 1.183606 | 0.931133 | 0.9229599 | 0.9270344 | 0.9270344
1162 | 42201.18 | 16:22 | 38.2707 | 38.2707 | 2521.41 | -1.07642 | -29008.1 | 0.0508268 | -0.614581 | 170.8 | 170 | 22.6 | 163.7 | 21.9 | 176.1 | 9.86243 | 110.925 | 1.85121 | 0.718629 | 0.210902 | -0.5269103 | -0.495901472 | 9.429777 | 9.460786 | 9.445281 | 1 | Isco | -290.56 | -128.4507 | -121.2575 | -124.8597 | -124.8597 | 1.183606 | 0.931483 | 0.9227611 | 0.9271084 | 0.9271084
1163 | 42201.18 | 16:23 | 38.2872 | 38.2872 | 2523.56 | -1.07642 | -29008.1 | 0.0508268 | -0.61477 | 163.6 | 174.1 | 22.5 | 156.3 | 22 | 176.2 | 9.86243 | 110.925 | 1.85121 | 0.718447 | 0.210716 | -0.52644802 | -0.495429032 | 9.430239 | 9.461258 | 9.445749 | 1 | Isco | -290.56 | -128.3438 | -121.1475 | -124.7513 | -124.7513 | 1.183606 | 0.9313522 | 0.9226291 | 0.9269769 | 0.9269769
1164 | 42201.18 | 16:24 | 38.3038 | 38.3038 | 2518.64 | -1.07642 | -29008.1 | 0.0508268 | -0.614581 | 161 | 178.2 | 22.5 | 154.3 | 22 | 176.1 | 9.86243 | 110.925 | 1.85121 | 0.718051 | 0.210902 | -0.52544218 | -0.495901472 | 9.431245 | 9.460786 | 9.446015 | 1 | Isco | -290.56 | -128.1112 | -121.2575 | -124.6894 | -124.6894 | 1.183606 | 0.9310676 | 0.9227611 | 0.9269019 | 0.9269019
1165 | 42201.18 | 16:25 | 38.3204 | 38.3204 | 2512.79 | -1.07642 | -29008.1 | 0.0508268 | -0.614959 | 171.1 | 176.3 | 22.5 | 153 | 21.9 | 176 | 9.86243 | 110.925 | 1.85121 | 0.717868 | 0.211305 | -0.52497736 | -0.496925092 | 9.43171 | 9.459762 | 9.445736 | 1 | Isco | -290.56 | -128.0037 | -121.4957 | -124.7543 | -124.7543 | 1.183606 | 0.9309361 | 0.9230473 | 0.9269805 | 0.9269805
1166 | 42201.18 | 16:26 | 38.3371 | 38.3371 | 2499.56 | -1.07642 | -29008.1 | 0.0508268 | -0.615776 | 222 | 171.5 | 22.5 | 170.3 | 21.9 | 175.7 | 9.86243 | 110.925 | 1.85121 | 0.717685 | 0.211305 | -0.52451254 | -0.496925092 | 9.432175 | 9.459762 | 9.445968 | 1 | Isco | -290.56 | -127.8961 | -121.4957 | -124.7003 | -124.7003 | 1.183606 | 0.9308047 | 0.9230473 | 0.9269152 | 0.9269152
1167 | 42201.19 | 16:27 | 38.3536 | 38.3536 | 2506.33 | -1.07642 | -29008.1 | 0.0508453 | -0.614581 | 179.1 | 173.2 | 22.5 | 163.2 | 21.9 | 175.7 | 9.86243 | 110.925 | 1.85121 | 0.718051 | 0.211305 | -0.52544218 | -0.496925092 | 9.431245 | 9.459762 | 9.445503 | 1 | Isco | -290.56 | -128.1112 | -121.4957 | -124.8082 | -124.8082 | 1.183606 | 0.9310676 | 0.9230473 | 0.9270459 | 0.9270459
1168 | 42201.19 | 16:28 | 38.3702 | 38.3702 | 2510.95 | -1.07642 | -29008.1 | 0.0508453 | -0.615525 | 170.5 | 176.1 | 22.5 | 162.7 | 21.9 | 175.8 | 9.86243 | 110.925 | 1.85121 | 0.718355 | 0.211088 | -0.52621434 | -0.496373912 | 9.430473 | 9.460313 | 9.445393 | 1 | Isco | -290.56 | -128.2898 | -121.3674 | -124.8338 | -124.8338 | 1.183606 | 0.9312861 | 0.9228932 | 0.9270769 | 0.9270769
1169 | 42201.19 | 16:29 | 38.3868 | 38.3868 | 2516.79 | -1.07642 | -29008.1 | 0.0508268 | -0.615525 | 163.3 | 178.5 | 22.5 | 156.1 | 21.9 | 175.9 | 9.86243 | 110.925 | 1.85121 | 0.718355 | 0.210902 | -0.52621434 | -0.495901472 | 9.430473 | 9.460786 | 9.445629 | 1 | Isco | -290.56 | -128.2898 | -121.2575 | -124.779 | -124.779 | 1.183606 | 0.9312861 | 0.9227611 | 0.9270105 | 0.9270105
1170 | 42201.19 | 16:30 | 38.4034 | 38.4034 | 2516.79 | -1.07642 | -29008.1 | 0.0508268 | -0.614959 | 161 | 173.1 | 22.6 | 153.3 | 22 | 175.8 | 9.86243 | 110.925 | 1.85121 | 0.718264 | 0.210809 | -0.5259832 | -0.495665252 | 9.430704 | 9.461022 | 9.445863 | 1 | Isco | -290.56 | -128.2363 | -121.2025 | -124.7248 | -124.7248 | 1.183606 | 0.9312207 | 0.9226951 | 0.9269448 | 0.9269448
1171 | 42201.19 | 16:31 | 38.4201 | 38.4201 | 2508.18 | -1.07642 | -29008.1 | 0.0508453 | -0.614581 | 170.8 | 171.3 | 22.6 | 153 | 22 | 175.7 | 9.86243 | 110.925 | 1.85121 | 0.717959 | 0.210995 | -0.5252085 | -0.496137692 | 9.431479 | 9.460549 | 9.446014 | 1 | Isco | -290.56 | -128.0571 | -121.3125 | -124.6897 | -124.6897 | 1.183606 | 0.9310015 | 0.9228271 | 0.9269023 | 0.9269023
1172 | 42201.19 | 16:32 | 38.4366 | 38.4366 | 2490.95 | -1.07642 | -29008.1 | 0.0508453 | -0.61477 | 224 | 175.5 | 22.6 | 172.5 | 22 | 175.5 | 9.86243 | 110.925 | 1.85121 | 0.717777 | 0.211492 | -0.52474622 | -0.497400072 | 9.431941 | 9.459287 | 9.445614 | 1 | Isco | -290.56 | -127.9502 | -121.6062 | -124.7826 | -124.7826 | 1.183606 | 0.9308708 | 0.9231801 | 0.9270148 | 0.9270148
1173 | 42201.19 | 16:33 | 38.4534 | 38.4534 | 2501.41 | -1.07642 | -29008.1 | 0.0508453 | -0.615336 | 179.6 | 178.1 | 22.6 | 164 | 21.9 | 175.5 | 9.86243 | 110.925 | 1.85121 | 0.718142 | 0.210902 | -0.52567332 | -0.495901472 | 9.431014 | 9.460786 | 9.4459 | 1 | Isco | -290.56 | -128.1647 | -121.2575 | -124.7163 | -124.7163 | 1.183606 | 0.931133 | 0.9227611 | 0.9269344 | 0.9269344
1174 | 42201.19 | 16:34 | 38.4699 | 38.4699 | 2510.02 | -1.07642 | -29008.1 | 0.0508453 | -0.614581 | 170.3 | 175 | 22.5 | 164.1 | 22 | 175.7 | 9.86243 | 110.925 | 1.85121 | 0.718264 | 0.21053 | -0.5259832 | -0.494956592 | 9.430704 | 9.46173 | 9.446217 | 1 | Isco | -290.56 | -128.2363 | -121.0376 | -124.6426 | -124.6426 | 1.183606 | 0.9312207 | 0.9224971 | 0.9268452 | 0.9268452
1175 | 42201.19 | 16:35 | 38.4864 | 38.4864 | 2514.95 | -1.07642 | -29008.1 | 0.0508453 | -0.614959 | 163.3 | 170.5 | 22.5 | 157.3 | 21.9 | 175.7 | 9.86243 | 110.925 | 1.85121 | 0.718447 | 0.210995 | -0.52644802 | -0.496137692 | 9.430239 | 9.460549 | 9.445394 | 1 | Isco | -290.56 | -128.3438 | -121.3125 | -124.8335 | -124.8335 | 1.183606 | 0.9313522 | 0.9228271 | 0.9270766 | 0.9270766
1176 | 42201.19 | 16:36 | 38.503 | 38.503 | 2510.95 | -1.07642 | -29008.1 | 0.0508268 | -0.614959 | 160.9 | 173.3 | 22.5 | 155 | 21.9 | 175.7 | 9.86243 | 110.925 | 1.85121 | 0.718142 | 0.210902 | -0.52567332 | -0.495901472 | 9.431014 | 9.460786 | 9.4459 | 1 | Isco | -290.56 | -128.1647 | -121.2575 | -124.7163 | -124.7163 | 1.183606 | 0.931133 | 0.9227611 | 0.9269344 | 0.9269344
1177 | 42201.19 | 16:37 | 38.5196 | 38.5196 | 2500.49 | -1.07642 | -29008.1 | 0.0508453 | -0.615525 | 168.9 | 176.3 | 22.5 | 151.8 | 21.9 | 175.5 | 9.86243 | 110.925 | 1.85121 | 0.717959 | 0.210623 | -0.5252085 | -0.495192812 | 9.431479 | 9.461494 | 9.446486 | 1 | Isco | -290.56 | -128.0571 | -121.0926 | -124.5801 | -124.5801 | 1.183606 | 0.9310015 | 0.9225631 | 0.9267695 | 0.9267695
1178 | 42201.19 | 16:38 | 38.5362 | 38.5362 | 2486.95 | -1.07642 | -29008.1 | 0.0508453 | -0.615148 | 222.4 | 178.8 | 22.6 | 170 | 21.9 | 175.3 | 9.86243 | 110.925 | 1.85121 | 0.717868 | 0.211399 | -0.52497736 | -0.497163852 | 9.43171 | 9.459523 | 9.445616 | 1 | Isco | -290.56 | -128.0037 | -121.5512 | -124.782 | -124.782 | 1.183606 | 0.9309361 | 0.9231141 | 0.9270141 | 0.9270141
1179 | 42201.19 | 16:39 | 38.5527 | 38.5527 | 2498.64 | -1.07642 | -29008.1 | 0.0508453 | -0.615525 | 180.6 | 173.3 | 22.6 | 161.8 | 21.9 | 175.4 | 9.86243 | 110.925 | 1.85121 | 0.718142 | 0.210902 | -0.52567332 | -0.495901472 | 9.431014 | 9.460786 | 9.4459 | 1 | Isco | -290.56 | -128.1647 | -121.2575 | -124.7163 | -124.7163 | 1.183606 | 0.931133 | 0.9227611 | 0.9269344 | 0.9269344
1180 | 42201.19 | 16:40 | 38.5694 | 38.5694 | 2505.1 | -1.07642 | -29008.1 | 0.0508453 | -0.614581 | 172 | 169.7 | 22.5 | 164 | 21.9 | 175.4 | 9.86243 | 110.925 | 1.85121 | 0.718721 | 0.211305 | -0.52714398 | -0.496925092 | 9.429543 | 9.459762 | 9.444653 | 1 | Isco | -290.56 | -128.5048 | -121.4957 | -125.0056 | -125.0056 | 1.183606 | 0.9315492 | 0.9230473 | 0.9272852 | 0.9272852
1181 | 42201.19 | 16:41 | 38.586 | 38.586 | 2508.18 | -1.07642 | -29008.1 | 0.0508453 | -0.614581 | 163.6 | 167.2 | 22.6 | 161.5 | 21.9 | 175.5 | 9.86243 | 110.925 | 1.85121 | 0.718629 | 0.210437 | -0.5269103 | -0.494720372 | 9.429777 | 9.461967 | 9.445872 | 1 | Isco | -290.56 | -128.4507 | -120.9826 | -124.7227 | -124.7227 | 1.183606 | 0.931483 | 0.9224311 | 0.9269423 | 0.9269423
1182 | 42201.2 | 16:42 | 38.6026 | 38.6026 | 2500.49 | -1.07642 | -29008.1 | 0.0508268 | -0.615525 | 170 | 165.1 | 22.5 | 153.8 | 21.9 | 175.5 | 9.86243 | 110.925 | 1.85121 | 0.718447 | 0.210902 | -0.52644802 | -0.495901472 | 9.430239 | 9.460786 | 9.445512 | 1 | Isco | -290.56 | -128.3438 | -121.2575 | -124.8061 | -124.8061 | 1.183606 | 0.9313522 | 0.9227611 | 0.9270434 | 0.9270434
1183 | 42201.2 | 16:43 | 38.6191 | 38.6191 | 2483.25 | -1.07642 | -29008.1 | 0.0508268 | -0.615148 | 227.1 | 171.1 | 22.6 | 172.7 | 21.9 | 175.4 | 9.86243 | 110.925 | 1.85121 | 0.718142 | 0.211305 | -0.52567332 | -0.496925092 | 9.431014 | 9.459762 | 9.445388 | 1 | Isco | -290.56 | -128.1647 | -121.4957 | -124.835 | -124.835 | 1.183606 | 0.931133 | 0.9230473 | 0.9270784 | 0.9270784
1184 | 42201.2 | 16:44 | 38.6357 | 38.6357 | 2491.87 | -1.07642 | -29008.1 | 0.0508453 | -0.615148 | 180.2 | 176.2 | 22.6 | 162.6 | 21.9 | 175.5 | 9.86243 | 110.925 | 1.85121 | 0.718447 | 0.211182 | -0.52644802 | -0.496612672 | 9.430239 | 9.460074 | 9.445157 | 1 | Isco | -290.56 | -128.3438 | -121.423 | -124.8886 | -124.8886 | 1.183606 | 0.9313522 | 0.9229599 | 0.9271434 | 0.9271434
1185 | 42201.2 | 16:45 | 38.6525 | 38.6525 | 2499.56 | -1.07642 | -29008.1 | 0.0508268 | -0.615148 | 179.7 | 177.8 | 22.6 | 162.7 | 22 | 175.7 | 9.86243 | 110.925 | 1.85121 | 0.718264 | 0.211492 | -0.5259832 | -0.497400072 | 9.430704 | 9.459287 | 9.444995 | 1 | Isco | -290.56 | -128.2363 | -121.6062 | -124.926 | -124.926 | 1.183606 | 0.9312207 | 0.9231801 | 0.9271888 | 0.9271888
1186 | 42201.2 | 16:46 | 38.6689 | 38.6689 | 2509.1 | -1.07642 | -29008.1 | 0.0508453 | -0.614581 | 169.6 | 172.5 | 22.6 | 160.2 | 22 | 175.9 | 9.86243 | 110.925 | 1.85121 | 0.718629 | 0.211182 | -0.5269103 | -0.496612672 | 9.429777 | 9.460074 | 9.444926 | 1 | Isco | -290.56 | -128.4507 | -121.423 | -124.9422 | -124.9422 | 1.183606 | 0.931483 | 0.9229599 | 0.9272084 | 0.9272084
1187 | 42201.2 | 16:47 | 38.6855 | 38.6855 | 2512.79 | -1.07642 | -29008.1 | 0.0508268 | -0.615525 | 163.3 | 171.3 | 22.6 | 157 | 22 | 176 | 9.86243 | 110.925 | 1.85121 | 0.718721 | 0.211305 | -0.52714398 | -0.496925092 | 9.429543 | 9.459762 | 9.444653 | 1 | Isco | -290.56 | -128.5048 | -121.4957 | -125.0056 | -125.0056 | 1.183606 | 0.9315492 | 0.9230473 | 0.9272852 | 0.9272852
1188 | 42201.2 | 16:48 | 38.7023 | 38.7023 | 2509.1 | -1.07642 | -29008.1 | 0.0508453 | -0.615525 | 161 | 174.4 | 22.6 | 152.8 | 22 | 176 | 9.86243 | 110.925 | 1.85121 | 0.718447 | 0.210995 | -0.52644802 | -0.496137692 | 9.430239 | 9.460549 | 9.445394 | 1 | Isco | -290.56 | -128.3438 | -121.3125 | -124.8335 | -124.8335 | 1.183606 | 0.9313522 | 0.9228271 | 0.9270766 | 0.9270766
1189 | 42201.2 | 16:49 | 38.7188 | 38.7188 | 2501.41 | -1.07642 | -29008.1 | 0.0508268 | -0.615336 | 159.6 | 178.2 | 22.6 | 152.2 | 22 | 175.8 | 9.86243 | 110.925 | 1.85121 | 0.718142 | 0.212081 | -0.52567332 | -0.498896132 | 9.431014 | 9.457791 | 9.444402 | 1 | Isco | -290.56 | -128.1647 | -121.9541 | -125.0636 | -125.0636 | 1.183606 | 0.931133 | 0.9235987 | 0.9273556 | 0.9273556
1190 | 42201.2 | 16:50 | 38.7354 | 38.7354 | 2491.87 | -1.07642 | -29008.1 | 0.0508453 | -0.615525 | 169.7 | 173.8 | 22.6 | 152.4 | 22 | 175.6 | 9.86243 | 110.925 | 1.85121 | 0.717594 | 0.211771 | -0.5242814 | -0.498108732 | 9.432406 | 9.458578 | 9.445492 | 1 | Isco | -290.56 | -127.8426 | -121.771 | -124.8108 | -124.8108 | 1.183606 | 0.9307393 | 0.9233783 | 0.9270491 | 0.9270491
1191 | 42201.2 | 16:51 | 38.752 | 38.752 | 2474.64 | -1.07642 | -29008.1 | 0.0508453 | -0.615525 | 221.9 | 171.7 | 22.6 | 170.7 | 21.9 | 175.4 | 9.86243 | 110.925 | 1.85121 | 0.717289 | 0.211957 | -0.5235067 | -0.498581172 | 9.43318 | 9.458106 | 9.445643 | 1 | Isco | -290.56 | -127.6634 | -121.8809 | -124.7758 | -124.7758 | 1.183606 | 0.9305203 | 0.9235105 | 0.9270066 | 0.9270066
1192 | 42201.2 | 16:52 | 38.7686 | 38.7686 | 2480.18 | -1.07642 | -29008.1 | 0.0508453 | -0.614581 | 176.5 | 174.1 | 22.6 | 163.8 | 22 | 175.3 | 9.86243 | 110.925 | 1.85121 | 0.717959 | 0.21236 | -0.5252085 | -0.499604792 | 9.431479 | 9.457082 | 9.44428 | 1 | Isco | -290.56 | -128.0571 | -122.1189 | -125.0919 | -125.0919 | 1.183606 | 0.9310015 | 0.923797 | 0.9273899 | 0.9273899
1193 | 42201.2 | 16:53 | 38.7853 | 38.7853 | 2485.1 | -1.07642 | -29008.1 | 0.0508268 | -0.615336 | 170.8 | 169.9 | 22.6 | 161.6 | 22 | 175.4 | 9.86243 | 110.925 | 1.85121 | 0.718142 | 0.211864 | -0.52567332 | -0.498344952 | 9.431014 | 9.458342 | 9.444678 | 1 | Isco | -290.56 | -128.1647 | -121.826 | -124.9997 | -124.9997 | 1.183606 | 0.931133 | 0.9234444 | 0.9272781 | 0.9272781
1194 | 42201.2 | 16:54 | 38.8019 | 38.8019 | 2486.95 | -1.07642 | -29008.1 | 0.0508268 | -0.61477 | 163.2 | 167.1 | 22.6 | 156.8 | 22 | 175.4 | 9.86243 | 110.925 | 1.85121 | 0.717959 | 0.211678 | -0.5252085 | -0.497872512 | 9.431479 | 9.458815 | 9.445147 | 1 | Isco | -290.56 | -128.0571 | -121.7161 | -124.891 | -124.891 | 1.183606 | 0.9310015 | 0.9233123 | 0.9271462 | 0.9271462
1195 | 42201.2 | 16:55 | 38.8185 | 38.8185 | 2480.18 | -1.07642 | -29008.1 | 0.0508453 | -0.614581 | 160.7 | 165.2 | 22.5 | 154.6 | 21.9 | 175.4 | 9.86243 | 110.925 | 1.85121 | 0.717868 | 0.211771 | -0.52497736 | -0.498108732 | 9.43171 | 9.458578 | 9.445144 | 1 | Isco | -290.56 | -128.0037 | -121.771 | -124.8916 | -124.8916 | 1.183606 | 0.9309361 | 0.9233783 | 0.927147 | 0.927147
1196 | 42201.21 | 16:56 | 38.8352 | 38.8352 | 2465.1 | -1.07642 | -29008.1 | 0.0508268 | -0.61477 | 166.1 | 170.7 | 22.6 | 152.6 | 21.9 | 175.2 | 9.86243 | 110.925 | 1.85121 | 0.717594 | 0.21236 | -0.5242814 | -0.499604792 | 9.432406 | 9.457082 | 9.444744 | 1 | Isco | -290.56 | -127.8426 | -122.1189 | -124.9844 | -124.9844 | 1.183606 | 0.9307393 | 0.923797 | 0.9272595 | 0.9272595
1197 | 42201.21 | 16:57 | 38.8517 | 38.8517 | 2446.63 | -1.07642 | -29008.1 | 0.0508453 | -0.614959 | 223.4 | 175.7 | 22.5 | 168.6 | 21.9 | 175 | 9.86243 | 110.925 | 1.85121 | 0.717106 | 0.21236 | -0.52304188 | -0.499604792 | 9.433645 | 9.457082 | 9.445364 | 1 | Isco | -290.56 | -127.5558 | -122.1189 | -124.8406 | -124.8406 | 1.183606 | 0.9303889 | 0.923797 | 0.9270852 | 0.9270852
1198 | 42201.21 | 16:58 | 38.8683 | 38.8683 | 2455.25 | -1.07642 | -29008.1 | 0.0508268 | -0.615336 | 176.7 | 177.7 | 22.5 | 162.2 | 21.9 | 175 | 9.85073 | 110.925 | 1.85121 | 0.717594 | 0.213601 | -0.5242814 | -0.502756932 | 9.432406 | 9.45393 | 9.443168 | 1 | Isco | -290.56 | -127.8426 | -122.8517 | -125.3499 | -125.3499 | 1.183606 | 0.9307393 | 0.9246799 | 0.927703 | 0.927703
1199 | 42201.21 | 16:59 | 38.8849 | 38.8849 | 2462.94 | -1.07642 | -29008.1 | 0.0508268 | -0.615776 | 171 | 172 | 22.6 | 163 | 21.9 | 175 | 9.85073 | 110.925 | 1.85121 | 0.717594 | 0.212825 | -0.5242814 | -0.500785892 | 9.432406 | 9.455901 | 9.444153 | 1 | Isco | -290.56 | -127.8426 | -122.3935 | -125.1213 | -125.1213 | 1.183606 | 0.9307393 | 0.9241277 | 0.9274257 | 0.9274257
1200 | 42201.21 | 17:00 | 38.9015 | 38.9015 | 2467.87 | -1.07642 | -29008.1 | 0.0508453 | -0.614581 | 163.3 | 172.2 | 22.6 | 155.6 | 21.9 | 175.2 | 9.86243 | 110.925 | 1.85121 | 0.717685 | 0.21236 | -0.52451254 | -0.499604792 | 9.432175 | 9.457082 | 9.444628 | 1 | Isco | -290.56 | -127.8961 | -122.1189 | -125.0112 | -125.0112 | 1.183606 | 0.9308047 | 0.923797 | 0.927292 | 0.927292
1201 | 42201.21 | 17:01 | 38.918 | 38.918 | 2465.1 | -1.07642 | -29008.1 | 0.0508268 | -0.615525 | 160.8 | 174.9 | 22.6 | 155.5 | 22 | 175.2 | 9.86243 | 110.925 | 1.85121 | 0.717594 | 0.212267 | -0.5242814 | -0.499368572 | 9.432406 | 9.457318 | 9.444862 | 1 | Isco | -290.56 | -127.8426 | -122.064 | -124.957 | -124.957 | 1.183606 | 0.9307393 | 0.9237309 | 0.9272263 | 0.9272263
1202 | 42201.21 | 17:02 | 38.9346 | 38.9346 | 2458.33 | -1.07642 | -29008.1 | 0.0508453 | -0.615148 | 167.5 | 177.1 | 22.6 | 151.8 | 22 | 175 | 9.86243 | 110.925 | 1.85121 | 0.717289 | 0.213135 | -0.5235067 | -0.501573292 | 9.43318 | 9.455114 | 9.444147 | 1 | Isco | -290.56 | -127.6634 | -122.5766 | -125.1228 | -125.1228 | 1.183606 | 0.9305203 | 0.9243483 | 0.9274274 | 0.9274274
1203 | 42201.21 | 17:03 | 38.9512 | 38.9512 | 2446.63 | -1.07642 | -29008.1 | 0.0508268 | -0.615525 | 226.9 | 174.9 | 22.6 | 171 | 22 | 174.8 | 9.86243 | 110.925 | 1.85121 | 0.717106 | 0.213601 | -0.52304188 | -0.502756932 | 9.433645 | 9.45393 | 9.443788 | 1 | Isco | -290.56 | -127.5558 | -122.8517 | -125.2061 | -125.2061 | 1.183606 | 0.9303889 | 0.9246799 | 0.9275286 | 0.9275286
1204 | 42201.21 | 17:04 | 38.968 | 38.968 | 2456.17 | -1.07642 | -29008.1 | 0.0508453 | -0.615525 | 184.2 | 170.2 | 22.6 | 161 | 22.1 | 174.9 | 9.86243 | 110.925 | 1.85121 | 0.717411 | 0.213415 | -0.52381658 | -0.502284492 | 9.43287 | 9.454403 | 9.443637 | 1 | Isco | -290.56 | -127.7351 | -122.7419 | -125.2412 | -125.2412 | 1.183606 | 0.9306079 | 0.9245475 | 0.9275711 | 0.9275711
1205 | 42201.21 | 17:05 | 38.9846 | 38.9846 | 2462.02 | -1.07642 | -29008.1 | 0.0508453 | -0.614581 | 169.9 | 172.7 | 22.6 | 162.9 | 22 | 175 | 9.86243 | 110.925 | 1.85121 | 0.717594 | 0.212639 | -0.5242814 | -0.500313452 | 9.432406 | 9.456374 | 9.44439 | 1 | Isco | -290.56 | -127.8426 | -122.2837 | -125.0665 | -125.0665 | 1.183606 | 0.9307393 | 0.9239954 | 0.9273592 | 0.9273592
1206 | 42201.21 | 17:06 | 39.0012 | 39.0012 | 2466.94 | -1.07642 | -29008.1 | 0.0508268 | -0.61477 | 163 | 168.8 | 22.6 | 155.8 | 22 | 175 | 9.86243 | 110.925 | 1.85121 | 0.717685 | 0.212453 | -0.52451254 | -0.499841012 | 9.432175 | 9.456846 | 9.44451 | 1 | Isco | -290.56 | -127.8961 | -122.1739 | -125.0386 | -125.0386 | 1.183606 | 0.9308047 | 0.9238631 | 0.9273252 | 0.9273252
1207 | 42201.21 | 17:07 | 39.0178 | 39.0178 | 2462.02 | -1.07642 | -29008.1 | 0.0508453 | -0.614581 | 160.7 | 172.9 | 22.6 | 154.7 | 22 | 175 | 9.86243 | 110.925 | 1.85121 | 0.717502 | 0.212546 | -0.52404772 | -0.500077232 | 9.432639 | 9.45661 | 9.444625 | 1 | Isco | -290.56 | -127.7886 | -122.2288 | -125.012 | -125.012 | 1.183606 | 0.9306733 | 0.9239293 | 0.9272931 | 0.9272931
1208 | 42201.21 | 17:08 | 39.0343 | 39.0343 | 2453.4 | -1.07642 | -29008.1 | 0.0508453 | -0.615148 | 165.5 | 176.8 | 22.6 | 151.9 | 22 | 174.9 | 9.85073 | 110.925 | 1.85121 | 0.717198 | 0.213508 | -0.52327556 | -0.502520712 | 9.433411 | 9.454166 | 9.443789 | 1 | Isco | -290.56 | -127.6099 | -122.7968 | -125.2059 | -125.2059 | 1.183606 | 0.930455 | 0.9246137 | 0.9275282 | 0.9275282
1209 | 42201.21 | 17:09 | 39.0509 | 39.0509 | 2439.86 | -1.07642 | -29008.1 | 0.0508453 | -0.614959 | 222.6 | 177.7 | 22.6 | 168.8 | 22 | 174.7 | 9.86243 | 110.925 | 1.85121 | 0.716741 | 0.212949 | -0.52211478 | -0.501100852 | 9.434572 | 9.455586 | 9.445079 | 1 | Isco | -290.56 | -127.3412 | -122.4668 | -124.9066 | -124.9066 | 1.183606 | 0.930127 | 0.9242159 | 0.9271652 | 0.9271652
1210 | 42201.22 | 17:10 | 39.0676 | 39.0676 | 2451.56 | -1.07642 | -29008.1 | 0.0508453 | -0.61477 | 176.6 | 172 | 22.6 | 160.9 | 22 | 174.7 | 9.86243 | 110.925 | 1.85121 | 0.717106 | 0.212825 | -0.52304188 | -0.500785892 | 9.433645 | 9.455901 | 9.444773 | 1 | Isco | -290.56 | -127.5558 | -122.3935 | -124.9776 | -124.9776 | 1.183606 | 0.9303889 | 0.9241277 | 0.9272513 | 0.9272513
1211 | 42201.22 | 17:11 | 39.0842 | 39.0842 | 2456.17 | -1.07642 | -29008.1 | 0.0508453 | -0.615525 | 173.8 | 171.2 | 22.6 | 165.2 | 22 | 174.8 | 9.85073 | 110.925 | 1.85121 | 0.717502 | 0.212732 | -0.52404772 | -0.500549672 | 9.432639 | 9.456137 | 9.444388 | 1 | Isco | -290.56 | -127.7886 | -122.3386 | -125.0668 | -125.0668 | 1.183606 | 0.9306733 | 0.9240616 | 0.9273595 | 0.9273595
1212 | 42201.22 | 17:12 | 39.1007 | 39.1007 | 2462.02 | -1.07642 | -29008.1 | 0.0508453 | -0.615148 | 173.2 | 174.3 | 22.6 | 158.1 | 22 | 175 | 9.86243 | 110.925 | 1.85121 | 0.717777 | 0.212825 | -0.52474622 | -0.500785892 | 9.431941 | 9.455901 | 9.443921 | 1 | Isco | -290.56 | -127.9502 | -122.3935 | -125.1752 | -125.1752 | 1.183606 | 0.9308708 | 0.9241277 | 0.9274911 | 0.9274911
1213 | 42201.22 | 17:13 | 39.1175 | 39.1175 | 2461.1 | -1.07642 | -29008.1 | 0.0508268 | -0.61477 | 200 | 178.4 | 22.6 | 170.7 | 21.9 | 175 | 9.86243 | 110.925 | 1.85121 | 0.717959 | 0.212825 | -0.5252085 | -0.500785892 | 9.431479 | 9.455901 | 9.44369 | 1 | Isco | -290.56 | -128.0571 | -122.3935 | -125.2288 | -125.2288 | 1.183606 | 0.9310015 | 0.9241277 | 0.9275561 | 0.9275561
1214 | 42201.22 | 17:14 | 39.134 | 39.134 | 2479.25 | -1.07642 | -29008.1 | 0.0508268 | -0.615776 | 176 | 174.1 | 22.5 | 167.7 | 21.9 | 175.3 | 9.86243 | 110.925 | 1.85121 | 0.718142 | 0.212174 | -0.52567332 | -0.499132352 | 9.431014 | 9.457555 | 9.444284 | 1 | Isco | -290.56 | -128.1647 | -122.0091 | -125.091 | -125.091 | 1.183606 | 0.931133 | 0.9236648 | 0.9273888 | 0.9273888
1215 | 42201.22 | 17:15 | 39.1506 | 39.1506 | 2491.87 | -1.07642 | -29008.1 | 0.0508268 | -0.61477 | 174.6 | 169.6 | 22.6 | 159.3 | 21.9 | 175.5 | 9.86243 | 110.925 | 1.85121 | 0.718538 | 0.211771 | -0.52667916 | -0.498108732 | 9.430008 | 9.458578 | 9.444293 | 1 | Isco | -290.56 | -128.3973 | -121.771 | -125.0889 | -125.0889 | 1.183606 | 0.9314176 | 0.9233783 | 0.9273863 | 0.9273863
1216 | 42201.22 | 17:16 | 39.1673 | 39.1673 | 2491.87 | -1.07642 | -29008.1 | 0.0508268 | -0.615336 | 192.6 | 167.2 | 22.6 | 170.4 | 21.9 | 175.7 | 9.86243 | 110.925 | 1.85121 | 0.718721 | 0.212267 | -0.52714398 | -0.499368572 | 9.429543 | 9.457318 | 9.443431 | 1 | Isco | -290.56 | -128.5048 | -122.064 | -125.2889 | -125.2889 | 1.183606 | 0.9315492 | 0.9237309 | 0.927629 | 0.927629
1217 | 42201.22 | 17:17 | 39.1838 | 39.1838 | 2501.41 | -1.07642 | -29008.1 | 0.0508268 | -0.615525 | 176.8 | 165.4 | 22.6 | 161 | 21.9 | 176 | 9.86243 | 110.925 | 1.85121 | 0.718904 | 0.211585 | -0.5276088 | -0.497636292 | 9.429078 | 9.459051 | 9.444064 | 1 | Isco | -290.56 | -128.6123 | -121.6611 | -125.1419 | -125.1419 | 1.183606 | 0.9316807 | 0.9232462 | 0.9274507 | 0.9274507
1218 | 42201.22 | 17:18 | 39.2006 | 39.2006 | 2501.41 | -1.07642 | -29008.1 | 0.0508268 | -0.61477 | 185.2 | 164.3 | 22.6 | 170.3 | 22 | 176.2 | 9.85073 | 110.925 | 1.85121 | 0.719117 | 0.212546 | -0.52814982 | -0.500077232 | 9.428537 | 9.45661 | 9.442574 | 1 | Isco | -290.56 | -128.7373 | -122.2288 | -125.4877 | -125.4877 | 1.183606 | 0.9318339 | 0.9239293 | 0.9278704 | 0.9278704
1219 | 42201.22 | 17:19 | 39.217 | 39.217 | 2507.26 | -0.153076 | -29008.1 | 0.0508453 | -0.61477 | 175 | 170.3 | 22.6 | 160.6 | 22 | 176.5 | 9.86243 | 110.925 | 1.85121 | 0.719117 | 0.21236 | -0.52814982 | -0.499604792 | 9.428537 | 9.457082 | 9.44281 | 1 | Isco | -290.56 | -128.7373 | -122.1189 | -125.4329 | -125.4329 | 1.183606 | 0.9318339 | 0.923797 | 0.9278039 | 0.9278039
1220 | 42201.22 | 17:20 | 39.2337 | 39.2337 | 2507.26 | -1.07642 | -29008.1 | 0.0508453 | -0.615525 | 188.9 | 175.4 | 22.6 | 171.1 | 21.9 | 176.6 | 9.86243 | 110.925 | 1.85121 | 0.719208 | 0.212949 | -0.52838096 | -0.501100852 | 9.428306 | 9.455586 | 9.441946 | 1 | Isco | -290.56 | -128.7908 | -122.4668 | -125.6331 | -125.6331 | 1.183606 | 0.9318994 | 0.9242159 | 0.9280471 | 0.9280471
1221 | 42201.22 | 17:21 | 39.2503 | 39.2503 | 2519.56 | -1.07642 | -29008.1 | 0.0508453 | -0.614959 | 179.3 | 178.2 | 22.6 | 161.2 | 21.9 | 176.9 | 9.86243 | 110.925 | 1.85121 | 0.718904 | 0.211864 | -0.5276088 | -0.498344952 | 9.429078 | 9.458342 | 9.44371 | 1 | Isco | -290.56 | -128.6123 | -121.826 | -125.2241 | -125.2241 | 1.183606 | 0.9316807 | 0.9234444 | 0.9275504 | 0.9275504
1222 | 42201.22 | 17:22 | 39.2668 | 39.2668 | 2527.26 | -1.07642 | -29008.1 | 0.0508268 | -0.615525 | 182.9 | 173.5 | 22.5 | 168.8 | 22 | 177.1 | 9.86243 | 110.925 | 1.85121 | 0.719025 | 0.211957 | -0.52791614 | -0.498581172 | 9.428771 | 9.458106 | 9.443438 | 1 | Isco | -290.56 | -128.6833 | -121.8809 | -125.2871 | -125.2871 | 1.183606 | 0.9317678 | 0.9235105 | 0.9276269 | 0.9276269
1223 | 42201.22 | 17:23 | 39.2835 | 39.2835 | 2537.72 | -1.07642 | -29008.1 | 0.0508453 | -0.615525 | 174.8 | 168.5 | 22.5 | 161.3 | 22 | 177.4 | 9.86243 | 110.925 | 1.85121 | 0.7193 | 0.212081 | -0.52861464 | -0.498896132 | 9.428072 | 9.457791 | 9.442932 | 1 | Isco | -290.56 | -128.8448 | -121.9541 | -125.4046 | -125.4046 | 1.183606 | 0.9319656 | 0.9235987 | 0.9277695 | 0.9277695
1224 | 42201.22 | 17:24 | 39.3 | 39.3 | 2536.8 | -1.07642 | -29008.1 | 0.0508453 | -0.615525 | 190.9 | 166.6 | 22.5 | 170.6 | 22 | 177.6 | 9.86243 | 110.925 | 1.85121 | 0.7193 | 0.211864 | -0.52861464 | -0.498344952 | 9.428072 | 9.458342 | 9.443207 | 1 | Isco | -290.56 | -128.8448 | -121.826 | -125.3407 | -125.3407 | 1.183606 | 0.9319656 | 0.9234444 | 0.927692 | 0.927692
1225 | 42201.23 | 17:25 | 39.3166 | 39.3166 | 2544.49 | -0.153076 | -29008.1 | 0.0508453 | -0.614581 | 179.1 | 171.3 | 22.6 | 159.7 | 22 | 177.8 | 9.86243 | 110.925 | 1.85121 | 0.719482 | 0.211492 | -0.52907692 | -0.497400072 | 9.42761 | 9.459287 | 9.443449 | 1 | Isco | -290.56 | -128.9517 | -121.6062 | -125.2848 | -125.2848 | 1.183606 | 0.9320965 | 0.9231801 | 0.927624 | 0.927624
1226 | 42201.23 | 17:26 | 39.3333 | 39.3333 | 2546.34 | -1.07642 | -29008.1 | 0.0508453 | -0.614959 | 182.1 | 176.2 | 22.5 | 169.8 | 22 | 177.9 | 9.86243 | 110.925 | 1.85121 | 0.719482 | 0.211771 | -0.52907692 | -0.498108732 | 9.42761 | 9.458578 | 9.443094 | 1 | Isco | -290.56 | -128.9517 | -121.771 | -125.3669 | -125.3669 | 1.183606 | 0.9320965 | 0.9233783 | 0.9277238 | 0.9277238
1227 | 42201.23 | 17:27 | 39.3499 | 39.3499 | 2558.03 | -1.07642 | -29008.1 | 0.0508453 | -0.614581 | 174.9 | 178.2 | 22.6 | 159.4 | 22 | 178.2 | 9.86243 | 110.925 | 1.85121 | 0.719482 | 0.211678 | -0.52907692 | -0.497872512 | 9.42761 | 9.458815 | 9.443212 | 1 | Isco | -290.56 | -128.9517 | -121.7161 | -125.3396 | -125.3396 | 1.183606 | 0.9320965 | 0.9233123 | 0.9276905 | 0.9276905
1228 | 42201.23 | 17:28 | 39.3665 | 39.3665 | 2560.8 | -1.07642 | -29008.1 | 0.0508453 | -0.615525 | 192.2 | 172.7 | 22.5 | 171.6 | 21.9 | 178.3 | 9.86243 | 110.925 | 1.85121 | 0.719665 | 0.211585 | -0.52954174 | -0.497636292 | 9.427145 | 9.459051 | 9.443098 | 1 | Isco | -290.56 | -129.0591 | -121.6611 | -125.3661 | -125.3661 | 1.183606 | 0.9322282 | 0.9232462 | 0.9277227 | 0.9277227
1229 | 42201.23 | 17:29 | 39.383 | 39.383 | 2572.49 | -1.07642 | -29008.1 | 0.0508453 | -0.615148 | 179 | 171.7 | 22.6 | 161.5 | 21.9 | 178.5 | 9.86243 | 110.925 | 1.85121 | 0.720061 | 0.210995 | -0.53054758 | -0.496137692 | 9.426139 | 9.460549 | 9.443344 | 1 | Isco | -290.56 | -129.2915 | -121.3125 | -125.3089 | -125.3089 | 1.183606 | 0.9325133 | 0.9228271 | 0.9276533 | 0.9276533
1230 | 42201.23 | 17:30 | 39.3996 | 39.3996 | 2575.26 | -1.07642 | -29008.1 | 0.0508453 | -0.615525 | 182.3 | 175 | 22.6 | 170.7 | 21.9 | 178.7 | 9.86243 | 110.925 | 1.85121 | 0.720153 | 0.211182 | -0.53078126 | -0.496612672 | 9.425906 | 9.460074 | 9.44299 | 1 | Isco | -290.56 | -129.3455 | -121.423 | -125.3911 | -125.3911 | 1.183606 | 0.9325795 | 0.9229599 | 0.9277531 | 0.9277531
1231 | 42201.23 | 17:31 | 39.4162 | 39.4162 | 2585.73 | -1.07642 | -29008.1 | 0.0508453 | -0.614959 | 178.4 | 178.5 | 22.6 | 162.5 | 21.9 | 178.8 | 9.86243 | 110.925 | 1.85121 | 0.720244 | 0.210313 | -0.5310124 | -0.494405412 | 9.425675 | 9.462282 | 9.443978 | 1 | Isco | -290.56 | -129.3989 | -120.9093 | -125.162 | -125.162 | 1.183606 | 0.9326451 | 0.9223431 | 0.927475 | 0.927475
1232 | 42201.23 | 17:32 | 39.4329 | 39.4329 | 2589.73 | -1.07642 | -29008.1 | 0.0508453 | -0.614959 | 187.9 | 174.3 | 22.6 | 172.1 | 21.9 | 179 | 9.86243 | 110.925 | 1.85121 | 0.720427 | 0.210127 | -0.53147722 | -0.493932972 | 9.42521 | 9.462754 | 9.443982 | 1 | Isco | -290.56 | -129.5063 | -120.7993 | -125.1611 | -125.1611 | 1.183606 | 0.9327768 | 0.9222111 | 0.9274739 | 0.9274739
1233 | 42201.23 | 17:33 | 39.4494 | 39.4494 | 2600.19 | -1.07642 | -29008.1 | 0.0508453 | -0.615336 | 177.9 | 169.9 | 22.6 | 161.6 | 21.9 | 179.1 | 9.86243 | 110.925 | 1.85121 | 0.720731 | 0.210437 | -0.53224938 | -0.494720372 | 9.424438 | 9.461967 | 9.443202 | 1 | Isco | -290.56 | -129.6847 | -120.9826 | -125.3419 | -125.3419 | 1.183606 | 0.9329958 | 0.9224311 | 0.9276934 | 0.9276934
1234 | 42201.23 | 17:34 | 39.4662 | 39.4662 | 2600.19 | -1.07642 | -29008.1 | 0.0508453 | -0.61477 | 180.2 | 174 | 22.6 | 168.8 | 22 | 179.3 | 9.86243 | 110.925 | 1.85121 | 0.720731 | 0.210313 | -0.53224938 | -0.494405412 | 9.424438 | 9.462282 | 9.44336 | 1 | Isco | -290.56 | -129.6847 | -120.9093 | -125.3054 | -125.3054 | 1.183606 | 0.9329958 | 0.9223431 | 0.9276491 | 0.9276491
1235 | 42201.23 | 17:35 | 39.4828 | 39.4828 | 2607.88 | -1.07642 | -29008.1 | 0.0508453 | -0.615525 | 176.2 | 178 | 22.6 | 161 | 22 | 179.4 | 9.86243 | 110.925 | 1.85121 | 0.720731 | 0.209166 | -0.53224938 | -0.491492032 | 9.424438 | 9.465195 | 9.444816 | 1 | Isco | -290.56 | -129.6847 | -120.231 | -124.9676 | -124.9676 | 1.183606 | 0.9329958 | 0.9215297 | 0.9272391 | 0.9272391
1236 | 42201.23 | 17:36 | 39.4993 | 39.4993 | 2608.8 | -1.07642 | -29008.1 | 0.0508453 | -0.615148 | 196.8 | 176.8 | 22.6 | 175.8 | 22 | 179.5 | 9.86243 | 110.925 | 1.85121 | 0.721005 | 0.210127 | -0.53294534 | -0.493932972 | 9.423742 | 9.462754 | 9.443248 | 1 | Isco | -290.56 | -129.8455 | -120.7993 | -125.3313 | -125.3313 | 1.183606 | 0.9331933 | 0.9222111 | 0.9276805 | 0.9276805
1237 | 42201.23 | 17:37 | 39.516 | 39.516 | 2621.42 | -1.07642 | -29008.1 | 0.0508453 | -0.615336 | 177.8 | 171.6 | 22.6 | 163.1 | 22 | 179.7 | 9.86243 | 110.925 | 1.85121 | 0.721097 | 0.208886 | -0.53317902 | -0.490780832 | 9.423508 | 9.465906 | 9.444707 | 1 | Isco | -290.56 | -129.8995 | -120.0653 | -124.9929 | -124.9929 | 1.183606 | 0.9332596 | 0.9213313 | 0.9272699 | 0.9272699
1238 | 42201.23 | 17:38 | 39.5324 | 39.5324 | 2625.11 | -1.07642 | -29008.1 | 0.0508268 | -0.615148 | 174.4 | 172.4 | 22.6 | 166 | 22 | 179.8 | 9.86243 | 110.925 | 1.85121 | 0.721402 | 0.209538 | -0.53395372 | -0.492436912 | 9.422733 | 9.46425 | 9.443492 | 1 | Isco | -290.56 | -130.0784 | -120.451 | -125.2748 | -125.2748 | 1.183606 | 0.9334795 | 0.9217934 | 0.9276119 | 0.9276119
1239 | 42201.24 | 17:39 | 39.5491 | 39.5491 | 2627.88 | -1.07642 | -29008.1 | 0.0508453 | -0.615148 | 177.1 | 175.5 | 22.5 | 160.7 | 22 | 179.9 | 9.86243 | 110.925 | 1.85121 | 0.721493 | 0.20839 | -0.53418486 | -0.489520992 | 9.422502 | 9.467166 | 9.444834 | 1 | Isco | -290.56 | -130.1317 | -119.7718 | -124.9634 | -124.9634 | 1.183606 | 0.9335451 | 0.92098 | 0.9272341 | 0.9272341
1240 | 42201.24 | 17:40 | 39.5657 | 39.5657 | 2621.42 | -1.07642 | -29008.1 | 0.0508453 | -0.615525 | 228.3 | 178.2 | 22.6 | 177.3 | 22 | 179.8 | 9.86243 | 110.925 | 1.85121 | 0.721584 | 0.209259 | -0.534416 | -0.491728252 | 9.422271 | 9.464959 | 9.443615 | 1 | Isco | -290.56 | -130.1851 | -120.286 | -125.2462 | -125.2462 | 1.183606 | 0.9336107 | 0.9215956 | 0.9275772 | 0.9275772
1241 | 42201.24 | 17:41 | 39.5823 | 39.5823 | 2638.65 | -1.07642 | -29008.1 | 0.0508453 | -0.615525 | 173.6 | 173.1 | 22.6 | 167.4 | 22 | 180 | 9.86243 | 110.925 | 1.85121 | 0.721858 | 0.208669 | -0.53511196 | -0.490229652 | 9.421575 | 9.466457 | 9.444016 | 1 | Isco | -290.56 | -130.3458 | -119.9369 | -125.1531 | -125.1531 | 1.183606 | 0.9338083 | 0.9211776 | 0.9274643 | 0.9274643
1242 | 42201.24 | 17:42 | 39.5988 | 39.5988 | 2645.12 | -1.07642 | -29008.1 | 0.0508453 | -0.615148 | 167.1 | 172.3 | 22.6 | 160.9 | 22 | 180.1 | 9.86243 | 110.925 | 1.85121 | 0.72195 | 0.208886 | -0.53534564 | -0.490780832 | 9.421341 | 9.465906 | 9.443624 | 1 | Isco | -290.56 | -130.3997 | -120.0653 | -125.2441 | -125.2441 | 1.183606 | 0.9338747 | 0.9213313 | 0.9275747 | 0.9275747
1243 | 42201.24 | 17:43 | 39.6154 | 39.6154 | 2640.5 | -1.07642 | -29008.1 | 0.0508453 | -0.615525 | 174.5 | 175.7 | 22.6 | 160.1 | 22 | 180.1 | 9.86243 | 110.925 | 1.85121 | 0.72195 | 0.208669 | -0.53534564 | -0.490229652 | 9.421341 | 9.466457 | 9.443899 | 1 | Isco | -290.56 | -130.3997 | -119.9369 | -125.1802 | -125.1802 | 1.183606 | 0.9338747 | 0.9211776 | 0.9274971 | 0.9274971
1244 | 42201.24 | 17:44 | 39.632 | 39.632 | 2630.04 | -1.07642 | -29008.1 | 0.0508268 | -0.614959 | 226 | 178.5 | 22.5 | 173.2 | 22 | 180 | 9.86243 | 110.925 | 1.85121 | 0.721676 | 0.208886 | -0.53464968 | -0.490780832 | 9.422037 | 9.465906 | 9.443972 | 1 | Isco | -290.56 | -130.2391 | -120.0653 | -125.1634 | -125.1634 | 1.183606 | 0.933677 | 0.9213313 | 0.9274768 | 0.9274768
1245 | 42201.24 | 17:45 | 39.6486 | 39.6486 | 2643.27 | -1.07642 | -29008.1 | 0.0508268 | -0.614581 | 172.8 | 173.4 | 22.5 | 167.5 | 21.9 | 180.1 | 9.86243 | 110.925 | 1.85121 | 0.72195 | 0.207801 | -0.53534564 | -0.488024932 | 9.421341 | 9.468662 | 9.445002 | 1 | Isco | -290.56 | -130.3997 | -119.4232 | -124.9246 | -124.9246 | 1.183606 | 0.9338747 | 0.920563 | 0.927187 | 0.927187
1246 | 42201.24 | 17:46 | 39.6652 | 39.6652 | 2647.27 | -1.07642 | -29008.1 | 0.0508453 | -0.614581 | 166.6 | 172.1 | 22.5 | 161.9 | 21.9 | 180.1 | 9.86243 | 110.925 | 1.85121 | 0.722254 | 0.208793 | -0.5361178 | -0.490544612 | 9.420569 | 9.466142 | 9.443356 | 1 | Isco | -290.56 | -130.578 | -120.0103 | -125.3063 | -125.3063 | 1.183606 | 0.934094 | 0.9212654 | 0.9276501 | 0.9276501
1247 | 42201.24 | 17:47 | 39.682 | 39.682 | 2641.42 | -1.07642 | -29008.1 | 0.0508453 | -0.615525 | 164.1 | 175.6 | 22.5 | 156.5 | 21.9 | 180.1 | 9.86243 | 110.925 | 1.85121 | 0.72195 | 0.208576 | -0.53534564 | -0.489993432 | 9.421341 | 9.466694 | 9.444018 | 1 | Isco | -290.56 | -130.3997 | -119.8819 | -125.1528 | -125.1528 | 1.183606 | 0.9338747 | 0.9211117 | 0.9274639 | 0.9274639
1248 | 42201.24 | 17:48 | 39.6986 | 39.6986 | 2630.96 | -1.07642 | -29008.1 | 0.0508453 | -0.614581 | 173.4 | 178.4 | 22.5 | 156.6 | 21.9 | 179.8 | 9.86243 | 110.925 | 1.85121 | 0.721584 | 0.208297 | -0.534416 | -0.489284772 | 9.422271 | 9.467402 | 9.444837 | 1 | Isco | -290.56 | -130.1851 | -119.7168 | -124.9628 | -124.9628 | 1.183606 | 0.9336107 | 0.9209142 | 0.9272334 | 0.9272334
1249 | 42201.24 | 17:49 | 39.7152 | 39.7152 | 2617.42 | -1.07642 | -29008.1 | 0.0508453 | -0.61477 | 221.5 | 173.6 | 22.5 | 172.5 | 21.9 | 179.6 | 9.86243 | 110.925 | 1.85121 | 0.721584 | 0.209072 | -0.534416 | -0.491253272 | 9.422271 | 9.465434 | 9.443852 | 1 | Isco | -290.56 | -130.1851 | -120.1753 | -125.1911 | -125.1911 | 1.183606 | 0.9336107 | 0.9214631 | 0.9275104 | 0.9275104
1250 | 42201.24 | 17:50 | 39.7317 | 39.7317 | 2623.27 | -1.07642 | -29008.1 | 0.0508268 | -0.615525 | 171.6 | 172.9 | 22.6 | 165.6 | 22 | 179.5 | 9.86243 | 110.925 | 1.85121 | 0.721858 | 0.20839 | -0.53511196 | -0.489520992 | 9.421575 | 9.467166 | 9.444371 | 1 | Isco | -290.56 | -130.3458 | -119.7718 | -125.071 | -125.071 | 1.183606 | 0.9338083 | 0.92098 | 0.9273645 | 0.9273645
1251 | 42201.24 | 17:51 | 39.7482 | 39.7482 | 2623.27 | -1.07642 | -29008.1 | 0.0508268 | -0.615148 | 165.5 | 175.8 | 22.5 | 160.1 | 22 | 179.5 | 9.86243 | 110.925 | 1.85121 | 0.721858 | 0.208297 | -0.53511196 | -0.489284772 | 9.421575 | 9.467402 | 9.444489 | 1 | Isco | -290.56 | -130.3458 | -119.7168 | -125.0436 | -125.0436 | 1.183606 | 0.9338083 | 0.9209142 | 0.9273313 | 0.9273313
1252 | 42201.24 | 17:52 | 39.7649 | 39.7649 | 2618.34 | -1.07642 | -29008.1 | 0.0508453 | -0.615525 | 163.1 | 178.6 | 22.6 | 157.4 | 22 | 179.3 | 9.86243 | 110.925 | 1.85121 | 0.721584 | 0.208669 | -0.534416 | -0.490229652 | 9.422271 | 9.466457 | 9.444364 | 1 | Isco | -290.56 | -130.1851 | -119.9369 | -125.0724 | -125.0724 | 1.183606 | 0.9336107 | 0.9211776 | 0.9273663 | 0.9273663
1253 | 42201.24 | 17:53 | 39.7817 | 39.7817 | 2609.73 | -1.07642 | -29008.1 | 0.0508268 | -0.614581 | 161.6 | 173.5 | 22.6 | 154.5 | 21.9 | 179.1 | 9.86243 | 110.925 | 1.85121 | 0.721402 | 0.209072 | -0.53395372 | -0.491253272 | 9.422733 | 9.465434 | 9.444084 | 1 | Isco | -290.56 | -130.0784 | -120.1753 | -125.1375 | -125.1375 | 1.183606 | 0.9334795 | 0.9214631 | 0.9274453 | 0.9274453
1254 | 42201.25 | 17:54 | 39.7983 | 39.7983 | 2594.34 | -1.07642 | -29008.1 | 0.0508268 | -0.614581 | 171.1 | 171.9 | 22.6 | 153.5 | 22 | 178.7 | 9.86243 | 110.925 | 1.85121 | 0.720914 | 0.209166 | -0.5327142 | -0.491492032 | 9.423973 | 9.465195 | 9.444584 | 1 | Isco | -290.56 | -129.7921 | -120.231 | -125.0215 | -125.0215 | 1.183606 | 0.9331277 | 0.9215297 | 0.9273045 | 0.9273045
1255 | 42201.25 | 17:55 | 39.8149 | 39.8149 | 2572.49 | -1.07642 | -29008.1 | 0.0508453 | -0.61477 | 222 | 175.8 | 22.6 | 171.1 | 22 | 178.4 | 9.86243 | 110.925 | 1.85121 | 0.720731 | 0.209662 | -0.53224938 | -0.492751872 | 9.424438 | 9.463935 | 9.444186 | 1 | Isco | -290.56 | -129.6847 | -120.5243 | -125.1137 | -125.1137 | 1.183606 | 0.9329958 | 0.9218813 | 0.9274164 | 0.9274164
1256 | 42201.25 | 17:56 | 39.8315 | 39.8315 | 2576.19 | -1.07642 | -29008.1 | 0.0508453 | -0.614581 | 179.8 | 178.4 | 22.6 | 164.2 | 22 | 178.2 | 9.86243 | 110.925 | 1.85121 | 0.721005 | 0.209352 | -0.53294534 | -0.491964472 | 9.423742 | 9.464723 | 9.444232 | 1 | Isco | -290.56 | -129.8455 | -120.341 | -125.1031 | -125.1031 | 1.183606 | 0.9331933 | 0.9216616 | 0.9274035 | 0.9274035
1257 | 42201.25 | 17:57 | 39.8481 | 39.8481 | 2581.11 | -1.07642 | -29008.1 | 0.0508268 | -0.614959 | 171.8 | 173.5 | 22.6 | 163.5 | 22 | 178.2 | 9.86243 | 110.925 | 1.85121 | 0.721097 | 0.209259 | -0.53317902 | -0.491728252 | 9.423508 | 9.464959 | 9.444233 | 1 | Isco | -290.56 | -129.8995 | -120.286 | -125.1028 | -125.1028 | 1.183606 | 0.9332596 | 0.9215956 | 0.9274031 | 0.9274031
1258 | 42201.25 | 17:58 | 39.8647 | 39.8647 | 2582.03 | -1.07642 | -29008.1 | 0.0508268 | -0.615148 | 164.7 | 172.4 | 22.6 | 158.4 | 22 | 178.2 | 9.86243 | 110.925 | 1.85121 | 0.721188 | 0.209072 | -0.53341016 | -0.491253272 | 9.423277 | 9.465434 | 9.444355 | 1 | Isco | -290.56 | -129.9528 | -120.1753 | -125.0745 | -125.0745 | 1.183606 | 0.9333252 | 0.9214631 | 0.9273688 | 0.9273688
1259 | 42201.25 | 17:59 | 39.8813 | 39.8813 | 2575.26 | -1.07642 | -29008.1 | 0.0508453 | -0.614959 | 168.7 | 175.8 | 22.6 | 158.9 | 22 | 178 | 9.86243 | 110.925 | 1.85121 | 0.721097 | 0.209259 | -0.53317902 | -0.491728252 | 9.423508 | 9.464959 | 9.444233 | 1 | Isco | -290.56 | -129.8995 | -120.286 | -125.1028 | -125.1028 | 1.183606 | 0.9332596 | 0.9215956 | 0.9274031 | 0.9274031
1260 | 42201.25 | 18:00 | 39.8979 | 39.8979 | 2561.72 | -1.07642 | -29008.1 | 0.0508453 | -0.615525 | 223.4 | 178.8 | 22.6 | 174.9 | 21.9 | 177.9 | 9.86243 | 110.925 | 1.85121 | 0.720823 | 0.209445 | -0.53248306 | -0.492200692 | 9.424204 | 9.464486 | 9.444345 | 1 | Isco | -290.56 | -129.7387 | -120.396 | -125.0768 | -125.0768 | 1.183606 | 0.9330621 | 0.9217275 | 0.9273717 | 0.9273717
1261 | 42201.25 | 18:01 | 39.9144 | 39.9144 | 2573.42 | -1.07642 | -29008.1 | 0.0508268 | -0.61477 | 179.9 | 173.7 | 22.6 | 164.2 | 21.9 | 177.9 | 9.86243 | 110.925 | 1.85121 | 0.72128 | 0.209941 | -0.53364384 | -0.493460532 | 9.423043 | 9.463227 | 9.443135 | 1 | Isco | -290.56 | -130.0068 | -120.6893 | -125.3575 | -125.3575 | 1.183606 | 0.9333915 | 0.9220792 | 0.9277123 | 0.9277123
1262 | 42201.25 | 18:02 | 39.9311 | 39.9311 | 2578.03 | -1.07642 | -29008.1 | 0.0508268 | -0.614581 | 170.5 | 171.8 | 22.6 | 162.8 | 22 | 178 | 9.86243 | 110.925 | 1.85121 | 0.72128 | 0.208669 | -0.53364384 | -0.490229652 | 9.423043 | 9.466457 | 9.44475 | 1 | Isco | -290.56 | -130.0068 | -119.9369 | -124.9829 | -124.9829 | 1.183606 | 0.9333915 | 0.9211776 | 0.9272577 | 0.9272577
1263 | 42201.25 | 18:03 | 39.9478 | 39.9478 | 2578.96 | -1.07642 | -29008.1 | 0.0508453 | -0.615525 | 164.5 | 175.4 | 22.5 | 159.3 | 22 | 178 | 9.86243 | 110.925 | 1.85121 | 0.721402 | 0.208979 | -0.53395372 | -0.491017052 | 9.422733 | 9.46567 | 9.444202 | 1 | Isco | -290.56 | -130.0784 | -120.1203 | -125.1101 | -125.1101 | 1.183606 | 0.9334795 | 0.9213972 | 0.9274121 | 0.9274121
1264 | 42201.25 | 18:04 | 39.9642 | 39.9642 | 2575.26 | -1.07642 | -29008.1 | 0.0508453 | -0.615148 | 162.4 | 178.3 | 22.6 | 155.3 | 21.9 | 177.9 | 9.86243 | 110.925 | 1.85121 | 0.72128 | 0.209538 | -0.53364384 | -0.492436912 | 9.423043 | 9.46425 | 9.443647 | 1 | Isco | -290.56 | -130.0068 | -120.451 | -125.2388 | -125.2388 | 1.183606 | 0.9333915 | 0.9217934 | 0.9275683 | 0.9275683
1265 | 42201.25 | 18:05 | 39.9808 | 39.9808 | 2568.49 | -1.07642 | -29008.1 | 0.0508453 | -0.61477 | 161 | 175.2 | 22.6 | 155 | 21.9 | 177.7 | 9.86243 | 110.925 | 1.85121 | 0.720914 | 0.209755 | -0.5327142 | -0.492988092 | 9.423973 | 9.463699 | 9.443836 | 1 | Isco | -290.56 | -129.7921 | -120.5793 | -125.195 | -125.195 | 1.183606 | 0.9331277 | 0.9219473 | 0.927515 | 0.927515
1266 | 42201.25 | 18:06 | 39.9976 | 39.9976 | 2554.03 | -1.07642 | -29008.1 | 0.0508453 | -0.615148 | 169.4 | 170.8 | 22.5 | 154.1 | 21.9 | 177.4 | 9.86243 | 110.925 | 1.85121 | 0.720244 | 0.209445 | -0.5310124 | -0.492200692 | 9.425675 | 9.464486 | 9.44508 | 1 | Isco | -290.56 | -129.3989 | -120.396 | -124.9063 | -124.9063 | 1.183606 | 0.9326451 | 0.9217275 | 0.9271648 | 0.9271648
1267 | 42201.25 | 18:07 | 40.0142 | 40.0142 | 2534.03 | -1.07642 | -29008.1 | 0.0508453 | -0.615525 | 219.7 | 174 | 22.5 | 170.7 | 21.9 | 177.1 | 9.86243 | 110.925 | 1.85121 | 0.720244 | 0.21022 | -0.5310124 | -0.494169192 | 9.425675 | 9.462518 | 9.444096 | 1 | Isco | -290.56 | -129.3989 | -120.8543 | -125.1346 | -125.1346 | 1.183606 | 0.9326451 | 0.9222771 | 0.9274417 | 0.9274417
1268 | 42201.26 | 18:08 | 40.0308 | 40.0308 | 2536.8 | -1.07642 | -29008.1 | 0.0508453 | -0.614581 | 178.8 | 177.1 | 22.5 | 161 | 21.9 | 177 | 9.86243 | 110.925 | 1.85121 | 0.720518 | 0.210313 | -0.53170836 | -0.494405412 | 9.424979 | 9.462282 | 9.44363 | 1 | Isco | -290.56 | -129.5597 | -120.9093 | -125.2427 | -125.2427 | 1.183606 | 0.9328424 | 0.9223431 | 0.9275729 | 0.9275729
1269 | 42201.26 | 18:09 | 40.0473 | 40.0473 | 2540.8 | -1.07642 | -29008.1 | 0.0508453 | -0.614581 | 171.6 | 178.1 | 22.5 | 161.8 | 21.9 | 177 | 9.86243 | 110.925 | 1.85121 | 0.720731 | 0.210623 | -0.53224938 | -0.495192812 | 9.424438 | 9.461494 | 9.442966 | 1 | Isco | -290.56 | -129.6847 | -121.0926 | -125.3967 | -125.3967 | 1.183606 | 0.9329958 | 0.9225631 | 0.9277599 | 0.9277599
1270 | 42201.26 | 18:10 | 40.0639 | 40.0639 | 2545.41 | -1.07642 | -29008.1 | 0.0508268 | -0.615525 | 164.2 | 172.8 | 22.5 | 155.9 | 21.9 | 177 | 9.86243 | 110.925 | 1.85121 | 0.720731 | 0.209445 | -0.53224938 | -0.492200692 | 9.424438 | 9.464486 | 9.444462 | 1 | Isco | -290.56 | -129.6847 | -120.396 | -125.0497 | -125.0497 | 1.183606 | 0.9329958 | 0.9217275 | 0.9273388 | 0.9273388
1271 | 42201.26 | 18:11 | 40.0806 | 40.0806 | 2540.8 | -1.07642 | -29008.1 | 0.0508268 | -0.614959 | 169.4 | 171.1 | 22.6 | 155.4 | 21.9 | 176.9 | 9.86243 | 110.925 | 1.85121 | 0.720823 | 0.209941 | -0.53248306 | -0.493460532 | 9.424204 | 9.463227 | 9.443715 | 1 | Isco | -290.56 | -129.7387 | -120.6893 | -125.2229 | -125.2229 | 1.183606 | 0.9330621 | 0.9220792 | 0.927549 | 0.927549
1272 | 42201.26 | 18:12 | 40.0972 | 40.0972 | 2525.41 | -1.07642 | -29008.1 | 0.0508268 | -0.614581 | 223.7 | 175.2 | 22.6 | 171.3 | 21.9 | 176.8 | 9.86243 | 110.925 | 1.85121 | 0.720335 | 0.209848 | -0.53124354 | -0.493224312 | 9.425444 | 9.463463 | 9.444453 | 1 | Isco | -290.56 | -129.4524 | -120.6343 | -125.0518 | -125.0518 | 1.183606 | 0.9327106 | 0.9220132 | 0.9273413 | 0.9273413
1273 | 42201.26 | 18:13 | 40.1138 | 40.1138 | 2534.95 | -1.07642 | -29008.1 | 0.0508268 | -0.615148 | 175.9 | 177.9 | 22.6 | 164.4 | 21.9 | 176.8 | 9.86243 | 110.925 | 1.85121 | 0.720823 | 0.209941 | -0.53248306 | -0.493460532 | 9.424204 | 9.463227 | 9.443715 | 1 | Isco | -290.56 | -129.7387 | -120.6893 | -125.2229 | -125.2229 | 1.183606 | 0.9330621 | 0.9220792 | 0.927549 | 0.927549
1274 | 42201.26 | 18:14 | 40.1304 | 40.1304 | 2542.64 | -1.07642 | -29008.1 | 0.0508453 | -0.615525 | 170.7 | 175.1 | 22.6 | 164.2 | 21.9 | 176.9 | 9.86243 | 110.925 | 1.85121 | 0.721097 | 0.209848 | -0.53317902 | -0.493224312 | 9.423508 | 9.463463 | 9.443485 | 1 | Isco | -290.56 | -129.8995 | -120.6343 | -125.2762 | -125.2762 | 1.183606 | 0.9332596 | 0.9220132 | 0.9276137 | 0.9276137
1275 | 42201.26 | 18:15 | 40.1472 | 40.1472 | 2547.57 | -1.07642 | -29008.1 | 0.0508453 | -0.615525 | 164.1 | 170.7 | 22.6 | 157.3 | 21.9 | 177 | 9.86243 | 110.925 | 1.85121 | 0.721097 | 0.209662 | -0.53317902 | -0.492751872 | 9.423508 | 9.463935 | 9.443722 | 1 | Isco | -290.56 | -129.8995 | -120.5243 | -125.2215 | -125.2215 | 1.183606 | 0.9332596 | 0.9218813 | 0.9275472 | 0.9275472
1276 | 42201.26 | 18:16 | 40.1637 | 40.1637 | 2541.72 | -1.07642 | -29008.1 | 0.0508453 | -0.615336 | 161.9 | 174 | 22.6 | 155.5 | 21.9 | 176.9 | 9.86243 | 110.925 | 1.85121 | 0.720731 | 0.209445 | -0.53224938 | -0.492200692 | 9.424438 | 9.464486 | 9.444462 | 1 | Isco | -290.56 | -129.6847 | -120.396 | -125.0497 | -125.0497 | 1.183606 | 0.9329958 | 0.9217275 | 0.9273388 | 0.9273388
1277 | 42201.26 | 18:17 | 40.1803 | 40.1803 | 2531.26 | -1.07642 | -29008.1 | 0.0508453 | -0.615336 | 168.2 | 177.2 | 22.5 | 153.8 | 21.9 | 176.8 | 9.86243 | 110.925 | 1.85121 | 0.720518 | 0.21022 | -0.53170836 | -0.494169192 | 9.424979 | 9.462518 | 9.443748 | 1 | Isco | -290.56 | -129.5597 | -120.8543 | -125.2153 | -125.2153 | 1.183606 | 0.9328424 | 0.9222771 | 0.9275397 | 0.9275397
1278 | 42201.26 | 18:18 | 40.1969 | 40.1969 | 2516.79 | -1.07642 | -29008.1 | 0.0508453 | -0.61477 | 223.8 | 178.7 | 22.6 | 173.5 | 21.9 | 176.6 | 9.86243 | 110.925 | 1.85121 | 0.720061 | 0.210437 | -0.53054758 | -0.494720372 | 9.426139 | 9.461967 | 9.444053 | 1 | Isco | -290.56 | -129.2915 | -120.9826 | -125.1446 | -125.1446 | 1.183606 | 0.9325133 | 0.9224311 | 0.9274539 | 0.9274539
1279 | 42201.26 | 18:19 | 40.2135 | 40.2135 | 2527.26 | -1.07642 | -29008.1 | 0.0508453 | -0.615148 | 178.9 | 172.9 | 22.6 | 163.6 | 22 | 176.5 | 9.86243 | 110.925 | 1.85121 | 0.720518 | 0.210437 | -0.53170836 | -0.494720372 | 9.424979 | 9.461967 | 9.443473 | 1 | Isco | -290.56 | -129.5597 | -120.9826 | -125.2792 | -125.2792 | 1.183606 | 0.9328424 | 0.9224311 | 0.9276172 | 0.9276172
1280 | 42201.26 | 18:20 | 40.2301 | 40.2301 | 2531.26 | -1.07642 | -29008.1 | 0.0508453 | -0.615336 | 172.8 | 169.7 | 22.5 | 163.5 | 21.9 | 176.7 | 9.86243 | 110.925 | 1.85121 | 0.72064 | 0.210313 | -0.53201824 | -0.494405412 | 9.424669 | 9.462282 | 9.443475 | 1 | Isco | -290.56 | -129.6313 | -120.9093 | -125.2786 | -125.2786 | 1.183606 | 0.9329303 | 0.9223431 | 0.9276165 | 0.9276165
1281 | 42201.26 | 18:21 | 40.2467 | 40.2467 | 2533.1 | -1.07642 | -29008.1 | 0.0508453 | -0.614959 | 171.8 | 167.4 | 22.6 | 158.3 | 21.9 | 176.8 | 9.86243 | 110.925 | 1.85121 | 0.721005 | 0.209941 | -0.53294534 | -0.493460532 | 9.423742 | 9.463227 | 9.443484 | 1 | Isco | -290.56 | -129.8455 | -120.6893 | -125.2765 | -125.2765 | 1.183606 | 0.9331933 | 0.9220792 | 0.927614 | 0.927614
1282 | 42201.27 | 18:22 | 40.2634 | 40.2634 | 2522.64 | -1.07642 | -29008.1 | 0.0508268 | -0.61477 | 230.3 | 166.1 | 22.6 | 175.4 | 21.9 | 176.8 | 9.86243 | 110.925 | 1.85121 | 0.720731 | 0.210313 | -0.53224938 | -0.494405412 | 9.424438 | 9.462282 | 9.44336 | 1 | Isco | -290.56 | -129.6847 | -120.9093 | -125.3054 | -125.3054 | 1.183606 | 0.9329958 | 0.9223431 | 0.9276491 | 0.9276491
1283 | 42201.27 | 18:23 | 40.28 | 40.28 | 2531.26 | -1.07642 | -29008.1 | 0.0508453 | -0.615525 | 172.4 | 165 | 22.6 | 163.8 | 21.9 | 177 | 9.86243 | 110.925 | 1.85121 | 0.720823 | 0.209848 | -0.53248306 | -0.493224312 | 9.424204 | 9.463463 | 9.443833 | 1 | Isco | -290.56 | -129.7387 | -120.6343 | -125.1955 | -125.1955 | 1.183606 | 0.9330621 | 0.9220132 | 0.9275157 | 0.9275157
1284 | 42201.27 | 18:24 | 40.2967 | 40.2967 | 2532.18 | -1.07642 | -29008.1 | 0.0508453 | -0.61477 | 165.5 | 170.6 | 22.6 | 157.5 | 21.9 | 177.1 | 9.86243 | 110.925 | 1.85121 | 0.721097 | 0.211492 | -0.53317902 | -0.497400072 | 9.423508 | 9.459287 | 9.441397 | 1 | Isco | -290.56 | -129.8995 | -121.6062 | -125.7603 | -125.7603 | 1.183606 | 0.9332596 | 0.9231801 | 0.9282016 | 0.9282016
1285 | 42201.27 | 18:25 | 40.3132 | 40.3132 | 2527.26 | -1.07642 | -29008.1 | 0.0508453 | -0.615336 | 162.8 | 175.3 | 22.6 | 155.6 | 21.9 | 177.2 | 9.86243 | 110.925 | 1.85121 | 0.720731 | 0.210902 | -0.53224938 | -0.495901472 | 9.424438 | 9.460786 | 9.442612 | 1 | Isco | -290.56 | -129.6847 | -121.2575 | -125.4788 | -125.4788 | 1.183606 | 0.9329958 | 0.9227611 | 0.9278596 | 0.9278596
1286 | 42201.27 | 18:26 | 40.3297 | 40.3297 | 2520.49 | -1.07642 | -29008.1 | 0.0508453 | -0.614581 | 161.2 | 177.6 | 22.6 | 155.4 | 21.9 | 177.1 | 9.86243 | 110.925 | 1.85121 | 0.720335 | 0.211771 | -0.53124354 | -0.498108732 | 9.425444 | 9.458578 | 9.442011 | 1 | Isco | -290.56 | -129.4524 | -121.771 | -125.6181 | -125.6181 | 1.183606 | 0.9327106 | 0.9233783 | 0.9280288 | 0.9280288
1287 | 42201.27 | 18:27 | 40.3464 | 40.3464 | 2510.95 | -1.07642 | -29008.1 | 0.0508268 | -0.614581 | 165.6 | 173.8 | 22.6 | 155 | 21.9 | 176.9 | 9.86243 | 110.925 | 1.85121 | 0.719757 | 0.211088 | -0.52977542 | -0.496373912 | 9.426912 | 9.460313 | 9.443612 | 1 | Isco | -290.56 | -129.1131 | -121.3674 | -125.2468 | -125.2468 | 1.183606 | 0.9322944 | 0.9228932 | 0.9275779 | 0.9275779
1288 | 42201.27 | 18:28 | 40.363 | 40.363 | 2492.79 | -1.07642 | -29008.1 | 0.0508453 | -0.615525 | 221.4 | 169.6 | 22.6 | 169.7 | 21.9 | 176.6 | 9.86243 | 110.925 | 1.85121 | 0.7193 | 0.211585 | -0.52861464 | -0.497636292 | 9.428072 | 9.459051 | 9.443562 | 1 | Isco | -290.56 | -128.8448 | -121.6611 | -125.2586 | -125.2586 | 1.183606 | 0.9319656 | 0.9232462 | 0.9275922 | 0.9275922
1289 | 42201.27 | 18:29 | 40.3796 | 40.3796 | 2495.56 | -1.07642 | -29008.1 | 0.0508268 | -0.614959 | 176.8 | 172.7 | 22.6 | 161.8 | 21.9 | 176.6 | 9.86243 | 110.925 | 1.85121 | 0.719665 | 0.211957 | -0.52954174 | -0.498581172 | 9.427145 | 9.458106 | 9.442626 | 1 | Isco | -290.56 | -129.0591 | -121.8809 | -125.4756 | -125.4756 | 1.183606 | 0.9322282 | 0.9235105 | 0.9278557 | 0.9278557
1290 | 42201.27 | 18:30 | 40.3963 | 40.3963 | 2497.72 | -1.07642 | -29008.1 | 0.0508268 | -0.615336 | 173.2 | 169 | 22.6 | 164.3 | 22 | 176.6 | 9.86243 | 110.925 | 1.85121 | 0.719757 | 0.211771 | -0.52977542 | -0.498108732 | 9.426912 | 9.458578 | 9.442745 | 1 | Isco | -290.56 | -129.1131 | -121.771 | -125.4479 | -125.4479 | 1.183606 | 0.9322944 | 0.9233783 | 0.9278221 | 0.9278221
1291 | 42201.27 | 18:31 | 40.4128 | 40.4128 | 2497.72 | -1.07642 | -29008.1 | 0.0508268 | -0.614959 | 173.4 | 166.3 | 22.6 | 157.6 | 22 | 176.6 | 9.86243 | 110.925 | 1.85121 | 0.71997 | 0.212081 | -0.53031644 | -0.498896132 | 9.426371 | 9.457791 | 9.442081 | 1 | Isco | -290.56 | -129.2381 | -121.9541 | -125.6019 | -125.6019 | 1.183606 | 0.9324478 | 0.9235987 | 0.9280091 | 0.9280091
1292 | 42201.27 | 18:32 | 40.4295 | 40.4295 | 2486.02 | -1.07642 | -29008.1 | 0.0508268 | -0.614959 | 225.9 | 164.7 | 22.6 | 172.9 | 22 | 176.6 | 9.86243 | 110.925 | 1.85121 | 0.719665 | 0.213322 | -0.52954174 | -0.502048272 | 9.427145 | 9.454639 | 9.440892 | 1 | Isco | -290.56 | -129.0591 | -122.687 | -125.8775 | -125.8775 | 1.183606 | 0.9322282 | 0.9244813 | 0.928344 | 0.928344
1293 | 42201.27 | 18:33 | 40.4461 | 40.4461 | 2493.72 | -1.07642 | -29008.1 | 0.0508268 | -0.615148 | 171.6 | 170.3 | 22.6 | 163.6 | 22 | 176.8 | 9.86243 | 110.925 | 1.85121 | 0.71997 | 0.213228 | -0.53031644 | -0.501809512 | 9.426371 | 9.454878 | 9.440624 | 1 | Isco | -290.56 | -129.2381 | -122.6315 | -125.9396 | -125.9396 | 1.183606 | 0.9324478 | 0.9244145 | 0.9284195 | 0.9284195
1294 | 42201.27 | 18:34 | 40.4626 | 40.4626 | 2497.72 | -1.07642 | -29008.1 | 0.0508453 | -0.614959 | 165 | 175 | 22.6 | 157.3 | 22 | 176.9 | 9.85073 | 110.925 | 1.85121 | 0.719665 | 0.212453 | -0.52954174 | -0.499841012 | 9.427145 | 9.456846 | 9.441996 | 1 | Isco | -290.56 | -129.0591 | -122.1739 | -125.6216 | -125.6216 | 1.183606 | 0.9322282 | 0.9238631 | 0.9280331 | 0.9280331
1295 | 42201.27 | 18:35 | 40.4793 | 40.4793 | 2496.48 | -1.07642 | -29008.1 | 0.0508268 | -0.614581 | 162.4 | 178.2 | 22.6 | 156.1 | 22 | 176.9 | 9.86243 | 110.925 | 1.85121 | 0.719665 | 0.213228 | -0.52954174 | -0.501809512 | 9.427145 | 9.454878 | 9.441011 | 1 | Isco | -290.56 | -129.0591 | -122.6315 | -125.8498 | -125.8498 | 1.183606 | 0.9322282 | 0.9244145 | 0.9283104 | 0.9283104
1296 | 42201.27 | 18:36 | 40.4958 | 40.4958 | 2491.87 | -1.07642 | -29008.1 | 0.0508453 | -0.615525 | 160.9 | 173.3 | 22.6 | 153.9 | 22 | 176.8 | 9.86243 | 110.925 | 1.85121 | 0.719208 | 0.212639 | -0.52838096 | -0.500313452 | 9.428306 | 9.456374 | 9.44234 | 1 | Isco | -290.56 | -128.7908 | -122.2837 | -125.5418 | -125.5418 | 1.183606 | 0.9318994 | 0.9239954 | 0.9279362 | 0.9279362
1297 | 42201.28 | 18:37 | 40.5125 | 40.5125 | 2479.25 | -1.07642 | -29008.1 | 0.0508453 | -0.614581 | 169.6 | 170.5 | 22.6 | 152.4 | 22 | 176.6 | 9.86243 | 110.925 | 1.85121 | 0.719025 | 0.213322 | -0.52791614 | -0.502048272 | 9.428771 | 9.454639 | 9.441705 | 1 | Isco | -290.56 | -128.6833 | -122.687 | -125.6891 | -125.6891 | 1.183606 | 0.9317678 | 0.9244813 | 0.928115 | 0.928115
1298 | 42201.28 | 18:38 | 40.5291 | 40.5291 | 2460.17 | -1.07642 | -29008.1 | 0.0508453 | -0.615525 | 222.5 | 173.8 | 22.6 | 171.5 | 22 | 176.3 | 9.86243 | 110.925 | 1.85121 | 0.718447 | 0.213322 | -0.52644802 | -0.502048272 | 9.430239 | 9.454639 | 9.442439 | 1 | Isco | -290.56 | -128.3438 | -122.687 | -125.5189 | -125.5189 | 1.183606 | 0.9313522 | 0.9244813 | 0.9279083 | 0.9279083
1299 | 42201.28 | 18:39 | 40.5458 | 40.5458 | 2466.02 | -1.07642 | -29008.1 | 0.0508268 | -0.614959 | 179.6 | 177.7 | 22.6 | 160.6 | 22 | 176.2 | 9.86243 | 110.925 | 1.85121 | 0.718812 | 0.213042 | -0.52737512 | -0.501337072 | 9.429312 | 9.45535 | 9.442331 | 1 | Isco | -290.56 | -128.5582 | -122.5217 | -125.5439 | -125.5439 | 1.183606 | 0.9316146 | 0.9242821 | 0.9279387 | 0.9279387
1300 | 42201.28 | 18:40 | 40.5624 | 40.5624 | 2472.48 | -1.07642 | -29008.1 | 0.0508453 | -0.61477 | 171.9 | 176.4 | 22.6 | 164.1 | 21.9 | 176.3 | 9.86243 | 110.925 | 1.85121 | 0.719208 | 0.212949 | -0.52838096 | -0.501100852 | 9.428306 | 9.455586 | 9.441946 | 1 | Isco | -290.56 | -128.7908 | -122.4668 | -125.6331 | -125.6331 | 1.183606 | 0.9318994 | 0.9242159 | 0.9280471 | 0.9280471
1301 | 42201.28 | 18:41 | 40.5789 | 40.5789 | 2479.25 | -1.07642 | -29008.1 | 0.0508453 | -0.615336 | 164 | 170.9 | 22.6 | 156.8 | 22 | 176.3 | 9.86243 | 110.925 | 1.85121 | 0.719025 | 0.213135 | -0.52791614 | -0.501573292 | 9.428771 | 9.455114 | 9.441942 | 1 | Isco | -290.56 | -128.6833 | -122.5766 | -125.634 | -125.634 | 1.183606 | 0.9317678 | 0.9243483 | 0.9280481 | 0.9280481
1302 | 42201.28 | 18:42 | 40.5955 | 40.5955 | 2473.71 | -1.07642 | -29008.1 | 0.0508453 | -0.615525 | 167.3 | 172.4 | 22.6 | 153.1 | 21.9 | 176.2 | 9.86243 | 110.925 | 1.85121 | 0.718904 | 0.212825 | -0.5276088 | -0.500785892 | 9.429078 | 9.455901 | 9.44249 | 1 | Isco | -290.56 | -128.6123 | -122.3935 | -125.5071 | -125.5071 | 1.183606 | 0.9316807 | 0.9241277 | 0.927894 | 0.927894
1303 | 42201.28 | 18:43 | 40.6122 | 40.6122 | 2461.1 | -1.07642 | -29008.1 | 0.0508268 | -0.615525 | 222.7 | 175.3 | 22.6 | 171.8 | 21.9 | 176.1 | 9.86243 | 110.925 | 1.85121 | 0.718812 | 0.213228 | -0.52737512 | -0.501809512 | 9.429312 | 9.454878 | 9.442095 | 1 | Isco | -290.56 | -128.5582 | -122.6315 | -125.5987 | -125.5987 | 1.183606 | 0.9316146 | 0.9244145 | 0.9280052 | 0.9280052
1304 | 42201.28 | 18:44 | 40.6288 | 40.6288 | 2471.56 | -1.07642 | -29008.1 | 0.0508453 | -0.615148 | 175.5 | 177.6 | 22.6 | 162.7 | 22 | 176.2 | 9.86243 | 110.925 | 1.85121 | 0.7193 | 0.213042 | -0.52861464 | -0.501337072 | 9.428072 | 9.45535 | 9.441711 | 1 | Isco | -290.56 | -128.8448 | -122.5217 | -125.6876 | -125.6876 | 1.183606 | 0.9319656 | 0.9242821 | 0.9281132 | 0.9281132
1305 | 42201.28 | 18:45 | 40.6455 | 40.6455 | 2480.18 | -1.07642 | -29008.1 | 0.0508268 | -0.615148 | 172.4 | 174.4 | 22.6 | 164.6 | 21.9 | 176.2 | 9.86243 | 110.925 | 1.85121 | 0.719391 | 0.21236 | -0.52884578 | -0.499604792 | 9.427841 | 9.457082 | 9.442462 | 1 | Isco | -290.56 | -128.8982 | -122.1189 | -125.5136 | -125.5136 | 1.183606 | 0.9320311 | 0.923797 | 0.9279018 | 0.9279018
1306 | 42201.28 | 18:46 | 40.662 | 40.662 | 2486.95 | -1.07642 | -29008.1 | 0.0508268 | -0.615525 | 164.4 | 169.8 | 22.6 | 157.2 | 22 | 176.4 | 9.86243 | 110.925 | 1.85121 | 0.719482 | 0.212546 | -0.52907692 | -0.500077232 | 9.42761 | 9.45661 | 9.44211 | 1 | Isco | -290.56 | -128.9517 | -122.2288 | -125.5951 | -125.5951 | 1.183606 | 0.9320965 | 0.9239293 | 0.9280009 | 0.9280009
1307 | 42201.28 | 18:47 | 40.6787 | 40.6787 | 2483.25 | -1.07642 | -29008.1 | 0.0508453 | -0.61477 | 171.8 | 172.5 | 22.6 | 153.5 | 22 | 176.3 | 9.86243 | 110.925 | 1.85121 | 0.719208 | 0.212546 | -0.52838096 | -0.500077232 | 9.428306 | 9.45661 | 9.442458 | 1 | Isco | -290.56 | -128.7908 | -122.2288 | -125.5145 | -125.5145 | 1.183606 | 0.9318994 | 0.9239293 | 0.9279029 | 0.9279029
1308 | 42201.28 | 18:48 | 40.6953 | 40.6953 | 2471.56 | -1.07642 | -29008.1 | 0.0508268 | -0.61477 | 224.8 | 169.1 | 22.6 | 170.9 | 22 | 176.3 | 9.86243 | 110.925 | 1.85121 | 0.7193 | 0.212639 | -0.52861464 | -0.500313452 | 9.428072 | 9.456374 | 9.442223 | 1 | Isco | -290.56 | -128.8448 | -122.2837 | -125.5689 | -125.5689 | 1.183606 | 0.9319656 | 0.9239954 | 0.9279691 | 0.9279691
1309 | 42201.28 | 18:49 | 40.7118 | 40.7118 | 2479.25 | -1.07642 | -29008.1 | 0.0508268 | -0.615525 | 180.7 | 166.6 | 22.6 | 164 | 22 | 176.3 | 9.86243 | 110.925 | 1.85121 | 0.719665 | 0.212453 | -0.52954174 | -0.499841012 | 9.427145 | 9.456846 | 9.441996 | 1 | Isco | -290.56 | -129.0591 | -122.1739 | -125.6216 | -125.6216 | 1.183606 | 0.9322282 | 0.9238631 | 0.9280331 | 0.9280331
1310 | 42201.28 | 18:50 | 40.7283 | 40.7283 | 2481.41 | -1.07642 | -29008.1 | 0.0508453 | -0.615525 | 177.1 | 171.6 | 22.6 | 159.3 | 22 | 176.5 | 9.85073 | 110.925 | 1.85121 | 0.719665 | 0.212081 | -0.52954174 | -0.498896132 | 9.427145 | 9.457791 | 9.442468 | 1 | Isco | -290.56 | -129.0591 | -121.9541 | -125.5121 | -125.5121 | 1.183606 | 0.9322282 | 0.9235987 | 0.9279001 | 0.9279001
1311 | 42201.29 | 18:51 | 40.7449 | 40.7449 | 2485.1 | -1.07642 | -29008.1 | 0.0508453 | -0.614581 | 170.2 | 175.9 | 22.6 | 163.6 | 22 | 176.6 | 9.86243 | 110.925 | 1.85121 | 0.719665 | 0.21236 | -0.52954174 | -0.499604792 | 9.427145 | 9.457082 | 9.442114 | 1 | Isco | -290.56 | -129.0591 | -122.1189 | -125.5943 | -125.5943 | 1.183606 | 0.9322282 | 0.923797 | 0.9279998 | 0.9279998
1312 | 42201.29 | 18:52 | 40.7617 | 40.7617 | 2490.02 | -1.07642 | -29008.1 | 0.0508453 | -0.61477 | 164 | 178 | 22.6 | 155.4 | 22 | 176.7 | 9.86243 | 110.925 | 1.85121 | 0.719665 | 0.212639 | -0.52954174 | -0.500313452 | 9.427145 | 9.456374 | 9.441759 | 1 | Isco | -290.56 | -129.0591 | -122.2837 | -125.6764 | -125.6764 | 1.183606 | 0.9322282 | 0.9239954 | 0.9280996 | 0.9280996
1313 | 42201.29 | 18:53 | 40.7783 | 40.7783 | 2488.79 | -1.07642 | -29008.1 | 0.0508453 | -0.615525 | 161.7 | 172.3 | 22.6 | 154.5 | 22 | 176.7 | 9.86243 | 110.925 | 1.85121 | 0.719482 | 0.212949 | -0.52907692 | -0.501100852 | 9.42761 | 9.455586 | 9.441598 | 1 | Isco | -290.56 | -128.9517 | -122.4668 | -125.7138 | -125.7138 | 1.183606 | 0.9320965 | 0.9242159 | 0.9281451 | 0.9281451
1314 | 42201.29 | 18:54 | 40.7948 | 40.7948 | 2479.25 | -1.07642 | -29008.1 | 0.0508268 | -0.615776 | 160.3 | 171.4 | 22.6 | 153.7 | 21.9 | 176.5 | 9.86243 | 110.925 | 1.85121 | 0.719208 | 0.213042 | -0.52838096 | -0.501337072 | 9.428306 | 9.45535 | 9.441828 | 1 | Isco | -290.56 | -128.7908 | -122.5217 | -125.6605 | -125.6605 | 1.183606 | 0.9318994 | 0.9242821 | 0.9280803 | 0.9280803
1315 | 42201.29 | 18:55 | 40.8114 | 40.8114 | 2466.02 | -1.07642 | -29008.1 | 0.0508268 | -0.61477 | 165.4 | 174.3 | 22.6 | 153.3 | 22 | 176.2 | 9.86243 | 110.925 | 1.85121 | 0.718721 | 0.213135 | -0.52714398 | -0.501573292 | 9.429543 | 9.455114 | 9.442328 | 1 | Isco | -290.56 | -128.5048 | -122.5766 | -125.5445 | -125.5445 | 1.183606 | 0.9315492 | 0.9243483 | 0.9279394 | 0.9279394
1316 | 42201.29 | 18:56 | 40.8281 | 40.8281 | 2447.56 | -1.07642 | -29008.1 | 0.0508453 | -0.614959 | 220.6 | 177.9 | 22.6 | 169.7 | 22 | 175.9 | 9.86243 | 110.925 | 1.85121 | 0.718447 | 0.213322 | -0.52644802 | -0.502048272 | 9.430239 | 9.454639 | 9.442439 | 1 | Isco | -290.56 | -128.3438 | -122.687 | -125.5189 | -125.5189 | 1.183606 | 0.9313522 | 0.9244813 | 0.9279083 | 0.9279083
1317 | 42201.29 | 18:57 | 40.8447 | 40.8447 | 2456.17 | -1.07642 | -29008.1 | 0.0508453 | -0.614959 | 176.1 | 176.2 | 22.6 | 162.6 | 21.9 | 175.8 | 9.86243 | 110.925 | 1.85121 | 0.718904 | 0.213415 | -0.5276088 | -0.502284492 | 9.429078 | 9.454403 | 9.44174 | 1 | Isco | -290.56 | -128.6123 | -122.7419 | -125.6808 | -125.6808 | 1.183606 | 0.9316807 | 0.9245475 | 0.928105 | 0.928105
1318 | 42201.29 | 18:58 | 40.8613 | 40.8613 | 2461.1 | -1.07642 | -29008.1 | 0.0508268 | -0.614959 | 173.3 | 171.1 | 22.6 | 162.3 | 22 | 175.8 | 9.86243 | 110.925 | 1.85121 | 0.718904 | 0.212267 | -0.5276088 | -0.499368572 | 9.429078 | 9.457318 | 9.443198 | 1 | Isco | -290.56 | -128.6123 | -122.064 | -125.3428 | -125.3428 | 1.183606 | 0.9316807 | 0.9237309 | 0.9276945 | 0.9276945
1319 | 42201.29 | 18:59 | 40.8779 | 40.8779 | 2465.1 | -1.07642 | -29008.1 | 0.0508268 | -0.614959 | 170.3 | 172.7 | 22.6 | 157.1 | 22 | 175.9 | 9.86243 | 110.925 | 1.85121 | 0.719117 | 0.212732 | -0.52814982 | -0.500549672 | 9.428537 | 9.456137 | 9.442337 | 1 | Isco | -290.56 | -128.7373 | -122.3386 | -125.5424 | -125.5424 | 1.183606 | 0.9318339 | 0.9240616 | 0.9279369 | 0.9279369
1320 | 42201.29 | 19:00 | 40.8945 | 40.8945 | 2458.33 | -1.07642 | -29008.1 | 0.0508268 | -0.614581 | 223.4 | 175.8 | 22.6 | 172.5 | 22 | 175.9 | 9.86243 | 110.925 | 1.85121 | 0.7193 | 0.213135 | -0.52861464 | -0.501573292 | 9.428072 | 9.455114 | 9.441593 | 1 | Isco | -290.56 | -128.8448 | -122.5766 | -125.715 | -125.715 | 1.183606 | 0.9319656 | 0.9243483 | 0.9281465 | 0.9281465
1321 | 42201.29 | 19:01 | 40.911 | 40.911 | 2473.71 | -1.07642 | -29008.1 | 0.0508453 | -0.614581 | 177.5 | 178.3 | 22.6 | 163.8 | 22 | 176.1 | 9.86243 | 110.925 | 1.85121 | 0.719665 | 0.212825 | -0.52954174 | -0.500785892 | 9.427145 | 9.455901 | 9.441523 | 1 | Isco | -290.56 | -129.0591 | -122.3935 | -125.7312 | -125.7312 | 1.183606 | 0.9322282 | 0.9241277 | 0.9281662 | 0.9281662
1322 | 42201.29 | 19:02 | 40.9277 | 40.9277 | 2485.1 | -1.07642 | -29008.1 | 0.0508453 | -0.615336 | 171.1 | 172.7 | 22.6 | 161.9 | 22 | 176.3 | 9.86243 | 110.925 | 1.85121 | 0.719757 | 0.212174 | -0.52977542 | -0.499132352 | 9.426912 | 9.457555 | 9.442233 | 1 | Isco | -290.56 | -129.1131 | -122.0091 | -125.5666 | -125.5666 | 1.183606 | 0.9322944 | 0.9236648 | 0.9279662 | 0.9279662
1323 | 42201.29 | 19:03 | 40.9443 | 40.9443 | 2491.87 | -1.07642 | -29008.1 | 0.0508268 | -0.615336 | 164.3 | 172 | 22.6 | 156.9 | 22 | 176.3 | 9.86243 | 110.925 | 1.85121 | 0.720153 | 0.212453 | -0.53078126 | -0.499841012 | 9.425906 | 9.456846 | 9.441376 | 1 | Isco | -290.56 | -129.3455 | -122.1739 | -125.7653 | -125.7653 | 1.183606 | 0.9325795 | 0.9238631 | 0.9282077 | 0.9282077
1324 | 42201.29 | 19:04 | 40.9609 | 40.9609 | 2490.02 | -1.07642 | -29008.1 | 0.0508453 | -0.615336 | 161.8 | 175 | 22.6 | 155.7 | 22 | 176.4 | 9.86243 | 110.925 | 1.85121 | 0.719757 | 0.211771 | -0.52977542 | -0.498108732 | 9.426912 | 9.458578 | 9.442745 | 1 | Isco | -290.56 | -129.1131 | -121.771 | -125.4479 | -125.4479 | 1.183606 | 0.9322944 | 0.9233783 | 0.9278221 | 0.9278221
1325 | 42201.29 | 19:05 | 40.9775 | 40.9775 | 2483.25 | -1.07642 | -29008.1 | 0.0508268 | -0.61477 | 160.4 | 177.5 | 22.6 | 153.6 | 22 | 176.3 | 9.86243 | 110.925 | 1.85121 | 0.719482 | 0.212081 | -0.52907692 | -0.498896132 | 9.42761 | 9.457791 | 9.442701 | 1 | Isco | -290.56 | -128.9517 | -121.9541 | -125.4582 | -125.4582 | 1.183606 | 0.9320965 | 0.9235987 | 0.9278346 | 0.9278346
1326 | 42201.3 | 19:06 | 40.9941 | 40.9941 | 2474.64 | -1.07642 | -29008.1 | 0.0508453 | -0.614581 | 166 | 174.9 | 22.6 | 152.8 | 22 | 176.1 | 9.86243 | 110.925 | 1.85121 | 0.719025 | 0.212267 | -0.52791614 | -0.499368572 | 9.428771 | 9.457318 | 9.443045 | 1 | Isco | -290.56 | -128.6833 | -122.064 | -125.3784 | -125.3784 | 1.183606 | 0.9317678 | 0.9237309 | 0.9277377 | 0.9277377
1327 | 42201.3 | 19:07 | 41.0106 | 41.0106 | 2458.33 | -1.07642 | -29008.1 | 0.0508453 | -0.614581 | 224.4 | 170.7 | 22.6 | 170.5 | 22 | 175.8 | 9.86243 | 110.925 | 1.85121 | 0.718904 | 0.213228 | -0.5276088 | -0.501809512 | 9.429078 | 9.454878 | 9.441978 | 1 | Isco | -290.56 | -128.6123 | -122.6315 | -125.6258 | -125.6258 | 1.183606 | 0.9316807 | 0.9244145 | 0.9280381 | 0.9280381
1328 | 42201.3 | 19:08 | 41.0274 | 41.0274 | 2462.02 | -1.07642 | -29008.1 | 0.0508453 | -0.614581 | 177.1 | 173.2 | 22.6 | 161.5 | 22 | 175.8 | 9.86243 | 110.925 | 1.85121 | 0.719391 | 0.21236 | -0.52884578 | -0.499604792 | 9.427841 | 9.457082 | 9.442462 | 1 | Isco | -290.56 | -128.8982 | -122.1189 | -125.5136 | -125.5136 | 1.183606 | 0.9320311 | 0.923797 | 0.9279018 | 0.9279018
1329 | 42201.3 | 19:09 | 41.044 | 41.044 | 2466.02 | -1.07642 | -29008.1 | 0.0508268 | -0.615525 | 171 | 169.7 | 22.6 | 161.6 | 22 | 175.8 | 9.86243 | 110.925 | 1.85121 | 0.719482 | 0.212267 | -0.52907692 | -0.499368572 | 9.42761 | 9.457318 | 9.442464 | 1 | Isco | -290.56 | -128.9517 | -122.064 | -125.513 | -125.513 | 1.183606 | 0.9320965 | 0.9237309 | 0.9279011 | 0.9279011
1330 | 42201.3 | 19:10 | 41.0605 | 41.0605 | 2467.87 | -1.07642 | -29008.1 | 0.0508453 | -0.614581 | 163.5 | 173.5 | 22.6 | 158.7 | 22 | 175.9 | 9.86243 | 110.925 | 1.85121 | 0.719665 | 0.212081 | -0.52954174 | -0.498896132 | 9.427145 | 9.457791 | 9.442468 | 1 | Isco | -290.56 | -129.0591 | -121.9541 | -125.5121 | -125.5121 | 1.183606 | 0.9322282 | 0.9235987 | 0.9279001 | 0.9279001
1331 | 42201.3 | 19:11 | 41.0772 | 41.0772 | 2463.87 | -1.07642 | -29008.1 | 0.0508453 | -0.614959 | 161 | 177.4 | 22.6 | 154.2 | 22 | 175.8 | 9.86243 | 110.925 | 1.85121 | 0.719482 | 0.212453 | -0.52907692 | -0.499841012 | 9.42761 | 9.456846 | 9.442228 | 1 | Isco | -290.56 | -128.9517 | -122.1739 | -125.5678 | -125.5678 | 1.183606 | 0.9320965 | 0.9238631 | 0.9279676 | 0.9279676
1332 | 42201.3 | 19:12 | 41.0937 | 41.0937 | 2457.4 | -1.07642 | -29008.1 | 0.0508453 | -0.614581 | 169.7 | 176.9 | 22.6 | 151.2 | 21.9 | 175.7 | 9.86243 | 110.925 | 1.85121 | 0.719117 | 0.21236 | -0.52814982 | -0.499604792 | 9.428537 | 9.457082 | 9.44281 | 1 | Isco | -290.56 | -128.7373 | -122.1189 | -125.4329 | -125.4329 | 1.183606 | 0.9318339 | 0.923797 | 0.9278039 | 0.9278039
1333 | 42201.3 | 19:13 | 41.1103 | 41.1103 | 2443.86 | -1.07642 | -29008.1 | 0.0508268 | -0.615336 | 221.5 | 171.9 | 22.6 | 171.5 | 21.9 | 175.4 | 9.85073 | 110.925 | 1.85121 | 0.719025 | 0.213228 | -0.52791614 | -0.501809512 | 9.428771 | 9.454878 | 9.441824 | 1 | Isco | -290.56 | -128.6833 | -122.6315 | -125.6614 | -125.6614 | 1.183606 | 0.9317678 | 0.9244145 | 0.9280814 | 0.9280814
1334 | 42201.3 | 19:14 | 41.127 | 41.127 | 2451.56 | -1.07642 | -29008.1 | 0.0508453 | -0.615336 | 175.7 | 172.6 | 22.6 | 160.7 | 21.9 | 175.5 | 9.86243 | 110.925 | 1.85121 | 0.719025 | 0.21236 | -0.52791614 | -0.499604792 | 9.428771 | 9.457082 | 9.442927 | 1 | Isco | -290.56 | -128.6833 | -122.1189 | -125.4058 | -125.4058 | 1.183606 | 0.9317678 | 0.923797 | 0.927771 | 0.927771
1335 | 42201.3 | 19:15 | 41.1437 | 41.1437 | 2454.33 | -1.07642 | -29008.1 | 0.0508453 | -0.61477 | 172.2 | 175.5 | 22.6 | 162.1 | 21.9 | 175.5 | 9.86243 | 110.925 | 1.85121 | 0.719391 | 0.212639 | -0.52884578 | -0.500313452 | 9.427841 | 9.456374 | 9.442107 | 1 | Isco | -290.56 | -128.8982 | -122.2837 | -125.5957 | -125.5957 | 1.183606 | 0.9320311 | 0.9239954 | 0.9280016 | 0.9280016
1336 | 42201.3 | 19:16 | 41.1602 | 41.1602 | 2461.1 | -1.07642 | -29008.1 | 0.0508453 | -0.61477 | 163.6 | 178 | 22.6 | 156.5 | 21.9 | 175.7 | 9.85073 | 110.925 | 1.85121 | 0.719574 | 0.212546 | -0.5293106 | -0.500077232 | 9.427376 | 9.45661 | 9.441993 | 1 | Isco | -290.56 | -129.0057 | -122.2288 | -125.6222 | -125.6222 | 1.183606 | 0.9321627 | 0.9239293 | 0.9280338 | 0.9280338
1337 | 42201.3 | 19:17 | 41.1767 | 41.1767 | 2461.1 | -1.07642 | -29008.1 | 0.0508453 | -0.614581 | 171.1 | 172.7 | 22.5 | 154.7 | 21.9 | 175.7 | 9.86243 | 110.925 | 1.85121 | 0.719208 | 0.211957 | -0.52838096 | -0.498581172 | 9.428306 | 9.458106 | 9.443206 | 1 | Isco | -290.56 | -128.7908 | -121.8809 | -125.341 | -125.341 | 1.183606 | 0.9318994 | 0.9235105 | 0.9276923 | 0.9276923
1338 | 42201.3 | 19:18 | 41.1934 | 41.1934 | 2450.63 | -1.07642 | -29008.1 | 0.0508268 | -0.614959 | 222.5 | 173.2 | 22.5 | 171.6 | 21.9 | 175.5 | 9.86243 | 110.925 | 1.85121 | 0.719117 | 0.212546 | -0.52814982 | -0.500077232 | 9.428537 | 9.45661 | 9.442574 | 1 | Isco | -290.56 | -128.7373 | -122.2288 | -125.4877 | -125.4877 | 1.183606 | 0.9318339 | 0.9239293 | 0.9278704 | 0.9278704
1339 | 42201.3 | 19:19 | 41.2099 | 41.2099 | 2461.1 | -1.07642 | -29008.1 | 0.0508268 | -0.615525 | 176.3 | 176.2 | 22.6 | 164.7 | 21.9 | 175.7 | 9.86243 | 110.925 | 1.85121 | 0.719665 | 0.212081 | -0.52954174 | -0.498896132 | 9.427145 | 9.457791 | 9.442468 | 1 | Isco | -290.56 | -129.0591 | -121.9541 | -125.5121 | -125.5121 | 1.183606 | 0.9322282 | 0.9235987 | 0.9279001 | 0.9279001
1340 | 42201.31 | 19:20 | 41.2265 | 41.2265 | 2468.79 | -1.07642 | -29008.1 | 0.0508268 | -0.615525 | 171.9 | 178.6 | 22.6 | 164.1 | 21.9 | 175.8 | 9.86243 | 110.925 | 1.85121 | 0.719878 | 0.211585 | -0.53008276 | -0.497636292 | 9.426604 | 9.459051 | 9.442828 | 1 | Isco | -290.56 | -129.1841 | -121.6611 | -125.4288 | -125.4288 | 1.183606 | 0.9323815 | 0.9232462 | 0.9277989 | 0.9277989
1341 | 42201.31 | 19:21 | 41.2432 | 41.2432 | 2479.25 | -1.07642 | -29008.1 | 0.0508268 | -0.614959 | 164 | 173.2 | 22.5 | 156.1 | 21.9 | 175.9 | 9.86243 | 110.925 | 1.85121 | 0.71997 | 0.211771 | -0.53031644 | -0.498108732 | 9.426371 | 9.458578 | 9.442474 | 1 | Isco | -290.56 | -129.2381 | -121.771 | -125.5106 | -125.5106 | 1.183606 | 0.9324478 | 0.9233783 | 0.9278983 | 0.9278983
1342 | 42201.31 | 19:22 | 41.2598 | 41.2598 | 2477.41 | -1.07642 | -29008.1 | 0.0508268 | -0.615525 | 161.5 | 169.4 | 22.6 | 155.9 | 21.9 | 176 | 9.86243 | 110.925 | 1.85121 | 0.719757 | 0.211864 | -0.52977542 | -0.498344952 | 9.426912 | 9.458342 | 9.442627 | 1 | Isco | -290.56 | -129.1131 | -121.826 | -125.4753 | -125.4753 | 1.183606 | 0.9322944 | 0.9234444 | 0.9278554 | 0.9278554
1343 | 42201.31 | 19:23 | 41.2764 | 41.2764 | 2466.94 | -1.07642 | -29008.1 | 0.0508268 | -0.615525 | 169.4 | 167 | 22.5 | 154.1 | 21.9 | 175.8 | 9.86243 | 110.925 | 1.85121 | 0.719482 | 0.211864 | -0.52907692 | -0.498344952 | 9.42761 | 9.458342 | 9.442976 | 1 | Isco | -290.56 | -128.9517 | -121.826 | -125.3943 | -125.3943 | 1.183606 | 0.9320965 | 0.9234444 | 0.927757 | 0.927757
1344 | 42201.31 | 19:24 | 41.2929 | 41.2929 | 2447.56 | -1.07642 | -29008.1 | 0.0508453 | -0.615148 | 222.3 | 165.7 | 22.6 | 171.1 | 21.9 | 175.6 | 9.86243 | 110.925 | 1.85121 | 0.719117 | 0.212081 | -0.52814982 | -0.498896132 | 9.428537 | 9.457791 | 9.443164 | 1 | Isco | -290.56 | -128.7373 | -121.9541 | -125.3507 | -125.3507 | 1.183606 | 0.9318339 | 0.9235987 | 0.9277041 | 0.9277041
1345 | 42201.31 | 19:25 | 41.3095 | 41.3095 | 2450.63 | -1.07642 | -29008.1 | 0.0508268 | -0.615776 | 175.8 | 171.2 | 22.6 | 162.5 | 21.9 | 175.7 | 9.86243 | 110.925 | 1.85121 | 0.719574 | 0.212732 | -0.5293106 | -0.500549672 | 9.427376 | 9.456137 | 9.441757 | 1 | Isco | -290.56 | -129.0057 | -122.3386 | -125.677 | -125.677 | 1.183606 | 0.9321627 | 0.9240616 | 0.9281003 | 0.9281003
1346 | 42201.31 | 19:26 | 41.3262 | 41.3262 | 2452.48 | -1.07642 | -29008.1 | 0.0508268 | -0.614581 | 170.2 | 175.8 | 22.6 | 161.6 | 21.9 | 175.8 | 9.86243 | 110.925 | 1.85121 | 0.719757 | 0.213042 | -0.52977542 | -0.501337072 | 9.426912 | 9.45535 | 9.441131 | 1 | Isco | -290.56 | -129.1131 | -122.5217 | -125.8221 | -125.8221 | 1.183606 | 0.9322944 | 0.9242821 | 0.9282767 | 0.9282767
1347 | 42201.31 | 19:27 | 41.3427 | 41.3427 | 2457.4 | -1.07642 | -29008.1 | 0.0508268 | -0.614581 | 163.3 | 177.9 | 22.6 | 156.6 | 21.9 | 175.9 | 9.86243 | 110.925 | 1.85121 | 0.719665 | 0.212453 | -0.52954174 | -0.499841012 | 9.427145 | 9.456846 | 9.441996 | 1 | Isco | -290.56 | -129.0591 | -122.1739 | -125.6216 | -125.6216 | 1.183606 | 0.9322282 | 0.9238631 | 0.9280331 | 0.9280331
1348 | 42201.31 | 19:28 | 41.3594 | 41.3594 | 2456.17 | -1.07642 | -29008.1 | 0.0508268 | -0.615525 | 161 | 172.1 | 22.6 | 153.1 | 21.9 | 175.8 | 9.86243 | 110.925 | 1.85121 | 0.719482 | 0.212453 | -0.52907692 | -0.499841012 | 9.42761 | 9.456846 | 9.442228 | 1 | Isco | -290.56 | -128.9517 | -122.1739 | -125.5678 | -125.5678 | 1.183606 | 0.9320965 | 0.9238631 | 0.9279676 | 0.9279676
1349 | 42201.31 | 19:29 | 41.376 | 41.376 | 2447.56 | -1.07642 | -29008.1 | 0.0508268 | -0.615336 | 159.6 | 171.8 | 22.6 | 154.2 | 21.9 | 175.7 | 9.86243 | 110.925 | 1.85121 | 0.719208 | 0.213415 | -0.52838096 | -0.502284492 | 9.428306 | 9.454403 | 9.441354 | 1 | Isco | -290.56 | -128.7908 | -122.7419 | -125.7703 | -125.7703 | 1.183606 | 0.9318994 | 0.9245475 | 0.9282138 | 0.9282138
1350 | 42201.31 | 19:30 | 41.3927 | 41.3927 | 2433.4 | -1.07642 | -29008.1 | 0.0508268 | -0.614581 | 167.6 | 174.6 | 22.6 | 151.4 | 21.9 | 175.4 | 9.86243 | 110.894 | 1.85121 | 0.718629 | 0.213415 | -0.5269103 | -0.502284492 | 9.429777 | 9.454403 | 9.44209 | 1 | Isco | -290.591 | -128.4507 | -122.7419 | -125.5999 | -125.5999 | 1.183667 | 0.931483 | 0.9245475 | 0.9280066 | 0.9280066
1351 | 42201.31 | 19:31 | 41.4092 | 41.4092 | 2416.17 | -1.07642 | -29008.1 | 0.0508453 | -0.61477 | 220.6 | 178.5 | 22.6 | 171.8 | 21.9 | 175 | 9.86243 | 110.925 | 1.85121 | 0.718447 | 0.213725 | -0.52644802 | -0.503071892 | 9.430239 | 9.453615 | 9.441927 | 1 | Isco | -290.56 | -128.3438 | -122.9248 | -125.6375 | -125.6375 | 1.183606 | 0.9313522 | 0.9247682 | 0.9280524 | 0.9280524
1352 | 42201.31 | 19:32 | 41.4258 | 41.4258 | 2425.71 | -1.07642 | -29008.1 | 0.0508268 | -0.615148 | 175.8 | 174 | 22.6 | 160.1 | 21.9 | 175 | 9.86243 | 110.925 | 1.85121 | 0.718629 | 0.213601 | -0.5269103 | -0.502756932 | 9.429777 | 9.45393 | 9.441853 | 1 | Isco | -290.56 | -128.4507 | -122.8517 | -125.6546 | -125.6546 | 1.183606 | 0.931483 | 0.9246799 | 0.9280732 | 0.9280732
1353 | 42201.31 | 19:33 | 41.4424 | 41.4424 | 2429.4 | -1.07642 | -29008.1 | 0.0508453 | -0.61477 | 173.1 | 169.6 | 22.6 | 162.4 | 21.9 | 175 | 9.86243 | 110.925 | 1.85121 | 0.718904 | 0.213508 | -0.5276088 | -0.502520712 | 9.429078 | 9.454166 | 9.441622 | 1 | Isco | -290.56 | -128.6123 | -122.7968 | -125.7082 | -125.7082 | 1.183606 | 0.9316807 | 0.9246137 | 0.9281383 | 0.9281383
1354 | 42201.32 | 19:34 | 41.4589 | 41.4589 | 2431.25 | -1.07642 | -29008.1 | 0.0508453 | -0.615148 | 172.2 | 167 | 22.6 | 157.6 | 21.9 | 175.2 | 9.86243 | 110.925 | 1.85121 | 0.719025 | 0.212732 | -0.52791614 | -0.500549672 | 9.428771 | 9.456137 | 9.442454 | 1 | Isco | -290.56 | -128.6833 | -122.3386 | -125.5153 | -125.5153 | 1.183606 | 0.9317678 | 0.9240616 | 0.927904 | 0.927904
1355 | 42201.32 | 19:35 | 41.4756 | 41.4756 | 2422.63 | -1.07642 | -29008.1 | 0.0508453 | -0.615525 | 230.2 | 165.5 | 22.6 | 170.6 | 21.9 | 175.2 | 9.86243 | 110.925 | 1.85121 | 0.719208 | 0.213911 | -0.52838096 | -0.503544332 | 9.428306 | 9.453143 | 9.440724 | 1 | Isco | -290.56 | -128.7908 | -123.0346 | -125.9163 | -125.9163 | 1.183606 | 0.9318994 | 0.9249007 | 0.9283912 | 0.9283912
1356 | 42201.32 | 19:36 | 41.4922 | 41.4922 | 2432.48 | -1.07642 | -29008.1 | 0.0508453 | -0.614581 | 171.4 | 170.7 | 22.6 | 164.6 | 21.9 | 175.4 | 9.86243 | 110.925 | 1.85121 | 0.719574 | 0.213818 | -0.5293106 | -0.503308112 | 9.427376 | 9.453379 | 9.440378 | 1 | Isco | -290.56 | -129.0057 | -122.9797 | -125.9967 | -125.9967 | 1.183606 | 0.9321627 | 0.9248345 | 0.9284889 | 0.9284889
1357 | 42201.32 | 19:37 | 41.5089 | 41.5089 | 2438.94 | -1.07642 | -29008.1 | 0.0508268 | -0.615525 | 164.4 | 175.6 | 22.6 | 158.1 | 22 | 175.6 | 9.86243 | 110.925 | 1.85121 | 0.719391 | 0.213228 | -0.52884578 | -0.501809512 | 9.427841 | 9.454878 | 9.441359 | 1 | Isco | -290.56 | -128.8982 | -122.6315 | -125.7691 | -125.7691 | 1.183606 | 0.9320311 | 0.9244145 | 0.9282123 | 0.9282123
1358 | 42201.32 | 19:38 | 41.5255 | 41.5255 | 2438.94 | -1.07642 | -29008.1 | 0.0508268 | -0.614959 | 161.7 | 177.6 | 22.6 | 154.7 | 22 | 175.7 | 9.86243 | 110.925 | 1.85121 | 0.719025 | 0.213135 | -0.52791614 | -0.501573292 | 9.428771 | 9.455114 | 9.441942 | 1 | Isco | -290.56 | -128.6833 | -122.5766 | -125.634 | -125.634 | 1.183606 | 0.9317678 | 0.9243483 | 0.9280481 | 0.9280481
1359 | 42201.32 | 19:39 | 41.542 | 41.542 | 2437.09 | -1.07642 | -29008.1 | 0.0508268 | -0.615148 | 160 | 174 | 22.6 | 156.5 | 21.9 | 175.5 | 9.86243 | 110.925 | 1.85121 | 0.718904 | 0.213601 | -0.5276088 | -0.502756932 | 9.429078 | 9.45393 | 9.441504 | 1 | Isco | -290.56 | -128.6123 | -122.8517 | -125.7356 | -125.7356 | 1.183606 | 0.9316807 | 0.9246799 | 0.9281715 | 0.9281715
1360 | 42201.32 | 19:40 | 41.5588 | 41.5588 | 2425.71 | -1.07642 | -29008.1 | 0.0508453 | -0.615776 | 168.2 | 169.3 | 22.6 | 152.5 | 21.9 | 175.4 | 9.86243 | 110.925 | 1.85121 | 0.718538 | 0.213508 | -0.52667916 | -0.502520712 | 9.430008 | 9.454166 | 9.442087 | 1 | Isco | -290.56 | -128.3973 | -122.7968 | -125.6004 | -125.6004 | 1.183606 | 0.9314176 | 0.9246137 | 0.9280073 | 0.9280073
1361 | 42201.32 | 19:41 | 41.5753 | 41.5753 | 2406.32 | -1.07642 | -29008.1 | 0.0508268 | -0.614581 | 220 | 173.2 | 22.6 | 168.6 | 21.9 | 175 | 9.85073 | 110.925 | 1.85121 | 0.718051 | 0.213911 | -0.52544218 | -0.503544332 | 9.431245 | 9.453143 | 9.442194 | 1 | Isco | -290.56 | -128.1112 | -123.0346 | -125.5757 | -125.5757 | 1.183606 | 0.9310676 | 0.9249007 | 0.9279773 | 0.9279773
1362 | 42201.32 | 19:42 | 41.5918 | 41.5918 | 2413.09 | -1.07642 | -29008.1 | 0.0508453 | -0.615148 | 174.5 | 177.2 | 22.6 | 161 | 21.9 | 175 | 9.86243 | 110.925 | 1.85121 | 0.718629 | 0.213818 | -0.5269103 | -0.503308112 | 9.429777 | 9.453379 | 9.441578 | 1 | Isco | -290.56 | -128.4507 | -122.9797 | -125.7185 | -125.7185 | 1.183606 | 0.931483 | 0.9248345 | 0.9281508 | 0.9281508
1363 | 42201.32 | 19:43 | 41.6085 | 41.6085 | 2418.94 | -1.07642 | -29008.1 | 0.0508268 | -0.615336 | 172.4 | 176.8 | 22.5 | 162.9 | 21.9 | 175.1 | 9.86243 | 110.925 | 1.85121 | 0.718721 | 0.213601 | -0.52714398 | -0.502756932 | 9.429543 | 9.45393 | 9.441737 | 1 | Isco | -290.56 | -128.5048 | -122.8517 | -125.6817 | -125.6817 | 1.183606 | 0.9315492 | 0.9246799 | 0.9281061 | 0.9281061
1364 | 42201.32 | 19:44 | 41.625 | 41.625 | 2427.55 | -1.07642 | -29008.1 | 0.0508268 | -0.615525 | 163.4 | 171.2 | 22.6 | 156.7 | 21.9 | 175.3 | 9.86243 | 110.925 | 1.85121 | 0.718904 | 0.213601 | -0.5276088 | -0.502756932 | 9.429078 | 9.45393 | 9.441504 | 1 | Isco | -290.56 | -128.6123 | -122.8517 | -125.7356 | -125.7356 | 1.183606 | 0.9316807 | 0.9246799 | 0.9281715 | 0.9281715
1365 | 42201.32 | 19:45 | 41.6418 | 41.6418 | 2423.86 | -1.07642 | -29008.1 | 0.0508268 | -0.61477 | 169 | 171.7 | 22.6 | 153.5 | 21.9 | 175.2 | 9.86243 | 110.925 | 1.85121 | 0.718721 | 0.213135 | -0.52714398 | -0.501573292 | 9.429543 | 9.455114 | 9.442328 | 1 | Isco | -290.56 | -128.5048 | -122.5766 | -125.5445 | -125.5445 | 1.183606 | 0.9315492 | 0.9243483 | 0.9279394 | 0.9279394
1366 | 42201.32 | 19:46 | 41.6583 | 41.6583 | 2411.24 | -1.07642 | -29008.1 | 0.0508453 | -0.615336 | 228.7 | 174.8 | 22.6 | 172.3 | 21.9 | 175 | 9.86243 | 110.925 | 1.85121 | 0.718447 | 0.213601 | -0.52644802 | -0.502756932 | 9.430239 | 9.45393 | 9.442085 | 1 | Isco | -290.56 | -128.3438 | -122.8517 | -125.601 | -125.601 | 1.183606 | 0.9313522 | 0.9246799 | 0.9280081 | 0.9280081
1367 | 42201.32 | 19:47 | 41.6749 | 41.6749 | 2422.63 | -1.07642 | -29008.1 | 0.0508453 | -0.614959 | 178.9 | 178.2 | 22.6 | 163.8 | 21.9 | 175.2 | 9.86243 | 110.925 | 1.85121 | 0.718904 | 0.213322 | -0.5276088 | -0.502048272 | 9.429078 | 9.454639 | 9.441859 | 1 | Isco | -290.56 | -128.6123 | -122.687 | -125.6534 | -125.6534 | 1.183606 | 0.9316807 | 0.9244813 | 0.9280717 | 0.9280717
1368 | 42201.32 | 19:48 | 41.6915 | 41.6915 | 2434.32 | -1.07642 | -29008.1 | 0.0508268 | -0.615776 | 170 | 173.8 | 22.6 | 160.8 | 21.9 | 175.4 | 9.85073 | 110.925 | 1.85121 | 0.719208 | 0.212732 | -0.52838096 | -0.500549672 | 9.428306 | 9.456137 | 9.442222 | 1 | Isco | -290.56 | -128.7908 | -122.3386 | -125.5692 | -125.5692 | 1.183606 | 0.9318994 | 0.9240616 | 0.9279694 | 0.9279694
1369 | 42201.33 | 19:49 | 41.7081 | 41.7081 | 2441.09 | -1.07642 | -29008.1 | 0.0508268 | -0.614581 | 163.3 | 169.3 | 22.6 | 158.9 | 21.9 | 175.5 | 9.85073 | 110.925 | 1.85121 | 0.719391 | 0.213322 | -0.52884578 | -0.502048272 | 9.427841 | 9.454639 | 9.44124 | 1 | Isco | -290.56 | -128.8982 | -122.687 | -125.7968 | -125.7968 | 1.183606 | 0.9320311 | 0.9244813 | 0.928246 | 0.928246
1370 | 42201.32625 | 19:50 | 41.7248 | 41.7248 | 2437.09 | -1.07642 | -29008.1 | 0.0508453 | -0.614959 | 161 | 166.7 | 22.6 | 154.9 | 22 | 175.5 | 9.86243 | 110.925 | 1.85121 | 0.719117 | 0.213135 | -0.52814982 | -0.501573292 | 9.428537 | 9.455114 | 9.441825 | 1 | Isco | -290.56 | -128.7373 | -122.5766 | -125.6611 | -125.6611 | 1.183606 | 0.9318339 | 0.9243483 | 0.928081 | 0.928081
1371 | 42201.33 | 19:51 | 41.7413 | 41.7413 | 2424.78 | -1.07642 | -29008.1 | 0.0508268 | -0.614581 | 166.6 | 164.7 | 22.5 | 155.3 | 22 | 175.3 | 9.85073 | 110.925 | 1.85121 | 0.719025 | 0.213415 | -0.52791614 | -0.502284492 | 9.428771 | 9.454403 | 9.441587 | 1 | Isco | -290.56 | -128.6833 | -122.7419 | -125.7164 | -125.7164 | 1.183606 | 0.9317678 | 0.9245475 | 0.9281483 | 0.9281483
1372 | 42201.33 | 19:52 | 41.7579 | 41.7579 | 2403.55 | -1.07642 | -29008.1 | 0.0508453 | -0.614581 | 226.6 | 170.7 | 22.6 | 171 | 22 | 175.1 | 9.86243 | 110.925 | 1.85121 | 0.718538 | 0.214004 | -0.52667916 | -0.503780552 | 9.430008 | 9.452906 | 9.441457 | 1 | Isco | -290.56 | -128.3973 | -123.0895 | -125.7465 | -125.7465 | 1.183606 | 0.9314176 | 0.9249669 | 0.9281848 | 0.9281848
1373 | 42201.33 | 19:53 | 41.7745 | 41.7745 | 2409.4 | -1.07642 | -29008.1 | 0.0508268 | -0.615525 | 177.4 | 175.4 | 22.5 | 166.9 | 22 | 175.2 | 9.85073 | 110.925 | 1.85121 | 0.718812 | 0.213911 | -0.52737512 | -0.503544332 | 9.429312 | 9.453143 | 9.441227 | 1 | Isco | -290.56 | -128.5582 | -123.0346 | -125.7997 | -125.7997 | 1.183606 | 0.9316146 | 0.9249007 | 0.9282495 | 0.9282495
1374 | 42201.33 | 19:54 | 41.7912 | 41.7912 | 2414.94 | -1.07642 | -29008.1 | 0.0508268 | -0.61477 | 172.5 | 177.8 | 22.6 | 164.4 | 22 | 175.3 | 9.86243 | 110.925 | 1.85121 | 0.719025 | 0.214097 | -0.52791614 | -0.504016772 | 9.428771 | 9.45267 | 9.440721 | 1 | Isco | -290.56 | -128.6833 | -123.1444 | -125.9172 | -125.9172 | 1.183606 | 0.9317678 | 0.9250332 | 0.9283923 | 0.9283923
1375 | 42201.33 | 19:55 | 41.8078 | 41.8078 | 2424.78 | -1.07642 | -29008.1 | 0.0508268 | -0.615336 | 163.8 | 171.9 | 22.6 | 157.7 | 22 | 175.4 | 9.86243 | 110.925 | 1.85121 | 0.719208 | 0.214283 | -0.52838096 | -0.504489212 | 9.428306 | 9.452198 | 9.440252 | 1 | Isco | -290.56 | -128.7908 | -123.2541 | -126.0258 | -126.0258 | 1.183606 | 0.9318994 | 0.9251657 | 0.9285244 | 0.9285244
1376 | 42201.33 | 19:56 | 41.8244 | 41.8244 | 2422.63 | -0.153076 | -29008.1 | 0.0508453 | -0.614581 | 167.1 | 172.4 | 22.6 | 157.2 | 22 | 175.4 | 9.86243 | 110.925 | 1.85121 | 0.719025 | 0.214593 | -0.52791614 | -0.505276612 | 9.428771 | 9.45141 | 9.440091 | 1 | Isco | -290.56 | -128.6833 | -123.437 | -126.0632 | -126.0632 | 1.183606 | 0.9317678 | 0.9253865 | 0.9285698 | 0.9285698
1377 | 42201.33 | 19:57 | 41.8409 | 41.8409 | 2410.32 | -1.07642 | -29008.1 | 0.0508453 | -0.615525 | 228.2 | 175.2 | 22.6 | 171 | 22 | 175.3 | 9.86243 | 110.925 | 1.85121 | 0.718629 | 0.213911 | -0.5269103 | -0.503544332 | 9.429777 | 9.453143 | 9.44146 | 1 | Isco | -290.56 | -128.4507 | -123.0346 | -125.7459 | -125.7459 | 1.183606 | 0.931483 | 0.9249007 | 0.9281841 | 0.9281841
1378 | 42201.33 | 19:58 | 41.8577 | 41.8577 | 2422.63 | -1.07642 | -29008.1 | 0.0508453 | -0.614581 | 179.3 | 177.7 | 22.6 | 163.3 | 22 | 175.4 | 9.86243 | 110.925 | 1.85121 | 0.719025 | 0.2145 | -0.52791614 | -0.505040392 | 9.428771 | 9.451647 | 9.440209 | 1 | Isco | -290.56 | -128.6833 | -123.3822 | -126.0358 | -126.0358 | 1.183606 | 0.9317678 | 0.9253203 | 0.9285365 | 0.9285365
1379 | 42201.33 | 19:59 | 41.8743 | 41.8743 | 2435.25 | -1.07642 | -29008.1 | 0.0508453 | -0.615525 | 170.2 | 174.8 | 22.6 | 160.4 | 22 | 175.6 | 9.86243 | 110.925 | 1.85121 | 0.719208 | 0.213601 | -0.52838096 | -0.502756932 | 9.428306 | 9.45393 | 9.441118 | 1 | Isco | -290.56 | -128.7908 | -122.8517 | -125.8251 | -125.8251 | 1.183606 | 0.9318994 | 0.9246799 | 0.9282803 | 0.9282803
1380 | 42201.33 | 20:00 | 41.8908 | 41.8908 | 2442.02 | -1.07642 | -29008.1 | 0.0508453 | -0.614581 | 163.5 | 170.1 | 22.6 | 158.8 | 22 | 175.7 | 9.86243 | 110.925 | 1.85121 | 0.719208 | 0.213322 | -0.52838096 | -0.502048272 | 9.428306 | 9.454639 | 9.441472 | 1 | Isco | -290.56 | -128.7908 | -122.687 | -125.7429 | -125.7429 | 1.183606 | 0.9318994 | 0.9244813 | 0.9281805 | 0.9281805
1381 | 42201.33 | 20:01 | 41.9073 | 41.9073 | 2438.94 | -1.07642 | -29008.1 | 0.0508268 | -0.615336 | 161 | 172.8 | 22.5 | 155.1 | 22 | 175.7 | 9.86243 | 110.925 | 1.85121 | 0.719117 | 0.213322 | -0.52814982 | -0.502048272 | 9.428537 | 9.454639 | 9.441588 | 1 | Isco | -290.56 | -128.7373 | -122.687 | -125.7161 | -125.7161 | 1.183606 | 0.9318339 | 0.9244813 | 0.9281479 | 0.9281479
1382 | 42201.33 | 20:02 | 41.924 | 41.924 | 2431.25 | -1.07642 | -29008.1 | 0.0508453 | -0.615776 | 159.6 | 168.9 | 22.6 | 153.3 | 22 | 175.5 | 9.86243 | 110.925 | 1.85121 | 0.718904 | 0.213725 | -0.5276088 | -0.503071892 | 9.429078 | 9.453615 | 9.441347 | 1 | Isco | -290.56 | -128.6123 | -122.9248 | -125.7721 | -125.7721 | 1.183606 | 0.9316807 | 0.9247682 | 0.9282159 | 0.9282159
1383 | 42201.34 | 20:03 | 41.9406 | 41.9406 | 2416.17 | -1.07642 | -29008.1 | 0.0508453 | -0.615148 | 168.2 | 172.6 | 22.6 | 152.3 | 22 | 175.3 | 9.86243 | 110.925 | 1.85121 | 0.718447 | 0.21419 | -0.52644802 | -0.504252992 | 9.430239 | 9.452434 | 9.441337 | 1 | Isco | -290.56 | -128.3438 | -123.1993 | -125.7744 | -125.7744 | 1.183606 | 0.9313522 | 0.9250994 | 0.9282188 | 0.9282188
1384 | 42201.34 | 20:04 | 41.9573 | 41.9573 | 2397.7 | -1.07642 | -29008.1 | 0.0508453 | -0.615525 | 219.3 | 176.7 | 22.6 | 170.5 | 21.9 | 175 | 9.85073 | 110.925 | 1.85121 | 0.718142 | 0.214004 | -0.52567332 | -0.503780552 | 9.431014 | 9.452906 | 9.44196 | 1 | Isco | -290.56 | -128.1647 | -123.0895 | -125.6299 | -125.6299 | 1.183606 | 0.931133 | 0.9249669 | 0.9280431 | 0.9280431
1385 | 42201.34 | 20:05 | 41.9738 | 41.9738 | 2405.4 | -1.07642 | -29008.1 | 0.0508268 | -0.615525 | 174.5 | 178.8 | 22.6 | 161.8 | 22 | 175 | 9.86243 | 110.925 | 1.85121 | 0.718538 | 0.21419 | -0.52667916 | -0.504252992 | 9.430008 | 9.452434 | 9.441221 | 1 | Isco | -290.56 | -128.3973 | -123.1993 | -125.8012 | -125.8012 | 1.183606 | 0.9314176 | 0.9250994 | 0.9282513 | 0.9282513
1386 | 42201.34 | 20:06 | 41.9905 | 41.9905 | 2411.24 | -1.07642 | -29008.1 | 0.0508453 | -0.615336 | 172.6 | 173.1 | 22.6 | 164.2 | 22.1 | 175 | 9.86243 | 110.925 | 1.85121 | 0.718538 | 0.213911 | -0.52667916 | -0.503544332 | 9.430008 | 9.453143 | 9.441575 | 1 | Isco | -290.56 | -128.3973 | -123.0346 | -125.7191 | -125.7191 | 1.183606 | 0.9314176 | 0.9249007 | 0.9281515 | 0.9281515
1387 | 42201.34 | 20:07 | 42.007 | 42.007 | 2418.01 | -1.07642 | -29008.1 | 0.0508453 | -0.615336 | 163.2 | 168.9 | 22.6 | 158.4 | 22.1 | 175.1 | 9.86243 | 110.925 | 1.85121 | 0.718812 | 0.214097 | -0.52737512 | -0.504016772 | 9.429312 | 9.45267 | 9.440991 | 1 | Isco | -290.56 | -128.5582 | -123.1444 | -125.8545 | -125.8545 | 1.183606 | 0.9316146 | 0.9250332 | 0.9283161 | 0.9283161
1388 | 42201.33875 | 20:08 | 42.0236 | 42.0236 | 2412.17 | -1.07642 | -29008.1 | 0.0508453 | -0.61477 | 169.7 | 166.4 | 22.6 | 156 | 22.1 | 175.1 | 9.86243 | 110.925 | 1.85121 | 0.718812 | 0.213911 | -0.52737512 | -0.503544332 | 9.429312 | 9.453143 | 9.441227 | 1 | Isco | -290.56 | -128.5582 | -123.0346 | -125.7997 | -125.7997 | 1.183606 | 0.9316146 | 0.9249007 | 0.9282495 | 0.9282495
1389 | 42201.34 | 20:09 | 42.0403 | 42.0403 | 2395.86 | -1.07642 | -29008.1 | 0.0508453 | -0.615776 | 222.2 | 165 | 22.6 | 172.7 | 21.9 | 174.9 | 9.86243 | 110.925 | 1.85121 | 0.718447 | 0.214004 | -0.52644802 | -0.503780552 | 9.430239 | 9.452906 | 9.441573 | 1 | Isco | -290.56 | -128.3438 | -123.0895 | -125.7197 | -125.7197 | 1.183606 | 0.9313522 | 0.9249669 | 0.9281522 | 0.9281522
1390 | 42201.34 | 20:10 | 42.0567 | 42.0567 | 2399.86 | -1.07642 | -29008.1 | 0.0508453 | -0.614581 | 173.3 | 163.6 | 22.6 | 163.1 | 22 | 175 | 9.86243 | 110.925 | 1.85121 | 0.718812 | 0.213725 | -0.52737512 | -0.503071892 | 9.429312 | 9.453615 | 9.441464 | 1 | Isco | -290.56 | -128.5582 | -122.9248 | -125.745 | -125.745 | 1.183606 | 0.9316146 | 0.9247682 | 0.928183 | 0.928183
1391 | 42201.34 | 20:11 | 42.0735 | 42.0735 | 2398.63 | -1.07642 | -29008.1 | 0.0508268 | -0.615776 | 172.1 | 169.4 | 22.6 | 164.9 | 21.9 | 175.2 | 9.86243 | 110.925 | 1.85121 | 0.719025 | 0.215151 | -0.52791614 | -0.506693932 | 9.428771 | 9.449993 | 9.439382 | 1 | Isco | -290.56 | -128.6833 | -123.7662 | -126.2274 | -126.2274 | 1.183606 | 0.9317678 | 0.9257843 | 0.9287696 | 0.9287696
1392 | 42201.34 | 20:12 | 42.09 | 42.09 | 2402.63 | -1.07642 | -29008.1 | 0.0508453 | -0.615148 | 163.5 | 174.1 | 22.6 | 155.6 | 22.1 | 175.2 | 9.86243 | 110.925 | 1.85121 | 0.718721 | 0.214779 | -0.52714398 | -0.505749052 | 9.429543 | 9.450938 | 9.440241 | 1 | Isco | -290.56 | -128.5048 | -123.5468 | -126.0284 | -126.0284 | 1.183606 | 0.9315492 | 0.9255191 | 0.9285276 | 0.9285276
1393 | 42201.34 | 20:13 | 42.1066 | 42.1066 | 2399.86 | -1.07642 | -29008.1 | 0.0508453 | -0.614581 | 167.2 | 176.8 | 22.6 | 159.1 | 22.1 | 175.3 | 9.86243 | 110.925 | 1.85121 | 0.718355 | 0.214779 | -0.52621434 | -0.505749052 | 9.430473 | 9.450938 | 9.440705 | 1 | Isco | -290.56 | -128.2898 | -123.5468 | -125.9207 | -125.9207 | 1.183606 | 0.9312861 | 0.9255191 | 0.9283966 | 0.9283966
1394 | 42201.34 | 20:14 | 42.1231 | 42.1231 | 2392.16 | -1.07642 | -29008.1 | 0.0508453 | -0.614581 | 225.1 | 175.2 | 22.6 | 170.9 | 22 | 175.2 | 9.86243 | 110.925 | 1.85121 | 0.718355 | 0.214965 | -0.52621434 | -0.506221492 | 9.430473 | 9.450466 | 9.440469 | 1 | Isco | -290.56 | -128.2898 | -123.6565 | -125.9755 | -125.9755 | 1.183606 | 0.9312861 | 0.9256517 | 0.9284632 | 0.9284632
1395 | 42201.34 | 20:15 | 42.1397 | 42.1397 | 2404.47 | -1.07642 | -29008.1 | 0.0508453 | -0.61477 | 174.3 | 169.9 | 22.6 | 166.8 | 22 | 175.3 | 9.86243 | 110.925 | 1.85121 | 0.718812 | 0.215927 | -0.52737512 | -0.508664972 | 9.429312 | 9.448022 | 9.438667 | 1 | Isco | -290.56 | -128.5582 | -124.2237 | -126.393 | -126.393 | 1.183606 | 0.9316146 | 0.9263379 | 0.9289712 | 0.9289712
1396 | 42201.34 | 20:16 | 42.1563 | 42.1563 | 2410.32 | -1.07642 | -29008.1 | 0.0508268 | -0.615336 | 171.3 | 172.2 | 22.6 | 165.7 | 22 | 175.4 | 9.86243 | 110.925 | 1.85121 | 0.718721 | 0.215151 | -0.52714398 | -0.506693932 | 9.429543 | 9.449993 | 9.439768 | 1 | Isco | -290.56 | -128.5048 | -123.7662 | -126.1379 | -126.1379 | 1.183606 | 0.9315492 | 0.9257843 | 0.9286608 | 0.9286608
1397 | 42201.345 | 20:17 | 42.173 | 42.173 | 2414.94 | -1.07642 | -29008.1 | 0.0508268 | -0.615525 | 163.4 | 174.9 | 22.6 | 163 | 21.9 | 175.7 | 9.86243 | 110.925 | 1.85121 | 0.718812 | 0.214965 | -0.52737512 | -0.506221492 | 9.429312 | 9.450466 | 9.439889 | 1 | Isco | -290.56 | -128.5582 | -123.6565 | -126.11 | -126.11 | 1.183606 | 0.9316146 | 0.9256517 | 0.9286268 | 0.9286268
1398 | 42201.35 | 20:18 | 42.1896 | 42.1896 | 2414.94 | -1.07642 | -29008.1 | 0.0508453 | -0.615525 | 161 | 178 | 22.6 | 160.3 | 21.9 | 175.7 | 9.86243 | 110.925 | 1.85121 | 0.718721 | 0.215244 | -0.52714398 | -0.506930152 | 9.429543 | 9.449757 | 9.43965 | 1 | Isco | -290.56 | -128.5048 | -123.821 | -126.1653 | -126.1653 | 1.183606 | 0.9315492 | 0.9258506 | 0.9286941 | 0.9286941
1399 | 42201.35 | 20:19 | 42.206 | 42.206 | 2411.24 | -1.07642 | -29008.1 | 0.0508453 | -0.614959 | 164.3 | 173.2 | 22.6 | 157.6 | 21.9 | 175.5 | 9.86243 | 110.925 | 1.85121 | 0.718051 | 0.215058 | -0.52544218 | -0.506457712 | 9.431245 | 9.450229 | 9.440737 | 1 | Isco | -290.56 | -128.1112 | -123.7113 | -125.9134 | -125.9134 | 1.183606 | 0.9310676 | 0.925718 | 0.9283877 | 0.9283877
1400 | 42201.35 | 20:20 | 42.2227 | 42.2227 | 2397.7 | -1.07642 | -29008.1 | 0.0508453 | -0.61477 | 221.4 | 170.7 | 22.6 | 172.7 | 22 | 175.3 | 9.86243 | 110.925 | 1.85121 | 0.718142 | 0.215461 | -0.52567332 | -0.507481332 | 9.431014 | 9.449206 | 9.44011 | 1 | Isco | -290.56 | -128.1647 | -123.949 | -126.0588 | -126.0588 | 1.183606 | 0.931133 | 0.9260054 | 0.9285645 | 0.9285645
1401 | 42201.35 | 20:21 | 42.2393 | 42.2393 | 2403.55 | -1.07642 | -29008.1 | 0.0508453 | -0.615776 | 175.8 | 174 | 22.6 | 163.3 | 22 | 175.3 | 9.86243 | 110.925 | 1.85121 | 0.718447 | 0.214283 | -0.52644802 | -0.504489212 | 9.430239 | 9.452198 | 9.441218 | 1 | Isco | -290.56 | -128.3438 | -123.2541 | -125.8018 | -125.8018 | 1.183606 | 0.9313522 | 0.9251657 | 0.928252 | 0.928252
1402 | 42201.35 | 20:22 | 42.2558 | 42.2558 | 2408.47 | -1.07642 | -29008.1 | 0.0508268 | -0.614959 | 173.8 | 177.3 | 22.6 | 166.6 | 21.9 | 175.4 | 9.86243 | 110.925 | 1.85121 | 0.718538 | 0.214283 | -0.52667916 | -0.504489212 | 9.430008 | 9.452198 | 9.441103 | 1 | Isco | -290.56 | -128.3973 | -123.2541 | -125.8286 | -125.8286 | 1.183606 | 0.9314176 | 0.9251657 | 0.9282846 | 0.9282846
1403 | 42201.35 | 20:23 | 42.2726 | 42.2726 | 2418.01 | -1.07642 | -29008.1 | 0.0508453 | -0.61477 | 173.3 | 175.9 | 22.6 | 160.3 | 21.9 | 175.5 | 9.86243 | 110.925 | 1.85121 | 0.718447 | 0.214593 | -0.52644802 | -0.505276612 | 9.430239 | 9.45141 | 9.440825 | 1 | Isco | -290.56 | -128.3438 | -123.437 | -125.8931 | -125.8931 | 1.183606 | 0.9313522 | 0.9253865 | 0.928363 | 0.928363
1404 | 42201.35 | 20:24 | 42.2892 | 42.2892 | 2416.17 | -1.07642 | -29008.1 | 0.0508453 | -0.615336 | 226.8 | 170.9 | 22.6 | 175.8 | 21.9 | 175.5 | 9.86243 | 110.925 | 1.85121 | 0.719117 | 0.215058 | -0.52814982 | -0.506457712 | 9.428537 | 9.450229 | 9.439383 | 1 | Isco | -290.56 | -128.7373 | -123.7113 | -126.2271 | -126.2271 | 1.183606 | 0.9318339 | 0.925718 | 0.9287693 | 0.9287693
1405 | 42201.35 | 20:25 | 42.3056 | 42.3056 | 2429.4 | -1.07642 | -29008.1 | 0.0508268 | -0.614581 | 176.7 | 173.1 | 22.6 | 167.4 | 21.9 | 175.7 | 9.86243 | 110.925 | 1.85121 | 0.719208 | 0.214283 | -0.52838096 | -0.504489212 | 9.428306 | 9.452198 | 9.440252 | 1 | Isco | -290.56 | -128.7908 | -123.2541 | -126.0258 | -126.0258 | 1.183606 | 0.9318994 | 0.9251657 | 0.9285244 | 0.9285244
1406 | 42201.35 | 20:26 | 42.3223 | 42.3223 | 2439.86 | -1.07642 | -29008.1 | 0.0508268 | -0.614959 | 174.6 | 175.7 | 22.6 | 165.8 | 21.9 | 176 | 9.86243 | 110.925 | 327.669 | 0.719757 | 0.214004 | -0.52977542 | -0.503780552 | 9.426912 | 9.452906 | 9.439909 | 1 | Isco | -290.56 | -129.1131 | -123.0895 | -126.1053 | -126.1053 | 1.183606 | 0.9322944 | 0.9249669 | 0.928621 | 0.928621
1407 | 42201.35 | 20:27 | 42.3389 | 42.3389 | 2449.71 | -1.07642 | -29008.1 | 0.0508268 | -0.614581 | 175.5 | 177.9 | 22.6 | 164.1 | 21.9 | 176.2 | 9.86243 | 110.925 | 479.463 | 0.71997 | 0.213601 | -0.53031644 | -0.502756932 | 9.426371 | 9.45393 | 9.44015 | 1 | Isco | -290.56 | -129.2381 | -122.8517 | -126.0493 | -126.0493 | 1.183606 | 0.9324478 | 0.9246799 | 0.928553 | 0.928553
1408 | 42201.35 | 20:28 | 42.3555 | 42.3555 | 2458.33 | -1.07642 | -29008.1 | 0.0508268 | -0.615148 | 175 | 172.5 | 22.6 | 164.9 | 22 | 176.3 | 9.86243 | 110.925 | 1.85121 | 0.719878 | 0.213042 | -0.53008276 | -0.501337072 | 9.426604 | 9.45535 | 9.440977 | 1 | Isco | -290.56 | -129.1841 | -122.5217 | -125.8577 | -125.8577 | 1.183606 | 0.9323815 | 0.9242821 | 0.92832 | 0.92832
1409 | 42201.35 | 20:29 | 42.3721 | 42.3721 | 2463.87 | -1.07642 | -29008.1 | 0.0508453 | -0.615148 | 173.2 | 171.4 | 22.6 | 167.5 | 21.9 | 176.5 | 9.86243 | 110.925 | 1.85121 | 0.720335 | 0.213818 | -0.53124354 | -0.503308112 | 9.425444 | 9.453379 | 9.439411 | 1 | Isco | -290.56 | -129.4524 | -122.9797 | -126.2206 | -126.2206 | 1.183606 | 0.9327106 | 0.9248345 | 0.9287614 | 0.9287614
1410 | 42201.35 | 20:30 | 42.3887 | 42.3887 | 2466.94 | -1.07642 | -29008.1 | 0.0508268 | -0.61477 | 170.7 | 174.5 | 22.6 | 167.1 | 21.9 | 176.6 | 9.86243 | 110.925 | 2.96713 | 0.720335 | 0.212949 | -0.53124354 | -0.501100852 | 9.425444 | 9.455586 | 9.440515 | 1 | Isco | -290.56 | -129.4524 | -122.4668 | -125.9649 | -125.9649 | 1.183606 | 0.9327106 | 0.9242159 | 0.9284503 | 0.9284503
1411 | 42201.35 | 20:31 | 42.4053 | 42.4053 | 2472.48 | -1.07642 | -29008.1 | 0.0508453 | -0.615336 | 163.8 | 178.1 | 22.6 | 162.6 | 21.9 | 176.7 | 9.86243 | 110.925 | 2.96713 | 0.720244 | 0.212546 | -0.5310124 | -0.500077232 | 9.425675 | 9.45661 | 9.441142 | 1 | Isco | -290.56 | -129.3989 | -122.2288 | -125.8195 | -125.8195 | 1.183606 | 0.9326451 | 0.9239293 | 0.9282735 | 0.9282735
1412 | 42201.36 | 20:32 | 42.4221 | 42.4221 | 2472.48 | -1.07642 | -29008.1 | 0.0508453 | -0.614959 | 161.5 | 174 | 22.6 | 160.3 | 22 | 176.6 | 9.86243 | 110.925 | 4.78783 | 0.720153 | 0.212825 | -0.53078126 | -0.500785892 | 9.425906 | 9.455901 | 9.440903 | 1 | Isco | -290.56 | -129.3455 | -122.3935 | -125.8748 | -125.8748 | 1.183606 | 0.9325795 | 0.9241277 | 0.9283408 | 0.9283408
1413 | 42201.36 | 20:33 | 42.4384 | 42.4384 | 2463.87 | -1.07642 | -29008.1 | 0.0508453 | -0.615336 | 164.1 | 169.4 | 22.6 | 156.4 | 22 | 176.5 | 9.86243 | 110.925 | 3.02586 | 0.720061 | 0.213415 | -0.53054758 | -0.502284492 | 9.426139 | 9.454403 | 9.440271 | 1 | Isco | -290.56 | -129.2915 | -122.7419 | -126.0214 | -126.0214 | 1.183606 | 0.9325133 | 0.9245475 | 0.928519 | 0.928519
1414 | 42201.36 | 20:34 | 42.4552 | 42.4552 | 2445.71 | -1.07642 | -29008.1 | 0.0508268 | -0.615525 | 222.2 | 167.3 | 22.6 | 177.7 | 22.1 | 176.3 | 9.86243 | 110.925 | 3.90685 | 0.719878 | 0.212825 | -0.53008276 | -0.500785892 | 9.426604 | 9.455901 | 9.441253 | 1 | Isco | -290.56 | -129.1841 | -122.3935 | -125.7939 | -125.7939 | 1.183606 | 0.9323815 | 0.9241277 | 0.9282424 | 0.9282424
1415 | 42201.3575 | 20:35 | 42.4718 | 42.4718 | 2448.79 | -1.07642 | -29008.1 | 0.0508453 | -0.615336 | 176.5 | 165.6 | 22.6 | 165.7 | 22.1 | 176.2 | 9.86243 | 110.925 | 3.96558 | 0.71997 | 0.212949 | -0.53031644 | -0.501100852 | 9.426371 | 9.455586 | 9.440978 | 1 | Isco | -290.56 | -129.2381 | -122.4668 | -125.8574 | -125.8574 | 1.183606 | 0.9324478 | 0.9242159 | 0.9283197 | 0.9283197
1416 | 42201.36 | 20:36 | 42.4882 | 42.4882 | 2446.63 | -1.07642 | -29008.1 | 0.0508453 | -0.615336 | 174.7 | 170.9 | 22.6 | 169.9 | 22.1 | 176.3 | 9.86243 | 110.925 | 3.17269 | 0.71997 | 0.213415 | -0.53031644 | -0.502284492 | 9.426371 | 9.454403 | 9.440387 | 1 | Isco | -290.56 | -129.2381 | -122.7419 | -125.9946 | -125.9946 | 1.183606 | 0.9324478 | 0.9245475 | 0.9284864 | 0.9284864
1417 | 42201.36 | 20:37 | 42.505 | 42.505 | 2449.71 | -1.07642 | -29008.1 | 0.0508453 | -0.615776 | 169.9 | 175.3 | 22.6 | 162 | 22.1 | 176.4 | 9.86243 | 110.925 | 4.84657 | 0.71997 | 0.212732 | -0.53031644 | -0.500549672 | 9.426371 | 9.456137 | 9.441254 | 1 | Isco | -290.56 | -129.2381 | -122.3386 | -125.7936 | -125.7936 | 1.183606 | 0.9324478 | 0.9240616 | 0.928242 | 0.928242
1418 | 42201.36 | 20:38 | 42.5216 | 42.5216 | 2443.86 | -1.07642 | -29008.1 | 0.0508453 | -0.614581 | 224.6 | 178.5 | 22.6 | 180.1 | 22.1 | 176.5 | 9.86243 | 110.925 | 3.11396 | 0.719757 | 0.212949 | -0.52977542 | -0.501100852 | 9.426912 | 9.455586 | 9.441249 | 1 | Isco | -290.56 | -129.1131 | -122.4668 | -125.7947 | -125.7947 | 1.183606 | 0.9322944 | 0.9242159 | 0.9282435 | 0.9282435
1419 | 42201.36 | 20:39 | 42.5382 | 42.5382 | 2461.1 | -1.07642 | -29008.1 | 0.0508453 | -0.615336 | 178.5 | 173.8 | 22.6 | 169.4 | 22.1 | 176.6 | 9.86243 | 110.925 | 2.96713 | 0.720244 | 0.212732 | -0.5310124 | -0.500549672 | 9.425675 | 9.456137 | 9.440906 | 1 | Isco | -290.56 | -129.3989 | -122.3386 | -125.8742 | -125.8742 | 1.183606 | 0.9326451 | 0.9240616 | 0.9283401 | 0.9283401
1420 | 42201.36 | 20:40 | 42.5548 | 42.5548 | 2470.64 | -1.07642 | -29008.1 | 0.0508453 | -0.615525 | 171.6 | 169.3 | 22.6 | 165.7 | 22.1 | 176.8 | 9.86243 | 110.925 | 3.61319 | 0.720244 | 0.21236 | -0.5310124 | -0.499604792 | 9.425675 | 9.457082 | 9.441378 | 1 | Isco | -290.56 | -129.3989 | -122.1189 | -125.7647 | -125.7647 | 1.183606 | 0.9326451 | 0.923797 | 0.928207 | 0.928207
1421 | 42201.36 | 20:41 | 42.5714 | 42.5714 | 2477.41 | -1.07642 | -29008.1 | 0.0508453 | -0.614581 | 164.6 | 166.6 | 22.6 | 162.7 | 22 | 177 | 9.86243 | 110.925 | 2.96713 | 0.720518 | 0.213415 | -0.53170836 | -0.502284492 | 9.424979 | 9.454403 | 9.439691 | 1 | Isco | -290.56 | -129.5597 | -122.7419 | -126.1559 | -126.1559 | 1.183606 | 0.9328424 | 0.9245475 | 0.9286826 | 0.9286826
1422 | 42201.36 | 20:42 | 42.5879 | 42.5879 | 2468.79 | -1.07642 | -29008.1 | 0.0508453 | -0.615525 | 166 | 171.3 | 22.6 | 158.8 | 22 | 177 | 9.86243 | 110.925 | 3.40762 | 0.720335 | 0.213135 | -0.53124354 | -0.501573292 | 9.425444 | 9.455114 | 9.440279 | 1 | Isco | -290.56 | -129.4524 | -122.5766 | -126.0196 | -126.0196 | 1.183606 | 0.9327106 | 0.9243483 | 0.9285169 | 0.9285169
1423 | 42201.36 | 20:43 | 42.6047 | 42.6047 | 2456.17 | -1.07642 | -29008.1 | 0.0508453 | -0.615776 | 222.8 | 175.8 | 22.6 | 175.8 | 22.2 | 177 | 9.86243 | 110.925 | 4.84657 | 0.719878 | 0.213042 | -0.53008276 | -0.501337072 | 9.426604 | 9.45535 | 9.440977 | 1 | Isco | -290.56 | -129.1841 | -122.5217 | -125.8577 | -125.8577 | 1.183606 | 0.9323815 | 0.9242821 | 0.92832 | 0.92832
1424 | 42201.36375 | 20:44 | 42.6212 | 42.6212 | 2466.94 | -1.07642 | -29008.1 | 0.0508453 | -0.614959 | 178.4 | 177.9 | 22.6 | 170.8 | 22.1 | 177 | 9.86243 | 110.925 | 4.78783 | 0.720427 | 0.213601 | -0.53147722 | -0.502756932 | 9.42521 | 9.45393 | 9.43957 | 1 | Isco | -290.56 | -129.5063 | -122.8517 | -126.1838 | -126.1838 | 1.183606 | 0.9327768 | 0.9246799 | 0.9287166 | 0.9287166
1425 | 42201.36 | 20:45 | 42.6379 | 42.6379 | 2476.48 | -0.153076 | -29008.1 | 0.0508453 | -0.61477 | 172.6 | 172.2 | 22.6 | 168.3 | 22.1 | 177.1 | 9.86243 | 110.925 | 151.472 | 0.720823 | 0.214004 | -0.53248306 | -0.503780552 | 9.424204 | 9.452906 | 9.438555 | 1 | Isco | -290.56 | -129.7387 | -123.0895 | -126.4189 | -126.4189 | 1.183606 | 0.9330621 | 0.9249669 | 0.9290028 | 0.9290028
1426 | 42201.37 | 20:46 | 42.6545 | 42.6545 | 2481.41 | -1.07642 | -29008.1 | 0.0508453 | -0.615776 | 164.7 | 171.9 | 22.6 | 161.2 | 22 | 177.2 | 9.86243 | 110.925 | 145.452 | 0.721188 | 0.213818 | -0.53341016 | -0.503308112 | 9.423277 | 9.453379 | 9.438328 | 1 | Isco | -290.56 | -129.9528 | -122.9797 | -126.4716 | -126.4716 | 1.183606 | 0.9333252 | 0.9248345 | 0.9290669 | 0.9290669
1427 | 42201.37 | 20:47 | 42.6711 | 42.6711 | 2478.33 | -1.07642 | -29008.1 | 0.0508268 | -0.614959 | 169.1 | 175 | 22.6 | 161.5 | 22.1 | 177.2 | 9.86243 | 110.925 | 147.596 | 0.720427 | 0.213725 | -0.53147722 | -0.503071892 | 9.42521 | 9.453615 | 9.439412 | 1 | Isco | -290.56 | -129.5063 | -122.9248 | -126.2203 | -126.2203 | 1.183606 | 0.9327768 | 0.9247682 | 0.928761 | 0.928761
1428 | 42201.37 | 20:48 | 42.6876 | 42.6876 | 2466.94 | -1.07642 | -29008.1 | 0.0508453 | -0.615336 | 224.7 | 178.2 | 22.5 | 173 | 22.1 | 177.1 | 9.86243 | 110.925 | 151.09 | 0.720427 | 0.213508 | -0.53147722 | -0.502520712 | 9.42521 | 9.454166 | 9.439688 | 1 | Isco | -290.56 | -129.5063 | -122.7968 | -126.1565 | -126.1565 | 1.183606 | 0.9327768 | 0.9246137 | 0.9286833 | 0.9286833
1429 | 42201.37 | 20:49 | 42.7042 | 42.7042 | 2481.41 | -1.07642 | -29008.1 | 0.0508453 | -0.614581 | 176.3 | 175.1 | 22.5 | 170 | 22.1 | 177.3 | 9.85073 | 110.925 | 151.178 | 0.72064 | 0.213415 | -0.53201824 | -0.502284492 | 9.424669 | 9.454403 | 9.439536 | 1 | Isco | -290.56 | -129.6313 | -122.7419 | -126.1918 | -126.1918 | 1.183606 | 0.9329303 | 0.9245475 | 0.9287263 | 0.9287263
1430 | 42201.37 | 20:50 | 42.7208 | 42.7208 | 2488.79 | -1.07642 | -29008.1 | 0.0508268 | -0.615336 | 170.9 | 170.5 | 22.4 | 168.4 | 22.1 | 177.3 | 9.86243 | 110.925 | 143.778 | 0.720914 | 0.213228 | -0.5327142 | -0.501809512 | 9.423973 | 9.454878 | 9.439425 | 1 | Isco | -290.56 | -129.7921 | -122.6315 | -126.2174 | -126.2174 | 1.183606 | 0.9331277 | 0.9244145 | 0.9287574 | 0.9287574
1431 | 42201.37 | 20:51 | 42.7375 | 42.7375 | 2801.75 | -1.07642 | -29008.1 | 0.0508453 | -0.615148 | 164.3 | 173.3 | 22.5 | 161.5 | 21.9 | 177.6 | 9.86243 | 96.1465 | 151.325 | 0.721676 | 0.212546 | -0.53464968 | -0.500077232 | 9.422037 | 9.45661 | 9.439324 | 1 | Isco | -305.3385 | -130.2391 | -122.2288 | -126.2409 | -126.2409 | 1.21355 | 0.933677 | 0.9239293 | 0.9287861 | 0.9287861
1432 | 42201.37 | 20:52 | 42.7541 | 42.7541 | 2882.07 | -1.07642 | -29008.1 | 0.0508268 | -0.61477 | 162 | 176.2 | 22.4 | 158.9 | 21.9 | 177.8 | 9.86243 | 93.0605 | 15.208 | 0.72195 | 0.212949 | -0.53534564 | -0.501100852 | 9.421341 | 9.455586 | 9.438464 | 1 | Isco | -308.4245 | -130.3997 | -122.4668 | -126.4401 | -126.4401 | 1.219995 | 0.9338747 | 0.9242159 | 0.9290285 | 0.9290285
1433 | 42201.37 | 20:53 | 42.7707 | 42.7707 | 2882.07 | -1.07642 | -29008.1 | 0.0508453 | -0.614581 | 171.2 | 178.9 | 22.5 | 157.8 | 22 | 177.5 | 9.86243 | 92.6728 | 14.8461 | 0.721402 | 0.213135 | -0.53395372 | -0.501573292 | 9.422733 | 9.455114 | 9.438924 | 1 | Isco | -308.8122 | -130.0784 | -122.5766 | -126.3336 | -126.3336 | 1.22081 | 0.9334795 | 0.9243483 | 0.9288989 | 0.9288989
1434 | 42201.37 | 20:54 | 42.7873 | 42.7873 | 2882.99 | -1.07642 | -29008.1 | 0.0508268 | -0.615525 | 222.3 | 173.7 | 22.5 | 177.2 | 22.1 | 177.2 | 9.86243 | 91.9285 | 17.511 | 0.721188 | 0.213415 | -0.53341016 | -0.502284492 | 9.423277 | 9.454403 | 9.43884 | 1 | Isco | -309.5565 | -129.9528 | -122.7419 | -126.353 | -126.353 | 1.222377 | 0.9333252 | 0.9245475 | 0.9289225 | 0.9289225
1435 | 42201.37 | 20:55 | 42.8039 | 42.8039 | 2882.99 | -0.153076 | -29008.1 | 0.0508268 | -0.615525 | 175.5 | 169.7 | 22.4 | 167.8 | 21.9 | 177.3 | 9.86243 | 92.1611 | 12.9521 | 0.721188 | 0.212732 | -0.53341016 | -0.500549672 | 9.423277 | 9.456137 | 9.439707 | 1 | Isco | -309.3239 | -129.9528 | -122.3386 | -126.152 | -126.152 | 1.221886 | 0.9333252 | 0.9240616 | 0.928678 | 0.928678
1436 | 42201.37 | 20:56 | 42.8205 | 42.8205 | 2886.07 | -1.07642 | -29008.1 | 0.0508268 | -0.61477 | 172.1 | 167.2 | 22.4 | 172.2 | 21.9 | 177.2 | 9.86243 | 92.0526 | 22.1549 | 0.721858 | 0.213135 | -0.53511196 | -0.501573292 | 9.421575 | 9.455114 | 9.438344 | 1 | Isco | -309.4324 | -130.3458 | -122.5766 | -126.4678 | -126.4678 | 1.222115 | 0.9338083 | 0.9243483 | 0.9290622 | 0.9290622
1437 | 42201.37 | 20:57 | 42.837 | 42.837 | 2884.22 | -1.07642 | -29008.1 | 0.0508453 | -0.61477 | 164.1 | 165.6 | 22.4 | 164.4 | 21.8 | 177.2 | 9.86243 | 92.0526 | 0.102693 | 0.721858 | 0.212949 | -0.53511196 | -0.501100852 | 9.421575 | 9.455586 | 9.438581 | 1 | Isco | -309.4324 | -130.3458 | -122.4668 | -126.413 | -126.413 | 1.222115 | 0.9338083 | 0.9242159 | 0.9289956 | 0.9289956
1438 | 42201.37 | 20:58 | 42.8538 | 42.8538 | 2882.99 | -1.07642 | -29008.1 | 0.0508268 | -0.615525 | 168.3 | 164.2 | 22.4 | 157.6 | 21.9 | 177.1 | 9.86243 | 91.6649 | 0.102693 | 0.721767 | 0.213601 | -0.53488082 | -0.502756932 | 9.421806 | 9.45393 | 9.437868 | 1 | Isco | -309.8201 | -130.2924 | -122.8517 | -126.5781 | -126.5781 | 1.222932 | 0.9337427 | 0.9246799 | 0.9291966 | 0.9291966
1439 | 42201.37 | 20:59 | 42.8702 | 42.8702 | 2882.99 | -1.07642 | -29008.1 | 0.0508268 | -0.614959 | 223.4 | 169.8 | 22.4 | 176.7 | 21.8 | 176.9 | 9.86243 | 90.7034 | 0.102693 | 0.721676 | 0.214872 | -0.53464968 | -0.505985272 | 9.422037 | 9.450702 | 9.43637 | 1 | Isco | -310.7816 | -130.2391 | -123.6016 | -126.9251 | -126.9251 | 1.224964 | 0.933677 | 0.9255854 | 0.9296195 | 0.9296195
1440 | 42201.37 | 21:00 | 42.8871 | 42.8871 | 2882.99 | -1.07642 | -29008.1 | 0.0508453 | -0.615525 | 176.9 | 174.9 | 22.4 | 170.7 | 21.6 | 177 | 9.86243 | 90.936 | 0.102693 | 0.721858 | 0.214779 | -0.53511196 | -0.505749052 | 9.421575 | 9.450938 | 9.436257 | 1 | Isco | -310.549 | -130.3458 | -123.5468 | -126.9513 | -126.9513 | 1.224472 | 0.9338083 | 0.9255191 | 0.9296514 | 0.9296514
1441 | 42201.38 | 21:01 | 42.9035 | 42.9035 | 2882.99 | -1.07642 | -29008.1 | 0.0508268 | -0.614959 | 172.7 | 178.3 | 22.4 | 172 | 21.6 | 177.1 | 9.85073 | 91.0911 | 0.102693 | 0.721188 | 0.214686 | -0.53341016 | -0.505512832 | 9.423277 | 9.451174 | 9.437226 | 1 | Isco | -310.3939 | -129.9528 | -123.4919 | -126.7269 | -126.7269 | 1.224144 | 0.9333252 | 0.9254528 | 0.9293779 | 0.9293779
1442 | 42201.37625 | 21:02 | 42.9202 | 42.9202 | 2884.22 | -1.07642 | -29008.1 | 0.0508268 | -0.615525 | 164.4 | 173.7 | 22.4 | 165.6 | 21.6 | 177.2 | 9.86243 | 91.3237 | 0.102693 | 0.722041 | 0.215058 | -0.53557678 | -0.506457712 | 9.42111 | 9.450229 | 9.43567 | 1 | Isco | -310.1613 | -130.4531 | -123.7113 | -127.0872 | -127.0872 | 1.223653 | 0.9339403 | 0.925718 | 0.929817 | 0.929817
1443 | 42201.38 | 21:03 | 42.9368 | 42.9368 | 2882.99 | -1.07642 | -29008.1 | 0.0508268 | -0.615525 | 168.3 | 168.9 | 22.4 | 159.6 | 21.6 | 177.2 | 9.86243 | 91.3237 | 0.102693 | 0.721493 | 0.214593 | -0.53418486 | -0.505276612 | 9.422502 | 9.45141 | 9.436956 | 1 | Isco | -310.1613 | -130.1317 | -123.437 | -126.7893 | -126.7893 | 1.223653 | 0.9335451 | 0.9253865 | 0.9294539 | 0.9294539
1444 | 42201.38 | 21:04 | 42.9534 | 42.9534 | 2882.99 | -1.07642 | -29008.1 | 0.0508453 | -0.615148 | 223.7 | 166.5 | 22.4 | 177.1 | 21.6 | 177.1 | 9.86243 | 90.5793 | 0.228544 | 0.721402 | 0.214593 | -0.53395372 | -0.505276612 | 9.422733 | 9.45141 | 9.437072 | 1 | Isco | -310.9057 | -130.0784 | -123.437 | -126.7625 | -126.7625 | 1.225227 | 0.9334795 | 0.9253865 | 0.9294212 | 0.9294212
1445 | 42201.38 | 21:05 | 42.97 | 42.97 | 2882.99 | -1.07642 | -29008.1 | 0.0508453 | -0.61477 | 179.7 | 164.8 | 22.4 | 167.4 | 21.7 | 177.1 | 9.86243 | 90.812 | 0.143594 | 0.721676 | 0.214779 | -0.53464968 | -0.505749052 | 9.422037 | 9.450938 | 9.436488 | 1 | Isco | -310.673 | -130.2391 | -123.5468 | -126.8978 | -126.8978 | 1.224734 | 0.933677 | 0.9255191 | 0.9295861 | 0.9295861
1446 | 42201.38 | 21:06 | 42.9865 | 42.9865 | 2885.14 | -1.99951 | -29008.1 | 0.0508453 | -0.61477 | 170.7 | 170.3 | 22.4 | 170.7 | 21.8 | 177.2 | 9.86243 | 90.7034 | 0.228544 | 0.721676 | 0.215151 | -0.53464968 | -0.506693932 | 9.422037 | 9.449993 | 9.436015 | 1 | Isco | -310.7816 | -130.2391 | -123.7662 | -127.0072 | -127.0072 | 1.224964 | 0.933677 | 0.9257843 | 0.9297195 | 0.9297195
1447 | 42201.38 | 21:07 | 43.0031 | 43.0031 | 2885.14 | -1.07642 | -29008.1 | 0.0508453 | -0.615148 | 164.1 | 174.9 | 22.4 | 162.3 | 21.7 | 177.2 | 9.86243 | 90.7034 | 0.102693 | 0.721584 | 0.214872 | -0.534416 | -0.505985272 | 9.422271 | 9.450702 | 9.436486 | 1 | Isco | -310.7816 | -130.1851 | -123.6016 | -126.8981 | -126.8981 | 1.224964 | 0.9336107 | 0.9255854 | 0.9295865 | 0.9295865
1448 | 42201.38 | 21:08 | 43.0197 | 43.0197 | 2882.99 | -1.07642 | -29008.1 | 0.0508453 | -0.615776 | 161.6 | 178.2 | 22.4 | 158.5 | 21.7 | 177.2 | 9.86243 | 90.5793 | 0.228544 | 0.721188 | 0.215369 | -0.53341016 | -0.507247652 | 9.423277 | 9.449439 | 9.436358 | 1 | Isco | -310.9057 | -129.9528 | -123.8947 | -126.9278 | -126.9278 | 1.225227 | 0.9333252 | 0.9259398 | 0.9296227 | 0.9296227
1449 | 42201.38 | 21:09 | 43.0363 | 43.0363 | 2882.99 | -1.07642 | -29008.1 | 0.0508268 | -0.614581 | 165 | 173.5 | 22.4 | 155.7 | 21.8 | 177 | 9.86243 | 90.3157 | 0.102693 | 0.721005 | 0.215244 | -0.53294534 | -0.506930152 | 9.423742 | 9.449757 | 9.436749 | 1 | Isco | -311.1693 | -129.8455 | -123.821 | -126.8372 | -126.8372 | 1.225785 | 0.9331933 | 0.9258506 | 0.9295123 | 0.9295123
1450 | 42201.38 | 21:10 | 43.0531 | 43.0531 | 2882.99 | -1.07642 | -29008.1 | 0.0508268 | -0.615148 | 228.5 | 170.9 | 22.4 | 177.1 | 21.8 | 176.8 | 9.86243 | 89.5869 | 0.102693 | 0.720823 | 0.215927 | -0.53248306 | -0.508664972 | 9.424204 | 9.448022 | 9.436113 | 1 | Isco | -311.8981 | -129.7387 | -124.2237 | -126.9845 | -126.9845 | 1.227332 | 0.9330621 | 0.9263379 | 0.9296919 | 0.9296919
1451 | 42201.38 | 21:11 | 43.0696 | 43.0696 | 2882.07 | -1.07642 | -29008.1 | 0.0508268 | -0.614581 | 178.4 | 174 | 22.4 | 169.5 | 21.8 | 176.7 | 9.86243 | 89.804 | 0.102693 | 0.721005 | 0.215834 | -0.53294534 | -0.508428752 | 9.423742 | 9.448258 | 9.436 | 1 | Isco | -311.681 | -129.8455 | -124.1689 | -127.0107 | -127.0107 | 1.226871 | 0.9331933 | 0.9262715 | 0.9297238 | 0.9297238
1452 | 42201.38 | 21:12 | 43.0862 | 43.0862 | 2882.07 | -1.07642 | -29008.1 | 0.0508453 | -0.615525 | 172.3 | 177.7 | 22.4 | 169.7 | 21.9 | 176.8 | 9.86243 | 89.928 | 0.102693 | 0.72128 | 0.215741 | -0.53364384 | -0.508192532 | 9.423043 | 9.448495 | 9.435769 | 1 | Isco | -311.557 | -130.0068 | -124.1141 | -127.0642 | -127.0642 | 1.226608 | 0.9333915 | 0.9262051 | 0.9297891 | 0.9297891
1453 | 42201.38 | 21:13 | 43.1028 | 43.1028 | 2885.14 | -1.07642 | -29008.1 | 0.0508453 | -0.61477 | 163.9 | 176.6 | 22.4 | 159.2 | 21.9 | 176.8 | 9.86243 | 90.1917 | 0.102693 | 0.72128 | 0.215555 | -0.53364384 | -0.507720092 | 9.423043 | 9.448967 | 9.436005 | 1 | Isco | -311.2933 | -130.0068 | -124.0044 | -127.0095 | -127.0095 | 1.226048 | 0.9333915 | 0.9260725 | 0.9297224 | 0.9297224
1454 | 42201.38 | 21:14 | 43.1195 | 43.1195 | 2882.99 | -1.07642 | -29008.1 | 0.0508453 | -0.615525 | 169.1 | 170.9 | 22.4 | 160.8 | 21.8 | 176.8 | 9.86243 | 90.1917 | 0.165618 | 0.720823 | 0.215151 | -0.53248306 | -0.506693932 | 9.424204 | 9.449993 | 9.437099 | 1 | Isco | -311.2933 | -129.7387 | -123.7662 | -126.7563 | -126.7563 | 1.226048 | 0.9330621 | 0.9257843 | 0.9294137 | 0.9294137
1455 | 42201.39 | 21:15 | 43.136 | 43.136 | 2882.99 | -1.07642 | -29008.1 | 0.0508453 | -0.615525 | 226 | 172.4 | 22.4 | 177 | 21.8 | 176.6 | 9.86243 | 89.6954 | 0.102693 | 0.720823 | 0.215244 | -0.53248306 | -0.506930152 | 9.424204 | 9.449757 | 9.43698 | 1 | Isco | -311.7896 | -129.7387 | -123.821 | -126.7837 | -126.7837 | 1.227102 | 0.9330621 | 0.9258506 | 0.929447 | 0.929447
1456 | 42201.39 | 21:16 | 43.1526 | 43.1526 | 2886.07 | -1.07642 | -29008.1 | 0.0508268 | -0.615525 | 174.6 | 175.4 | 22.4 | 170.9 | 21.8 | 176.6 | 9.86243 | 89.928 | 0.102693 | 0.721584 | 0.215151 | -0.534416 | -0.506693932 | 9.422271 | 9.449993 | 9.436132 | 1 | Isco | -311.557 | -130.1851 | -123.7662 | -126.9801 | -126.9801 | 1.226608 | 0.9336107 | 0.9257843 | 0.9296865 | 0.9296865
1457 | 42201.39 | 21:17 | 43.1693 | 43.1693 | 2885.14 | -1.07642 | -29008.1 | 0.0508453 | -0.614959 | 171.8 | 177.6 | 22.4 | 171.6 | 21.7 | 176.8 | 9.86243 | 90.3157 | 0.102693 | 0.721584 | 0.214686 | -0.534416 | -0.505512832 | 9.422271 | 9.451174 | 9.436723 | 1 | Isco | -311.1693 | -130.1851 | -123.4919 | -126.8434 | -126.8434 | 1.225785 | 0.9336107 | 0.9254528 | 0.9295198 | 0.9295198
1458 | 42201.39 | 21:18 | 43.1858 | 43.1858 | 2886.07 | -1.07642 | -29008.1 | 0.0508453 | -0.615525 | 164.2 | 172.4 | 22.4 | 158.1 | 21.7 | 176.9 | 9.86243 | 90.5793 | 0.102693 | 0.721858 | 0.214686 | -0.53511196 | -0.505512832 | 9.421575 | 9.451174 | 9.436375 | 1 | Isco | -310.9057 | -130.3458 | -123.4919 | -126.924 | -126.924 | 1.225227 | 0.9338083 | 0.9254528 | 0.929618 | 0.929618
1459 | 42201.39 | 21:19 | 43.2025 | 43.2025 | 2882.07 | -1.07642 | -29008.1 | 0.0508453 | -0.615336 | 172.1 | 172.9 | 22.4 | 161.9 | 21.7 | 176.8 | 9.86243 | 90.5793 | 0.102693 | 0.721584 | 0.214686 | -0.534416 | -0.505512832 | 9.422271 | 9.451174 | 9.436723 | 1 | Isco | -310.9057 | -130.1851 | -123.4919 | -126.8434 | -126.8434 | 1.225227 | 0.9336107 | 0.9254528 | 0.9295198 | 0.9295198
1460 | 42201.38875 | 21:20 | 43.219 | 43.219 | 2882.99 | -1.07642 | -29008.1 | 0.0508453 | -0.615148 | 222.8 | 175.7 | 22.4 | 175.9 | 21.8 | 176.7 | 9.86243 | 90.0831 | 0.102693 | 0.721584 | 0.215151 | -0.534416 | -0.506693932 | 9.422271 | 9.449993 | 9.436132 | 1 | Isco | -311.4019 | -130.1851 | -123.7662 | -126.9801 | -126.9801 | 1.226279 | 0.9336107 | 0.9257843 | 0.9296865 | 0.9296865
1461 | 42201.39 | 21:21 | 43.2356 | 43.2356 | 2886.99 | -1.07642 | -29008.1 | 0.0508453 | -0.615776 | 175.8 | 178.4 | 22.4 | 169.9 | 21.8 | 176.8 | 9.86243 | 90.4243 | 0.102693 | 0.72195 | 0.214593 | -0.53534564 | -0.505276612 | 9.421341 | 9.45141 | 9.436376 | 1 | Isco | -311.0607 | -130.3997 | -123.437 | -126.9237 | -126.9237 | 1.225555 | 0.9338747 | 0.9253865 | 0.9296177 | 0.9296177
1462 | 42201.39 | 21:22 | 43.2522 | 43.2522 | 2886.07 | -1.07642 | -29008.1 | 0.0508453 | -0.615776 | 172.4 | 173 | 22.4 | 170.1 | 21.8 | 176.9 | 9.86243 | 90.812 | 0.102693 | 0.722041 | 0.214779 | -0.53557678 | -0.505749052 | 9.42111 | 9.450938 | 9.436024 | 1 | Isco | -310.673 | -130.4531 | -123.5468 | -127.0051 | -127.0051 | 1.224734 | 0.9339403 | 0.9255191 | 0.929717 | 0.929717
1463 | 42201.39 | 21:23 | 43.2688 | 43.2688 | 2886.07 | -1.07642 | -29008.1 | 0.0508453 | -0.615336 | 164.3 | 172.1 | 22.4 | 165.2 | 21.8 | 177 | 9.86243 | 91.0911 | 0.102693 | 0.722041 | 0.213911 | -0.53557678 | -0.503544332 | 9.42111 | 9.453143 | 9.437126 | 1 | Isco | -310.3939 | -130.4531 | -123.0346 | -126.7499 | -126.7499 | 1.224144 | 0.9339403 | 0.9249007 | 0.9294058 | 0.9294058
1464 | 42201.39 | 21:24 | 43.2854 | 43.2854 | 2882.99 | -1.07642 | -29008.1 | 0.0508268 | -0.615336 | 170.2 | 175.2 | 22.4 | 160.7 | 21.8 | 176.9 | 9.86243 | 91.0446 | 0.102693 | 0.722254 | 0.214376 | -0.5361178 | -0.504725432 | 9.420569 | 9.451962 | 9.436265 | 1 | Isco | -310.4404 | -130.578 | -123.309 | -126.9493 | -126.9493 | 1.224242 | 0.934094 | 0.9252319 | 0.9296489 | 0.9296489
1465 | 42201.39 | 21:25 | 43.3021 | 43.3021 | 2882.99 | -1.07642 | -29008.1 | 0.0508453 | -0.614959 | 225.2 | 177.9 | 22.4 | 173.8 | 21.6 | 176.9 | 9.86243 | 90.5483 | 0.102693 | 0.72195 | 0.2145 | -0.53534564 | -0.505040392 | 9.421341 | 9.451647 | 9.436494 | 1 | Isco | -310.9367 | -130.3997 | -123.3822 | -126.8963 | -126.8963 | 1.225293 | 0.9338747 | 0.9253203 | 0.9295843 | 0.9295843
1466 | 42201.39 | 21:26 | 43.3187 | 43.3187 | 2882.99 | -1.07642 | -29008.1 | 0.0508453 | -0.61477 | 173.5 | 175.1 | 22.4 | 172.1 | 21.6 | 176.9 | 9.86243 | 91.0446 | 0.102693 | 0.72262 | 0.214097 | -0.53704744 | -0.504016772 | 9.41964 | 9.45267 | 9.436155 | 1 | Isco | -310.4404 | -130.7925 | -123.1444 | -126.9748 | -126.9748 | 1.224242 | 0.9343582 | 0.9250332 | 0.9296801 | 0.9296801
1467 | 42201.39 | 21:27 | 43.3353 | 43.3353 | 2884.22 | -1.07642 | -29008.1 | 0.0508453 | -0.614581 | 171.8 | 170.7 | 22.4 | 170.3 | 21.6 | 177.1 | 9.86243 | 91.4323 | 0.102693 | 0.723107 | 0.214004 | -0.53828442 | -0.503780552 | 9.418403 | 9.452906 | 9.435655 | 1 | Isco | -310.0527 | -131.078 | -123.0895 | -127.0907 | -127.0907 | 1.223423 | 0.9347098 | 0.9249669 | 0.9298213 | 0.9298213
1468 | 42201.39 | 21:28 | 43.3519 | 43.3519 | 2886.07 | -1.07642 | -29008.1 | 0.0508453 | -0.614581 | 164.3 | 173.5 | 22.4 | 160.4 | 21.6 | 177.2 | 9.86243 | 91.4323 | 0.102693 | 0.723016 | 0.213911 | -0.53805328 | -0.503544332 | 9.418634 | 9.453143 | 9.435888 | 1 | Isco | -310.0527 | -131.0246 | -123.0346 | -127.0366 | -127.0366 | 1.223423 | 0.9346441 | 0.9249007 | 0.9297553 | 0.9297553
1469 | 42201.4 | 21:29 | 43.3686 | 43.3686 | 2882.99 | -0.153076 | -29008.1 | 0.0508268 | -0.615525 | 161.8 | 169.7 | 22.5 | 161 | 21.6 | 177.2 | 9.86243 | 91.4323 | 0.102693 | 0.722437 | 0.213601 | -0.53658262 | -0.502756932 | 9.420104 | 9.45393 | 9.437017 | 1 | Isco | -310.0527 | -130.6853 | -122.8517 | -126.7752 | -126.7752 | 1.223423 | 0.9342261 | 0.9246799 | 0.9294366 | 0.9294366
1470 | 42201.4 | 21:30 | 43.3853 | 43.3853 | 2882.99 | -1.07642 | -29008.1 | 0.0508453 | -0.61477 | 164 | 173.8 | 22.5 | 161.2 | 21.6 | 177 | 9.86243 | 90.936 | 0.102693 | 0.722254 | 0.214004 | -0.5361178 | -0.503780552 | 9.420569 | 9.452906 | 9.436738 | 1 | Isco | -310.549 | -130.578 | -123.0895 | -126.8399 | -126.8399 | 1.224472 | 0.934094 | 0.9249669 | 0.9295155 | 0.9295155
1471 | 42201.4 | 21:31 | 43.4019 | 43.4019 | 2884.22 | -1.07642 | -29008.1 | 0.0508453 | -0.615336 | 223.2 | 178.5 | 22.5 | 174.9 | 21.6 | 176.8 | 9.86243 | 90.0831 | 0.102693 | 0.722711 | 0.214686 | -0.53727858 | -0.505512832 | 9.419408 | 9.451174 | 9.435291 | 1 | Isco | -311.4019 | -130.8459 | -123.4919 | -127.1748 | -127.1748 | 1.226279 | 0.9344239 | 0.9254528 | 0.9299239 | 0.9299239
1472 | 42201.4 | 21:32 | 43.4183 | 43.4183 | 2886.07 | -1.07642 | -29008.1 | 0.0508453 | -0.614581 | 173 | 176.5 | 22.5 | 165.6 | 21.7 | 176.8 | 9.86243 | 90.4243 | 0.102693 | 0.722711 | 0.214779 | -0.53727858 | -0.505749052 | 9.419408 | 9.450938 | 9.435173 | 1 | Isco | -311.0607 | -130.8459 | -123.5468 | -127.2021 | -127.2021 | 1.225555 | 0.9344239 | 0.9255191 | 0.9299573 | 0.9299573
1473 | 42201.4 | 21:33 | 43.4351 | 43.4351 | 2884.22 | -1.07642 | -29008.1 | 0.0508268 | -0.614581 | 173.1 | 171.4 | 22.5 | 171.8 | 21.6 | 176.8 | 9.86243 | 90.812 | 0.102693 | 0.722529 | 0.213818 | -0.5368163 | -0.503308112 | 9.419871 | 9.453379 | 9.436625 | 1 | Isco | -310.673 | -130.7392 | -122.9797 | -126.866 | -126.866 | 1.224734 | 0.9342925 | 0.9248345 | 0.9295474 | 0.9295474
1474 | 42201.4 | 21:34 | 43.4517 | 43.4517 | 2886.07 | -1.07642 | -29008.1 | 0.0508268 | -0.614581 | 170.6 | 172.9 | 22.4 | 163.6 | 21.6 | 176.8 | 9.86243 | 90.812 | 0.102693 | 0.722254 | 0.213911 | -0.5361178 | -0.503544332 | 9.420569 | 9.453143 | 9.436856 | 1 | Isco | -310.673 | -130.578 | -123.0346 | -126.8125 | -126.8125 | 1.224734 | 0.934094 | 0.9249007 | 0.9294822 | 0.9294822
1475 | 42201.4 | 21:35 | 43.4683 | 43.4683 | 2884.22 | -1.07642 | -29008.1 | 0.0508268 | -0.615336 | 223 | 176 | 22.5 | 178.7 | 21.6 | 176.8 | 9.86243 | 90.5483 | 0.102693 | 0.722529 | 0.213911 | -0.5368163 | -0.503544332 | 9.419871 | 9.453143 | 9.436507 | 1 | Isco | -310.9367 | -130.7392 | -123.0346 | -126.8934 | -126.8934 | 1.225293 | 0.9342925 | 0.9249007 | 0.9295807 | 0.9295807
1476 | 42201.4 | 21:36 | 43.4848 | 43.4848 | 2884.22 | -1.07642 | -29008.1 | 0.0508268 | -0.61477 | 175.3 | 178.6 | 22.5 | 171.6 | 21.5 | 176.9 | 9.86243 | 91.1686 | 0.102693 | 0.723016 | 0.213601 | -0.53805328 | -0.502756932 | 9.418634 | 9.45393 | 9.436282 | 1 | Isco | -310.3164 | -131.0246 | -122.8517 | -126.9454 | -126.9454 | 1.22398 | 0.9346441 | 0.9246799 | 0.9296442 | 0.9296442
1477 | 42201.4 | 21:37 | 43.5014 | 43.5014 | 2884.22 | -1.07642 | -29008.1 | 0.0508453 | -0.614959 | 172.9 | 173.5 | 22.5 | 172.4 | 21.6 | 177.2 | 9.86243 | 91.6649 | 0.102693 | 0.723107 | 0.213818 | -0.53828442 | -0.503308112 | 9.418403 | 9.453379 | 9.435891 | 1 | Isco | -309.8201 | -131.078 | -122.9797 | -127.036 | -127.036 | 1.222932 | 0.9347098 | 0.9248345 | 0.9297546 | 0.9297546
1478 | 42201.4 | 21:38 | 43.5181 | 43.5181 | 2884.22 | -0.153076 | -29008.1 | 0.0508453 | -0.615336 | 164.9 | 171.8 | 22.5 | 163.7 | 21.6 | 177.3 | 9.86243 | 92.0526 | 0.102693 | 0.723747 | 0.213601 | -0.53991002 | -0.502756932 | 9.416777 | 9.45393 | 9.435354 | 1 | Isco | -309.4324 | -131.453 | -122.8517 | -127.1604 | -127.1604 | 1.222115 | 0.9351722 | 0.9246799 | 0.9299063 | 0.9299063
1479 | 42201.4 | 21:39 | 43.5347 | 43.5347 | 2882.99 | -1.07642 | -29008.1 | 0.0508453 | -0.614959 | 168.2 | 175.1 | 22.5 | 160 | 21.6 | 177.5 | 9.86243 | 91.9285 | 0.102693 | 0.723564 | 0.213911 | -0.5394452 | -0.503544332 | 9.417242 | 9.453143 | 9.435192 | 1 | Isco | -309.5565 | -131.3457 | -123.0346 | -127.1977 | -127.1977 | 1.222377 | 0.93504 | 0.9249007 | 0.9299519 | 0.9299519
1480 | 42201.4 | 21:40 | 43.5513 | 43.5513 | 2884.22 | -1.07642 | -29008.1 | 0.0508453 | -0.615525 | 225.9 | 178.5 | 22.5 | 178.5 | 21.6 | 177.2 | 9.86243 | 91.4323 | 0.102693 | 0.722894 | 0.213911 | -0.5377434 | -0.503544332 | 9.418944 | 9.453143 | 9.436043 | 1 | Isco | -310.0527 | -130.9531 | -123.0346 | -127.0007 | -127.0007 | 1.223423 | 0.934556 | 0.9249007 | 0.9297116 | 0.9297116
1481 | 42201.4 | 21:41 | 43.5679 | 43.5679 | 2882.99 | -1.07642 | -29008.1 | 0.0508268 | -0.615525 | 174.7 | 175.7 | 22.5 | 171.9 | 21.6 | 177.4 | 9.86243 | 92.0526 | 0.102693 | 0.723473 | 0.213322 | -0.53921406 | -0.502048272 | 9.417473 | 9.454639 | 9.436056 | 1 | Isco | -309.4324 | -131.2924 | -122.687 | -126.9978 | -126.9978 | 1.222115 | 0.9349742 | 0.9244813 | 0.929708 | 0.929708
1482 | 42201.4 | 21:42 | 43.5845 | 43.5845 | 2884.22 | -1.07642 | -29008.1 | 0.0508268 | -0.614581 | 170.8 | 171.2 | 22.5 | 169.3 | 21.6 | 177.6 | 9.86243 | 92.3162 | 0.102693 | 0.723382 | 0.212825 | -0.53898292 | -0.500785892 | 9.417704 | 9.455901 | 9.436803 | 1 | Isco | -309.1688 | -131.2391 | -122.3935 | -126.8249 | -126.8249 | 1.22156 | 0.9349085 | 0.9241277 | 0.9294972 | 0.9294972
1483 | 42201.4 | 21:43 | 43.6011 | 43.6011 | 2886.07 | -1.07642 | -29008.1 | 0.0508268 | -0.615776 | 164.4 | 173.9 | 22.5 | 163.9 | 21.6 | 177.6 | 9.86243 | 92.4402 | 0.102693 | 0.723656 | 0.212949 | -0.53967888 | -0.501100852 | 9.417008 | 9.455586 | 9.436297 | 1 | Isco | -309.0448 | -131.3996 | -122.4668 | -126.9419 | -126.9419 | 1.221299 | 0.9351064 | 0.9242159 | 0.9296399 | 0.9296399
1484 | 42201.41 | 21:44 | 43.6178 | 43.6178 | 2882.99 | -1.07642 | -29008.1 | 0.0508268 | -0.615336 | 161.9 | 177.1 | 22.4 | 162.7 | 21.6 | 177.6 | 9.86243 | 92.2852 | 0.102693 | 0.723473 | 0.212949 | -0.53921406 | -0.501100852 | 9.417473 | 9.455586 | 9.43653 | 1 | Isco | -309.1998 | -131.2924 | -122.4668 | -126.8881 | -126.8881 | 1.221625 | 0.9349742 | 0.9242159 | 0.9295743 | 0.9295743
1485 | 42201.41 | 21:45 | 43.6342 | 43.6342 | 2882.99 | -1.07642 | -29008.1 | 0.0508268 | -0.614959 | 166.4 | 178.3 | 22.5 | 161.3 | 21.6 | 177.4 | 9.86243 | 91.9285 | 0.102693 | 0.723016 | 0.213228 | -0.53805328 | -0.501809512 | 9.418634 | 9.454878 | 9.436756 | 1 | Isco | -309.5565 | -131.0246 | -122.6315 | -126.8357 | -126.8357 | 1.222377 | 0.9346441 | 0.9244145 | 0.9295105 | 0.9295105
1486 | 42201.41 | 21:46 | 43.6508 | 43.6508 | 2884.22 | -1.07642 | -29008.1 | 0.0508453 | -0.615525 | 223 | 172.9 | 22.5 | 172.8 | 21.6 | 177.2 | 9.86243 | 91.3237 | 0.102693 | 0.723107 | 0.213322 | -0.53828442 | -0.502048272 | 9.418403 | 9.454639 | 9.436521 | 1 | Isco | -310.1613 | -131.078 | -122.687 | -126.8901 | -126.8901 | 1.223653 | 0.9347098 | 0.9244813 | 0.9295768 | 0.9295768
1487 | 42201.41 | 21:47 | 43.6673 | 43.6673 | 2884.22 | -1.07642 | -29008.1 | 0.0508453 | -0.614581 | 173 | 171.6 | 22.4 | 165.7 | 21.7 | 177.2 | 9.86243 | 91.5408 | 0.102693 | 0.723656 | 0.213415 | -0.53967888 | -0.502284492 | 9.417008 | 9.454403 | 9.435705 | 1 | Isco | -309.9442 | -131.3996 | -122.7419 | -127.0789 | -127.0789 | 1.223194 | 0.9351064 | 0.9245475 | 0.929807 | 0.929807
1488 | 42201.41 | 21:48 | 43.6839 | 43.6839 | 2886.99 | -1.07642 | -29008.1 | 0.0508453 | -0.615336 | 174.7 | 175.1 | 22.4 | 169.9 | 21.8 | 177.2 | 9.86243 | 91.5408 | 0.102693 | 0.723747 | 0.213042 | -0.53991002 | -0.501337072 | 9.416777 | 9.45535 | 9.436063 | 1 | Isco | -309.9442 | -131.453 | -122.5217 | -126.996 | -126.996 | 1.223194 | 0.9351722 | 0.9242821 | 0.9297059 | 0.9297059
1489 | 42201.41 | 21:49 | 43.7006 | 43.7006 | 2886.07 | -1.07642 | -29008.1 | 0.0508453 | -0.615525 | 168 | 178.1 | 22.4 | 163.6 | 21.8 | 177.4 | 9.86243 | 91.6649 | 0.102693 | 0.723564 | 0.212949 | -0.5394452 | -0.501100852 | 9.417242 | 9.455586 | 9.436414 | 1 | Isco | -309.8201 | -131.3457 | -122.4668 | -126.9148 | -126.9148 | 1.222932 | 0.93504 | 0.9242159 | 0.9296069 | 0.9296069
1490 | 42201.41 | 21:50 | 43.7172 | 43.7172 | 2884.22 | -1.07642 | -29008.1 | 0.0508453 | -0.61477 | 225.9 | 175.1 | 22.4 | 179.9 | 21.8 | 177.3 | 9.86243 | 91.5408 | 0.102693 | 0.723869 | 0.213415 | -0.5402199 | -0.502284492 | 9.416467 | 9.454403 | 9.435435 | 1 | Isco | -309.9442 | -131.5244 | -122.7419 | -127.1416 | -127.1416 | 1.223194 | 0.9352604 | 0.9245475 | 0.9298834 | 0.9298834
1491 | 42201.41 | 21:51 | 43.7337 | 43.7337 | 2884.22 | -1.07642 | -29008.1 | 0.0508268 | -0.614959 | 175.4 | 170.9 | 22.6 | 166.8 | 21.7 | 177.5 | 9.86243 | 92.2852 | 0.102693 | 0.724052 | 0.213228 | -0.54068472 | -0.501809512 | 9.416002 | 9.454878 | 9.43544 | 1 | Isco | -309.1998 | -131.6316 | -122.6315 | -127.1404 | -127.1404 | 1.221625 | 0.9353927 | 0.9244145 | 0.9298819 | 0.9298819
1492 | 42201.41 | 21:52 | 43.7504 | 43.7504 | 2884.22 | -1.07642 | -29008.1 | 0.0508453 | -0.615525 | 171.9 | 173.9 | 22.4 | 169.4 | 21.7 | 177.7 | 9.86243 | 92.5488 | 0.102693 | 0.724326 | 0.21236 | -0.54138068 | -0.499604792 | 9.415306 | 9.457082 | 9.436194 | 1 | Isco | -308.9362 | -131.7921 | -122.1189 | -126.9657 | -126.9657 | 1.22107 | 0.9355908 | 0.923797 | 0.9296689 | 0.9296689
1493 | 42201.41 | 21:53 | 43.7671 | 43.7671 | 2885.14 | -0.153076 | -29008.1 | 0.0508453 | -0.615148 | 164.9 | 170.3 | 22.5 | 163.3 | 21.7 | 177.8 | 9.86243 | 92.7814 | 0.102693 | 0.72463 | 0.212825 | -0.54215284 | -0.500785892 | 9.414534 | 9.455901 | 9.435218 | 1 | Isco | -308.7036 | -131.9701 | -122.3935 | -127.1918 | -127.1918 | 1.220581 | 0.9358107 | 0.9241277 | 0.9299447 | 0.9299447
1494 | 42201.41 | 21:54 | 43.7836 | 43.7836 | 2882.99 | -1.07642 | -29008.1 | 0.0508453 | -0.61477 | 162.4 | 174.1 | 22.4 | 158.8 | 21.8 | 177.8 | 9.86243 | 92.5488 | 0.102693 | 0.724326 | 0.212732 | -0.54138068 | -0.500549672 | 9.415306 | 9.456137 | 9.435722 | 1 | Isco | -308.9362 | -131.7921 | -122.3386 | -127.0751 | -127.0751 | 1.22107 | 0.9355908 | 0.9240616 | 0.9298023 | 0.9298023
1495 | 42201.41 | 21:55 | 43.8002 | 43.8002 | 2882.99 | -1.07642 | -29008.1 | 0.0508453 | -0.615525 | 165.2 | 178.2 | 22.6 | 157.3 | 21.8 | 177.7 | 9.86243 | 92.1611 | 0.102693 | 0.723869 | 0.213415 | -0.5402199 | -0.502284492 | 9.416467 | 9.454403 | 9.435435 | 1 | Isco | -309.3239 | -131.5244 | -122.7419 | -127.1416 | -127.1416 | 1.221886 | 0.9352604 | 0.9245475 | 0.9298834 | 0.9298834
1496 | 42201.41 | 21:56 | 43.8168 | 43.8168 | 2884.22 | -1.07642 | -29008.1 | 0.0508268 | -0.614959 | 226.5 | 176.9 | 22.4 | 177.6 | 21.8 | 177.5 | 9.86243 | 91.5408 | 0.102693 | 0.723382 | 0.213228 | -0.53898292 | -0.501809512 | 9.417704 | 9.454878 | 9.436291 | 1 | Isco | -309.9442 | -131.2391 | -122.6315 | -126.9434 | -126.9434 | 1.223194 | 0.9349085 | 0.9244145 | 0.9296417 | 0.9296417
1497 | 42201.41 | 21:57 | 43.8336 | 43.8336 | 2886.07 | -0.153076 | -29008.1 | 0.0508268 | -0.615336 | 179.1 | 171.8 | 22.5 | 169.4 | 21.8 | 177.5 | 9.86243 | 91.8199 | 0.102693 | 0.723747 | 0.213135 | -0.53991002 | -0.501573292 | 9.416777 | 9.455114 | 9.435945 | 1 | Isco | -309.6651 | -131.453 | -122.5766 | -127.0234 | -127.0234 | 1.222605 | 0.9351722 | 0.9243483 | 0.9297392 | 0.9297392
1498 | 42201.42 | 21:58 | 43.8501 | 43.8501 | 2884.22 | -1.07642 | -29008.1 | 0.0508268 | -0.614581 | 171.4 | 172.7 | 22.6 | 166 | 21.8 | 177.6 | 9.86243 | 92.0526 | 0.102693 | 0.724417 | 0.213322 | -0.54161182 | -0.502048272 | 9.415075 | 9.454639 | 9.434857 | 1 | Isco | -309.4324 | -131.8454 | -122.687 | -127.2753 | -127.2753 | 1.222115 | 0.9356566 | 0.9244813 | 0.9300466 | 0.9300466
1499 | 42201.42 | 21:59 | 43.8667 | 43.8667 | 2885.14 | -1.07642 | -29008.1 | 0.0508453 | -0.615148 | 164.4 | 175.8 | 22.6 | 161.7 | 21.8 | 177.6 | 9.86243 | 92.0526 | 0.102693 | 0.724326 | 0.213135 | -0.54138068 | -0.501573292 | 9.415306 | 9.455114 | 9.43521 | 1 | Isco | -309.4324 | -131.7921 | -122.5766 | -127.1936 | -127.1936 | 1.222115 | 0.9355908 | 0.9243483 | 0.9299469 | 0.9299469
1500 | 42201.42 | 22:00 | 43.8833 | 43.8833 | 2882.99 | -1.07642 | -29008.1 | 0.0508453 | -0.614581 | 165.2 | 178.8 | 22.5 | 157.9 | 21.8 | 177.6 | 9.86243 | 91.9285 | 0.102693 | 0.724143 | 0.213415 | -0.54091586 | -0.502284492 | 9.415771 | 9.454403 | 9.435087 | 1 | Isco | -309.5565 | -131.6849 | -122.7419 | -127.2221 | -127.2221 | 1.222377 | 0.9354585 | 0.9245475 | 0.9299816 | 0.9299816
1501 | 42201.42 | 22:01 | 43.9001 | 43.9001 | 2884.22 | -0.153076 | -29008.1 | 0.0508453 | -0.614581 | 221.7 | 173.4 | 22.5 | 177.2 | 21.8 | 177.4 | 9.86243 | 91.4323 | 0.102693 | 0.723564 | 0.213415 | -0.5394452 | -0.502284492 | 9.417242 | 9.454403 | 9.435822 | 1 | Isco | -310.0527 | -131.3457 | -122.7419 | -127.0519 | -127.0519 | 1.223423 | 0.93504 | 0.9245475 | 0.929774 | 0.929774
1502 | 42201.42 | 22:02 | 43.9167 | 43.9167 | 2886.07 | -1.07642 | -29008.1 | 0.0508453 | -0.615336 | 176.2 | 171.9 | 22.4 | 166.8 | 21.7 | 177.4 | 9.86243 | 91.8199 | 0.102693 | 0.724234 | 0.213601 | -0.541147 | -0.502756932 | 9.41554 | 9.45393 | 9.434735 | 1 | Isco | -309.6651 | -131.7382 | -122.8517 | -127.3036 | -127.3036 | 1.222605 | 0.9355243 | 0.9246799 | 0.930081 | 0.930081
1503 | 42201.42 | 22:03 | 43.95 | 43.95 | 2882.99 | -1.07642 | -29008.1 | 0.0508453 | -0.61477 | 172.9 | 175.4 | 22.5 | 169.3 | 21.7 | 177.6 | 9.86243 | 91.9285 | 0.102693 | 0.72463 | 0.212949 | -0.54215284 | -0.501100852 | 9.414534 | 9.455586 | 9.43506 | 1 | Isco | -309.5565 | -131.9701 | -122.4668 | -127.2283 | -127.2283 | 1.222377 | 0.9358107 | 0.9242159 | 0.9299892 | 0.9299892
1504 | 42201.42 | 22:04 | 43.9499 | 43.9499 | 2886.07 | -1.07642 | -29008.1 | 0.0508453 | -0.61477 | 169.5 | 178.2 | 22.6 | 164.8 | 21.8 | 177.6 | 9.86243 | 92.0526 | 0.102693 | 0.724417 | 0.213042 | -0.54161182 | -0.501337072 | 9.415075 | 9.45535 | 9.435213 | 1 | Isco | -309.4324 | -131.8454 | -122.5217 | -127.193 | -127.193 | 1.222115 | 0.9356566 | 0.9242821 | 0.9299461 | 0.9299461
1505 | 42201.42 | 22:05 | 43.9666 | 43.9666 | 2884.22 | -1.07642 | -29008.1 | 0.0508453 | -0.61477 | 228.3 | 173.3 | 22.6 | 178.4 | 21.8 | 177.7 | 9.86243 | 91.9285 | 0.102693 | 0.724509 | 0.213322 | -0.5418455 | -0.502048272 | 9.414842 | 9.454639 | 9.43474 | 1 | Isco | -309.5565 | -131.8993 | -122.687 | -127.3024 | -127.3024 | 1.222377 | 0.9357231 | 0.9244813 | 0.9300796 | 0.9300796
1506 | 42201.42 | 22:06 | 43.9831 | 43.9831 | 2884.22 | -1.07642 | -29008.1 | 0.0508268 | -0.615776 | 171.9 | 173 | 22.6 | 173.8 | 21.8 | 177.8 | 9.86243 | 92.5488 | 0.102693 | 0.724905 | 0.213042 | -0.54285134 | -0.501337072 | 9.413836 | 9.45535 | 9.434593 | 1 | Isco | -308.9362 | -132.1311 | -122.5217 | -127.3365 | -127.3365 | 1.22107 | 0.9360096 | 0.9242821 | 0.9301212 | 0.9301212
1507 | 42201.42 | 22:07 | 43.9998 | 43.9998 | 2885.14 | -0.153076 | -29008.1 | 0.0508453 | -0.615525 | 165.5 | 176 | 22.6 | 167.3 | 21.8 | 178 | 9.86243 | 92.7814 | 0.102693 | 0.724905 | 0.212732 | -0.54285134 | -0.500549672 | 9.413836 | 9.456137 | 9.434987 | 1 | Isco | -308.7036 | -132.1311 | -122.3386 | -127.2453 | -127.2453 | 1.220581 | 0.9360096 | 0.9240616 | 0.93001 | 0.93001
1508 | 42201.42 | 22:08 | 44.0162 | 44.0162 | 2884.22 | -1.07642 | -29008.1 | 0.0508453 | -0.61477 | 162.7 | 178.8 | 22.6 | 162.5 | 21.8 | 178 | 9.86243 | 92.7814 | 0.102693 | 0.72463 | 0.212453 | -0.54215284 | -0.499841012 | 9.414534 | 9.456846 | 9.43569 | 1 | Isco | -308.7036 | -131.9701 | -122.1739 | -127.0825 | -127.0825 | 1.220581 | 0.9358107 | 0.9238631 | 0.9298113 | 0.9298113
1509 | 42201.42 | 22:09 | 44.0329 | 44.0329 | 2884.22 | -1.07642 | -29008.1 | 0.0508268 | -0.61477 | 161.2 | 173.6 | 22.6 | 161.3 | 21.8 | 177.9 | 9.86243 | 92.6728 | 0.102693 | 0.724509 | 0.212453 | -0.5418455 | -0.499841012 | 9.414842 | 9.456846 | 9.435844 | 1 | Isco | -308.8122 | -131.8993 | -122.1739 | -127.0469 | -127.0469 | 1.22081 | 0.9357231 | 0.9238631 | 0.9297679 | 0.9297679
1510 | 42201.42 | 22:10 | 44.0496 | 44.0496 | 2885.14 | -1.07642 | -29008.1 | 0.0508453 | -0.614959 | 167.4 | 171.5 | 22.6 | 159.7 | 21.8 | 177.7 | 9.86243 | 92.1611 | 0.102693 | 0.724052 | 0.212732 | -0.54068472 | -0.500549672 | 9.416002 | 9.456137 | 9.43607 | 1 | Isco | -309.3239 | -131.6316 | -122.3386 | -126.9945 | -126.9945 | 1.221886 | 0.9353927 | 0.9240616 | 0.9297041 | 0.9297041
1511 | 42201.42 | 22:11 | 44.0662 | 44.0662 | 2882.99 | -0.153076 | -29008.1 | 0.0508453 | -0.61477 | 225.7 | 175.4 | 22.6 | 174.3 | 21.8 | 177.4 | 9.86243 | 91.1996 | 0.102693 | 0.723747 | 0.213042 | -0.53991002 | -0.501337072 | 9.416777 | 9.45535 | 9.436063 | 1 | Isco | -310.2854 | -131.453 | -122.5217 | -126.996 | -126.996 | 1.223915 | 0.9351722 | 0.9242821 | 0.9297059 | 0.9297059
1512 | 42201.42 | 22:12 | 44.0828 | 44.0828 | 2882.07 | -1.07642 | -29008.1 | 0.0508453 | -0.615776 | 176.5 | 178.3 | 22.6 | 167.1 | 21.8 | 177.3 | 9.86243 | 91.4323 | 0.102693 | 0.72463 | 0.212949 | -0.54215284 | -0.501100852 | 9.414534 | 9.455586 | 9.43506 | 1 | Isco | -310.0527 | -131.9701 | -122.4668 | -127.2283 | -127.2283 | 1.223423 | 0.9358107 | 0.9242159 | 0.9299892 | 0.9299892
1513 | 42201.43 | 22:13 | 44.0995 | 44.0995 | 2880.22 | -1.07642 | -29008.1 | 0.0508453 | -0.614581 | 172.8 | 175.7 | 22.5 | 170.6 | 21.8 | 177.3 | 9.86243 | 91.6649 | 0.102693 | 0.724326 | 0.213725 | -0.54138068 | -0.503071892 | 9.415306 | 9.453615 | 9.434461 | 1 | Isco | -309.8201 | -131.7921 | -122.9248 | -127.3671 | -127.3671 | 1.222932 | 0.9355908 | 0.9247682 | 0.9301585 | 0.9301585
1514 | 42201.43 | 22:14 | 44.116 | 44.116 | 2879.3 | -1.07642 | -29008.1 | 0.0508453 | -0.615525 | 164.4 | 171.1 | 22.5 | 160.7 | 21.8 | 177.4 | 9.86243 | 91.8199 | 0.102693 | 0.724509 | 0.213135 | -0.5418455 | -0.501573292 | 9.414842 | 9.455114 | 9.434978 | 1 | Isco | -309.6651 | -131.8993 | -122.5766 | -127.2474 | -127.2474 | 1.222605 | 0.9357231 | 0.9243483 | 0.9300125 | 0.9300125
1515 | 42201.43 | 22:15 | 44.1326 | 44.1326 | 2878.37 | -1.07642 | -29008.1 | 0.0508453 | -0.614581 | 168.1 | 173.5 | 22.5 | 161.3 | 21.8 | 177.3 | 9.86243 | 91.5408 | 0.102693 | 0.724234 | 0.213322 | -0.541147 | -0.502048272 | 9.41554 | 9.454639 | 9.435089 | 1 | Isco | -309.9442 | -131.7382 | -122.687 | -127.2215 | -127.2215 | 1.223194 | 0.9355243 | 0.9244813 | 0.9299809 | 0.9299809
1516 | 42201.43 | 22:16 | 44.1491 | 44.1491 | 2876.53 | -1.07642 | -29008.1 | 0.0508453 | -0.614959 | 227.2 | 176.8 | 22.5 | 174.9 | 21.8 | 177.2 | 9.86243 | 90.936 | 0.102693 | 0.724234 | 0.213508 | -0.541147 | -0.502520712 | 9.41554 | 9.454166 | 9.434853 | 1 | Isco | -310.549 | -131.7382 | -122.7968 | -127.2762 | -127.2762 | 1.224472 | 0.9355243 | 0.9246137 | 0.9300476 | 0.9300476
1517 | 42201.43 | 22:17 | 44.1657 | 44.1657 | 2875.6 | -0.153076 | -29008.1 | 0.0508453 | -0.614959 | 174.9 | 179.1 | 22.5 | 168.3 | 21.8 | 177.4 | 9.86243 | 91.3237 | 0.102693 | 0.724722 | 0.213322 | -0.54238652 | -0.502048272 | 9.414301 | 9.454639 | 9.43447 | 1 | Isco | -310.1613 | -132.024 | -122.687 | -127.365 | -127.365 | 1.223653 | 0.9358772 | 0.9244813 | 0.930156 | 0.930156
1518 | 42201.43 | 22:18 | 44.1825 | 44.1825 | 2875.6 | -1.07642 | -29008.1 | 0.0508453 | -0.615148 | 170.3 | 173.6 | 22.5 | 173 | 21.8 | 177.3 | 9.86243 | 91.6959 | 0.102693 | 0.724417 | 0.212825 | -0.54161182 | -0.500785892 | 9.415075 | 9.455901 | 9.435488 | 1 | Isco | -309.7891 | -131.8454 | -122.3935 | -127.1292 | -127.1292 | 1.222867 | 0.9356566 | 0.9241277 | 0.9298683 | 0.9298683
1519 | 42201.43 | 22:19 | 44.1989 | 44.1989 | 2373.7 | -1.07642 | -29008.1 | 0.0508453 | -0.61477 | 164 | 170 | 22.5 | 164.3 | 21.8 | 177.5 | 10.1316 | 91.8199 | 0.102693 | 0.724996 | 0.213322 | -0.54308248 | -0.502048272 | 9.413605 | 9.454639 | 9.434122 | 1 | Isco | -309.6651 | -132.1844 | -122.687 | -127.4455 | -127.4455 | 1.222605 | 0.9360755 | 0.9244813 | 0.9302543 | 0.9302543
1520 | 42201.43 | 22:20 | 44.2155 | 44.2155 | 69.1335 | -1.07642 | -29008.1 | 0.0508268 | -0.615525 | 161.8 | 167.7 | 22.5 | 159.8 | 21.8 | 177.4 | 11.1538 | 91.5408 | 0.102693 | 0.724722 | 0.213042 | -0.54238652 | -0.501337072 | 9.414301 | 9.45535 | 9.434825 | 1 | Isco | -309.9442 | -132.024 | -122.5217 | -127.2827 | -127.2827 | 1.223194 | 0.9358772 | 0.9242821 | 0.9300555 | 0.9300555
1521 | 42201.43 | 22:21 | 44.2323 | 44.2323 | 10.6655 | -1.07642 | -29008.1 | 0.0508268 | -0.615525 | 160.1 | 172.7 | 22.6 | 159.6 | 21.8 | 177.2 | 11.1538 | 90.936 | 0.102693 | 0.724509 | 0.213911 | -0.5418455 | -0.503544332 | 9.414842 | 9.453143 | 9.433992 | 1 | Isco | -310.549 | -131.8993 | -123.0346 | -127.4755 | -127.4755 | 1.224472 | 0.9357231 | 0.9249007 | 0.9302909 | 0.9302909
1522 | 42201.43 | 22:22 | 44.2486 | 44.2486 | 2.04907 | -1.07642 | -29008.1 | 0.0508268 | -0.61477 | 162.5 | 177.2 | 22.5 | 154.1 | 21.8 | 177.1 | 11.1538 | 90.3157 | 0.102693 | 0.723747 | 0.213415 | -0.53991002 | -0.502284492 | 9.416777 | 9.454403 | 9.43559 | 1 | Isco | -311.1693 | -131.453 | -122.7419 | -127.1057 | -127.1057 | 1.225785 | 0.9351722 | 0.9245475 | 0.9298396 | 0.9298396
1523 | 42201.43 | 22:23 | 44.2653 | 44.2653 | 2.04907 | -1.07642 | -29008.1 | 0.0508268 | -0.614959 | 220.8 | 178.6 | 22.5 | 171.5 | 21.9 | 176.6 | 11.1538 | 89.4318 | 0.102693 | 0.723747 | 0.214779 | -0.53991002 | -0.505749052 | 9.416777 | 9.450938 | 9.433858 | 1 | Isco | -312.0532 | -131.453 | -123.5468 | -127.5067 | -127.5067 | 1.227662 | 0.9351722 | 0.9255191 | 0.9303289 | 0.9303289
1524 | 42201.43 | 22:24 | 44.282 | 44.282 | 2.04907 | -1.07642 | -29008.1 | 0.0508268 | -0.615336 | 173.8 | 172.9 | 22.6 | 163.6 | 21.9 | 176.6 | 11.1538 | 89.6954 | 0.102693 | 0.724234 | 0.214593 | -0.541147 | -0.505276612 | 9.41554 | 9.45141 | 9.433475 | 1 | Isco | -311.7896 | -131.7382 | -123.437 | -127.5951 | -127.5951 | 1.227102 | 0.9355243 | 0.9253865 | 0.930437 | 0.930437
1525 | 42201.43 | 22:25 | 44.2987 | 44.2987 | 0.818115 | -1.07642 | -29008.1 | 0.0508268 | -0.614581 | 175 | 169.4 | 22.6 | 166.8 | 22.1 | 176.6 | 11.1538 | 89.5869 | 0.102693 | 0.724326 | 0.214283 | -0.54138068 | -0.504489212 | 9.415306 | 9.452198 | 9.433752 | 1 | Isco | -311.8981 | -131.7921 | -123.2541 | -127.5311 | -127.5311 | 1.227332 | 0.9355908 | 0.9251657 | 0.9303587 | 0.9303587
1526 | 42201.43 | 22:26 | 44.3151 | 44.3151 | 3.89551 | -1.07642 | -29008.1 | 0.0508268 | -0.615336 | 167.7 | 167.1 | 22.6 | 161.9 | 22.1 | 176.6 | 11.1538 | 89.6954 | 0.102693 | 0.724052 | 0.214097 | -0.54068472 | -0.504016772 | 9.416002 | 9.45267 | 9.434336 | 1 | Isco | -311.7896 | -131.6316 | -123.1444 | -127.3959 | -127.3959 | 1.227102 | 0.9353927 | 0.9250332 | 0.9301937 | 0.9301937
1527 | 42201.44 | 22:27 | 44.3319 | 44.3319 | 4.8186 | -1.07642 | -29008.1 | 0.0508268 | -0.614581 | 229.8 | 165.6 | 22.5 | 174.9 | 22.1 | 176.6 | 11.1538 | 89.1992 | 0.102693 | 0.724143 | 0.214965 | -0.54091586 | -0.506221492 | 9.415771 | 9.450466 | 9.433118 | 1 | Isco | -312.2858 | -131.6849 | -123.6565 | -127.6777 | -127.6777 | 1.228157 | 0.9354585 | 0.9256517 | 0.9305378 | 0.9305378
1528 | 42201.44 | 22:28 | 44.3485 | 44.3485 | 6.66504 | -1.07642 | -29008.1 | 0.0508268 | -0.615148 | 177.4 | 164.4 | 22.5 | 171.3 | 22.1 | 176.8 | 11.1538 | 89.4318 | 0.102693 | 0.724722 | 0.215461 | -0.54238652 | -0.507481332 | 9.414301 | 9.449206 | 9.431753 | 1 | Isco | -312.0532 | -132.024 | -123.949 | -127.9936 | -127.9936 | 1.227662 | 0.9358772 | 0.9260054 | 0.9309238 | 0.9309238
1529 | 42201.44 | 22:29 | 44.3651 | 44.3651 | -0.10498 | -1.07642 | -29008.1 | 0.0508268 | -0.615336 | 171 | 170 | 22.6 | 167.2 | 22.1 | 177 | 11.1538 | 89.4628 | 0.102693 | 0.724326 | 0.216144 | -0.54138068 | -0.509216152 | 9.415306 | 9.447471 | 9.431389 | 1 | Isco | -312.0222 | -131.7921 | -124.3517 | -128.0779 | -128.0779 | 1.227596 | 0.9355908 | 0.9264927 | 0.9310269 | 0.9310269
1530 | 42201.44 | 22:30 | 44.3816 | 44.3816 | -0.10498 | -1.07642 | -29008.1 | 0.0508268 | -0.614581 | 164.3 | 174.8 | 22.6 | 158.5 | 22 | 177.1 | 11.1538 | 89.4318 | 0.102693 | 0.724326 | 0.215555 | -0.54138068 | -0.507720092 | 9.415306 | 9.448967 | 9.432137 | 1 | Isco | -312.0532 | -131.7921 | -124.0044 | -127.9049 | -127.9049 | 1.227662 | 0.9355908 | 0.9260725 | 0.9308154 | 0.9308154
1531 | 42201.44 | 22:31 | 44.3982 | 44.3982 | 49.7468 | -1.07642 | -29008.1 | 0.0508268 | -0.615336 | 162 | 178.2 | 22.6 | 155.8 | 21.9 | 177.1 | 11.1538 | 89.4628 | 0.102693 | 0.724052 | 0.216144 | -0.54068472 | -0.509216152 | 9.416002 | 9.447471 | 9.431737 | 1 | Isco | -312.0222 | -131.6316 | -124.3517 | -127.9974 | -127.9974 | 1.227596 | 0.9353927 | 0.9264927 | 0.9309285 | 0.9309285
1532 | 42201.44 | 22:32 | 44.4149 | 44.4149 | 74.6726 | -1.07642 | -29008.1 | 0.0508268 | -0.615148 | 167.7 | 173.3 | 22.6 | 154.9 | 22 | 177 | 11.6765 | 89.1992 | 0.102693 | 0.723564 | 0.216237 | -0.5394452 | -0.509452372 | 9.417242 | 9.447235 | 9.432238 | 1 | Isco | -312.2858 | -131.3457 | -124.4065 | -127.8814 | -127.8814 | 1.228157 | 0.93504 | 0.9265591 | 0.9307867 | 0.9307867
1533 | 42201.44 | 22:33 | 44.4315 | 44.4315 | 72.8262 | -1.07642 | -29008.1 | 0.0508268 | -0.614581 | 219.5 | 168.9 | 22.5 | 172.9 | 21.9 | 176.8 | 19.7015 | 88.4549 | 0.102693 | 0.72329 | 0.21633 | -0.53874924 | -0.509688592 | 9.417938 | 9.446998 | 9.432468 | 1 | Isco | -313.0301 | -131.1852 | -124.4613 | -127.8282 | -127.8282 | 1.229742 | 0.934842 | 0.9266255 | 0.9307217 | 0.9307217
1534 | 42201.44 | 22:34 | 44.448 | 44.448 | 72.8262 | -1.07642 | -29008.1 | 0.0508453 | -0.61477 | 173.6 | 166.4 | 22.4 | 165.5 | 22 | 176.8 | 28.729 | 88.4549 | 0.102693 | 0.723747 | 0.216609 | -0.53991002 | -0.510397252 | 9.416777 | 9.44629 | 9.431533 | 1 | Isco | -313.0301 | -131.453 | -124.6257 | -128.0444 | -128.0444 | 1.229742 | 0.9351722 | 0.9268247 | 0.930986 | 0.930986
1535 | 42201.44 | 22:35 | 44.4647 | 44.4647 | 71.9031 | -1.07642 | -29008.1 | 0.0508453 | -0.614959 | 174.6 | 164.7 | 22.4 | 166.1 | 22 | 176.8 | 38.1077 | 88.4549 | 0.102693 | 0.723564 | 0.216702 | -0.5394452 | -0.510633472 | 9.417242 | 9.446054 | 9.431648 | 1 | Isco | -313.0301 | -131.3457 | -124.6805 | -128.018 | -128.018 | 1.229742 | 0.93504 | 0.9268912 | 0.9309537 | 0.9309537
1536 | 42201.44 | 22:36 | 44.4813 | 44.4813 | 70.98 | -0.153076 | -29008.1 | 0.0508453 | -0.614959 | 169.5 | 163.1 | 22.4 | 159.1 | 22 | 176.9 | 47.4981 | 88.4549 | 0.102693 | 0.723473 | 0.216888 | -0.53921406 | -0.511105912 | 9.417473 | 9.445581 | 9.431527 | 1 | Isco | -313.0301 | -131.2924 | -124.7902 | -128.0459 | -128.0459 | 1.229742 | 0.9349742 | 0.927024 | 0.9309878 | 0.9309878
1537 | 42201.44 | 22:37 | 44.4978 | 44.4978 | 70.0566 | -0.153076 | -29008.1 | 0.0508453 | -0.614959 | 200.3 | 169.1 | 22.3 | 178.2 | 22.1 | 176.9 | 56.8884 | 87.8346 | 0.102693 | 0.72329 | 0.217974 | -0.53874924 | -0.513864352 | 9.417938 | 9.442823 | 9.43038 | 1 | Isco | -313.6504 | -131.1852 | -125.4299 | -128.3112 | -128.3112 | 1.231067 | 0.934842 | 0.9278002 | 0.9313122 | 0.9313122
1538 | 42201.44 | 22:38 | 44.5143 | 44.5143 | 70.0566 | -0.153076 | -29008.1 | 0.0508453 | -0.614581 | 175.2 | 174.3 | 22.4 | 169 | 22.1 | 177.1 | 66.5831 | 88.1912 | 0.102693 | 0.723199 | 0.217198 | -0.5385181 | -0.511893312 | 9.418169 | 9.444794 | 9.431481 | 2 | Dilatometer | -313.6504 | -131.1319 | -124.9728 | -128.0565 | -128.0565 | 1.231067 | 0.9347763 | 0.9272455 | 0.9310007 | 0.9310007
1539 | 42201.44 | 22:39 | 44.5312 | 44.5312 | 72.8262 | -1.07642 | -29008.1 | 0.0508453 | -0.615776 | 170.3 | 177.3 | 22.4 | 161.8 | 22.1 | 177.2 | 69.5637 | 88.4549 | 0.102693 | 0.723016 | 0.217105 | -0.53805328 | -0.511657092 | 9.418634 | 9.44503 | 9.431832 | 2 | Dilatometer | -310.6698 | -131.0246 | -124.918 | -127.9754 | -127.9754 | 1.224728 | 0.9346441 | 0.927179 | 0.9309016 | 0.9309016
1540 | 42201.44 | 22:40 | 44.5476 | 44.5476 | 73.7495 | -1.07642 | -29008.1 | 0.0508453 | -0.615336 | 200.7 | 175.2 | 22.4 | 172.5 | 22 | 177.4 | 69.5364 | 88.4549 | 0.102693 | 0.723107 | 0.216609 | -0.53828442 | -0.510397252 | 9.418403 | 9.44629 | 9.432346 | 2 | Dilatometer | -310.6971 | -131.078 | -124.6257 | -127.8564 | -127.8564 | 1.224785 | 0.9347098 | 0.9268247 | 0.9307561 | 0.9307561
1541 | 42201.45 | 22:41 | 44.5642 | 44.5642 | 2996.23 | -0.153076 | -29008.1 | 0.0508453 | -0.615525 | 173.4 | 169.7 | 22.4 | 172.4 | 22.1 | 177.6 | 66.5324 | 89.3543 | 0.102693 | 0.723473 | 0.216888 | -0.53921406 | -0.511105912 | 9.417473 | 9.445581 | 9.431527 | 2 | Dilatometer | -313.7011 | -131.2924 | -124.7902 | -128.0459 | -128.0459 | 1.231175 | 0.9349742 | 0.927024 | 0.9309878 | 0.9309878
1542 | 42201.45 | 22:42 | 44.5809 | 44.5809 | 2842.99 | -0.153076 | -28997.5 | 0.0508453 | -0.615525 | 169.3 | 171.8 | 22.4 | 166.8 | 22.1 | 177.7 | 66.5831 | 89.5869 | 6.19073 | 0.723199 | 0.216237 | -0.5385181 | -0.509452372 | 9.418169 | 9.447235 | 9.432702 | 2 | Dilatometer | -313.6504 | -131.1319 | -124.4065 | -127.7741 | -127.7741 | 1.231067 | 0.9347763 | 0.9265591 | 0.9306556 | 0.9306556
1543 | 42201.45 | 22:43 | 44.5975 | 44.5975 | 2853.45 | -0.153076 | -29008.1 | 0.0508453 | -0.615336 | 200.2 | 168.3 | 22.4 | 179 | 22.1 | 177.9 | 66.5831 | 89.4628 | 5.24371 | 0.72329 | 0.216237 | -0.53874924 | -0.509452372 | 9.417938 | 9.447235 | 9.432586 | 2 | Dilatometer | -313.6504 | -131.1852 | -124.4065 | -127.8009 | -127.8009 | 1.231067 | 0.934842 | 0.9265591 | 0.9306883 | 0.9306883
1544 | 42201.45 | 22:44 | 44.6142 | 44.6142 | 2878.37 | -0.153076 | -29008.1 | 0.0508453 | -0.615148 | 178 | 172.6 | 22.4 | 176.8 | 22.1 | 178 | 66.5324 | 89.9591 | 5.66531 | 0.723656 | 0.21633 | -0.53967888 | -0.509688592 | 9.417008 | 9.446998 | 9.432003 | 2 | Dilatometer | -313.7011 | -131.3996 | -124.4613 | -127.9357 | -127.9357 | 1.231175 | 0.9351064 | 0.9266255 | 0.9308531 | 0.9308531
1545 | 42201.45 | 22:45 | 44.6307 | 44.6307 | 2890.68 | -0.153076 | -29008.1 | 0.0508453 | -0.615148 | 172.7 | 176.3 | 22.5 | 168.9 | 22.1 | 178.3 | 66.5207 | 90.4243 | 44.0058 | 0.723869 | 0.215741 | -0.5402199 | -0.508192532 | 9.416467 | 9.448495 | 9.432481 | 2 | Dilatometer | -313.7128 | -131.5244 | -124.1141 | -127.8253 | -127.8253 | 1.2312 | 0.9352604 | 0.9262051 | 0.9307181 | 0.9307181
1546 | 42201.45 | 22:46 | 44.6473 | 44.6473 | 2890.68 | -0.153076 | -29008.1 | 0.0508453 | -0.61477 | 198.6 | 178.1 | 22.4 | 179.1 | 22 | 178.5 | 66.4973 | 90.3157 | 0.228544 | 0.724234 | 0.216237 | -0.541147 | -0.509452372 | 9.41554 | 9.447235 | 9.431387 | 2 | Dilatometer | -313.7362 | -131.7382 | -124.4065 | -128.0782 | -128.0782 | 1.231251 | 0.9355243 | 0.9265591 | 0.9310273 | 0.9310273
1547 | 42201.45 | 22:47 | 44.6639 | 44.6639 | 2884.22 | -0.153076 | -29008.1 | 0.0508453 | -0.615776 | 172.4 | 172.1 | 22.4 | 169.9 | 22 | 178.7 | 66.509 | 91.3237 | 7.41149 | 0.723869 | 0.215151 | -0.5402199 | -0.506693932 | 9.416467 | 9.449993 | 9.43323 | 2 | Dilatometer | -313.7245 | -131.5244 | -123.7662 | -127.6519 | -127.6519 | 1.231225 | 0.9352604 | 0.9257843 | 0.9305062 | 0.9305062
1548 | 42201.45 | 22:48 | 44.6805 | 44.6805 | 2882.07 | -0.153076 | -29008.1 | 0.0508637 | -0.61477 | 175.3 | 170.8 | 22.4 | 166.9 | 22 | 178.8 | 66.4973 | 91.5873 | 7.8677 | 0.72463 | 0.215555 | -0.54215284 | -0.507720092 | 9.414534 | 9.448967 | 9.431751 | 2 | Dilatometer | -313.7362 | -131.9701 | -124.0044 | -127.9942 | -127.9942 | 1.231251 | 0.9358107 | 0.9260725 | 0.9309246 | 0.9309246
1549 | 42201.45 | 22:49 | 44.6972 | 44.6972 | 2886.07 | -0.153076 | -29008.1 | 0.0508637 | -0.615525 | 171.6 | 174 | 22.4 | 163.7 | 22 | 179 | 66.509 | 91.5408 | 7.8677 | 0.724509 | 0.215244 | -0.5418455 | -0.506930152 | 9.414842 | 9.449757 | 9.432299 | 2 | Dilatometer | -313.7245 | -131.8993 | -123.821 | -127.8673 | -127.8673 | 1.231225 | 0.9357231 | 0.9258506 | 0.9307694 | 0.9307694
1550 | 42201.45 | 22:50 | 44.7138 | 44.7138 | 2886.07 | -0.153076 | -28997.5 | 0.0508453 | -0.615525 | 203.9 | 177.7 | 22.4 | 181.5 | 21.9 | 179 | 66.4973 | 91.4323 | 10.1456 | 0.724722 | 0.215151 | -0.54238652 | -0.506693932 | 9.414301 | 9.449993 | 9.432147 | 2 | Dilatometer | -313.7362 | -132.024 | -123.7662 | -127.9025 | -127.9025 | 1.231251 | 0.9358772 | 0.9257843 | 0.9308125 | 0.9308125
1551 | 42201.45 | 22:51 | 44.7303 | 44.7303 | 2884.22 | -0.153076 | -28997.5 | 0.0508637 | -0.61477 | 178.8 | 176.6 | 22.4 | 176.2 | 22 | 179.1 | 66.4973 | 92.2076 | 8.73607 | 0.725087 | 0.215151 | -0.54331362 | -0.506693932 | 9.413373 | 9.449993 | 9.431683 | 2 | Dilatometer | -313.7362 | -132.2377 | -123.7662 | -128.0098 | -128.0098 | 1.231251 | 0.9361413 | 0.9257843 | 0.9309436 | 0.9309436
1552 | 42201.45 | 22:52 | 44.7469 | 44.7469 | 2884.22 | -0.153076 | -29008.1 | 0.0508637 | -0.614959 | 171.4 | 171.4 | 22.4 | 167.7 | 22 | 179.3 | 66.509 | 92.7814 | 10.1771 | 0.725179 | 0.214376 | -0.5435473 | -0.504725432 | 9.41314 | 9.451962 | 9.432551 | 2 | Dilatometer | -313.7245 | -132.2916 | -123.309 | -127.8091 | -127.8091 | 1.231225 | 0.9362079 | 0.9252319 | 0.9306983 | 0.9306983
1553 | 42201.45 | 22:53 | 44.7635 | 44.7635 | 2886.99 | -0.153076 | -28997.5 | 0.0508637 | -0.615525 | 195 | 172.7 | 22.4 | 177.1 | 22.1 | 179.5 | 66.509 | 92.5488 | 10.6868 | 0.725483 | 0.214376 | -0.54431946 | -0.504725432 | 9.412368 | 9.451962 | 9.432165 | 2 | Dilatometer | -313.7245 | -132.4695 | -123.309 | -127.8984 | -127.8984 | 1.231225 | 0.936428 | 0.9252319 | 0.9308075 | 0.9308075
1554 | 42201.45 | 22:54 | 44.78 | 44.78 | 2884.22 | -0.153076 | -29008.1 | 0.0508637 | -0.61477 | 173.2 | 175.5 | 22.4 | 165.7 | 22 | 179.6 | 66.509 | 93.1691 | 11.3915 | 0.725666 | 0.21419 | -0.54478428 | -0.504252992 | 9.411903 | 9.452434 | 9.432168 | 2 | Dilatometer | -313.7245 | -132.5766 | -123.1993 | -127.8975 | -127.8975 | 1.231225 | 0.9365605 | 0.9250994 | 0.9308064 | 0.9308064
1555 | 42201.45 | 22:55 | 44.7966 | 44.7966 | 2882.99 | -0.153076 | -29008.1 | 0.0508637 | -0.615336 | 176.8 | 178.3 | 22.3 | 174 | 21.9 | 179.8 | 66.509 | 93.4017 | 12.2945 | 0.725849 | 0.21419 | -0.5452491 | -0.504252992 | 9.411438 | 9.452434 | 9.431936 | 2 | Dilatometer | -313.7245 | -132.6837 | -123.1993 | -127.9513 | -127.9513 | 1.231225 | 0.936693 | 0.9250994 | 0.9308721 | 0.9308721
1556 | 42201.46 | 22:56 | 44.8132 | 44.8132 | 2882.99 | -0.153076 | -29008.1 | 0.0508453 | -0.615776 | 170.3 | 173.1 | 22.3 | 168.2 | 21.9 | 179.9 | 66.509 | 93.7894 | 11.4954 | 0.725483 | 0.213508 | -0.54431946 | -0.502520712 | 9.412368 | 9.454166 | 9.433267 | 2 | Dilatometer | -313.7245 | -132.4695 | -122.7968 | -127.6433 | -127.6433 | 1.231225 | 0.936428 | 0.9246137 | 0.9304958 | 0.9304958
1557 | 42201.46 | 22:57 | 44.83 | 44.83 | 2886.07 | -0.153076 | -29008.1 | 0.0508637 | -0.615148 | 204 | 172.5 | 22.3 | 177.1 | 21.9 | 179.9 | 66.4973 | 93.5567 | 9.90334 | 0.726032 | 0.213725 | -0.54571392 | -0.503071892 | 9.410973 | 9.453615 | 9.432294 | 2 | Dilatometer | -313.7362 | -132.7908 | -122.9248 | -127.8684 | -127.8684 | 1.231251 | 0.9368256 | 0.9247682 | 0.9307709 | 0.9307709
1558 | 42201.46 | 22:58 | 44.8465 | 44.8465 | 2886.07 | -0.153076 | -29008.1 | 0.0508637 | -0.61477 | 175.1 | 175.7 | 22.4 | 175.8 | 22 | 180.1 | 66.509 | 93.8979 | 9.88761 | 0.726032 | 0.213135 | -0.54571392 | -0.501573292 | 9.410973 | 9.455114 | 9.433043 | 2 | Dilatometer | -313.7245 | -132.7908 | -122.5766 | -127.6951 | -127.6951 | 1.231225 | 0.9368256 | 0.9243483 | 0.930559 | 0.930559
1559 | 42201.46 | 22:59 | 44.8631 | 44.8631 | 2884.22 | -0.153076 | -29008.1 | 0.0508637 | -0.615776 | 170.3 | 178.4 | 22.3 | 168.6 | 21.9 | 180.2 | 66.509 | 94.4096 | 8.89338 | 0.726611 | 0.213415 | -0.54718458 | -0.502284492 | 9.409502 | 9.454403 | 9.431953 | 2 | Dilatometer | -313.7245 | -133.1295 | -122.7419 | -127.9475 | -127.9475 | 1.231225 | 0.9372452 | 0.9245475 | 0.9308675 | 0.9308675
1560 | 42201.46 | 23:00 | 44.8798 | 44.8798 | 2886.07 | -0.153076 | -29008.1 | 0.0508637 | -0.615776 | 206.3 | 173.4 | 22.3 | 181.8 | 21.9 | 180.2 | 66.4973 | 94.2856 | 10.2652 | 0.726336 | 0.212949 | -0.54648608 | -0.501100852 | 9.410201 | 9.455586 | 9.432894 | 2 | Dilatometer | -313.7362 | -132.9687 | -122.4668 | -127.7297 | -127.7297 | 1.231251 | 0.9370459 | 0.9242159 | 0.9306014 | 0.9306014
1561 | 42201.46 | 23:01 | 44.8963 | 44.8963 | 2884.22 | -0.153076 | -29008.1 | 0.0508637 | -0.615776 | 176.7 | 172.2 | 22.3 | 176.8 | 21.9 | 180.5 | 66.509 | 94.9059 | 7.10001 | 0.726702 | 0.212825 | -0.54741572 | -0.500785892 | 9.409271 | 9.455901 | 9.432586 | 2 | Dilatometer | -313.7245 | -133.1828 | -122.3935 | -127.8009 | -127.8009 | 1.231225 | 0.9373111 | 0.9241277 | 0.9306883 | 0.9306883
1562 | 42201.46 | 23:02 | 44.9129 | 44.9129 | 2884.22 | -0.153076 | -28997.5 | 0.0508453 | -0.615336 | 172.6 | 175.6 | 22.3 | 163.2 | 21.9 | 180.6 | 66.4973 | 95.2935 | 8.7927 | 0.727098 | 0.212825 | -0.54842156 | -0.500785892 | 9.408265 | 9.455901 | 9.432083 | 2 | Dilatometer | -313.7362 | -133.4144 | -122.3935 | -127.9172 | -127.9172 | 1.231251 | 0.9375983 | 0.9241277 | 0.9308305 | 0.9308305
1563 | 42201.46 | 23:03 | 44.9295 | 44.9295 | 2886.07 | -0.153076 | -29008.1 | 0.0508637 | -0.615148 | 195.7 | 178.7 | 22.3 | 178 | 21.9 | 180.7 | 66.509 | 95.0144 | 9.69254 | 0.727098 | 0.212453 | -0.54842156 | -0.499841012 | 9.408265 | 9.456846 | 9.432556 | 2 | Dilatometer | -313.7245 | -133.4144 | -122.1739 | -127.8079 | -127.8079 | 1.231225 | 0.9375983 | 0.9238631 | 0.9306969 | 0.9306969
1564 | 42201.46 | 23:04 | 44.946 | 44.946 | 2882.99 | -0.153076 | -29008.1 | 0.0508637 | -0.615776 | 174.7 | 173.5 | 22.3 | 172.4 | 21.9 | 180.9 | 66.509 | 95.7898 | 0.102693 | 0.726885 | 0.211957 | -0.54788054 | -0.498581172 | 9.408807 | 9.458106 | 9.433456 | 2 | Dilatometer | -313.7245 | -133.2898 | -121.8809 | -127.5996 | -127.5996 | 1.231225 | 0.9374438 | 0.9235105 | 0.9304424 | 0.9304424
1565 | 42201.46 | 23:05 | 44.9628 | 44.9628 | 2885.14 | -0.153076 | -29008.1 | 0.0508637 | -0.615776 | 178.9 | 172.4 | 22.3 | 177.4 | 21.9 | 181 | 66.509 | 95.7898 | 0.102693 | 0.727098 | 0.21236 | -0.54842156 | -0.499604792 | 9.408265 | 9.457082 | 9.432674 | 2 | Dilatometer | -313.7245 | -133.4144 | -122.1189 | -127.7806 | -127.7806 | 1.231225 | 0.9375983 | 0.923797 | 0.9306635 | 0.9306635
1566 | 42201.46 | 23:06 | 44.9793 | 44.9793 | 2886.07 | -0.153076 | -29008.1 | 0.0508637 | -0.61477 | 172.9 | 175.7 | 22.3 | 167.7 | 21.9 | 181 | 66.509 | 96.0224 | 0.102693 | 0.727646 | 0.212267 | -0.54981348 | -0.499368572 | 9.406874 | 9.457318 | 9.432096 | 2 | Dilatometer | -313.7245 | -133.7348 | -122.064 | -127.9143 | -127.9143 | 1.231225 | 0.9379958 | 0.9237309 | 0.9308269 | 0.9308269
1567 | 42201.46 | 23:07 | 44.996 | 44.996 | 2886.07 | -0.153076 | -28997.5 | 0.0508637 | -0.615776 | 197.3 | 179 | 22.3 | 179.6 | 21.9 | 181.1 | 66.509 | 95.7898 | 0.159325 | 0.727646 | 0.212546 | -0.54981348 | -0.500077232 | 9.406874 | 9.45661 | 9.431742 | 2 | Dilatometer | -313.7245 | -133.7348 | -122.2288 | -127.9963 | -127.9963 | 1.231225 | 0.9379958 | 0.9239293 | 0.9309271 | 0.9309271
1568 | 42201.46 | 23:08 | 45.0126 | 45.0126 | 2885.14 | -0.153076 | -29008.1 | 0.0508637 | -0.615336 | 174.3 | 174 | 22.3 | 170.2 | 21.8 | 181.2 | 66.509 | 96.4101 | 0.228544 | 0.727738 | 0.211771 | -0.55004716 | -0.498108732 | 9.40664 | 9.458578 | 9.432609 | 2 | Dilatometer | -313.7245 | -133.7886 | -121.771 | -127.7956 | -127.7956 | 1.231225 | 0.9380626 | 0.9233783 | 0.9306818 | 0.9306818
1569 | 42201.46 | 23:09 | 45.0292 | 45.0292 | 2886.07 | -0.153076 | -29008.1 | 0.0508637 | -0.614581 | 177.4 | 170.5 | 22.3 | 170.5 | 21.8 | 181.3 | 66.509 | 96.4101 | 0.228544 | 0.728042 | 0.211585 | -0.55081932 | -0.497636292 | 9.405868 | 9.459051 | 9.432459 | 2 | Dilatometer | -313.7245 | -133.9663 | -121.6611 | -127.8302 | -127.8302 | 1.231225 | 0.9382832 | 0.9232462 | 0.9307242 | 0.9307242
1570 | 42201.47 | 23:10 | 45.0458 | 45.0458 | 2887.91 | -0.153076 | -29008.1 | 0.0508453 | -0.614959 | 173.2 | 168.2 | 22.3 | 165.3 | 21.8 | 181.4 | 66.509 | 96.3791 | 0.228544 | 0.727951 | 0.211678 | -0.55058818 | -0.497872512 | 9.406099 | 9.458815 | 9.432457 | 2 | Dilatometer | -313.7245 | -133.9131 | -121.7161 | -127.8308 | -127.8308 | 1.231225 | 0.9382172 | 0.9233123 | 0.9307249 | 0.9307249
1571 | 42201.47 | 23:11 | 45.0623 | 45.0623 | 2877.45 | -0.153076 | -29008.1 | 0.0508453 | -0.615776 | 197.8 | 166.9 | 22.3 | 181.4 | 21.8 | 181.3 | 66.509 | 96.4101 | 0.102693 | 0.727738 | 0.211492 | -0.55004716 | -0.497400072 | 9.40664 | 9.459287 | 9.432963 | 2 | Dilatometer | -313.7245 | -133.7886 | -121.6062 | -127.7136 | -127.7136 | 1.231225 | 0.9380626 | 0.9231801 | 0.9305816 | 0.9305816
1572 | 42201.47 | 23:12 | 45.079 | 45.079 | 2879.3 | -0.153076 | -28997.5 | 0.0508453 | -0.61477 | 173.8 | 165.6 | 22.3 | 170 | 21.8 | 181.4 | 66.509 | 100.24 | 0.102693 | 0.727738 | 0.212174 | -0.55004716 | -0.499132352 | 9.40664 | 9.457555 | 9.432097 | 2 | Dilatometer | -313.7245 | -133.7886 | -122.0091 | -127.914 | -127.914 | 1.231225 | 0.9380626 | 0.9236648 | 0.9308265 | 0.9308265
1573 | 42201.47 | 23:13 | 45.0956 | 45.0956 | 2876.53 | -0.153076 | -29008.1 | 0.0508453 | -0.615525 | 181.9 | 171 | 22.3 | 174.6 | 21.8 | 181.4 | 66.2437 | 100.24 | 0.102693 | 0.727859 | 0.211957 | -0.5503545 | -0.498581172 | 9.406333 | 9.458106 | 9.432219 | 2 | Dilatometer | -313.9898 | -133.8593 | -121.8809 | -127.8858 | -127.8858 | 1.231793 | 0.9381504 | 0.9235105 | 0.930792 | 0.930792
1574 | 42201.47 | 23:14 | 45.1122 | 45.1122 | 2878.37 | -0.153076 | -29008.1 | 0.0508453 | -0.615148 | 172.1 | 175.8 | 22.4 | 171.2 | 21.9 | 181.5 | 66.2437 | 100.24 | 0.102693 | 0.727463 | 0.212546 | -0.54934866 | -0.500077232 | 9.407338 | 9.45661 | 9.431974 | 2 | Dilatometer | -313.9898 | -133.6278 | -122.2288 | -127.9425 | -127.9425 | 1.231793 | 0.937863 | 0.9239293 | 0.9308614 | 0.9308614
1575 | 42201.47 | 23:15 | 45.1288 | 45.1288 | 2878.37 | -0.153076 | -29008.1 | 0.0508637 | -0.61477 | 193.3 | 178.7 | 22.3 | 181.5 | 21.9 | 181.5 | 66.0487 | 100.24 | 0.102693 | 0.727372 | 0.212949 | -0.54911752 | -0.501100852 | 9.40757 | 9.455586 | 9.431578 | 2 | Dilatometer | -314.1848 | -133.5746 | -122.4668 | -128.0342 | -128.0342 | 1.232211 | 0.937797 | 0.9242159 | 0.9309734 | 0.9309734
1576 | 42201.47 | 23:16 | 45.1454 | 45.1454 | 2888.84 | -1.07642 | -29008.1 | 0.0508453 | -0.61477 | 173.3 | 173 | 22.3 | 167.7 | 21.9 | 181.6 | 66.0487 | 100.24 | 0.228544 | 0.727859 | 0.212825 | -0.5503545 | -0.500785892 | 9.406333 | 9.455901 | 9.431117 | 2 | Dilatometer | -314.1848 | -133.8593 | -122.3935 | -128.1408 | -128.1408 | 1.232211 | 0.9381504 | 0.9241277 | 0.9311038 | 0.9311038
1577 | 42201.47 | 23:17 | 45.1619 | 45.1619 | 2887.91 | -0.153076 | -29008.1 | 0.0508453 | -0.61477 | 178.6 | 171.4 | 22.4 | 178 | 21.9 | 181.6 | 66.0487 | 100.24 | 0.102693 | 0.727555 | 0.21236 | -0.54958234 | -0.499604792 | 9.407105 | 9.457082 | 9.432093 | 2 | Dilatometer | -314.1848 | -133.6816 | -122.1189 | -127.9149 | -127.9149 | 1.232211 | 0.9379298 | 0.923797 | 0.9308276 | 0.9308276
1578 | 42201.47 | 23:18 | 45.1786 | 45.1786 | 2888.84 | -0.153076 | -29008.1 | 0.0508453 | -0.61477 | 171.3 | 174.7 | 22.4 | 165.6 | 21.9 | 181.7 | 66.0487 | 100.24 | 0.102693 | 0.727738 | 0.212453 | -0.55004716 | -0.499841012 | 9.40664 | 9.456846 | 9.431743 | 2 | Dilatometer | -314.1848 | -133.7886 | -122.1739 | -127.996 | -127.996 | 1.232211 | 0.9380626 | 0.9238631 | 0.9309267 | 0.9309267
1579 | 42201.47 | 23:19 | 45.1952 | 45.1952 | 2882.99 | -0.153076 | -29008.1 | 0.0508453 | -0.615336 | 194.9 | 178.5 | 22.4 | 180.2 | 21.9 | 181.6 | 66.0487 | 507.213 | 0.102693 | 0.727463 | 0.211864 | -0.54934866 | -0.498344952 | 9.407338 | 9.458342 | 9.43284 | 2 | Dilatometer | -314.1848 | -133.6278 | -121.826 | -127.7421 | -127.7421 | 1.232211 | 0.937863 | 0.9234444 | 0.9306165 | 0.9306165
1580 | 42201.47 | 23:20 | 45.2119 | 45.2119 | 2892.84 | -0.153076 | -29008.1 | 0.0508453 | -0.615148 | 174.5 | 174.4 | 22.4 | 170 | 21.9 | 181.7 | 66.0487 | 507.213 | 0.102693 | 0.727646 | 0.21236 | -0.54981348 | -0.499604792 | 9.406874 | 9.457082 | 9.431978 | 2 | Dilatometer | -314.1848 | -133.7348 | -122.1189 | -127.9416 | -127.9416 | 1.232211 | 0.9379958 | 0.923797 | 0.9308603 | 0.9308603
1581 | 42201.47 | 23:21 | 45.2285 | 45.2285 | 2891.91 | -0.153076 | -29008.1 | 0.0508637 | -0.615148 | 184 | 170.5 | 22.4 | 174 | 21.9 | 181.7 | 66.0487 | 507.213 | 0.102693 | 0.728042 | 0.212732 | -0.55081932 | -0.500549672 | 9.405868 | 9.456137 | 9.431003 | 2 | Dilatometer | -314.1848 | -133.9663 | -122.3386 | -128.1672 | -128.1672 | 1.232211 | 0.9382832 | 0.9240616 | 0.9311361 | 0.9311361
1582 | 42201.47 | 23:22 | 45.2451 | 45.2451 | 2895.61 | -0.153076 | -29008.1 | 0.0508453 | -0.615776 | 173.2 | 167.8 | 22.4 | 165.6 | 21.9 | 181.8 | 66.0487 | 507.213 | 0.102693 | 0.727859 | 0.212546 | -0.5503545 | -0.500077232 | 9.406333 | 9.45661 | 9.431471 | 2 | Dilatometer | -314.1848 | -133.8593 | -122.2288 | -128.0588 | -128.0588 | 1.232211 | 0.9381504 | 0.9239293 | 0.9310036 | 0.9310036
1583 | 42201.47 | 23:23 | 45.2617 | 45.2617 | 2887.91 | -0.153076 | -29008.1 | 0.0508637 | -0.615336 | 188.9 | 173.1 | 22.4 | 175.2 | 21.8 | 181.7 | 66.0487 | 507.213 | 0.102693 | 0.727859 | 0.212081 | -0.5503545 | -0.498896132 | 9.406333 | 9.457791 | 9.432062 | 2 | Dilatometer | -314.1848 | -133.8593 | -121.9541 | -127.9222 | -127.9222 | 1.232211 | 0.9381504 | 0.9235987 | 0.9308366 | 0.9308366
1584 | 42201.47 | 23:24 | 45.2782 | 45.2782 | 2892.84 | -0.153076 | -29008.1 | 0.0508453 | -0.61477 | 173.5 | 177.6 | 22.3 | 168.2 | 21.8 | 181.8 | 66.0487 | 507.213 | 0.102693 | 0.728225 | 0.213042 | -0.55128414 | -0.501337072 | 9.405403 | 9.45535 | 9.430376 | 2 | Dilatometer | -314.1848 | -134.0733 | -122.5217 | -128.3121 | -128.3121 | 1.232211 | 0.9384161 | 0.9242821 | 0.9313133 | 0.9313133
1585 | 42201.48 | 23:25 | 45.2948 | 45.2948 | 2893.76 | -0.153076 | -29008.1 | 0.0508453 | -0.615776 | 180.5 | 177.9 | 22.3 | 171.3 | 21.8 | 181.8 | 66.0487 | 507.213 | 0.102693 | 0.727951 | 0.212267 | -0.55058818 | -0.499368572 | 9.406099 | 9.457318 | 9.431709 | 2 | Dilatometer | -314.1848 | -133.9131 | -122.064 | -128.0039 | -128.0039 | 1.232211 | 0.9382172 | 0.9237309 | 0.9309364 | 0.9309364
1586 | 42201.48 | 23:26 | 45.3116 | 45.3116 | 2899.3 | -0.153076 | -29008.1 | 0.0508453 | -0.615776 | 174.4 | 172.2 | 22.3 | 167.2 | 21.6 | 181.8 | 66.0487 | 507.213 | 0.102693 | 0.728134 | 0.212732 | -0.551053 | -0.500549672 | 9.405634 | 9.456137 | 9.430886 | 2 | Dilatometer | -314.1848 | -134.0201 | -122.3386 | -128.1943 | -128.1943 | 1.232211 | 0.93835 | 0.9240616 | 0.9311692 | 0.9311692
1587 | 42201.48 | 23:27 | 45.3281 | 45.3281 | 2892.84 | -0.153076 | -29008.1 | 0.0508453 | -0.61477 | 195.8 | 171.8 | 22.3 | 183.7 | 21.6 | 181.8 | 66.0487 | 507.213 | 0.102693 | 0.728134 | 0.212732 | -0.551053 | -0.500549672 | 9.405634 | 9.456137 | 9.430886 | 2 | Dilatometer | -314.1848 | -134.0201 | -122.3386 | -128.1943 | -128.1943 | 1.232211 | 0.93835 | 0.9240616 | 0.9311692 | 0.9311692
1588 | 42201.48 | 23:28 | 45.3446 | 45.3446 | 2898.38 | -0.153076 | -29008.1 | 0.0508453 | -0.615525 | 174.2 | 174.9 | 22.3 | 170.1 | 21.6 | 181.9 | 66.0487 | 507.213 | 0.102693 | 0.728042 | 0.211771 | -0.55081932 | -0.498108732 | 9.405868 | 9.458578 | 9.432223 | 2 | Dilatometer | -314.1848 | -133.9663 | -121.771 | -127.8849 | -127.8849 | 1.232211 | 0.9382832 | 0.9233783 | 0.930791 | 0.930791
1589 | 42201.48 | 23:29 | 45.3612 | 45.3612 | 2898.38 | -0.153076 | -29008.1 | 0.0508453 | -0.615148 | 178.6 | 178.3 | 22.3 | 171.2 | 21.6 | 181.9 | 66.0487 | 507.213 | 0.102693 | 0.728499 | 0.212639 | -0.5519801 | -0.500313452 | 9.404707 | 9.456374 | 9.43054 | 2 | Dilatometer | -314.1848 | -134.2334 | -122.2837 | -128.2742 | -128.2742 | 1.232211 | 0.9386151 | 0.9239954 | 0.9312669 | 0.9312669
1590 | 42201.48 | 23:30 | 45.3779 | 45.3779 | 2902.38 | -0.153076 | -29008.1 | 0.0508453 | -0.61477 | 171.2 | 176.8 | 22.3 | 162.4 | 21.6 | 182 | 66.0604 | 507.213 | 0.102693 | 0.728316 | 0.212174 | -0.55151528 | -0.499132352 | 9.405172 | 9.457555 | 9.431363 | 2 | Dilatometer | -314.1731 | -134.1265 | -122.0091 | -128.0838 | -128.0838 | 1.232186 | 0.9384822 | 0.9236648 | 0.9310341 | 0.9310341
1591 | 42201.48 | 23:31 | 45.3945 | 45.3945 | 2896.53 | -0.153076 | -29008.1 | 0.0508453 | -0.614959 | 199.4 | 172 | 22.3 | 178.7 | 21.7 | 181.9 | 66.0604 | 507.213 | 0.102693 | 0.728134 | 0.212267 | -0.551053 | -0.499368572 | 9.405634 | 9.457318 | 9.431476 | 2 | Dilatometer | -314.1731 | -134.0201 | -122.064 | -128.0577 | -128.0577 | 1.232186 | 0.93835 | 0.9237309 | 0.9310021 | 0.9310021
1592 | 42201.48 | 23:32 | 45.411 | 45.411 | 2904.22 | -0.153076 | -29008.1 | 0.0508637 | -0.615525 | 174.7 | 173.5 | 22.4 | 164.8 | 21.6 | 182 | 66.0604 | 507.213 | 0.102693 | 0.728408 | 0.211864 | -0.55174896 | -0.498344952 | 9.404938 | 9.458342 | 9.43164 | 2 | Dilatometer | -314.1731 | -134.1802 | -121.826 | -128.0198 | -128.0198 | 1.232186 | 0.938549 | 0.9234444 | 0.9309558 | 0.9309558
1593 | 42201.48 | 23:33 | 45.4278 | 45.4278 | 2904.22 | -0.153076 | -28997.5 | 0.0508453 | -0.615776 | 177.1 | 176.4 | 22.4 | 175.5 | 21.7 | 182 | 66.0604 | 507.213 | 0.102693 | 0.728712 | 0.211957 | -0.55252112 | -0.498581172 | 9.404166 | 9.458106 | 9.431136 | 2 | Dilatometer | -314.1731 | -134.3579 | -121.8809 | -128.1364 | -128.1364 | 1.232186 | 0.9387698 | 0.9235105 | 0.9310984 | 0.9310984
1594 | 42201.48 | 23:34 | 45.4444 | 45.4444 | 2903.3 | -0.153076 | -29008.1 | 0.0508453 | -0.615776 | 172 | 178.7 | 22.4 | 167.5 | 21.7 | 182 | 66.2554 | 507.213 | 0.102693 | 0.728499 | 0.211957 | -0.5519801 | -0.498581172 | 9.404707 | 9.458106 | 9.431406 | 2 | Dilatometer | -313.9781 | -134.2334 | -121.8809 | -128.0738 | -128.0738 | 1.231768 | 0.9386151 | 0.9235105 | 0.9310219 | 0.9310219
1595 | 42201.48 | 23:35 | 45.4609 | 45.4609 | 2899.3 | -0.153076 | -29008.1 | 0.0508453 | -0.615525 | 196.1 | 173.6 | 22.3 | 178.8 | 21.8 | 182 | 66.2671 | 507.213 | 0.102693 | 0.728316 | 0.211678 | -0.55151528 | -0.497872512 | 9.405172 | 9.458815 | 9.431993 | 2 | Dilatometer | -313.9664 | -134.1265 | -121.7161 | -127.9381 | -127.9381 | 1.231743 | 0.9384822 | 0.9233123 | 0.930856 | 0.930856
1596 | 42201.48 | 23:36 | 45.4775 | 45.4775 | 2903.3 | -0.153076 | -29008.1 | 0.0508453 | -0.61477 | 175.4 | 170.1 | 22.4 | 166.1 | 21.8 | 181.9 | 66.4349 | 507.213 | 0.102693 | 0.728895 | 0.211305 | -0.55298594 | -0.496925092 | 9.403701 | 9.459762 | 9.431732 | 2 | Dilatometer | -313.7986 | -134.4648 | -121.4957 | -127.9986 | -127.9986 | 1.231384 | 0.9389027 | 0.9230473 | 0.93093 | 0.93093
1597 | 42201.48 | 23:37 | 45.4942 | 45.4942 | 2899.3 | -0.153076 | -28997.5 | 0.0508453 | -0.615776 | 179.8 | 168.2 | 22.3 | 170.4 | 21.7 | 182 | 66.4349 | 507.213 | 0.102693 | 0.729078 | 0.211864 | -0.55345076 | -0.498344952 | 9.403236 | 9.458342 | 9.430789 | 2 | Dilatometer | -313.7986 | -134.5717 | -121.826 | -128.2166 | -128.2166 | 1.231384 | 0.9390357 | 0.9234444 | 0.9311965 | 0.9311965
1598 | 42201.48 | 23:38 | 45.5107 | 45.5107 | 2898.38 | -0.153076 | -29008.1 | 0.0508453 | -0.61477 | 172.5 | 172.9 | 22.4 | 165.6 | 21.8 | 182 | 66.4349 | 507.213 | 0.102693 | 0.728895 | 0.211864 | -0.55298594 | -0.498344952 | 9.403701 | 9.458342 | 9.431022 | 2 | Dilatometer | -313.7986 | -134.4648 | -121.826 | -128.1628 | -128.1628 | 1.231384 | 0.9389027 | 0.9234444 | 0.9311308 | 0.9311308
1599 | 42201.49 | 23:39 | 45.5273 | 45.5273 | 2890.68 | -0.153076 | -29008.1 | 0.0508453 | -0.615525 | 195.7 | 177.6 | 22.4 | 179.5 | 21.8 | 182 | 66.4349 | 507.213 | 0.102693 | 0.728895 | 0.212453 | -0.55298594 | -0.499841012 | 9.403701 | 9.456846 | 9.430274 | 2 | Dilatometer | -313.7986 | -134.4648 | -122.1739 | -128.3358 | -128.3358 | 1.231384 | 0.9389027 | 0.9238631 | 0.9313424 | 0.9313424
1600 | 42201.49 | 23:40 | 45.544 | 45.544 | 2899.3 | -0.153076 | -29008.1 | 0.0508637 | -0.615776 | 174 | 178.5 | 22.4 | 166.2 | 21.8 | 182.1 | 66.4349 | 507.213 | 0.102693 | 0.729169 | 0.212453 | -0.5536819 | -0.499841012 | 9.403005 | 9.456846 | 9.429926 | 2 | Dilatometer | -313.7986 | -134.6249 | -122.1739 | -128.4163 | -128.4163 | 1.231384 | 0.9391018 | 0.9238631 | 0.9314409 | 0.9314409
1601 | 42201.49 | 23:41 | 45.5606 | 45.5606 | 2901.45 | -0.153076 | -29008.1 | 0.0508453 | -0.615525 | 174.7 | 173 | 22.4 | 167.3 | 21.7 | 182.1 | 66.4349 | 507.213 | 0.102693 | 0.728804 | 0.211771 | -0.5527548 | -0.498108732 | 9.403932 | 9.458578 | 9.431255 | 2 | Dilatometer | -313.7986 | -134.4116 | -121.771 | -128.1088 | -128.1088 | 1.231384 | 0.9388366 | 0.9233783 | 0.9310647 | 0.9310647
1602 | 42201.49 | 23:42 | 45.5771 | 45.5771 | 2901.45 | -0.153076 | -29008.1 | 0.0508637 | -0.614959 | 170.3 | 169.6 | 22.4 | 164.3 | 21.7 | 182 | 66.4349 | 507.213 | 0.102693 | 0.728987 | 0.211957 | -0.55321962 | -0.498581172 | 9.403467 | 9.458106 | 9.430787 | 2 | Dilatometer | -313.7986 | -134.5186 | -121.8809 | -128.2172 | -128.2172 | 1.231384 | 0.9389696 | 0.9235105 | 0.9311972 | 0.9311972
1603 | 42201.49 | 23:43 | 45.5937 | 45.5937 | 2886.99 | -0.153076 | -29008.1 | 0.0508453 | -0.615148 | 228.8 | 167.7 | 22.3 | 181.9 | 21.8 | 182 | 66.4232 | 507.213 | 0.102693 | 0.728712 | 0.212267 | -0.55252112 | -0.499368572 | 9.404166 | 9.457318 | 9.430742 | 2 | Dilatometer | -313.8103 | -134.3579 | -122.064 | -128.2275 | -128.2275 | 1.231409 | 0.9387698 | 0.9237309 | 0.9312098 | 0.9312098
1604 | 42201.49 | 23:44 | 45.6102 | 45.6102 | 2892.84 | -0.153076 | -29008.1 | 0.0508637 | -0.615148 | 174.4 | 166.3 | 22.4 | 175.8 | 21.8 | 182 | 66.4232 | 507.213 | 0.102693 | 0.728591 | 0.212174 | -0.55221378 | -0.499132352 | 9.404473 | 9.457555 | 9.431014 | 2 | Dilatometer | -313.8103 | -134.2872 | -122.0091 | -128.1646 | -128.1646 | 1.231409 | 0.9386819 | 0.9236648 | 0.9311329 | 0.9311329
1605 | 42201.49 | 23:45 | 45.6268 | 45.6268 | 2888.84 | -0.153076 | -29008.1 | 0.0508637 | -0.615336 | 172 | 165 | 22.4 | 167.5 | 21.8 | 182 | 66.4232 | 507.213 | 0.102693 | 0.728499 | 0.212267 | -0.5519801 | -0.499368572 | 9.404707 | 9.457318 | 9.431013 | 2 | Dilatometer | -313.8103 | -134.2334 | -122.064 | -128.1649 | -128.1649 | 1.231409 | 0.9386151 | 0.9237309 | 0.9311333 | 0.9311333
1606 | 42201.49 | 23:46 | 45.6434 | 45.6434 | 2875.6 | -0.153076 | -28997.5 | 0.0508637 | -0.61477 | 231.8 | 170.8 | 22.3 | 178.8 | 21.8 | 182 | 66.3139 | 507.213 | 0.102693 | 0.728499 | 0.213042 | -0.5519801 | -0.501337072 | 9.404707 | 9.45535 | 9.430028 | 2 | Dilatometer | -313.9196 | -134.2334 | -122.5217 | -128.3925 | -128.3925 | 1.231643 | 0.9386151 | 0.9242821 | 0.9314118 | 0.9314118
1607 | 42201.49 | 23:47 | 45.6602 | 45.6602 | 2884.22 | -0.153076 | -29008.1 | 0.0508637 | -0.615148 | 175.2 | 175.8 | 22.4 | 175.5 | 21.8 | 182.1 | 66.2788 | 507.213 | 0.102693 | 0.728134 | 0.213135 | -0.551053 | -0.501573292 | 9.405634 | 9.455114 | 9.430374 | 2 | Dilatometer | -313.9547 | -134.0201 | -122.5766 | -128.3126 | -128.3126 | 1.231718 | 0.93835 | 0.9243483 | 0.931314 | 0.931314
1608 | 42201.49 | 23:48 | 45.6769 | 45.6769 | 2887.91 | -0.153076 | -29008.1 | 0.0508637 | -0.61477 | 171.9 | 177.8 | 22.3 | 166 | 21.9 | 182.2 | 66.2788 | 507.213 | 0.102693 | 0.728712 | 0.213322 | -0.55252112 | -0.502048272 | 9.404166 | 9.454639 | 9.429402 | 2 | Dilatometer | -313.9547 | -134.3579 | -122.687 | -128.5373 | -128.5373 | 1.231718 | 0.9387698 | 0.9244813 | 0.931589 | 0.931589
1609 | 42201.49 | 23:49 | 45.6934 | 45.6934 | 2881.14 | -0.153076 | -29008.1 | 0.0508637 | -0.615776 | 236.9 | 172.7 | 22.3 | 181.4 | 21.8 | 182.1 | 66.2788 | 507.213 | 0.102693 | 0.728316 | 0.213415 | -0.55151528 | -0.502284492 | 9.405172 | 9.454403 | 9.429787 | 2 | Dilatometer | -313.9547 | -134.1265 | -122.7419 | -128.4483 | -128.4483 | 1.231718 | 0.9384822 | 0.9245475 | 0.9314801 | 0.9314801
1610 | 42201.49 | 23:50 | 45.7099 | 45.7099 | 2893.76 | -11.5398 | -29008.1 | 0.0508637 | -0.61477 | 176.1 | 172.4 | 22.4 | 176.2 | 21.8 | 182.3 | 66.2788 | 507.213 | 0.102693 | 0.728225 | 0.212453 | -0.55128414 | -0.499841012 | 9.405403 | 9.456846 | 9.431124 | 2 | Dilatometer | -313.9547 | -134.0733 | -122.1739 | -128.139 | -128.139 | 1.231718 | 0.9384161 | 0.9238631 | 0.9311017 | 0.9311017
1611 | 42201.49 | 23:51 | 45.7265 | 45.7265 | 2897.45 | -0.153076 | -29008.1 | 0.0508637 | -0.615148 | 172.6 | 175 | 22.3 | 168.6 | 21.8 | 182.4 | 66.2788 | 507.213 | 0.102693 | 0.728316 | 0.212825 | -0.55151528 | -0.500785892 | 9.405172 | 9.455901 | 9.430536 | 2 | Dilatometer | -313.9547 | -134.1265 | -122.3935 | -128.275 | -128.275 | 1.231718 | 0.9384822 | 0.9241277 | 0.931268 | 0.931268
1612 | 42201.49 | 23:52 | 45.743 | 45.743 | 2892.84 | -0.153076 | -29008.1 | 0.0508637 | -0.615148 | 197.2 | 178.3 | 22.4 | 176 | 21.8 | 182.4 | 66.2788 | 507.213 | 0.102693 | 0.728499 | 0.212825 | -0.5519801 | -0.500785892 | 9.404707 | 9.455901 | 9.430304 | 2 | Dilatometer | -313.9547 | -134.2334 | -122.3935 | -128.3288 | -128.3288 | 1.231718 | 0.9386151 | 0.9241277 | 0.9313338 | 0.9313338
1613 | 42201.5 | 23:53 | 45.7597 | 45.7597 | 2904.22 | -0.153076 | -29008.1 | 0.0508637 | -0.615776 | 174.7 | 175.2 | 22.3 | 171.2 | 21.8 | 182.5 | 66.2788 | 507.213 | 0.102693 | 0.728712 | 0.213042 | -0.55252112 | -0.501337072 | 9.404166 | 9.45535 | 9.429758 | 2 | Dilatometer | -313.9547 | -134.3579 | -122.5217 | -128.4551 | -128.4551 | 1.231718 | 0.9387698 | 0.9242821 | 0.9314883 | 0.9314883
1614 | 42201.5 | 23:54 | 45.7764 | 45.7764 | 2904.22 | -0.153076 | -29008.1 | 0.0508637 | -0.614959 | 179.9 | 170.8 | 22.2 | 171.5 | 21.8 | 182.5 | 66.2788 | 507.213 | 0.102693 | 0.728895 | 0.212546 | -0.55298594 | -0.500077232 | 9.403701 | 9.45661 | 9.430155 | 2 | Dilatometer | -313.9547 | -134.4648 | -122.2288 | -128.3632 | -128.3632 | 1.231718 | 0.9389027 | 0.9239293 | 0.9313758 | 0.9313758
1615 | 42201.5 | 23:55 | 45.793 | 45.793 | 2904.22 | -0.153076 | -29008.1 | 0.0508637 | -0.614959 | 172.1 | 173.8 | 22.1 | 163.9 | 21.7 | 182.5 | 66.4232 | 507.213 | 0.102693 | 0.729261 | 0.212267 | -0.55391558 | -0.499368572 | 9.402771 | 9.457318 | 9.430045 | 2 | Dilatometer | -313.8103 | -134.6786 | -122.064 | -128.3887 | -128.3887 | 1.231409 | 0.9391687 | 0.9237309 | 0.9314071 | 0.9314071
1616 | 42201.5 | 23:56 | 45.8095 | 45.8095 | 2896.53 | -0.153076 | -29008.1 | 0.0508637 | -0.615776 | 195 | 170.5 | 22.2 | 177.3 | 21.7 | 182.5 | 66.4622 | 507.213 | 0.102693 | 0.729169 | 0.212081 | -0.5536819 | -0.498896132 | 9.403005 | 9.457791 | 9.430398 | 2 | Dilatometer | -313.7713 | -134.6249 | -121.9541 | -128.3071 | -128.3071 | 1.231326 | 0.9391018 | 0.9235987 | 0.9313072 | 0.9313072
1617 | 42201.5 | 23:57 | 45.8261 | 45.8261 | 2900.53 | -0.153076 | -29008.1 | 0.0508453 | -0.615148 | 175.8 | 174.4 | 22.1 | 165.7 | 21.8 | 182.5 | 66.4622 | 507.213 | 0.102693 | 0.729169 | 0.212174 | -0.5536819 | -0.499132352 | 9.403005 | 9.457555 | 9.43028 | 2 | Dilatometer | -313.7713 | -134.6249 | -122.0091 | -128.3344 | -128.3344 | 1.231326 | 0.9391018 | 0.9236648 | 0.9313406 | 0.9313406
1618 | 42201.5 | 23:58 | 45.8426 | 45.8426 | 2899.3 | -0.153076 | -29008.1 | 0.0508453 | -0.61477 | 176.2 | 178.8 | 22.1 | 167.9 | 21.8 | 182.5 | 66.4622 | 507.213 | 0.102693 | 0.729169 | 0.212174 | -0.5536819 | -0.499132352 | 9.403005 | 9.457555 | 9.43028 | 2 | Dilatometer | -313.7713 | -134.6249 | -122.0091 | -128.3344 | -128.3344 | 1.231326 | 0.9391018 | 0.9236648 | 0.9313406 | 0.9313406
1619 | 42201.5 | 23:59 | 45.8594 | 45.8594 | 2903.3 | -0.153076 | -29008.1 | 0.0508453 | -0.61477 | 173.7 | 176.8 | 22.2 | 164 | 21.8 | 182.5 | 66.4622 | 507.213 | 0.102693 | 0.729352 | 0.212174 | -0.55414672 | -0.499132352 | 9.40254 | 9.457555 | 9.430048 | 2 | Dilatometer | -313.7713 | -134.7318 | -122.0091 | -128.3881 | -128.3881 | 1.231326 | 0.9392348 | 0.9236648 | 0.9314064 | 0.9314064
1620 | 42201.5 | 24:00 | 45.876 | 45.876 | 2896.53 | -0.153076 | -29008.1 | 0.0508453 | -0.615336 | 199.5 | 172.2 | 22.2 | 174.9 | 21.8 | 182.4 | 66.4622 | 507.213 | 0.102693 | 0.729261 | 0.212081 | -0.55391558 | -0.498896132 | 9.402771 | 9.457791 | 9.430281 | 2 | Dilatometer | -313.7713 | -134.6786 | -121.9541 | -128.3341 | -128.3341 | 1.231326 | 0.9391687 | 0.9235987 | 0.9313403 | 0.9313403
1621 | 42201.5 | 24:01 | 45.8925 | 45.8925 | 2901.45 | -0.153076 | -29008.1 | 0.0508637 | -0.615336 | 174.9 | 173.5 | 22.1 | 165.6 | 21.9 | 182.4 | 66.4622 | 507.213 | 0.102693 | 0.729352 | 0.212081 | -0.55414672 | -0.498896132 | 9.40254 | 9.457791 | 9.430166 | 2 | Dilatometer | -313.7713 | -134.7318 | -121.9541 | -128.3608 | -128.3608 | 1.231326 | 0.9392348 | 0.9235987 | 0.931373 | 0.931373
1622 | 42201.5 | 24:02 | 45.9092 | 45.9092 | 2899.3 | -0.153076 | -29008.1 | 0.0508637 | -0.615148 | 180.6 | 176.7 | 22.2 | 172.9 | 21.9 | 182.4 | 66.4622 | 507.213 | 0.102693 | 0.729657 | 0.211864 | -0.55492142 | -0.498344952 | 9.401766 | 9.458342 | 9.430054 | 2 | Dilatometer | -313.7713 | -134.91 | -121.826 | -128.3867 | -128.3867 | 1.231326 | 0.9394566 | 0.9234444 | 0.9314046 | 0.9314046
1623 | 42201.5 | 24:03 | 45.9258 | 45.9258 | 2903.3 | -0.153076 | -28997.5 | 0.0508453 | -0.615776 | 172.5 | 178.8 | 22.2 | 169.3 | 21.9 | 182.5 | 66.4973 | 507.213 | 0.102693 | 0.729352 | 0.211957 | -0.55414672 | -0.498581172 | 9.40254 | 9.458106 | 9.430323 | 2 | Dilatometer | -313.7362 | -134.7318 | -121.8809 | -128.3244 | -128.3244 | 1.231251 | 0.9392348 | 0.9235105 | 0.9313284 | 0.9313284
1624 | 42201.5 | 24:04 | 45.9424 | 45.9424 | 2900.53 | -0.153076 | -28997.5 | 0.0508453 | -0.61477 | 195.5 | 174 | 22.1 | 181.1 | 21.8 | 182.4 | 66.4973 | 507.213 | 0.102693 | 0.729261 | 0.21236 | -0.55391558 | -0.499604792 | 9.402771 | 9.457082 | 9.429927 | 2 | Dilatometer | -313.7362 | -134.6786 | -122.1189 | -128.416 | -128.416 | 1.231251 | 0.9391687 | 0.923797 | 0.9314405 | 0.9314405
1625 | 42201.5 | 24:05 | 45.959 | 45.959 | 2903.3 | -0.153076 | -29008.1 | 0.0508637 | -0.614959 | 175.7 | 170.3 | 22.2 | 167.7 | 21.8 | 182.5 | 66.669 | 507.213 | 0.102693 | 0.729748 | 0.211864 | -0.55515256 | -0.498344952 | 9.401534 | 9.458342 | 9.429938 | 2 | Dilatometer | -313.5645 | -134.9631 | -121.826 | -128.4134 | -128.4134 | 1.230883 | 0.9395228 | 0.9234444 | 0.9314373 | 0.9314373
1626 | 42201.5 | 24:06 | 45.9755 | 45.9755 | 2900.53 | -0.153076 | -29008.1 | 0.0508453 | -0.615525 | 175.7 | 168.3 | 22.2 | 168 | 21.8 | 182.5 | 66.6807 | 507.213 | 0.102693 | 0.730022 | 0.212174 | -0.55584852 | -0.499132352 | 9.400839 | 9.457555 | 9.429197 | 2 | Dilatometer | -313.5528 | -135.1231 | -122.0091 | -128.5849 | -128.5849 | 1.230858 | 0.9397221 | 0.9236648 | 0.9316472 | 0.9316472
1627 | 42201.5 | 24:07 | 45.9923 | 45.9923 | 2896.53 | -0.153076 | -29008.1 | 0.0508453 | -0.614959 | 171.3 | 173.4 | 22.2 | 160.5 | 21.8 | 182.5 | 66.6807 | 507.213 | 0.102693 | 0.729748 | 0.211678 | -0.55515256 | -0.497872512 | 9.401534 | 9.458815 | 9.430175 | 2 | Dilatometer | -313.5528 | -134.9631 | -121.7161 | -128.3588 | -128.3588 | 1.230858 | 0.9395228 | 0.9233123 | 0.9313704 | 0.9313704
1628 | 42201.51 | 24:08 | 46.0089 | 46.0089 | 2885.14 | -0.153076 | -29008.1 | 0.0508453 | -0.61477 | 200.2 | 178.1 | 22.2 | 176.2 | 21.8 | 182.3 | 66.6807 | 507.213 | 0.102693 | 0.729474 | 0.212081 | -0.5544566 | -0.498896132 | 9.40223 | 9.457791 | 9.430011 | 2 | Dilatometer | -313.5528 | -134.8031 | -121.9541 | -128.3966 | -128.3966 | 1.230858 | 0.9393235 | 0.9235987 | 0.9314168 | 0.9314168
1629 | 42201.51 | 24:09 | 46.0253 | 46.0253 | 2894.68 | -0.153076 | -29008.1 | 0.0508637 | -0.615776 | 178 | 178 | 22.1 | 172.6 | 21.9 | 182.4 | 66.669 | 507.213 | 0.102693 | 0.729931 | 0.212081 | -0.55561738 | -0.498896132 | 9.40107 | 9.457791 | 9.42943 | 2 | Dilatometer | -313.5645 | -135.07 | -121.9541 | -128.5309 | -128.5309 | 1.230883 | 0.9396559 | 0.9235987 | 0.9315811 | 0.9315811
1630 | 42201.51 | 24:10 | 46.042 | 46.042 | 2901.45 | -0.153076 | -29008.1 | 0.0508637 | -0.614959 | 172.7 | 172.6 | 22.3 | 167.1 | 21.9 | 182.5 | 66.6807 | 507.213 | 0.102693 | 0.729748 | 0.211771 | -0.55515256 | -0.498108732 | 9.401534 | 9.458578 | 9.430056 | 2 | Dilatometer | -313.5528 | -134.9631 | -121.771 | -128.3861 | -128.3861 | 1.230858 | 0.9395228 | 0.9233783 | 0.9314039 | 0.9314039
1631 | 42201.51 | 24:11 | 46.0586 | 46.0586 | 2895.61 | -0.153076 | -29008.1 | 0.0508637 | -0.614959 | 194.4 | 172.2 | 22.3 | 179 | 21.9 | 182.5 | 66.669 | 507.213 | 0.102693 | 0.72984 | 0.212732 | -0.55538624 | -0.500549672 | 9.401301 | 9.456137 | 9.428719 | 2 | Dilatometer | -313.5645 | -135.0168 | -122.3386 | -128.6953 | -128.6953 | 1.230883 | 0.9395897 | 0.9240616 | 0.9317824 | 0.9317824
1632 | 42201.51 | 24:12 | 46.0753 | 46.0753 | 2901.45 | -0.153076 | -29008.1 | 0.0508453 | -0.61477 | 175.7 | 175.7 | 22.3 | 165.9 | 21.8 | 182.5 | 66.669 | 507.213 | 0.102693 | 0.729565 | 0.211771 | -0.55468774 | -0.498108732 | 9.401999 | 9.458578 | 9.430289 | 2 | Dilatometer | -313.5645 | -134.8562 | -121.771 | -128.3323 | -128.3323 | 1.230883 | 0.9393897 | 0.9233783 | 0.9313381 | 0.9313381
1633 | 42201.51 | 24:13 | 46.0919 | 46.0919 | 2902.38 | -0.153076 | -29008.1 | 0.0508453 | -0.615336 | 175.6 | 178.8 | 22.2 | 173.3 | 21.8 | 182.5 | 66.669 | 507.213 | 0.102693 | 0.730114 | 0.212949 | -0.5560822 | -0.501100852 | 9.400605 | 9.455586 | 9.428096 | 2 | Dilatometer | -313.5645 | -135.1768 | -122.4668 | -128.8395 | -128.8395 | 1.230883 | 0.939789 | 0.9242159 | 0.931959 | 0.931959
1634 | 42201.51 | 24:14 | 46.1085 | 46.1085 | 2902.38 | -0.153076 | -29008.1 | 0.0508453 | -0.615525 | 172.4 | 173.7 | 22.3 | 163.1 | 21.8 | 182.5 | 66.8016 | 507.213 | 0.102693 | 0.730022 | 0.212639 | -0.55584852 | -0.500313452 | 9.400839 | 9.456374 | 9.428606 | 2 | Dilatometer | -313.4319 | -135.1231 | -122.2837 | -128.7214 | -128.7214 | 1.2306 | 0.9397221 | 0.9239954 | 0.9318144 | 0.9318144
1635 | 42201.51 | 24:15 | 46.1251 | 46.1251 | 2892.84 | -0.153076 | -10698.9 | 0.0508453 | -0.615336 | 200.7 | 172.2 | 22.2 | 175.2 | 21.8 | 182.4 | 66.8016 | 507.213 | 0.102693 | 0.729748 | 0.212174 | -0.55515256 | -0.499132352 | 9.401534 | 9.457555 | 9.429545 | 2 | Dilatometer | -313.4319 | -134.9631 | -122.0091 | -128.5044 | -128.5044 | 1.2306 | 0.9395228 | 0.9236648 | 0.9315487 | 0.9315487
1636 | 42201.51 | 24:16 | 46.1417 | 46.1417 | 2898.38 | -1.07642 | -28997.5 | 0.0508637 | -0.615776 | 176.8 | 176 | 22.3 | 170.4 | 21.8 | 182.5 | 66.8016 | 507.213 | 0.102693 | 0.730327 | 0.212174 | -0.55662322 | -0.499132352 | 9.400064 | 9.457555 | 9.428809 | 2 | Dilatometer | -313.4319 | -135.3012 | -122.0091 | -128.6744 | -128.6744 | 1.2306 | 0.939944 | 0.9236648 | 0.9317569 | 0.9317569
1637 | 42201.51 | 24:17 | 46.1582 | 46.1582 | 2902.38 | -0.153076 | -29008.1 | 0.0508637 | -0.614959 | 173.4 | 179.1 | 22.3 | 167.4 | 21.9 | 182.6 | 66.8016 | 507.213 | 0.102693 | 0.729931 | 0.211678 | -0.55561738 | -0.497872512 | 9.40107 | 9.458815 | 9.429942 | 2 | Dilatometer | -313.4319 | -135.07 | -121.7161 | -128.4125 | -128.4125 | 1.2306 | 0.9396559 | 0.9233123 | 0.9314362 | 0.9314362
1638 | 42201.51 | 24:18 | 46.1749 | 46.1749 | 2899.3 | -0.153076 | -29008.1 | 0.0508637 | -0.615336 | 197 | 174.3 | 22.3 | 180.6 | 21.9 | 182.6 | 66.8016 | 507.213 | 0.102693 | 0.729931 | 0.212453 | -0.55561738 | -0.499841012 | 9.40107 | 9.456846 | 9.428958 | 2 | Dilatometer | -313.4319 | -135.07 | -122.1739 | -128.6401 | -128.6401 | 1.2306 | 0.9396559 | 0.9238631 | 0.9317148 | 0.9317148
1639 | 42201.51 | 24:19 | 46.1915 | 46.1915 | 2904.22 | -0.153076 | -29008.1 | 0.0508637 | -0.615776 | 174.6 | 170.6 | 22.3 | 170.1 | 21.9 | 182.6 | 66.9342 | 507.213 | 0.102693 | 0.730327 | 0.211864 | -0.55662322 | -0.498344952 | 9.400064 | 9.458342 | 9.429203 | 2 | Dilatometer | -313.2993 | -135.3012 | -121.826 | -128.5834 | -128.5834 | 1.230317 | 0.939944 | 0.9234444 | 0.9316454 | 0.9316454
1640 | 42201.51 | 24:20 | 46.2081 | 46.2081 | 2901.45 | -0.153076 | -28997.5 | 0.0508637 | -0.615525 | 177.1 | 168.5 | 22.3 | 170.8 | 21.9 | 182.6 | 66.9342 | 507.213 | 0.102693 | 0.730418 | 0.211771 | -0.55685436 | -0.498108732 | 9.399833 | 9.458578 | 9.429205 | 2 | Dilatometer | -313.2993 | -135.3543 | -121.771 | -128.5828 | -128.5828 | 1.230317 | 0.9400102 | 0.9233783 | 0.9316447 | 0.9316447
1641 | 42201.51 | 24:21 | 46.2247 | 46.2247 | 2898.38 | -0.153076 | -29008.1 | 0.0508637 | -0.61477 | 171.9 | 173.3 | 22.3 | 167.2 | 21.9 | 182.7 | 66.9342 | 507.213 | 0.102693 | 0.730114 | 0.212081 | -0.5560822 | -0.498896132 | 9.400605 | 9.457791 | 9.429198 | 2 | Dilatometer | -313.2993 | -135.1768 | -121.9541 | -128.5846 | -128.5846 | 1.230317 | 0.939789 | 0.9235987 | 0.9316469 | 0.9316469
1642 | 42201.52 | 24:22 | 46.2413 | 46.2413 | 2886.99 | -0.153076 | -28997.5 | 0.0508637 | -0.61477 | 198.4 | 178.4 | 22.3 | 177.6 | 22 | 182.6 | 66.9342 | 507.213 | 0.102693 | 0.730327 | 0.212546 | -0.55662322 | -0.500077232 | 9.400064 | 9.45661 | 9.428337 | 2 | Dilatometer | -313.2993 | -135.3012 | -122.2288 | -128.7837 | -128.7837 | 1.230317 | 0.939944 | 0.9239293 | 0.9318907 | 0.9318907
1643 | 42201.52 | 24:23 | 46.2578 | 46.2578 | 2896.53 | -0.153076 | -29008.1 | 0.0508637 | -0.615776 | 175.2 | 178.6 | 22.3 | 166.4 | 21.9 | 182.6 | 66.9342 | 507.213 | 0.102693 | 0.730236 | 0.212174 | -0.55639208 | -0.499132352 | 9.400295 | 9.457555 | 9.428925 | 2 | Dilatometer | -313.2993 | -135.2481 | -122.0091 | -128.6477 | -128.6477 | 1.230317 | 0.9398777 | 0.9236648 | 0.9317242 | 0.9317242
1644 | 42201.52 | 24:24 | 46.2744 | 46.2744 | 2897.45 | -0.153076 | -29008.1 | 0.0508637 | -0.61477 | 178 | 173.1 | 22.3 | 170.7 | 21.9 | 182.6 | 66.9342 | 507.213 | 0.102693 | 0.73051 | 0.212453 | -0.55708804 | -0.499841012 | 9.399599 | 9.456846 | 9.428223 | 2 | Dilatometer | -313.2993 | -135.408 | -122.1739 | -128.8101 | -128.8101 | 1.230317 | 0.9400771 | 0.9238631 | 0.9319231 | 0.9319231
1645 | 42201.52 | 24:25 | 46.2911 | 46.2911 | 2899.3 | -0.153076 | -28997.5 | 0.0508637 | -0.615525 | 173 | 169.7 | 22.3 | 165.7 | 21.9 | 182.7 | 66.9342 | 507.213 | 0.102693 | 0.730418 | 0.211492 | -0.55685436 | -0.497400072 | 9.399833 | 9.459287 | 9.42956 | 2 | Dilatometer | -313.2993 | -135.3543 | -121.6062 | -128.5009 | -128.5009 | 1.230317 | 0.9400102 | 0.9231801 | 0.9315444 | 0.9315444
1646 | 42201.52 | 24:26 | 46.3077 | 46.3077 | 2887.91 | -0.153076 | -29008.1 | 0.0508637 | -0.615776 | 198.3 | 167.9 | 22.3 | 178.6 | 22 | 182.6 | 66.9342 | 507.213 | 0.102693 | 0.730236 | 0.211957 | -0.55639208 | -0.498581172 | 9.400295 | 9.458106 | 9.4292 | 2 | Dilatometer | -313.2993 | -135.2481 | -121.8809 | -128.584 | -128.584 | 1.230317 | 0.9398777 | 0.9235105 | 0.9316461605 | 0.9316461605
1647 | 42201.52 | 24:27 | 46.3243 | 46.3243 | 2889.76 | -0.153076 | -29008.1 | 0.0508637 | -0.615148 | 175.6 | 166.4 | 22.3 | 172.4 | 22 | 182.6 | 66.9342 | 507.213 | 0.102693 | 0.730114 | 0.212267 | -0.5560822 | -0.499368572 | 9.400605 | 9.457318 | 9.428962 | 2 | Dilatometer | -313.2993 | -135.1768 | -122.064 | -128.6392 | -128.6392 | 1.230317 | 0.939789 | 0.9237309 | 0.9317138 | 0.9317138
1648 | 42201.52 | 24:28 | 46.3409 | 46.3409 | 2882.99 | -0.153076 | -28997.5 | 0.0508637 | -0.614959 | 177.5 | 165.4 | 22.3 | 173.2 | 21.9 | 182.6 | 66.9342 | 507.213 | 0.102693 | 0.730022 | 0.213725 | -0.55584852 | -0.503071892 | 9.400839 | 9.453615 | 9.427227 | 2 | Dilatometer | -313.2993 | -135.1231 | -122.9248 | -129.0402 | -129.0402 | 1.230317 | 0.9397221 | 0.9247682 | 0.9322051 | 0.9322051
1649 | 42201.52 | 24:29 | 46.3574 | 46.3574 | 2876.53 | -0.153076 | -29008.1 | 0.0508637 | -0.61477 | 173 | 171.1 | 22.3 | 163.9 | 22 | 182.6 | 66.9342 | 507.213 | 0.102693 | 0.730022 | 0.213601 | -0.55584852 | -0.502756932 | 9.400839 | 9.45393 | 9.427384 | 2 | Dilatometer | -313.2993 | -135.1231 | -122.8517 | -129.0038 | -129.0038 | 1.230317 | 0.9397221 | 0.9246799 | 0.9321605 | 0.9321605
1650 | 42201.52 | 24:30 | 46.374 | 46.374 | 2877.45 | -0.153076 | -28997.5 | 0.0508637 | -0.614959 | 197.9 | 176.5 | 22.3 | 176.8 | 22.1 | 182.5 | 66.4622 | 507.213 | 0.102693 | 0.729474 | 0.213818 | -0.5544566 | -0.503308112 | 9.40223 | 9.453379 | 9.427805 | 2 | Dilatometer | -313.7713 | -134.8031 | -122.9797 | -128.9067 | -128.9067 | 1.231326 | 0.9393235 | 0.9248345 | 0.9320414 | 0.9320414
1651 | 42201.52 | 24:31 | 46.3906 | 46.3906 | 2882.99 | -0.153076 | -29008.1 | 0.0508637 | -0.61477 | 173.9 | 178.8 | 22.4 | 168.8 | 22.1 | 182.6 | 66.4505 | 507.213 | 0.102693 | 0.729565 | 0.213725 | -0.55468774 | -0.503071892 | 9.401999 | 9.453615 | 9.427807 | 2 | Dilatometer | -313.783 | -134.8562 | -122.9248 | -128.9061 | -128.9061 | 1.231351 | 0.9393897 | 0.9247682 | 0.9320407 | 0.9320407
1652 | 42201.52 | 24:32 | 46.4071 | 46.4071 | 2884.22 | -0.153076 | -28997.5 | 0.0508637 | -0.61477 | 177.4 | 173.3 | 22.3 | 170.9 | 22.1 | 182.6 | 66.4505 | 507.213 | 0.102693 | 0.729474 | 0.213508 | -0.5544566 | -0.502520712 | 9.40223 | 9.454166 | 9.428198 | 2 | Dilatometer | -313.783 | -134.8031 | -122.7968 | -128.8157 | -128.8157 | 1.231351 | 0.9393235 | 0.9246137 | 0.9319299 | 0.9319299
1653 | 42201.52 | 24:33 | 46.4239 | 46.4239 | 2884.22 | -0.153076 | -29008.1 | 0.0508637 | -0.61477 | 171.5 | 169.2 | 22.3 | 163.8 | 22.1 | 182.5 | 66.4622 | 507.213 | 0.102693 | 0.730022 | 0.21419 | -0.55584852 | -0.504252992 | 9.400839 | 9.452434 | 9.426636 | 2 | Dilatometer | -313.7713 | -135.1231 | -123.1993 | -129.1767 | -129.1767 | 1.231326 | 0.9397221 | 0.9250994 | 0.9323725 | 0.9323725
1654 | 42201.52 | 24:34 | 46.4404 | 46.4404 | 2876.53 | -0.153076 | -29008.1 | 0.0508637 | -0.61477 | 198.1 | 167.1 | 22.3 | 180.7 | 22.1 | 182.5 | 66.2281 | 507.213 | 0.102693 | 0.729078 | 0.214097 | -0.55345076 | -0.504016772 | 9.403236 | 9.45267 | 9.427953 | 2 | Dilatometer | -314.0054 | -134.5717 | -123.1444 | -128.8723 | -128.8723 | 1.231826 | 0.9390357 | 0.9250332 | 0.9319993 | 0.9319993
1655 | 42201.52 | 24:35 | 46.457 | 46.457 | 2878.37 | -0.153076 | -29008.1 | 0.0508637 | -0.61477 | 175.5 | 165.7 | 22.3 | 167.9 | 22 | 182.5 | 66.2281 | 507.213 | 0.102693 | 0.729657 | 0.214097 | -0.55492142 | -0.504016772 | 9.401766 | 9.45267 | 9.427218 | 2 | Dilatometer | -314.0054 | -134.91 | -123.1444 | -129.0423 | -129.0423 | 1.231826 | 0.9394566 | 0.9250332 | 0.9322076 | 0.9322076
1656 | 42201.52 | 24:36 | 46.4738 | 46.4738 | 2875.6 | -0.153076 | -29008.1 | 0.0508453 | -0.61477 | 180.5 | 164.4 | 22.3 | 172.1 | 21.9 | 182.5 | 65.9979 | 507.213 | 0.102693 | 0.729352 | 0.214872 | -0.55414672 | -0.505985272 | 9.40254 | 9.450702 | 9.426621 | 2 | Dilatometer | -314.2356 | -134.7318 | -123.6016 | -129.1803 | -129.1803 | 1.232319 | 0.9392348 | 0.9255854 | 0.9323768 | 0.9323768
1657 | 42201.53 | 24:37 | 46.4903 | 46.4903 | 2875.6 | -0.153076 | -29008.1 | 0.0508453 | -0.615776 | 171.9 | 170 | 22.3 | 169.1 | 21.9 | 182.5 | 65.8419 | 507.213 | 0.102693 | 0.728987 | 0.215244 | -0.55321962 | -0.506930152 | 9.403467 | 9.449757 | 9.426612 | 2 | Dilatometer | -314.3916 | -134.5186 | -123.821 | -129.1823 | -129.1823 | 1.232654 | 0.9389696 | 0.9258506 | 0.9323793 | 0.9323793
1658 | 42201.53 | 24:38 | 46.5068 | 46.5068 | 2876.53 | -0.153076 | -29008.1 | 0.0508637 | -0.615776 | 190.7 | 175 | 22.3 | 177.9 | 22 | 182.4 | 65.3425 | 507.213 | 0.102693 | 0.728895 | 0.215741 | -0.55298594 | -0.508192532 | 9.403701 | 9.448495 | 9.426098 | 2 | Dilatometer | -314.891 | -134.4648 | -124.1141 | -129.3012 | -129.3012 | 1.233725 | 0.9389027 | 0.9262051 | 0.9325251 | 0.9325251
1659 | 42201.53 | 24:39 | 46.5234 | 46.5234 | 2881.14 | -0.153076 | -29008.1 | 0.0508637 | -0.61477 | 172.5 | 178.2 | 22.3 | 169.5 | 22 | 182.4 | 65.3425 | 507.213 | 0.102693 | 0.728591 | 0.215058 | -0.55221378 | -0.506457712 | 9.404473 | 9.450229 | 9.427351 | 2 | Dilatometer | -314.891 | -134.2872 | -123.7113 | -129.0115 | -129.0115 | 1.233725 | 0.9386819 | 0.925718 | 0.9321699 | 0.9321699
1660 | 42201.53 | 24:40 | 46.5401 | 46.5401 | 2880.22 | -0.153076 | -29008.1 | 0.0508453 | -0.614959 | 179.2 | 174.3 | 22.3 | 169.2 | 22.1 | 182.4 | 65.3425 | 507.213 | 0.102693 | 0.728987 | 0.215741 | -0.55321962 | -0.508192532 | 9.403467 | 9.448495 | 9.425981 | 2 | Dilatometer | -314.891 | -134.5186 | -124.1141 | -129.3282 | -129.3282 | 1.233725 | 0.9389696 | 0.9262051 | 0.9325582 | 0.9325582
1661 | 42201.53 | 24:41 | 46.5567 | 46.5567 | 2882.07 | -0.153076 | -29008.1 | 0.0508453 | -0.615776 | 171.6 | 169.5 | 22.2 | 164.8 | 22 | 182.3 | 65.3425 | 507.213 | 0.102693 | 0.728895 | 0.215151 | -0.55298594 | -0.506693932 | 9.403701 | 9.449993 | 9.426847 | 2 | Dilatometer | -314.891 | -134.4648 | -123.7662 | -129.128 | -129.128 | 1.233725 | 0.9389027 | 0.9257843 | 0.9323127 | 0.9323127
1662 | 42201.53 | 24:42 | 46.5733 | 46.5733 | 2877.45 | -0.153076 | -29008.1 | 0.0508453 | -0.615525 | 197.6 | 167 | 22.2 | 175.2 | 21.9 | 182.3 | 65.0967 | 507.213 | 0.102693 | 0.729078 | 0.215555 | -0.55345076 | -0.507720092 | 9.403236 | 9.448967 | 9.426102 | 2 | Dilatometer | -315.1368 | -134.5717 | -124.0044 | -129.3003 | -129.3003 | 1.234253 | 0.9390357 | 0.9260725 | 0.932524 | 0.932524
1663 | 42201.53 | 24:43 | 46.5898 | 46.5898 | 2879.3 | -0.153076 | -29008.1 | 0.0508453 | -0.615148 | 175.5 | 171.8 | 22.2 | 167 | 21.9 | 182.3 | 65.0967 | 507.213 | 0.102693 | 0.729169 | 0.215927 | -0.5536819 | -0.508664972 | 9.403005 | 9.448022 | 9.425514 | 2 | Dilatometer | -315.1368 | -134.6249 | -124.2237 | -129.4362 | -129.4362 | 1.234253 | 0.9391018 | 0.9263379 | 0.9326907 | 0.9326907
1664 | 42201.53 | 24:44 | 46.6064 | 46.6064 | 2877.45 | -0.153076 | -29008.1 | 0.0508637 | -0.615148 | 176.8 | 176.3 | 22.2 | 167.7 | 21.9 | 182.3 | 65.0265 | 507.213 | 0.102693 | 0.728895 | 0.216144 | -0.55298594 | -0.509216152 | 9.403701 | 9.447471 | 9.425586 | 2 | Dilatometer | -315.207 | -134.4648 | -124.3517 | -129.4194 | -129.4194 | 1.234404 | 0.9389027 | 0.9264927 | 0.9326702 | 0.9326702
1665 | 42201.53 | 24:45 | 46.6229 | 46.6229 | 2880.22 | -0.153076 | -29008.1 | 0.0508637 | -0.614959 | 170.5 | 178.4 | 22.2 | 165.4 | 22 | 182.2 | 65.0148 | 507.213 | 0.102693 | 0.728804 | 0.215927 | -0.5527548 | -0.508664972 | 9.403932 | 9.448022 | 9.425977 | 2 | Dilatometer | -315.2187 | -134.4116 | -124.2237 | -129.329 | -129.329 | 1.234429 | 0.9388366 | 0.9263379 | 0.9325593 | 0.9325593
1666 | 42201.53 | 24:46 | 46.6397 | 46.6397 | 2877.45 | -0.153076 | -29008.1 | 0.0508453 | -0.61477 | 197.9 | 172.9 | 22.2 | 175.8 | 22 | 182.1 | 64.8549 | 507.213 | 0.102693 | 0.728712 | 0.215369 | -0.55252112 | -0.507247652 | 9.404166 | 9.449439 | 9.426803 | 2 | Dilatometer | -315.3786 | -134.3579 | -123.8947 | -129.1383 | -129.1383 | 1.234773 | 0.9387698 | 0.9259398 | 0.9323253 | 0.9323253
1667 | 42201.53 | 24:47 | 46.6562 | 46.6562 | 2882.99 | -0.153076 | -29008.1 | 0.0508637 | -0.615776 | 173.8 | 171 | 22.3 | 170.8 | 22 | 182.1 | 64.8549 | 507.213 | 0.102693 | 0.728591 | 0.215555 | -0.55221378 | -0.507720092 | 9.404473 | 9.448967 | 9.42672 | 2 | Dilatometer | -315.3786 | -134.2872 | -124.0044 | -129.1574 | -129.1574 | 1.234773 | 0.9386819 | 0.9260725 | 0.9323487 | 0.9323487
1668 | 42201.53 | 24:48 | 46.6729 | 46.6729 | 2879.3 | -0.153076 | -28997.5 | 0.0508637 | -0.61477 | 181.8 | 174.3 | 22.3 | 175.4 | 22 | 182.1 | 64.8549 | 507.213 | 0.102693 | 0.728987 | 0.215461 | -0.55321962 | -0.507481332 | 9.403467 | 9.449206 | 9.426337 | 2 | Dilatometer | -315.3786 | -134.5186 | -123.949 | -129.246 | -129.246 | 1.234773 | 0.9389696 | 0.9260054 | 0.9324574 | 0.9324574
1669 | 42201.53 | 24:49 | 46.6895 | 46.6895 | 2884.22 | -0.153076 | -29008.1 | 0.0508637 | -0.615776 | 171.6 | 178.2 | 22.3 | 166.8 | 22 | 182.1 | 64.8549 | 507.213 | 0.102693 | 0.728712 | 0.214965 | -0.55252112 | -0.506221492 | 9.404166 | 9.450466 | 9.427316 | 2 | Dilatometer | -315.3786 | -134.3579 | -123.6565 | -129.0197 | -129.0197 | 1.234773 | 0.9387698 | 0.9256517 | 0.9321799 | 0.9321799
1670 | 42201.53 | 24:50 | 46.7059 | 46.7059 | 2881.14 | -0.153076 | -29008.1 | 0.0508453 | -0.615776 | 191.7 | 174.4 | 22.3 | 177.6 | 22.1 | 182 | 64.8549 | 507.213 | 0.102693 | 0.729261 | 0.215151 | -0.55391558 | -0.506693932 | 9.402771 | 9.449993 | 9.426382 | 2 | Dilatometer | -315.3786 | -134.6786 | -123.7662 | -129.2354 | -129.2354 | 1.234773 | 0.9391687 | 0.9257843 | 0.9324445 | 0.9324445
1671 | 42201.54 | 24:51 | 46.7227 | 46.7227 | 2888.84 | -0.153076 | -29008.1 | 0.0508637 | -0.614959 | 173.1 | 170 | 22.3 | 169.1 | 22.1 | 182 | 64.8549 | 507.213 | 0.102693 | 0.729352 | 0.215151 | -0.55414672 | -0.506693932 | 9.40254 | 9.449993 | 9.426267 | 2 | Dilatometer | -315.3786 | -134.7318 | -123.7662 | -129.2621 | -129.2621 | 1.234773 | 0.9392348 | 0.9257843 | 0.9324772 | 0.9324772
1672 | 42201.54 | 24:52 | 46.7393 | 46.7393 | 2885.14 | -0.153076 | -29008.1 | 0.0508637 | -0.61477 | 179 | 167.5 | 22.3 | 176.4 | 22 | 182 | 64.8549 | 507.213 | 0.102693 | 0.728895 | 0.2145 | -0.55298594 | -0.505040392 | 9.403701 | 9.451647 | 9.427674 | 2 | Dilatometer | -315.3786 | -134.4648 | -123.3822 | -128.9369 | -128.9369 | 1.234773 | 0.9389027 | 0.9253203 | 0.9320785 | 0.9320785
1673 | 42201.54 | 24:53 | 46.7558 | 46.7558 | 2882.99 | -0.153076 | -29008.1 | 0.0508637 | -0.615148 | 171 | 165.8 | 22.3 | 166.6 | 22.1 | 182 | 64.8549 | 507.213 | 0.102693 | 0.729261 | 0.215369 | -0.55391558 | -0.507247652 | 9.402771 | 9.449439 | 9.426105 | 2 | Dilatometer | -315.3786 | -134.6786 | -123.8947 | -129.2994 | -129.2994 | 1.234773 | 0.9391687 | 0.9259398 | 0.9325229 | 0.9325229
1674 | 42201.54 | 24:54 | 46.7723 | 46.7723 | 2875.6 | -0.153076 | -29008.1 | 0.0508637 | -0.615776 | 199.6 | 164.6 | 22.3 | 177.9 | 22.1 | 182 | 64.574 | 507.213 | 0.102693 | 0.728895 | 0.216702 | -0.55298594 | -0.510633472 | 9.403701 | 9.446054 | 9.424877 | 2 | Dilatometer | -315.6595 | -134.4648 | -124.6805 | -129.5832 | -129.5832 | 1.235377 | 0.9389027 | 0.9268912 | 0.9328711 | 0.9328711
1675 | 42201.54 | 24:55 | 46.7891 | 46.7891 | 2876.53 | -0.153076 | -29008.1 | 0.0508637 | -0.615148 | 174.6 | 170.1 | 22.3 | 167.1 | 22.1 | 182 | 64.574 | 507.213 | 0.102693 | 0.729261 | 0.217477 | -0.55391558 | -0.512601972 | 9.402771 | 9.444085 | 9.423428 | 2 | Dilatometer | -315.6595 | -134.6786 | -125.1372 | -129.9179 | -129.9179 | 1.235377 | 0.9391687 | 0.9274449 | 0.9332822 | 0.9332822
1676 | 42201.54 | 24:56 | 46.8055 | 46.8055 | 2877.45 | -0.153076 | -29008.1 | 0.0508637 | -0.614959 | 176.5 | 175.2 | 22.3 | 173.6 | 22.1 | 182 | 64.3555 | 507.213 | 8.0785 | 0.728712 | 0.217105 | -0.55252112 | -0.511657092 | 9.404166 | 9.44503 | 9.424598 | 2 | Dilatometer | -315.878 | -134.3579 | -124.918 | -129.6477 | -129.6477 | 1.235848 | 0.9387698 | 0.927179 | 0.9329504 | 0.9329504
1677 | 42201.54 | 24:57 | 46.8221 | 46.8221 | 2879.3 | -0.153076 | -29008.1 | 0.0508637 | -0.61477 | 171.4 | 178 | 22.3 | 163 | 22.1 | 182 | 64.3438 | 507.213 | 8.88395 | 0.728591 | 0.216423 | -0.55221378 | -0.509924812 | 9.404473 | 9.446762 | 9.425618 | 2 | Dilatometer | -315.8897 | -134.2872 | -124.5161 | -129.4121 | -129.4121 | 1.235873 | 0.9386819 | 0.9266919 | 0.9326612 | 0.9326612
1678 | 42201.54 | 24:58 | 46.8387 | 46.8387 | 2877.45 | -0.153076 | -28997.5 | 0.0508453 | -0.615525 | 197.6 | 174.8 | 22.2 | 180.1 | 22 | 181.9 | 64.137 | 507.213 | 7.49015 | 0.728499 | 0.216516 | -0.5519801 | -0.510161032 | 9.404707 | 9.446526 | 9.425616 | 2 | Dilatometer | -316.0965 | -134.2334 | -124.5709 | -129.4124 | -129.4124 | 1.236319 | 0.9386151 | 0.9267583 | 0.9326615 | 0.9326615
1679 | 42201.54 | 24:59 | 46.8554 | 46.8554 | 2886.07 | -0.153076 | -29008.1 | 0.0508637 | -0.615148 | 173.8 | 169.9 | 22.3 | 168 | 22 | 182 | 64.137 | 507.213 | 8.27357 | 0.728591 | 0.216609 | -0.55221378 | -0.510397252 | 9.404473 | 9.44629 | 9.425382 | 2 | Dilatometer | -316.0965 | -134.2872 | -124.6257 | -129.4667 | -129.4667 | 1.236319 | 0.9386819 | 0.9268247 | 0.9327282 | 0.9327282
1680 | 42201.54 | 25:00 | 46.8719 | 46.8719 | 2882.07 | -0.153076 | -29008.1 | 0.0508637 | -0.615148 | 179.6 | 172.7 | 22.2 | 174.9 | 21.9 | 182 | 64.137 | 507.213 | 5.93274 | 0.728895 | 0.216516 | -0.55298594 | -0.510161032 | 9.403701 | 9.446526 | 9.425114 | 2 | Dilatometer | -316.0965 | -134.4648 | -124.5709 | -129.5286 | -129.5286 | 1.236319 | 0.9389027 | 0.9267583 | 0.9328041 | 0.9328041
1681 | 42201.54 | 25:01 | 46.8886 | 46.8886 | 2885.14 | -0.153076 | -29008.1 | 0.0508453 | -0.615776 | 170.8 | 169 | 22.2 | 163.4 | 21.9 | 182 | 64.137 | 507.213 | 0.102693 | 0.728712 | 0.216237 | -0.55252112 | -0.509452372 | 9.404166 | 9.447235 | 9.4257 | 2 | Dilatometer | -316.0965 | -134.3579 | -124.4065 | -129.393 | -129.393 | 1.236319 | 0.9387698 | 0.9265591 | 0.9326378 | 0.9326378
1682 | 42201.54 | 25:02 | 46.9052 | 46.9052 | 2876.53 | -0.153076 | -29008.1 | 0.0508453 | -0.615776 | 197.1 | 166.6 | 22.2 | 173.6 | 21.9 | 181.9 | 64.0902 | 507.213 | 0.964772 | 0.728591 | 0.216795 | -0.55221378 | -0.510869692 | 9.404473 | 9.445817 | 9.425145 | 2 | Dilatometer | -316.1433 | -134.2872 | -124.7354 | -129.5212 | -129.5212 | 1.23642 | 0.9386819 | 0.9269576 | 0.9327951 | 0.9327951
1683 | 42201.54 | 25:03 | 46.9218 | 46.9218 | 2878.37 | -1.07642 | -28997.5 | 0.0508453 | -0.615148 | 174.9 | 171.4 | 22.3 | 170.8 | 21.9 | 181.9 | 64.0902 | 507.213 | 2.57252 | 0.728712 | 0.217012 | -0.55252112 | -0.511420872 | 9.404166 | 9.445266 | 9.424716 | 2 | Dilatometer | -316.1433 | -134.3579 | -124.8632 | -129.6204 | -129.6204 | 1.23642 | 0.9387698 | 0.9271126 | 0.9329169 | 0.9329169
1684 | 42201.54 | 25:04 | 46.9383 | 46.9383 | 2877.45 | -1.07642 | -29008.1 | 0.0508453 | -0.614959 | 177.7 | 176.1 | 22.3 | 172.4 | 22 | 181.9 | 63.981 | 507.213 | 34.3939 | 0.728712 | 0.217291 | -0.55252112 | -0.512129532 | 9.404166 | 9.444558 | 9.424362 | 2 | Dilatometer | -316.2525 | -134.3579 | -125.0276 | -129.7023 | -129.7023 | 1.236655 | 0.9387698 | 0.9273119 | 0.9330174 | 0.9330174
1685 | 42201.55 | 25:05 | 46.9551 | 46.9551 | 2881.14 | -0.153076 | -29008.1 | 0.0508637 | -0.615148 | 171.1 | 178 | 22.3 | 164.4 | 22 | 182 | 63.981 | 507.213 | 5.25404 | 0.728499 | 0.217571 | -0.5519801 | -0.512840732 | 9.404707 | 9.443846 | 9.424277 | 2 | Dilatometer | -316.2525 | -134.2334 | -125.1925 | -129.7219 | -129.7219 | 1.236655 | 0.9386151 | 0.9275121 | 0.9330415 | 0.9330415
1686 | 42201.55 | 25:06 | 46.9717 | 46.9717 | 2877.45 | -0.153076 | -29008.1 | 0.0508453 | -0.615776 | 198.1 | 172.8 | 22.3 | 180.1 | 22 | 181.8 | 63.9303 | 507.213 | 6.24452 | 0.728408 | 0.217012 | -0.55174896 | -0.511420872 | 9.404938 | 9.445266 | 9.425102 | 2 | Dilatometer | -316.3032 | -134.1802 | -124.8632 | -129.5312 | -129.5312 | 1.236765 | 0.938549 | 0.9271126 | 0.9328074 | 0.9328074
1687 | 42201.55 | 25:07 | 46.9882 | 46.9882 | 2886.07 | -0.153076 | -29008.1 | 0.0508453 | -0.615776 | 174.4 | 172.2 | 22.3 | 166.9 | 22 | 181.8 | 63.9303 | 507.213 | 5.28359 | 0.728804 | 0.217198 | -0.5527548 | -0.511893312 | 9.403932 | 9.444794 | 9.424363 | 2 | Dilatometer | -316.3032 | -134.4116 | -124.9728 | -129.702 | -129.702 | 1.236765 | 0.9388366 | 0.9272455 | 0.933017 | 0.933017
1688 | 42201.55 | 25:08 | 47.0047 | 47.0047 | 2882.07 | -0.153076 | -29008.1 | 0.0508453 | -0.615336 | 179.1 | 175.3 | 22.2 | 168.6 | 22 | 181.8 | 63.9303 | 507.213 | 5.81488 | 0.728591 | 0.216795 | -0.55221378 | -0.510869692 | 9.404473 | 9.445817 | 9.425145 | 2 | Dilatometer | -316.3032 | -134.2872 | -124.7354 | -129.5212 | -129.5212 | 1.236765 | 0.9386819 | 0.9269576 | 0.9327951 | 0.9327951
1689 | 42201.55 | 25:09 | 47.0215 | 47.0215 | 2886.07 | -1.07642 | -29008.1 | 0.0508453 | -0.614581 | 172.4 | 177.9 | 22.2 | 166.7 | 22 | 181.9 | 63.942 | 507.213 | 5.09507 | 0.728987 | 0.217012 | -0.55321962 | -0.511420872 | 9.403467 | 9.445266 | 9.424367 | 2 | Dilatometer | -316.2915 | -134.5186 | -124.8632 | -129.7011 | -129.7011 | 1.236739 | 0.9389696 | 0.9271126 | 0.9330159 | 0.9330159
1690 | 42201.55 | 25:10 | 47.038 | 47.038 | 2882.99 | -0.153076 | -29008.1 | 0.0508637 | -0.615776 | 197.2 | 174.9 | 22.1 | 174 | 22 | 181.8 | 63.9303 | 507.213 | 4.90537 | 0.728987 | 0.217105 | -0.55321962 | -0.511657092 | 9.403467 | 9.44503 | 9.424249 | 2 | Dilatometer | -316.3032 | -134.5186 | -124.918 | -129.7284 | -129.7284 | 1.236765 | 0.9389696 | 0.927179 | 0.9330494 | 0.9330494
1691 | 42201.55 | 25:11 | 47.0547 | 47.0547 | 2891.91 | -0.153076 | -29008.1 | 0.0508637 | -0.615776 | 174.9 | 170.4 | 22.1 | 163.4 | 22 | 181.8 | 63.9303 | 507.213 | 4.98042 | 0.728987 | 0.216702 | -0.55321962 | -0.510633472 | 9.403467 | 9.446054 | 9.42476 | 2 | Dilatometer | -316.3032 | -134.5186 | -124.6805 | -129.6101 | -129.6101 | 1.236765 | 0.9389696 | 0.9268912 | 0.9329043 | 0.9329043
1692 | 42201.55 | 25:12 | 47.0712 | 47.0712 | 2889.76 | -0.153076 | -29008.1 | 0.0508637 | -0.615525 | 176 | 173.2 | 22.2 | 166.3 | 22 | 181.9 | 63.9303 | 507.213 | 4.49523 | 0.729078 | 0.215244 | -0.55345076 | -0.506930152 | 9.403236 | 9.449757 | 9.426497 | 2 | Dilatometer | -316.3032 | -134.5717 | -123.821 | -129.209 | -129.209 | 1.236765 | 0.9390357 | 0.9258506 | 0.9324121 | 0.9324121
1693 | 42201.55 | 25:13 | 47.0878 | 47.0878 | 2890.68 | -0.153076 | -29008.1 | 0.0508637 | -0.61477 | 171.3 | 169.6 | 22.2 | 163.6 | 22 | 181.8 | 63.9303 | 507.213 | 4.80549 | 0.729169 | 0.216237 | -0.5536819 | -0.509452372 | 9.403005 | 9.447235 | 9.42512 | 2 | Dilatometer | -316.3032 | -134.6249 | -124.4065 | -129.5271 | -129.5271 | 1.236765 | 0.9391018 | 0.9265591 | 0.9328023 | 0.9328023
1694 | 42201.55 | 25:14 | 47.1043 | 47.1043 | 2880.22 | -1.07642 | -29008.1 | 0.0508453 | -0.615776 | 199.5 | 167.1 | 22.2 | 179.8 | 22 | 181.8 | 63.9303 | 507.213 | 4.5496 | 0.729078 | 0.216609 | -0.55345076 | -0.510397252 | 9.403236 | 9.44629 | 9.424763 | 2 | Dilatometer | -316.3032 | -134.5717 | -124.6257 | -129.6096 | -129.6096 | 1.236765 | 0.9390357 | 0.9268247 | 0.9329036 | 0.9329036
1695 | 42201.55 | 25:15 | 47.121 | 47.121 | 2882.99 | -0.153076 | -29008.1 | 0.0508637 | -0.615336 | 177.7 | 172.1 | 22.1 | 172.4 | 21.9 | 181.8 | 63.9303 | 507.213 | 4.68198 | 0.729352 | 0.216609 | -0.55414672 | -0.510397252 | 9.40254 | 9.44629 | 9.424415 | 2 | Dilatometer | -316.3032 | -134.7318 | -124.6257 | -129.6899 | -129.6899 | 1.236765 | 0.9392348 | 0.9268247 | 0.9330023 | 0.9330023
1696 | 42201.55 | 25:16 | 47.1376 | 47.1376 | 2886.99 | -1.07642 | -29008.1 | 0.0508637 | -0.61477 | 172.2 | 176.6 | 22.1 | 161.8 | 21.9 | 181.9 | 63.9303 | 507.213 | 4.73044 | 0.729261 | 0.216516 | -0.55391558 | -0.510161032 | 9.402771 | 9.446526 | 9.424649 | 2 | Dilatometer | -316.3032 | -134.6786 | -124.5709 | -129.636 | -129.636 | 1.236765 | 0.9391687 | 0.9267583 | 0.932936 | 0.932936
1697 | 42201.55 | 25:17 | 47.1542 | 47.1542 | 2882.99 | -1.07642 | -29008.1 | 0.0508453 | -0.615776 | 194.2 | 178.7 | 22.2 | 173.4 | 21.9 | 181.9 | 63.9303 | 507.213 | 4.10341 | 0.728987 | 0.21602 | -0.55321962 | -0.508901192 | 9.403467 | 9.447786 | 9.425627 | 2 | Dilatometer | -316.3032 | -134.5186 | -124.2786 | -129.41 | -129.41 | 1.236765 | 0.9389696 | 0.9264042 | 0.9326587 | 0.9326587
1698 | 42201.55 | 25:18 | 47.1707 | 47.1707 | 2893.76 | -0.153076 | -28997.5 | 0.0508637 | -0.61477 | 174 | 173 | 22.1 | 168.5 | 21.9 | 182 | 63.9303 | 507.213 | 4.64356 | 0.728987 | 0.21602 | -0.55321962 | -0.508901192 | 9.403467 | 9.447786 | 9.425627 | 2 | Dilatometer | -316.3032 | -134.5186 | -124.2786 | -129.41 | -129.41 | 1.236765 | 0.9389696 | 0.9264042 | 0.9326587 | 0.9326587
1699 | 42201.55 | 25:19 | 47.1875 | 47.1875 | 2893.76 | -0.153076 | -29008.1 | 0.0508637 | -0.61477 | 176.6 | 169.2 | 22.1 | 170.5 | 21.9 | 182 | 63.9303 | 507.213 | 2.44513 | 0.728987 | 0.21602 | -0.55321962 | -0.508901192 | 9.403467 | 9.447786 | 9.425627 | 2 | Dilatometer | -316.3032 | -134.5186 | -124.2786 | -129.41 | -129.41 | 1.236765 | 0.9389696 | 0.9264042 | 0.9326587 | 0.9326587
1700 | 42201.56 | 25:20 | 47.204 | 47.204 | 2892.84 | -0.153076 | -29008.1 | 0.0508637 | -0.61477 | 171.3 | 167 | 22.2 | 165.7 | 21.9 | 182 | 63.9303 | 507.213 | -0.039921 | 0.729261 | 0.215555 | -0.55391558 | -0.507720092 | 9.402771 | 9.448967 | 9.425869 | 2 | Dilatometer | -316.3032 | -134.6786 | -124.0044 | -129.354 | -129.354 | 1.236765 | 0.9391687 | 0.9260725 | 0.9325899 | 0.9325899
1701 | 42201.56 | 25:21 | 47.2207 | 47.2207 | 2880.22 | -0.153076 | -29008.1 | 0.0508637 | -0.615525 | 198.4 | 165.5 | 22.2 | 179.7 | 21.9 | 182 | 63.9303 | 507.213 | 0.0333601 | 0.729352 | 0.216144 | -0.55414672 | -0.509216152 | 9.40254 | 9.447471 | 9.425006 | 2 | Dilatometer | -316.3032 | -134.7318 | -124.3517 | -129.5535 | -129.5535 | 1.236765 | 0.9392348 | 0.9264927 | 0.9328348 | 0.9328348
1702 | 42201.56 | 25:22 | 47.2372 | 47.2372 | 2881.14 | -0.153076 | -29008.1 | 0.0508637 | -0.615776 | 175.1 | 164.4 | 22.1 | 164.9 | 21.8 | 182 | 63.9303 | 507.213 | 0.110187 | 0.729565 | 0.216423 | -0.55468774 | -0.509924812 | 9.401999 | 9.446762 | 9.424381 | 2 | Dilatometer | -316.3032 | -134.8562 | -124.5161 | -129.6979 | -129.6979 | 1.236765 | 0.9393897 | 0.9266919 | 0.933012 | 0.933012
1703 | 42201.56 | 25:23 | 47.2539 | 47.2539 | 2876.53 | -0.153076 | -28997.5 | 0.0508637 | -0.614959 | 181.5 | 170.1 | 22.1 | 172.5 | 21.8 | 182 | 63.8093 | 507.213 | 0.110187 | 0.729261 | 0.217291 | -0.55391558 | -0.512129532 | 9.402771 | 9.444558 | 9.423664 | 2 | Dilatometer | -316.4242 | -134.6786 | -125.0276 | -129.8633 | -129.8633 | 1.237026 | 0.9391687 | 0.9273119 | 0.9332152 | 0.9332152
1704 | 42201.56 | 25:24 | 47.2704 | 47.2704 | 2877.45 | -0.153076 | -29008.1 | 0.0508637 | -0.61477 | 172.9 | 175 | 22.1 | 167.5 | 21.7 | 182 | 63.8093 | 507.213 | 0.146827 | 0.728987 | 0.217198 | -0.55321962 | -0.511893312 | 9.403467 | 9.444794 | 9.424131 | 2 | Dilatometer | -316.4242 | -134.5186 | -124.9728 | -129.7557 | -129.7557 | 1.237026 | 0.9389696 | 0.9272455 | 0.933083 | 0.933083
1705 | 42201.56 | 25:25 | 47.2871 | 47.2871 | 2877.45 | -0.153076 | -29008.1 | 0.0508637 | -0.61477 | 190.9 | 178.8 | 22.1 | 176.2 | 21.7 | 182 | 63.5284 | 507.213 | 0.148009 | 0.729078 | 0.217881 | -0.55345076 | -0.513628132 | 9.403236 | 9.443059 | 9.423148 | 2 | Dilatometer | -316.7051 | -134.5717 | -125.3751 | -129.9827 | -129.9827 | 1.237632 | 0.9390357 | 0.9277337 | 0.9333619 | 0.9333619
1706 | 42201.56 | 25:26 | 47.3036 | 47.3036 | 2886.99 | -1.07642 | -29008.1 | 0.0508453 | -0.615148 | 174.3 | 174.3 | 22.1 | 164.4 | 21.7 | 182.1 | 63.5284 | 507.213 | 0.146827 | 0.729261 | 0.217198 | -0.55391558 | -0.511893312 | 9.402771 | 9.444794 | 9.423783 | 2 | Dilatometer | -316.7051 | -134.6786 | -124.9728 | -129.836 | -129.836 | 1.237632 | 0.9391687 | 0.9272455 | 0.9331817 | 0.9331817
1707 | 42201.56 | 25:27 | 47.3202 | 47.3202 | 2886.07 | -0.153076 | -29008.1 | 0.0508453 | -0.615336 | 178.1 | 169.6 | 22.1 | 173.6 | 21.6 | 182.1 | 63.5284 | 507.213 | 0.149782 | 0.728712 | 0.217012 | -0.55252112 | -0.511420872 | 9.404166 | 9.445266 | 9.424716 | 2 | Dilatometer | -316.7051 | -134.3579 | -124.8632 | -129.6204 | -129.6204 | 1.237632 | 0.9387698 | 0.9271126 | 0.9329169 | 0.9329169
1708 | 42201.56 | 25:28 | 47.337 | 47.337 | 2886.07 | -0.153076 | -29008.1 | 0.0508637 | -0.615336 | 171.1 | 173.5 | 22.1 | 162.1 | 21.7 | 182.1 | 63.5284 | 507.213 | 0.148009 | 0.729078 | 0.216609 | -0.55345076 | -0.510397252 | 9.403236 | 9.44629 | 9.424763 | 2 | Dilatometer | -316.7051 | -134.5717 | -124.6257 | -129.6096 | -129.6096 | 1.237632 | 0.9390357 | 0.9268247 | 0.9329036 | 0.9329036
1709 | 42201.56 | 25:29 | 47.3535 | 47.3535 | 2877.45 | -0.153076 | -29008.1 | 0.0508637 | -0.614959 | 199 | 177.6 | 22.1 | 179.6 | 21.8 | 182 | 63.5284 | 507.213 | 0.148009 | 0.728712 | 0.217105 | -0.55252112 | -0.511657092 | 9.404166 | 9.44503 | 9.424598 | 2 | Dilatometer | -316.7051 | -134.3579 | -124.918 | -129.6477 | -129.6477 | 1.237632 | 0.9387698 | 0.927179 | 0.9329504 | 0.9329504
1710 | 42201.56 | 25:30 | 47.3701 | 47.3701 | 2887.91 | -0.153076 | -29008.1 | 0.0508637 | -0.615148 | 174.2 | 177.7 | 22.1 | 168.8 | 21.8 | 182.1 | 63.5167 | 507.213 | 0.111369 | 0.728895 | 0.216702 | -0.55298594 | -0.510633472 | 9.403701 | 9.446054 | 9.424877 | 2 | Dilatometer | -316.7168 | -134.4648 | -124.6805 | -129.5832 | -129.5832 | 1.237658 | 0.9389027 | 0.9268912 | 0.9328711 | 0.9328711
1711 | 42201.56 | 25:31 | 47.3866 | 47.3866 | 2889.76 | -0.153076 | -29008.1 | 0.0508453 | -0.61477 | 177.8 | 172.1 | 22.1 | 176 | 21.8 | 182.1 | 63.5284 | 507.213 | 0.148009 | 0.728987 | 0.216795 | -0.55321962 | -0.510869692 | 9.403467 | 9.445817 | 9.424642 | 2 | Dilatometer | -316.7051 | -134.5186 | -124.7354 | -129.6374 | -129.6374 | 1.237632 | 0.9389696 | 0.9269576 | 0.9329378 | 0.9329378
1712 | 42201.56 | 25:32 | 47.4035 | 47.4035 | 2892.84 | -0.153076 | -28997.5 | 0.0508637 | -0.615525 | 171.6 | 172.1 | 22.1 | 169.1 | 21.8 | 182.1 | 63.5284 | 507.213 | 0.148009 | 0.729169 | 0.216237 | -0.5536819 | -0.509452372 | 9.403005 | 9.447235 | 9.42512 | 2 | Dilatometer | -316.7051 | -134.6249 | -124.4065 | -129.5271 | -129.5271 | 1.237632 | 0.9391018 | 0.9265591 | 0.9328023 | 0.9328023
1713 | 42201.56 | 25:33 | 47.42 | 47.42 | 2882.99 | -0.153076 | -29008.1 | 0.0508637 | -0.615525 | 200.6 | 175.4 | 22.1 | 177.1 | 21.8 | 182 | 63.5284 | 507.213 | 0.148009 | 0.729261 | 0.216423 | -0.55391558 | -0.509924812 | 9.402771 | 9.446762 | 9.424767 | 2 | Dilatometer | -316.7051 | -134.6786 | -124.5161 | -129.6087 | -129.6087 | 1.237632 | 0.9391687 | 0.9266919 | 0.9329025 | 0.9329025
1714 | 42201.57 | 25:34 | 47.4365 | 47.4365 | 2892.84 | -0.153076 | -29008.1 | 0.0508637 | -0.615776 | 174.6 | 178.4 | 22.1 | 168.4 | 21.7 | 182.1 | 63.5284 | 507.213 | 0.148009 | 0.729352 | 0.21633 | -0.55414672 | -0.509688592 | 9.40254 | 9.446998 | 9.424769 | 2 | Dilatometer | -316.7051 | -134.7318 | -124.4613 | -129.6081 | -129.6081 | 1.237632 | 0.9392348 | 0.9266255 | 0.9329017 | 0.9329017
1715 | 42201.57 | 25:35 | 47.4531 | 47.4531 | 2896.53 | -0.153076 | -29008.1 | 0.0508637 | -0.615148 | 176.9 | 173.3 | 22 | 169.2 | 21.8 | 182.1 | 63.5284 | 507.213 | 0.148009 | 0.729261 | 0.215741 | -0.55391558 | -0.508192532 | 9.402771 | 9.448495 | 9.425633 | 2 | Dilatometer | -316.7051 | -134.6786 | -124.1141 | -129.4086 | -129.4086 | 1.237632 | 0.9391687 | 0.9262051 | 0.9326569 | 0.9326569
1716 | 42201.57 | 25:36 | 47.4697 | 47.4697 | 2898.38 | -0.153076 | -28997.5 | 0.0508637 | -0.614959 | 172.1 | 172.7 | 22.1 | 160.6 | 21.7 | 182.1 | 63.5284 | 507.213 | 0.113142 | 0.730022 | 0.216237 | -0.55584852 | -0.509452372 | 9.400839 | 9.447235 | 9.424037 | 2 | Dilatometer | -316.7051 | -135.1231 | -124.4065 | -129.7774 | -129.7774 | 1.237632 | 0.9397221 | 0.9265591 | 0.9331096 | 0.9331096
1717 | 42201.57 | 25:37 | 47.4863 | 47.4863 | 2890.68 | -0.153076 | -29008.1 | 0.0508637 | -0.615525 | 197.3 | 175.8 | 22.1 | 180.1 | 21.6 | 182 | 63.5284 | 507.213 | 0.148009 | 0.729657 | 0.215741 | -0.55492142 | -0.508192532 | 9.401766 | 9.448495 | 9.42513 | 2 | Dilatometer | -316.7051 | -134.91 | -124.1141 | -129.5248 | -129.5248 | 1.237632 | 0.9394566 | 0.9262051 | 0.9327995 | 0.9327995
1718 | 42201.57 | 25:38 | 47.5029 | 47.5029 | 2898.38 | -0.153076 | -29008.1 | 0.0508637 | -0.614959 | 173.6 | 178.5 | 22.1 | 168.8 | 21.7 | 182.1 | 63.5284 | 507.213 | 0.110187 | 0.729657 | 0.215244 | -0.55492142 | -0.506930152 | 9.401766 | 9.449757 | 9.425761 | 2 | Dilatometer | -316.7051 | -134.91 | -123.821 | -129.3789 | -129.3789 | 1.237632 | 0.9394566 | 0.9258506 | 0.9326205 | 0.9326205
1719 | 42201.57 | 25:39 | 47.5196 | 47.5196 | 2901.45 | -0.153076 | -29008.1 | 0.0508637 | -0.61477 | 179.1 | 173.5 | 22.1 | 169.7 | 21.7 | 182.1 | 63.5284 | 507.213 | 0.148009 | 0.730236 | 0.215927 | -0.55639208 | -0.508664972 | 9.400295 | 9.448022 | 9.424159 | 2 | Dilatometer | -316.7051 | -135.2481 | -124.2237 | -129.7492 | -129.7492 | 1.237632 | 0.9398777 | 0.9263379 | 0.933075 | 0.933075
1720 | 42201.57 | 25:40 | 47.5361 | 47.5361 | 2903.3 | -0.153076 | -29008.1 | 0.0508637 | -0.61477 | 171.8 | 171.8 | 22.1 | 162.3 | 21.7 | 182.1 | 63.5518 | 507.213 | 0.148009 | 0.730022 | 0.215648 | -0.55584852 | -0.507956312 | 9.400839 | 9.448731 | 9.424785 | 2 | Dilatometer | -316.6817 | -135.1231 | -124.0593 | -129.6046 | -129.6046 | 1.237582 | 0.9397221 | 0.9261388 | 0.9328974 | 0.9328974
1721 | 42201.57 | 25:41 | 47.5528 | 47.5528 | 2894.68 | -0.153076 | -29008.1 | 0.0508637 | -0.615336 | 197.2 | 175.4 | 22.1 | 179.5 | 21.8 | 182 | 63.5518 | 507.213 | 0.146827 | 0.730114 | 0.215648 | -0.5560822 | -0.507956312 | 9.400605 | 9.448731 | 9.424668 | 2 | Dilatometer | -316.6817 | -135.1768 | -124.0593 | -129.6316 | -129.6316 | 1.237582 | 0.939789 | 0.9261388 | 0.9329306 | 0.9329306
1722 | 42201.57 | 25:42 | 47.5694 | 47.5694 | 2903.3 | -0.153076 | -29008.1 | 0.0508637 | -0.614959 | 175.2 | 178.5 | 22.1 | 170.2 | 21.8 | 182.1 | 63.5518 | 507.213 | 0.148009 | 0.730114 | 0.215369 | -0.5560822 | -0.507247652 | 9.400605 | 9.449439 | 9.425022 | 2 | Dilatometer | -316.6817 | -135.1768 | -123.8947 | -129.5497 | -129.5497 | 1.237582 | 0.939789 | 0.9259398 | 0.9328301 | 0.9328301
1723 | 42201.57 | 25:43 | 47.586 | 47.586 | 2904.22 | -0.153076 | -29008.1 | 0.0508637 | -0.614959 | 175.7 | 173.6 | 22.1 | 169.5 | 21.8 | 182.1 | 63.665 | 507.213 | 0.148009 | 0.730418 | 0.215461 | -0.55685436 | -0.507481332 | 9.399833 | 9.449206 | 9.424519 | 2 | Dilatometer | -316.5685 | -135.3543 | -123.949 | -129.6659 | -129.6659 | 1.237337 | 0.9400102 | 0.9260054 | 0.9329727 | 0.9329727
1724 | 42201.57 | 25:44 | 47.6026 | 47.6026 | 2903.3 | -0.153076 | -29008.1 | 0.0508453 | -0.615525 | 170.3 | 172.7 | 22.1 | 162.1 | 21.8 | 182.1 | 63.8093 | 507.213 | 0.146827 | 0.730784 | 0.215151 | -0.557784 | -0.506693932 | 9.398903 | 9.449993 | 9.424448 | 2 | Dilatometer | -316.4242 | -135.568 | -123.7662 | -129.6823 | -129.6823 | 1.237026 | 0.9402766 | 0.9257843 | 0.9329929 | 0.9329929
1725 | 42201.57 | 25:45 | 47.6193 | 47.6193 | 2892.84 | -0.153076 | -29008.1 | 0.0508637 | -0.61477 | 200.3 | 175.9 | 22.1 | 172.9 | 21.8 | 182 | 63.8093 | 507.213 | 0.148009 | 0.730236 | 0.215648 | -0.55639208 | -0.507956312 | 9.400295 | 9.448731 | 9.424513 | 2 | Dilatometer | -316.4242 | -135.2481 | -124.0593 | -129.6674 | -129.6674 | 1.237026 | 0.9398777 | 0.9261388 | 0.9329745 | 0.9329745
1726 | 42201.57 | 25:46 | 47.6358 | 47.6358 | 2900.53 | -0.153076 | -29008.1 | 0.0508453 | -0.615776 | 178.8 | 178.8 | 22.1 | 176.6 | 21.8 | 182.1 | 63.8093 | 507.213 | 0.148009 | 0.730692 | 0.215058 | -0.55755032 | -0.506457712 | 9.399137 | 9.450229 | 9.424683 | 2 | Dilatometer | -316.4242 | -135.5143 | -123.7113 | -129.628 | -129.628 | 1.237026 | 0.9402096 | 0.925718 | 0.9329262 | 0.9329262
1727 | 42201.57 | 25:47 | 47.6524 | 47.6524 | 2904.22 | -0.153076 | -29008.1 | 0.0508637 | -0.615336 | 173.3 | 173.8 | 22 | 164.1 | 21.8 | 182.1 | 64.0395 | 507.213 | 0.148009 | 0.730601 | 0.214965 | -0.55731918 | -0.506221492 | 9.399368 | 9.450466 | 9.424917 | 2 | Dilatometer | -316.194 | -135.4612 | -123.6565 | -129.5741 | -129.5741 | 1.236529 | 0.9401434 | 0.9256517 | 0.93286 | 0.93286
1728 | 42201.57 | 25:48 | 47.6691 | 47.6691 | 2900.53 | -0.153076 | -29008.1 | 0.0508637 | -0.614959 | 190.6 | 172.1 | 22 | 175 | 21.7 | 182.1 | 64.0395 | 507.213 | 0.148009 | 0.730601 | 0.214593 | -0.55731918 | -0.505276612 | 9.399368 | 9.45141 | 9.425389 | 2 | Dilatometer | -316.194 | -135.4612 | -123.437 | -129.4649 | -129.4649 | 1.236529 | 0.9401434 | 0.9253865 | 0.932726 | 0.932726
1729 | 42201.58 | 25:49 | 47.6857 | 47.6857 | 2904.22 | -0.153076 | -29008.1 | 0.0508637 | -0.615148 | 172.7 | 175.7 | 22 | 165.7 | 21.8 | 182.2 | 64.1019 | 507.213 | 0.148009 | 0.730875 | 0.214779 | -0.55801514 | -0.505749052 | 9.398672 | 9.450938 | 9.424805 | 2 | Dilatometer | -316.1316 | -135.6211 | -123.5468 | -129.5999 | -129.5999 | 1.236395 | 0.9403428 | 0.9255191 | 0.9328917 | 0.9328917
1730 | 42201.58 | 25:50 | 47.7022 | 47.7022 | 2903.3 | -0.153076 | -29008.1 | 0.0508637 | -0.61477 | 178.4 | 178.9 | 22.1 | 169.9 | 21.7 | 182.1 | 64.1019 | 507.213 | 0.146827 | 0.731088 | 0.214872 | -0.55855616 | -0.505985272 | 9.398131 | 9.450702 | 9.424416 | 2 | Dilatometer | -316.1316 | -135.7454 | -123.6016 | -129.6897 | -129.6897 | 1.236395 | 0.9404979 | 0.9255854 | 0.9330019 | 0.9330019
1731 | 42201.58 | 25:51 | 47.7189 | 47.7189 | 2904.22 | -0.153076 | -29008.1 | 0.0508637 | -0.61477 | 171.4 | 173.9 | 22.1 | 163.5 | 21.8 | 182.3 | 64.3204 | 507.213 | 0.148009 | 0.73118 | 0.214376 | -0.55878984 | -0.504725432 | 9.397897 | 9.451962 | 9.424929 | 2 | Dilatometer | -315.9131 | -135.7991 | -123.309 | -129.5711 | -129.5711 | 1.235924 | 0.9405649 | 0.9252319 | 0.9328564 | 0.9328564
1732 | 42201.58 | 25:52 | 47.7355 | 47.7355 | 2895.61 | -0.153076 | -29008.1 | 0.0508637 | -0.61477 | 198.4 | 170.5 | 22.1 | 178.2 | 21.8 | 182.2 | 64.3321 | 507.213 | 0.148009 | 0.73118 | 0.215058 | -0.55878984 | -0.506457712 | 9.397897 | 9.450229 | 9.424063 | 2 | Dilatometer | -315.9014 | -135.7991 | -123.7113 | -129.7712 | -129.7712 | 1.235898 | 0.9405649 | 0.925718 | 0.933102 | 0.933102
1733 | 42201.58 | 25:53 | 47.7522 | 47.7522 | 2901.45 | -0.153076 | -29008.1 | 0.0508637 | -0.614959 | 173.9 | 168.3 | 22.1 | 166 | 21.8 | 182.1 | 64.3321 | 507.213 | 0.146827 | 0.73118 | 0.214376 | -0.55878984 | -0.504725432 | 9.397897 | 9.451962 | 9.424929 | 2 | Dilatometer | -315.9014 | -135.7991 | -123.309 | -129.5711 | -129.5711 | 1.235898 | 0.9405649 | 0.9252319 | 0.9328564 | 0.9328564
1734 | 42201.58 | 25:54 | 47.7686 | 47.7686 | 2896.53 | -0.153076 | -29008.1 | 0.0508637 | -0.615336 | 177.5 | 166.9 | 22.1 | 170.3 | 21.8 | 182.1 | 64.3321 | 507.213 | 0.110187 | 0.730875 | 0.214004 | -0.55801514 | -0.503780552 | 9.398672 | 9.452906 | 9.425789 | 2 | Dilatometer | -315.9014 | -135.6211 | -123.0895 | -129.3725 | -129.3725 | 1.235898 | 0.9403428 | 0.9249669 | 0.9326126 | 0.9326126
1735 | 42201.58 | 25:55 | 47.7853 | 47.7853 | 2892.84 | -0.153076 | -29008.1 | 0.0508637 | -0.614959 | 171.5 | 165.6 | 22.1 | 165.6 | 21.6 | 182.1 | 64.3321 | 507.213 | 0.110187 | 0.731088 | 0.215741 | -0.55855616 | -0.508192532 | 9.398131 | 9.448495 | 9.423313 | 2 | Dilatometer | -315.9014 | -135.7454 | -124.1141 | -129.9446 | -129.9446 | 1.235898 | 0.9404979 | 0.9262051 | 0.933315 | 0.933315
1736 | 42201.58 | 25:56 | 47.8018 | 47.8018 | 2877.45 | -0.153076 | -29008.1 | 0.0508637 | -0.615148 | 197.5 | 171.5 | 22.1 | 175.6 | 21.7 | 182.1 | 64.3204 | 507.213 | 0.110187 | 0.731088 | 0.216516 | -0.55855616 | -0.510161032 | 9.398131 | 9.446526 | 9.422328 | 2 | Dilatometer | -315.9131 | -135.7454 | -124.5709 | -130.1718 | -130.1718 | 1.235924 | 0.9404979 | 0.9267583 | 0.9335944 | 0.9335944
1737 | 42201.58 | 25:57 | 47.8185 | 47.8185 | 2881.14 | -1.07642 | -29008.1 | 0.0508637 | -0.615776 | 175 | 176.4 | 22.1 | 165.2 | 21.6 | 182.1 | 64.3321 | 507.213 | 0.110187 | 0.730784 | 0.216237 | -0.557784 | -0.509452372 | 9.398903 | 9.447235 | 9.423069 | 2 | Dilatometer | -315.9014 | -135.568 | -124.4065 | -130.0009 | -130.0009 | 1.235898 | 0.9402766 | 0.9265591 | 0.9333842 | 0.9333842
1738 | 42201.58 | 25:58 | 47.835 | 47.835 | 2879.3 | -0.153076 | -29008.1 | 0.0508637 | -0.61477 | 179.5 | 179.1 | 22.1 | 167.7 | 21.6 | 182.1 | 64.3204 | 507.213 | 0.110187 | 0.730784 | 0.216609 | -0.557784 | -0.510397252 | 9.398903 | 9.44629 | 9.422596 | 2 | Dilatometer | -315.9131 | -135.568 | -124.6257 | -130.11 | -130.11 | 1.235924 | 0.9402766 | 0.9268247 | 0.9335183 | 0.9335183
1739 | 42201.58 | 25:59 | 47.8517 | 47.8517 | 2885.14 | -0.153076 | -29008.1 | 0.0508637 | -0.61477 | 170.7 | 173.4 | 22.1 | 163.3 | 21.6 | 182.2 | 64.3321 | 507.213 | 0.110187 | 0.730601 | 0.215555 | -0.55731918 | -0.507720092 | 9.399368 | 9.448967 | 9.424167 | 2 | Dilatometer | -315.9014 | -135.4612 | -124.0044 | -129.7472 | -129.7472 | 1.235898 | 0.9401434 | 0.9260725 | 0.9330725 | 0.9330725
1740 | 42201.58 | 26:00 | 47.8683 | 47.8683 | 2876.53 | -0.153076 | -28997.5 | 0.0508637 | -0.61477 | 197.6 | 169.6 | 21.9 | 177.8 | 21.6 | 182.1 | 64.3321 | 507.213 | 0.110187 | 0.73051 | 0.215927 | -0.55708804 | -0.508664972 | 9.399599 | 9.448022 | 9.423811 | 2 | Dilatometer | -315.9014 | -135.408 | -124.2237 | -129.8296 | -129.8296 | 1.235898 | 0.9400771 | 0.9263379 | 0.9331737 | 0.9331737
1741 | 42201.58 | 26:01 | 47.885 | 47.885 | 2880.22 | -0.153076 | -29008.1 | 0.0508637 | -0.614959 | 174.3 | 167.2 | 22.1 | 168.4 | 21.6 | 182.2 | 64.3204 | 507.213 | 0.110187 | 0.730418 | 0.21602 | -0.55685436 | -0.508901192 | 9.399833 | 9.447786 | 9.423809 | 2 | Dilatometer | -315.9131 | -135.3543 | -124.2786 | -129.8299 | -129.8299 | 1.235924 | 0.9400102 | 0.9264042 | 0.9331741 | 0.9331741
1742 | 42201.58 | 26:02 | 47.9015 | 47.9015 | 2876.53 | -0.153076 | -28997.5 | 0.0508637 | -0.615336 | 176.9 | 165.8 | 21.9 | 168.3 | 21.6 | 182.2 | 64.2853 | 507.213 | 0.110187 | 0.730601 | 0.216609 | -0.55731918 | -0.510397252 | 9.399368 | 9.44629 | 9.422829 | 2 | Dilatometer | -315.9482 | -135.4612 | -124.6257 | -130.0563 | -130.0563 | 1.235999 | 0.9401434 | 0.9268247 | 0.9334523 | 0.9334523
1743 | 42201.59 | 26:03 | 47.9182 | 47.9182 | 2875.6 | -0.153076 | -29008.1 | 0.0508637 | -0.615776 | 171.3 | 170.6 | 21.9 | 165.1 | 21.6 | 182.2 | 64.1253 | 507.213 | 0.110187 | 0.730601 | 0.217105 | -0.55731918 | -0.511657092 | 9.399368 | 9.44503 | 9.422199 | 2 | Dilatometer | -316.1082 | -135.4612 | -124.918 | -130.2018 | -130.2018 | 1.236344 | 0.9401434 | 0.927179 | 0.9336312 | 0.9336312
1744 | 42201.59 | 26:04 | 47.9349 | 47.9349 | 2876.53 | -0.153076 | -29008.1 | 0.0508637 | -0.615336 | 195.9 | 175.5 | 21.9 | 174.7 | 21.7 | 182.1 | 63.6025 | 507.213 | 0.148009 | 0.730327 | 0.217012 | -0.55662322 | -0.511420872 | 9.400064 | 9.445266 | 9.422665 | 2 | Dilatometer | -316.631 | -135.3012 | -124.8632 | -130.0941 | -130.0941 | 1.237472 | 0.939944 | 0.9271126 | 0.9334988 | 0.9334988
1745 | 42201.59 | 26:05 | 47.9515 | 47.9515 | 2881.14 | -0.153076 | -29008.1 | 0.0508637 | -0.615148 | 174.3 | 178 | 21.9 | 169.6 | 21.7 | 182.1 | 63.6025 | 507.213 | 0.148009 | 0.72984 | 0.216795 | -0.55538624 | -0.510869692 | 9.401301 | 9.445817 | 9.423559 | 2 | Dilatometer | -316.631 | -135.0168 | -124.7354 | -129.8877 | -129.8877 | 1.237472 | 0.9395897 | 0.9269576 | 0.9332451 | 0.9332451
1746 | 42201.59 | 26:06 | 47.968 | 47.968 | 2881.14 | -0.153076 | -29008.1 | 0.0508453 | -0.61477 | 184 | 172.9 | 21.9 | 172.1 | 21.7 | 182.1 | 63.6025 | 507.213 | 0.110187 | 0.730114 | 0.216888 | -0.5560822 | -0.511105912 | 9.400605 | 9.445581 | 9.423093 | 2 | Dilatometer | -316.631 | -135.1768 | -124.7902 | -129.9953 | -129.9953 | 1.237472 | 0.939789 | 0.927024 | 0.9333774 | 0.9333774
1747 | 42201.59 | 26:07 | 47.9847 | 47.9847 | 2886.07 | -0.153076 | -29008.1 | 0.0508637 | -0.615336 | 172.1 | 172.6 | 22 | 165.7 | 21.6 | 182.2 | 63.6025 | 507.213 | 0.110187 | 0.729657 | 0.21633 | -0.55492142 | -0.509688592 | 9.401766 | 9.446998 | 9.424382 | 2 | Dilatometer | -316.631 | -134.91 | -124.4613 | -129.6976 | -129.6976 | 1.237472 | 0.9394566 | 0.9266255 | 0.9330116 | 0.9330116
1748 | 42201.59 | 26:08 | 48.0012 | 48.0012 | 2880.22 | -0.153076 | -29008.1 | 0.0508637 | -0.615525 | 186.6 | 175.4 | 21.9 | 173.5 | 21.6 | 182.1 | 63.6025 | 507.213 | 0.110187 | 0.730236 | 0.216423 | -0.55639208 | -0.509924812 | 9.400295 | 9.446762 | 9.423529 | 2 | Dilatometer | -316.631 | -135.2481 | -124.5161 | -129.8947 | -129.8947 | 1.237472 | 0.9398777 | 0.9266919 | 0.9332537 | 0.9332537
1749 | 42201.59 | 26:09 | 48.0178 | 48.0178 | 2886.07 | -0.153076 | -29008.1 | 0.0508637 | -0.61477 | 172.9 | 178.2 | 21.9 | 164.3 | 21.6 | 182.2 | 63.6025 | 507.213 | 0.110187 | 0.730236 | 0.216888 | -0.55639208 | -0.511105912 | 9.400295 | 9.445581 | 9.422938 | 2 | Dilatometer | -316.631 | -135.2481 | -124.7902 | -130.0311 | -130.0311 | 1.237472 | 0.9398777 | 0.927024 | 0.9334213 | 0.9334213
1750 | 42201.59 | 26:10 | 48.0344 | 48.0344 | 2886.07 | -0.153076 | -29008.1 | 0.0508453 | -0.615776 | 183.6 | 175.2 | 21.9 | 173.3 | 21.6 | 182.1 | 63.6025 | 507.213 | 0.108414 | 0.730114 | 0.216888 | -0.5560822 | -0.511105912 | 9.400605 | 9.445581 | 9.423093 | 2 | Dilatometer | -316.631 | -135.1768 | -124.7902 | -129.9953 | -129.9953 | 1.237472 | 0.939789 | 0.927024 | 0.9333774 | 0.9333774
1751 | 42201.59 | 26:11 | 48.0509 | 48.0509 | 2890.68 | -0.153076 | -29008.1 | 0.0508637 | -0.614959 | 172.4 | 170.7 | 21.9 | 165 | 21.6 | 182.1 | 63.6025 | 507.213 | 0.110187 | 0.730022 | 0.215927 | -0.55584852 | -0.508664972 | 9.400839 | 9.448022 | 9.42443 | 2 | Dilatometer | -316.631 | -135.1231 | -124.2237 | -129.6864 | -129.6864 | 1.237472 | 0.9397221 | 0.9263379 | 0.9329979 | 0.9329979
1752 | 42201.59 | 26:12 | 48.0675 | 48.0675 | 2884.22 | -0.153076 | -29008.1 | 0.0508453 | -0.615776 | 187.8 | 173.5 | 21.9 | 173.4 | 21.6 | 182.1 | 63.6025 | 507.213 | 0.110187 | 0.730418 | 0.215927 | -0.55685436 | -0.508664972 | 9.399833 | 9.448022 | 9.423927 | 2 | Dilatometer | -316.631 | -135.3543 | -124.2237 | -129.8026 | -129.8026 | 1.237472 | 0.9400102 | 0.9263379 | 0.9331406 | 0.9331406
1753 | 42201.59 | 26:13 | 48.0843 | 48.0843 | 2888.84 | -0.153076 | -29008.1 | 0.0508637 | -0.614959 | 173.4 | 169.9 | 21.9 | 164.6 | 21.6 | 182.1 | 63.6025 | 507.213 | 0.110187 | 0.730236 | 0.215834 | -0.55639208 | -0.508428752 | 9.400295 | 9.448258 | 9.424277 | 2 | Dilatometer | -316.631 | -135.2481 | -124.1689 | -129.7219 | -129.7219 | 1.237472 | 0.9398777 | 0.9262715 | 0.9330415 | 0.9330415
1754 | 42201.59 | 26:14 | 48.1008 | 48.1008 | 2882.99 | -0.153076 | -29008.1 | 0.0508637 | -0.615148 | 181.7 | 173.8 | 21.9 | 174 | 21.6 | 182.1 | 63.6025 | 507.213 | 0.110187 | 0.73051 | 0.216237 | -0.55708804 | -0.509452372 | 9.399599 | 9.447235 | 9.423417 | 2 | Dilatometer | -316.631 | -135.408 | -124.4065 | -129.9205 | -129.9205 | 1.237472 | 0.9400771 | 0.9265591 | 0.9332855 | 0.9332855
1755 | 42201.59 | 26:15 | 48.1175 | 48.1175 | 2886.07 | -0.153076 | -29008.1 | 0.0508453 | -0.615336 | 171.9 | 177.7 | 21.9 | 166.1 | 21.6 | 182.1 | 63.6025 | 507.213 | 0.108414 | 0.730327 | 0.216144 | -0.55662322 | -0.509216152 | 9.400064 | 9.447471 | 9.423767 | 2 | Dilatometer | -316.631 | -135.3012 | -124.3517 | -129.8396 | -129.8396 | 1.237472 | 0.939944 | 0.9264927 | 0.933186 | 0.933186
1756 | 42201.59 | 26:16 | 48.1342 | 48.1342 | 2882.07 | -0.153076 | -29008.1 | 0.0508637 | -0.614959 | 193.9 | 176.9 | 21.9 | 176.4 | 21.6 | 182.1 | 63.6025 | 507.213 | 0.110187 | 0.730418 | 0.216237 | -0.55685436 | -0.509452372 | 9.399833 | 9.447235 | 9.423534 | 2 | Dilatometer | -316.631 | -135.3543 | -124.4065 | -129.8935 | -129.8935 | 1.237472 | 0.9400102 | 0.9265591 | 0.9332523 | 0.9332523
1757 | 42201.6 | 26:17 | 48.1506 | 48.1506 | 2890.68 | -0.153076 | -28997.5 | 0.0508637 | -0.61477 | 173.7 | 171.8 | 21.9 | 163.6 | 21.6 | 182.1 | 63.6025 | 507.213 | 0.110187 | 0.730784 | 0.215927 | -0.557784 | -0.508664972 | 9.398903 | 9.448022 | 9.423463 | 2 | Dilatometer | -316.631 | -135.568 | -124.2237 | -129.91 | -129.91 | 1.237472 | 0.9402766 | 0.9263379 | 0.9332725 | 0.9332725
1758 | 42201.6 | 26:18 | 48.1674 | 48.1674 | 2887.91 | -1.07642 | -29008.1 | 0.0508637 | -0.615776 | 179.1 | 173 | 21.9 | 174.6 | 21.6 | 182.1 | 63.6025 | 507.213 | 0.110187 | 0.730692 | 0.21602 | -0.55755032 | -0.508901192 | 9.399137 | 9.447786 | 9.423461 | 2 | Dilatometer | -316.631 | -135.5143 | -124.2786 | -129.9102 | -129.9102 | 1.237472 | 0.9402096 | 0.9264042 | 0.9332728 | 0.9332728
1759 | 42201.6 | 26:19 | 48.1838 | 48.1838 | 2889.76 | -0.153076 | -29008.1 | 0.0508637 | -0.615776 | 171.8 | 176 | 21.9 | 163.3 | 21.6 | 182.1 | 63.6025 | 507.213 | 0.110187 | 0.730875 | 0.21602 | -0.55801514 | -0.508901192 | 9.398672 | 9.447786 | 9.423229 | 2 | Dilatometer | -316.631 | -135.6211 | -124.2786 | -129.9639 | -129.9639 | 1.237472 | 0.9403428 | 0.9264042 | 0.9333388 | 0.9333388
1760 | 42201.6 | 26:20 | 48.2006 | 48.2006 | 2884.22 | -0.153076 | -29008.1 | 0.0508453 | -0.615776 | 196.9 | 178.8 | 21.9 | 180.7 | 21.6 | 182.1 | 63.6025 | 507.213 | 0.110187 | 0.730601 | 0.215741 | -0.55731918 | -0.508192532 | 9.399368 | 9.448495 | 9.423931 | 2 | Dilatometer | -316.631 | -135.4612 | -124.1141 | -129.8017 | -129.8017 | 1.237472 | 0.9401434 | 0.9262051 | 0.9331395 | 0.9331395
1761 | 42201.6 | 26:21 | 48.2171 | 48.2171 | 2894.68 | -0.153076 | -29008.1 | 0.0508637 | -0.61477 | 174.1 | 173.7 | 21.9 | 165.3 | 21.7 | 182.1 | 63.6025 | 507.213 | 0.110187 | 0.731088 | 0.215834 | -0.55855616 | -0.508428752 | 9.398131 | 9.448258 | 9.423195 | 2 | Dilatometer | -316.631 | -135.7454 | -124.1689 | -129.9718 | -129.9718 | 1.237472 | 0.9404979 | 0.9262715 | 0.9333485 | 0.9333485
1762 | 42201.6 | 26:22 | 48.2338 | 48.2338 | 2893.76 | -0.153076 | -29008.1 | 0.0508453 | -0.614959 | 177.7 | 170 | 21.9 | 170.3 | 21.6 | 182.1 | 63.6025 | 507.213 | 0.108414 | 0.730967 | 0.215927 | -0.55824882 | -0.508664972 | 9.398438 | 9.448022 | 9.42323 | 2 | Dilatometer | -316.631 | -135.6748 | -124.2237 | -129.9636 | -129.9636 | 1.237472 | 0.9404098 | 0.9263379 | 0.9333384 | 0.9333384
1763 | 42201.6 | 26:23 | 48.2503 | 48.2503 | 2894.68 | -0.153076 | -29008.1 | 0.0508637 | -0.615336 | 171.1 | 167.8 | 21.9 | 162.7 | 21.6 | 182.1 | 63.6025 | 507.213 | 0.110187 | 0.730967 | 0.215648 | -0.55824882 | -0.507956312 | 9.398438 | 9.448731 | 9.423584 | 2 | Dilatometer | -316.631 | -135.6748 | -124.0593 | -129.8818 | -129.8818 | 1.237472 | 0.9404098 | 0.9261388 | 0.9332379 | 0.9332379
1764 | 42201.6 | 26:24 | 48.267 | 48.267 | 2882.07 | -0.153076 | -29008.1 | 0.0508453 | -0.615148 | 197.5 | 166.4 | 21.9 | 181.3 | 21.7 | 182.1 | 63.6025 | 507.213 | 0.110187 | 0.730784 | 0.215648 | -0.557784 | -0.507956312 | 9.398903 | 9.448731 | 9.423817 | 2 | Dilatometer | -316.631 | -135.568 | -124.0593 | -129.8281 | -129.8281 | 1.237472 | 0.9402766 | 0.9261388 | 0.9331719 | 0.9331719
1765 | 42201.6 | 26:25 | 48.2835 | 48.2835 | 2882.99 | -0.153076 | -29008.1 | 0.0508453 | -0.61477 | 174.1 | 171.6 | 21.9 | 168.2 | 21.7 | 182.1 | 63.6025 | 507.213 | 0.110187 | 0.730601 | 0.215741 | -0.55731918 | -0.508192532 | 9.399368 | 9.448495 | 9.423931 | 2 | Dilatometer | -316.631 | -135.4612 | -124.1141 | -129.8017 | -129.8017 | 1.237472 | 0.9401434 | 0.9262051 | 0.9331395 | 0.9331395
1766 | 42201.6 | 26:26 | 48.3002 | 48.3002 | 2879.3 | -0.153076 | -29008.1 | 0.0508453 | -0.615525 | 179.7 | 176.6 | 21.9 | 172.2 | 21.7 | 182.1 | 63.6025 | 507.213 | 0.110187 | 0.730601 | 0.216423 | -0.55731918 | -0.509924812 | 9.399368 | 9.446762 | 9.423065 | 2 | Dilatometer | -316.631 | -135.4612 | -124.5161 | -130.0018 | -130.0018 | 1.237472 | 0.9401434 | 0.9266919 | 0.9333853 | 0.9333853
1767 | 42201.6 | 26:27 | 48.3168 | 48.3168 | 2882.07 | -0.153076 | -29008.1 | 0.0508637 | -0.61477 | 172.1 | 179.1 | 21.9 | 166.8 | 21.7 | 182.1 | 63.6025 | 507.213 | 0.110187 | 0.730601 | 0.21633 | -0.55731918 | -0.509688592 | 9.399368 | 9.446998 | 9.423183 | 2 | Dilatometer | -316.631 | -135.4612 | -124.4613 | -129.9745 | -129.9745 | 1.237472 | 0.9401434 | 0.9266255 | 0.9333518 | 0.9333518
1768 | 42201.6 | 26:28 | 48.3333 | 48.3333 | 2877.45 | -0.153076 | -29008.1 | 0.0508453 | -0.615776 | 198.2 | 173.6 | 22 | 180.7 | 21.8 | 182.1 | 63.6025 | 507.213 | 0.110187 | 0.730114 | 0.21633 | -0.5560822 | -0.509688592 | 9.400605 | 9.446998 | 9.423802 | 2 | Dilatometer | -316.631 | -135.1768 | -124.4613 | -129.8316 | -129.8316 | 1.237472 | 0.939789 | 0.9266255 | 0.9331763 | 0.9331763
1769 | 42201.6 | 26:29 | 48.3499 | 48.3499 | 2886.07 | -0.153076 | -29008.1 | 0.0508637 | -0.615776 | 173.5 | 169.7 | 22 | 167 | 21.8 | 182.1 | 63.6025 | 507.213 | 0.110187 | 0.730875 | 0.216144 | -0.55801514 | -0.509216152 | 9.398672 | 9.447471 | 9.423071 | 2 | Dilatometer | -316.631 | -135.6211 | -124.3517 | -130.0003 | -130.0003 | 1.237472 | 0.9403428 | 0.9264927 | 0.9333835 | 0.9333835
1770 | 42201.6 | 26:30 | 48.3666 | 48.3666 | 2882.99 | -0.153076 | -29008.1 | 0.0508637 | -0.614581 | 175.1 | 167.5 | 21.9 | 167.3 | 21.8 | 182.1 | 63.6025 | 507.213 | 0.110187 | 0.730784 | 0.216516 | -0.557784 | -0.510161032 | 9.398903 | 9.446526 | 9.422715 | 2 | Dilatometer | -316.631 | -135.568 | -124.5709 | -130.0827 | -130.0827 | 1.237472 | 0.9402766 | 0.9267583 | 0.9334848 | 0.9334848
1771 | 42201.6 | 26:31 | 48.3831 | 48.3831 | 2879.3 | -1.07642 | -29008.1 | 0.0508637 | -0.615776 | 171 | 165.9 | 21.9 | 162.9 | 21.7 | 182.1 | 63.6025 | 507.213 | 0.110187 | 0.730601 | 0.21633 | -0.55731918 | -0.509688592 | 9.399368 | 9.446998 | 9.423183 | 2 | Dilatometer | -316.631 | -135.4612 | -124.4613 | -129.9745 | -129.9745 | 1.237472 | 0.9401434 | 0.9266255 | 0.9333518 | 0.9333518
1772 | 42201.61 | 26:32 | 48.3999 | 48.3999 | 2886.07 | -0.153076 | -29008.1 | 0.0508637 | -0.61477 | 226.9 | 170.7 | 21.9 | 183.9 | 21.7 | 182 | 62.9822 | 507.213 | 0.110187 | 0.730236 | 0.216702 | -0.55639208 | -0.510633472 | 9.400295 | 9.446054 | 9.423174 | 2 | Dilatometer | -317.2513 | -135.2481 | -124.6805 | -129.9765 | -129.9765 | 1.238814 | 0.9398777 | 0.9268912 | 0.9333543 | 0.9333543
1773 | 42201.61 | 26:33 | 48.4165 | 48.4165 | 2882.07 | -0.153076 | -29008.1 | 0.0508453 | -0.615336 | 174.6 | 175.8 | 21.9 | 171.4 | 21.6 | 182.1 | 62.9315 | 507.213 | 0.110187 | 0.730327 | 0.217012 | -0.55662322 | -0.511420872 | 9.400064 | 9.445266 | 9.422665 | 2 | Dilatometer | -317.302 | -135.3012 | -124.8632 | -130.0941 | -130.0941 | 1.238924 | 0.939944 | 0.9271126 | 0.9334988 | 0.9334988
1774 | 42201.61 | 26:34 | 48.433 | 48.433 | 2885.14 | -0.153076 | -29008.1 | 0.0508637 | -0.61477 | 170.4 | 178.2 | 21.9 | 166.6 | 21.6 | 182.1 | 62.9315 | 507.213 | 0.0729554 | 0.730327 | 0.217198 | -0.55662322 | -0.511893312 | 9.400064 | 9.444794 | 9.422429 | 2 | Dilatometer | -317.302 | -135.3012 | -124.9728 | -130.1487 | -130.1487 | 1.238924 | 0.939944 | 0.9272455 | 0.9335659 | 0.9335659
1775 | 42201.61 | 26:35 | 48.4497 | 48.4497 | 2877.45 | -0.153076 | -29008.1 | 0.0508453 | -0.615525 | 230.2 | 173 | 21.9 | 179 | 21.6 | 182.1 | 62.9315 | 507.213 | 0.110187 | 0.730327 | 0.216702 | -0.55662322 | -0.510633472 | 9.400064 | 9.446054 | 9.423059 | 2 | Dilatometer | -317.302 | -135.3012 | -124.6805 | -130.0032 | -130.0032 | 1.238924 | 0.939944 | 0.9268912 | 0.9333871 | 0.9333871
1776 | 42201.61 | 26:36 | 48.4663 | 48.4663 | 2887.91 | -0.153076 | -29008.1 | 0.0508453 | -0.615525 | 175.1 | 172.2 | 21.9 | 172.7 | 21.6 | 182.1 | 62.9315 | 507.213 | 0.110187 | 0.730022 | 0.216609 | -0.55584852 | -0.510397252 | 9.400839 | 9.44629 | 9.423564 | 2 | Dilatometer | -317.302 | -135.1231 | -124.6257 | -129.8865 | -129.8865 | 1.238924 | 0.9397221 | 0.9268247 | 0.9332437 | 0.9332437
1777 | 42201.61 | 26:37 | 48.4828 | 48.4828 | 2890.68 | -0.153076 | -29008.1 | 0.0508637 | -0.61477 | 171.4 | 174.8 | 21.9 | 164.6 | 21.7 | 182.2 | 62.9315 | 507.213 | 0.110187 | 0.730875 | 0.217291 | -0.55801514 | -0.512129532 | 9.398672 | 9.444558 | 9.421615 | 2 | Dilatometer | -317.302 | -135.6211 | -125.0276 | -130.3366 | -130.3366 | 1.238924 | 0.9403428 | 0.9273119 | 0.933797 | 0.933797
1778 | 42201.61 | 26:38 | 48.4994 | 48.4994 | 2882.07 | -0.153076 | -28997.5 | 0.0508637 | -0.615776 | 234.2 | 178 | 21.9 | 178.6 | 21.7 | 182.1 | 62.9315 | 507.213 | 0.110187 | 0.730327 | 0.216423 | -0.55662322 | -0.509924812 | 9.400064 | 9.446762 | 9.423413 | 2 | Dilatometer | -317.302 | -135.3012 | -124.5161 | -129.9214 | -129.9214 | 1.238924 | 0.939944 | 0.9266919 | 0.9332865 | 0.9332865
1779 | 42201.61 | 26:39 | 48.516 | 48.516 | 2897.45 | -0.153076 | -28997.5 | 0.0508637 | -0.61477 | 175.8 | 175.7 | 21.9 | 174 | 21.7 | 182.3 | 62.9315 | 507.213 | 0.110187 | 0.730967 | 0.216702 | -0.55824882 | -0.510633472 | 9.398438 | 9.446054 | 9.422246 | 2 | Dilatometer | -317.302 | -135.6748 | -124.6805 | -130.1909 | -130.1909 | 1.238924 | 0.9404098 | 0.9268912 | 0.9336178 | 0.9336178
1780 | 42201.61 | 26:40 | 48.5326 | 48.5326 | 2904.22 | -0.153076 | -29008.1 | 0.0508453 | -0.615776 | 170.8 | 171 | 21.9 | 164.1 | 21.7 | 182.4 | 62.9315 | 507.213 | 0.110187 | 0.730784 | 0.216237 | -0.557784 | -0.509452372 | 9.398903 | 9.447235 | 9.423069 | 2 | Dilatometer | -317.302 | -135.568 | -124.4065 | -130.0009 | -130.0009 | 1.238924 | 0.9402766 | 0.9265591 | 0.9333842 | 0.9333842
1781 | 42201.61 | 26:41 | 48.5492 | 48.5492 | 2895.61 | -0.153076 | -29008.1 | 0.0508453 | -0.61477 | 200.2 | 173.3 | 21.9 | 179.9 | 21.8 | 182.3 | 62.9315 | 507.213 | 0.110187 | 0.731088 | 0.21633 | -0.55855616 | -0.509688592 | 9.398131 | 9.446998 | 9.422565 | 2 | Dilatometer | -317.302 | -135.7454 | -124.4613 | -130.1173 | -130.1173 | 1.238924 | 0.9404979 | 0.9266255 | 0.9335273 | 0.9335273
1782 | 42201.61 | 26:42 | 48.5658 | 48.5658 | 2903.3 | -0.153076 | -28997.5 | 0.0508637 | -0.614959 | 179.9 | 176.6 | 21.9 | 177.2 | 21.8 | 182.5 | 62.9315 | 507.213 | 0.110187 | 0.73118 | 0.215741 | -0.55878984 | -0.508192532 | 9.397897 | 9.448495 | 9.423196 | 2 | Dilatometer | -317.302 | -135.7991 | -124.1141 | -129.9715 | -129.9715 | 1.238924 | 0.9405649 | 0.9262051 | 0.9333482 | 0.9333482
1783 | 42201.61 | 26:43 | 48.5824 | 48.5824 | 2903.3 | -0.153076 | -29008.1 | 0.0508637 | -0.615776 | 172.8 | 178.5 | 21.9 | 168 | 21.7 | 182.6 | 63.3334 | 507.213 | 0.110187 | 0.731088 | 0.215244 | -0.55855616 | -0.506930152 | 9.398131 | 9.449757 | 9.423944 | 2 | Dilatometer | -316.9001 | -135.7454 | -123.821 | -129.7988 | -129.7988 | 1.238054 | 0.9404979 | 0.9258506 | 0.9331359 | 0.9331359
1784 | 42201.61 | 26:44 | 48.599 | 48.599 | 2903.3 | -0.153076 | -28997.5 | 0.0508637 | -0.61477 | 188.3 | 173.3 | 21.9 | 174.9 | 21.7 | 182.6 | 63.3217 | 507.213 | 0.110187 | 0.73118 | 0.216144 | -0.55878984 | -0.509216152 | 9.397897 | 9.447471 | 9.422684 | 2 | Dilatometer | -316.9118 | -135.7991 | -124.3517 | -130.0897 | -130.0897 | 1.238079 | 0.9405649 | 0.9264927 | 0.9334934 | 0.9334934
1785 | 42201.61 | 26:45 | 48.6157 | 48.6157 | 2904.22 | -0.153076 | -29008.1 | 0.0508453 | -0.61477 | 173.2 | 169.7 | 21.9 | 168.8 | 21.7 | 182.7 | 63.6143 | 507.213 | 0.110187 | 0.731271 | 0.215461 | -0.55902098 | -0.507481332 | 9.397666 | 9.449206 | 9.423436 | 2 | Dilatometer | -316.6192 | -135.8522 | -123.949 | -129.9161 | -129.9161 | 1.237447 | 0.9406312 | 0.9260054 | 0.9332801 | 0.9332801
1786 | 42201.62 | 26:46 | 48.6323 | 48.6323 | 2899.3 | -0.153076 | -29008.1 | 0.0508637 | -0.614959 | 180.6 | 167.7 | 21.9 | 172.7 | 21.7 | 182.7 | 63.6143 | 507.213 | 0.110187 | 0.731728 | 0.215461 | -0.56018176 | -0.507481332 | 9.396505 | 9.449206 | 9.422855 | 2 | Dilatometer | -316.6192 | -136.1189 | -123.949 | -130.0501 | -130.0501 | 1.237447 | 0.9409641 | 0.9260054 | 0.9334448 | 0.9334448
1787 | 42201.62 | 26:47 | 48.6487 | 48.6487 | 2898.38 | -0.153076 | -29008.1 | 0.0508637 | -0.615776 | 171.6 | 166.3 | 21.9 | 165.6 | 21.7 | 182.7 | 63.6025 | 507.213 | 0.110187 | 0.731363 | 0.215555 | -0.55925466 | -0.507720092 | 9.397432 | 9.448967 | 9.4232 | 2 | Dilatometer | -316.631 | -135.9059 | -124.0044 | -129.9707 | -129.9707 | 1.237472 | 0.9406982 | 0.9260725 | 0.9333471 | 0.9333471
1788 | 42201.62 | 26:48 | 48.6655 | 48.6655 | 2886.07 | -0.153076 | -28997.5 | 0.0508637 | -0.615776 | 193.4 | 165.2 | 21.9 | 175.7 | 21.7 | 182.6 | 63.6025 | 507.213 | 0.110187 | 0.731545 | 0.216237 | -0.55971694 | -0.509452372 | 9.39697 | 9.447235 | 9.422102 | 2 | Dilatometer | -316.631 | -136.0121 | -124.4065 | -130.224 | -130.224 | 1.237472 | 0.9408308 | 0.9265591 | 0.9336586 | 0.9336586
1789 | 42201.62 | 26:49 | 48.6819 | 48.6819 | 2885.14 | -0.153076 | -29008.1 | 0.0508453 | -0.615525 | 171.5 | 170.7 | 22 | 167.6 | 21.7 | 182.7 | 63.6143 | 507.213 | 0.110187 | 0.731271 | 0.21633 | -0.55902098 | -0.509688592 | 9.397666 | 9.446998 | 9.422332 | 2 | Dilatometer | -316.6192 | -135.8522 | -124.4613 | -130.171 | -130.171 | 1.237447 | 0.9406312 | 0.9266255 | 0.9335933 | 0.9335933
1790 | 42201.62 | 26:50 | 48.6985 | 48.6985 | 2879.3 | -0.153076 | -29008.1 | 0.0508637 | -0.615148 | 177.4 | 175.7 | 21.9 | 171.1 | 21.8 | 182.6 | 63.6143 | 507.213 | 0.110187 | 0.73118 | 0.216702 | -0.55878984 | -0.510633472 | 9.397897 | 9.446054 | 9.421975 | 2 | Dilatometer | -316.6192 | -135.7991 | -124.6805 | -130.2534 | -130.2534 | 1.237447 | 0.9405649 | 0.9268912 | 0.9336946 | 0.9336946
1791 | 42201.62 | 26:51 | 48.7152 | 48.7152 | 2880.22 | -0.153076 | -29008.1 | 0.0508637 | -0.615525 | 170.7 | 177.9 | 22 | 165.7 | 21.8 | 182.6 | 63.6143 | 507.213 | 0.110187 | 0.730692 | 0.216795 | -0.55755032 | -0.510869692 | 9.399137 | 9.445817 | 9.422477 | 2 | Dilatometer | -316.6192 | -135.5143 | -124.7354 | -130.1375 | -130.1375 | 1.237447 | 0.9402096 | 0.9269576 | 0.9335522 | 0.9335522
1792 | 42201.62 | 26:52 | 48.7319 | 48.7319 | 2876.53 | -1.07642 | -29008.1 | 0.0508637 | -0.614581 | 198 | 172.5 | 22 | 179.1 | 21.8 | 182.6 | 63.4816 | 507.213 | 0.110187 | 0.73051 | 0.216516 | -0.55708804 | -0.510161032 | 9.399599 | 9.446526 | 9.423063 | 2 | Dilatometer | -316.7519 | -135.408 | -124.5709 | -130.0023 | -130.0023 | 1.237734 | 0.9400771 | 0.9267583 | 0.933386 | 0.933386
1793 | 42201.62 | 26:53 | 48.7485 | 48.7485 | 2882.07 | -0.153076 | -29008.1 | 0.0508453 | -0.614959 | 173.8 | 172.7 | 22 | 171 | 21.8 | 182.6 | 63.4816 | 507.213 | 0.108414 | 0.731088 | 0.217105 | -0.55855616 | -0.511657092 | 9.398131 | 9.44503 | 9.42158 | 2 | Dilatometer | -316.7519 | -135.7454 | -124.918 | -130.3446 | -130.3446 | 1.237734 | 0.9404979 | 0.927179 | 0.9338068 | 0.9338068
1794 | 42201.62 | 26:54 | 48.7651 | 48.7651 | 2879.3 | -0.153076 | -29008.1 | 0.0508637 | -0.615776 | 178.9 | 175.5 | 22 | 171 | 21.8 | 182.5 | 63.4816 | 507.213 | 0.110187 | 0.730967 | 0.216888 | -0.55824882 | -0.511105912 | 9.398438 | 9.445581 | 9.42201 | 2 | Dilatometer | -316.7519 | -135.6748 | -124.7902 | -130.2455 | -130.2455 | 1.237734 | 0.9404098 | 0.927024 | 0.9336849 | 0.9336849
1795 | 42201.62 | 26:55 | 48.7816 | 48.7816 | 2882.99 | -0.153076 | -29008.1 | 0.0508637 | -0.615525 | 171.2 | 178.1 | 22 | 165.5 | 21.7 | 182.6 | 63.4816 | 507.213 | 0.110187 | 0.730875 | 0.216516 | -0.55801514 | -0.510161032 | 9.398672 | 9.446526 | 9.422599 | 2 | Dilatometer | -316.7519 | -135.6211 | -124.5709 | -130.1094 | -130.1094 | 1.237734 | 0.9403428 | 0.9267583 | 0.9335176 | 0.9335176
1796 | 42201.62 | 26:56 | 48.7983 | 48.7983 | 2877.45 | -0.153076 | -29008.1 | 0.0508637 | -0.614959 | 197.2 | 173.1 | 22 | 176 | 21.8 | 182.5 | 63.4816 | 507.213 | 0.0729554 | 0.731271 | 0.217664 | -0.55902098 | -0.513076952 | 9.397666 | 9.44361 | 9.420638 | 2 | Dilatometer | -316.7519 | -135.8522 | -125.2473 | -130.5621 | -130.5621 | 1.237734 | 0.9406312 | 0.9275786 | 0.9340744 | 0.9340744
1797 | 42201.62 | 26:57 | 48.8149 | 48.8149 | 2885.14 | -0.153076 | -29008.1 | 0.0508637 | -0.61477 | 172.7 | 173.1 | 22 | 166.9 | 21.8 | 182.5 | 63.4816 | 507.213 | 0.0729554 | 0.731454 | 0.217198 | -0.5594858 | -0.511893312 | 9.397201 | 9.444794 | 9.420997 | 2 | Dilatometer | -316.7519 | -135.959 | -124.9728 | -130.4791 | -130.4791 | 1.237734 | 0.9407645 | 0.9272455 | 0.9339723 | 0.9339723
1798 | 42201.62 | 26:58 | 48.8315 | 48.8315 | 2882.99 | -0.153076 | -29008.1 | 0.0508637 | -0.61477 | 176.5 | 175.4 | 22.1 | 174 | 21.8 | 182.5 | 63.4816 | 507.213 | 0.111369 | 0.730784 | 0.216144 | -0.557784 | -0.509216152 | 9.398903 | 9.447471 | 9.423187 | 2 | Dilatometer | -316.7519 | -135.568 | -124.3517 | -129.9736 | -129.9736 | 1.237734 | 0.9402766 | 0.9264927 | 0.9333507 | 0.9333507
1799 | 42201.62 | 26:59 | 48.8482 | 48.8482 | 2885.14 | -0.153076 | -29008.1 | 0.0508637 | -0.61477 | 170.7 | 178.5 | 22 | 164.6 | 21.8 | 182.5 | 63.4699 | 507.213 | 0.110187 | 0.731363 | 0.216423 | -0.55925466 | -0.509924812 | 9.397432 | 9.446762 | 9.422097 | 2 | Dilatometer | -316.7636 | -135.9059 | -124.5161 | -130.2252 | -130.2252 | 1.237759 | 0.9406982 | 0.9266919 | 0.93366 | 0.93366
1800 | 42201.62 | 27:00 | 48.8646 | 48.8646 | 2878.37 | -0.153076 | -29008.1 | 0.0508637 | -0.61477 | 199.1 | 173.6 | 22 | 180.6 | 21.8 | 182.3 | 63.4816 | 507.213 | 5.68073 | 0.730875 | 0.216516 | -0.55801514 | -0.510161032 | 9.398672 | 9.446526 | 9.422599 | 2 | Dilatometer | -316.7519 | -135.6211 | -124.5709 | -130.1094 | -130.1094 | 1.237734 | 0.9403428 | 0.9267583 | 0.9335176 | 0.9335176
1801 | 42201.63 | 27:01 | 48.8812 | 48.8812 | 2886.07 | -0.153076 | -28997.5 | 0.0508637 | -0.615525 | 173.5 | 172.4 | 22.1 | 171.9 | 21.8 | 182.4 | 63.4816 | 507.213 | 5.56194 | 0.731088 | 0.215927 | -0.55855616 | -0.508664972 | 9.398131 | 9.448022 | 9.423076 | 2 | Dilatometer | -316.7519 | -135.7454 | -124.2237 | -129.9991 | -129.9991 | 1.237734 | 0.9404979 | 0.9263379 | 0.9333821 | 0.9333821
1802 | 42201.63 | 27:02 | 48.898 | 48.898 | 2882.07 | -0.153076 | -29008.1 | 0.0508637 | -0.614581 | 183.9 | 175.5 | 22.1 | 176.5 | 21.8 | 182.3 | 63.4816 | 507.213 | 6.97142 | 0.731454 | 0.215927 | -0.5594858 | -0.508664972 | 9.397201 | 9.448022 | 9.422612 | 2 | Dilatometer | -316.7519 | -135.959 | -124.2237 | -130.1065 | -130.1065 | 1.237734 | 0.9407645 | 0.9263379 | 0.933514 | 0.933514
1803 | 42201.63 | 27:03 | 48.9145 | 48.9145 | 2887.91 | -0.153076 | -29008.1 | 0.0508637 | -0.61477 | 172.2 | 178.7 | 22.1 | 167.5 | 21.8 | 182.3 | 63.4816 | 507.213 | 4.41545 | 0.73185 | 0.216237 | -0.56049164 | -0.509452372 | 9.396195 | 9.447235 | 9.421715 | 2 | Dilatometer | -316.7519 | -136.1901 | -124.4065 | -130.3135 | -130.3135 | 1.237734 | 0.941053 | 0.9265591 | 0.9337686 | 0.9337686
1804 | 42201.63 | 27:04 | 48.9311 | 48.9311 | 2886.07 | -0.153076 | -29008.1 | 0.0508637 | -0.615148 | 188.2 | 173.9 | 22.1 | 174.7 | 21.8 | 182.3 | 63.4816 | 507.213 | 4.61579 | 0.731728 | 0.216423 | -0.56018176 | -0.509924812 | 9.396505 | 9.446762 | 9.421634 | 2 | Dilatometer | -316.7519 | -136.1189 | -124.5161 | -130.3322 | -130.3322 | 1.237734 | 0.9409641 | 0.9266919 | 0.9337916 | 0.9337916
1805 | 42201.63 | 27:05 | 48.9477 | 48.9477 | 2891.91 | -0.153076 | -29008.1 | 0.0508637 | -0.61477 | 173.2 | 172.1 | 22 | 164.6 | 21.8 | 182.4 | 63.4816 | 507.213 | 4.0254 | 0.731941 | 0.215648 | -0.56072278 | -0.507956312 | 9.395964 | 9.448731 | 9.422347 | 2 | Dilatometer | -316.7519 | -136.2431 | -124.0593 | -130.1675 | -130.1675 | 1.237734 | 0.9411194 | 0.9261388 | 0.933589 | 0.933589
1806 | 42201.63 | 27:06 | 48.9644 | 48.9644 | 2887.91 | -0.153076 | -29008.1 | 0.0508637 | -0.61477 | 181.5 | 175.5 | 22 | 176.3 | 21.8 | 182.3 | 63.4816 | 507.213 | 1.80038 | 0.731941 | 0.216144 | -0.56072278 | -0.509216152 | 9.395964 | 9.447471 | 9.421718 | 2 | Dilatometer | -316.7519 | -136.2431 | -124.3517 | -130.3129 | -130.3129 | 1.237734 | 0.9411194 | 0.9264927 | 0.9337678 | 0.9337678
1807 | 42201.63 | 27:07 | 48.981 | 48.981 | 2890.68 | -0.153076 | -29008.1 | 0.0508637 | -0.615525 | 172 | 178.8 | 22 | 169.9 | 21.8 | 182.3 | 63.4816 | 507.213 | 3.83156 | 0.732124 | 0.215834 | -0.5611876 | -0.508428752 | 9.395499 | 9.448258 | 9.421879 | 2 | Dilatometer | -316.7519 | -136.3499 | -124.1689 | -130.2757 | -130.2757 | 1.237734 | 0.9412528 | 0.9262715 | 0.933722 | 0.933722
1808 | 42201.63 | 27:08 | 48.9976 | 48.9976 | 2887.91 | -0.153076 | -29008.1 | 0.0508637 | -0.615525 | 194 | 174.1 | 22 | 179.2 | 21.7 | 182.3 | 63.4699 | 507.213 | 2.70575 | 0.731728 | 0.215834 | -0.56018176 | -0.508428752 | 9.396505 | 9.448258 | 9.422382 | 2 | Dilatometer | -316.7636 | -136.1189 | -124.1689 | -130.1595 | -130.1595 | 1.237759 | 0.9409641 | 0.9262715 | 0.9335792 | 0.9335792
1809 | 42201.63 | 27:09 | 49.0142 | 49.0142 | 2894.68 | -0.153076 | -29008.1 | 0.0508637 | -0.615336 | 173.6 | 172.5 | 22 | 167.5 | 21.7 | 182.3 | 63.4816 | 507.213 | 4.45504 | 0.732398 | 0.215834 | -0.56188356 | -0.508428752 | 9.394803 | 9.448258 | 9.421531 | 2 | Dilatometer | -316.7519 | -136.5097 | -124.1689 | -130.356 | -130.356 | 1.237734 | 0.9414525 | 0.9262715 | 0.9338208 | 0.9338208
1810 | 42201.63 | 27:10 | 49.0307 | 49.0307 | 2892.84 | -0.153076 | -29008.1 | 0.0508453 | -0.61477 | 175.7 | 175.8 | 22 | 175 | 21.7 | 182.3 | 63.4816 | 507.213 | 2.96342 | 0.732033 | 0.215058 | -0.56095646 | -0.506457712 | 9.395731 | 9.450229 | 9.42298 | 2 | Dilatometer | -316.7519 | -136.2968 | -123.7113 | -130.0214 | -130.0214 | 1.237734 | 0.9411864 | 0.925718 | 0.9334094 | 0.9334094
1811 | 42201.63 | 27:11 | 49.0474 | 49.0474 | 2894.68 | -0.153076 | -28997.5 | 0.0508637 | -0.614581 | 169.4 | 178.7 | 22 | 166 | 21.8 | 182.3 | 63.4816 | 507.213 | 1.32228 | 0.732033 | 0.215461 | -0.56095646 | -0.507481332 | 9.395731 | 9.449206 | 9.422468 | 2 | Dilatometer | -316.7519 | -136.2968 | -123.949 | -130.1396 | -130.1396 | 1.237734 | 0.9411864 | 0.9260054 | 0.9335547 | 0.9335547
1812 | 42201.63 | 27:12 | 49.064 | 49.064 | 2886.99 | -0.153076 | -29008.1 | 0.0508637 | -0.614959 | 200.8 | 173.9 | 22 | 179.6 | 21.7 | 182.2 | 63.4699 | 507.213 | 3.66373 | 0.731941 | 0.215648 | -0.56072278 | -0.507956312 | 9.395964 | 9.448731 | 9.422347 | 2 | Dilatometer | -316.7636 | -136.2431 | -124.0593 | -130.1675 | -130.1675 | 1.237759 | 0.9411194 | 0.9261388 | 0.933589 | 0.933589
1813 | 42201.63 | 27:13 | 49.0806 | 49.0806 | 2894.68 | -0.153076 | -29008.1 | 0.0508637 | -0.615776 | 179.3 | 172.2 | 22 | 179 | 21.7 | 182.3 | 63.4816 | 507.213 | 2.46877 | 0.732033 | 0.215058 | -0.56095646 | -0.506457712 | 9.395731 | 9.450229 | 9.42298 | 2 | Dilatometer | -316.7519 | -136.2968 | -123.7113 | -130.0214 | -130.0214 | 1.237734 | 0.9411864 | 0.925718 | 0.9334094 | 0.9334094
1814 | 42201.63 | 27:14 | 49.0971 | 49.0971 | 2899.3 | -0.153076 | -29008.1 | 0.0508637 | -0.61477 | 171.3 | 175.6 | 22 | 170.9 | 21.7 | 182.3 | 63.4816 | 507.213 | 2.60529 | 0.732124 | 0.215369 | -0.5611876 | -0.507247652 | 9.395499 | 9.449439 | 9.422469 | 2 | Dilatometer | -316.7519 | -136.3499 | -123.8947 | -130.1393 | -130.1393 | 1.237734 | 0.9412528 | 0.9259398 | 0.9335544 | 0.9335544
1815 | 42201.64 | 27:15 | 49.1138 | 49.1138 | 2895.61 | -0.153076 | -29008.1 | 0.0508637 | -0.614959 | 189.1 | 178.7 | 22 | 179.6 | 21.8 | 182.3 | 63.4816 | 507.213 | 2.84227 | 0.732703 | 0.215369 | -0.56265826 | -0.507247652 | 9.394029 | 9.449439 | 9.421734 | 2 | Dilatometer | -316.7519 | -136.6876 | -123.8947 | -130.3091 | -130.3091 | 1.237734 | 0.941675 | 0.9259398 | 0.9337631 | 0.9337631
1816 | 42201.64 | 27:16 | 49.1304 | 49.1304 | 2903.3 | -0.153076 | -29008.1 | 0.0508637 | -0.615776 | 172.8 | 173.8 | 22.2 | 171.5 | 21.8 | 182.4 | 63.4699 | 507.213 | 0.035133 | 0.732703 | 0.215461 | -0.56265826 | -0.507481332 | 9.394029 | 9.449206 | 9.421617 | 2 | Dilatometer | -316.7636 | -136.6876 | -123.949 | -130.3361 | -130.3361 | 1.237759 | 0.941675 | 0.9260054 | 0.9337963 | 0.9337963
1817 | 42201.64 | 27:17 | 49.1471 | 49.1471 | 2901.45 | -0.153076 | -29008.1 | 0.0508637 | -0.615148 | 181.4 | 172.5 | 22.1 | 173.3 | 21.8 | 182.4 | 63.4699 | 507.213 | 0.110187 | 0.732398 | 0.215058 | -0.56188356 | -0.506457712 | 9.394803 | 9.450229 | 9.422516 | 2 | Dilatometer | -316.7636 | -136.5097 | -123.7113 | -130.1284 | -130.1284 | 1.237759 | 0.9414525 | 0.925718 | 0.933541 | 0.933541
1818 | 42201.64 | 27:18 | 49.1637 | 49.1637 | 2903.3 | -0.153076 | -29008.1 | 0.0508637 | -0.615148 | 171.9 | 175.6 | 22.2 | 171.3 | 21.8 | 182.5 | 63.4699 | 507.213 | 0.146827 | 0.732703 | 0.214779 | -0.56265826 | -0.505749052 | 9.394029 | 9.450938 | 9.422483 | 2 | Dilatometer | -316.7636 | -136.6876 | -123.5468 | -130.1361 | -130.1361 | 1.237759 | 0.941675 | 0.9255191 | 0.9335504 | 0.9335504
1819 | 42201.64 | 27:19 | 49.1802 | 49.1802 | 2897.45 | -0.153076 | -29008.1 | 0.0508637 | -0.615336 | 193.1 | 179.1 | 22.1 | 181.7 | 21.8 | 182.4 | 63.4699 | 507.213 | 0.110187 | 0.732703 | 0.214872 | -0.56265826 | -0.505985272 | 9.394029 | 9.450702 | 9.422365 | 2 | Dilatometer | -316.7636 | -136.6876 | -123.6016 | -130.1633 | -130.1633 | 1.237759 | 0.941675 | 0.9255854 | 0.9335839 | 0.9335839
1820 | 42201.64 | 27:20 | 49.1968 | 49.1968 | 2893.76 | -0.153076 | -29008.1 | 0.0508637 | -0.615776 | 172.5 | 174.3 | 22.1 | 171.1 | 21.8 | 182.5 | 63.6884 | 507.213 | 0.148009 | 0.732794 | 0.214872 | -0.5628894 | -0.505985272 | 9.393798 | 9.450702 | 9.42225 | 2 | Dilatometer | -316.5451 | -136.7406 | -123.6016 | -130.19 | -130.19 | 1.237287 | 0.9417414 | 0.9255854 | 0.9336167 | 0.9336167
1821 | 42201.64 | 27:21 | 49.2134 | 49.2134 | 2901.45 | -0.153076 | -29008.1 | 0.0508637 | -0.615776 | 176.8 | 170.7 | 22.2 | 176.2 | 21.8 | 182.5 | 63.7001 | 507.213 | 0.148009 | 0.732794 | 0.214376 | -0.5628894 | -0.504725432 | 9.393798 | 9.451962 | 9.42288 | 2 | Dilatometer | -316.5334 | -136.7406 | -123.309 | -130.0446 | -130.0446 | 1.237262 | 0.9417414 | 0.9252319 | 0.9334379 | 0.9334379
1822 | 42201.64 | 27:22 | 49.2301 | 49.2301 | 2900.53 | -0.153076 | -29008.1 | 0.0508637 | -0.615525 | 170.2 | 168.6 | 22.1 | 169.9 | 21.8 | 182.5 | 63.7001 | 507.213 | 0.148009 | 0.732794 | 0.214686 | -0.5628894 | -0.505512832 | 9.393798 | 9.451174 | 9.422486 | 2 | Dilatometer | -316.5334 | -136.7406 | -123.4919 | -130.1355 | -130.1355 | 1.237262 | 0.9417414 | 0.9254528 | 0.9335497 | 0.9335497
1823 | 42201.64 | 27:23 | 49.2467 | 49.2467 | 2886.07 | -0.153076 | -29008.1 | 0.0508637 | -0.614959 | 200.7 | 167.1 | 22.1 | 180.2 | 21.8 | 182.4 | 63.7001 | 507.213 | 0.148009 | 0.732033 | 0.215058 | -0.56095646 | -0.506457712 | 9.395731 | 9.450229 | 9.42298 | 2 | Dilatometer | -316.5334 | -136.2968 | -123.7113 | -130.0214 | -130.0214 | 1.237262 | 0.9411864 | 0.925718 | 0.9334094 | 0.9334094
1824 | 42201.64 | 27:24 | 49.2632 | 49.2632 | 2886.99 | -0.153076 | -29008.1 | 0.0508637 | -0.615776 | 176.8 | 172.3 | 22.2 | 178.5 | 21.8 | 182.4 | 63.7001 | 507.213 | 0.148009 | 0.732581 | 0.215461 | -0.56234838 | -0.507481332 | 9.394339 | 9.449206 | 9.421772 | 2 | Dilatometer | -316.5334 | -136.6164 | -123.949 | -130.3003 | -130.3003 | 1.237262 | 0.941586 | 0.9260054 | 0.9337523 | 0.9337523
1825 | 42201.64 | 27:25 | 49.2798 | 49.2798 | 2888.84 | -0.153076 | -29008.1 | 0.0508637 | -0.614959 | 171.2 | 176.6 | 22.2 | 167.1 | 21.8 | 182.5 | 63.7001 | 507.167 | 0.148009 | 0.732703 | 0.215555 | -0.56265826 | -0.507720092 | 9.394029 | 9.448967 | 9.421498 | 2 | Dilatometer | -316.5334 | -136.6876 | -124.0044 | -130.3636 | -130.3636 | 1.237262 | 0.941675 | 0.9260725 | 0.9338302 | 0.9338302
1826 | 42201.64 | 27:26 | 49.2966 | 49.2966 | 2882.07 | -0.153076 | -29008.1 | 0.0508637 | -0.61477 | 198.5 | 178.7 | 22.1 | 182.5 | 21.8 | 182.5 | 63.7001 | 507.213 | 0.148009 | 0.732124 | 0.215834 | -0.5611876 | -0.508428752 | 9.395499 | 9.448258 | 9.421879 | 2 | Dilatometer | -316.5334 | -136.3499 | -124.1689 | -130.2757 | -130.2757 | 1.237262 | 0.9412528 | 0.9262715 | 0.933722 | 0.933722
1827 | 42201.64 | 27:27 | 49.3132 | 49.3132 | 2891.91 | -0.153076 | -29008.1 | 0.0508637 | -0.615776 | 174.3 | 173.4 | 22.2 | 170.3 | 21.8 | 182.5 | 63.7001 | 507.213 | 0.146827 | 0.732398 | 0.215834 | -0.56188356 | -0.508428752 | 9.394803 | 9.448258 | 9.421531 | 2 | Dilatometer | -316.5334 | -136.5097 | -124.1689 | -130.356 | -130.356 | 1.237262 | 0.9414525 | 0.9262715 | 0.9338208 | 0.9338208
1828 | 42201.64 | 27:28 | 49.3296 | 49.3296 | 2890.68 | -0.153076 | -29008.1 | 0.0508453 | -0.615148 | 175.8 | 169.8 | 22.1 | 170.2 | 21.8 | 182.6 | 63.7001 | 507.213 | 0.148009 | 0.732886 | 0.216144 | -0.56312308 | -0.509216152 | 9.393564 | 9.447471 | 9.420517 | 2 | Dilatometer | -316.5334 | -136.7943 | -124.3517 | -130.5899 | -130.5899 | 1.237262 | 0.9418085 | 0.9264927 | 0.9341087 | 0.9341087
1829 | 42201.65 | 27:29 | 49.3464 | 49.3464 | 2889.76 | -0.153076 | -29008.1 | 0.0508637 | -0.615776 | 170.1 | 167.7 | 22.2 | 166 | 21.8 | 182.6 | 63.7001 | 507.213 | 0.148009 | 0.73249 | 0.215648 | -0.56211724 | -0.507956312 | 9.39457 | 9.448731 | 9.42165 | 2 | Dilatometer | -316.5334 | -136.5634 | -124.0593 | -130.3284 | -130.3284 | 1.237262 | 0.9415196 | 0.9261388 | 0.9337869 | 0.9337869
1830 | 42201.65 | 27:30 | 49.3629 | 49.3629 | 2875.6 | -0.153076 | -29008.1 | 0.0508637 | -0.615336 | 200.3 | 166 | 22 | 179.1 | 21.8 | 182.5 | 63.7001 | 507.213 | 0.148009 | 0.732398 | 0.216237 | -0.56188356 | -0.509452372 | 9.394803 | 9.447235 | 9.421019 | 2 | Dilatometer | -316.5334 | -136.5097 | -124.4065 | -130.4741 | -130.4741 | 1.237262 | 0.9414525 | 0.9265591 | 0.9339662 | 0.9339662
1831 | 42201.65 | 27:31 | 49.3795 | 49.3795 | 2879.3 | -0.153076 | -29008.1 | 0.0508637 | -0.615776 | 177.2 | 171.8 | 22.1 | 176.7 | 21.8 | 182.5 | 63.5791 | 507.213 | 0.148009 | 0.732216 | 0.217012 | -0.56142128 | -0.511420872 | 9.395266 | 9.445266 | 9.420266 | 2 | Dilatometer | -316.6544 | -136.4036 | -124.8632 | -130.648 | -130.648 | 1.237523 | 0.9413198 | 0.9271126 | 0.9341802 | 0.9341802
1832 | 42201.65 | 27:32 | 49.3962 | 49.3962 | 2881.14 | -0.153076 | -28997.5 | 0.0508637 | -0.615336 | 170.7 | 176.6 | 22.1 | 169.6 | 21.8 | 182.6 | 63.5791 | 507.213 | 0.148009 | 0.731941 | 0.217012 | -0.56072278 | -0.511420872 | 9.395964 | 9.445266 | 9.420615 | 2 | Dilatometer | -316.6544 | -136.2431 | -124.8632 | -130.5674 | -130.5674 | 1.237523 | 0.9411194 | 0.9271126 | 0.9340809 | 0.9340809
1833 | 42201.65 | 27:33 | 49.4127 | 49.4127 | 2876.53 | -0.153076 | -29008.1 | 0.0508637 | -0.61477 | 198.9 | 179.3 | 22.1 | 181 | 21.8 | 182.6 | 63.4699 | 507.213 | 0.148009 | 0.731941 | 0.217291 | -0.56072278 | -0.512129532 | 9.395964 | 9.444558 | 9.420261 | 2 | Dilatometer | -316.7636 | -136.2431 | -125.0276 | -130.6492 | -130.5674 | 1.237759 | 0.9411194 | 0.9273119 | 0.9341816 | 0.9340809
1834 | 42201.65 | 27:34 | 49.4294 | 49.4294 | 2886.07 | -0.153076 | -29008.1 | 0.0508637 | -0.615776 | 174 | 173.6 | 22.1 | 170 | 21.8 | 182.6 | 63.4699 | 507.213 | 0.148009 | 0.732033 | 0.216888 | -0.56095646 | -0.511105912 | 9.395731 | 9.445581 | 9.420656 | 2 | Dilatometer | -316.7636 | -136.2968 | -124.7902 | -130.558 | -130.621 | 1.237759 | 0.9411864 | 0.927024 | 0.9340694 | 0.934147
1835 | 42201.65 | 27:35 | 49.446 | 49.446 | 2886.07 | -0.153076 | -28997.5 | 0.0508637 | -0.614959 | 174.6 | 169.7 | 22.1 | 174.1 | 21.8 | 182.6 | 63.4699 | 507.213 | 0.148009 | 0.73185 | 0.216609 | -0.56049164 | -0.510397252 | 9.396195 | 9.44629 | 9.421243 | 2 | Dilatometer | -316.7636 | -136.1901 | -124.6257 | -130.4225 | -130.5143 | 1.237759 | 0.941053 | 0.9268247 | 0.9339027 | 0.9340156
1836 | 42201.65 | 27:36 | 49.4625 | 49.4625 | 2882.99 | -0.153076 | -29008.1 | 0.0508637 | -0.61477 | 169.3 | 167.4 | 22.1 | 165.2 | 21.8 | 182.6 | 63.4699 | 507.213 | 0.148009 | 0.731728 | 0.216795 | -0.56018176 | -0.510869692 | 9.396505 | 9.445817 | 9.421161 | 2 | Dilatometer | -316.7636 | -136.1189 | -124.7354 | -130.4413 | -130.4431 | 1.237759 | 0.9409641 | 0.9269576 | 0.9339258 | 0.933928
1837 | 42201.65 | 27:37 | 49.4792 | 49.4792 | 2875.6 | -0.153076 | -29008.1 | 0.0508637 | -0.615336 | 232.6 | 172.2 | 22.1 | 180.9 | 21.8 | 182.5 | 63.0056 | 507.213 | 0.148009 | 0.73185 | 0.217105 | -0.56049164 | -0.511657092 | 9.396195 | 9.44503 | 9.420613 | 2 | Dilatometer | -317.2279 | -136.1901 | -124.918 | -130.568 | -130.5143 | 1.238763 | 0.941053 | 0.927179 | 0.9340817 | 0.9340156
1838 | 42201.65 | 27:38 | 49.4959 | 49.4959 | 2882.07 | -0.153076 | -29008.1 | 0.0508637 | -0.615776 | 175.4 | 177.1 | 22.1 | 175.4 | 21.8 | 182.5 | 63.0056 | 507.213 | 0.110187 | 0.73185 | 0.217198 | -0.56049164 | -0.511893312 | 9.396195 | 9.444794 | 9.420495 | 2 | Dilatometer | -317.2279 | -136.1901 | -124.9728 | -130.5952 | -130.5143 | 1.238763 | 0.941053 | 0.9272455 | 0.9341152 | 0.9340156
1839 | 42201.65 | 27:39 | 49.5125 | 49.5125 | 2886.99 | -0.153076 | -29008.1 | 0.0508637 | -0.615776 | 170.1 | 178.6 | 22.1 | 165.1 | 21.8 | 182.6 | 63.0056 | 507.213 | 0.110187 | 0.732033 | 0.217477 | -0.56095646 | -0.512601972 | 9.395731 | 9.444085 | 9.419908 | 2 | Dilatometer | -317.2279 | -136.2968 | -125.1372 | -130.7306 | -130.621 | 1.238763 | 0.9411864 | 0.9274449 | 0.9342819 | 0.934147
1840 | 42201.65 | 27:40 | 49.5289 | 49.5289 | 2879.3 | -0.153076 | -29008.1 | 0.0508637 | -0.615336 | 232.9 | 173 | 22.1 | 181.8 | 21.8 | 182.5 | 63.0056 | 507.213 | 0.110187 | 0.731728 | 0.217105 | -0.56018176 | -0.511657092 | 9.396505 | 9.44503 | 9.420768 | 2 | Dilatometer | -317.2279 | -136.1189 | -124.918 | -130.5322 | -130.4431 | 1.238763 | 0.9409641 | 0.927179 | 0.9340376 | 0.933928
1841 | 42201.65 | 27:41 | 49.5456 | 49.5456 | 2889.76 | -0.153076 | -29008.1 | 0.0508637 | -0.615336 | 175.8 | 171.5 | 22.2 | 174.7 | 21.8 | 182.6 | 63.0056 | 507.213 | 0.110187 | 0.73185 | 0.216516 | -0.56049164 | -0.510161032 | 9.396195 | 9.446526 | 9.421361 | 2 | Dilatometer | -317.2279 | -136.1901 | -124.5709 | -130.3953 | -130.5143 | 1.238763 | 0.941053 | 0.9267583 | 0.9338692 | 0.9340156
1842 | 42201.65 | 27:42 | 49.5621 | 49.5621 | 2892.84 | -0.153076 | -29008.1 | 0.0508637 | -0.61477 | 170.8 | 174.9 | 22.1 | 169.6 | 21.8 | 182.7 | 63.0056 | 507.167 | 0.110187 | 0.73185 | 0.216702 | -0.56049164 | -0.510633472 | 9.396195 | 9.446054 | 9.421124 | 2 | Dilatometer | -317.2279 | -136.1901 | -124.6805 | -130.4498 | -130.5143 | 1.238763 | 0.941053 | 0.9268912 | 0.9339363 | 0.9340156
1843 | 42201.65 | 27:43 | 49.5788 | 49.5788 | 2885.14 | -0.153076 | -29008.1 | 0.0508637 | -0.61477 | 200.2 | 178.1 | 22.1 | 180.3 | 21.7 | 182.6 | 63.0056 | 507.213 | 0.110187 | 0.732124 | 0.217012 | -0.5611876 | -0.511420872 | 9.395499 | 9.445266 | 9.420383 | 2 | Dilatometer | -317.2279 | -136.3499 | -124.8632 | -130.621 | -130.6741 | 1.238763 | 0.9412528 | 0.9271126 | 0.934147 | 0.9342123
1844 | 42201.66 | 27:44 | 49.5954 | 49.5954 | 2895.61 | -0.153076 | -29008.1 | 0.0508637 | -0.615776 | 178.4 | 175.7 | 22.1 | 173.9 | 21.8 | 182.7 | 63.0056 | 507.213 | 0.108414 | 0.73185 | 0.216609 | -0.56049164 | -0.510397252 | 9.396195 | 9.44629 | 9.421243 | 2 | Dilatometer | -317.2279 | -136.1901 | -124.6257 | -130.4225 | -130.5143 | 1.238763 | 0.941053 | 0.9268247 | 0.9339027 | 0.9340156
1845 | 42201.66 | 27:45 | 49.6121 | 49.6121 | 2903.3 | -0.153076 | -29008.1 | 0.0508637 | -0.614959 | 172.2 | 171.1 | 22.1 | 168.5 | 21.7 | 182.8 | 63.0056 | 507.213 | 0.110187 | 0.732124 | 0.216237 | -0.5611876 | -0.509452372 | 9.395499 | 9.447235 | 9.421367 | 2 | Dilatometer | -317.2279 | -136.3499 | -124.4065 | -130.3938 | -130.6741 | 1.238763 | 0.9412528 | 0.9265591 | 0.9338674 | 0.9342123
1846 | 42201.66 | 27:46 | 49.6286 | 49.6286 | 2896.53 | -0.153076 | -29008.1 | 0.0508637 | -0.615776 | 191.2 | 174.3 | 22 | 177.8 | 21.7 | 182.8 | 63.0056 | 507.213 | 0.110187 | 0.732216 | 0.21633 | -0.56142128 | -0.509688592 | 9.395266 | 9.446998 | 9.421132 | 2 | Dilatometer | -317.2279 | -136.4036 | -124.4613 | -130.4481 | -130.7278 | 1.238763 | 0.9413198 | 0.9266255 | 0.9339341 | 0.9342784
1847 | 42201.66 | 27:47 | 49.6453 | 49.6453 | 2902.38 | -0.153076 | -29008.1 | 0.0508637 | -0.61477 | 173.7 | 176.9 | 22 | 171.1 | 21.7 | 182.8 | 63.0056 | 507.213 | 0.110187 | 0.732398 | 0.215927 | -0.56188356 | -0.508664972 | 9.394803 | 9.448022 | 9.421413 | 2 | Dilatometer | -317.2279 | -136.5097 | -124.2237 | -130.3833 | -130.8339 | 1.238763 | 0.9414525 | 0.9263379 | 0.9338544 | 0.9344091
1848 | 42201.66 | 27:48 | 49.6618 | 49.6618 | 2902.38 | -0.153076 | -29008.1 | 0.0508637 | -0.614959 | 178.4 | 177.7 | 21.5 | 173.4 | 21.6 | 182.8 | 63.0056 | 507.213 | -0.0606051 | 0.732124 | 0.213601 | -0.5611876 | -0.502756932 | 9.395499 | 9.45393 | 9.424715 | 2 | Dilatometer | -317.2279 | -136.3499 | -122.8517 | -129.6207 | -130.6741 | 1.238763 | 0.9412528 | 0.9246799 | 0.9329172 | 0.9342123
1849 | 42201.66 | 27:49 | 49.6786 | 49.6786 | 2904.22 | -0.153076 | -29008.1 | 0.0508453 | -0.615776 | 170.7 | 172.5 | 20.4 | 171.1 | 21.6 | 182.9 | 63.0915 | 507.213 | -0.0594232 | 0.732216 | 0.213818 | -0.56142128 | -0.503308112 | 9.395266 | 9.453379 | 9.424322 | 2 | Dilatometer | -317.142 | -136.4036 | -122.9797 | -129.7114 | -130.7278 | 1.238577 | 0.9413198 | 0.9248345 | 0.9330285 | 0.9342784
1850 | 42201.66 | 27:50 | 49.6952 | 49.6952 | 2894.68 | -0.153076 | -29008.1 | 0.0508453 | -0.61477 | 198.7 | 172 | 20.2 | 179.1 | 21.6 | 182.8 | 63.0915 | 507.213 | -0.0594232 | 0.732307 | 0.19127 | -0.56165242 | -0.446036192 | 9.395035 | 9.510651 | 9.452843 | 2 | Dilatometer | -317.142 | -136.4566 | -109.5954 | -123.1043 | -130.7809 | 1.238577 | 0.9413862 | 0.9089626 | 0.9249848 | 0.9343438
1851 | 42201.66 | 27:51 | 49.7116 | 49.7116 | 2899.3 | -0.153076 | -29008.1 | 0.0508453 | -0.615776 | 173.2 | 175.3 | 20.5 | 172 | 21.6 | 182.8 | 63.0798 | 507.213 | -0.0594232 | 0.732581 | 0.190495 | -0.56234838 | -0.444067692 | 9.394339 | 9.512619 | 9.453479 | 2 | Dilatometer | -317.1537 | -136.6164 | -109.1327 | -122.9565 | -130.9407 | 1.238603 | 0.941586 | 0.9084236 | 0.9248064 | 0.9345406
1852 | 42201.66 | 27:52 | 49.7284 | 49.7284 | 2898.38 | -0.153076 | -29008.1 | 0.0508453 | -0.61477 | 177.9 | 178.8 | 20.7 | 174.3 | 21.6 | 182.8 | 63.0798 | 507.213 | -0.0594232 | 0.73249 | 0.186742 | -0.56211724 | -0.434535072 | 9.39457 | 9.522152 | 9.458361 | 2 | Dilatometer | -317.1537 | -136.5634 | -106.889 | -121.8216 | -130.8876 | 1.238603 | 0.9415196 | 0.9058192 | 0.9234392 | 0.9344752
1853 | 42201.66 | 27:53 | 49.745 | 49.745 | 2903.3 | -1.07642 | -29008.1 | 0.0508453 | -0.615776 | 170.7 | 173.8 | 21 | 167.1 | 21.6 | 182.8 | 63.0798 | 507.213 | -0.0594232 | 0.732581 | 0.184602 | -0.56234838 | -0.429099472 | 9.394339 | 9.527588 | 9.460963 | 2 | Dilatometer | -317.1537 | -136.6164 | -105.6078 | -121.2162 | -130.9407 | 1.238603 | 0.941586 | 0.9043386 | 0.9227115 | 0.9345406
1854 | 42201.66 | 27:54 | 49.7615 | 49.7615 | 2893.76 | -0.153076 | -29008.1 | 0.0508453 | -0.615525 | 198.1 | 172.7 | 21.2 | 178.4 | 21.6 | 182.7 | 63.0798 | 507.213 | -0.0606051 | 0.732886 | 0.183547 | -0.56312308 | -0.426419772 | 9.393564 | 9.530267 | 9.461916 | 2 | Dilatometer | -317.1537 | -136.7943 | -104.9756 | -120.9945 | -131.1185 | 1.238603 | 0.9418085 | 0.9036099 | 0.9224453 | 0.9347598
1855 | 42201.66 | 27:55 | 49.7781 | 49.7781 | 2899.3 | -0.153076 | -29008.1 | 0.0508453 | -0.614959 | 174.1 | 175.8 | 21.4 | 167.1 | 21.6 | 182.7 | 63.0798 | 507.213 | -0.0594232 | 0.732794 | 0.182462 | -0.5628894 | -0.423663872 | 9.393798 | 9.533023 | 9.46341 | 2 | Dilatometer | -317.1537 | -136.7406 | -104.3251 | -120.6465 | -131.0649 | 1.238603 | 0.9417414 | 0.9028613 | 0.9220278 | 0.9346937
1856 | 42201.66 | 27:56 | 49.7947 | 49.7947 | 2898.38 | -1.07642 | -29008.1 | 0.0508453 | -0.615776 | 177.7 | 178.6 | 21.5 | 177.9 | 21.7 | 182.7 | 63.0798 | 507.213 | -0.0606051 | 0.732794 | 0.181407 | -0.5628894 | -0.420984172 | 9.393798 | 9.535703 | 9.46475 | 2 | Dilatometer | -317.1537 | -136.7406 | -103.6923 | -120.3345 | -131.0649 | 1.238603 | 0.9417414 | 0.9021342 | 0.9216538 | 0.9346937
1857 | 42201.66 | 27:57 | 49.8114 | 49.8114 | 2903.3 | -0.153076 | -29008.1 | 0.0508637 | -0.615336 | 170.8 | 173.8 | 21.5 | 167.7 | 21.6 | 182.7 | 63.0798 | 507.213 | -0.0594232 | 0.732581 | 0.17995 | -0.56234838 | -0.417283392 | 9.394339 | 9.539404 | 9.466871 | 2 | Dilatometer | -317.1537 | -136.6164 | -102.8178 | -119.8405 | -130.9407 | 1.238603 | 0.941586 | 0.9011313 | 0.9210622 | 0.9345406
1858 | 42201.67 | 27:58 | 49.828 | 49.828 | 2894.68 | -0.153076 | -29008.1 | 0.0508453 | -0.61477 | 198.2 | 170.5 | 21.5 | 181.7 | 21.6 | 182.6 | 63.0798 | 507.011 | -0.0487856 | 0.732703 | 0.178709 | -0.56265826 | -0.414131252 | 9.394029 | 9.542556 | 9.468292 | 2 | Dilatometer | -317.1537 | -136.6876 | -102.0724 | -119.5094 | -131.0118 | 1.238603 | 0.941675 | 0.9002782 | 0.9206661 | 0.9346283
1859 | 42201.67 | 27:59 | 49.8446 | 49.8446 | 2898.38 | -0.153076 | -29008.1 | 0.0508453 | -0.615525 | 173.8 | 168.3 | 21.5 | 170.5 | 21.7 | 182.6 | 63.0798 | 507.058 | -0.0487856 | 0.732886 | 0.178988 | -0.56312308 | -0.414839912 | 9.393564 | 9.541847 | 9.467706 | 2 | Dilatometer | -317.1537 | -136.7943 | -102.24 | -119.6461 | -131.1185 | 1.238603 | 0.9418085 | 0.9004699 | 0.9208296 | 0.9347598
1860 | 42201.67 | 28:00 | 49.8612 | 49.8612 | 2892.84 | -0.153076 | -29008.1 | 0.0508453 | -0.615776 | 180.7 | 166.9 | 21.8 | 179.9 | 21.7 | 182.6 | 63.0798 | 507.213 | -0.0606051 | 0.732703 | 0.180353 | -0.56265826 | -0.418307012 | 9.394029 | 9.53838 | 9.466204 | 2 | Dilatometer | -317.1537 | -136.6876 | -103.0597 | -119.9958 | -131.0118 | 1.238603 | 0.941675 | 0.9014085 | 0.9212482 | 0.9346283
1861 | 42201.67 | 28:01 | 49.8777 | 49.8777 | 2890.68 | -0.153076 | -29008.1 | 0.0508637 | -0.615336 | 171.9 | 165.7 | 21.9 | 166.3 | 21.7 | 182.7 | 63.0798 | 507.213 | -0.0606051 | 0.732977 | 0.180539 | -0.56335422 | -0.418779452 | 9.393333 | 9.537908 | 9.46562 | 2 | Dilatometer | -317.1537 | -136.8473 | -103.1714 | -120.1319 | -131.1716 | 1.238603 | 0.9418749 | 0.9015365 | 0.9214111 | 0.9348252
1862 | 42201.67 | 28:02 | 49.8943 | 49.8943 | 2876.53 | -0.153076 | -28997.5 | 0.0508453 | -0.615148 | 192.7 | 171 | 22.1 | 182.4 | 21.7 | 182.6 | 63.0798 | 507.213 | -0.0606051 | 0.732581 | 0.181407 | -0.56234838 | -0.420984172 | 9.394339 | 9.535703 | 9.465021 | 2 | Dilatometer | -317.1537 | -136.6164 | -103.6923 | -120.2715 | -130.9407 | 1.238603 | 0.941586 | 0.9021342 | 0.9215784 | 0.9345406
1863 | 42201.67 | 28:03 | 49.911 | 49.911 | 2879.3 | -0.153076 | -29008.1 | 0.0508453 | -0.61477 | 171.2 | 176.3 | 22.2 | 168.8 | 21.7 | 182.6 | 63.0798 | 507.213 | -0.0594232 | 0.732794 | 0.1815 | -0.5628894 | -0.421220392 | 9.393798 | 9.535467 | 9.464632 | 2 | Dilatometer | -317.1537 | -136.7406 | -103.7481 | -120.362 | -131.0649 | 1.238603 | 0.9417414 | 0.9021982 | 0.9216868 | 0.9346937
1864 | 42201.67 | 28:04 | 49.9276 | 49.9276 | 2879.3 | -0.153076 | -29008.1 | 0.0508637 | -0.615776 | 176.9 | 178.4 | 22.3 | 175.5 | 21.8 | 182.6 | 63.0056 | 507.213 | -0.0606051 | 0.732398 | 0.180446 | -0.56188356 | -0.418543232 | 9.394803 | 9.538144 | 9.466474 | 2 | Dilatometer | -317.2279 | -136.5097 | -103.1155 | -119.9331 | -130.8339 | 1.238763 | 0.9414525 | 0.9014725 | 0.9211731 | 0.9344091
1865 | 42201.67 | 28:05 | 49.9441 | 49.9441 | 2881.14 | -0.153076 | -29008.1 | 0.0508637 | -0.61477 | 169.9 | 173.1 | 22.4 | 167.7 | 21.8 | 182.6 | 63.0056 | 507.213 | -0.0606051 | 0.732033 | 0.181221 | -0.56095646 | -0.420511732 | 9.395731 | 9.536175 | 9.465953 | 2 | Dilatometer | -317.2279 | -136.2968 | -103.5807 | -120.0544 | -130.621 | 1.238763 | 0.9411864 | 0.9020061 | 0.9213183 | 0.934147
1866 | 42201.67 | 28:06 | 49.9609 | 49.9609 | 2875.6 | -0.153076 | -29008.1 | 0.0508637 | -0.61477 | 202.9 | 169.4 | 22.3 | 181.2 | 21.7 | 182.5 | 62.7872 | 507.213 | -0.0594232 | 0.732124 | 0.180818 | -0.5611876 | -0.419488112 | 9.395499 | 9.537199 | 9.466349 | 2 | Dilatometer | -317.4463 | -136.3499 | -103.3388 | -119.9621 | -130.6741 | 1.239236 | 0.9412528 | 0.9017286 | 0.9212078 | 0.9342123
1867 | 42201.67 | 28:07 | 49.9774 | 49.9774 | 2882.07 | -0.153076 | -29008.1 | 0.0508453 | -0.615776 | 176.6 | 167.2 | 22.4 | 174.1 | 21.8 | 182.6 | 62.7013 | 507.213 | -0.0606051 | 0.73249 | 0.181221 | -0.56211724 | -0.420511732 | 9.39457 | 9.536175 | 9.465373 | 2 | Dilatometer | -317.5322 | -136.5634 | -103.5807 | -120.1896 | -130.8876 | 1.239422 | 0.9415196 | 0.9020061 | 0.9214802 | 0.9344752
1868 | 42201.67 | 28:08 | 49.9938 | 49.9938 | 2881.14 | -0.153076 | -29008.1 | 0.0508637 | -0.61477 | 171.1 | 165.7 | 22.4 | 166.6 | 21.8 | 182.5 | 62.7013 | 507.213 | -0.0594232 | 0.732307 | 0.181221 | -0.56165242 | -0.420511732 | 9.395035 | 9.536175 | 9.465605 | 2 | Dilatometer | -317.5322 | -136.4566 | -103.5807 | -120.1355 | -130.7809 | 1.239422 | 0.9413862 | 0.9020061 | 0.9214154 | 0.9343438
1869 | 42201.67 | 28:09 | 50.0106 | 50.0106 | 2875.6 | -0.153076 | -28997.5 | 0.0508453 | -0.615336 | 200.7 | 164.7 | 22.4 | 178.4 | 21.8 | 182.5 | 62.3112 | 507.213 | -0.0594232 | 0.732398 | 0.181407 | -0.56188356 | -0.420984172 | 9.394803 | 9.535703 | 9.465253 | 2 | Dilatometer | -317.9223 | -136.5097 | -103.6923 | -120.2174 | -130.8339 | 1.240268 | 0.9414525 | 0.9021342 | 0.9215135 | 0.9344091
1870 | 42201.67 | 28:10 | 50.0272 | 50.0272 | 2875.6 | -0.153076 | -29008.1 | 0.0508637 | -0.614959 | 173.3 | 170 | 22.4 | 169.8 | 21.7 | 182.6 | 62.3112 | 507.213 | -0.0594232 | 0.732124 | 0.182183 | -0.5611876 | -0.422955212 | 9.395499 | 9.533732 | 9.464616 | 2 | Dilatometer | -317.9223 | -136.3499 | -104.1578 | -120.3659 | -130.6741 | 1.240268 | 0.9412528 | 0.9026689 | 0.9216914 | 0.9342123
1871 | 42201.67 | 28:11 | 50.0437 | 50.0437 | 2877.45 | -0.153076 | -29008.1 | 0.0508453 | -0.61477 | 177.1 | 175.4 | 22.4 | 169.9 | 21.7 | 182.5 | 62.0459 | 507.213 | -0.0594232 | 0.732033 | 0.180818 | -0.56095646 | -0.419488112 | 9.395731 | 9.537199 | 9.466465 | 2 | Dilatometer | -318.1876 | -136.2968 | -103.3388 | -119.9352 | -130.621 | 1.240844 | 0.9411864 | 0.9017286 | 0.9211756 | 0.934147
1872 | 42201.67 | 28:12 | 50.0604 | 50.0604 | 2879.3 | -0.153076 | -29008.1 | 0.0508637 | -0.614959 | 170.1 | 178 | 22.3 | 162.3 | 21.8 | 182.5 | 62.0459 | 507.213 | -0.0594232 | 0.731728 | 0.180725 | -0.56018176 | -0.419251892 | 9.396505 | 9.537435 | 9.46697 | 2 | Dilatometer | -318.1876 | -136.1189 | -103.283 | -119.8174 | -130.4431 | 1.240844 | 0.9409641 | 0.9016645 | 0.9210346 | 0.933928
1873 | 42201.68 | 28:13 | 50.0771 | 50.0771 | 2877.45 | -0.153076 | -29008.1 | 0.0508453 | -0.614959 | 197.3 | 172.5 | 22.4 | 179.7 | 21.8 | 182.4 | 61.8041 | 507.213 | -0.0594232 | 0.731454 | 0.17995 | -0.5594858 | -0.417283392 | 9.397201 | 9.539404 | 9.468302 | 2 | Dilatometer | -318.4294 | -135.959 | -102.8178 | -119.507 | -130.2832 | 1.24137 | 0.9407645 | 0.9011313 | 0.9206633 | 0.9337314
1874 | 42201.68 | 28:14 | 50.0936 | 50.0936 | 2882.07 | -0.153076 | -29008.1 | 0.0508637 | -0.61477 | 173 | 172.5 | 22.4 | 170.8 | 21.8 | 182.5 | 61.8041 | 507.213 | -0.0606051 | 0.731454 | 0.176476 | -0.5594858 | -0.408459432 | 9.397201 | 9.548228 | 9.472714 | 2 | Dilatometer | -318.4294 | -135.959 | -100.7299 | -118.4783 | -130.2832 | 1.24137 | 0.9407645 | 0.898746 | 0.9194349 | 0.9337314
1875 | 42201.68 | 28:15 | 50.1102 | 50.1102 | 2879.3 | -0.153076 | -29008.1 | 0.0508637 | -0.61477 | 181.8 | 175 | 22.4 | 179.4 | 21.8 | 182.4 | 61.8041 | 507.213 | -0.0606051 | 0.731363 | 0.177934 | -0.55925466 | -0.412162752 | 9.397432 | 9.544524 | 9.470978 | 2 | Dilatometer | -318.4294 | -135.9059 | -101.6066 | -118.8832 | -130.2301 | 1.24137 | 0.9406982 | 0.899746 | 0.919918 | 0.9336661
1876 | 42201.68 | 28:16 | 50.1269 | 50.1269 | 2884.22 | -0.153076 | -29008.1 | 0.0508637 | -0.615336 | 170.7 | 177.9 | 22.5 | 168.5 | 21.8 | 182.5 | 61.8041 | 507.213 | -0.0594232 | 0.73118 | 0.177251 | -0.55878984 | -0.410427932 | 9.397897 | 9.546259 | 9.472078 | 2 | Dilatometer | -318.4294 | -135.7991 | -101.196 | -118.6267 | -130.1233 | 1.24137 | 0.9405649 | 0.8992773 | 0.9196119 | 0.9335347
1877 | 42201.68 | 28:17 | 50.1434 | 50.1434 | 2880.22 | -0.153076 | -28997.5 | 0.0508637 | -0.615776 | 191.4 | 175 | 22.4 | 176.8 | 21.8 | 182.4 | 61.8041 | 507.213 | -0.0606051 | 0.731545 | 0.177158 | -0.55971694 | -0.410191712 | 9.39697 | 9.546495 | 9.471733 | 2 | Dilatometer | -318.4294 | -136.0121 | -101.1401 | -118.7073 | -130.3363 | 1.24137 | 0.9408308 | 0.8992136 | 0.919708 | 0.9337967
1878 | 42201.68 | 28:18 | 50.1602 | 50.1602 | 2886.99 | -0.153076 | -29008.1 | 0.0508637 | -0.615148 | 171.5 | 170.3 | 22.5 | 171 | 21.8 | 182.4 | 61.8041 | 507.213 | -0.0594232 | 0.731545 | 0.175515 | -0.55971694 | -0.406018492 | 9.39697 | 9.550669 | 9.473819 | 2 | Dilatometer | -318.4294 | -136.0121 | -100.1517 | -118.2205 | -130.3363 | 1.24137 | 0.9408308 | 0.8980876 | 0.9191276 | 0.9337967
1879 | 42201.68 | 28:19 | 50.1768 | 50.1768 | 2882.07 | -0.153076 | -29008.1 | 0.0508637 | -0.615776 | 180.4 | 173.3 | 22.5 | 174.1 | 21.8 | 182.3 | 61.8041 | 507.213 | -0.0606051 | 0.73185 | 0.176104 | -0.56049164 | -0.407514552 | 9.396195 | 9.549172 | 9.472684 | 2 | Dilatometer | -318.4294 | -136.1901 | -100.5061 | -118.4854 | -130.5143 | 1.24137 | 0.941053 | 0.898491 | 0.9194434 | 0.9340156
1880 | 42201.68 | 28:20 | 50.1934 | 50.1934 | 2885.14 | -0.153076 | -29008.1 | 0.0508637 | -0.615525 | 170.5 | 169.6 | 22.4 | 170 | 21.8 | 182.3 | 61.7885 | 507.213 | -0.0606051 | 0.731728 | 0.173685 | -0.56018176 | -0.401370292 | 9.396505 | 9.555317 | 9.475911 | 2 | Dilatometer | -318.445 | -136.1189 | -99.04989 | -117.7324 | -130.4431 | 1.241403 | 0.9409641 | 0.8968357 | 0.9185463 | 0.933928
1881 | 42201.68 | 28:21 | 50.2098 | 50.2098 | 2876.53 | -0.153076 | -29008.1 | 0.0508637 | -0.615148 | 199.2 | 173.4 | 22.5 | 182.6 | 21.8 | 182.3 | 61.6792 | 507.213 | -0.0606051 | 0.732033 | 0.167575 | -0.56095646 | -0.385850892 | 9.395731 | 9.570836 | 9.483283 | 2 | Dilatometer | -318.5543 | -136.2968 | -95.36371 | -116.0104 | -130.621 | 1.241641 | 0.9411864 | 0.8926727 | 0.9165013 | 0.934147
1882 | 42201.68 | 28:22 | 50.2265 | 50.2265 | 2882.07 | -0.153076 | -29008.1 | 0.0508453 | -0.615525 | 172.5 | 177.8 | 22.5 | 172.2 | 21.8 | 182.3 | 61.6792 | 507.213 | -0.0594232 | 0.731941 | 0.167761 | -0.56072278 | -0.386323332 | 9.395964 | 9.570364 | 9.483164 | 2 | Dilatometer | -318.5543 | -136.2431 | -95.47609 | -116.0383 | -130.5674 | 1.241641 | 0.9411194 | 0.8927991 | 0.9165343 | 0.9340809
1883 | 42201.68 | 28:23 | 50.243 | 50.243 | 2884.22 | -0.153076 | -29008.1 | 0.0508637 | -0.615148 | 177.8 | 177.6 | 22.5 | 172.1 | 21.9 | 182.3 | 61.6792 | 507.213 | -0.0606051 | 0.732124 | 0.1668 | -0.5611876 | -0.383882392 | 9.395499 | 9.572805 | 9.484152 | 2 | Dilatometer | -318.5543 | -136.3499 | -94.89533 | -115.8073 | -130.6741 | 1.241641 | 0.9412528 | 0.8921465 | 0.9162607 | 0.9342123
1884 | 42201.68 | 28:24 | 50.2596 | 50.2596 | 2888.84 | -0.153076 | -29008.1 | 0.0508637 | -0.615776 | 169.3 | 172.1 | 22.5 | 165.2 | 21.9 | 182.3 | 61.6792 | 507.213 | -0.0606051 | 0.732033 | 0.166427 | -0.56095646 | -0.382934972 | 9.395731 | 9.573752 | 9.484741 | 2 | Dilatometer | -318.5543 | -136.2968 | -94.66984 | -115.6695 | -130.621 | 1.241641 | 0.9411864 | 0.8918934 | 0.9160975 | 0.934147
1885 | 42201.68 | 28:25 | 50.2763 | 50.2763 | 2879.3 | -0.153076 | -29008.1 | 0.0508637 | -0.61477 | 198.9 | 172.2 | 22.5 | 180.7 | 21.8 | 182.1 | 61.6909 | 507.213 | -0.0594232 | 0.731637 | 0.0320098 | -0.55995062 | -0.041515284 | 9.396736 | 9.915172 | 9.655954 | 2 | Dilatometer | -318.5426 | -136.0658 | -10.60761 | -74.94288 | -130.39 | 1.241616 | 0.9408978 | 0.8065861 | 0.8702931 | 0.9338627
1886 | 42201.68 | 28:26 | 50.2929 | 50.2929 | 2884.22 | 0.770264 | -29008.1 | 0.0508637 | -0.615336 | 172.9 | 175.4 | 22.5 | 171.3 | 21.8 | 182.1 | 61.6792 | 507.213 | -0.0594232 | 0.732033 | 0.0331573 | -0.56095646 | -0.044429934 | 9.395731 | 9.912257 | 9.653994 | 2 | Dilatometer | -318.5543 | -136.2968 | -11.34916 | -75.41705 | -130.621 | 1.241641 | 0.9411864 | 0.8072672 | 0.8708 | 0.934147
1887 | 42201.69 | 28:27 | 50.3096 | 50.3096 | 2882.99 | -0.153076 | -29008.1 | 0.0508637 | -0.61477 | 181.4 | 178.4 | 22.5 | 175.5 | 21.8 | 182.1 | 61.6792 | 507.213 | -0.0606051 | 0.732033 | 0.0313275 | -0.56095646 | -0.039782242 | 9.395731 | 9.916905 | 9.656318 | 2 | Dilatometer | -318.5543 | -136.2968 | -10.16649 | -74.85491 | -130.621 | 1.241641 | 0.9411864 | 0.8061815 | 0.8701991 | 0.934147
1888 | 42201.69 | 28:28 | 50.3261 | 50.3261 | 2888.84 | -0.153076 | -28997.5 | 0.0508637 | -0.615965 | 171 | 173.4 | 22.6 | 165.2 | 21.8 | 182.1 | 61.6792 | 507.213 | -0.0594232 | 0.732307 | 0.0266753 | -0.56165242 | -0.027965654 | 9.395035 | 9.928721 | 9.661878 | 2 | Dilatometer | -318.5543 | -136.4566 | -7.154839 | -73.5088 | -130.7809 | 1.241641 | 0.9413862 | 0.8034297 | 0.8687636 | 0.9343438
1889 | 42201.69 | 28:29 | 50.3428 | 50.3428 | 2882.07 | -0.153076 | -28997.5 | 0.0508637 | -0.615776 | 195.7 | 172.7 | 22.5 | 181.2 | 21.8 | 182.1 | 61.6792 | 507.213 | -0.0594232 | 0.73185 | 0.0158513 | -0.56049164 | -0.000472694 | 9.396195 | 9.956214 | 9.676205 | 2 | Dilatometer | -318.5543 | -136.1901 | -0.1212554 | -70.03357 | -130.5143 | 1.241641 | 0.941053 | 0.7970757 | 0.8650792 | 0.9340156
1890 | 42201.69 | 28:30 | 50.3593 | 50.3593 | 2888.84 | -0.153076 | -29008.1 | 0.0508637 | -0.61477 | 172.5 | 175.8 | 22.5 | 170.3 | 21.8 | 182.3 | 61.6792 | 507.213 | -0.0606051 | 0.732398 | 0.0206895 | -0.56188356 | -0.012761722 | 9.394803 | 9.943925 | 9.669364 | 2 | Dilatometer | -318.5543 | -136.5097 | -3.269776 | -71.69407 | -130.8339 | 1.241641 | 0.9414525 | 0.7999076 | 0.8668357 | 0.9344091
1891 | 42201.69 | 28:31 | 50.3759 | 50.3759 | 2888.84 | -0.153076 | -28997.5 | 0.0508637 | -0.615525 | 176.6 | 178.7 | 22.6 | 173.6 | 21.8 | 182.1 | 61.6909 | 507.213 | -0.0606051 | 0.73249 | 0.013091 | -0.56211724 | 0.006538468 | 9.39457 | 9.963226 | 9.678898 | 2 | Dilatometer | -318.5426 | -136.5634 | 1.678375 | -69.3793 | -130.8876 | 1.241616 | 0.9415196 | 0.7954661 | 0.864389 | 0.9344752
1892 | 42201.69 | 28:32 | 50.3925 | 50.3925 | 2892.84 | -0.153076 | -29008.1 | 0.0508637 | -0.61477 | 169.5 | 173.6 | 22.6 | 165 | 21.8 | 182.2 | 61.6792 | 507.213 | -0.0594232 | 0.73249 | 0.013091 | -0.56211724 | 0.006538468 | 9.39457 | 9.963226 | 9.678898 | 2 | Dilatometer | -318.5543 | -136.5634 | 1.678375 | -69.3793 | -130.8876 | 1.241641 | 0.9415196 | 0.7954661 | 0.864389 | 0.9344752
1893 | 42201.69 | 28:33 | 50.4091 | 50.4091 | 2884.22 | -0.153076 | -29008.1 | 0.0508637 | -0.615776 | 201.8 | 170.2 | 22.5 | 182.6 | 21.8 | 182 | 61.6792 | 507.213 | -0.0594232 | 0.73249 | 0.013091 | -0.56211724 | 0.006538468 | 9.39457 | 9.963226 | 9.678898 | 2 | Dilatometer | -318.5543 | -136.5634 | 1.678375 | -69.3793 | -130.8876 | 1.241641 | 0.9415196 | 0.7954661 | 0.864389 | 0.9344752
1894 | 42201.69 | 28:34 | 50.4258 | 50.4258 | 2889.76 | -0.153076 | -28997.5 | 0.0508637 | -0.615776 | 176.8 | 168 | 22.5 | 176.3 | 21.8 | 182.1 | 61.6792 | 507.213 | -0.0606051 | 0.732703 | 0.013091 | -0.56265826 | 0.006538468 | 9.394029 | 9.963226 | 9.678627 | 2 | Dilatometer | -318.5543 | -136.6876 | 1.678375 | -69.44504 | -131.0118 | 1.241641 | 0.941675 | 0.7954661 | 0.8644583 | 0.9346283
1895 | 42201.69 | 28:35 | 50.4424 | 50.4424 | 2890.68 | -0.153076 | -29008.1 | 0.0508637 | -0.615336 | 170.4 | 166.4 | 22.5 | 171.8 | 21.8 | 182.3 | 61.6909 | 507.213 | -0.0594232 | 0.732581 | 0.0149828 | -0.56234838 | 0.001733296 | 9.394339 | 9.95842 | 9.676379 | 2 | Dilatometer | -318.5426 | -136.6164 | 0.4447189 | -69.99115 | -130.9407 | 1.241616 | 0.941586 | 0.7965688 | 0.8650344 | 0.9345406
1896 | 42201.69 | 28:36 | 50.4589 | 50.4589 | 2878.37 | -0.153076 | -29008.1 | 0.0508822 | -0.61477 | 200.3 | 165.5 | 22.6 | 183 | 21.8 | 182.3 | 61.6792 | 507.213 | -0.0606051 | 0.732307 | 0.013091 | -0.56165242 | 0.006538468 | 9.395035 | 9.963226 | 9.67913 | 2 | Dilatometer | -318.5543 | -136.4566 | 1.678375 | -69.32281 | -130.7809 | 1.241641 | 0.9413862 | 0.7954661 | 0.8643295 | 0.9343438
1897 | 42201.69 | 28:37 | 50.4755 | 50.4755 | 2880.22 | -0.153076 | -29008.1 | 0.0508637 | -0.615776 | 173.3 | 170.8 | 22.6 | 173.5 | 21.8 | 182.3 | 61.6792 | 507.213 | -0.0594232 | 0.73249 | 0.013091 | -0.56211724 | 0.006538468 | 9.39457 | 9.963226 | 9.678898 | 2 | Dilatometer | -318.5543 | -136.5634 | 1.678375 | -69.3793 | -130.8876 | 1.241641 | 0.9415196 | 0.7954661 | 0.864389 | 0.9344752
1898 | 42201.69 | 28:38 | 50.4922 | 50.4922 | 2877.45 | -0.153076 | -28997.5 | 0.0508637 | -0.614959 | 175.4 | 175.7 | 22.6 | 175.5 | 21.8 | 182.4 | 61.6792 | 507.213 | -0.0606051 | 0.732216 | 0.013091 | -0.56142128 | 0.006538468 | 9.395266 | 9.963226 | 9.679246 | 2 | Dilatometer | -318.5543 | -136.4036 | 1.678375 | -69.29472 | -130.7278 | 1.241641 | 0.9413198 | 0.7954661 | 0.8642999 | 0.9342784
1899 | 42201.69 | 28:39 | 50.5088 | 50.5088 | 2878.37 | -0.153076 | -29008.1 | 0.0508637 | -0.614959 | 169.7 | 178.2 | 22.6 | 168.8 | 21.8 | 182.4 | 61.6909 | 507.213 | -0.0606051 | 0.732033 | 0.013091 | -0.56095646 | 0.006538468 | 9.395731 | 9.963226 | 9.679478 | 2 | Dilatometer | -318.5426 | -136.2968 | 1.678375 | -69.23823 | -130.621 | 1.241616 | 0.9411864 | 0.7954661 | 0.8642404 | 0.934147
1900 | 42201.69 | 28:40 | 50.5254 | 50.5254 | 2878.37 | -0.153076 | -29008.1 | 0.0508637 | -0.615336 | 202.6 | 172.9 | 22.6 | 181.6 | 21.8 | 182.3 | 61.3866 | 507.213 | -0.0606051 | 0.731454 | 0.013091 | -0.5594858 | 0.006538468 | 9.397201 | 9.963226 | 9.680213 | 2 | Dilatometer | -318.8469 | -135.959 | 1.678375 | -69.05948 | -130.2832 | 1.242278 | 0.9407645 | 0.7954661 | 0.8640521 | 0.9337314
1901 | 42201.7 | 28:41 | 50.5418 | 50.5418 | 2885.14 | -0.153076 | -28997.5 | 0.0508637 | -0.615776 | 178.9 | 172.9 | 22.6 | 173.8 | 21.8 | 182.3 | 61.3866 | 507.213 | -0.0594232 | 0.73249 | 0.013091 | -0.56211724 | 0.006538468 | 9.39457 | 9.963226 | 9.678898 | 2 | Dilatometer | -318.8469 | -136.5634 | 1.678375 | -69.3793 | -130.8876 | 1.242278 | 0.9415196 | 0.7954661 | 0.864389 | 0.9344752
1902 | 42201.7 | 28:42 | 50.5585 | 50.5585 | 2890.68 | -0.153076 | -28997.5 | 0.0508637 | -0.61477 | 171.1 | 175.5 | 22.6 | 166.8 | 21.8 | 182.5 | 61.3866 | 507.213 | -0.0606051 | 0.732398 | 0.013091 | -0.56188356 | 0.006538468 | 9.394803 | 9.963226 | 9.679014 | 2 | Dilatometer | -318.8469 | -136.5097 | 1.678375 | -69.3509 | -130.8339 | 1.242278 | 0.9414525 | 0.7954661 | 0.8643591 | 0.9344091
1903 | 42201.7 | 28:43 | 50.5752 | 50.5752 | 2886.99 | -0.153076 | -29008.1 | 0.0508637 | -0.615776 | 192.2 | 178.5 | 22.6 | 176.5 | 21.8 | 182.5 | 61.3866 | 507.213 | -0.0606051 | 0.732581 | 0.013091 | -0.56234838 | 0.006538468 | 9.394339 | 9.963226 | 9.678782 | 2 | Dilatometer | -318.8469 | -136.6164 | 1.678375 | -69.40738 | -130.9407 | 1.242278 | 0.941586 | 0.7954661 | 0.8644186 | 0.9345406
1904 | 42201.7 | 28:44 | 50.5918 | 50.5918 | 2897.45 | -0.153076 | -29008.1 | 0.0508637 | -0.615525 | 172.6 | 173.2 | 22.6 | 167.7 | 21.8 | 182.5 | 61.3866 | 507.213 | -0.0594232 | 0.733251 | 0.013091 | -0.56405018 | 0.006538468 | 9.392637 | 9.963226 | 9.677931 | 2 | Dilatometer | -318.8469 | -137.0071 | 1.678375 | -69.61416 | -131.3313 | 1.242278 | 0.9420748 | 0.7954661 | 0.8646367 | 0.9350222
1905 | 42201.7 | 28:45 | 50.6084 | 50.6084 | 2896.53 | -0.153076 | -28997.5 | 0.0508637 | -0.61477 | 179.5 | 172.6 | 22.6 | 170.5 | 21.8 | 182.5 | 61.3866 | 507.213 | -0.0606051 | 0.732794 | 0.013091 | -0.5628894 | 0.006538468 | 9.393798 | 9.963226 | 9.678512 | 2 | Dilatometer | -318.8469 | -136.7406 | 1.678375 | -69.47313 | -131.0649 | 1.242278 | 0.9417414 | 0.7954661 | 0.8644879 | 0.9346937
1906 | 42201.7 | 28:46 | 50.625 | 50.625 | 2898.38 | -0.153076 | -29008.1 | 0.0508637 | -0.614959 | 170.5 | 175.5 | 22.6 | 165.4 | 21.8 | 182.5 | 61.3866 | 507.213 | -0.0594232 | 0.732307 | 0.013091 | -0.56165242 | 0.006538468 | 9.395035 | 9.963226 | 9.67913 | 2 | Dilatometer | -318.8469 | -136.4566 | 1.678375 | -69.32281 | -130.7809 | 1.242278 | 0.9413862 | 0.7954661 | 0.8643295 | 0.9343438
1907 | 42201.7 | 28:47 | 50.6416 | 50.6416 | 2889.76 | -0.153076 | -29008.1 | 0.0508637 | -0.615336 | 200.8 | 179 | 22.6 | 178.4 | 21.9 | 182.5 | 61.3866 | 507.213 | -0.0606051 | 0.732794 | 0.013091 | -0.5628894 | 0.006538468 | 9.393798 | 9.963226 | 9.678512 | 2 | Dilatometer | -318.8469 | -136.7406 | 1.678375 | -69.47313 | -131.0649 | 1.242278 | 0.9417414 | 0.7954661 | 0.8644879 | 0.9346937
1908 | 42201.7 | 28:48 | 50.6582 | 50.6582 | 2901.45 | -0.153076 | -29008.1 | 0.0508637 | -0.615336 | 172.9 | 173.8 | 22.6 | 173.2 | 21.8 | 182.5 | 61.3866 | 507.213 | -0.0594232 | 0.732398 | 0.013091 | -0.56188356 | 0.006538468 | 9.394803 | 9.963226 | 9.679014 | 2 | Dilatometer | -318.8469 | -136.5097 | 1.678375 | -69.3509 | -130.8339 | 1.242278 | 0.9414525 | 0.7954661 | 0.8643591 | 0.9344091
1909 | 42201.7 | 28:49 | 50.6749 | 50.6749 | 2901.45 | -0.153076 | -28997.5 | 0.0508637 | -0.615148 | 175.4 | 172.2 | 22.6 | 173.8 | 21.8 | 182.5 | 61.3866 | 507.213 | -0.0606051 | 0.732977 | 0.0188596 | -0.56335422 | -0.008113776 | 9.393333 | 9.948573 | 9.670953 | 2 | Dilatometer | -318.8469 | -136.8473 | -2.079819 | -71.30864 | -131.1716 | 1.242278 | 0.9418749 | 0.7988349 | 0.8664274 | 0.9348252
1910 | 42201.7 | 28:50 | 50.6914 | 50.6914 | 2901.45 | -0.153076 | -29008.1 | 0.0508637 | -0.61477 | 168.8 | 175.4 | 22.6 | 162.4 | 21.8 | 182.5 | 61.3866 | 507.213 | -0.0594232 | 0.733068 | 0.013091 | -0.56358536 | 0.006538468 | 9.393102 | 9.963226 | 9.678164 | 2 | Dilatometer | -318.8469 | -136.9004 | 1.678375 | -69.55769 | -131.2246 | 1.242278 | 0.9419413 | 0.7954661 | 0.8645771 | 0.9348906
1911 | 42201.7 | 28:51 | 50.7079 | 50.7079 | 2891.91 | -0.153076 | -28997.5 | 0.0508637 | -0.61477 | 198.7 | 178.4 | 22.5 | 178.8 | 21.8 | 182.4 | 61.3866 | 507.213 | -0.0594232 | 0.732703 | 0.0135251 | -0.56265826 | 0.005435854 | 9.394029 | 9.962123 | 9.678076 | 2 | Dilatometer | -318.8469 | -136.6876 | 1.395195 | -69.57901 | -131.0118 | 1.242278 | 0.941675 | 0.795719 | 0.8645996 | 0.9346283
1912 | 42201.7 | 28:52 | 50.7246 | 50.7246 | 2900.53 | -0.153076 | -29008.1 | 0.0508637 | -0.615336 | 179.8 | 173.8 | 22.6 | 180 | 21.8 | 182.5 | 61.3866 | 507.213 | -0.0606051 | 0.732886 | 0.0230156 | -0.56312308 | -0.018670016 | 9.393564 | 9.938017 | 9.66579 | 2 | Dilatometer | -318.8469 | -136.7943 | -4.780873 | -72.56074 | -131.1185 | 1.242278 | 0.9418085 | 0.8012738 | 0.8677553 | 0.9347598
1913 | 42201.7 | 28:53 | 50.7412 | 50.7412 | 2903.3 | -0.153076 | -29008.1 | 0.0508637 | -0.614959 | 171.1 | 172.4 | 22.5 | 165.6 | 21.8 | 182.5 | 61.5115 | 507.213 | -0.0594232 | 0.73316 | 0.0252177 | -0.56381904 | -0.02426335 | 9.392868 | 9.932424 | 9.662646 | 2 | Dilatometer | -318.722 | -136.954 | -6.209834 | -73.3228 | -131.2783 | 1.242006 | 0.9420084 | 0.8025701 | 0.8685656 | 0.9349567
1914 | 42201.7 | 28:54 | 50.7579 | 50.7579 | 2897.45 | -0.153076 | -29008.1 | 0.0508637 | -0.615148 | 190 | 175.8 | 22.6 | 180.9 | 21.9 | 182.5 | 61.5232 | 507.213 | -0.0594232 | 0.732886 | 0.0227054 | -0.56312308 | -0.017882108 | 9.393564 | 9.938805 | 9.666184 | 2 | Dilatometer | -318.7103 | -136.7943 | -4.579458 | -72.46523 | -131.1185 | 1.24198 | 0.9418085 | 0.8010915 | 0.8676539 | 0.9347598
1915 | 42201.7 | 28:55 | 50.7745 | 50.7745 | 2902.38 | -0.153076 | -29008.1 | 0.0508637 | -0.615525 | 171.8 | 179.3 | 22.6 | 168 | 21.8 | 182.6 | 61.6324 | 507.213 | -0.0606051 | 0.733251 | 0.0227985 | -0.56405018 | -0.018118582 | 9.392637 | 9.938568 | 9.665603 | 2 | Dilatometer | -318.6011 | -137.0071 | -4.639911 | -72.60627 | -131.3313 | 1.241743 | 0.9420748 | 0.8011462 | 0.8678037 | 0.9350222
1916 | 42201.71 | 28:56 | 50.7909 | 50.7909 | 2904.22 | -0.153076 | -28997.5 | 0.0508637 | -0.615336 | 179.8 | 174.3 | 22.6 | 172.7 | 21.9 | 182.6 | 61.6324 | 507.213 | -0.0606051 | 0.733647 | 0.0192318 | -0.56505602 | -0.009059164 | 9.391631 | 9.947628 | 9.669629 | 2 | Dilatometer | -318.6011 | -137.2379 | -2.321941 | -71.62978 | -131.5621 | 1.241743 | 0.9423639 | 0.799053 | 0.8667676 | 0.9353069
1917 | 42201.71 | 28:57 | 50.8076 | 50.8076 | 2903.3 | -0.153076 | -29008.1 | 0.0508637 | -0.61477 | 169.9 | 170.5 | 22.7 | 169.3 | 21.8 | 182.6 | 61.8509 | 507.213 | -0.0606051 | 0.733343 | 0.021651 | -0.56428386 | -0.015203932 | 9.392403 | 9.941483 | 9.666943 | 2 | Dilatometer | -318.3826 | -137.0607 | -3.8946 | -72.28129 | -131.3849 | 1.241268 | 0.942142 | 0.8004719 | 0.8674586 | 0.9350883
1918 | 42201.71 | 28:58 | 50.8243 | 50.8243 | 2893.76 | -0.153076 | -28997.5 | 0.0508637 | -0.614959 | 200.8 | 168.6 | 22.6 | 175.8 | 21.8 | 182.5 | 61.8392 | 507.213 | -0.0606051 | 0.733343 | 0.013091 | -0.56428386 | 0.006538468 | 9.392403 | 9.963226 | 9.677814 | 2 | Dilatometer | -318.3943 | -137.0607 | 1.678375 | -69.64255 | -131.3849 | 1.241293 | 0.942142 | 0.7954661 | 0.8646666 | 0.9350883
1919 | 42201.71 | 28:59 | 50.8408 | 50.8408 | 2897.45 | -0.153076 | -29008.1 | 0.0508637 | -0.615525 | 173.1 | 167 | 22.6 | 170.8 | 21.9 | 182.6 | 61.8392 | 507.213 | -0.0594232 | 0.733647 | 0.0295907 | -0.56505602 | -0.03537077 | 9.391631 | 9.921316 | 9.656474 | 2 | Dilatometer | -318.3943 | -137.2379 | -9.042958 | -74.81717 | -131.5621 | 1.241293 | 0.9423639 | 0.8051527 | 0.8701588 | 0.9353069
1920 | 42201.71 | 29:00 | 50.8575 | 50.8575 | 2891.91 | -0.153076 | -28997.5 | 0.0508637 | -0.615336 | 175.5 | 172.2 | 22.6 | 174.2 | 21.9 | 182.6 | 61.8392 | 507.213 | -0.0594232 | 0.73316 | 0.0339328 | -0.56381904 | -0.046399704 | 9.392868 | 9.910287 | 9.651578 | 2 | Dilatometer | -318.3943 | -136.954 | -11.85007 | -76.00126 | -131.2783 | 1.241293 | 0.9420084 | 0.807728 | 0.8714254 | 0.9349567
1921 | 42201.71 | 29:01 | 50.8741 | 50.8741 | 2889.76 | -0.153076 | -29008.1 | 0.0508637 | -0.614959 | 169.4 | 177.7 | 22.6 | 163.4 | 21.9 | 182.6 | 61.8392 | 507.213 | -0.0606051 | 0.733343 | 0.0404148 | -0.56428386 | -0.062863984 | 9.392403 | 9.893823 | 9.643113 | 2 | Dilatometer | -318.3943 | -137.0607 | -16.02952 | -78.0457 | -131.3849 | 1.241293 | 0.942142 | 0.8115929 | 0.873621 | 0.9350883
1922 | 42201.71 | 29:02 | 50.8907 | 50.8907 | 2881.14 | -0.153076 | -29008.1 | 0.0508637 | -0.614581 | 202.2 | 178.8 | 22.5 | 177.8 | 21.9 | 182.5 | 61.8392 | 507.213 | -0.0594232 | 0.73316 | 0.0432992 | -0.56381904 | -0.07019036 | 9.392868 | 9.886497 | 9.639682 | 2 | Dilatometer | -318.3943 | -136.954 | -17.88505 | -78.87336 | -131.2783 | 1.241293 | 0.9420084 | 0.8133207 | 0.874513 | 0.9349567
1923 | 42201.71 | 29:03 | 50.9073 | 50.9073 | 2890.68 | -0.153076 | -29008.1 | 0.0508637 | -0.615336 | 178.4 | 173.2 | 22.6 | 172.8 | 21.9 | 182.6 | 61.8392 | 507.213 | -0.0606051 | 0.733464 | 0.0515181 | -0.5645912 | -0.091066366 | 9.392096 | 9.865621 | 9.628858 | 2 | Dilatometer | -318.3943 | -137.1313 | -23.15787 | -81.48094 | -131.4555 | 1.241293 | 0.9422303 | 0.8182709 | 0.8773352 | 0.9351753
1924 | 42201.71 | 29:04 | 50.9239 | 50.9239 | 2895.61 | -0.153076 | -29008.1 | 0.0508637 | -0.61477 | 170.6 | 169.7 | 22.6 | 162.1 | 21.9 | 182.7 | 61.8509 | 507.213 | -0.0606051 | 0.733464 | 0.0611947 | -0.5645912 | -0.11564493 | 9.392096 | 9.841042 | 9.616569 | 2 | Dilatometer | -318.3826 | -137.1313 | -29.33862 | -84.43473 | -131.4555 | 1.241268 | 0.9422303 | 0.8241508 | 0.8805542 | 0.9351753
1925 | 42201.71 | 29:05 | 50.9404 | 50.9404 | 2886.99 | -0.153076 | -29008.1 | 0.0508637 | -0.615336 | 193.1 | 167.6 | 22.7 | 177.1 | 21.8 | 182.6 | 61.8392 | 507.213 | -0.0594232 | 0.733251 | 0.0700028 | -0.56405018 | -0.138017504 | 9.392637 | 9.81867 | 9.605653 | 2 | Dilatometer | -318.3943 | -137.0071 | -34.93906 | -87.05235 | -131.3313 | 1.241293 | 0.9420748 | 0.829552 | 0.8834267 | 0.9350222
1926 | 42201.71 | 29:06 | 50.957 | 50.957 | 2889.76 | -0.153076 | -29008.1 | 0.0508637 | -0.615776 | 172.1 | 166.2 | 22.5 | 168.3 | 21.8 | 182.7 | 61.8392 | 507.213 | -0.0606051 | 0.733464 | 0.0707781 | -0.5645912 | -0.139986766 | 9.392096 | 9.8167 | 9.604398 | 2 | Dilatometer | -318.3943 | -137.1313 | -35.43085 | -87.35297 | -131.4555 | 1.241293 | 0.9422303 | 0.8300297 | 0.8837578 | 0.9351753
1927 | 42201.71 | 29:07 | 50.9737 | 50.9737 | 2882.07 | -0.153076 | -29008.1 | 0.0508637 | -0.61477 | 178.2 | 165 | 22.5 | 168.7 | 21.8 | 182.7 | 61.8392 | 507.213 | -0.0594232 | 0.733251 | 0.0727941 | -0.56405018 | -0.145107406 | 9.392637 | 9.81158 | 9.602108 | 2 | Dilatometer | -318.3943 | -137.0071 | -36.70877 | -87.90122 | -131.3313 | 1.241293 | 0.9420748 | 0.8312735 | 0.8843622 | 0.9350222
1928 | 42201.72 | 29:24 | 51.2552 | 51.2552 | 2887.91 | -0.153076 | -28997.5 | 0.0508637 | -0.61477 | 168 | 178.5 | 22.6 | 167.3 | 21.8 | 182.6 | 61.2306 | 507.213 | -0.0594232 | 0.73249 | 0.0800515 | -0.56211724 | -0.163541202 | 9.39457 | 9.793146 | 9.593858 | 2 | Dilatometer | -319.0029 | -136.5634 | -41.29862 | -89.87454 | -130.8876 | 1.242617 | 0.9415196 | 0.8357719 | 0.8865447 | 0.9344752
1929 | 42201.74 | 29:41 | 51.532 | 51.532 | 2901.45 | -0.153076 | -29008.1 | 0.0508637 | -0.614959 | 171.6 | 174.6 | 22.6 | 168.6 | 21.7 | 182.9 | 61.3164 | 507.213 | -0.0606051 | 0.73383 | 0.107996 | -0.56552084 | -0.234520232 | 9.391166 | 9.722167 | 9.556667 | 2 | Dilatometer | -318.9171 | -137.3446 | -58.81828 | -98.72975 | -131.6688 | 1.242431 | 0.9424976 | 0.8533992 | 0.8964726 | 0.9354386
1930 | 42201.75 | 29:57 | 51.8087 | 51.8087 | 2892.84 | -0.153076 | -29008.1 | 0.0508637 | -0.615776 | 185.2 | 176.3 | 22.6 | 179.1 | 21.8 | 182.9 | 61.4373 | 507.213 | -0.0606051 | 0.734104 | 0.160038 | -0.5662168 | -0.366706912 | 9.39047 | 9.58998 | 9.490225 | 2 | Dilatometer | -318.7962 | -137.5043 | -90.80087 | -114.3865 | -131.8285 | 1.242167 | 0.9426977 | 0.8875729 | 0.9145812 | 0.9356357
1931 | 42201.76 | 6:14 | 52.0853 | 52.0853 | 2879.3 | -1.07642 | -29008.1 | 0.0508637 | -0.615776 | 183.1 | 179.8 | 22.7 | 172.4 | 21.9 | 183.1 | 61.4998 | 507.213 | -0.0606051 | 0.734196 | 0.189254 | -0.56645048 | -0.440915552 | 9.390237 | 9.515771 | 9.453004 | 2 | Dilatometer | -318.7337 | -137.5579 | -108.3912 | -123.0668 | -131.8821 | 1.242031 | 0.9427649 | 0.9075613 | 0.9249396 | 0.9357019
1932 | 42201.77 | 6:31 | 52.3622 | 52.3622 | 2901.45 | -0.153076 | -29008.1 | 0.0508637 | -0.615776 | 174.6 | 169.1 | 22.7 | 172.9 | 21.9 | 183.1 | 60.7546 | 507.213 | -0.0606051 | 0.7345 | 0.19921 | -0.56722264 | -0.466203792 | 9.389464 | 9.490483 | 9.439974 | 2 | Dilatometer | -319.4789 | -137.735 | -114.3261 | -126.0902 | -132.0592 | 1.243655 | 0.942987 | 0.9145099 | 0.9286028 | 0.9359207
1933 | 42201.78 | 6:47 | 52.639 | 52.639 | 2898.38 | -1.07642 | -29008.1 | 0.0508637 | -0.61477 | 200.8 | 167.4 | 22.6 | 163.2 | 21.9 | 182.6 | 59.7481 | 507.167 | -0.0606051 | 0.734196 | 0.202187 | -0.56645048 | -0.473765372 | 9.390237 | 9.482922 | 9.436579 | 2 | Dilatometer | -320.4854 | -137.5579 | -116.0949 | -126.8766 | -131.8821 | 1.245855 | 0.9427649 | 0.9166014 | 0.9295603 | 0.9357019
1934 | 42201.79 | 7:04 | 52.9157 | 52.9157 | 2875.6 | -0.153076 | -29008.1 | 0.0508637 | -0.61477 | 209.5 | 169.9 | 22.7 | 179.8 | 21.9 | 182.8 | 59.2604 | 507.213 | -0.0606051 | 0.733343 | 0.210902 | -0.56428386 | -0.495901472 | 9.392403 | 9.460786 | 9.426594 | 2 | Dilatometer | -320.9731 | -137.0607 | -121.2575 | -129.1864 | -131.3849 | 1.246924 | 0.942142 | 0.9227611 | 0.9323843 | 0.9350883
1935 | 42201.81 | 7:21 | 53.1922 | 53.1922 | 2886.99 | -0.153076 | -29008.1 | 0.0508637 | -0.615776 | 169.5 | 179.2 | 22.6 | 166.6 | 21.9 | 182.8 | 58.921 | 507.213 | -0.0606051 | 0.733464 | 0.211864 | -0.5645912 | -0.498344952 | 9.392096 | 9.458342 | 9.425219 | 2 | Dilatometer | -321.3125 | -137.1313 | -121.826 | -129.5042 | -131.7028 | 1.247669 | 0.9422303 | 0.9234444 | 0.9327743 | 0.9354805
1936 | 42201.8175 | 7:37 | 53.4691 | 53.4691 | 2875.6 | -0.153076 | -29008.1 | 0.0508637 | -0.615776 | 165 | 172.3 | 22.7 | 159.8 | 21.9 | 179.1 | 52.9208 | 507.213 | -0.0594232 | 0.731271 | 0.215461 | -0.55902098 | -0.507481332 | 9.397666 | 9.449206 | 9.423436 | 2 | Dilatometer | -327.3127 | -135.8522 | -123.949 | -129.9161 | -132.1146 | 1.260985 | 0.9406312 | 0.9260054 | 0.9332801 | 0.9359892
1937 | 42201.83 | 7:54 | 53.7457 | 53.7457 | 2892.84 | -0.153076 | -29008.1 | 0.0508453 | -0.615776 | 165.7 | 178 | 22.7 | 163 | 22 | 177.2 | 48.8713 | 507.213 | -0.0594232 | 0.730114 | 0.21816 | -0.5560822 | -0.514336792 | 9.400605 | 9.44235 | 9.421478 | 2 | Dilatometer | -331.3622 | -135.1768 | -125.5394 | -130.3683 | -132.5668 | 1.270135 | 0.939789 | 0.9279332 | 0.933836 | 0.9365484
1938 | 42201.84 | 8:11 | 54.0225 | 54.0225 | 2876.53 | -1.07642 | -29008.1 | 0.0508637 | -0.615525 | 179.8 | 165.4 | 22.6 | 169.6 | 21.9 | 176 | 46.5501 | 507.213 | -0.0606051 | 0.728895 | 0.218749 | -0.55298594 | -0.515832852 | 9.403701 | 9.440854 | 9.422278 | 2 | Dilatometer | -333.6834 | -134.4648 | -125.8862 | -130.1836 | -132.3821 | 1.275439 | 0.9389027 | 0.9283547 | 0.9336088 | 0.9363199
1939 | 42201.85 | 8:27 | 54.2993 | 54.2993 | 2890.68 | -0.153076 | -29008.1 | 0.0508637 | -0.615776 | 192 | 177.9 | 22.7 | 156.9 | 21.9 | 176.5 | 45.7113 | 507.213 | -0.0594232 | 0.728499 | 0.221075 | -0.5519801 | -0.521740892 | 9.404707 | 9.434946 | 9.419827 | 2 | Dilatometer | -334.5222 | -134.2334 | -127.2547 | -130.7494 | -132.9479 | 1.277367 | 0.9386151 | 0.9300214 | 0.934305 | 0.9370202
1940 | 42201.86 | 8:44 | 54.5759 | 54.5759 | 2886.99 | -0.153076 | -29008.1 | 0.0508637 | -0.615776 | 177.8 | 171.4 | 22.7 | 169.1 | 21.8 | 176 | 44.8569 | 507.213 | -0.0606051 | 0.727951 | 0.220672 | -0.55058818 | -0.520717272 | 9.406099 | 9.43597 | 9.421034 | 2 | Dilatometer | -335.3766 | -133.9131 | -127.0177 | -130.4706 | -132.6692 | 1.279336 | 0.9382172 | 0.9297323 | 0.9339619 | 0.936675
1941 | 42201.88 | 9:01 | 54.8526 | 54.8526 | 2878.37 | -0.153076 | -29008.1 | 0.0508453 | -0.615776 | 180.4 | 173.2 | 22.6 | 170.1 | 21.8 | 175.2 | 44.2249 | 507.213 | -0.0606051 | 0.728408 | 0.223773 | -0.55174896 | -0.528593812 | 9.404938 | 9.428093 | 9.416516 | 2 | Dilatometer | -336.0086 | -134.1802 | -128.84 | -131.5132 | -133.7118 | 1.280797 | 0.938549 | 0.9319597 | 0.9352466 | 0.9379672
1942 | 42201.89 | 9:17 | 55.1293 | 55.1293 | 2895.61 | -0.153076 | -29008.1 | 0.0508637 | -0.614959 | 195.1 | 169.1 | 22.6 | 164.6 | 21.8 | 175.8 | 44.8959 | 507.213 | -0.0606051 | 0.729169 | 0.220951 | -0.5536819 | -0.521425932 | 9.403005 | 9.435261 | 9.419133 | 2 | Dilatometer | -335.3376 | -134.6249 | -127.1818 | -130.9094 | -133.1079 | 1.279246 | 0.9391018 | 0.9299324 | 0.9345021 | 0.9372184
1943 | 42201.9 | 9:34 | 55.406 | 55.406 | 2902.38 | -0.153076 | -29008.1 | 0.0508453 | -0.614959 | 162.4 | 167.1 | 22.6 | 157.8 | 21.8 | 176.8 | 46.3433 | 507.213 | -0.0606051 | 0.730601 | 0.220765 | -0.55731918 | -0.520953492 | 9.399368 | 9.435734 | 9.417551 | 2 | Dilatometer | -333.8902 | -135.4612 | -127.0724 | -131.2745 | -133.473 | 1.275914 | 0.9401434 | 0.929799 | 0.9349521 | 0.937671
1944 | 42201.91 | 9:51 | 55.6828 | 55.6828 | 2895.61 | -1.07642 | -29008.1 | 0.0508453 | -0.614959 | 166.8 | 172.5 | 22.7 | 163.6 | 21.8 | 176.1 | 44.6618 | 507.213 | -0.0594232 | 0.72984 | 0.220393 | -0.55538624 | -0.520008612 | 9.401301 | 9.436678 | 9.41899 | 2 | Dilatometer | -335.5717 | -135.0168 | -126.8536 | -130.9425 | -133.1411 | 1.279787 | 0.9395897 | 0.9295323 | 0.9345429 | 0.9372594
1945 | 42201.92 | 10:07 | 55.9596 | 55.9596 | 2904.22 | -0.153076 | -29008.1 | 0.0508637 | -0.615776 | 163.5 | 170.9 | 22.6 | 160 | 21.8 | 176.3 | 44.6774 | 507.213 | -0.0594232 | 0.730327 | 0.219897 | -0.55662322 | -0.518748772 | 9.400064 | 9.437938 | 9.419001 | 2 | Dilatometer | -335.5561 | -135.3012 | -126.5618 | -130.9399 | -133.1384 | 1.279751 | 0.939944 | 0.9291768 | 0.9345397 | 0.9372562
1946 | 42201.93 | 10:24 | 56.2362 | 56.2362 | 2897.45 | -1.07642 | -29008.1 | 0.0508453 | -0.614581 | 162.1 | 175.4 | 22.7 | 157.7 | 21.9 | 176.8 | 46.0858 | 507.213 | -0.0606051 | 0.731545 | 0.219121 | -0.55971694 | -0.516777732 | 9.39697 | 9.439909 | 9.41844 | 2 | Dilatometer | -334.1477 | -136.0121 | -126.1052 | -131.0694 | -133.2679 | 1.276505 | 0.9408308 | 0.928621 | 0.9346993 | 0.9374167
1947 | 42201.94 | 10:41 | 56.5129 | 56.5129 | 2876.53 | -1.07642 | -29008.1 | 0.0508453 | -0.615525 | 182.2 | 167.4 | 22.7 | 175.5 | 21.9 | 176 | 44.6774 | 507.213 | -0.0594232 | 0.730327 | 0.220083 | -0.55662322 | -0.519221212 | 9.400064 | 9.437466 | 9.418765 | 2 | Dilatometer | -335.5561 | -135.3012 | -126.6713 | -130.9944 | -133.1929 | 1.279751 | 0.939944 | 0.9293101 | 0.9346068 | 0.9373237
1948 | 42201.96 | 10:57 | 56.7898 | 56.7898 | 2888.84 | -1.07642 | -29008.1 | 0.0508453 | -0.615525 | 195.2 | 174 | 22.7 | 164.4 | 21.9 | 176.3 | 45.0754 | 507.213 | -0.0606051 | 0.73118 | 0.220083 | -0.55878984 | -0.519221212 | 9.397897 | 9.437466 | 9.417682 | 2 | Dilatometer | -335.1581 | -135.7991 | -126.6713 | -131.2443 | -133.4429 | 1.278832 | 0.9405649 | 0.9293101 | 0.9349149 | 0.9376336
1949 | 42201.97 | 11:14 | 57.0664 | 57.0664 | 2875.6 | -1.07642 | -29008.1 | 0.0508453 | -0.614959 | 159.5 | 173.3 | 22.7 | 153.6 | 21.9 | 175.4 | 42.5708 | 507.213 | -0.0606051 | 0.72984 | 0.22337 | -0.55538624 | -0.527570192 | 9.401301 | 9.429117 | 9.415209 | 2 | Dilatometer | -337.6627 | -135.0168 | -128.6033 | -131.8146 | -134.0131 | 1.284637 | 0.9395897 | 0.9316698 | 0.9356186 | 0.9383413
1950 | 42201.98 | 11:31 | 57.3433 | 57.3433 | 2902.38 | -0.153076 | -29008.1 | 0.0508453 | -0.615776 | 213 | 171 | 22.7 | 166.7 | 21.8 | 177.7 | 45.0051 | 507.213 | -0.0606051 | 0.731454 | 0.220858 | -0.5594858 | -0.521189712 | 9.397201 | 9.435497 | 9.416349 | 2 | Dilatometer | -335.2284 | -135.959 | -127.1271 | -131.5516 | -133.7501 | 1.278994 | 0.9407645 | 0.9298657 | 0.9352939 | 0.9380148
1951 | 42201.99 | 11:47 | 57.62 | 57.62 | 2898.38 | -0.153076 | -29008.1 | 0.0508453 | -0.615776 | 211 | 172.4 | 22.6 | 173.4 | 21.8 | 179.9 | 47.4239 | 507.213 | -0.0606051 | 0.732581 | 0.220765 | -0.56234838 | -0.520953492 | 9.394339 | 9.435734 | 9.415036 | 2 | Dilatometer | -332.8096 | -136.6164 | -127.0724 | -131.8544 | -134.0529 | 1.273437 | 0.941586 | 0.929799 | 0.9356677 | 0.9383908
1952 | 42202 | 12:04 | 57.8966 | 57.8966 | 2903.3 | -0.153076 | -29008.1 | 0.0508453 | -0.61477 | 182.1 | 168.1 | 22.6 | 174.1 | 21.8 | 181 | 51.0014 | 507.213 | -0.0606051 | 0.734592 | 0.216237 | -0.56745632 | -0.509452372 | 9.389231 | 9.447235 | 9.418233 | 2 | Dilatometer | -329.2321 | -137.7886 | -124.4065 | -131.1172 | -133.3157 | 1.265305 | 0.9430543 | 0.9265591 | 0.9347581 | 0.9374759
1953 | 42202.01 | 12:21 | 58.1734 | 58.1734 | 2889.76 | -1.07642 | -29008.1 | 0.0508637 | -0.615776 | 217.5 | 173.6 | 22.6 | 169.1 | 21.8 | 181.8 | 51.731 | 507.213 | -0.0594232 | 0.73517 | 0.217477 | -0.56892444 | -0.512601972 | 9.387763 | 9.444085 | 9.415924 | 2 | Dilatometer | -328.5025 | -138.1253 | -125.1372 | -131.6497 | -133.8482 | 1.26366 | 0.9434768 | 0.9274449 | 0.935415 | 0.9381366
1954 | 42202.03 | 12:37 | 58.45 | 58.45 | 2886.07 | -0.153076 | -29008.1 | 0.0508637 | -0.61477 | 173.7 | 171.1 | 22.6 | 171.2 | 21.8 | 182.1 | 51.7427 | 507.213 | -0.0594232 | 0.734683 | 0.218935 | -0.56768746 | -0.516305292 | 9.389 | 9.440382 | 9.414691 | 2 | Dilatometer | -328.4908 | -137.8416 | -125.9957 | -131.9341 | -134.1326 | 1.263633 | 0.9431208 | 0.9284878 | 0.9357661 | 0.9384898
1955 | 42202.04 | 12:54 | 58.7267 | 58.7267 | 2882.99 | -0.153076 | -29008.1 | 0.0508637 | -0.61477 | 225.3 | 173.6 | 22.7 | 171.4 | 21.9 | 181.5 | 51.7661 | 507.213 | -0.0594232 | 0.735262 | 0.217788 | -0.56915812 | -0.513391912 | 9.387529 | 9.443295 | 9.415412 | 2 | Dilatometer | -328.4674 | -138.1788 | -125.3204 | -131.7677 | -133.9663 | 1.263581 | 0.9435441 | 0.9276672 | 0.9355607 | 0.9382832
1956 | 42202.05 | 13:11 | 59.0035 | 59.0035 | 2888.84 | -0.153076 | -29008.1 | 0.0508453 | -0.615336 | 211.2 | 173.9 | 22.7 | 181.8 | 21.9 | 181.8 | 52.1211 | 507.213 | -0.0606051 | 0.735932 | 0.217012 | -0.57085992 | -0.511420872 | 9.385827 | 9.445266 | 9.415547 | 2 | Dilatometer | -328.1124 | -138.569 | -124.8632 | -131.7367 | -133.9352 | 1.262782 | 0.9440343 | 0.9271126 | 0.9355224 | 0.9382446
1957 | 42202.06 | 13:27 | 59.2802 | 59.2802 | 2891.91 | -0.153076 | -29008.1 | 0.0508637 | -0.614959 | 173.3 | 166.3 | 22.7 | 169.2 | 21.9 | 182.5 | 52.5073 | 507.213 | -0.0594232 | 0.736023 | 0.218067 | -0.57109106 | -0.514100572 | 9.385596 | 9.442586 | 9.414091 | 2 | Dilatometer | -327.7262 | -138.6219 | -125.4847 | -132.0722 | -134.2708 | 1.261914 | 0.9441009 | 0.9278667 | 0.9359368 | 0.9386615
1958 | 42202.07 | 13:44 | 59.557 | 59.557 | 2880.22 | -0.153076 | -29008.1 | 0.0508453 | -0.615776 | 210.4 | 173.2 | 22.7 | 175.2 | 21.9 | 182.3 | 52.4605 | 507.213 | -0.0606051 | 0.736023 | 0.218439 | -0.57109106 | -0.515045452 | 9.385596 | 9.441642 | 9.413619 | 2 | Dilatometer | -327.773 | -138.6219 | -125.7037 | -132.1811 | -134.3797 | 1.262019 | 0.9441009 | 0.9281328 | 0.9360714 | 0.9387969
1959 | 42202.08 | 14:01 | 59.8337 | 59.8337 | 2901.45 | -0.153076 | -29008.1 | 0.0508637 | -0.61477 | 193.1 | 171.4 | 22.7 | 170.8 | 22 | 182.5 | 51.9845 | 507.213 | -0.0606051 | 0.736206 | 0.217198 | -0.57155588 | -0.511893312 | 9.385131 | 9.444794 | 9.414962 | 2 | Dilatometer | -328.249 | -138.7285 | -124.9728 | -131.8714 | -134.0699 | 1.263089 | 0.9442349 | 0.9272455 | 0.9356887 | 0.9384119
1960 | 42202.1 | 14:17 | 60.1104 | 60.1104 | 2877.45 | -0.153076 | -29008.1 | 0.0508453 | -0.615336 | 186.2 | 164.4 | 22.7 | 161.7 | 21.9 | 182.6 | 52.047 | 507.213 | -0.0594232 | 0.736572 | 0.218067 | -0.57248552 | -0.514100572 | 9.384202 | 9.442586 | 9.413394 | 2 | Dilatometer | -328.1865 | -138.9415 | -125.4847 | -132.233 | -134.4315 | 1.262948 | 0.9445029 | 0.9278667 | 0.9361355 | 0.9388613
1961 | 42202.11 | 14:34 | 60.387 | 60.387 | 2894.68 | -0.153076 | -29008.1 | 0.0508453 | -0.615776 | 223.3 | 170.8 | 22.7 | 179.1 | 22.1 | 182.7 | 51.9845 | 507.213 | -0.0606051 | 0.736785 | 0.217291 | -0.57302654 | -0.512129532 | 9.383661 | 9.444558 | 9.414109 | 2 | Dilatometer | -328.249 | -139.0654 | -125.0276 | -132.0681 | -134.2667 | 1.263089 | 0.9446589 | 0.9273119 | 0.9359318 | 0.9386564
1962 | 42202.12 | 14:51 | 60.6637 | 60.6637 | 2890.68 | -0.153076 | -29008.1 | 0.0508453 | -0.615525 | 178 | 171.7 | 22.7 | 171.4 | 22.1 | 182.5 | 51.9845 | 507.213 | -0.0606051 | 0.736572 | 0.217571 | -0.57248552 | -0.512840732 | 9.384202 | 9.443846 | 9.414024 | 2 | Dilatometer | -328.249 | -138.9415 | -125.1925 | -132.0878 | -134.2863 | 1.263089 | 0.9445029 | 0.9275121 | 0.935956 | 0.9386808
1963 | 42202.13 | 15:07 | 60.9404 | 60.9404 | 2878.37 | -0.153076 | -29008.1 | 0.0508453 | -0.614581 | 174.4 | 165.4 | 22.7 | 172.5 | 22 | 182.3 | 50.9156 | 507.213 | -0.0606051 | 0.735932 | 0.21999 | -0.57085992 | -0.518984992 | 9.385827 | 9.437702 | 9.411765 | 2 | Dilatometer | -329.3179 | -138.569 | -126.6166 | -132.6084 | -134.807 | 1.265499 | 0.9440343 | 0.9292434 | 0.9365999 | 0.9393284
1964 | 42202.14 | 15:24 | 61.2169 | 61.2169 | 2903.3 | -0.153076 | -29008.1 | 0.0508453 | -0.615148 | 181.5 | 175.9 | 22.7 | 172.4 | 22 | 182.3 | 50.0144 | 507.213 | -0.0606051 | 0.736115 | 0.218749 | -0.57132474 | -0.515832852 | 9.385362 | 9.440854 | 9.413108 | 2 | Dilatometer | -330.2191 | -138.6755 | -125.8862 | -132.2988 | -134.4973 | 1.267539 | 0.9441683 | 0.9283547 | 0.9362169 | 0.9389432
1965 | 42202.15 | 15:41 | 61.4937 | 61.4937 | 2875.6 | -0.153076 | -29008.1 | 0.0508453 | -0.614581 | 215.7 | 177.9 | 22.7 | 169.9 | 22 | 182.5 | 51.1224 | 507.213 | -0.0606051 | 0.736297 | 0.21971 | -0.57178702 | -0.518273792 | 9.3849 | 9.438413 | 9.411657 | 2 | Dilatometer | -329.1111 | -138.7814 | -126.4518 | -132.6333 | -134.8318 | 1.265032 | 0.9443015 | 0.9290428 | 0.9366307 | 0.9393594
1966 | 42202.16 | 15:57 | 61.7704 | 61.7704 | 2884.22 | -0.153076 | -29008.1 | 0.0508453 | -0.615776 | 176 | 177.9 | 22.7 | 168.5 | 22 | 182.6 | 50.7322 | 507.213 | -0.0606051 | 0.736785 | 0.220858 | -0.57302654 | -0.521189712 | 9.383661 | 9.435497 | 9.409579 | 2 | Dilatometer | -329.5013 | -139.0654 | -127.1271 | -133.1119 | -135.3105 | 1.265914 | 0.9446589 | 0.9298657 | 0.9372233 | 0.9399555
1967 | 42202.18 | 16:14 | 62.0471 | 62.0471 | 2897.45 | -1.07642 | -29008.1 | 0.0508453 | -0.615336 | 171.6 | 175.4 | 22.7 | 167.6 | 22.1 | 182.9 | 50.8805 | 507.213 | -0.0606051 | 0.737333 | 0.219214 | -0.57441846 | -0.517013952 | 9.382269 | 9.439673 | 9.410971 | 2 | Dilatometer | -329.353 | -139.3843 | -126.1599 | -132.7913 | -134.9898 | 1.265579 | 0.9450604 | 0.9286875 | 0.9368262 | 0.9395561
1968 | 42202.19 | 16:31 | 62.3238 | 62.3238 | 2882.07 | -1.07642 | -29008.1 | 0.0508637 | -0.615336 | 181.3 | 177 | 22.7 | 173 | 22 | 182.9 | 50.978 | 507.213 | -0.0606051 | 0.737333 | 0.220486 | -0.57441846 | -0.520244832 | 9.382269 | 9.436442 | 9.409355 | 2 | Dilatometer | -329.2555 | -139.3843 | -126.9083 | -133.1634 | -135.3619 | 1.265358 | 0.9450604 | 0.929599 | 0.9372871 | 0.9400197
1969 | 42202.2 | 16:47 | 62.6005 | 62.6005 | 2901.45 | -1.07642 | -29008.1 | 0.0508453 | -0.61477 | 178.2 | 175.4 | 22.7 | 164.1 | 21.9 | 183 | 50.1236 | 507.213 | -0.0594232 | 0.737333 | 0.220858 | -0.57441846 | -0.521189712 | 9.382269 | 9.435497 | 9.408883 | 2 | Dilatometer | -330.1099 | -139.3843 | -127.1271 | -133.2722 | -135.4707 | 1.267291 | 0.9450604 | 0.9298657 | 0.937422 | 0.9401553
1970 | 42202.21 | 17:04 | 62.8773 | 62.8773 | 2892.84 | -1.07642 | -29008.1 | 0.0508453 | -0.614581 | 169.4 | 165.7 | 22.7 | 167.9 | 21.9 | 182.9 | 50.6113 | 507.213 | -0.0606051 | 0.737821 | 0.220083 | -0.57565798 | -0.519221212 | 9.381029 | 9.437466 | 9.409247 | 2 | Dilatometer | -329.6222 | -139.6681 | -126.6713 | -133.1883 | -135.3868 | 1.266187 | 0.9454182 | 0.9293101 | 0.9373179 | 0.9400506
1971 | 42202.22 | 17:21 | 63.154 | 63.154 | 2877.45 | -0.153076 | -29008.1 | 0.0508453 | -0.615776 | 180.3 | 166 | 22.7 | 173.7 | 22 | 182.6 | 49.3707 | 507.213 | -0.0606051 | 0.736968 | 0.223091 | -0.57349136 | -0.526861532 | 9.383196 | 9.429826 | 9.406511 | 2 | Dilatometer | -330.8628 | -139.1719 | -128.4395 | -133.8184 | -136.0169 | 1.268999 | 0.944793 | 0.9314692 | 0.9380995 | 0.9408368
1972 | 42202.23 | 17:37 | 63.431 | 63.431 | 2904.22 | -1.07642 | -29008.1 | 0.0508453 | -0.614581 | 181.1 | 173.4 | 22.7 | 175.5 | 22 | 182.6 | 48.6528 | 507.213 | -0.0606051 | 0.737546 | 0.222595 | -0.57495948 | -0.525601692 | 9.381728 | 9.431085 | 9.406406 | 2 | Dilatometer | -331.5807 | -139.5082 | -128.1481 | -133.8423 | -136.0409 | 1.270632 | 0.9452166 | 0.9311127 | 0.9381293 | 0.9408667
1973 | 42202.25 | 17:54 | 63.7077 | 63.7077 | 2884.22 | -0.153076 | -29008.1 | 0.0508453 | -0.615148 | 231.6 | 167.9 | 22.7 | 173.6 | 22.1 | 182.7 | 49.4331 | 507.213 | -0.0606051 | 0.738308 | 0.222905 | -0.57689496 | -0.526389092 | 9.379792 | 9.430298 | 9.405045 | 2 | Dilatometer | -330.8004 | -139.9513 | -128.3302 | -134.1556 | -136.3542 | 1.268857 | 0.9457754 | 0.9313355 | 0.9385184 | 0.9412581
1974 | 42202.26 | 18:11 | 63.9841 | 63.9841 | 2890.68 | -1.07642 | -29008.1 | 0.0508637 | -0.615148 | 213.6 | 167.1 | 22.7 | 172.2 | 22.1 | 182.6 | 48.7972 | 507.213 | -0.0606051 | 0.737912 | 0.223277 | -0.57588912 | -0.527333972 | 9.380798 | 9.429353 | 9.405075 | 2 | Dilatometer | -331.4363 | -139.7211 | -128.5487 | -134.1486 | -136.3471 | 1.270303 | 0.9454849 | 0.9316029 | 0.9385097 | 0.9412493
1975 | 42202.27 | 18:27 | 64.2611 | 64.2611 | 2895.61 | -1.07642 | -29008.1 | 0.0508453 | -0.615336 | 180.7 | 171.9 | 22.8 | 166.6 | 22.1 | 182.5 | 48.2744 | 507.213 | -0.0606051 | 0.737821 | 0.224239 | -0.57565798 | -0.529777452 | 9.381029 | 9.42691 | 9.403969 | 2 | Dilatometer | -331.9591 | -139.6681 | -129.1136 | -134.4031 | -136.6016 | 1.271494 | 0.9454182 | 0.932295 | 0.938826 | 0.9415675
1976 | 42202.28 | 18:44 | 64.5379 | 64.5379 | 2875.6 | -0.153076 | -29008.1 | 0.0508453 | -0.614959 | 203.9 | 173.8 | 22.7 | 178.5 | 22 | 182.8 | 48.4344 | 507.213 | -0.0606051 | 0.737546 | 0.225603 | -0.57495948 | -0.533242012 | 9.381728 | 9.423445 | 9.402586 | 2 | Dilatometer | -331.7991 | -139.5082 | -129.914 | -134.7212 | -136.9198 | 1.27113 | 0.9452166 | 0.9332775 | 0.9392217 | 0.9419655
1977 | 42202.29 | 19:01 | 64.8148 | 64.8148 | 2892.84 | -0.153076 | -29008.1 | 0.0508453 | -0.615776 | 208.5 | 171.3 | 22.7 | 166.6 | 22 | 182.6 | 48.2276 | 507.213 | -0.0594232 | 0.738673 | 0.224921 | -0.57782206 | -0.531509732 | 9.378865 | 9.425177 | 9.402021 | 2 | Dilatometer | -332.0059 | -140.1635 | -129.5139 | -134.8512 | -137.0497 | 1.271601 | 0.9460433 | 0.9327861 | 0.9393834 | 0.9421282
1978 | 42202.3 | 19:17 | 65.0914 | 65.0914 | 2880.22 | -1.07642 | -29008.1 | 0.0508453 | -0.615525 | 178.2 | 176.3 | 22.8 | 166.9 | 22 | 182.8 | 47.8999 | 507.213 | -0.0606051 | 0.738003 | 0.227154 | -0.57612026 | -0.537181552 | 9.380567 | 9.419505 | 9.400036 | 2 | Dilatometer | -332.3336 | -139.774 | -130.8235 | -135.3076 | -137.5061 | 1.272349 | 0.9455517 | 0.9343963 | 0.9399519 | 0.9427
1979 | 42202.32 | 19:34 | 65.3682 | 65.3682 | 2881.14 | -1.07642 | -29008.1 | 0.0508637 | -0.61477 | 225.1 | 179.1 | 22.8 | 177.4 | 22.1 | 182.8 | 47.7282 | 507.213 | -0.0606051 | 0.737821 | 0.226193 | -0.57565798 | -0.534740612 | 9.381029 | 9.421946 | 9.401488 | 2 | Dilatometer | -332.5053 | -139.6681 | -130.2601 | -134.9738 | -137.1724 | 1.272741 | 0.9454182 | 0.9337028 | 0.9395361 | 0.9422818
1980 | 42202.33 | 19:51 | 65.645 | 65.645 | 2884.22 | -1.07642 | -29008.1 | 0.0508453 | -0.61477 | 204.9 | 176.8 | 22.8 | 166.1 | 22 | 181.9 | 46.4759 | 507.213 | -0.0606051 | 0.737242 | 0.226565 | -0.57418732 | -0.535685492 | 9.3825 | 9.421002 | 9.401751 | 2 | Dilatometer | -333.7576 | -139.3313 | -130.4782 | -134.9134 | -137.1119 | 1.275609 | 0.9449937 | 0.9339712 | 0.9394609 | 0.9422061
1981 | 42202.34 | 20:07 | 65.9218 | 65.9218 | 2901.45 | -1.07642 | -29008.1 | 0.0508453 | -0.614581 | 172.4 | 177.2 | 22.8 | 164 | 22.1 | 181.7 | 44.736 | 507.213 | -0.0606051 | 0.737638 | 0.227247 | -0.57519316 | -0.537417772 | 9.381494 | 9.419269 | 9.400382 | 2 | Dilatometer | -335.4975 | -139.5617 | -130.878 | -135.2282 | -137.4267 | 1.279616 | 0.945284 | 0.9344634 | 0.9398529 | 0.9426005
1982 | 42202.35 | 20:24 | 66.1986 | 66.1986 | 2904.22 | -1.07642 | -29008.1 | 0.0508453 | -0.615148 | 175.7 | 174.5 | 22.7 | 171.5 | 21.9 | 182.3 | 46.1833 | 507.213 | -0.0606051 | 0.739252 | 0.225231 | -0.57929272 | -0.532297132 | 9.377394 | 9.42439 | 9.400892 | 2 | Dilatometer | -334.0502 | -140.5001 | -129.6958 | -135.1108 | -137.3093 | 1.276281 | 0.9464684 | 0.9330094 | 0.9397067 | 0.9424534
1983 | 42202.36 | 20:41 | 66.4754 | 66.4754 | 2901.45 | -1.07642 | -29008.1 | 0.0508637 | -0.614959 | 209.8 | 172.4 | 22.7 | 166.6 | 22 | 182.5 | 46.7451 | 507.213 | -0.0594232 | 0.739526 | 0.224828 | -0.57998868 | -0.531273512 | 9.376698 | 9.425414 | 9.401056 | 2 | Dilatometer | -333.4884 | -140.6593 | -129.4593 | -135.0731 | -137.2717 | 1.274992 | 0.9466696 | 0.9327191 | 0.9396598 | 0.9424062
1984 | 42202.37 | 20:57 | 66.752 | 66.752 | 2886.07 | -1.07642 | -29008.1 | 0.0508453 | -0.61477 | 171.4 | 169.5 | 22.7 | 164.7 | 21.8 | 182.8 | 46.2692 | 507.213 | -0.0606051 | 0.738856 | 0.227433 | -0.57828688 | -0.537890212 | 9.3784 | 9.418797 | 9.398598 | 2 | Dilatometer | -333.9643 | -140.2699 | -130.987 | -135.638 | -137.8365 | 1.276084 | 0.9461776 | 0.9345977 | 0.9403639 | 0.9431144
1985 | 42202.38 | 21:14 | 67.0288 | 67.0288 | 2877.45 | -1.07642 | -29008.1 | 0.0508453 | -0.615336 | 180.2 | 174 | 22.6 | 175.8 | 21.8 | 182.6 | 45.5513 | 507.213 | -0.0594232 | 0.738308 | 0.227929 | -0.57689496 | -0.539150052 | 9.379792 | 9.417537 | 9.398665 | 2 | Dilatometer | -334.6822 | -139.9513 | -131.2777 | -135.6228 | -137.8213 | 1.277735 | 0.9457754 | 0.934956 | 0.9403449 | 0.9430953
1986 | 42202.4 | 21:31 | 67.3053 | 67.3053 | 2899.3 | -0.153076 | -29008.1 | 0.0508453 | -0.614959 | 175.7 | 173.2 | 22.7 | 175.1 | 21.9 | 182.1 | 44.0571 | 507.213 | -0.0606051 | 0.738399 | 0.226099 | -0.5771261 | -0.534501852 | 9.379561 | 9.422185 | 9.400873 | 2 | Dilatometer | -336.1764 | -140.0042 | -130.2049 | -135.1152 | -137.3137 | 1.281186 | 0.9458422 | 0.9336351 | 0.9397122 | 0.9424589
1987 | 42202.41 | 21:47 | 67.582 | 67.582 | 2900.53 | -1.07642 | -29008.1 | 0.0508453 | -0.61477 | 168.4 | 172.3 | 22.7 | 167.3 | 21.9 | 182.3 | 44.299 | 507.213 | -0.0606051 | 0.738491 | 0.226286 | -0.57735978 | -0.534976832 | 9.379327 | 9.42171 | 9.400519 | 2 | Dilatometer | -335.9345 | -140.0577 | -130.3146 | -135.1966 | -137.3952 | 1.280626 | 0.9459097 | 0.9337699 | 0.9398136 | 0.9425609
1988 | 42202.42 | 22:04 | 67.8586 | 67.8586 | 2882.07 | -1.07642 | -29008.1 | 0.0508453 | -0.615148 | 183.2 | 169 | 22.7 | 180.3 | 21.8 | 182 | 44.9934 | 507.213 | -0.0606051 | 0.738948 | 0.225789 | -0.57852056 | -0.533714452 | 9.378166 | 9.422973 | 9.40057 | 2 | Dilatometer | -335.2401 | -140.3234 | -130.0231 | -135.1849 | -137.3835 | 1.279021 | 0.9462451 | 0.9334115 | 0.9397991 | 0.9425463
1989 | 42202.43 | 22:21 | 68.1354 | 68.1354 | 2901.45 | -1.07642 | -29008.1 | 0.0508453 | -0.61477 | 208.6 | 174 | 22.6 | 168.4 | 21.7 | 182.7 | 45.6138 | 507.213 | -0.0606051 | 0.740197 | 0.224146 | -0.58169302 | -0.529541232 | 9.374994 | 9.427146 | 9.40107 | 2 | Dilatometer | -334.6197 | -141.0492 | -129.059 | -135.0699 | -137.2684 | 1.277591 | 0.9471627 | 0.9322281 | 0.9396558 | 0.9424022
1990 | 42202.4425 | 22:37 | 68.4121 | 68.4121 | 2895.61 | -0.153076 | -29008.1 | 0.0508453 | -0.615776 | 168.8 | 172.5 | 22.6 | 165.6 | 21.8 | 182.1 | 45.0051 | 507.213 | -0.062378 | 0.740105 | 0.224642 | -0.58145934 | -0.530801072 | 9.375228 | 9.425886 | 9.400557 | 2 | Dilatometer | -335.2284 | -140.9957 | -129.3501 | -135.1879 | -137.3864 | 1.278994 | 0.9470951 | 0.9325851 | 0.9398027 | 0.94255
1991 | 42202.45 | 22:54 | 68.6887 | 68.6887 | 2894.68 | -0.153076 | -29008.1 | 0.0508453 | -0.615776 | 193.6 | 178 | 22.7 | 171.4 | 21.9 | 182.9 | 45.7932 | 507.213 | -0.0606051 | 0.741049 | 0.224239 | -0.5838571 | -0.529777452 | 9.37283 | 9.42691 | 9.39987 | 2 | Dilatometer | -334.4403 | -141.544 | -129.1136 | -135.3458 | -137.5443 | 1.277178 | 0.9477893 | 0.932295 | 0.9399995 | 0.9427479
1992 | 42202.47 | 23:11 | 68.9653 | 68.9653 | 2892.84 | -0.153076 | -29008.1 | 0.0508453 | -0.614959 | 203 | 172.4 | 22.6 | 165.5 | 21.9 | 183 | 46.0741 | 507.213 | -0.062378 | 0.740958 | 0.223773 | -0.58362596 | -0.528593812 | 9.373061 | 9.428093 | 9.400577 | 2 | Dilatometer | -334.1594 | -141.4911 | -128.84 | -135.1832 | -137.3817 | 1.276532 | 0.9477224 | 0.9319597 | 0.9397969 | 0.9425441
1993 | 42202.48 | 23:27 | 69.242 | 69.242 | 2903.3 | -1.07642 | -29008.1 | 0.0508453 | -0.615148 | 179 | 171.9 | 22.6 | 171.1 | 21.9 | 183.3 | 46.2458 | 507.213 | -0.062378 | 0.74172 | 0.223277 | -0.58556144 | -0.527333972 | 9.371126 | 9.429353 | 9.400239 | 2 | Dilatometer | -333.9877 | -141.9335 | -128.5487 | -135.2609 | -137.4594 | 1.276138 | 0.9482832 | 0.9316029 | 0.9398937 | 0.9426414
1994 | 42202.49 | 23:44 | 69.5188 | 69.5188 | 2877.45 | -1.07642 | -29008.1 | 0.0508453 | -0.615525 | 169.7 | 174.5 | 22.6 | 168 | 21.8 | 182.2 | 44.0298 | 507.213 | -0.062378 | 0.739252 | 0.22551 | -0.57929272 | -0.533005792 | 9.377394 | 9.423681 | 9.400538 | 2 | Dilatometer | -336.2037 | -140.5001 | -129.8594 | -135.1922 | -137.3908 | 1.281249 | 0.9464684 | 0.9332104 | 0.9398082 | 0.9425555
1995 | 42202.5 | 23:54 | 69.6821 | 69.6821 | 2844.83 | -1.07642 | -29008.1 | 0.0508453 | -0.61477 | 192.8 | 177.7 | 22.7 | 182.9 | 22 | 181.2 | 42.3874 | 507.213 | -0.062378 | 0.738003 | 0.22765 | -0.57612026 | -0.538441392 | 9.380567 | 9.418246 | 9.399406 | 2 | Dilatometer | -337.8461 | -139.774 | -131.1142 | -135.4523 | -137.6509 | 1.285064 | 0.9455517 | 0.9347544 | 0.9401324 | 0.9428815
1996 | 42202.5 | 23:55 | 69.7099 | 69.7099 | 2720.2 | -0.153076 | -29008.1 | 0.0508453 | -0.61477 | 186.9 | 168.9 | 22.7 | 164.8 | 21.9 | 181.3 | 48.3134 | 507.213 | -0.062378 | 0.738095 | 0.228302 | -0.57635394 | -0.540097472 | 9.380333 | 9.41659 | 9.398461 | 2 | Dilatometer | -331.9201 | -139.8275 | -131.4962 | -135.6695 | -137.868 | 1.271405 | 0.9456192 | 0.9352255 | 0.9404032 | 0.9431539
1997 | 42202.5 | 23:57 | 69.7375 | 69.7375 | 2561.72 | -0.153076 | -29008.1 | 0.0508453 | -0.614959 | 181.6 | 170.3 | 22.7 | 175.5 | 21.9 | 181.3 | 55.246 | 507.213 | -0.062378 | 0.737912 | 0.228022 | -0.57588912 | -0.539386272 | 9.380798 | 9.417301 | 9.399049 | 2 | Dilatometer | -324.9875 | -139.7211 | -131.3322 | -135.5344 | -137.7329 | 1.255791 | 0.9454849 | 0.9350232 | 0.9402346 | 0.9429844
1998 | 42202.5 | 23:59 | 69.7652 | 69.7652 | 2411.24 | -0.153076 | -29008.1 | 0.0508453 | -0.615776 | 219.4 | 178.1 | 22.7 | 171.4 | 21.9 | 181.4 | 62.241 | 507.213 | -0.0606051 | 0.737424 | 0.228426 | -0.5746496 | -0.540412432 | 9.382037 | 9.416275 | 9.399156 | 2 | Dilatometer | -317.9925 | -139.4372 | -131.5688 | -135.5098 | -137.7084 | 1.240421 | 0.9451271 | 0.9353152 | 0.9402041 | 0.9429536
1999 | 42202.5 | 24:00 | 69.7928 | 69.7928 | 2277.07 | -0.153076 | -29008.1 | 0.0508453 | -0.615148 | 190.9 | 172.7 | 22.7 | 167.5 | 21.8 | 181.5 | 69.2711 | 507.213 | -0.062378 | 0.737821 | 0.228519 | -0.57565798 | -0.540648652 | 9.381029 | 9.416038 | 9.398534 | 2 | Dilatometer | -310.9624 | -139.6681 | -131.6233 | -135.6529 | -137.8514 | 1.225347 | 0.9454182 | 0.9353824 | 0.9403824 | 0.9431331
2000 | 42202.5 | 24:02 | 69.8205 | 69.8205 | 2281.69 | -0.153076 | -29008.1 | 0.0508453 | -0.614581 | 169.3 | 167.1 | 22.7 | 164.4 | 21.9 | 181.7 | 58.4451 | 507.213 | -0.062378 | 0.738095 | 0.227743 | -0.57635394 | -0.538677612 | 9.380333 | 9.418009 | 9.399171 | 2 | Dilatometer | -321.7884 | -139.8275 | -131.1687 | -135.5063 | -137.7049 | 1.248715 | 0.9456192 | 0.9348216 | 0.9401997 | 0.9429493
2001 | 42202.5 | 24:04 | 69.8482 | 69.8482 | 2268.46 | -0.153076 | -29008.1 | 0.0508453 | -0.61477 | 205.2 | 167 | 22.7 | 179.3 | 21.9 | 181.6 | 73.4689 | 507.213 | -0.0606051 | 0.738186 | 0.228115 | -0.57658508 | -0.539622492 | 9.380102 | 9.417065 | 9.398583 | 2 | Dilatometer | -306.7646 | -139.8804 | -131.3866 | -135.6415 | -137.84 | 1.21652 | 0.9456859 | 0.9350904 | 0.9403682 | 0.9431188
2002 | 42202.5 | 24:05 | 69.8758 | 69.8758 | 2317.39 | -1.07642 | -29008.1 | 0.0508453 | -0.61477 | 186.4 | 176.5 | 22.7 | 166.8 | 21.9 | 181.9 | 68.2958 | 507.213 | -0.0606051 | 0.737912 | 0.227836 | -0.57588912 | -0.538913832 | 9.380798 | 9.417773 | 9.399286 | 2 | Dilatometer | -311.9377 | -139.7211 | -131.2232 | -135.4801 | -137.6786 | 1.227416 | 0.9454849 | 0.9348888 | 0.9401669 | 0.9429163
2003 | 42202.5 | 24:07 | 69.9036 | 69.9036 | 17.1277 | -1.07642 | -29008.1 | 0.0508453 | -0.615336 | 172.6 | 174 | 22.7 | 170 | 21.9 | 182 | 68.2022 | 507.213 | -0.0606051 | 0.738003 | 0.227929 | -0.57612026 | -0.539150052 | 9.380567 | 9.417537 | 9.399052 | 2 | Dilatometer | -312.0313 | -139.774 | -131.2777 | -135.5338 | -137.7323 | 1.227615 | 0.9455517 | 0.934956 | 0.9402339 | 0.9429837
2004 | 42202.51 | 24:09 | 69.9311 | 69.9311 | 16.2046 | -1.07642 | -29008.1 | 0.0508453 | -0.615148 | 172.3 | 171.8 | 22.8 | 168 | 21.9 | 182 | 59.4672 | 507.213 | -0.062378 | 0.738003 | 0.227154 | -0.57612026 | -0.537181552 | 9.380567 | 9.419505 | 9.400036 | 2 | Dilatometer | -320.7663 | -139.774 | -130.8235 | -135.3076 | -137.5061 | 1.24647 | 0.9455517 | 0.9343963 | 0.9399519 | 0.9427
2005 | 42202.51 | 24:10 | 69.9589 | 69.9589 | 15.2813 | -1.07642 | -29008.1 | 0.0508453 | -0.61477 | 193.2 | 178.5 | 22.8 | 180.1 | 21.9 | 182 | 45.4772 | 507.213 | -0.062378 | 0.738095 | 0.227743 | -0.57635394 | -0.538677612 | 9.380333 | 9.418009 | 9.399171 | 2 | Dilatometer | -334.7563 | -139.8275 | -131.1687 | -135.5063 | -137.7049 | 1.277906 | 0.9456192 | 0.9348216 | 0.9401997 | 0.9429493
2006 | 42202.51 | 24:12 | 69.9865 | 69.9865 | 13.4351 | -1.07642 | -29008.1 | 0.0508453 | -0.614581 | 180.4 | 170.7 | 22.8 | 169.3 | 21.9 | 182 | 31.3819 | 507.213 | -0.062378 | 0.738856 | 0.227154 | -0.57828688 | -0.537181552 | 9.3784 | 9.419505 | 9.398953 | 2 | Dilatometer | -348.8516 | -140.2699 | -130.8235 | -135.5565 | -137.7551 | 1.311223 | 0.9461776 | 0.9343963 | 0.9402623 | 0.9430122
2007 | 42202.51 | 24:14 | 70.0143 | 70.0143 | 13.4351 | -1.07642 | -29008.1 | 0.0508268 | -0.615776 | 211.5 | 166.3 | 22.8 | 170 | 21.8 | 182 | 17.3919 | 507.213 | -0.062378 | 0.738399 | 0.227061 | -0.5771261 | -0.536945332 | 9.379561 | 9.419742 | 9.399651 | 2 | Dilatometer | -362.8416 | -140.0042 | -130.769 | -135.396 | -137.5945 | 1.346055 | 0.9458422 | 0.9343291 | 0.9400621 | 0.9428109
2008 | 42202.51 | 24:15 | 70.0419 | 70.0419 | 12.5117 | -1.07642 | -29008.1 | 0.0508268 | -0.615148 | 176.6 | 164.5 | 22.8 | 170.5 | 21.8 | 182 | 4.11975 | 507.213 | -0.0606051 | 0.738186 | 0.227929 | -0.57658508 | -0.539150052 | 9.380102 | 9.417537 | 9.398819 | 2 | Dilatometer | -376.11375 | -139.8804 | -131.2777 | -135.5872 | -137.7857 | 1.380855 | 0.9456859 | 0.934956 | 0.9403005 | 0.9430507
2009 | 42202.51 | 24:17 | 70.0695 | 70.0695 | 9.43457 | -1.07642 | -29008.1 | 0.0508268 | -0.61477 | 224.5 | 174.3 | 22.7 | 173.6 | 21.8 | 182 | -0.113132 | 507.213 | -0.062378 | 0.738308 | 0.228022 | -0.57689496 | -0.539386272 | 9.379792 | 9.417301 | 9.398546 | 2 | Dilatometer | -380.346632 | -139.9513 | -131.3322 | -135.6499 | -137.8485 | 1.392335 | 0.9457754 | 0.9350232 | 0.9403788 | 0.9431294
2010 | 42202.51 | 24:19 | 70.0973 | 70.0973 | 2282.61 | -1.07642 | -29008.1 | 0.0508268 | -0.614581 | 203.6 | 175.4 | 22.7 | 171 | 21.8 | 182.1 | -0.0390091 | 507.213 | -0.062378 | 0.737729 | 0.22765 | -0.5754243 | -0.538441392 | 9.381263 | 9.418246 | 9.399754 | 2 | Dilatometer | -380.2725091 | -139.6146 | -131.1142 | -135.3724 | -137.5709 | 1.392133 | 0.9453507 | 0.9347544 | 0.9400327 | 0.9427812
2011 | 42202.51 | 24:20 | 70.1249 | 70.1249 | 2158.91 | -1.07642 | -29008.1 | 0.0508268 | -0.615525 | 181.2 | 172.4 | 22.7 | 166 | 21.8 | 182 | 5.02095 | 507.213 | -0.062378 | 0.737638 | 0.227929 | -0.57519316 | -0.539150052 | 9.381494 | 9.417537 | 9.399515 | 2 | Dilatometer | -375.21255 | -139.5617 | -131.2777 | -135.4272 | -137.6258 | 1.378435 | 0.945284 | 0.934956 | 0.9401011 | 0.9428501
2012 | 42202.52 | 24:22 | 70.1526 | 70.1526 | 1867.49 | -1.07642 | -29008.1 | 0.0508453 | -0.615336 | 184.7 | 178.5 | 22.7 | 175.7 | 21.8 | 181.7 | 19.1202 | 507.213 | -0.062378 | 0.737242 | 0.228209 | -0.57418732 | -0.539861252 | 9.3825 | 9.416826 | 9.399663 | 2 | Dilatometer | -361.1133 | -139.3313 | -131.4417 | -135.3934 | -137.5919 | 1.341652 | 0.9449937 | 0.9351583 | 0.9400589 | 0.9428076
2013 | 42202.52 | 24:24 | 70.1804 | 70.1804 | 1600.69 | -1.07642 | -29018.7 | 0.0508453 | -0.614581 | 218.8 | 173 | 22.7 | 170 | 21.8 | 181.6 | 32.9619 | 507.213 | -0.062378 | 0.736785 | 0.228022 | -0.57302654 | -0.539386272 | 9.383661 | 9.417301 | 9.400481 | 2 | Dilatometer | -347.2716 | -139.0654 | -131.3322 | -135.2054 | -137.4039 | 1.307402 | 0.9446589 | 0.9350232 | 0.9398246 | 0.9425719
2014 | 42202.52 | 24:25 | 70.208 | 70.208 | 1345.59 | -1.07642 | -29008.1 | 0.0508453 | -0.61477 | 184.5 | 175.8 | 22.7 | 171.2 | 21.8 | 181.5 | 47.0221 | 507.213 | -0.062378 | 0.73648 | 0.227743 | -0.57225184 | -0.538677612 | 9.384435 | 9.418009 | 9.401222 | 2 | Dilatometer | -333.2114 | -138.8879 | -131.1687 | -135.0349 | -137.2334 | 1.274357 | 0.9444355 | 0.9348216 | 0.9396121 | 0.9423583
2015 | 42202.52 | 24:27 | 70.2357 | 70.2357 | 1100.94 | -0.153076 | -29008.1 | 0.0508453 | -0.615525 | 169.1 | 174.4 | 22.7 | 163.4 | 21.8 | 181.4 | 60.8912 | 507.213 | -0.062378 | 0.736389 | 0.227433 | -0.5720207 | -0.537890212 | 9.384666 | 9.418797 | 9.401732 | 2 | Dilatometer | -319.3423 | -138.835 | -130.987 | -134.9178 | -137.1163 | 1.243357 | 0.9443689 | 0.9345977 | 0.9394663 | 0.9422116
2016 | 42202.52 | 24:29 | 70.2634 | 70.2634 | 964.927 | -0.153076 | -29008.1 | 0.0508453 | -0.614959 | 207.7 | 172.9 | 22.8 | 185.4 | 21.8 | 181.2 | 69.4896 | 507.213 | -0.0606051 | 0.736297 | 0.226968 | -0.57178702 | -0.536709112 | 9.3849 | 9.419978 | 9.402439 | 2 | Dilatometer | -310.7439 | -138.7814 | -130.7145 | -134.7551 | -136.9536 | 1.224884 | 0.9443015 | 0.934262 | 0.9392639 | 0.9420079
2017 | 42202.52 | 24:30 | 70.2911 | 70.2911 | 15.2813 | -0.153076 | -29008.1 | 0.0508453 | -0.614959 | 181 | 178.4 | 22.7 | 169 | 21.8 | 181.5 | 69.1112 | 507.213 | -0.0606051 | 0.736968 | 0.226286 | -0.57349136 | -0.534976832 | 9.383196 | 9.42171 | 9.402453 | 2 | Dilatometer | -311.1223 | -139.1719 | -130.3146 | -134.7519 | -136.9504 | 1.225686 | 0.944793 | 0.9337699 | 0.9392599 | 0.9420039
2018 | 42202.52 | 24:32 | 70.3186 | 70.3186 | 14.3582 | -0.153076 | -29008.1 | 0.0508453 | -0.615776 | 172.2 | 172.7 | 22.7 | 169.3 | 21.8 | 181.6 | 58.5543 | 507.213 | -0.0606051 | 0.737242 | 0.225789 | -0.57418732 | -0.533714452 | 9.3825 | 9.422973 | 9.402736 | 2 | Dilatometer | -321.6792 | -139.3313 | -130.0231 | -134.6868 | -136.8853 | 1.248474 | 0.9449937 | 0.9334115 | 0.9391788 | 0.9419224
2019 | 42202.52 | 24:34 | 70.3464 | 70.3464 | 14.3582 | -1.07642 | -29008.1 | 0.0508453 | -0.615525 | 173.6 | 177.3 | 22.7 | 168.9 | 21.7 | 181.7 | 44.5799 | 507.213 | -0.062378 | 0.737638 | 0.22551 | -0.57519316 | -0.533005792 | 9.381494 | 9.423681 | 9.402588 | 2 | Dilatometer | -335.6536 | -139.5617 | -129.8594 | -134.7209 | -136.9195 | 1.279976 | 0.945284 | 0.9332104 | 0.9392213 | 0.9419652
2020 | 42202.52 | 24:35 | 70.3742 | 70.3742 | 13.4351 | -1.07642 | -29008.1 | 0.0508268 | -0.614581 | 188.9 | 173.1 | 22.7 | 179.6 | 21.6 | 181.6 | 30.5041 | 507.213 | -0.062378 | 0.737821 | 0.226007 | -0.57565798 | -0.534268172 | 9.381029 | 9.422419 | 9.401724 | 2 | Dilatometer | -349.7294 | -139.6681 | -130.151 | -134.9195 | -137.1181 | 1.313356 | 0.9454182 | 0.9335687 | 0.9394685 | 0.9422138
2021 | 42202.53 | 24:37 | 70.4017 | 70.4017 | 13.4351 | -1.07642 | -29008.1 | 0.0508268 | -0.615148 | 182.4 | 175 | 22.7 | 172.4 | 21.6 | 181.7 | 16.639 | 507.213 | -0.062378 | 0.738186 | 0.225603 | -0.57658508 | -0.533242012 | 9.380102 | 9.423445 | 9.401773 | 2 | Dilatometer | -363.5945 | -139.8804 | -129.914 | -134.9081 | -137.1067 | 1.347983 | 0.9456859 | 0.9332775 | 0.9394543 | 0.9421995
2022 | 42202.53 | 24:39 | 70.4294 | 70.4294 | 12.5117 | -1.07642 | -29008.1 | 0.0508268 | -0.615148 | 213.2 | 177.1 | 22.7 | 168 | 21.6 | 181.6 | 3.91299 | 507.213 | -0.062378 | 0.737424 | 0.225324 | -0.5746496 | -0.532533352 | 9.382037 | 9.424154 | 9.403096 | 2 | Dilatometer | -376.32051 | -139.4372 | -129.7503 | -134.6041 | -136.8026 | 1.381411 | 0.9451271 | 0.9330764 | 0.939076 | 0.9418189
2023 | 42202.53 | 24:40 | 70.4571 | 70.4571 | 988.93 | -1.07642 | -29008.1 | 0.0508268 | -0.615336 | 177.1 | 170.3 | 22.7 | 176.4 | 21.6 | 181.7 | 0.838776 | 507.213 | -0.062378 | 0.738095 | 0.225107 | -0.57635394 | -0.531982172 | 9.380333 | 9.424705 | 9.402519 | 2 | Dilatometer | -379.394724 | -139.8275 | -129.623 | -134.7367 | -136.9352 | 1.389737 | 0.9456192 | 0.93292 | 0.939241 | 0.9419849
2024 | 42202.53 | 24:42 | 70.4847 | 70.4847 | 763.366 | -1.07642 | -29008.1 | 0.0508268 | -0.614581 | 216.4 | 171.6 | 22.7 | 174.8 | 21.6 | 181.5 | 12.6362 | 507.213 | -0.062378 | 0.737821 | 0.225417 | -0.57565798 | -0.532769572 | 9.381029 | 9.423917 | 9.402473 | 2 | Dilatometer | -367.5973 | -139.6681 | -129.8049 | -134.7472 | -136.9458 | 1.358321 | 0.9454182 | 0.9331434 | 0.939254 | 0.9419981
2025 | 42202.53 | 24:44 | 70.5125 | 70.5125 | 538.11 | -1.07642 | -29008.1 | 0.0508268 | -0.615525 | 206.9 | 179.2 | 22.7 | 168.5 | 21.5 | 181.4 | 26.6847 | 507.213 | -0.0606051 | 0.736968 | 0.225696 | -0.57349136 | -0.533478232 | 9.383196 | 9.423209 | 9.403202 | 2 | Dilatometer | -353.5488 | -139.1719 | -129.9686 | -134.5796 | -136.7781 | 1.322716 | 0.944793 | 0.9333445 | 0.9390454 | 0.9417882
2026 | 42202.53 | 24:45 | 70.5402 | 70.5402 | 327.932 | -1.07642 | -29008.1 | 0.0508268 | -0.614581 | 183.1 | 171.4 | 22.7 | 166.4 | 21.5 | 181.2 | 40.7098 | 507.213 | -0.0606051 | 0.73648 | 0.225696 | -0.57225184 | -0.533478232 | 9.384435 | 9.423209 | 9.403822 | 2 | Dilatometer | -339.5237 | -138.8879 | -129.9686 | -134.437 | -136.6355 | 1.288984 | 0.9444355 | 0.9333445 | 0.9388681 | 0.9416099
2027 | 42202.53 | 24:47 | 70.5676 | 70.5676 | 200.533 | -0.153076 | -29008.1 | 0.0508268 | -0.614581 | 175.5 | 173.5 | 22.7 | 172.4 | 21.5 | 181.1 | 50.6737 | 507.213 | -0.062378 | 0.736693 | 0.226007 | -0.57279286 | -0.534268172 | 9.383894 | 9.422419 | 9.403157 | 2 | Dilatometer | -329.5598 | -139.0119 | -130.151 | -134.5901 | -136.7886 | 1.266046 | 0.9445915 | 0.9335687 | 0.9390585 | 0.9418014
2028 | 42202.53 | 24:49 | 70.5954 | 70.5954 | 11.5886 | -1.07642 | -29008.1 | 0.0508453 | -0.615776 | 171.1 | 177.8 | 22.7 | 165.6 | 21.6 | 181 | 50.662 | 507.213 | -0.062378 | 0.736206 | 0.226286 | -0.57155588 | -0.534976832 | 9.385131 | 9.42171 | 9.403421 | 2 | Dilatometer | -329.5715 | -138.7285 | -130.3146 | -134.5293 | -136.7278 | 1.266072 | 0.9442349 | 0.9337699 | 0.9389829 | 0.9417254
2029 | 42202.53 | 24:50 | 70.6232 | 70.6232 | 2.04907 | -1.07642 | -29008.1 | 0.0508453 | -0.614581 | 178.2 | 170.7 | 22.7 | 174.3 | 21.6 | 181 | 50.6464 | 507.213 | -0.062378 | 0.73581 | 0.22551 | -0.57055004 | -0.533005792 | 9.386137 | 9.423681 | 9.404909 | 2 | Dilatometer | -329.5871 | -138.4979 | -129.8594 | -134.1869 | -136.3854 | 1.266108 | 0.943945 | 0.9332104 | 0.9385572 | 0.9412972
2030 | 42202.54 | 24:52 | 70.6508 | 70.6508 | 2.04907 | -1.07642 | -29008.1 | 0.0508268 | -0.61477 | 164.6 | 156.5 | 22.8 | 160.5 | 21.6 | 180.7 | 50.6464 | 507.213 | -0.062378 | 0.736115 | 0.225417 | -0.57132474 | -0.532769572 | 9.385362 | 9.423917 | 9.40464 | 2 | Dilatometer | -329.5871 | -138.6755 | -129.8049 | -134.2488 | -136.4474 | 1.266108 | 0.9441683 | 0.9331434 | 0.9386342 | 0.9413746
2031 | 42202.54 | 24:54 | 70.6786 | 70.6786 | 2.04907 | -1.07642 | -29008.1 | 0.0508453 | -0.614959 | 161.1 | 109.4 | 22.8 | 83 | 21.7 | 180.2 | 50.6464 | 507.213 | -0.062378 | 0.734957 | 0.227929 | -0.56838342 | -0.539150052 | 9.388304 | 9.417537 | 9.40292 | 2 | Dilatometer | -329.5871 | -138.0012 | -131.2777 | -134.6444 | -136.8429 | 1.266108 | 0.9433211 | 0.934956 | 0.9391261 | 0.9418694