## FmtData
Formatted Data Control | [6 empty] | Initial Sample Dimensions | [5 empty] | Mass Measurements |  |  | Preconsolidation Measurements |  |  |  | Preconsolidated Salt Volume |  | Initial Creep Test Values |  |  |  | Final Measurments Via Dunk Tank
[7 empty] | Cumulative Height of Nonsalt Components | 92.76 | mm |  |  | Mass of Components Only | 3.672 | kg |  | Total Sample Volume | 1820.51502 | mL | Dunk Tank | 889.48328 | cm3 | Frac Density | 0.7969671 |  | Volume | 1671.67
Start ID | 198 | [5 empty] | Height of Total Sample | 216 | mm |  |  | Total Mass of Sample (include Salt) | 5.2032 | kg |  | height of Salt | 11.424 | cm | External Measurments | 868.7569 | cm3 | Frac Density | 0.8159807 |  | Fractional Density | 0.9571324
GMT Offset | 6 | [5 empty] | Volume of Components (NO Salt) | 1045.52954 | mL |  |  | Salt mass | 1.5312 | kg |  | Diameter of Salt | 9.84 | cm
[7 empty] | Adj Vol | -114.4978 | mL | [6 empty] | Total Sample Mas | 5.2093 | kg
| Logged Data | [25 empty] | Volume Change (cm3) | [5 empty] | Fractional Density |  |  |  | Frac. Density Rate | Plotting Conversion |  | Conversion to SI Units
Comments | ID | Date (GMT) | Time (24hr) | Duration (hrs) | Duration (hrs) | ConfP (psi) | ActP (psi) | Load (lbs) | SmallLVDT (in) | LargeLVDT (in) | LVTemp (C) | UVTemp (C) | PistonTemp (C) | LCTemp (C) | AmbTemp (C) | CFluidTemp | DilaFBK (mL) | ISCO Volume (mL) | DnStream Flow (SCCM) | Schu DIA 01 | Schu DIA 02 | Schu01_cm | Schu02_cm | Dia_cm (sch 01) | Dia_cm (sch 02) | Dia_cm (avg) | Device Idx | Device Name | Isco & Dila cm3 | Schu 02 | Schu Avg | Isco, Dila, Schu | Isco-Dila cm3 | Schu 02 | Schu Avg | Schu Avg-Isco-Dila | cm3/hr | Frac Denisty (Schu Avg) * 10 | Frac Denisty (Isco-Dila) * 10 | Confining Pressure (MPa)
| 198 | 2015-07-15 16:03 | 28:03 | 25.9982 | 25.9982 | 5.7417 | -1.07642 | -29008.1 | 0.0508268 | -0.614581 | 172.2 | 169.8 | 22.1 | 156 | 21.8 | 168.8 | 9.82732 | 401.485 | 1.85121 | 0.511184 | 0.0156652 | 0 | 0 | 9.84 | 9.84 | 9.84 | 1 | Isco | 0 | 0 | 0 | 0 | 0.8159807 | 0.8159807 | 0.8159807 | 0.8159807 | 0.1139389 | 8.159807 | 8.159807 | 0.03958749
| 199 | 2015-07-15 16:03 | 28:03 | 26.0008 | 26.0008 | 6.66504 | -0.153076 | -29008.1 | 0.0508268 | -0.615336 | 186.7 | 169.4 | 22.1 | 157 | 21.8 | 168.8 | 9.82732 | 397.623 | 1.85121 | 0.511458 | 0.0160373 | -0.00069596 | -0.000945134 | 9.83930404 | 9.839054866 | 9.839179453 | 1 | Isco | -3.862 | -0.238741 | -0.2072728 | -0.2072728 | 0.8196243 | 0.816205 | 0.8161754 | 0.8161754 | 0.1139086 | 8.161754 | 8.196243 | 0.04595367
| 200 | 2015-07-15 16:03 | 28:03 | 26.0037 | 26.0037 | 9.43457 | -1.07642 | -29008.1 | 0.0508268 | -0.615336 | 202.8 | 169.4 | 22.1 | 161 | 21.7 | 168.8 | 9.82732 | 383.682 | 1.85121 | 0.511824 | 0.0169058 | -0.0016256 | -0.003151124 | 9.8383744 | 9.836848876 | 9.837611638 | 1 | Isco | -17.803 | -0.7958047 | -0.6032164 | -0.6032164 | 0.833052 | 0.8167289 | 0.8165477 | 0.8165477 | 0.1135363 | 8.165477 | 8.33052 | 0.06504884
| 201 | 2015-07-15 16:03 | 28:03 | 26.0064 | 26.0064 | 22.0513 | -1.07642 | -29008.1 | 0.0508453 | -0.614581 | 215.5 | 170.2 | 22.1 | 164 | 21.7 | 168.8 | 9.82732 | 366.965 | 1.85121 | 0.512402 | 0.0176811 | -0.00309372 | -0.005120386 | 9.83690628 | 9.834879614 | 9.835892947 | 1 | Isco | -34.52 | -1.292888 | -1.037125 | -1.037125 | 0.8497453 | 0.8171969 | 0.816956 | 0.816956 | 0.113128 | 8.16956 | 8.497453 | 0.1520378
| 202 | 2015-07-15 16:03 | 28:03 | 26.0091 | 26.0091 | 126.678 | -0.153076 | -29008.1 | 0.0508453 | -0.615525 | 222.9 | 170.5 | 22.1 | 166.1 | 21.7 | 168.8 | 9.82732 | 350.295 | 1.85121 | 0.512981 | 0.0185496 | -0.00456438 | -0.007326376 | 9.83543562 | 9.832673624 | 9.834054622 | 1 | Isco | -51.19 | -1.849502 | -1.501077 | -1.501077 | 0.8670714 | 0.8177216 | 0.817393 | 0.817393 | 0.112691 | 8.17393 | 8.670714 | 0.873411
| 203 | 2015-07-15 16:03 | 28:03 | 26.012 | 26.012 | 363.628 | -1.07642 | -29008.1 | 0.0508453 | -0.614581 | 234 | 171.8 | 22.1 | 169.9 | 21.6 | 168.9 | 9.83903 | 333.625 | 1.85121 | 0.513743 | 0.019511 | -0.00649986 | -0.009768332 | 9.83350014 | 9.830231668 | 9.831865904 | 1 | Isco | -67.86 | -2.465378 | -2.053246 | -2.053246 | 0.8851188 | 0.8183029 | 0.8179138 | 0.8179138 | 0.1121702 | 8.179138 | 8.851188 | 2.507118
| 204 | 2015-07-15 16:04 | 28:04 | 26.0148 | 26.0148 | 564.882 | -1.07642 | -29008.1 | 0.0508453 | -0.615336 | 226.4 | 172.1 | 22.1 | 174 | 21.7 | 169.1 | 9.83903 | 318.722 | 21.8202 | 0.515083 | 0.0206895 | -0.00990346 | -0.012761722 | 9.83009654 | 9.827238278 | 9.828667409 | 1 | Isco | -82.763 | -3.219931 | -2.85974 | -2.85974 | 0.9019012 | 0.8190163 | 0.8186756 | 0.8186756 | 0.1114084 | 8.186756 | 9.019012 | 3.894711
| 205 | 2015-07-15 16:04 | 28:04 | 26.0174 | 26.0174 | 626.427 | -1.07642 | -29008.1 | 0.0508453 | -0.615148 | 205.1 | 172.7 | 22.1 | 175.6 | 21.7 | 169.1 | 9.83903 | 315.977 | 3.11396 | 0.515723 | 0.0211548 | -0.01152906 | -0.013943584 | 9.82847094 | 9.826056416 | 9.827263678 | 1 | Isco | -85.508 | -3.517726 | -3.21353 | -3.21353 | 0.9050621 | 0.8192982 | 0.8190102 | 0.8190102 | 0.1110088 | 8.190102 | 9.050621 | 4.319047
| 206 | 2015-07-15 16:04 | 28:04 | 26.0203 | 26.0203 | 715.36 | -1.07642 | -29008.1 | 0.0508453 | -0.61477 | 188.2 | 173.3 | 22.1 | 172.7 | 21.7 | 169.3 | 9.83903 | 310.224 | 1.85121 | 0.516484 | 0.0212477 | -0.013462 | -0.01417955 | 9.826538 | 9.82582045 | 9.826179225 | 1 | Isco | -91.261 | -3.577175 | -3.486785 | -3.486785 | 0.911759 | 0.8193545 | 0.8192689 | 0.8192689 | 0.1107502 | 8.192689 | 9.11759 | 4.932216
| 207 | 2015-07-15 16:04 | 28:04 | 26.023 | 26.023 | 823.065 | -0.153076 | -29008.1 | 0.0508268 | -0.615525 | 177.3 | 173.7 | 22.1 | 169.8 | 21.6 | 169.4 | 9.83903 | 303.587 | 294.985 | 0.517246 | 0.0213718 | -0.01539748 | -0.014494764 | 9.82460252 | 9.825505236 | 9.825053878 | 1 | Isco | -97.898 | -3.656584 | -3.770284 | -3.770284 | 0.9196091 | 0.8194297 | 0.8195374 | 0.8195374 | 0.1104817 | 8.195374 | 9.196091 | 5.674814
| 208 | 2015-07-15 16:04 | 28:04 | 26.0257 | 26.0257 | 924.615 | -0.153076 | -29008.1 | 0.0508453 | -0.614581 | 171.1 | 174.5 | 22.1 | 168.8 | 21.6 | 169.4 | 9.85073 | 297.369 | 389.603 | 0.517733 | 0.0215579 | -0.01663446 | -0.014967458 | 9.82336554 | 9.825032542 | 9.824199041 | 1 | Isco | -104.116 | -3.775658 | -3.985594 | -3.985594 | 0.9270873 | 0.8195425 | 0.8197414 | 0.8197414 | 0.1102776 | 8.197414 | 9.270873 | 6.374974
| 209 | 2015-07-15 16:04 | 28:04 | 26.0287 | 26.0287 | 1009.86 | -0.153076 | -29008.1 | 0.0508268 | -0.615525 | 165.6 | 174.7 | 22.1 | 166.3 | 21.6 | 169.6 | 9.83903 | 292.158 | 415.856 | 0.518403 | 0.021744 | -0.01833626 | -0.015440152 | 9.82166374 | 9.824559848 | 9.823111794 | 1 | Isco | -109.327 | -3.894721 | -4.25939 | -4.25939 | 0.9334487 | 0.8196553 | 0.8200011 | 0.8200011 | 0.110018 | 8.200011 | 9.334487 | 6.962715
| 210 | 2015-07-15 16:05 | 28:05 | 26.0314 | 26.0314 | 1104.02 | -0.153076 | -29008.1 | 0.0508453 | -0.614581 | 172.3 | 174.4 | 22.1 | 164.6 | 21.6 | 169.6 | 9.85073 | 285.831 | 438.468 | 0.51953 | 0.0225194 | -0.02119884 | -0.017409668 | 9.81880116 | 9.822590332 | 9.820695746 | 1 | Isco | -115.654 | -4.390687 | -4.867606 | -4.867606 | 0.9412909 | 0.8201256 | 0.8205784 | 0.8205784 | 0.1094407 | 8.205784 | 9.412909 | 7.611923
| 211 | 2015-07-15 16:05 | 28:05 | 26.034 | 26.034 | 1205.57 | -1.07642 | -29008.1 | 0.0508453 | -0.615776 | 190.6 | 174.7 | 22.1 | 162.7 | 21.6 | 169.7 | 9.85073 | 279.768 | 446.074 | 0.520962 | 0.023977 | -0.02483612 | -0.021111972 | 9.81516388 | 9.818888028 | 9.817025954 | 1 | Isco | -121.717 | -5.322494 | -5.790894 | -5.790894 | 0.9489304 | 0.8210107 | 0.8214563 | 0.8214563 | 0.1088725 | 8.214563 | 9.489304 | 8.312084
| 212 | 2015-07-15 16:05 | 28:05 | 26.0369 | 26.0369 | 1297.58 | -0.153076 | -29008.1 | 0.0508453 | -0.614581 | 208.2 | 175.3 | 22.1 | 163.4 | 21.7 | 169.8 | 9.85073 | 273.751 | 453.445 | 0.523247 | 0.0263032 | -0.03064002 | -0.02702052 | 9.80935998 | 9.81297948 | 9.81116973 | 1 | Isco | -127.734 | -6.808191 | -7.26291 | -7.26291 | 0.9566356 | 0.8224258 | 0.8228599 | 0.8228599 | 0.1074689 | 8.228599 | 9.566356 | 8.946468
| 213 | 2015-07-15 16:05 | 28:05 | 26.0397 | 26.0397 | 1380.05 | -0.153076 | -29008.1 | 0.0508453 | -0.615525 | 196.7 | 175.9 | 22.1 | 166.1 | 21.8 | 169.9 | 9.85073 | 265.641 | 457.233 | 0.527511 | 0.0309243 | -0.04147058 | -0.038758114 | 9.79852942 | 9.801241886 | 9.799885653 | 1 | Isco | -135.844 | -9.75455 | -10.09456 | -10.09456 | 0.9672212 | 0.8252467 | 0.8255735 | 0.8255735 | 0.1047553 | 8.255735 | 9.672212 | 9.515077
| 214 | 2015-07-15 16:05 | 28:05 | 26.0426 | 26.0426 | 1480.06 | -1.07642 | -29008.1 | 0.0508453 | -0.614581 | 181.2 | 176.5 | 22.1 | 167.1 | 21.6 | 169.9 | 9.85073 | 256.988 | 459.083 | 0.533604 | 0.0377165 | -0.0569468 | -0.056010302 | 9.7830532 | 9.783989698 | 9.783521449 | 1 | Isco | -144.497 | -14.07301 | -14.19001 | -14.19001 | 0.9787769 | 0.8294164 | 0.82953 | 0.82953 | 0.1007988 | 8.2953 | 9.787769 | 10.20462
| 215 | 2015-07-15 16:05 | 28:05 | 26.0452 | 26.0452 | 1575.77 | -1.07642 | -29008.1 | 0.0508453 | -0.615525 | 173 | 176.7 | 22.1 | 165.3 | 21.8 | 169.9 | 9.85073 | 248.118 | 459.083 | 0.540701 | 0.0446638 | -0.07497318 | -0.073656444 | 9.76502682 | 9.766343556 | 9.765685188 | 1 | Isco | -153.367 | -18.47511 | -18.63906 | -18.63906 | 0.9909126 | 0.8337105 | 0.8338713 | 0.8338713 | 0.09645749 | 8.338713 | 9.909126 | 10.86451
| 216 | 2015-07-15 16:06 | 28:06 | 26.048 | 26.048 | 1671.78 | -0.153076 | -29008.1 | 0.0508453 | -0.614581 | 166.9 | 176.6 | 22.1 | 165.4 | 21.8 | 169.9 | 9.85073 | 237.154 | 444.077 | 0.549657 | 0.0539372 | -0.09772142 | -0.09721088 | 9.74227858 | 9.74278912 | 9.74253385 | 1 | Isco | -164.331 | -24.3276 | -24.39088 | -24.39088 | 1.006336 | 0.8394887 | 0.8395516 | 0.8395516 | 0.09077716 | 8.395516 | 10.06336 | 11.52648
| 217 | 2015-07-15 16:06 | 28:06 | 26.0508 | 26.0508 | 1765.63 | -0.153076 | -29008.1 | 0.0508453 | -0.615525 | 163 | 176.2 | 22.1 | 164.4 | 21.6 | 169.9 | 9.85073 | 227.276 | 436.559 | 0.558004 | 0.0623732 | -0.1189228 | -0.11863832 | 9.7210772 | 9.72136168 | 9.72121944 | 1 | Isco | -174.209 | -29.62827 | -29.66338 | -29.66338 | 1.020648 | 0.8447917 | 0.844827 | 0.844827 | 0.08595067 | 8.44827 | 10.20648 | 12.17355
| 218 | 2015-07-15 16:06 | 28:06 | 26.0534 | 26.0534 | 1859.8 | -0.153076 | -29008.1 | 0.0508453 | -0.614959 | 160.2 | 176.3 | 22.1 | 162.2 | 21.6 | 169.8 | 9.86243 | 217.661 | 423.403 | 0.565315 | 0.0691344 | -0.13749274 | -0.135811768 | 9.70250726 | 9.704188232 | 9.703347746 | 1 | Isco | -183.824 | -33.86059 | -34.06736 | -34.06736 | 1.034976 | 0.8490742 | 0.8492845 | 0.8492845 | 0.08149321 | 8.492845 | 10.34976 | 12.82282
| 219 | 2015-07-15 16:06 | 28:06 | 26.0563 | 26.0563 | 1955.5 | -0.153076 | -29008.1 | 0.0508453 | -0.615148 | 158.4 | 176.6 | 22.1 | 159.8 | 21.6 | 169.8 | 9.85073 | 208.311 | 412.215 | 0.573783 | 0.0770742 | -0.15900146 | -0.15597886 | 9.68099854 | 9.68402114 | 9.68250984 | 1 | Isco | -193.174 | -38.81252 | -39.18283 | -39.18283 | 1.0493 | 0.8541402 | 0.8545215 | 0.8545215 | 0.0762562 | 8.545215 | 10.493 | 13.48265
| 220 | 2015-07-15 16:06 | 28:06 | 26.0591 | 26.0591 | 2050.59 | -0.153076 | -29008.1 | 0.0508453 | -0.615148 | 156.9 | 176.5 | 22.1 | 159.1 | 21.6 | 169.8 | 9.86243 | 198.401 | 399.059 | 0.581185 | 0.085076 | -0.17780254 | -0.176303432 | 9.66219746 | 9.663696568 | 9.662947014 | 1 | Isco | -203.084 | -43.78333 | -43.96627 | -43.96627 | 1.064921 | 0.8592868 | 0.8594774 | 0.8594774 | 0.07130033 | 8.594774 | 10.64921 | 14.13827
| 221 | 2015-07-15 16:06 | 28:06 | 26.0619 | 26.0619 | 2154.29 | -0.153076 | -29008.1 | 0.0508453 | -0.615148 | 155.9 | 175.9 | 22.1 | 158.5 | 21.6 | 169.7 | 9.86243 | 190.4 | 389.544 | 0.588009 | 0.0920542 | -0.1951355 | -0.19402806 | 9.6448645 | 9.64597194 | 9.64541822 | 1 | Isco | -211.085 | -48.10206 | -48.23674 | -48.23674 | 1.077876 | 0.8638088 | 0.8639506 | 0.8639506 | 0.06682711 | 8.639506 | 10.77876 | 14.85325
| 222 | 2015-07-15 16:07 | 28:07 | 26.0646 | 26.0646 | 2239.53 | -0.153076 | -29008.1 | 0.0508453 | -0.615148 | 155 | 175 | 22.1 | 158.1 | 21.8 | 169.7 | 9.86243 | 181.871 | 375.419 | 0.594771 | 0.0981331 | -0.21231098 | -0.209468466 | 9.62768902 | 9.630531534 | 9.629110277 | 1 | Isco | -219.614 | -51.85195 | -52.19655 | -52.19655 | 1.092038 | 0.867774 | 0.8681402 | 0.8681402 | 0.06263748 | 8.681402 | 10.92038 | 15.44096
| 223 | 2015-07-15 16:07 | 28:07 | 26.0673 | 26.0673 | 2343.24 | -0.153076 | -29008.1 | 0.0508453 | -0.614581 | 154.2 | 174.2 | 22.1 | 157.3 | 21.8 | 169.7 | 9.86243 | 172.923 | 355.89 | 0.601047 | 0.105204 | -0.22825202 | -0.227428552 | 9.61174798 | 9.612571448 | 9.612159714 | 1 | Isco | -228.562 | -56.19942 | -56.2989 | -56.2989 | 1.107302 | 0.8724169 | 0.8725237 | 0.8725237 | 0.05812179 | 8.725237 | 11.07302 | 16.15601
| 224 | 2015-07-15 16:07 | 28:07 | 26.07 | 26.07 | 2437.09 | -0.153076 | -29008.1 | 0.0508453 | -0.615525 | 153.5 | 173.3 | 22.1 | 155.3 | 21.8 | 169.7 | 9.86243 | 164.937 | 347.492 | 0.607108 | 0.111097 | -0.24364696 | -0.242396772 | 9.59635304 | 9.597603228 | 9.596978134 | 1 | Isco | -236.548 | -59.81089 | -59.96148 | -59.96148 | 1.121289 | 0.8763117 | 0.8764749 | 0.8764749 | 0.05417062 | 8.764749 | 11.21289 | 16.80309
| 225 | 2015-07-15 16:07 | 28:07 | 26.0729 | 26.0729 | 2523.56 | -0.153076 | -29008.1 | 0.0508453 | -0.61477 | 152.9 | 172.3 | 22.1 | 154.6 | 21.6 | 169.6 | 9.86243 | 157.834 | 335.363 | 0.612896 | 0.116432 | -0.25834848 | -0.255947672 | 9.58165152 | 9.584052328 | 9.582851924 | 1 | Isco | -243.651 | -63.07118 | -63.35957 | -63.35957 | 1.13403 | 0.8798578 | 0.8801729 | 0.8801729 | 0.05047265 | 8.801729 | 11.3403 | 17.39927
| 226 | 2015-07-15 16:07 | 28:07 | 26.0756 | 26.0756 | 2626.96 | -1.07642 | -29008.1 | 0.0508453 | -0.615525 | 152.3 | 171.3 | 22.1 | 154.1 | 21.6 | 169.6 | 9.86243 | 149.6 | 322.06 | 0.618989 | 0.122231 | -0.2738247 | -0.270677132 | 9.5661753 | 9.569322868 | 9.567749084 | 1 | Isco | -251.885 | -66.60509 | -66.98207 | -66.98207 | 1.149167 | 0.8837341 | 0.8841496 | 0.8841496 | 0.04649594 | 8.841496 | 11.49167 | 18.11219
| 227 | 2015-07-15 16:07 | 28:07 | 26.0786 | 26.0786 | 2721.13 | -0.153076 | -29008.1 | 0.0508453 | -0.61477 | 151.8 | 170.3 | 22.1 | 153.6 | 21.6 | 169.6 | 9.86243 | 142.312 | 308.963 | 0.623649 | 0.12648 | -0.2856611 | -0.281469592 | 9.5543389 | 9.558530408 | 9.556434654 | 1 | Isco | -259.173 | -69.18789 | -69.68879 | -69.68879 | 1.162906 | 0.8865887 | 0.8871445 | 0.8871445 | 0.04350102 | 8.871445 | 11.62906 | 18.76147
| 228 | 2015-07-15 16:08 | 28:08 | 26.0812 | 26.0812 | 2806.37 | -0.153076 | -29008.1 | 0.0508453 | -0.615776 | 151.5 | 169.8 | 22.1 | 154.4 | 21.8 | 169.5 | 9.86243 | 135.752 | 293.957 | 0.628767 | 0.131226 | -0.29866082 | -0.293524432 | 9.54133918 | 9.546475568 | 9.543907374 | 1 | Isco | -265.733 | -72.06624 | -72.67856 | -72.67856 | 1.175557 | 0.8897919 | 0.8904763 | 0.8904763 | 0.04016924 | 8.904763 | 11.75557 | 19.34917
| 229 | 2015-07-15 16:08 | 28:08 | 26.0839 | 26.0839 | 2888.84 | -0.153076 | -29008.1 | 0.0508453 | -0.614959 | 151 | 169.7 | 22.1 | 155.5 | 21.6 | 169.4 | 9.86243 | 129.146 | 280.801 | 0.633519 | 0.135754 | -0.3107309 | -0.305025552 | 9.5292691 | 9.534974448 | 9.532121774 | 1 | Isco | -272.339 | -74.80595 | -75.48452 | -75.48452 | 1.188577 | 0.8928623 | 0.8936261 | 0.8936261 | 0.03713798 | 8.936261 | 11.88577 | 19.91778
| 230 | 2015-07-15 16:08 | 28:08 | 26.0866 | 26.0866 | 2878.37 | -0.153076 | -29008.1 | 0.0508453 | -0.614959 | 150.7 | 170 | 22.1 | 154.4 | 21.8 | 169.4 | 9.86243 | 127.905 | 265.736 | 0.636474 | 0.139041 | -0.3182366 | -0.313374532 | 9.5217634 | 9.526625468 | 9.524194434 | 1 | Isco | -273.58 | -76.79085 | -77.36818 | -77.36818 | 1.191056 | 0.8951001 | 0.8957531 | 0.8957531 | 0.03501097 | 8.957531 | 11.91056 | 19.84559
| 231 | 2015-07-15 16:08 | 28:08 | 26.0895 | 26.0895 | 2884.22 | -1.07642 | -29008.1 | 0.0508453 | -0.615148 | 150.3 | 170.6 | 22.1 | 155 | 21.7 | 169.3 | 9.86243 | 126.556 | 255.517 | 0.638362 | 0.140685 | -0.32303212 | -0.317550292 | 9.51696788 | 9.522449708 | 9.519708794 | 1 | Isco | -274.929 | -77.78236 | -78.43273 | -78.43273 | 1.193761 | 0.8962221 | 0.8969596 | 0.8969596 | 0.03380442 | 8.969596 | 11.93761 | 19.88593
| 232 | 2015-07-15 16:08 | 28:08 | 26.0923 | 26.0923 | 2882.99 | -0.153076 | -29008.1 | 0.0508453 | -0.614581 | 150 | 171.2 | 22.1 | 153.6 | 21.7 | 169.2 | 9.86243 | 125.548 | 246.883 | 0.640251 | 0.143011 | -0.32783018 | -0.323458332 | 9.51216982 | 9.516541668 | 9.514355744 | 1 | Isco | -275.937 | -79.18378 | -79.70188 | -79.70188 | 1.195791 | 0.8978128 | 0.8984023 | 0.8984023 | 0.03236171 | 8.984023 | 11.95791 | 19.87745
| 233 | 2015-07-15 16:08 | 28:08 | 26.0951 | 26.0951 | 2885.14 | -0.153076 | -29008.1 | 0.0508453 | -0.615525 | 149.6 | 171.4 | 22.1 | 154.3 | 21.8 | 169.1 | 9.86243 | 124.664 | 243.212 | 0.641865 | 0.145058 | -0.33192974 | -0.328657712 | 9.50807026 | 9.511342288 | 9.509706274 | 1 | Isco | -276.821 | -80.41574 | -80.80312 | -80.80312 | 1.197577 | 0.8992159 | 0.8996579 | 0.8996579 | 0.0311061 | 8.996579 | 11.97577 | 19.89227
| 234 | 2015-07-15 16:09 | 28:09 | 26.0978 | 26.0978 | 2884.22 | -0.153076 | -29008.1 | 0.0508453 | -0.614581 | 149.4 | 171.3 | 22.1 | 154.8 | 21.7 | 169 | 9.86243 | 123.935 | 237.75 | 0.642932 | 0.146299 | -0.33463992 | -0.331809852 | 9.50536008 | 9.508190148 | 9.506775114 | 1 | Isco | -277.55 | -81.162 | -81.49685 | -81.49685 | 1.199054 | 0.9000679 | 0.9004507 | 0.9004507 | 0.03031333 | 9.004507 | 11.99054 | 19.88593
| 235 | 2015-07-15 16:09 | 28:09 | 26.1007 | 26.1007 | 2885.14 | -0.153076 | -29008.1 | 0.0508453 | -0.615336 | 149.2 | 171.4 | 22.1 | 154.1 | 21.7 | 168.9 | 9.86243 | 123.207 | 222.685 | 0.64415 | 0.14757 | -0.33773364 | -0.335038192 | 9.50226636 | 9.504961808 | 9.503614084 | 1 | Isco | -278.278 | -81.9258 | -82.24452 | -82.24452 | 1.200532 | 0.9009416 | 0.9013067 | 0.9013067 | 0.02964524 | 9.013067 | 12.00532 | 19.89227
| 236 | 2015-07-15 16:09 | 28:09 | 26.1034 | 26.1034 | 2885.14 | -0.153076 | -29008.1 | 0.0508453 | -0.614581 | 149 | 171.8 | 22.1 | 153 | 21.8 | 168.9 | 9.86243 | 122.431 | 222.685 | 0.64482 | 0.148718 | -0.33943544 | -0.337954112 | 9.50056456 | 9.502045888 | 9.501305224 | 1 | Isco | -279.054 | -82.61527 | -82.79034 | -82.79034 | 1.202112 | 0.9017318 | 0.9019326 | 0.9019326 | 0.02901933 | 9.019326 | 12.02112 | 19.89227
| 237 | 2015-07-15 16:09 | 28:09 | 26.1061 | 26.1061 | 2885.14 | -0.153076 | -29008.1 | 0.0508453 | -0.615525 | 148.7 | 172.2 | 22.1 | 152.7 | 21.7 | 168.8 | 9.86243 | 121.811 | 220.776 | 0.64549 | 0.149773 | -0.34113724 | -0.340633812 | 9.49886276 | 9.499366188 | 9.499114474 | 1 | Isco | -279.674 | -83.24853 | -83.308 | -83.308 | 1.203377 | 0.9024587 | 0.902527 | 0.902527 | 0.0284249 | 9.02527 | 12.03377 | 19.89227
| 238 | 2015-07-15 16:09 | 28:09 | 26.109 | 26.109 | 2886.07 | -0.153076 | -29008.1 | 0.0508453 | -0.614581 | 148.5 | 172.8 | 22.1 | 153.1 | 21.8 | 168.6 | 9.86243 | 121.237 | 215.138 | 0.646526 | 0.151137 | -0.34376868 | -0.344098372 | 9.49623132 | 9.495901628 | 9.496066474 | 1 | Isco | -280.248 | -84.06676 | -84.02784 | -84.02784 | 1.204551 | 0.9033998 | 0.903355 | 0.903355 | 0.02759699 | 9.03355 | 12.04551 | 19.89868
| 239 | 2015-07-15 16:09 | 28:09 | 26.1117 | 26.1117 | 2886.07 | -0.153076 | -29008.1 | 0.0508453 | -0.615525 | 148.3 | 173.2 | 22.1 | 153.6 | 21.8 | 168.6 | 9.86243 | 120.725 | 213.259 | 0.647105 | 0.152006 | -0.34523934 | -0.346305632 | 9.49476066 | 9.493694368 | 9.494227514 | 1 | Isco | -280.76 | -84.58776 | -84.46194 | -84.46194 | 1.2056 | 0.904 | 0.9038549 | 0.9038549 | 0.027097 | 9.038549 | 12.056 | 19.89868
| 240 | 2015-07-15 16:10 | 28:10 | 26.1144 | 26.1144 | 2882.99 | -1.07642 | -29008.1 | 0.0508268 | -0.614581 | 160.9 | 173.8 | 22.1 | 153.5 | 21.8 | 168.6 | 9.86243 | 120.338 | 211.409 | 0.648049 | 0.15306 | -0.3476371 | -0.348982792 | 9.4923629 | 9.491017208 | 9.491690054 | 1 | Isco | -281.147 | -85.21936 | -85.06066 | -85.06066 | 1.206394 | 0.9047287 | 0.9045455 | 0.9045455 | 0.02640649 | 9.045455 | 12.06394 | 19.87745
| 241 | 2015-07-15 16:10 | 28:10 | 26.1172 | 26.1172 | 2884.22 | -0.153076 | -29008.1 | 0.0508453 | -0.614959 | 176.3 | 174.3 | 22.1 | 154.2 | 21.8 | 168.5 | 9.86243 | 119.733 | 203.891 | 0.648445 | 0.153742 | -0.34864294 | -0.350715072 | 9.49135706 | 9.489284928 | 9.490320994 | 1 | Isco | -281.752 | -85.62787 | -85.38356 | -85.38356 | 1.207637 | 0.9052006 | 0.9049183 | 0.9049183 | 0.02636501 | 9.049183 | 12.07637 | 19.88593
| 242 | 2015-07-15 16:10 | 28:10 | 26.1199 | 26.1199 | 2886.07 | -1.07642 | -29008.1 | 0.0508453 | -0.615525 | 193.4 | 174.7 | 22.1 | 155.4 | 21.8 | 168.4 | 9.86243 | 118.989 | 200.073 | 0.649085 | 0.154704 | -0.35026854 | -0.353158552 | 9.48973146 | 9.486841448 | 9.488286454 | 1 | Isco | -282.496 | -86.20385 | -85.86326 | -85.86326 | 1.20917 | 0.9058669 | 0.9054728 | 0.9054728 | 0.02581054 | 9.054728 | 12.0917 | 19.89868
| 243 | 2015-07-15 16:10 | 28:10 | 26.1228 | 26.1228 | 2886.07 | -0.153076 | -29008.1 | 0.0508453 | -0.614581 | 198.6 | 174.7 | 22.1 | 159.2 | 21.7 | 168.3 | 9.86243 | 118.492 | 196.344 | 0.64939 | 0.155293 | -0.35104324 | -0.354654612 | 9.48895676 | 9.485345388 | 9.487151074 | 1 | Isco | -282.993 | -86.55636 | -86.13088 | -86.13088 | 1.210196 | 0.9062751 | 0.9057824 | 0.9057824 | 0.02550092 | 9.057824 | 12.10196 | 19.89868
| 244 | 2015-07-15 16:10 | 28:10 | 26.1255 | 26.1255 | 2886.07 | -1.07642 | -29008.1 | 0.0508453 | -0.615525 | 211.3 | 175.3 | 22.2 | 161.9 | 21.8 | 168.2 | 9.86243 | 118.105 | 186.917 | 0.649968 | 0.156068 | -0.35251136 | -0.356623112 | 9.48748864 | 9.483376888 | 9.485432764 | 1 | Isco | -283.38 | -87.02003 | -86.53577 | -86.53577 | 1.210996 | 0.9068126 | 0.9062513 | 0.9062513 | 0.02503206 | 9.062513 | 12.10996 | 19.89868
| 245 | 2015-07-15 16:10 | 28:10 | 26.1284 | 26.1284 | 2886.99 | -0.153076 | -29008.1 | 0.0508453 | -0.614581 | 214 | 176.2 | 22.2 | 167.5 | 21.8 | 168.2 | 9.86243 | 117.717 | 178.518 | 0.650334 | 0.156658 | -0.353441 | -0.358121712 | 9.486559 | 9.481878288 | 9.484218644 | 1 | Isco | -283.768 | -87.3729 | -86.82178 | -86.82178 | 1.211799 | 0.9072222 | 0.9065827 | 0.9065827 | 0.02470058 | 9.065827 | 12.11799 | 19.90503
| 246 | 2015-07-15 16:11 | 28:11 | 26.1311 | 26.1311 | 2886.99 | -1.07642 | -29008.1 | 0.0508453 | -0.615525 | 222.3 | 176.6 | 22.2 | 171.9 | 21.7 | 168.1 | 9.86243 | 117.329 | 1.85121 | 0.650913 | 0.157247 | -0.35491166 | -0.359617772 | 9.48508834 | 9.480382228 | 9.482735284 | 1 | Isco | -284.156 | -87.72506 | -87.17112 | -87.17112 | 1.212603 | 0.9076312 | 0.9069879 | 0.9069879 | 0.02429538 | 9.069879 | 12.12603 | 19.90503
| 247 | 2015-07-15 16:11 | 28:11 | 26.1338 | 26.1338 | 2886.99 | -0.153076 | -29008.1 | 0.0508268 | -0.61477 | 225.8 | 177 | 22.2 | 174.4 | 21.7 | 168 | 9.86243 | 116.988 | 1.85121 | 0.651095 | 0.157898 | -0.35537394 | -0.361271312 | 9.48462606 | 9.478728688 | 9.481677374 | 1 | Isco | -284.497 | -88.11417 | -87.4202 | -87.4202 | 1.213311 | 0.9080836 | 0.9072771 | 0.9072771 | 0.02414862 | 9.072771 | 12.13311 | 19.90503
| 248 | 2015-07-15 16:11 | 28:11 | 26.1367 | 26.1367 | 2886.99 | -0.153076 | -29008.1 | 0.0508453 | -0.615336 | 213.1 | 177.3 | 22.1 | 175.7 | 21.7 | 168 | 9.86243 | 116.756 | 1.85121 | 0.651766 | 0.158395 | -0.35707828 | -0.362533692 | 9.48292172 | 9.477466308 | 9.480194014 | 1 | Isco | -284.729 | -88.41114 | -87.76935 | -87.76935 | 1.213793 | 0.9084292 | 0.9076827 | 0.9076827 | 0.023743 | 9.076827 | 12.13793 | 19.90503
| 249 | 2015-07-15 16:11 | 28:11 | 26.1395 | 26.1395 | 2887.91 | -0.153076 | -29008.1 | 0.0508453 | -0.615336 | 191 | 177.6 | 22.2 | 176.8 | 21.7 | 167.9 | 9.86243 | 116.492 | 1.85121 | 0.652436 | 0.158891 | -0.35878008 | -0.363793532 | 9.48121992 | 9.476206468 | 9.478713194 | 1 | Isco | -284.993 | -88.70744 | -88.11781 | -88.11781 | 1.214342 | 0.9087743 | 0.9080879 | 0.9080879 | 0.02333783 | 9.080879 | 12.14342 | 19.91137
| 250 | 2015-07-15 16:11 | 28:11 | 26.1421 | 26.1421 | 2886.99 | -1.07642 | -29008.1 | 0.0508453 | -0.614581 | 177.7 | 177.9 | 22.2 | 175 | 21.7 | 167.9 | 9.86243 | 116.492 | 1.85121 | 0.652801 | 0.15917 | -0.35970718 | -0.364502192 | 9.48029282 | 9.475497808 | 9.477895314 | 1 | Isco | -284.993 | -88.87408 | -88.31023 | -88.31023 | 1.214342 | 0.9089685 | 0.9083117 | 0.9083117 | 0.02311395 | 9.083117 | 12.14342 | 19.90503
| 251 | 2015-07-15 16:11 | 28:11 | 26.1451 | 26.1451 | 2887.91 | -0.153076 | -29008.1 | 0.0508453 | -0.615336 | 170.4 | 177.6 | 22.2 | 171.1 | 21.7 | 167.9 | 9.86243 | 116.368 | 1.85121 | 0.653197 | 0.159449 | -0.36071302 | -0.365210852 | 9.47928698 | 9.474789148 | 9.477038064 | 1 | Isco | -285.117 | -89.04069 | -88.51187 | -88.51187 | 1.2146 | 0.9091627 | 0.9085465 | 0.9085465 | 0.02287921 | 9.085465 | 12.146 | 19.91137
| 252 | 2015-07-15 16:12 | 28:12 | 26.1478 | 26.1478 | 2887.91 | -0.153076 | -29008.1 | 0.0508453 | -0.615148 | 164.4 | 176.9 | 22.1 | 166.7 | 21.7 | 167.9 | 9.86243 | 116.259 | 1.85121 | 0.653654 | 0.159759 | -0.3618738 | -0.365998252 | 9.4781262 | 9.474001748 | 9.476063974 | 1 | Isco | -285.226 | -89.22579 | -88.74095 | -88.74095 | 1.214827 | 0.9093786 | 0.9088133 | 0.9088133 | 0.02261238 | 9.088133 | 12.14827 | 19.91137
| 253 | 2015-07-15 16:12 | 28:12 | 26.1504 | 26.1504 | 2887.91 | -1.07642 | -29008.1 | 0.0508453 | -0.615148 | 161.5 | 176.1 | 22.2 | 163.8 | 21.8 | 167.9 | 9.86243 | 116.135 | 1.85121 | 0.654233 | 0.160628 | -0.36334446 | -0.368205512 | 9.47665554 | 9.471794488 | 9.474225014 | 1 | Isco | -285.35 | -89.74451 | -89.17331 | -89.17331 | 1.215085 | 0.9099841 | 0.9093173 | 0.9093173 | 0.02217631 | 9.093173 | 12.15085 | 19.91137
| 254 | 2015-07-15 16:12 | 28:12 | 26.1533 | 26.1533 | 2887.91 | -1.07642 | -29008.1 | 0.0508453 | -0.615525 | 159 | 175.1 | 22.1 | 161.9 | 21.8 | 167.9 | 9.86243 | 115.98 | 1.85121 | 0.65469 | 0.160814 | -0.36450524 | -0.368677952 | 9.47549476 | 9.471322048 | 9.473408404 | 1 | Isco | -285.505 | -89.85551 | -89.36525 | -89.36525 | 1.215408 | 0.9101138 | 0.9095413 | 0.9095413 | 0.02195237 | 9.095413 | 12.15408 | 19.91137
| 255 | 2015-07-15 16:12 | 28:12 | 26.156 | 26.156 | 2887.91 | -1.07642 | -29008.1 | 0.0508453 | -0.614581 | 157.2 | 174 | 22.1 | 160.4 | 21.7 | 167.9 | 9.86243 | 115.872 | 1.85121 | 0.654903 | 0.16131 | -0.36504626 | -0.369937792 | 9.47495374 | 9.470062208 | 9.472507974 | 1 | Isco | -285.613 | -90.15144 | -89.57686 | -89.57686 | 1.215633 | 0.9104597 | 0.9097883 | 0.9097883 | 0.02170536 | 9.097883 | 12.15633 | 19.91137
| 256 | 2015-07-15 16:12 | 28:12 | 26.1587 | 26.1587 | 2887.91 | -0.153076 | -29008.1 | 0.0508453 | -0.615336 | 155.9 | 173 | 22.1 | 158.9 | 21.7 | 167.9 | 9.86243 | 115.872 | 1.85121 | 0.655269 | 0.161682 | -0.3659759 | -0.370882672 | 9.4740241 | 9.469117328 | 9.471570714 | 1 | Isco | -285.613 | -90.37335 | -89.79709 | -89.79709 | 1.215633 | 0.9107192 | 0.9100455 | 0.9100455 | 0.02144815 | 9.100455 | 12.15633 | 19.91137
| 257 | 2015-07-15 16:12 | 28:12 | 26.1616 | 26.1616 | 2886.99 | -0.153076 | -29008.1 | 0.0508453 | -0.615148 | 154.8 | 172.1 | 22.1 | 157.8 | 21.7 | 167.9 | 9.86243 | 115.748 | 1.85121 | 0.655573 | 0.161682 | -0.36674806 | -0.370882672 | 9.47325194 | 9.469117328 | 9.471184634 | 1 | Isco | -285.737 | -90.37335 | -89.88779 | -89.88779 | 1.215891 | 0.9107192 | 0.9101515 | 0.9101515 | 0.02134217 | 9.101515 | 12.15891 | 19.90503
| 258 | 2015-07-15 16:13 | 28:13 | 26.1644 | 26.1644 | 2886.99 | -0.153076 | -29008.1 | 0.0508453 | -0.61477 | 154 | 171.3 | 22.1 | 156.3 | 21.7 | 167.9 | 9.86243 | 115.484 | 1.85121 | 0.655847 | 0.161961 | -0.36744402 | -0.371591332 | 9.47255598 | 9.468408668 | 9.470482324 | 1 | Isco | -286.001 | -90.53975 | -90.05277 | -90.05277 | 1.216442 | 0.910914 | 0.9103443 | 0.9103443 | 0.02114934 | 9.103443 | 12.16442 | 19.90503
| 259 | 2015-07-15 16:13 | 28:13 | 26.167 | 26.167 | 2886.99 | -1.07642 | -29008.1 | 0.0508453 | -0.615525 | 153.1 | 171.1 | 22.1 | 155.3 | 21.7 | 167.9 | 9.86243 | 115.36 | 1.85121 | 0.656213 | 0.162737 | -0.36837366 | -0.373562372 | 9.47162634 | 9.466437628 | 9.469031984 | 1 | Isco | -286.125 | -91.00244 | -90.39339 | -90.39339 | 1.216701 | 0.9114559 | 0.9107427 | 0.9107427 | 0.02109231 | 9.107427 | 12.16701 | 19.90503
| 260 | 2015-07-15 16:13 | 28:13 | 26.1699 | 26.1699 | 2886.99 | -0.153076 | -29008.1 | 0.0508453 | -0.614959 | 152.5 | 171.4 | 22.2 | 154.1 | 21.7 | 167.9 | 9.86243 | 115.251 | 1.85121 | 0.6567 | 0.16283 | -0.36961064 | -0.373798592 | 9.47038936 | 9.466201408 | 9.468295384 | 1 | Isco | -286.234 | -91.05788 | -90.56635 | -90.56635 | 1.216929 | 0.9115209 | 0.9109451 | 0.9109451 | 0.02088989 | 9.109451 | 12.16929 | 19.90503
| 261 | 2015-07-15 16:13 | 28:13 | 26.1726 | 26.1726 | 2886.99 | -1.07642 | -29008.1 | 0.0508453 | -0.61477 | 152 | 171.8 | 22.1 | 153.9 | 21.7 | 167.7 | 9.86243 | 115.019 | 1.85121 | 0.656975 | 0.163233 | -0.37030914 | -0.374822212 | 9.46969086 | 9.465177788 | 9.467434324 | 1 | Isco | -286.466 | -91.29809 | -90.7685 | -90.7685 | 1.217414 | 0.9118025 | 0.9111818 | 0.9111818 | 0.02065319 | 9.111818 | 12.17414 | 19.90503
| 262 | 2015-07-15 16:13 | 28:13 | 26.1755 | 26.1755 | 2886.99 | -1.07642 | -29008.1 | 0.0508453 | -0.615525 | 151.5 | 171.7 | 22.1 | 153.1 | 21.7 | 167.9 | 9.86243 | 114.864 | 1.85121 | 0.656883 | 0.163326 | -0.37007546 | -0.375058432 | 9.46992454 | 9.464941568 | 9.467433054 | 1 | Isco | -286.621 | -91.35352 | -90.76879 | -90.76879 | 1.217738 | 0.9118675 | 0.9111822 | 0.9111822 | 0.02065284 | 9.111822 | 12.17738 | 19.90503
| 263 | 2015-07-15 16:13 | 28:13 | 26.1782 | 26.1782 | 2887.91 | -0.153076 | -29008.1 | 0.0508453 | -0.614581 | 151 | 171.1 | 22.1 | 153.5 | 21.7 | 167.8 | 9.86243 | 114.631 | 1.85121 | 0.657371 | 0.163605 | -0.37131498 | -0.375767092 | 9.46868502 | 9.464232908 | 9.466458964 | 1 | Isco | -286.854 | -91.51978 | -90.99744 | -90.99744 | 1.218225 | 0.9120626 | 0.91145 | 0.91145 | 0.02038498 | 9.1145 | 12.18225 | 19.91137
| 264 | 2015-07-15 16:14 | 28:14 | 26.1809 | 26.1809 | 2886.99 | -0.153076 | -29008.1 | 0.0508453 | -0.615148 | 150.7 | 170.5 | 22.1 | 154.4 | 21.6 | 167.8 | 9.86243 | 114.523 | 1.85121 | 0.657645 | 0.163915 | -0.37201094 | -0.376554492 | 9.46798906 | 9.463445508 | 9.465717284 | 1 | Isco | -286.962 | -91.70449 | -91.1715 | -91.1715 | 1.218452 | 0.9122794 | 0.911654 | 0.911654 | 0.02018095 | 9.11654 | 12.18452 | 19.90503
| 265 | 2015-07-15 16:14 | 28:14 | 26.1838 | 26.1838 | 2886.99 | -1.07642 | -29008.1 | 0.0508453 | -0.615336 | 150.3 | 170.5 | 22.2 | 154.3 | 21.6 | 167.7 | 9.86243 | 114.243 | 1.85121 | 0.657645 | 0.163915 | -0.37201094 | -0.376554492 | 9.46798906 | 9.463445508 | 9.465717284 | 1 | Isco | -287.242 | -91.70449 | -91.1715 | -91.1715 | 1.219038 | 0.9122794 | 0.911654 | 0.911654 | 0.02056854 | 9.11654 | 12.19038 | 19.90503
| 266 | 2015-07-15 16:14 | 28:14 | 26.1865 | 26.1865 | 2886.99 | -1.07642 | -29008.1 | 0.0508453 | -0.614581 | 150 | 170.8 | 22.1 | 154.4 | 21.6 | 167.7 | 9.86243 | 114.011 | 1.85121 | 0.658132 | 0.16438 | -0.37324792 | -0.377735592 | 9.46675208 | 9.462264408 | 9.464508244 | 1 | Isco | -287.474 | -91.98149 | -91.45518 | -91.45518 | 1.219525 | 0.9126047 | 0.9119868 | 0.9119868 | 0.02023582 | 9.119868 | 12.19525 | 19.90503
| 267 | 2015-07-15 16:14 | 28:14 | 26.1893 | 26.1893 | 2886.99 | -0.153076 | -29008.1 | 0.0508453 | -0.615525 | 149.6 | 171.3 | 22.1 | 153 | 21.6 | 167.7 | 9.86243 | 113.747 | 1.85121 | 0.658224 | 0.16469 | -0.3734816 | -0.378522992 | 9.4665184 | 9.461477008 | 9.463997704 | 1 | Isco | -287.738 | -92.16612 | -91.57495 | -91.57495 | 1.220079 | 0.9128217 | 0.9121273 | 0.9121273 | 0.02009527 | 9.121273 | 12.20079 | 19.90503
| 268 | 2015-07-15 16:14 | 28:14 | 26.1919 | 26.1919 | 2887.91 | -0.153076 | -29008.1 | 0.0508268 | -0.614959 | 149.3 | 171.8 | 22.1 | 152 | 21.6 | 167.7 | 9.86243 | 113.623 | 1.85121 | 0.658498 | 0.165249 | -0.37417756 | -0.379942852 | 9.46582244 | 9.460057148 | 9.462939794 | 1 | Isco | -287.862 | -92.49899 | -91.8231 | -91.8231 | 1.220339 | 0.9132131 | 0.9124186 | 0.9124186 | 0.01980395 | 9.124186 | 12.20339 | 19.91137
| 269 | 2015-07-15 16:14 | 28:14 | 26.1949 | 26.1949 | 2886.99 | -1.07642 | -29008.1 | 0.0508453 | -0.615148 | 149 | 172.4 | 22.1 | 151.7 | 21.6 | 167.6 | 9.86243 | 113.391 | 1.85121 | 0.658589 | 0.165249 | -0.3744087 | -0.379942852 | 9.4655913 | 9.460057148 | 9.462824224 | 1 | Isco | -288.094 | -92.49899 | -91.8502 | -91.8502 | 1.220827 | 0.9132131 | 0.9124505 | 0.9124505 | 0.01977211 | 9.124505 | 12.20827 | 19.90503
| 270 | 2015-07-15 16:15 | 28:15 | 26.1976 | 26.1976 | 2886.99 | -1.07642 | -29008.1 | 0.0508453 | -0.614959 | 164.1 | 172.9 | 22.1 | 151.3 | 21.6 | 167.5 | 9.86243 | 113.127 | 1.85121 | 0.658894 | 0.165559 | -0.3751834 | -0.380730252 | 9.4648166 | 9.459269748 | 9.462043174 | 1 | Isco | -288.358 | -92.68354 | -92.03337 | -92.03337 | 1.221382 | 0.9134302 | 0.9126656 | 0.9126656 | 0.01955694 | 9.126656 | 12.21382 | 19.90503
| 271 | 2015-07-15 16:15 | 28:15 | 26.2002 | 26.2002 | 2886.99 | -1.07642 | -29008.1 | 0.0508453 | -0.614581 | 184.1 | 173.5 | 22.1 | 153 | 21.6 | 167.5 | 9.86243 | 112.786 | 1.85121 | 0.659168 | 0.165745 | -0.37587936 | -0.381202692 | 9.46412064 | 9.458797308 | 9.461458974 | 1 | Isco | -288.699 | -92.79426 | -92.17035 | -92.17035 | 1.2221 | 0.9135606 | 0.9128266 | 0.9128266 | 0.01956228 | 9.128266 | 12.221 | 19.90503
| 272 | 2015-07-15 16:15 | 28:15 | 26.2031 | 26.2031 | 2886.99 | -0.153076 | -29008.1 | 0.0508453 | -0.615525 | 194.3 | 173.9 | 22.1 | 155.1 | 21.6 | 167.4 | 9.86243 | 112.507 | 1.85121 | 0.659259 | 0.166117 | -0.3761105 | -0.382147572 | 9.4638895 | 9.457852428 | 9.460870964 | 1 | Isco | -288.978 | -93.01566 | -92.30821 | -92.30821 | 1.222688 | 0.9138213 | 0.9129887 | 0.9129887 | 0.01940021 | 9.129887 | 12.22688 | 19.90503
| 273 | 2015-07-15 16:15 | 28:15 | 26.2059 | 26.2059 | 2886.99 | -0.153076 | -29008.1 | 0.0508453 | -0.61477 | 206.6 | 174.1 | 22.1 | 160.1 | 21.6 | 167.4 | 9.86243 | 112.274 | 1.85121 | 0.659442 | 0.16652 | -0.37657532 | -0.383171192 | 9.46342468 | 9.456828808 | 9.460126744 | 1 | Isco | -289.211 | -93.25547 | -92.48267 | -92.48267 | 1.22318 | 0.9141039 | 0.9131939 | 0.9131939 | 0.01919502 | 9.131939 | 12.2318 | 19.90503
| 274 | 2015-07-15 16:15 | 28:15 | 26.2086 | 26.2086 | 2886.99 | -1.07642 | -29008.1 | 0.0508453 | -0.614959 | 209.2 | 174.9 | 22.1 | 163.4 | 21.6 | 167.4 | 9.86243 | 112.041 | 1.85121 | 0.659655 | 0.166706 | -0.37711634 | -0.383643632 | 9.46288366 | 9.456356368 | 9.459620014 | 1 | Isco | -289.444 | -93.36613 | -92.60145 | -92.60145 | 1.223672 | 0.9142344 | 0.9133336 | 0.9133336 | 0.01905528 | 9.133336 | 12.23672 | 19.90503
| 275 | 2015-07-15 16:15 | 28:15 | 26.2115 | 26.2115 | 2886.99 | -0.153076 | -29008.1 | 0.0508453 | -0.615336 | 217.5 | 175.2 | 22.1 | 168 | 21.6 | 167.3 | 9.86243 | 111.778 | 1.85121 | 0.659838 | 0.166706 | -0.37758116 | -0.383643632 | 9.46241884 | 9.456356368 | 9.459387604 | 1 | Isco | -289.707 | -93.36613 | -92.65592 | -92.65592 | 1.224228 | 0.9142344 | 0.9133977 | 0.9133977 | 0.01899118 | 9.133977 | 12.24228 | 19.90503
| 276 | 2015-07-15 16:16 | 28:16 | 26.2142 | 26.2142 | 2886.99 | -0.153076 | -29008.1 | 0.0508453 | -0.614581 | 213.1 | 176.2 | 22.1 | 171 | 21.6 | 167.2 | 9.86243 | 111.654 | 1.85121 | 0.660021 | 0.166986 | -0.37804598 | -0.384354832 | 9.46195402 | 9.455645168 | 9.458799594 | 1 | Isco | -289.831 | -93.5327 | -92.79372 | -92.79372 | 1.22449 | 0.9144308 | 0.9135599 | 0.9135599 | 0.01882897 | 9.135599 | 12.2449 | 19.90503
| 277 | 2015-07-15 16:16 | 28:16 | 26.2169 | 26.2169 | 2887.91 | -0.153076 | -29008.1 | 0.0508453 | -0.615525 | 191 | 176.7 | 22.1 | 170.5 | 21.6 | 167.2 | 9.86243 | 111.545 | 1.85121 | 0.660204 | 0.167389 | -0.3785108 | -0.385378452 | 9.4614892 | 9.454621548 | 9.458055374 | 1 | Isco | -289.94 | -93.7724 | -92.96811 | -92.96811 | 1.22472 | 0.9147136 | 0.9137653 | 0.9137653 | 0.01849076 | 9.137653 | 12.2472 | 19.91137
| 278 | 2015-07-15 16:16 | 28:16 | 26.2198 | 26.2198 | 2887.91 | -0.153076 | -29008.1 | 0.0508453 | -0.614581 | 176 | 177.4 | 22.1 | 169.5 | 21.6 | 167.2 | 9.86243 | 111.545 | 1.85121 | 0.6606 | 0.167761 | -0.37951664 | -0.386323332 | 9.46048336 | 9.453676668 | 9.457080014 | 1 | Isco | -289.94 | -93.99361 | -93.19662 | -93.19662 | 1.22472 | 0.9149748 | 0.9140345 | 0.9140345 | 0.01822153 | 9.140345 | 12.2472 | 19.91137
| 279 | 2015-07-15 16:16 | 28:16 | 26.2225 | 26.2225 | 2887.91 | -0.153076 | -29008.1 | 0.0508453 | -0.615336 | 168.7 | 177.7 | 22.1 | 167.5 | 21.6 | 167.2 | 9.86243 | 111.545 | 1.85121 | 0.660965 | 0.167978 | -0.38044374 | -0.386874512 | 9.45955626 | 9.453125488 | 9.456340874 | 1 | Isco | -289.94 | -94.12264 | -93.36976 | -93.36976 | 1.22472 | 0.9151272 | 0.9142386 | 0.9142386 | 0.01801743 | 9.142386 | 12.2472 | 19.91137
| 280 | 2015-07-15 16:16 | 28:16 | 26.2252 | 26.2252 | 2887.91 | -1.07642 | -29008.1 | 0.0508453 | -0.615525 | 163.5 | 178 | 22.2 | 165.7 | 21.6 | 167.2 | 9.86243 | 111.545 | 1.85121 | 0.661056 | 0.168071 | -0.38067488 | -0.387110732 | 9.45932512 | 9.452889268 | 9.456107194 | 1 | Isco | -289.94 | -94.17793 | -93.42449 | -93.42449 | 1.22472 | 0.9151925 | 0.9143032 | 0.9143032 | 0.01795289 | 9.143032 | 12.2472 | 19.91137
| 281 | 2015-07-15 16:16 | 28:16 | 26.2281 | 26.2281 | 2887.91 | -0.153076 | -29008.1 | 0.0508453 | -0.615148 | 160.2 | 178 | 22.1 | 163.8 | 21.6 | 167.2 | 9.86243 | 111.545 | 1.85121 | 0.661361 | 0.168071 | -0.38144958 | -0.387110732 | 9.45855042 | 9.452889268 | 9.455719844 | 1 | Isco | -289.94 | -94.17793 | -93.51521 | -93.51521 | 1.22472 | 0.9151925 | 0.9144102 | 0.9144102 | 0.0178459 | 9.144102 | 12.2472 | 19.91137
| 282 | 2015-07-15 16:17 | 28:17 | 26.2308 | 26.2308 | 2887.91 | -0.153076 | -29008.1 | 0.0508453 | -0.615148 | 175 | 177.6 | 22.1 | 162.1 | 21.6 | 167.2 | 9.86243 | 111.39 | 1.85121 | 0.661635 | 0.168164 | -0.38214554 | -0.387346952 | 9.45785446 | 9.452653048 | 9.455253754 | 1 | Isco | -290.095 | -94.23322 | -93.62436 | -93.62436 | 1.225048 | 0.9152578 | 0.9145389 | 0.9145389 | 0.01771714 | 9.145389 | 12.25048 | 19.91137
| 283 | 2015-07-15 16:17 | 28:17 | 26.2334 | 26.2334 | 2887.91 | -0.153076 | -29008.1 | 0.0508268 | -0.615525 | 193.1 | 176.9 | 22.1 | 161.9 | 21.6 | 167.2 | 9.86243 | 111.266 | 1.85121 | 0.661909 | 0.168754 | -0.3828415 | -0.388845552 | 9.4571585 | 9.451154448 | 9.454156474 | 1 | Isco | -290.219 | -94.58392 | -93.88129 | -93.88129 | 1.225311 | 0.9156725 | 0.9148422 | 0.9148422 | 0.01768107 | 9.148422 | 12.25311 | 19.91137
| 284 | 2015-07-15 16:17 | 28:17 | 26.2363 | 26.2363 | 2886.99 | -0.153076 | -29008.1 | 0.0508268 | -0.614959 | 201.6 | 175.8 | 22.1 | 164.4 | 21.6 | 167.2 | 9.86243 | 111.266 | 1.85121 | 0.662123 | 0.168754 | -0.38338506 | -0.388845552 | 9.45661494 | 9.451154448 | 9.453884694 | 1 | Isco | -290.219 | -94.58392 | -93.94491 | -93.94491 | 1.225311 | 0.9156725 | 0.9149173 | 0.9149173 | 0.01760594 | 9.149173 | 12.25311 | 19.90503
| 285 | 2015-07-15 16:17 | 28:17 | 26.2391 | 26.2391 | 2886.99 | -1.07642 | -29008.1 | 0.0508453 | -0.614581 | 216.7 | 174.9 | 22.1 | 165.2 | 21.6 | 167.3 | 9.86243 | 111.158 | 1.85121 | 0.662214 | 0.168846 | -0.3836162 | -0.389079232 | 9.4563838 | 9.450920768 | 9.453652284 | 1 | Isco | -290.327 | -94.63859 | -93.99932 | -93.99932 | 1.22554 | 0.9157371 | 0.9149815 | 0.9149815 | 0.01754169 | 9.149815 | 12.2554 | 19.90503
| 286 | 2015-07-15 16:17 | 28:17 | 26.2419 | 26.2419 | 2887.91 | -0.153076 | -29008.1 | 0.0508268 | -0.615336 | 211.6 | 173.8 | 22.1 | 169.3 | 21.6 | 167.2 | 9.86243 | 111.049 | 1.85121 | 0.66258 | 0.16894 | -0.38454584 | -0.389317992 | 9.45545416 | 9.450682008 | 9.453068084 | 1 | Isco | -290.436 | -94.69445 | -94.13608 | -94.13608 | 1.225771 | 0.9158032 | 0.9151431 | 0.9151431 | 0.01738016 | 9.151431 | 12.25771 | 19.91137
| 287 | 2015-07-15 16:17 | 28:17 | 26.2446 | 26.2446 | 2887.91 | -0.153076 | -29008.1 | 0.0508268 | -0.615525 | 191.6 | 173.2 | 22.1 | 172.2 | 21.6 | 167.3 | 9.86243 | 111.049 | 1.85121 | 0.662884 | 0.169126 | -0.385318 | -0.389790432 | 9.454682 | 9.450209568 | 9.452445784 | 1 | Isco | -290.436 | -94.80498 | -94.28173 | -94.28173 | 1.225771 | 0.915934 | 0.9153152 | 0.9153152 | 0.01720805 | 9.153152 | 12.25771 | 19.91137
| 288 | 2015-07-15 16:18 | 28:18 | 26.2475 | 26.2475 | 2888.84 | -1.07642 | -29008.1 | 0.0508453 | -0.614581 | 177.7 | 172.3 | 22.1 | 171.8 | 21.6 | 167.3 | 9.86243 | 111.049 | 1.85121 | 0.663067 | 0.169622 | -0.38578282 | -0.391050272 | 9.45421718 | 9.448949728 | 9.451583454 | 1 | Isco | -290.436 | -95.09967 | -94.48353 | -94.48353 | 1.225771 | 0.9162829 | 0.9155537 | 0.9155537 | 0.01696948 | 9.155537 | 12.25771 | 19.91778
| 289 | 2015-07-15 16:18 | 28:18 | 26.2501 | 26.2501 | 2889.76 | -0.153076 | -29008.1 | 0.0508268 | -0.615525 | 169.6 | 172 | 22.1 | 169.6 | 21.6 | 167.4 | 9.86243 | 111.049 | 1.85121 | 0.663067 | 0.169808 | -0.38578282 | -0.391522712 | 9.45421718 | 9.448477288 | 9.451347234 | 1 | Isco | -290.436 | -95.21015 | -94.53881 | -94.53881 | 1.225771 | 0.9164138 | 0.9156191 | 0.9156191 | 0.01684542 | 9.156191 | 12.25771 | 19.92412
| 290 | 2015-07-15 16:18 | 28:18 | 26.2528 | 26.2528 | 2890.68 | -0.153076 | -29008.1 | 0.0508268 | -0.614959 | 165 | 172.3 | 22.2 | 166.8 | 21.6 | 167.4 | 9.86243 | 111.049 | 1.85121 | 0.663341 | 0.169808 | -0.38647878 | -0.391522712 | 9.45352122 | 9.448477288 | 9.450999254 | 1 | Isco | -290.436 | -95.21015 | -94.62023 | -94.62023 | 1.225771 | 0.9164138 | 0.9157154 | 0.9157154 | 0.01674912 | 9.157154 | 12.25771 | 19.93047
| 291 | 2015-07-15 16:18 | 28:18 | 26.2557 | 26.2557 | 2890.68 | -1.07642 | -29008.1 | 0.0508268 | -0.614581 | 161.6 | 172.5 | 22.1 | 164.3 | 21.6 | 167.4 | 9.86243 | 111.158 | 1.85121 | 0.663433 | 0.169808 | -0.38671246 | -0.391522712 | 9.45328754 | 9.448477288 | 9.450882414 | 1 | Isco | -290.327 | -95.21015 | -94.64757 | -94.64757 | 1.22554 | 0.9164138 | 0.9157477 | 0.9157477 | 0.01671678 | 9.157477 | 12.2554 | 19.93047
| 292 | 2015-07-15 16:18 | 28:18 | 26.2585 | 26.2585 | 2889.76 | -1.07642 | -29008.1 | 0.0508268 | -0.615525 | 159.2 | 172.3 | 22.1 | 162.4 | 21.6 | 167.5 | 9.86243 | 111.158 | 1.85121 | 0.663737 | 0.169715 | -0.38748462 | -0.391286492 | 9.45251538 | 9.448713508 | 9.450614444 | 1 | Isco | -290.327 | -95.15491 | -94.71026 | -94.71026 | 1.22554 | 0.9163483 | 0.9158219 | 0.9158219 | 0.01664261 | 9.158219 | 12.2554 | 19.92412
| 293 | 2015-07-15 16:18 | 28:18 | 26.2612 | 26.2612 | 2890.68 | -0.153076 | -29008.1 | 0.0508453 | -0.614581 | 157.5 | 171.7 | 22.1 | 160.9 | 21.7 | 167.5 | 9.86243 | 111.158 | 1.85121 | 0.66392 | 0.169529 | -0.38794944 | -0.390814052 | 9.45205056 | 9.449185948 | 9.450618254 | 1 | Isco | -290.327 | -95.04442 | -94.70937 | -94.70937 | 1.22554 | 0.9162175 | 0.9158209 | 0.9158209 | 0.01664366 | 9.158209 | 12.2554 | 19.93047
| 294 | 2015-07-15 16:19 | 28:19 | 26.2641 | 26.2641 | 2888.84 | -0.153076 | -29008.1 | 0.0508268 | -0.61477 | 174.1 | 171.1 | 22.1 | 158.4 | 21.7 | 167.5 | 9.86243 | 111.158 | 1.85121 | 0.664407 | 0.169808 | -0.38918642 | -0.391522712 | 9.45081358 | 9.448477288 | 9.449645434 | 1 | Isco | -290.327 | -95.21015 | -94.93694 | -94.93694 | 1.22554 | 0.9164138 | 0.9160902 | 0.9160902 | 0.01637433 | 9.160902 | 12.2554 | 19.91778
| 295 | 2015-07-15 16:19 | 28:19 | 26.2669 | 26.2669 | 2886.99 | -1.07642 | -29008.1 | 0.0508268 | -0.615776 | 188.2 | 171 | 22.1 | 160.4 | 21.8 | 167.5 | 9.86243 | 111.049 | 1.85121 | 0.664285 | 0.169808 | -0.38887654 | -0.391522712 | 9.45112346 | 9.448477288 | 9.449800374 | 1 | Isco | -290.436 | -95.21015 | -94.9007 | -94.9007 | 1.225771 | 0.9164138 | 0.9160473 | 0.9160473 | 0.01671654 | 9.160473 | 12.25771 | 19.90503
| 296 | 2015-07-15 16:19 | 28:19 | 26.2695 | 26.2695 | 2886.99 | -1.07642 | -29008.1 | 0.0508268 | -0.614581 | 197.6 | 171.1 | 22.1 | 162.4 | 21.8 | 167.6 | 9.86243 | 110.925 | 1.85121 | 0.664499 | 0.17018 | -0.3894201 | -0.392467592 | 9.4505799 | 9.447532408 | 9.449056154 | 1 | Isco | -290.56 | -95.4311 | -95.07477 | -95.07477 | 1.226034 | 0.9166756 | 0.9162534 | 0.9162534 | 0.01651043 | 9.162534 | 12.26034 | 19.90503
| 297 | 2015-07-15 16:19 | 28:19 | 26.2723 | 26.2723 | 2886.99 | -0.153076 | -29008.1 | 0.0508268 | -0.615148 | 209.6 | 171.5 | 22.2 | 166 | 21.8 | 167.6 | 9.86243 | 110.925 | 1.85121 | 0.66459 | 0.170397 | -0.38965124 | -0.393018772 | 9.45034876 | 9.446981228 | 9.448664994 | 1 | Isco | -290.56 | -95.55996 | -95.16626 | -95.16626 | 1.226034 | 0.9168284 | 0.9163618 | 0.9163618 | 0.01640208 | 9.163618 | 12.26034 | 19.90503
| 298 | 2015-07-15 16:19 | 28:19 | 26.2752 | 26.2752 | 2886.99 | -0.153076 | -29008.1 | 0.0508268 | -0.615525 | 212.6 | 172.5 | 22.2 | 168 | 21.8 | 167.6 | 9.86243 | 110.816 | 1.85121 | 0.664956 | 0.170583 | -0.39058088 | -0.393491212 | 9.44941912 | 9.446508788 | 9.447963954 | 1 | Isco | -290.669 | -95.67041 | -95.33019 | -95.33019 | 1.226265 | 0.9169593 | 0.916556 | 0.916556 | 0.01620785 | 9.16556 | 12.26265 | 19.90503
| 299 | 2015-07-15 16:19 | 28:19 | 26.2779 | 26.2779 | 2887.91 | -0.153076 | -29008.1 | 0.0508453 | -0.614581 | 193.5 | 173.2 | 22.2 | 169.8 | 21.8 | 167.7 | 9.86243 | 110.77 | 1.85121 | 0.665138 | 0.170862 | -0.39104316 | -0.394199872 | 9.44895684 | 9.445800128 | 9.447378484 | 1 | Isco | -290.715 | -95.83605 | -95.46709 | -95.46709 | 1.226362 | 0.9171559 | 0.9167182 | 0.9167182 | 0.01604559 | 9.167182 | 12.26362 | 19.91137
| 300 | 2015-07-15 16:20 | 28:20 | 26.2806 | 26.2806 | 2887.91 | -1.07642 | -29008.1 | 0.0508453 | -0.615525 | 191.4 | 173.8 | 22.1 | 169.6 | 21.8 | 167.7 | 9.86243 | 110.77 | 1.85121 | 0.665443 | 0.170583 | -0.39181786 | -0.393491212 | 9.44818214 | 9.446508788 | 9.447345464 | 1 | Isco | -290.715 | -95.67041 | -95.47481 | -95.47481 | 1.226362 | 0.9169593 | 0.9167274 | 0.9167274 | 0.01603644 | 9.167274 | 12.26362 | 19.91137
| 301 | 2015-07-15 16:20 | 28:20 | 26.2835 | 26.2835 | 2886.99 | -0.153076 | -29008.1 | 0.0508268 | -0.615148 | 206.2 | 174.3 | 22.1 | 170.1 | 21.9 | 167.7 | 9.86243 | 110.816 | 1.85121 | 0.665626 | 0.170862 | -0.39228268 | -0.394199872 | 9.44771732 | 9.445800128 | 9.446758724 | 1 | Isco | -290.669 | -95.83605 | -95.61198 | -95.61198 | 1.226265 | 0.9171559 | 0.91689 | 0.91689 | 0.0159055 | 9.1689 | 12.26265 | 19.90503
| 302 | 2015-07-15 16:20 | 28:20 | 26.2862 | 26.2862 | 2887.91 | -1.07642 | -29008.1 | 0.0508453 | -0.614581 | 211.8 | 175 | 22.2 | 171.3 | 21.9 | 167.8 | 9.86243 | 110.816 | 1.85121 | 0.665717 | 0.170956 | -0.39251382 | -0.394438632 | 9.44748618 | 9.445561368 | 9.446523774 | 1 | Isco | -290.669 | -95.89186 | -95.6669 | -95.6669 | 1.226265 | 0.9172221 | 0.9169552 | 0.9169552 | 0.01584036 | 9.169552 | 12.26265 | 19.91137
| 303 | 2015-07-15 16:20 | 28:20 | 26.2891 | 26.2891 | 2889.76 | -0.153076 | -29008.1 | 0.0508453 | -0.615336 | 192.9 | 175.6 | 22.1 | 172.5 | 21.9 | 167.8 | 9.86243 | 110.816 | 1.85121 | 0.666022 | 0.171049 | -0.39328852 | -0.394674852 | 9.44671148 | 9.445325148 | 9.446018314 | 1 | Isco | -290.669 | -95.94706 | -95.78506 | -95.78506 | 1.226265 | 0.9172876 | 0.9170953 | 0.9170953 | 0.0157002 | 9.170953 | 12.26265 | 19.92412
| 304 | 2015-07-15 16:20 | 28:20 | 26.2918 | 26.2918 | 2890.68 | -1.07642 | -29008.1 | 0.0508453 | -0.614959 | 178.4 | 176.3 | 22.2 | 170.3 | 21.9 | 167.9 | 9.86243 | 110.816 | 1.85121 | 0.666205 | 0.171359 | -0.39375334 | -0.395462252 | 9.44624666 | 9.444537748 | 9.445392204 | 1 | Isco | -290.669 | -96.13107 | -95.93139 | -95.93139 | 1.226265 | 0.9175061 | 0.917269 | 0.917269 | 0.01552654 | 9.17269 | 12.26265 | 19.93047
| 305 | 2015-07-15 16:20 | 28:20 | 26.2945 | 26.2945 | 2887.91 | -0.153076 | -29008.1 | 0.0508453 | -0.61477 | 170.5 | 176.8 | 22.2 | 168.4 | 21.9 | 167.9 | 9.86243 | 111.049 | 1.85121 | 0.666387 | 0.171545 | -0.39421562 | -0.395934692 | 9.44578438 | 9.444065308 | 9.444924844 | 1 | Isco | -290.436 | -96.24146 | -96.04061 | -96.04061 | 1.225771 | 0.9176372 | 0.9173987 | 0.9173987 | 0.01539689 | 9.173987 | 12.25771 | 19.91137
| 306 | 2015-07-15 16:21 | 28:21 | 26.2974 | 26.2974 | 2887.91 | -0.153076 | -29008.1 | 0.0508268 | -0.615525 | 165.7 | 177.2 | 22.2 | 167.2 | 21.9 | 168 | 9.86243 | 111.049 | 1.85121 | 0.666662 | 0.171359 | -0.39491412 | -0.395462252 | 9.44508588 | 9.444537748 | 9.444811814 | 1 | Isco | -290.436 | -96.13107 | -96.06703 | -96.06703 | 1.225771 | 0.9175061 | 0.91743 | 0.91743 | 0.01536553 | 9.1743 | 12.25771 | 19.91137
| 307 | 2015-07-15 16:21 | 28:21 | 26.3 | 26.3 | 2889.76 | -1.07642 | -29008.1 | 0.0508453 | -0.61477 | 162.5 | 177.7 | 22.2 | 165.5 | 21.9 | 168 | 9.86243 | 111.049 | 1.85121 | 0.666753 | 0.171545 | -0.39514526 | -0.395934692 | 9.44485474 | 9.444065308 | 9.444460024 | 1 | Isco | -290.436 | -96.24146 | -96.14923 | -96.14923 | 1.225771 | 0.9176372 | 0.9175276 | 0.9175276 | 0.01537852 | 9.175276 | 12.25771 | 19.92412
| 308 | 2015-07-15 16:21 | 28:21 | 26.3027 | 26.3027 | 2890.68 | -0.153076 | -29008.1 | 0.0508268 | -0.615336 | 160.6 | 178 | 22.2 | 164.6 | 21.9 | 168.1 | 9.86243 | 111.158 | 1.85121 | 0.666966 | 0.171452 | -0.39568628 | -0.395698472 | 9.44431372 | 9.444301528 | 9.444307624 | 1 | Isco | -290.327 | -96.18627 | -96.18484 | -96.18484 | 1.22554 | 0.9175716 | 0.9175699 | 0.9175699 | 0.01533623 | 9.175699 | 12.2554 | 19.93047
| 309 | 2015-07-15 16:21 | 28:21 | 26.3056 | 26.3056 | 2886.99 | -0.153076 | -29008.1 | 0.0508453 | -0.615525 | 158.8 | 178.5 | 22.2 | 162.6 | 21.9 | 168.2 | 9.86243 | 111.266 | 1.85121 | 0.667057 | 0.171452 | -0.39591742 | -0.395698472 | 9.44408258 | 9.444301528 | 9.444192054 | 1 | Isco | -290.219 | -96.18627 | -96.21185 | -96.21185 | 1.225311 | 0.9175716 | 0.917602 | 0.917602 | 0.01530416 | 9.17602 | 12.25311 | 19.90503
| 310 | 2015-07-15 16:21 | 28:21 | 26.3084 | 26.3084 | 2887.91 | -0.153076 | -29008.1 | 0.0508268 | -0.614581 | 157.5 | 178.4 | 22.2 | 161.6 | 21.9 | 168.2 | 9.86243 | 111.266 | 1.85121 | 0.667057 | 0.171452 | -0.39591742 | -0.395698472 | 9.44408258 | 9.444301528 | 9.444192054 | 1 | Isco | -290.219 | -96.18627 | -96.21185 | -96.21185 | 1.225311 | 0.9175716 | 0.917602 | 0.917602 | 0.01530416 | 9.17602 | 12.25311 | 19.91137
| 311 | 2015-07-15 16:21 | 28:21 | 26.3111 | 26.3111 | 2888.84 | -0.153076 | -29008.1 | 0.0508453 | -0.615525 | 156.4 | 177.9 | 22.2 | 160.1 | 21.9 | 168.3 | 9.86243 | 111.266 | 1.85121 | 0.667514 | 0.171948 | -0.3970782 | -0.396958312 | 9.4429218 | 9.443041688 | 9.442981744 | 1 | Isco | -290.219 | -96.4806 | -96.49461 | -96.49461 | 1.225311 | 0.9179213 | 0.917938 | 0.917938 | 0.01496818 | 9.17938 | 12.25311 | 19.91778
| 312 | 2015-07-15 16:22 | 28:22 | 26.314 | 26.314 | 2889.76 | -0.153076 | -29008.1 | 0.0508268 | -0.615525 | 155.6 | 177 | 22.2 | 158.8 | 21.9 | 168.3 | 9.86243 | 111.266 | 1.85121 | 0.667636 | 0.172134 | -0.39738808 | -0.397430752 | 9.44261192 | 9.442569248 | 9.442590584 | 1 | Isco | -290.219 | -96.59096 | -96.58598 | -96.58598 | 1.225311 | 0.9180525 | 0.9180466 | 0.9180466 | 0.01485957 | 9.180466 | 12.25311 | 19.92412
| 313 | 2015-07-15 16:22 | 28:22 | 26.3167 | 26.3167 | 2890.68 | -1.07642 | -29008.1 | 0.0508453 | -0.614581 | 154.9 | 176.1 | 22.2 | 157.3 | 21.9 | 168.3 | 9.86243 | 111.266 | 1.85121 | 0.668002 | 0.172134 | -0.39831772 | -0.397430752 | 9.44168228 | 9.442569248 | 9.442125764 | 1 | Isco | -290.219 | -96.59096 | -96.69454 | -96.69454 | 1.225311 | 0.9180525 | 0.9181757 | 0.9181757 | 0.01486164 | 9.181757 | 12.25311 | 19.93047
| 314 | 2015-07-15 16:22 | 28:22 | 26.3194 | 26.3194 | 2889.76 | -0.153076 | -29008.1 | 0.0508268 | -0.615525 | 154.2 | 175 | 22.2 | 157.6 | 21.9 | 168.4 | 9.86243 | 111.421 | 1.85121 | 0.668093 | 0.17232 | -0.39854886 | -0.397903192 | 9.44145114 | 9.442096808 | 9.441773974 | 1 | Isco | -290.064 | -96.70131 | -96.7767 | -96.7767 | 1.224983 | 0.9181837 | 0.9182734 | 0.9182734 | 0.01476392 | 9.182734 | 12.24983 | 19.92412
| 315 | 2015-07-15 16:22 | 28:22 | 26.3221 | 26.3221 | 2889.76 | -1.07642 | -29008.1 | 0.0508268 | -0.614581 | 153.7 | 174.1 | 22.2 | 157.5 | 21.9 | 168.4 | 9.86243 | 111.39 | 1.85121 | 0.668093 | 0.172134 | -0.39854886 | -0.397430752 | 9.44145114 | 9.442569248 | 9.442010194 | 1 | Isco | -290.095 | -96.59096 | -96.72154 | -96.72154 | 1.225048 | 0.9180525 | 0.9182078 | 0.9182078 | 0.01482954 | 9.182078 | 12.25048 | 19.92412
| 316 | 2015-07-15 16:22 | 28:22 | 26.325 | 26.325 | 2888.84 | -1.07642 | -29008.1 | 0.0508268 | -0.615148 | 153.2 | 173.1 | 22.2 | 157.6 | 21.9 | 168.4 | 9.86243 | 111.421 | 1.85121 | 0.668002 | 0.172134 | -0.39831772 | -0.397430752 | 9.44168228 | 9.442569248 | 9.442125764 | 1 | Isco | -290.064 | -96.59096 | -96.69454 | -96.69454 | 1.224983 | 0.9180525 | 0.9181757 | 0.9181757 | 0.01486164 | 9.181757 | 12.24983 | 19.91778
| 317 | 2015-07-15 16:22 | 28:22 | 26.3277 | 26.3277 | 2887.91 | -0.153076 | -29008.1 | 0.0508268 | -0.615336 | 152.7 | 172.2 | 22.2 | 157 | 21.9 | 168.4 | 9.86243 | 111.39 | 1.85121 | 0.66791 | 0.17232 | -0.39808404 | -0.397903192 | 9.44191596 | 9.442096808 | 9.442006384 | 1 | Isco | -290.095 | -96.70131 | -96.72243 | -96.72243 | 1.225048 | 0.9181837 | 0.9182088 | 0.9182088 | 0.01482848 | 9.182088 | 12.25048 | 19.91137
| 318 | 2015-07-15 16:23 | 28:23 | 26.3306 | 26.3306 | 2886.07 | -0.153076 | -29008.1 | 0.0508268 | -0.61477 | 168.6 | 171.6 | 22.2 | 156.2 | 21.9 | 168.5 | 9.86243 | 111.266 | 1.85121 | 0.668185 | 0.172506 | -0.39878254 | -0.398375632 | 9.44121746 | 9.441624368 | 9.441420914 | 1 | Isco | -290.219 | -96.81164 | -96.85915 | -96.85915 | 1.225311 | 0.918315 | 0.9183715 | 0.9183715 | 0.01466584 | 9.183715 | 12.25311 | 19.89868
| 319 | 2015-07-15 16:23 | 28:23 | 26.35 | 26.35 | 2886.99 | -1.07642 | -29008.1 | 0.0508268 | -0.615776 | 186.5 | 171.6 | 22.2 | 157.3 | 21.9 | 168.5 | 9.86243 | 111.049 | 1.85121 | 0.668367 | 0.173002 | -0.39924482 | -0.399635472 | 9.44075518 | 9.440364528 | 9.440559854 | 1 | Isco | -290.436 | -97.10582 | -97.06021 | -97.06021 | 1.225771 | 0.918665 | 0.9186108 | 0.9186108 | 0.01452568 | 9.186108 | 12.25771 | 19.90503
| 320 | 2015-07-15 16:23 | 28:23 | 26.3359 | 26.3359 | 2886.99 | -0.153076 | -29008.1 | 0.0508268 | -0.615148 | 196 | 171.7 | 22.2 | 159.9 | 21.9 | 168.5 | 9.86243 | 110.925 | 1.85121 | 0.668367 | 0.172692 | -0.39924482 | -0.398848072 | 9.44075518 | 9.441151928 | 9.440953554 | 1 | Isco | -290.56 | -96.92197 | -96.96829 | -96.96829 | 1.226034 | 0.9184462 | 0.9185013 | 0.9185013 | 0.01463509 | 9.185013 | 12.26034 | 19.90503
| 321 | 2015-07-15 16:23 | 28:23 | 26.3389 | 26.3389 | 2886.99 | -0.153076 | -29008.1 | 0.0508268 | -0.615148 | 210.3 | 172.1 | 22.2 | 163.2 | 21.8 | 168.5 | 9.86243 | 110.816 | 1.85121 | 0.668489 | 0.172692 | -0.3995547 | -0.398848072 | 9.4404453 | 9.441151928 | 9.440798614 | 1 | Isco | -290.669 | -96.92197 | -97.00447 | -97.00447 | 1.226265 | 0.9184462 | 0.9185444 | 0.9185444 | 0.01459203 | 9.185444 | 12.26265 | 19.90503
| 322 | 2015-07-15 16:23 | 28:23 | 26.3416 | 26.3416 | 2886.99 | -1.07642 | -29008.1 | 0.0508268 | -0.615525 | 213.6 | 171.8 | 22.2 | 165.9 | 21.8 | 168.5 | 9.86243 | 110.661 | 1.85121 | 0.668581 | 0.173189 | -0.39978838 | -0.400110452 | 9.44021162 | 9.439889548 | 9.440050584 | 1 | Isco | -290.824 | -97.21671 | -97.17911 | -97.17911 | 1.226594 | 0.9187971 | 0.9187523 | 0.9187523 | 0.01438412 | 9.187523 | 12.26594 | 19.90503
| 323 | 2015-07-15 16:23 | 28:23 | 26.3445 | 26.3445 | 2886.99 | -0.153076 | -29008.1 | 0.0508268 | -0.615148 | 221.1 | 171.3 | 22.2 | 169 | 21.8 | 168.5 | 9.86243 | 110.537 | 1.85121 | 0.668763 | 0.173282 | -0.40025066 | -0.400346672 | 9.43974934 | 9.439653328 | 9.439701334 | 1 | Isco | -290.948 | -97.27185 | -97.26065 | -97.26065 | 1.226857 | 0.9188628 | 0.9188494 | 0.9188494 | 0.01428702 | 9.188494 | 12.26857 | 19.90503
| 324 | 2015-07-15 16:24 | 28:24 | 26.3472 | 26.3472 | 2886.99 | -1.07642 | -29008.1 | 0.0508453 | -0.615148 | 225.7 | 170.8 | 22.2 | 173 | 21.8 | 168.5 | 9.86243 | 110.537 | 1.85121 | 0.668763 | 0.173189 | -0.40025066 | -0.400110452 | 9.43974934 | 9.439889548 | 9.439819444 | 1 | Isco | -290.948 | -97.21671 | -97.23308 | -97.23308 | 1.226857 | 0.9187971 | 0.9188166 | 0.9188166 | 0.01431986 | 9.188166 | 12.26857 | 19.90503
| 325 | 2015-07-15 16:24 | 28:24 | 26.3499 | 26.3499 | 2886.99 | -1.07642 | -29008.1 | 0.0508453 | -0.615525 | 228.6 | 170.9 | 22.2 | 174.7 | 21.8 | 168.5 | 9.86243 | 110.429 | 1.85121 | 0.668946 | 0.173002 | -0.40071548 | -0.399635472 | 9.43928452 | 9.440364528 | 9.439824524 | 1 | Isco | -291.056 | -97.10582 | -97.23189 | -97.23189 | 1.227086 | 0.918665 | 0.9188152 | 0.9188152 | 0.01449828 | 9.188152 | 12.27086 | 19.90503
| 326 | 2015-07-15 16:24 | 28:24 | 26.3527 | 26.3527 | 2887.91 | -1.07642 | -29008.1 | 0.0508453 | -0.614959 | 206.6 | 171.4 | 22.1 | 176.7 | 21.8 | 168.5 | 9.86243 | 110.429 | 1.85121 | 0.669129 | 0.173095 | -0.4011803 | -0.399871692 | 9.4388197 | 9.440128308 | 9.439474004 | 1 | Isco | -291.056 | -97.16097 | -97.31372 | -97.31372 | 1.227086 | 0.9187307 | 0.9189126 | 0.9189126 | 0.01440082 | 9.189126 | 12.27086 | 19.91137
| 327 | 2015-07-15 16:24 | 28:24 | 26.3554 | 26.3554 | 2889.76 | -0.153076 | -29008.1 | 0.0508453 | -0.614959 | 189.8 | 172.1 | 22.1 | 175.3 | 21.8 | 168.5 | 9.86243 | 110.382 | 1.85121 | 0.669342 | 0.173375 | -0.40172132 | -0.400582892 | 9.43827868 | 9.439417108 | 9.438847894 | 1 | Isco | -291.103 | -97.327 | -97.45986 | -97.45986 | 1.227186 | 0.9189284 | 0.9190867 | 0.9190867 | 0.0142267 | 9.190867 | 12.27186 | 19.92412
| 328 | 2015-07-15 16:24 | 28:24 | 26.3581 | 26.3581 | 2890.68 | -0.153076 | -29008.1 | 0.0508453 | -0.615525 | 177.6 | 172.7 | 22.1 | 172.4 | 21.8 | 168.6 | 9.86243 | 110.537 | 1.85121 | 0.669708 | 0.173468 | -0.40265096 | -0.400819112 | 9.43734904 | 9.439180888 | 9.438264964 | 1 | Isco | -290.948 | -97.38214 | -97.59591 | -97.59591 | 1.226857 | 0.9189941 | 0.9192489 | 0.9192489 | 0.01406456 | 9.192489 | 12.26857 | 19.93047
| 329 | 2015-07-15 16:24 | 28:24 | 26.3608 | 26.3608 | 2886.99 | -0.153076 | -29008.1 | 0.0508453 | -0.614581 | 170.3 | 173.3 | 22.1 | 169.9 | 21.8 | 168.6 | 9.86243 | 110.77 | 1.85121 | 0.66989 | 0.173685 | -0.40311324 | -0.401370292 | 9.43688676 | 9.438629708 | 9.437758234 | 1 | Isco | -290.715 | -97.51078 | -97.71416 | -97.71416 | 1.226362 | 0.9191474 | 0.9193899 | 0.9193899 | 0.01392357 | 9.193899 | 12.26362 | 19.90503
| 330 | 2015-07-15 16:25 | 28:25 | 26.3637 | 26.3637 | 2887.91 | -1.07642 | -29008.1 | 0.0508453 | -0.615336 | 165.8 | 173.9 | 22.1 | 167.5 | 21.8 | 168.7 | 9.86243 | 110.816 | 1.85121 | 0.669982 | 0.173685 | -0.40334692 | -0.401370292 | 9.43665308 | 9.438629708 | 9.437641394 | 1 | Isco | -290.669 | -97.51078 | -97.74143 | -97.74143 | 1.226265 | 0.9191474 | 0.9194224 | 0.9194224 | 0.01389106 | 9.194224 | 12.26265 | 19.91137
| 331 | 2015-07-15 16:25 | 28:25 | 26.3664 | 26.3664 | 2889.76 | -0.153076 | -29008.1 | 0.0508453 | -0.615525 | 162.7 | 174.5 | 22.1 | 165.5 | 21.8 | 168.8 | 9.86243 | 110.77 | 1.85121 | 0.670195 | 0.173189 | -0.40388794 | -0.400110452 | 9.43611206 | 9.439889548 | 9.438000804 | 1 | Isco | -290.715 | -97.21671 | -97.65756 | -97.65756 | 1.226362 | 0.9187971 | 0.9193224 | 0.9193224 | 0.01398818 | 9.193224 | 12.26362 | 19.92412
| 332 | 2015-07-15 16:25 | 28:25 | 26.3692 | 26.3692 | 2890.68 | -1.07642 | -29008.1 | 0.0508453 | -0.614581 | 160.6 | 175 | 22.1 | 163.6 | 21.8 | 168.8 | 9.86243 | 110.77 | 1.85121 | 0.670378 | 0.173778 | -0.40435276 | -0.401606512 | 9.43564724 | 9.438393488 | 9.437020364 | 1 | Isco | -290.715 | -97.56592 | -97.88633 | -97.88633 | 1.226362 | 0.9192131 | 0.9195952 | 0.9195952 | 0.01371535 | 9.195952 | 12.26362 | 19.93047
| 333 | 2015-07-15 16:25 | 28:25 | 26.3719 | 26.3719 | 2886.99 | -0.153076 | -29008.1 | 0.0508453 | -0.615336 | 159.2 | 175.6 | 22.1 | 161.6 | 21.8 | 168.9 | 9.86243 | 111.049 | 1.85121 | 0.670561 | 0.173375 | -0.40481758 | -0.400582892 | 9.43518242 | 9.439417108 | 9.437299764 | 1 | Isco | -290.436 | -97.327 | -97.82114 | -97.82114 | 1.225771 | 0.9189284 | 0.9195174 | 0.9195174 | 0.01379311 | 9.195174 | 12.25771 | 19.90503
| 334 | 2015-07-15 16:25 | 28:25 | 26.3749 | 26.3749 | 2886.99 | -1.07642 | -29008.1 | 0.0508453 | -0.615525 | 157.9 | 176.1 | 22.1 | 158.7 | 21.7 | 168.9 | 9.86243 | 111.049 | 1.85121 | 0.670469 | 0.173592 | -0.4045839 | -0.401134072 | 9.4354161 | 9.438865928 | 9.437141014 | 1 | Isco | -290.436 | -97.45565 | -97.85818 | -97.85818 | 1.225771 | 0.9190817 | 0.9195616 | 0.9195616 | 0.01374893 | 9.195616 | 12.25771 | 19.90503
| 335 | 2015-07-15 16:25 | 28:25 | 26.3776 | 26.3776 | 2887.91 | -1.07642 | -29008.1 | 0.0508453 | -0.614581 | 156.8 | 176.6 | 22.1 | 157.6 | 21.7 | 168.9 | 9.86243 | 111.049 | 1.85121 | 0.670957 | 0.173592 | -0.40582342 | -0.401134072 | 9.43417658 | 9.438865928 | 9.436521254 | 1 | Isco | -290.436 | -97.45565 | -98.00278 | -98.00278 | 1.225771 | 0.9190817 | 0.9197341 | 0.9197341 | 0.01357642 | 9.197341 | 12.25771 | 19.91137
| 336 | 2015-07-15 16:26 | 28:26 | 26.3803 | 26.3803 | 2887.91 | -0.153076 | -29008.1 | 0.0508453 | -0.615525 | 156 | 177.1 | 22.1 | 158.2 | 21.7 | 168.9 | 9.86243 | 111.049 | 1.85121 | 0.670865 | 0.173871 | -0.40558974 | -0.401842732 | 9.43441026 | 9.438157268 | 9.436283764 | 1 | Isco | -290.436 | -97.62104 | -98.05818 | -98.05818 | 1.225771 | 0.9192788 | 0.9198003 | 0.9198003 | 0.0135103 | 9.198003 | 12.25771 | 19.91137
| 337 | 2015-07-15 16:26 | 28:26 | 26.3831 | 26.3831 | 2887.91 | -0.153076 | -29008.1 | 0.0508453 | -0.615148 | 155.3 | 177.5 | 22.1 | 158.2 | 21.7 | 169 | 9.86243 | 111.049 | 1.85121 | 0.670865 | 0.173964 | -0.40558974 | -0.402078952 | 9.43441026 | 9.437921048 | 9.436165654 | 1 | Isco | -290.436 | -97.67617 | -98.08573 | -98.08573 | 1.225771 | 0.9193446 | 0.9198331 | 0.9198331 | 0.01378791 | 9.198331 | 12.25771 | 19.91137
| 338 | 2015-07-15 16:26 | 28:26 | 26.3859 | 26.3859 | 2887.91 | -0.153076 | -29008.1 | 0.0508453 | -0.61477 | 154.6 | 178 | 22.1 | 158.1 | 21.7 | 169 | 9.86243 | 111.049 | 1.85121 | 0.671048 | 0.173964 | -0.40605456 | -0.402078952 | 9.43394544 | 9.437921048 | 9.435933244 | 1 | Isco | -290.436 | -97.67617 | -98.13995 | -98.13995 | 1.225771 | 0.9193446 | 0.9198979 | 0.9198979 | 0.01372319 | 9.198979 | 12.25771 | 19.91137
| 339 | 2015-07-15 16:26 | 28:26 | 26.3886 | 26.3886 | 2886.99 | -0.153076 | -29008.1 | 0.0508453 | -0.615525 | 154.1 | 178.2 | 22.1 | 158.1 | 21.7 | 169.1 | 9.86243 | 111.049 | 1.85121 | 0.671231 | 0.174336 | -0.40651938 | -0.403023832 | 9.43348062 | 9.436976168 | 9.435228394 | 1 | Isco | -290.436 | -97.89664 | -98.30435 | -98.30435 | 1.225771 | 0.9196075 | 0.9200941 | 0.9200941 | 0.0135269 | 9.200941 | 12.25771 | 19.90503
| 340 | 2015-07-15 16:26 | 28:26 | 26.3913 | 26.3913 | 2886.99 | -1.07642 | -29008.1 | 0.0508453 | -0.614959 | 153.6 | 177.9 | 22.1 | 156.8 | 21.7 | 169.1 | 9.86243 | 110.894 | 1.85121 | 0.671048 | 0.17415 | -0.40605456 | -0.402551392 | 9.43394544 | 9.437448608 | 9.435697024 | 1 | Isco | -290.591 | -97.78641 | -98.19505 | -98.19505 | 1.226099 | 0.919476 | 0.9199636 | 0.9199636 | 0.01365741 | 9.199636 | 12.26099 | 19.90503
| 341 | 2015-07-15 16:26 | 28:26 | 26.3942 | 26.3942 | 2886.99 | -1.07642 | -29008.1 | 0.0508453 | -0.61477 | 153.1 | 177.1 | 22.1 | 156.8 | 21.7 | 169.1 | 9.86243 | 110.925 | 1.85121 | 0.671322 | 0.174243 | -0.40675052 | -0.402787612 | 9.43324948 | 9.437212388 | 9.435230934 | 1 | Isco | -290.56 | -97.84153 | -98.30376 | -98.30376 | 1.226034 | 0.9195418 | 0.9200934 | 0.9200934 | 0.0135276 | 9.200934 | 12.26034 | 19.90503
| 342 | 2015-07-15 16:27 | 28:27 | 26.3969 | 26.3969 | 2886.99 | -1.07642 | -29008.1 | 0.0508453 | -0.615336 | 172.4 | 176.3 | 22.1 | 156.7 | 21.7 | 169.1 | 9.86243 | 110.925 | 1.85121 | 0.671231 | 0.174336 | -0.40651938 | -0.403023832 | 9.43348062 | 9.436976168 | 9.435228394 | 1 | Isco | -290.56 | -97.89664 | -98.30435 | -98.30435 | 1.226034 | 0.9196075 | 0.9200941 | 0.9200941 | 0.0135269 | 9.200941 | 12.26034 | 19.90503
| 343 | 2015-07-15 16:27 | 28:27 | 26.3998 | 26.3998 | 2886.99 | -1.07642 | -29008.1 | 0.0508453 | -0.614581 | 185.5 | 175.2 | 22.1 | 158.7 | 21.6 | 169.1 | 9.86243 | 110.661 | 1.85121 | 0.671139 | 0.174646 | -0.4062857 | -0.403811232 | 9.4337143 | 9.436188768 | 9.434951534 | 1 | Isco | -290.824 | -98.08034 | -98.36893 | -98.36893 | 1.226594 | 0.9198267 | 0.9201713 | 0.9201713 | 0.01383763 | 9.201713 | 12.26594 | 19.90503
| 344 | 2015-07-15 16:27 | 28:27 | 26.4025 | 26.4025 | 2886.99 | -1.07642 | -29008.1 | 0.0508453 | -0.615525 | 201.1 | 174.3 | 22.1 | 160.7 | 21.6 | 169.1 | 9.86243 | 110.661 | 1.85121 | 0.671322 | 0.174553 | -0.40675052 | -0.403575012 | 9.43324948 | 9.436424988 | 9.434837234 | 1 | Isco | -290.824 | -98.02524 | -98.39558 | -98.39558 | 1.226594 | 0.9197609 | 0.9202031 | 0.9202031 | 0.01380579 | 9.202031 | 12.26594 | 19.90503
| 345 | 2015-07-15 16:27 | 28:27 | 26.4052 | 26.4052 | 2887.91 | -1.07642 | -29008.1 | 0.0508453 | -0.614581 | 207.6 | 173.2 | 22.1 | 163.5 | 21.6 | 169.1 | 9.86243 | 110.537 | 1.85121 | 0.671322 | 0.174739 | -0.40675052 | -0.404047452 | 9.43324948 | 9.435952548 | 9.434601014 | 1 | Isco | -290.948 | -98.13545 | -98.45067 | -98.45067 | 1.226857 | 0.9198925 | 0.9202689 | 0.9202689 | 0.01373999 | 9.202689 | 12.26857 | 19.91137
| 346 | 2015-07-15 16:27 | 28:27 | 26.4081 | 26.4081 | 2886.99 | -1.07642 | -29008.1 | 0.0508453 | -0.615776 | 217.2 | 172.5 | 22.1 | 166.9 | 21.6 | 169.1 | 9.86243 | 110.429 | 1.85121 | 0.671627 | 0.174832 | -0.40752522 | -0.404283672 | 9.43247478 | 9.435716328 | 9.434095554 | 1 | Isco | -291.056 | -98.19055 | -98.56854 | -98.56854 | 1.227086 | 0.9199583 | 0.9204098 | 0.9204098 | 0.01359915 | 9.204098 | 12.27086 | 19.90503
| 347 | 2015-07-15 16:27 | 28:27 | 26.4109 | 26.4109 | 2886.99 | -0.153076 | -29008.1 | 0.0508453 | -0.614581 | 228.5 | 171.7 | 22.1 | 171.1 | 21.6 | 169.1 | 9.86243 | 110.274 | 1.85121 | 0.67181 | 0.175018 | -0.40799004 | -0.404756112 | 9.43200996 | 9.435243888 | 9.433626924 | 1 | Isco | -291.211 | -98.30074 | -98.67781 | -98.67781 | 1.227416 | 0.9200898 | 0.9205404 | 0.9205404 | 0.01346855 | 9.205404 | 12.27416 | 19.90503
| 348 | 2015-07-15 16:28 | 28:28 | 26.4135 | 26.4135 | 2886.99 | -0.153076 | -29008.1 | 0.0508453 | -0.615525 | 216.1 | 171.3 | 22.1 | 173.3 | 21.6 | 169.1 | 9.86243 | 110.274 | 1.85121 | 0.671627 | 0.175018 | -0.40752522 | -0.404756112 | 9.43247478 | 9.435243888 | 9.433859334 | 1 | Isco | -291.211 | -98.30074 | -98.62362 | -98.62362 | 1.227416 | 0.9200898 | 0.9204756 | 0.9204756 | 0.01353332 | 9.204756 | 12.27416 | 19.90503
| 349 | 2015-07-15 16:28 | 28:28 | 26.4164 | 26.4164 | 2887.91 | -0.153076 | -29008.1 | 0.0508453 | -0.61477 | 194.3 | 171.3 | 22.1 | 173.8 | 21.6 | 169.1 | 9.86243 | 110.274 | 1.85121 | 0.671901 | 0.174925 | -0.40822118 | -0.404519892 | 9.43177882 | 9.435480108 | 9.433629464 | 1 | Isco | -291.211 | -98.24564 | -98.67722 | -98.67722 | 1.227416 | 0.920024 | 0.9205396 | 0.9205396 | 0.01343425 | 9.205396 | 12.27416 | 19.91137
| 350 | 2015-07-15 16:28 | 28:28 | 26.4191 | 26.4191 | 2888.84 | -0.153076 | -29008.1 | 0.0508453 | -0.615776 | 180.4 | 171.8 | 22.1 | 172.6 | 21.6 | 169.1 | 9.86243 | 110.274 | 1.85121 | 0.672358 | 0.175111 | -0.40938196 | -0.404992332 | 9.43061804 | 9.435007668 | 9.432812854 | 1 | Isco | -291.211 | -98.35583 | -98.8676 | -98.8676 | 1.227416 | 0.9201556 | 0.9207673 | 0.9207673 | 0.01320661 | 9.207673 | 12.27416 | 19.91778
| 351 | 2015-07-15 16:28 | 28:28 | 26.4218 | 26.4218 | 2890.68 | -0.153076 | -29008.1 | 0.0508453 | -0.61477 | 172.5 | 172.5 | 22.1 | 169.8 | 21.6 | 169.1 | 9.86243 | 110.274 | 1.85121 | 0.672358 | 0.175236 | -0.40938196 | -0.405309832 | 9.43061804 | 9.434690168 | 9.432654104 | 1 | Isco | -291.211 | -98.42988 | -98.90461 | -98.90461 | 1.227416 | 0.9202441 | 0.9208115 | 0.9208115 | 0.01316235 | 9.208115 | 12.27416 | 19.93047
| 352 | 2015-07-15 16:28 | 28:28 | 26.4247 | 26.4247 | 2888.84 | -0.153076 | -29008.1 | 0.0508453 | -0.615336 | 166.3 | 172.8 | 22.1 | 167.1 | 21.6 | 169.2 | 9.86243 | 110.429 | 1.85121 | 0.67248 | 0.175329 | -0.40969184 | -0.405546052 | 9.43030816 | 9.434453948 | 9.432381054 | 1 | Isco | -291.056 | -98.48497 | -98.96826 | -98.96826 | 1.227086 | 0.9203099 | 0.9208877 | 0.9208877 | 0.01308621 | 9.208877 | 12.27086 | 19.91778
| 353 | 2015-07-15 16:28 | 28:28 | 26.4274 | 26.4274 | 2886.99 | -1.07642 | -29008.1 | 0.0508268 | -0.614959 | 163.1 | 172.5 | 22.1 | 164.8 | 21.6 | 169.2 | 9.86243 | 110.537 | 1.85121 | 0.672571 | 0.175329 | -0.40992298 | -0.405546052 | 9.43007702 | 9.434453948 | 9.432265484 | 1 | Isco | -290.948 | -98.48497 | -98.9952 | -98.9952 | 1.226857 | 0.9203099 | 0.9209199 | 0.9209199 | 0.01305399 | 9.209199 | 12.26857 | 19.90503
| 354 | 2015-07-15 16:29 | 28:29 | 26.4303 | 26.4303 | 2886.99 | -1.07642 | -29008.1 | 0.0508453 | -0.615148 | 181 | 172.1 | 22.1 | 163.2 | 21.6 | 169.3 | 9.86243 | 110.537 | 1.85121 | 0.672845 | 0.175515 | -0.41061894 | -0.406018492 | 9.42938106 | 9.433981508 | 9.431681284 | 1 | Isco | -290.948 | -98.59513 | -99.13136 | -99.13136 | 1.226857 | 0.9204415 | 0.9210828 | 0.9210828 | 0.01289105 | 9.210828 | 12.26857 | 19.90503
| 355 | 2015-07-15 16:29 | 28:29 | 26.433 | 26.433 | 2886.99 | -1.07642 | -29008.1 | 0.0508453 | -0.615336 | 194.1 | 172 | 22.1 | 163.9 | 21.6 | 169.3 | 9.86243 | 110.429 | 1.85121 | 0.673241 | 0.175329 | -0.41162478 | -0.405546052 | 9.42837522 | 9.434453948 | 9.431414584 | 1 | Isco | -291.056 | -98.48497 | -99.19352 | -99.19352 | 1.227086 | 0.9203099 | 0.9211572 | 0.9211572 | 0.01291591 | 9.211572 | 12.27086 | 19.90503
| 356 | 2015-07-15 16:29 | 28:29 | 26.4357 | 26.4357 | 2886.99 | -0.153076 | -29008.1 | 0.0508453 | -0.614581 | 207.7 | 172.4 | 22.1 | 165 | 21.6 | 169.3 | 9.86243 | 110.382 | 1.85121 | 0.673119 | 0.175329 | -0.4113149 | -0.405546052 | 9.4286851 | 9.434453948 | 9.431569524 | 1 | Isco | -291.103 | -98.48497 | -99.15741 | -99.15741 | 1.227186 | 0.9203099 | 0.921114 | 0.921114 | 0.01295913 | 9.21114 | 12.27186 | 19.90503
| 357 | 2015-07-15 16:29 | 28:29 | 26.4385 | 26.4385 | 2886.99 | -0.153076 | -29008.1 | 0.0508268 | -0.615776 | 216.6 | 173.1 | 22.1 | 168 | 21.6 | 169.4 | 9.86243 | 110.274 | 1.85121 | 0.673424 | 0.175701 | -0.4120896 | -0.406490932 | 9.4279104 | 9.433509068 | 9.430709734 | 1 | Isco | -291.211 | -98.70529 | -99.35778 | -99.35778 | 1.227416 | 0.9205732 | 0.9213539 | 0.9213539 | 0.01271925 | 9.213539 | 12.27416 | 19.90503
| 358 | 2015-07-15 16:29 | 28:29 | 26.4412 | 26.4412 | 2887.91 | -1.07642 | -29008.1 | 0.0508453 | -0.61477 | 203.2 | 173.7 | 22.1 | 173.1 | 21.6 | 169.4 | 9.86243 | 110.274 | 1.85121 | 0.673333 | 0.175422 | -0.41185846 | -0.405782272 | 9.42814154 | 9.434217728 | 9.431179634 | 1 | Isco | -291.211 | -98.54005 | -99.24827 | -99.24827 | 1.227416 | 0.9203757 | 0.9212228 | 0.9212228 | 0.01285036 | 9.212228 | 12.27416 | 19.91137
| 359 | 2015-07-15 16:29 | 28:29 | 26.4441 | 26.4441 | 2889.76 | -0.153076 | -29008.1 | 0.0508453 | -0.615148 | 186.5 | 174.3 | 22.1 | 173.6 | 21.6 | 169.4 | 9.86243 | 110.274 | 1.85121 | 0.673333 | 0.175329 | -0.41185846 | -0.405546052 | 9.42814154 | 9.434453948 | 9.431297744 | 1 | Isco | -291.211 | -98.48497 | -99.22075 | -99.22075 | 1.227416 | 0.9203099 | 0.9211898 | 0.9211898 | 0.01288331 | 9.211898 | 12.27416 | 19.92412
| 360 | 2015-07-15 16:30 | 28:30 | 26.4469 | 26.4469 | 2890.68 | -1.07642 | -29008.1 | 0.0508268 | -0.615148 | 175.4 | 174.8 | 22.1 | 170.4 | 21.6 | 169.5 | 9.86243 | 110.429 | 1.85121 | 0.673698 | 0.175329 | -0.41278556 | -0.405546052 | 9.42721444 | 9.434453948 | 9.430834194 | 1 | Isco | -291.056 | -98.48497 | -99.32877 | -99.32877 | 1.227086 | 0.9203099 | 0.9213192 | 0.9213192 | 0.01275398 | 9.213192 | 12.27086 | 19.93047
| 361 | 2015-07-15 16:30 | 28:30 | 26.4497 | 26.4497 | 2886.99 | -1.07642 | -29008.1 | 0.0508453 | -0.614581 | 168.5 | 175.4 | 22.1 | 168.2 | 21.6 | 169.6 | 9.86243 | 110.661 | 1.85121 | 0.673698 | 0.175329 | -0.41278556 | -0.405546052 | 9.42721444 | 9.434453948 | 9.430834194 | 1 | Isco | -290.824 | -98.48497 | -99.32877 | -99.32877 | 1.226594 | 0.9203099 | 0.9213192 | 0.9213192 | 0.01320023 | 9.213192 | 12.26594 | 19.90503
| 362 | 2015-07-15 16:30 | 28:30 | 26.4524 | 26.4524 | 2887.91 | -1.07642 | -29008.1 | 0.0508453 | -0.615525 | 164.4 | 176 | 22.1 | 166.2 | 21.6 | 169.6 | 9.86243 | 110.661 | 1.85121 | 0.673698 | 0.175701 | -0.41278556 | -0.406490932 | 9.42721444 | 9.433509068 | 9.430361754 | 1 | Isco | -290.824 | -98.70529 | -99.43886 | -99.43886 | 1.226594 | 0.9205732 | 0.921451 | 0.921451 | 0.01306839 | 9.21451 | 12.26594 | 19.91137
| 363 | 2015-07-15 16:30 | 28:30 | 26.4551 | 26.4551 | 2889.76 | -1.07642 | -29008.1 | 0.0508453 | -0.614581 | 161.9 | 176.5 | 22.1 | 164.3 | 21.6 | 169.6 | 9.86243 | 110.661 | 1.85121 | 0.673972 | 0.175887 | -0.41348152 | -0.406963372 | 9.42651848 | 9.433036628 | 9.429777554 | 1 | Isco | -290.824 | -98.81543 | -99.57497 | -99.57497 | 1.226594 | 0.9207049 | 0.9216141 | 0.9216141 | 0.01290534 | 9.216141 | 12.26594 | 19.92412
| 364 | 2015-07-15 16:30 | 28:30 | 26.4579 | 26.4579 | 2889.76 | -0.153076 | -29008.1 | 0.0508453 | -0.615525 | 159.9 | 177.1 | 22.1 | 163.2 | 21.6 | 169.7 | 9.86243 | 110.661 | 1.85121 | 0.674094 | 0.175887 | -0.4137914 | -0.406963372 | 9.4262086 | 9.433036628 | 9.429622614 | 1 | Isco | -290.824 | -98.81543 | -99.61107 | -99.61107 | 1.226594 | 0.9207049 | 0.9216573 | 0.9216573 | 0.01286208 | 9.216573 | 12.26594 | 19.92412
| 365 | 2015-07-15 16:30 | 28:30 | 26.4606 | 26.4606 | 2886.99 | -1.07642 | -29008.1 | 0.0508453 | -0.614581 | 158.7 | 177.5 | 22.1 | 162.6 | 21.6 | 169.7 | 9.86243 | 110.925 | 1.85121 | 0.674094 | 0.175887 | -0.4137914 | -0.406963372 | 9.4262086 | 9.433036628 | 9.429622614 | 1 | Isco | -290.56 | -98.81543 | -99.61107 | -99.61107 | 1.226034 | 0.9207049 | 0.9216573 | 0.9216573 | 0.01286208 | 9.216573 | 12.26034 | 19.90503
| 366 | 2015-07-15 16:31 | 28:31 | 26.4636 | 26.4636 | 2886.99 | -1.07642 | -29008.1 | 0.0508453 | -0.615336 | 174.4 | 177.9 | 22.1 | 161.5 | 21.6 | 169.7 | 9.86243 | 110.816 | 1.85121 | 0.674186 | 0.175701 | -0.41402508 | -0.406490932 | 9.42597492 | 9.433509068 | 9.429741994 | 1 | Isco | -290.669 | -98.70529 | -99.58326 | -99.58326 | 1.226265 | 0.9205732 | 0.921624 | 0.921624 | 0.01289541 | 9.21624 | 12.26265 | 19.90503
| 367 | 2015-07-15 16:31 | 28:31 | 26.4662 | 26.4662 | 2886.99 | -1.07642 | -29008.1 | 0.0508453 | -0.614959 | 191 | 177.6 | 22.1 | 162.1 | 21.6 | 169.8 | 9.86243 | 110.77 | 1.85121 | 0.67446 | 0.17598 | -0.41472104 | -0.407199592 | 9.42527896 | 9.432800408 | 9.429039684 | 1 | Isco | -290.715 | -98.8705 | -99.74687 | -99.74687 | 1.226362 | 0.9207708 | 0.9218201 | 0.9218201 | 0.01280949 | 9.218201 | 12.26362 | 19.90503
| 368 | 2015-07-15 16:31 | 28:31 | 26.4691 | 26.4691 | 2886.99 | -0.153076 | -29008.1 | 0.0508453 | -0.61477 | 207.5 | 177.1 | 22.1 | 164.5 | 21.6 | 169.8 | 9.86243 | 110.661 | 1.85121 | 0.67446 | 0.176197 | -0.41472104 | -0.407750772 | 9.42527896 | 9.432249228 | 9.428764094 | 1 | Isco | -290.824 | -98.99899 | -99.81106 | -99.81106 | 1.226594 | 0.9209244 | 0.921897 | 0.921897 | 0.01273254 | 9.21897 | 12.26594 | 19.90503
| 369 | 2015-07-15 16:31 | 28:31 | 26.4718 | 26.4718 | 2886.99 | -0.153076 | -29008.1 | 0.0508453 | -0.615776 | 213.4 | 176.3 | 22.1 | 167.5 | 21.6 | 169.9 | 9.86243 | 110.661 | 1.85121 | 0.674734 | 0.176569 | -0.415417 | -0.408695652 | 9.424583 | 9.431304348 | 9.427943674 | 1 | Isco | -290.824 | -99.21921 | -100.0021 | -100.0021 | 1.226594 | 0.921188 | 0.9221262 | 0.9221262 | 0.01250339 | 9.221262 | 12.26594 | 19.90503
| 370 | 2015-07-15 16:31 | 28:31 | 26.4745 | 26.4745 | 2887.91 | -1.07642 | -29008.1 | 0.0508453 | -0.614581 | 221.7 | 175.7 | 22.2 | 170.5 | 21.6 | 169.9 | 9.86243 | 110.661 | 1.85121 | 0.674643 | 0.176383 | -0.41518586 | -0.408223212 | 9.42481414 | 9.431776788 | 9.428295464 | 1 | Isco | -290.824 | -99.1091 | -99.92021 | -99.92021 | 1.226594 | 0.9210562 | 0.9220279 | 0.9220279 | 0.01260165 | 9.220279 | 12.26594 | 19.91137
| 371 | 2015-07-15 16:31 | 28:31 | 26.4774 | 26.4774 | 2888.84 | -1.07642 | -29008.1 | 0.0508453 | -0.615525 | 200 | 174.7 | 22.1 | 173.2 | 21.6 | 169.9 | 9.86243 | 110.661 | 1.85121 | 0.674734 | 0.176383 | -0.415417 | -0.408223212 | 9.424583 | 9.431776788 | 9.428179894 | 1 | Isco | -290.824 | -99.1091 | -99.94713 | -99.94713 | 1.226594 | 0.9210562 | 0.9220602 | 0.9220602 | 0.01256937 | 9.220602 | 12.26594 | 19.91778
| 372 | 2015-07-15 16:32 | 28:32 | 26.48 | 26.48 | 2890.68 | -1.07642 | -29008.1 | 0.0508453 | -0.61477 | 204.1 | 173.9 | 22.1 | 174.1 | 21.6 | 169.9 | 9.86243 | 110.661 | 1.85121 | 0.674947 | 0.176476 | -0.41595802 | -0.408459432 | 9.42404198 | 9.431540568 | 9.427791274 | 1 | Isco | -290.824 | -99.16416 | -100.0376 | -100.0376 | 1.226594 | 0.9211221 | 0.9221687 | 0.9221687 | 0.01246081 | 9.221687 | 12.26594 | 19.93047
| 373 | 2015-07-15 16:32 | 28:32 | 26.4828 | 26.4828 | 2890.68 | -1.07642 | -29008.1 | 0.0508453 | -0.614959 | 213.5 | 173 | 22.1 | 173.7 | 21.6 | 170 | 9.87414 | 110.661 | 1.85121 | 0.675313 | 0.176879 | -0.41688766 | -0.409483052 | 9.42311234 | 9.430516948 | 9.426814644 | 1 | Isco | -290.824 | -99.4027 | -100.2651 | -100.2651 | 1.226594 | 0.9214077 | 0.9224416 | 0.9224416 | 0.01231869 | 9.224416 | 12.26594 | 19.93047
| 374 | 2015-07-15 16:32 | 28:32 | 26.4857 | 26.4857 | 2888.84 | -1.07642 | -29008.1 | 0.0508453 | -0.615776 | 210.3 | 172.2 | 22.1 | 173.7 | 21.6 | 170 | 9.86243 | 110.77 | 1.85121 | 0.675495 | 0.177065 | -0.41734994 | -0.409955492 | 9.42265006 | 9.430044508 | 9.426347284 | 1 | Isco | -290.715 | -99.51278 | -100.3739 | -100.3739 | 1.226362 | 0.9215395 | 0.9225723 | 0.9225723 | 0.01218806 | 9.225723 | 12.26362 | 19.91778
| 375 | 2015-07-15 16:32 | 28:32 | 26.4883 | 26.4883 | 2886.99 | -0.153076 | -29008.1 | 0.0508453 | -0.61477 | 192.2 | 171.5 | 22.2 | 175 | 21.6 | 170.1 | 9.86243 | 111.049 | 1.85121 | 0.675495 | 0.176755 | -0.41734994 | -0.409168092 | 9.42265006 | 9.430831908 | 9.426740984 | 1 | Isco | -290.436 | -99.32931 | -100.2822 | -100.2822 | 1.225771 | 0.9213198 | 0.9224622 | 0.9224622 | 0.0122981 | 9.224622 | 12.25771 | 19.90503
| 376 | 2015-07-15 16:32 | 28:32 | 26.4913 | 26.4913 | 2887.91 | -1.07642 | -29008.1 | 0.0508453 | -0.615525 | 178.6 | 170.8 | 22.2 | 172.5 | 21.6 | 170.2 | 9.86243 | 111.158 | 1.85121 | 0.675495 | 0.17598 | -0.41734994 | -0.407199592 | 9.42265006 | 9.432800408 | 9.427725234 | 1 | Isco | -290.327 | -98.8705 | -100.053 | -100.053 | 1.22554 | 0.9207708 | 0.9221872 | 0.9221872 | 0.01257313 | 9.221872 | 12.2554 | 19.91137
| 377 | 2015-07-15 16:32 | 28:32 | 26.494 | 26.494 | 2887.91 | -1.07642 | -29008.1 | 0.0508453 | -0.614959 | 172.1 | 170.2 | 22.1 | 170.1 | 21.6 | 170.2 | 9.86243 | 111.266 | 1.85121 | 0.675709 | 0.176197 | -0.4178935 | -0.407750772 | 9.4221065 | 9.432249228 | 9.427177864 | 1 | Isco | -290.219 | -98.99899 | -100.1805 | -100.1805 | 1.225311 | 0.9209244 | 0.9223401 | 0.9223401 | 0.01242019 | 9.223401 | 12.25311 | 19.91137
| 378 | 2015-07-15 16:33 | 28:33 | 26.4967 | 26.4967 | 2887.91 | -1.07642 | -29008.1 | 0.0508453 | -0.615336 | 167.4 | 169.7 | 22.1 | 168.5 | 21.6 | 170.3 | 9.86243 | 111.266 | 1.85121 | 0.675983 | 0.176755 | -0.41858946 | -0.409168092 | 9.42141054 | 9.430831908 | 9.426121224 | 1 | Isco | -290.219 | -99.32931 | -100.4265 | -100.4265 | 1.225311 | 0.9213198 | 0.9226355 | 0.9226355 | 0.01212486 | 9.226355 | 12.25311 | 19.91137
| 379 | 2015-07-15 16:33 | 28:33 | 26.4995 | 26.4995 | 2887.91 | -1.07642 | -29008.1 | 0.0508453 | -0.615336 | 164.3 | 169.1 | 22.1 | 165.5 | 21.7 | 170.3 | 9.86243 | 111.39 | 1.85121 | 0.676166 | 0.176569 | -0.41905428 | -0.408695652 | 9.42094572 | 9.431304348 | 9.426125034 | 1 | Isco | -290.095 | -99.21921 | -100.4256 | -100.4256 | 1.225048 | 0.921188 | 0.9226344 | 0.9226344 | 0.01205873 | 9.226344 | 12.25048 | 19.91137
| 380 | 2015-07-15 16:33 | 28:33 | 26.5022 | 26.5022 | 2886.99 | -0.153076 | -29008.1 | 0.0508453 | -0.614581 | 162.1 | 168.6 | 22.2 | 164 | 21.6 | 170.4 | 9.86243 | 111.545 | 1.85121 | 0.676074 | 0.176569 | -0.4188206 | -0.408695652 | 9.4211794 | 9.431304348 | 9.426241874 | 1 | Isco | -289.94 | -99.21921 | -100.3984 | -100.3984 | 1.22472 | 0.921188 | 0.9226017 | 0.9226017 | 0.01209139 | 9.226017 | 12.2472 | 19.90503
| 381 | 2015-07-15 16:33 | 28:33 | 26.5049 | 26.5049 | 2886.99 | -1.07642 | -29008.1 | 0.0508268 | -0.615525 | 160.5 | 168.2 | 22.1 | 162.1 | 21.6 | 170.5 | 9.86243 | 111.499 | 1.85121 | 0.676257 | 0.176569 | -0.41928542 | -0.408695652 | 9.42071458 | 9.431304348 | 9.426009464 | 1 | Isco | -289.986 | -99.21921 | -100.4525 | -100.4525 | 1.224818 | 0.921188 | 0.9226667 | 0.9226667 | 0.01202642 | 9.226667 | 12.24818 | 19.90503
| 382 | 2015-07-15 16:33 | 28:33 | 26.5078 | 26.5078 | 2887.91 | -1.07642 | -29008.1 | 0.0508453 | -0.614581 | 159.3 | 167.7 | 22.1 | 162.4 | 21.6 | 170.5 | 9.86243 | 111.654 | 1.85121 | 0.676348 | 0.176476 | -0.41951656 | -0.408459432 | 9.42048344 | 9.431540568 | 9.426012004 | 1 | Isco | -289.831 | -99.16416 | -100.4519 | -100.4519 | 1.22449 | 0.9211221 | 0.922666 | 0.922666 | 0.01202713 | 9.22666 | 12.2449 | 19.91137
| 383 | 2015-07-15 16:33 | 28:33 | 26.5106 | 26.5106 | 2887.91 | -1.07642 | -29008.1 | 0.0508268 | -0.615336 | 158.4 | 167.2 | 22.2 | 161.3 | 21.6 | 170.5 | 9.86243 | 111.654 | 1.85121 | 0.676653 | 0.176755 | -0.42029126 | -0.409168092 | 9.41970874 | 9.430831908 | 9.425270324 | 1 | Isco | -289.831 | -99.32931 | -100.6246 | -100.6246 | 1.22449 | 0.9213198 | 0.9228734 | 0.9228734 | 0.01181975 | 9.228734 | 12.2449 | 19.91137
| 384 | 2015-07-15 16:34 | 28:34 | 26.5133 | 26.5133 | 2887.91 | -0.153076 | -29008.1 | 0.0508453 | -0.614959 | 157.5 | 166.9 | 22.1 | 159.6 | 21.6 | 170.6 | 9.86243 | 111.654 | 1.85121 | 0.676562 | 0.176879 | -0.42006012 | -0.409483052 | 9.41993988 | 9.430516948 | 9.425228414 | 1 | Isco | -289.831 | -99.4027 | -100.6343 | -100.6343 | 1.22449 | 0.9214077 | 0.9228851 | 0.9228851 | 0.01180803 | 9.228851 | 12.2449 | 19.91137
| 385 | 2015-07-15 16:34 | 28:34 | 26.5162 | 26.5162 | 2886.99 | -0.153076 | -29008.1 | 0.0508453 | -0.615148 | 156.8 | 166.4 | 22.1 | 158.4 | 21.6 | 170.6 | 9.86243 | 111.654 | 1.85121 | 0.67647 | 0.176662 | -0.41982644 | -0.408931872 | 9.42017356 | 9.431068128 | 9.425620844 | 1 | Isco | -289.831 | -99.27426 | -100.543 | -100.543 | 1.22449 | 0.9212539 | 0.9227754 | 0.9227754 | 0.01199472 | 9.227754 | 12.2449 | 19.90503
| 386 | 2015-07-15 16:34 | 28:34 | 26.5188 | 26.5188 | 2886.99 | -1.07642 | -29008.1 | 0.0508268 | -0.614959 | 156.2 | 166.1 | 22.1 | 157.8 | 21.6 | 170.7 | 9.86243 | 111.499 | 1.85121 | 0.676653 | 0.176662 | -0.42029126 | -0.408931872 | 9.41970874 | 9.431068128 | 9.425388434 | 1 | Isco | -289.986 | -99.27426 | -100.5971 | -100.5971 | 1.224818 | 0.9212539 | 0.9228404 | 0.9228404 | 0.01192973 | 9.228404 | 12.24818 | 19.90503
| 387 | 2015-07-15 16:34 | 28:34 | 26.5217 | 26.5217 | 2886.99 | -0.153076 | -29008.1 | 0.0508453 | -0.614959 | 155.6 | 165.8 | 22.2 | 157 | 21.6 | 170.7 | 9.86243 | 111.499 | 1.85121 | 0.676836 | 0.176879 | -0.42075608 | -0.409483052 | 9.41924392 | 9.430516948 | 9.424880434 | 1 | Isco | -289.986 | -99.4027 | -100.7153 | -100.7153 | 1.224818 | 0.9214077 | 0.9229824 | 0.9229824 | 0.01178765 | 9.229824 | 12.24818 | 19.90503
| 388 | 2015-07-15 16:34 | 28:34 | 26.5243 | 26.5243 | 2886.99 | -1.07642 | -29008.1 | 0.0508268 | -0.615336 | 155.1 | 165.5 | 22.1 | 157.5 | 21.6 | 170.7 | 9.86243 | 111.421 | 1.85121 | 0.676836 | 0.176755 | -0.42075608 | -0.409168092 | 9.41924392 | 9.430831908 | 9.425037914 | 1 | Isco | -290.064 | -99.32931 | -100.6787 | -100.6787 | 1.224983 | 0.9213198 | 0.9229384 | 0.9229384 | 0.0118317 | 9.229384 | 12.24983 | 19.90503
| 389 | 2015-07-15 16:34 | 28:34 | 26.5272 | 26.5272 | 2886.99 | -1.07642 | -29008.1 | 0.0508453 | -0.614581 | 154.7 | 165.1 | 22.1 | 158 | 21.7 | 170.7 | 9.86243 | 111.421 | 1.85121 | 0.676836 | 0.176972 | -0.42075608 | -0.409719272 | 9.41924392 | 9.430280728 | 9.424762324 | 1 | Isco | -290.064 | -99.45774 | -100.7428 | -100.7428 | 1.224983 | 0.9214736 | 0.9230155 | 0.9230155 | 0.01175462 | 9.230155 | 12.24983 | 19.90503
| 390 | 2015-07-15 16:35 | 28:35 | 26.53 | 26.53 | 2886.99 | -0.153076 | -29008.1 | 0.0508453 | -0.615336 | 167.1 | 164.9 | 22.1 | 157.9 | 21.7 | 170.7 | 9.86243 | 111.266 | 1.85121 | 0.677019 | 0.176879 | -0.4212209 | -0.409483052 | 9.4187791 | 9.430516948 | 9.424648024 | 1 | Isco | -290.219 | -99.4027 | -100.7694 | -100.7694 | 1.225311 | 0.9214077 | 0.9230474 | 0.9230474 | 0.01172265 | 9.230474 | 12.25311 | 19.90503
| 391 | 2015-07-15 16:35 | 28:35 | 26.5327 | 26.5327 | 2886.99 | -0.153076 | -29008.1 | 0.0508453 | -0.614959 | 183.7 | 165.2 | 22.1 | 158.4 | 21.7 | 170.7 | 9.86243 | 111.049 | 1.85121 | 0.676927 | 0.176972 | -0.42098722 | -0.409719272 | 9.41901278 | 9.430280728 | 9.424646754 | 1 | Isco | -290.436 | -99.45774 | -100.7697 | -100.7697 | 1.225771 | 0.9214736 | 0.9230478 | 0.9230478 | 0.01192247 | 9.230478 | 12.25771 | 19.90503
| 392 | 2015-07-15 16:35 | 28:35 | 26.5355 | 26.5355 | 2886.99 | -0.153076 | -29008.1 | 0.0508453 | -0.615525 | 201 | 166.1 | 22.1 | 161.2 | 21.7 | 170.7 | 9.86243 | 110.847 | 1.85121 | 0.67711 | 0.177251 | -0.42145204 | -0.410427932 | 9.41854796 | 9.429572068 | 9.424060014 | 1 | Isco | -290.638 | -99.62285 | -100.9063 | -100.9063 | 1.226199 | 0.9216714 | 0.9232119 | 0.9232119 | 0.01175833 | 9.232119 | 12.26199 | 19.90503
| 393 | 2015-07-15 16:35 | 28:35 | 26.5382 | 26.5382 | 2886.99 | -1.07642 | -29008.1 | 0.0508453 | -0.61477 | 206.9 | 166.9 | 22.1 | 163.8 | 21.6 | 170.7 | 9.86243 | 110.661 | 1.85121 | 0.67711 | 0.177531 | -0.42145204 | -0.411139132 | 9.41854796 | 9.428860868 | 9.423704414 | 1 | Isco | -290.824 | -99.78852 | -100.989 | -100.989 | 1.226594 | 0.92187 | 0.9233114 | 0.9233114 | 0.01165883 | 9.233114 | 12.26594 | 19.90503
| 394 | 2015-07-15 16:35 | 28:35 | 26.5409 | 26.5409 | 2886.99 | -0.153076 | -29008.1 | 0.0508453 | -0.615148 | 215.8 | 167.7 | 22.1 | 168.2 | 21.6 | 170.7 | 9.86243 | 110.537 | 1.85121 | 0.67711 | 0.177624 | -0.42145204 | -0.411375352 | 9.41854796 | 9.428624648 | 9.423586304 | 1 | Isco | -290.948 | -99.84354 | -101.0165 | -101.0165 | 1.226857 | 0.921936 | 0.9233445 | 0.9233445 | 0.01162577 | 9.233445 | 12.26857 | 19.90503
| 395 | 2015-07-15 16:35 | 28:35 | 26.5439 | 26.5439 | 2886.99 | -1.07642 | -29008.1 | 0.0508453 | -0.615148 | 222 | 169.2 | 22.1 | 171.9 | 21.6 | 170.7 | 9.86243 | 110.429 | 1.85121 | 0.677201 | 0.177748 | -0.42168318 | -0.411690312 | 9.41831682 | 9.428309688 | 9.423313254 | 1 | Isco | -291.056 | -99.9169 | -101.08 | -101.08 | 1.227086 | 0.9220239 | 0.9234209 | 0.9234209 | 0.01154936 | 9.234209 | 12.27086 | 19.90503
| 396 | 2015-07-15 16:36 | 28:36 | 26.5466 | 26.5466 | 2886.99 | -0.153076 | -29008.1 | 0.0508268 | -0.615148 | 208.1 | 170.1 | 22.1 | 174.1 | 21.6 | 170.7 | 9.86243 | 110.274 | 1.85121 | 0.67711 | 0.177748 | -0.42145204 | -0.411690312 | 9.41854796 | 9.428309688 | 9.423428824 | 1 | Isco | -291.211 | -99.9169 | -101.0531 | -101.0531 | 1.227416 | 0.9220239 | 0.9233886 | 0.9233886 | 0.0115817 | 9.233886 | 12.27416 | 19.90503
| 397 | 2015-07-15 16:36 | 28:36 | 26.5493 | 26.5493 | 2887.91 | -1.07642 | -29008.1 | 0.0508268 | -0.615336 | 192.1 | 171 | 22.1 | 174.2 | 21.6 | 170.7 | 9.86243 | 110.305 | 1.85121 | 0.677201 | 0.178027 | -0.42168318 | -0.412398972 | 9.41831682 | 9.427601028 | 9.422958924 | 1 | Isco | -291.18 | -100.0819 | -101.1625 | -101.1625 | 1.22735 | 0.9222219 | 0.9235201 | 0.9235201 | 0.01162692 | 9.235201 | 12.2735 | 19.91137
| 398 | 2015-07-15 16:36 | 28:36 | 26.5521 | 26.5521 | 2887.91 | -0.153076 | -29008.1 | 0.0508268 | -0.615336 | 179.3 | 171.8 | 22.1 | 173.6 | 21.6 | 170.8 | 9.86243 | 110.274 | 1.85121 | 0.677201 | 0.178027 | -0.42168318 | -0.412398972 | 9.41831682 | 9.427601028 | 9.422958924 | 1 | Isco | -291.211 | -100.0819 | -101.1625 | -101.1625 | 1.227416 | 0.9222219 | 0.9235201 | 0.9235201 | 0.01162692 | 9.235201 | 12.27416 | 19.91137
| 399 | 2015-07-15 16:36 | 28:36 | 26.5548 | 26.5548 | 2889.76 | -0.153076 | -29008.1 | 0.0508453 | -0.61477 | 171.7 | 172.5 | 22.1 | 171.4 | 21.6 | 170.8 | 9.86243 | 110.274 | 1.85121 | 0.677689 | 0.178523 | -0.4229227 | -0.413658812 | 9.4170773 | 9.426341188 | 9.421709244 | 1 | Isco | -291.211 | -100.3753 | -101.4532 | -101.4532 | 1.227416 | 0.922574 | 0.92387 | 0.92387 | 0.01127703 | 9.2387 | 12.27416 | 19.92412
| 400 | 2015-07-15 16:36 | 28:36 | 26.5575 | 26.5575 | 2889.76 | -1.07642 | -29008.1 | 0.0508453 | -0.615525 | 167.6 | 173.3 | 22.1 | 168.7 | 21.6 | 170.8 | 9.86243 | 110.274 | 1.85121 | 0.677871 | 0.178802 | -0.42338498 | -0.414367472 | 9.41661502 | 9.425632528 | 9.421123774 | 1 | Isco | -291.211 | -100.5403 | -101.5893 | -101.5893 | 1.227416 | 0.9227721 | 0.924034 | 0.924034 | 0.01111304 | 9.24034 | 12.27416 | 19.92412
| 401 | 2015-07-15 16:36 | 28:36 | 26.5604 | 26.5604 | 2889.76 | -0.153076 | -29008.1 | 0.0508453 | -0.615336 | 164 | 173.9 | 22.1 | 164.6 | 21.6 | 170.9 | 9.86243 | 110.429 | 1.85121 | 0.677689 | 0.178616 | -0.4229227 | -0.413895032 | 9.4170773 | 9.426104968 | 9.421591134 | 1 | Isco | -291.056 | -100.4303 | -101.4806 | -101.4806 | 1.227086 | 0.92264 | 0.9239031 | 0.9239031 | 0.01124395 | 9.239031 | 12.27086 | 19.92412
| 402 | 2015-07-15 16:37 | 28:37 | 26.5632 | 26.5632 | 2886.07 | -0.153076 | -29008.1 | 0.0508268 | -0.614959 | 179 | 174.5 | 22.1 | 162.6 | 21.6 | 170.9 | 9.86243 | 110.537 | 1.85121 | 0.67778 | 0.178523 | -0.42315384 | -0.413658812 | 9.41684616 | 9.426341188 | 9.421593674 | 1 | Isco | -290.948 | -100.3753 | -101.4801 | -101.4801 | 1.226857 | 0.922574 | 0.9239024 | 0.9239024 | 0.01124466 | 9.239024 | 12.26857 | 19.89868
| 403 | 2015-07-15 16:37 | 28:37 | 26.5659 | 26.5659 | 2887.91 | -1.07642 | -29008.1 | 0.0508453 | -0.615148 | 193 | 174.9 | 22.1 | 163 | 21.6 | 170.9 | 9.86243 | 110.429 | 1.85121 | 0.677871 | 0.178523 | -0.42338498 | -0.413658812 | 9.41661502 | 9.426341188 | 9.421478104 | 1 | Isco | -291.056 | -100.3753 | -101.5069 | -101.5069 | 1.227086 | 0.922574 | 0.9239347 | 0.9239347 | 0.01117723 | 9.239347 | 12.27086 | 19.91137
| 404 | 2015-07-15 16:37 | 28:37 | 26.5687 | 26.5687 | 2886.99 | -0.153076 | -29008.1 | 0.0508268 | -0.615148 | 209.4 | 175.7 | 22.1 | 166 | 21.6 | 171 | 9.86243 | 110.429 | 1.85121 | 0.677871 | 0.178523 | -0.42338498 | -0.413658812 | 9.41661502 | 9.426341188 | 9.421478104 | 1 | Isco | -291.056 | -100.3753 | -101.5069 | -101.5069 | 1.227086 | 0.922574 | 0.9239347 | 0.9239347 | 0.01117723 | 9.239347 | 12.27086 | 19.90503
| 405 | 2015-07-15 16:37 | 28:37 | 26.5714 | 26.5714 | 2886.99 | -1.07642 | -29008.1 | 0.0508453 | -0.615336 | 213.9 | 176.2 | 22.1 | 168.8 | 21.6 | 171 | 9.86243 | 110.274 | 1.85121 | 0.678085 | 0.178709 | -0.42392854 | -0.414131252 | 9.41607146 | 9.425868748 | 9.420970104 | 1 | Isco | -291.211 | -100.4853 | -101.6251 | -101.6251 | 1.227416 | 0.9227061 | 0.924077 | 0.924077 | 0.01103493 | 9.24077 | 12.27416 | 19.90503
| 406 | 2015-07-15 16:37 | 28:37 | 26.5741 | 26.5741 | 2887.91 | -0.153076 | -29008.1 | 0.0508453 | -0.615336 | 200.8 | 176.8 | 22.1 | 170.2 | 21.6 | 171 | 9.86243 | 110.274 | 1.85121 | 0.677963 | 0.178802 | -0.42361866 | -0.414367472 | 9.41638134 | 9.425632528 | 9.421006934 | 1 | Isco | -291.211 | -100.5403 | -101.6165 | -101.6165 | 1.227416 | 0.9227721 | 0.9240667 | 0.9240667 | 0.01104525 | 9.240667 | 12.27416 | 19.91137
| 407 | 2015-07-15 16:37 | 28:37 | 26.5771 | 26.5771 | 2889.76 | -0.153076 | -29008.1 | 0.0508453 | -0.61477 | 185.1 | 177.4 | 22.1 | 170.7 | 21.6 | 171 | 9.86243 | 110.305 | 1.85121 | 0.678085 | 0.178802 | -0.42392854 | -0.414367472 | 9.41607146 | 9.425632528 | 9.420851994 | 1 | Isco | -291.18 | -100.5403 | -101.6526 | -101.6526 | 1.22735 | 0.9227721 | 0.9241101 | 0.9241101 | 0.01100184 | 9.241101 | 12.2735 | 19.92412
| 408 | 2015-07-15 16:38 | 28:38 | 26.5798 | 26.5798 | 2890.68 | -0.153076 | -29008.1 | 0.0508453 | -0.615336 | 175.9 | 177.8 | 22.1 | 169.2 | 21.6 | 171.1 | 9.86243 | 110.429 | 1.85121 | 0.678085 | 0.178988 | -0.42392854 | -0.414839912 | 9.41607146 | 9.425160088 | 9.420615774 | 1 | Isco | -291.056 | -100.6502 | -101.7075 | -101.7075 | 1.227086 | 0.9229042 | 0.9241763 | 0.9241763 | 0.01093566 | 9.241763 | 12.27086 | 19.93047
| 409 | 2015-07-15 16:38 | 28:38 | 26.5825 | 26.5825 | 2886.07 | -0.153076 | -29008.1 | 0.0508453 | -0.615336 | 169.5 | 178.2 | 22.1 | 168.5 | 21.6 | 171.1 | 9.86243 | 110.661 | 1.85121 | 0.678359 | 0.179298 | -0.4246245 | -0.415627312 | 9.4153755 | 9.424372688 | 9.419874094 | 1 | Isco | -290.824 | -100.8335 | -101.88 | -101.88 | 1.226594 | 0.9231245 | 0.9243841 | 0.9243841 | 0.01089737 | 9.243841 | 12.26594 | 19.89868
| 410 | 2015-07-15 16:38 | 28:38 | 26.5853 | 26.5853 | 2887.91 | -0.153076 | -29008.1 | 0.0508453 | -0.615336 | 165.7 | 178.3 | 22.1 | 166.3 | 21.6 | 171.1 | 9.86243 | 110.661 | 1.85121 | 0.67845 | 0.179081 | -0.42485564 | -0.415076132 | 9.41514436 | 9.424923868 | 9.420034114 | 1 | Isco | -290.824 | -100.7052 | -101.8427 | -101.8427 | 1.226594 | 0.9229703 | 0.9243393 | 0.9243393 | 0.01094222 | 9.243393 | 12.26594 | 19.91137
| 411 | 2015-07-15 16:38 | 28:38 | 26.5881 | 26.5881 | 2889.76 | -0.153076 | -29008.1 | 0.0508453 | -0.615148 | 163.1 | 177.9 | 22.1 | 165.3 | 21.6 | 171.2 | 9.86243 | 110.661 | 1.85121 | 0.67845 | 0.179174 | -0.42485564 | -0.415312352 | 9.41514436 | 9.424687648 | 9.419916004 | 1 | Isco | -290.824 | -100.7602 | -101.8702 | -101.8702 | 1.226594 | 0.9230364 | 0.9243724 | 0.9243724 | 0.01090912 | 9.243724 | 12.26594 | 19.92412
| 412 | 2015-07-15 16:38 | 28:38 | 26.5908 | 26.5908 | 2889.76 | -1.07642 | -29008.1 | 0.0508453 | -0.615336 | 161.3 | 177.1 | 22.1 | 163.8 | 21.6 | 171.3 | 9.86243 | 110.816 | 1.85121 | 0.678724 | 0.179174 | -0.4255516 | -0.415312352 | 9.4144484 | 9.424687648 | 9.419568024 | 1 | Isco | -290.669 | -100.7602 | -101.9511 | -101.9511 | 1.226265 | 0.9230364 | 0.9244699 | 0.9244699 | 0.01081158 | 9.244699 | 12.26265 | 19.92412
| 413 | 2015-07-15 16:38 | 28:38 | 26.5936 | 26.5936 | 2886.07 | -1.07642 | -29008.1 | 0.0508453 | -0.615148 | 159.8 | 176.2 | 22.1 | 162.1 | 21.6 | 171.3 | 9.86243 | 110.925 | 1.85121 | 0.678816 | 0.179174 | -0.42578528 | -0.415312352 | 9.41421472 | 9.424687648 | 9.419451184 | 1 | Isco | -290.56 | -100.7602 | -101.9783 | -101.9783 | 1.226034 | 0.9230364 | 0.9245027 | 0.9245027 | 0.01077883 | 9.245027 | 12.26034 | 19.89868
| 414 | 2015-07-15 16:39 | 28:39 | 26.5964 | 26.5964 | 2887.91 | -0.153076 | -29008.1 | 0.0508453 | -0.614959 | 174.6 | 175.3 | 22.1 | 160.9 | 21.6 | 171.3 | 9.86243 | 110.925 | 1.85121 | 0.678724 | 0.179298 | -0.4255516 | -0.415627312 | 9.4144484 | 9.424372688 | 9.419410544 | 1 | Isco | -290.56 | -100.8335 | -101.9877 | -101.9877 | 1.226034 | 0.9231245 | 0.9245141 | 0.9245141 | 0.01076744 | 9.245141 | 12.26034 | 19.91137
| 415 | 2015-07-15 16:39 | 28:39 | 26.5992 | 26.5992 | 2886.99 | -0.153076 | -29008.1 | 0.0508453 | -0.61477 | 193.1 | 174.2 | 22.1 | 161.7 | 21.7 | 171.3 | 9.86243 | 110.77 | 1.85121 | 0.678633 | 0.178988 | -0.42532046 | -0.414839912 | 9.41467954 | 9.425160088 | 9.419919814 | 1 | Isco | -290.715 | -100.6502 | -101.8693 | -101.8693 | 1.226362 | 0.9229042 | 0.9243713 | 0.9243713 | 0.0109467 | 9.243713 | 12.26362 | 19.90503
| 416 | 2015-07-15 16:39 | 28:39 | 26.6019 | 26.6019 | 2887.91 | -0.153076 | -29008.1 | 0.0508268 | -0.615148 | 202.9 | 173.3 | 22.1 | 164 | 21.7 | 171.4 | 9.86243 | 110.77 | 1.85121 | 0.678816 | 0.179484 | -0.42578528 | -0.416099752 | 9.41421472 | 9.423900248 | 9.419057484 | 1 | Isco | -290.715 | -100.9434 | -102.0698 | -102.0698 | 1.226362 | 0.9232566 | 0.924613 | 0.924613 | 0.01070498 | 9.24613 | 12.26362 | 19.91137
| 417 | 2015-07-15 16:39 | 28:39 | 26.6048 | 26.6048 | 2886.99 | -0.153076 | -29008.1 | 0.0508453 | -0.614581 | 215.1 | 172.3 | 22.1 | 167.4 | 21.7 | 171.4 | 9.86243 | 110.661 | 1.85121 | 0.67912 | 0.179857 | -0.42655744 | -0.417047172 | 9.41344256 | 9.422952828 | 9.418197694 | 1 | Isco | -290.824 | -101.1639 | -102.2697 | -102.2697 | 1.226594 | 0.9235218 | 0.9248541 | 0.9248541 | 0.01046389 | 9.248541 | 12.26594 | 19.90503
| 418 | 2015-07-15 16:39 | 28:39 | 26.6075 | 26.6075 | 2887.91 | -0.153076 | -29008.1 | 0.0508453 | -0.615776 | 214.1 | 171.6 | 22.1 | 170.9 | 21.6 | 171.4 | 9.86243 | 110.661 | 1.85121 | 0.679029 | 0.179578 | -0.4263263 | -0.416338512 | 9.4136737 | 9.423661488 | 9.418667594 | 1 | Isco | -290.824 | -100.999 | -102.1604 | -102.1604 | 1.226594 | 0.9233235 | 0.9247224 | 0.9247224 | 0.01059566 | 9.247224 | 12.26594 | 19.91137
| 419 | 2015-07-15 16:39 | 28:39 | 26.6102 | 26.6102 | 2888.84 | -1.07642 | -29008.1 | 0.0508453 | -0.61477 | 197.6 | 171 | 22.1 | 173.1 | 21.7 | 171.4 | 9.86243 | 110.661 | 1.85121 | 0.679212 | 0.180167 | -0.42679112 | -0.417834572 | 9.41320888 | 9.422165428 | 9.417687154 | 1 | Isco | -290.824 | -101.3471 | -102.3883 | -102.3883 | 1.226594 | 0.9237422 | 0.9249973 | 0.9249973 | 0.01032069 | 9.249973 | 12.26594 | 19.91778
| 420 | 2015-07-15 16:40 | 28:40 | 26.6131 | 26.6131 | 2888.84 | -1.07642 | -29008.1 | 0.0508453 | -0.615525 | 199.9 | 170.2 | 22.1 | 172.4 | 21.7 | 171.4 | 9.86243 | 110.661 | 1.85121 | 0.679486 | 0.179764 | -0.42748708 | -0.416810952 | 9.41251292 | 9.423189048 | 9.417850984 | 1 | Isco | -290.824 | -101.1089 | -102.3503 | -102.3503 | 1.226594 | 0.9234557 | 0.9249514 | 0.9249514 | 0.01036664 | 9.249514 | 12.26594 | 19.91778
| 421 | 2015-07-15 16:40 | 28:40 | 26.6158 | 26.6158 | 2888.84 | -0.153076 | -29008.1 | 0.0508453 | -0.61477 | 213.9 | 170.4 | 22.1 | 171.1 | 21.7 | 171.5 | 9.86243 | 110.661 | 3.02586 | 0.679486 | 0.179857 | -0.42748708 | -0.417047172 | 9.41251292 | 9.422952828 | 9.417732874 | 1 | Isco | -290.824 | -101.1639 | -102.3777 | -102.3777 | 1.226594 | 0.9235218 | 0.9249845 | 0.9249845 | 0.01044597 | 9.249845 | 12.26594 | 19.91778
| 422 | 2015-07-15 16:40 | 28:40 | 26.6183 | 26.6183 | 2889.76 | -1.07642 | -29008.1 | 0.0508453 | -0.615148 | 206.2 | 171.1 | 22.1 | 173 | 21.7 | 171.6 | 9.86243 | 110.661 | 1.85121 | 0.679486 | 0.179764 | -0.42748708 | -0.416810952 | 9.41251292 | 9.423189048 | 9.417850984 | 1 | Isco | -290.824 | -101.1089 | -102.3503 | -102.3503 | 1.226594 | 0.9234557 | 0.9249514 | 0.9249514 | 0.0104791 | 9.249514 | 12.26594 | 19.92412
| 423 | 2015-07-15 16:40 | 28:40 | 26.6213 | 26.6213 | 2889.76 | -1.07642 | -29008.1 | 0.0508453 | -0.614959 | 188.2 | 171.8 | 22.1 | 173.1 | 21.7 | 171.6 | 9.86243 | 110.661 | 1.85121 | 0.679577 | 0.179671 | -0.42771822 | -0.416574732 | 9.41228178 | 9.423425268 | 9.417853524 | 1 | Isco | -290.824 | -101.054 | -102.3497 | -102.3497 | 1.226594 | 0.9233896 | 0.9249507 | 0.9249507 | 0.01047981 | 9.249507 | 12.26594 | 19.92412
| 424 | 2015-07-15 16:40 | 28:40 | 26.624 | 26.624 | 2886.99 | -0.153076 | -29008.1 | 0.0508453 | -0.614959 | 177.7 | 172.5 | 22.1 | 172.6 | 21.7 | 171.6 | 9.86243 | 110.894 | 1.85121 | 0.679699 | 0.179857 | -0.4280281 | -0.417047172 | 9.4119719 | 9.422952828 | 9.417462364 | 1 | Isco | -290.591 | -101.1639 | -102.4406 | -102.4406 | 1.226099 | 0.9235218 | 0.9250604 | 0.9250604 | 0.01037008 | 9.250604 | 12.26099 | 19.90503
| 425 | 2015-07-15 16:40 | 28:40 | 26.6269 | 26.6269 | 2887.91 | -0.153076 | -29008.1 | 0.0508453 | -0.615525 | 171.3 | 172.8 | 22.1 | 171.4 | 21.7 | 171.7 | 9.86243 | 111.049 | 1.85121 | 0.679791 | 0.179857 | -0.42826178 | -0.417047172 | 9.41173822 | 9.422952828 | 9.417345524 | 1 | Isco | -290.436 | -101.1639 | -102.4677 | -102.4677 | 1.225771 | 0.9235218 | 0.9250932 | 0.9250932 | 0.01033731 | 9.250932 | 12.25771 | 19.91137
| 426 | 2015-07-15 16:41 | 28:41 | 26.6296 | 26.6296 | 2890.68 | -1.07642 | -29008.1 | 0.0508453 | -0.614581 | 167.7 | 172.5 | 22.1 | 169.5 | 21.7 | 171.7 | 9.86243 | 111.049 | 3.11396 | 0.679882 | 0.179764 | -0.42849292 | -0.416810952 | 9.41150708 | 9.423189048 | 9.417348064 | 1 | Isco | -290.436 | -101.1089 | -102.4671 | -102.4671 | 1.225771 | 0.9234557 | 0.9250925 | 0.9250925 | 0.01033802 | 9.250925 | 12.25771 | 19.93047
| 427 | 2015-07-15 16:41 | 28:41 | 26.6323 | 26.6323 | 2887.91 | -1.07642 | -29008.1 | 0.0508453 | -0.615336 | 164.7 | 172.6 | 22.1 | 167 | 21.7 | 171.8 | 9.86243 | 111.158 | 1.85121 | 0.679882 | 0.179578 | -0.42849292 | -0.416338512 | 9.41150708 | 9.423661488 | 9.417584284 | 1 | Isco | -290.327 | -100.999 | -102.4122 | -102.4122 | 1.22554 | 0.9233235 | 0.9250262 | 0.9250262 | 0.0106184 | 9.250262 | 12.2554 | 19.91137
| 428 | 2015-07-15 16:41 | 28:41 | 26.6352 | 26.6352 | 2886.99 | -0.153076 | -29008.1 | 0.0508268 | -0.615148 | 162.7 | 173 | 22.1 | 163.5 | 21.7 | 171.8 | 9.86243 | 111.266 | 1.85121 | 0.679973 | 0.179764 | -0.42872406 | -0.416810952 | 9.41127594 | 9.423189048 | 9.417232494 | 1 | Isco | -290.219 | -101.1089 | -102.494 | -102.494 | 1.225311 | 0.9234557 | 0.9251249 | 0.9251249 | 0.01051971 | 9.251249 | 12.25311 | 19.90503
| 429 | 2015-07-15 16:41 | 28:41 | 26.6378 | 26.6378 | 2887.91 | -0.153076 | -29008.1 | 0.0508453 | -0.615148 | 161.2 | 173.4 | 22.1 | 162.1 | 21.7 | 171.9 | 9.86243 | 111.266 | 1.85121 | 0.680065 | 0.179671 | -0.42895774 | -0.416574732 | 9.41104226 | 9.423425268 | 9.417233764 | 1 | Isco | -290.219 | -101.054 | -102.4937 | -102.4937 | 1.225311 | 0.9233896 | 0.9251245 | 0.9251245 | 0.01052007 | 9.251245 | 12.25311 | 19.91137
| 430 | 2015-07-15 16:41 | 28:41 | 26.6406 | 26.6406 | 2888.84 | -1.07642 | -29008.1 | 0.0508453 | -0.615525 | 160.1 | 173.9 | 22.1 | 163.2 | 21.7 | 171.9 | 9.86243 | 111.266 | 1.85121 | 0.680156 | 0.180043 | -0.42918888 | -0.417519612 | 9.41081112 | 9.422480388 | 9.416645754 | 1 | Isco | -290.219 | -101.2738 | -102.6303 | -102.6303 | 1.225311 | 0.9236541 | 0.9252895 | 0.9252895 | 0.01035507 | 9.252895 | 12.25311 | 19.91778
| 431 | 2015-07-15 16:41 | 28:41 | 26.6435 | 26.6435 | 2889.76 | -0.153076 | -29008.1 | 0.0508453 | -0.614581 | 159.2 | 174.5 | 22.1 | 162.6 | 21.7 | 172 | 9.86243 | 111.266 | 1.85121 | 0.680065 | 0.179764 | -0.42895774 | -0.416810952 | 9.41104226 | 9.423189048 | 9.417115654 | 1 | Isco | -290.219 | -101.1089 | -102.5211 | -102.5211 | 1.225311 | 0.9234557 | 0.9251577 | 0.9251577 | 0.01048693 | 9.251577 | 12.25311 | 19.92412
| 432 | 2015-07-15 16:42 | 28:42 | 26.6462 | 26.6462 | 2890.68 | -0.153076 | -29008.1 | 0.0508453 | -0.615336 | 158.4 | 175 | 22.1 | 161.3 | 21.7 | 172 | 9.86243 | 111.266 | 1.85121 | 0.679973 | 0.179857 | -0.42872406 | -0.417047172 | 9.41127594 | 9.422952828 | 9.417114384 | 1 | Isco | -290.219 | -101.1639 | -102.5214 | -102.5214 | 1.225311 | 0.9235218 | 0.925158 | 0.925158 | 0.01048657 | 9.25158 | 12.25311 | 19.93047
| 433 | 2015-07-15 16:42 | 28:42 | 26.6489 | 26.6489 | 2889.76 | -1.07642 | -29008.1 | 0.0508453 | -0.614581 | 157.8 | 175.5 | 22.1 | 159.9 | 21.7 | 172 | 9.86243 | 111.266 | 1.85121 | 0.680461 | 0.17995 | -0.42996358 | -0.417283392 | 9.41003642 | 9.422716608 | 9.416376514 | 1 | Isco | -290.219 | -101.2188 | -102.6929 | -102.6929 | 1.225311 | 0.9235879 | 0.9253651 | 0.9253651 | 0.01037936 | 9.253651 | 12.25311 | 19.92412
| 434 | 2015-07-15 16:42 | 28:42 | 26.6518 | 26.6518 | 2889.76 | -0.153076 | -29008.1 | 0.0508453 | -0.615336 | 157.1 | 176.1 | 22.1 | 158.4 | 21.6 | 172.1 | 9.86243 | 111.266 | 1.85121 | 0.680552 | 0.180043 | -0.43019472 | -0.417519612 | 9.40980528 | 9.422480388 | 9.416142834 | 1 | Isco | -290.219 | -101.2738 | -102.7472 | -102.7472 | 1.225311 | 0.9236541 | 0.9254307 | 0.9254307 | 0.01031377 | 9.254307 | 12.25311 | 19.92412
| 435 | 2015-07-15 16:42 | 28:42 | 26.6545 | 26.6545 | 2889.76 | -0.153076 | -29008.1 | 0.0508453 | -0.614959 | 156.6 | 176.5 | 22.1 | 158.4 | 21.6 | 172.1 | 9.86243 | 111.266 | 1.85121 | 0.680339 | 0.17995 | -0.4296537 | -0.417283392 | 9.4103463 | 9.422716608 | 9.416531454 | 1 | Isco | -290.219 | -101.2188 | -102.6569 | -102.6569 | 1.225311 | 0.9235879 | 0.9253216 | 0.9253216 | 0.01042284 | 9.253216 | 12.25311 | 19.92412
| 436 | 2015-07-15 16:42 | 28:42 | 26.6574 | 26.6574 | 2888.84 | -1.07642 | -29008.1 | 0.0508453 | -0.61477 | 156.1 | 176.9 | 22.1 | 156.8 | 21.6 | 172.1 | 9.86243 | 111.266 | 1.85121 | 0.680461 | 0.180353 | -0.42996358 | -0.418307012 | 9.41003642 | 9.421692988 | 9.415864704 | 1 | Isco | -290.219 | -101.457 | -102.8118 | -102.8118 | 1.225311 | 0.9238745 | 0.9255087 | 0.9255087 | 0.01023569 | 9.255087 | 12.25311 | 19.91778
| 437 | 2015-07-15 16:42 | 28:42 | 26.6601 | 26.6601 | 2887.91 | -1.07642 | -29008.1 | 0.0508453 | -0.615776 | 155.6 | 176.9 | 22.1 | 156.8 | 21.6 | 172.1 | 9.86243 | 111.266 | 44.3441 | 0.680552 | 0.180353 | -0.43019472 | -0.418307012 | 9.40980528 | 9.421692988 | 9.415749134 | 1 | Isco | -290.219 | -101.457 | -102.8387 | -102.8387 | 1.225311 | 0.9238745 | 0.9255412 | 0.9255412 | 0.01020325 | 9.255412 | 12.25311 | 19.91137
| 438 | 2015-07-15 16:43 | 28:43 | 26.6628 | 26.6628 | 2886.07 | -1.07642 | -29008.1 | 0.0508268 | -0.614959 | 170 | 176.6 | 22.1 | 157.2 | 21.6 | 172.1 | 9.86243 | 111.266 | 42.5234 | 0.680156 | 0.18026 | -0.42918888 | -0.418070792 | 9.41081112 | 9.421929208 | 9.416370164 | 1 | Isco | -290.219 | -101.402 | -102.6944 | -102.6944 | 1.225311 | 0.9238084 | 0.9253669 | 0.9253669 | 0.01037757 | 9.253669 | 12.25311 | 19.89868
| 439 | 2015-07-15 16:43 | 28:43 | 26.6657 | 26.6657 | 2886.99 | -0.153076 | -29008.1 | 0.0508453 | -0.614959 | 190.8 | 176.6 | 22.1 | 159.4 | 21.6 | 172.1 | 9.86243 | 111.049 | 44.3441 | 0.680247 | 0.18026 | -0.42942002 | -0.418070792 | 9.41057998 | 9.421929208 | 9.416254594 | 1 | Isco | -290.436 | -101.402 | -102.7212 | -102.7212 | 1.225771 | 0.9238084 | 0.9253993 | 0.9253993 | 0.01047865 | 9.253993 | 12.25771 | 19.90503
| 440 | 2015-07-15 16:43 | 28:43 | 26.6684 | 26.6684 | 2886.99 | -1.07642 | -29008.1 | 0.0508268 | -0.615776 | 198.4 | 176.6 | 22.1 | 161.6 | 21.6 | 172.1 | 9.86243 | 111.049 | 46.3117 | 0.680643 | 0.180539 | -0.43042586 | -0.418779452 | 9.40957414 | 9.421220548 | 9.415397344 | 1 | Isco | -290.436 | -101.5668 | -102.9204 | -102.9204 | 1.225771 | 0.9240069 | 0.92564 | 0.92564 | 0.010238 | 9.2564 | 12.25771 | 19.90503
| 441 | 2015-07-15 16:43 | 28:43 | 26.6711 | 26.6711 | 2886.99 | -1.07642 | -29008.1 | 0.0508453 | -0.61477 | 211.6 | 176.3 | 22.1 | 165.1 | 21.6 | 172 | 9.86243 | 110.925 | 46.3117 | 0.680643 | 0.180632 | -0.43042586 | -0.419015672 | 9.40957414 | 9.420984328 | 9.415279234 | 1 | Isco | -290.56 | -101.6218 | -102.9478 | -102.9478 | 1.226034 | 0.924073 | 0.9256731 | 0.9256731 | 0.01020483 | 9.256731 | 12.26034 | 19.90503
| 442 | 2015-07-15 16:43 | 28:43 | 26.674 | 26.674 | 2886.99 | -1.07642 | -29008.1 | 0.0508453 | -0.61477 | 215.6 | 175.8 | 22.1 | 168.9 | 21.6 | 172 | 9.86243 | 110.816 | 46.3117 | 0.680826 | 0.180942 | -0.43089068 | -0.419803072 | 9.40910932 | 9.420196928 | 9.414653124 | 1 | Isco | -290.669 | -101.8049 | -103.0933 | -103.0933 | 1.226265 | 0.9242937 | 0.9258489 | 0.9258489 | 0.01002901 | 9.258489 | 12.26265 | 19.90503
| 443 | 2015-07-15 16:43 | 28:43 | 26.6767 | 26.6767 | 2886.99 | -0.153076 | -29008.1 | 0.0508453 | -0.615336 | 225.4 | 175.1 | 22.1 | 171.1 | 21.6 | 172 | 9.86243 | 110.77 | 46.3117 | 0.680826 | 0.181035 | -0.43089068 | -0.420039292 | 9.40910932 | 9.419960708 | 9.414535014 | 1 | Isco | -290.715 | -101.8598 | -103.1207 | -103.1207 | 1.226362 | 0.9243599 | 0.9258821 | 0.9258821 | 0.009995833 | 9.258821 | 12.26362 | 19.90503
| 444 | 2015-07-15 16:44 | 28:44 | 26.6794 | 26.6794 | 2887.91 | -0.153076 | -29008.1 | 0.0508453 | -0.614581 | 212.8 | 174.2 | 22.1 | 174 | 21.7 | 172 | 9.86243 | 110.77 | 59.409 | 0.680826 | 0.180632 | -0.43089068 | -0.419015672 | 9.40910932 | 9.420984328 | 9.415046824 | 1 | Isco | -290.715 | -101.6218 | -103.0018 | -103.0018 | 1.226362 | 0.924073 | 0.9257384 | 0.9257384 | 0.01013957 | 9.257384 | 12.26362 | 19.91137
| 445 | 2015-07-15 16:44 | 28:44 | 26.6824 | 26.6824 | 2888.84 | -0.153076 | -29008.1 | 0.0508268 | -0.615148 | 191.2 | 173.5 | 22.1 | 174.3 | 21.7 | 172.1 | 9.86243 | 110.77 | 57.5002 | 0.680826 | 0.181128 | -0.43089068 | -0.420275512 | 9.40910932 | 9.419724488 | 9.414416904 | 1 | Isco | -290.715 | -101.9147 | -103.1481 | -103.1481 | 1.226362 | 0.9244261 | 0.9259153 | 0.9259153 | 0.009961573 | 9.259153 | 12.26362 | 19.91778
| 446 | 2015-07-15 16:44 | 28:44 | 26.6851 | 26.6851 | 2890.68 | -0.153076 | -29008.1 | 0.0508453 | -0.614959 | 180.9 | 172.6 | 22.1 | 174.4 | 21.7 | 172.1 | 9.86243 | 110.816 | 55.6795 | 0.680826 | 0.180725 | -0.43089068 | -0.419251892 | 9.40910932 | 9.420748108 | 9.414928714 | 1 | Isco | -290.669 | -101.6767 | -103.0292 | -103.0292 | 1.226265 | 0.9241392 | 0.9257715 | 0.9257715 | 0.01010532 | 9.257715 | 12.26265 | 19.93047
| 447 | 2015-07-15 16:44 | 28:44 | 26.6877 | 26.6877 | 2886.99 | -0.153076 | -29008.1 | 0.0508453 | -0.614581 | 173 | 171.9 | 22.1 | 172.5 | 21.7 | 172.1 | 9.86243 | 111.049 | 59.409 | 0.680826 | 0.180539 | -0.43089068 | -0.418779452 | 9.40910932 | 9.421220548 | 9.415164934 | 1 | Isco | -290.436 | -101.5668 | -102.9744 | -102.9744 | 1.225771 | 0.9240069 | 0.9257052 | 0.9257052 | 0.01017165 | 9.257052 | 12.25771 | 19.90503
| 448 | 2015-07-15 16:44 | 28:44 | 26.6906 | 26.6906 | 2887.91 | -1.07642 | -29008.1 | 0.0508453 | -0.615525 | 167.5 | 171.1 | 22.1 | 168.3 | 21.6 | 172.1 | 9.86243 | 111.049 | 51.8619 | 0.681192 | 0.180818 | -0.43182032 | -0.419488112 | 9.40817968 | 9.420511888 | 9.414345784 | 1 | Isco | -290.436 | -101.7316 | -103.1646 | -103.1646 | 1.225771 | 0.9242054 | 0.9259353 | 0.9259353 | 0.009941596 | 9.259353 | 12.25771 | 19.91137
| 449 | 2015-07-15 16:44 | 28:44 | 26.6933 | 26.6933 | 2888.84 | -0.153076 | -29008.1 | 0.0508453 | -0.615148 | 164.6 | 170.4 | 22.1 | 167.1 | 21.6 | 172.1 | 9.86243 | 111.049 | 1.85121 | 0.681192 | 0.180725 | -0.43182032 | -0.419251892 | 9.40817968 | 9.420748108 | 9.414463894 | 1 | Isco | -290.436 | -101.6767 | -103.1372 | -103.1372 | 1.225771 | 0.9241392 | 0.9259021 | 0.9259021 | 0.009974772 | 9.259021 | 12.25771 | 19.91778
| 450 | 2015-07-15 16:45 | 28:45 | 26.696 | 26.696 | 2888.84 | -0.153076 | -29008.1 | 0.0508453 | -0.614581 | 177.8 | 169.9 | 22.1 | 165.2 | 21.6 | 172.2 | 9.86243 | 111.049 | 1.85121 | 0.681192 | 0.180539 | -0.43182032 | -0.418779452 | 9.40817968 | 9.421220548 | 9.414700114 | 1 | Isco | -290.436 | -101.5668 | -103.0823 | -103.0823 | 1.225771 | 0.9240069 | 0.9258357 | 0.9258357 | 0.01004112 | 9.258357 | 12.25771 | 19.91778
| 451 | 2015-07-15 16:45 | 28:45 | 26.6989 | 26.6989 | 2887.91 | -1.07642 | -29008.1 | 0.0508453 | -0.615525 | 195.2 | 169.9 | 22.1 | 164.8 | 21.7 | 172.2 | 9.86243 | 111.049 | 1.85121 | 0.681192 | 0.180539 | -0.43182032 | -0.418779452 | 9.40817968 | 9.421220548 | 9.414700114 | 1 | Isco | -290.436 | -101.5668 | -103.0823 | -103.0823 | 1.225771 | 0.9240069 | 0.9258357 | 0.9258357 | 0.01036614 | 9.258357 | 12.25771 | 19.91137
| 452 | 2015-07-15 16:45 | 28:45 | 26.7015 | 26.7015 | 2887.91 | -1.07642 | -29008.1 | 0.0508453 | -0.614959 | 209.1 | 170.5 | 22.1 | 166.2 | 21.7 | 172.2 | 9.86243 | 110.925 | 1.85121 | 0.681588 | 0.180446 | -0.43282616 | -0.418543232 | 9.40717384 | 9.421456768 | 9.414315304 | 1 | Isco | -290.56 | -101.5119 | -103.1717 | -103.1717 | 1.226034 | 0.9239407 | 0.9259438 | 0.9259438 | 0.01025806 | 9.259438 | 12.26034 | 19.91137
| 453 | 2015-07-15 16:45 | 28:45 | 26.7042 | 26.7042 | 2887.91 | -1.07642 | -29008.1 | 0.0508453 | -0.614581 | 210.7 | 171.3 | 22.1 | 168.9 | 21.7 | 172.2 | 9.86243 | 110.925 | 1.85121 | 0.681862 | 0.181035 | -0.43352212 | -0.420039292 | 9.40647788 | 9.419960708 | 9.413219294 | 1 | Isco | -290.56 | -101.8598 | -103.4262 | -103.4262 | 1.226034 | 0.9243599 | 0.9262518 | 0.9262518 | 0.009950123 | 9.262518 | 12.26034 | 19.91137
| 454 | 2015-07-15 16:45 | 28:45 | 26.7072 | 26.7072 | 2887.91 | -1.07642 | -29008.1 | 0.0508268 | -0.615525 | 192.2 | 172.2 | 22.1 | 170 | 21.7 | 172.2 | 9.86243 | 110.925 | 1.85121 | 0.681771 | 0.180725 | -0.43329098 | -0.419251892 | 9.40670902 | 9.420748108 | 9.413728564 | 1 | Isco | -290.56 | -101.6767 | -103.308 | -103.308 | 1.226034 | 0.9241392 | 0.9261087 | 0.9261087 | 0.01009323 | 9.261087 | 12.26034 | 19.91137
| 455 | 2015-07-15 16:45 | 28:45 | 26.71 | 26.71 | 2889.76 | -1.07642 | -29008.1 | 0.0508453 | -0.61477 | 179.4 | 172.5 | 22.1 | 169.7 | 21.7 | 172.2 | 9.86243 | 110.925 | 1.85121 | 0.681862 | 0.180942 | -0.43352212 | -0.419803072 | 9.40647788 | 9.420196928 | 9.413337404 | 1 | Isco | -290.56 | -101.8049 | -103.3988 | -103.3988 | 1.226034 | 0.9242937 | 0.9262186 | 0.9262186 | 0.009983314 | 9.262186 | 12.26034 | 19.92412
| 456 | 2015-07-15 16:46 | 28:46 | 26.7126 | 26.7126 | 2891.91 | -1.07642 | -29008.1 | 0.0508453 | -0.61477 | 172.7 | 172.4 | 22.1 | 169.4 | 21.7 | 172.3 | 9.86243 | 110.925 | 1.85121 | 0.682075 | 0.181035 | -0.43406314 | -0.420039292 | 9.40593686 | 9.419960708 | 9.412948784 | 1 | Isco | -290.56 | -101.8598 | -103.489 | -103.489 | 1.226034 | 0.9243599 | 0.9263278 | 0.9263278 | 0.009874099 | 9.263278 | 12.26034 | 19.93895
| 457 | 2015-07-15 16:46 | 28:46 | 26.7156 | 26.7156 | 2892.84 | -0.153076 | -29008.1 | 0.0508453 | -0.615525 | 167.2 | 171.9 | 22.1 | 167.5 | 21.7 | 172.3 | 9.86243 | 110.925 | 1.85121 | 0.682441 | 0.180942 | -0.43499278 | -0.419803072 | 9.40500722 | 9.420196928 | 9.412602074 | 1 | Isco | -290.56 | -101.8049 | -103.5695 | -103.5695 | 1.226034 | 0.9242937 | 0.9264252 | 0.9264252 | 0.009843264 | 9.264252 | 12.26034 | 19.94536
| 458 | 2015-07-15 16:46 | 28:46 | 26.7182 | 26.7182 | 2894.68 | -0.153076 | -29008.1 | 0.0508453 | -0.614581 | 164.5 | 171.3 | 22.1 | 166.1 | 21.7 | 172.4 | 9.86243 | 110.925 | 1.85121 | 0.682349 | 0.180818 | -0.4347591 | -0.419488112 | 9.4052409 | 9.420511888 | 9.412876394 | 1 | Isco | -290.56 | -101.7316 | -103.5059 | -103.5059 | 1.226034 | 0.9242054 | 0.9263481 | 0.9263481 | 0.00992037 | 9.263481 | 12.26034 | 19.95805
| 459 | 2015-07-15 16:46 | 28:46 | 26.7209 | 26.7209 | 2895.61 | -0.153076 | -29008.1 | 0.0508453 | -0.615525 | 162.4 | 170.7 | 22.1 | 165.3 | 21.7 | 172.4 | 9.86243 | 110.925 | 1.85121 | 0.682349 | 0.180818 | -0.4347591 | -0.419488112 | 9.4052409 | 9.420511888 | 9.412876394 | 1 | Isco | -290.56 | -101.7316 | -103.5059 | -103.5059 | 1.226034 | 0.9242054 | 0.9263481 | 0.9263481 | 0.00992037 | 9.263481 | 12.26034 | 19.96446
| 460 | 2015-07-15 16:46 | 28:46 | 26.7238 | 26.7238 | 2896.53 | -0.153076 | -29008.1 | 0.0508453 | -0.61477 | 160.9 | 169.9 | 22.1 | 163.3 | 21.7 | 172.4 | 9.86243 | 110.925 | 1.85121 | 0.682441 | 0.181407 | -0.43499278 | -0.420984172 | 9.40500722 | 9.419015828 | 9.412011524 | 1 | Isco | -290.56 | -102.0795 | -103.7066 | -103.7066 | 1.226034 | 0.9246247 | 0.9265913 | 0.9265913 | 0.009677244 | 9.265913 | 12.26034 | 19.9708
| 461 | 2015-07-15 16:46 | 28:46 | 26.7266 | 26.7266 | 2896.53 | -0.153076 | -29008.1 | 0.0508453 | -0.615525 | 159.8 | 169.3 | 22.1 | 160.7 | 21.7 | 172.5 | 9.86243 | 110.925 | 1.85121 | 0.682441 | 0.181407 | -0.43499278 | -0.420984172 | 9.40500722 | 9.419015828 | 9.412011524 | 1 | Isco | -290.56 | -102.0795 | -103.7066 | -103.7066 | 1.226034 | 0.9246247 | 0.9265913 | 0.9265913 | 0.009677244 | 9.265913 | 12.26034 | 19.9708
| 462 | 2015-07-15 16:47 | 28:47 | 26.7292 | 26.7292 | 2895.61 | -1.07642 | -29008.1 | 0.0508453 | -0.614959 | 171 | 168.6 | 22.1 | 159.3 | 21.7 | 172.5 | 9.86243 | 110.925 | 1.85121 | 0.682349 | 0.181035 | -0.4347591 | -0.420039292 | 9.4052409 | 9.419960708 | 9.412600804 | 1 | Isco | -290.56 | -101.8598 | -103.5698 | -103.5698 | 1.226034 | 0.9243599 | 0.9264256 | 0.9264256 | 0.009842907 | 9.264256 | 12.26034 | 19.96446
| 463 | 2015-07-15 16:47 | 28:47 | 26.7322 | 26.7322 | 2892.84 | -1.07642 | -29008.1 | 0.0508453 | -0.615148 | 189.1 | 168.1 | 22.1 | 160.5 | 21.7 | 172.5 | 9.86243 | 110.925 | 1.85121 | 0.682349 | 0.181128 | -0.4347591 | -0.420275512 | 9.4052409 | 9.419724488 | 9.412482694 | 1 | Isco | -290.56 | -101.9147 | -103.5973 | -103.5973 | 1.226034 | 0.9244261 | 0.9264588 | 0.9264588 | 0.009910005 | 9.264588 | 12.26034 | 19.94536
| 464 | 2015-07-15 16:47 | 28:47 | 26.7349 | 26.7349 | 2890.68 | -1.07642 | -29008.1 | 0.0508453 | -0.615336 | 206.8 | 167.6 | 22.1 | 162.2 | 21.7 | 172.5 | 9.86243 | 110.925 | 1.85121 | 0.682532 | 0.181128 | -0.43522392 | -0.420275512 | 9.40477608 | 9.419724488 | 9.412250284 | 1 | Isco | -290.56 | -101.9147 | -103.6512 | -103.6512 | 1.226034 | 0.9244261 | 0.9265241 | 0.9265241 | 0.009844669 | 9.265241 | 12.26034 | 19.93047
| 465 | 2015-07-15 16:47 | 28:47 | 26.7375 | 26.7375 | 2888.84 | -1.07642 | -29008.1 | 0.0508453 | -0.61477 | 210.7 | 167.2 | 22.1 | 164.8 | 21.7 | 172.5 | 9.86243 | 110.925 | 1.85121 | 0.682532 | 0.181128 | -0.43522392 | -0.420275512 | 9.40477608 | 9.419724488 | 9.412250284 | 1 | Isco | -290.56 | -101.9147 | -103.6512 | -103.6512 | 1.226034 | 0.9244261 | 0.9265241 | 0.9265241 | 0.009844669 | 9.265241 | 12.26034 | 19.91778
| 466 | 2015-07-15 16:47 | 28:47 | 26.7404 | 26.7404 | 2886.99 | -0.153076 | -29008.1 | 0.0508268 | -0.615336 | 221 | 166.8 | 22.1 | 169.4 | 21.7 | 172.5 | 9.86243 | 110.925 | 1.85121 | 0.682806 | 0.181314 | -0.43591988 | -0.420747952 | 9.40408012 | 9.419252048 | 9.411666084 | 1 | Isco | -290.56 | -102.0246 | -103.7868 | -103.7868 | 1.226034 | 0.9245585 | 0.9266884 | 0.9266884 | 0.009680411 | 9.266884 | 12.26034 | 19.90503
| 467 | 2015-07-15 16:47 | 28:47 | 26.7432 | 26.7432 | 2885.14 | -1.07642 | -29008.1 | 0.0508453 | -0.61477 | 227.7 | 166.5 | 22.1 | 173.1 | 21.7 | 172.5 | 9.86243 | 110.925 | 1.85121 | 0.682624 | 0.181407 | -0.4354576 | -0.420984172 | 9.4045424 | 9.419015828 | 9.411779114 | 1 | Isco | -290.56 | -102.0795 | -103.7606 | -103.7606 | 1.226034 | 0.9246247 | 0.9266566 | 0.9266566 | 0.009712195 | 9.266566 | 12.26034 | 19.89227
| 468 | 2015-07-15 16:48 | 28:48 | 26.7459 | 26.7459 | 2886.07 | -0.153076 | -29008.1 | 0.0508453 | -0.615776 | 211.7 | 166.4 | 22.1 | 174.7 | 21.7 | 172.5 | 9.86243 | 110.925 | 1.85121 | 0.682928 | 0.181314 | -0.43622976 | -0.420747952 | 9.40377024 | 9.419252048 | 9.411511144 | 1 | Isco | -290.56 | -102.0246 | -103.8228 | -103.8228 | 1.226034 | 0.9245585 | 0.926732 | 0.926732 | 0.009636841 | 9.26732 | 12.26034 | 19.89868
| 469 | 2015-07-15 16:49 | 28:49 | 26.7627 | 26.7627 | 2891.91 | -1.07642 | -29008.1 | 0.0508453 | -0.61477 | 179.5 | 171.2 | 22.1 | 165.6 | 21.6 | 172.8 | 9.86243 | 110.925 | 1.85121 | 0.683385 | 0.181997 | -0.43739054 | -0.422482772 | 9.40260946 | 9.417517228 | 9.410063344 | 1 | Isco | -290.56 | -102.4278 | -104.1588 | -104.1588 | 1.226034 | 0.925045 | 0.9271392 | 0.9271392 | 0.009230297 | 9.271392 | 12.26034 | 19.93895
| 470 | 2015-07-15 16:50 | 28:50 | 26.7793 | 26.7793 | 2895.61 | -0.153076 | -29008.1 | 0.0508453 | -0.61477 | 171.8 | 175.5 | 22.1 | 170.7 | 21.6 | 173 | 9.86243 | 110.925 | 1.85121 | 0.683781 | 0.18209 | -0.43839638 | -0.422718992 | 9.40160362 | 9.417281008 | 9.409442314 | 1 | Isco | -290.56 | -102.4827 | -104.3029 | -104.3029 | 1.226034 | 0.9251113 | 0.927314 | 0.927314 | 0.009399983 | 9.27314 | 12.26034 | 19.96446
| 471 | 2015-07-15 16:51 | 28:51 | 26.796 | 26.796 | 2901.45 | -1.07642 | -29008.1 | 0.0508453 | -0.614959 | 176.9 | 177 | 22.1 | 160.2 | 21.6 | 173.2 | 9.86243 | 110.925 | 1.85121 | 0.684055 | 0.182276 | -0.43909234 | -0.423191432 | 9.40090766 | 9.416808568 | 9.408858114 | 1 | Isco | -290.56 | -102.5925 | -104.4385 | -104.4385 | 1.226034 | 0.9252438 | 0.9274784 | 0.9274784 | 0.009223945 | 9.274784 | 12.26034 | 20.00472
| 472 | 2015-07-15 16:52 | 28:52 | 26.8125 | 26.8125 | 2899.3 | -0.153076 | -29008.1 | 0.0508453 | -0.614581 | 214.2 | 174 | 22.1 | 177.4 | 21.6 | 173.3 | 9.86243 | 110.925 | 1.85121 | 0.684634 | 0.182772 | -0.440563 | -0.424451272 | 9.399437 | 9.415548728 | 9.407492864 | 1 | Isco | -290.56 | -102.8852 | -104.7552 | -104.7552 | 1.226034 | 0.9255974 | 0.9278629 | 0.9278629 | 0.008985509 | 9.278629 | 12.26034 | 19.9899
| 473 | 2015-07-15 16:53 | 28:53 | 26.8291 | 26.8291 | 2911.92 | -1.07642 | -29008.1 | 0.0508453 | -0.615525 | 182 | 169.7 | 22.1 | 166.1 | 21.7 | 173.6 | 9.86243 | 110.925 | 1.85121 | 0.685304 | 0.182586 | -0.4422648 | -0.423978832 | 9.3977352 | 9.416021168 | 9.406878184 | 1 | Isco | -290.56 | -102.7755 | -104.8977 | -104.8977 | 1.226034 | 0.9254648 | 0.9280361 | 0.9280361 | 0.008812346 | 9.280361 | 12.26034 | 20.07691
| 474 | 2015-07-15 16:54 | 28:54 | 26.8459 | 26.8459 | 2916.84 | -1.07642 | -29008.1 | 0.0508453 | -0.615148 | 170 | 172.3 | 22.2 | 167.7 | 21.7 | 173.9 | 9.86243 | 110.925 | 1.85121 | 0.685761 | 0.182772 | -0.44342558 | -0.424451272 | 9.39657442 | 9.415548728 | 9.406061574 | 1 | Isco | -290.56 | -102.8852 | -105.0871 | -105.0871 | 1.226034 | 0.9255974 | 0.9282662 | 0.9282662 | 0.008518095 | 9.282662 | 12.26034 | 20.11083
| 475 | 2015-07-15 16:55 | 28:55 | 26.8623 | 26.8623 | 2922.38 | -0.153076 | -29008.1 | 0.0508268 | -0.614581 | 160.2 | 168.6 | 22.1 | 161.9 | 21.7 | 174.1 | 9.86243 | 110.925 | 1.85121 | 0.685944 | 0.182865 | -0.4438904 | -0.424687492 | 9.3961096 | 9.415312508 | 9.405711054 | 1 | Isco | -290.56 | -102.9401 | -105.1683 | -105.1683 | 1.226034 | 0.9256638 | 0.928365 | 0.928365 | 0.00898222 | 9.28365 | 12.26034 | 20.14903
| 476 | 2015-07-15 16:56 | 28:56 | 26.8791 | 26.8791 | 2913.76 | -1.07642 | -29008.1 | 0.0508453 | -0.615776 | 172.6 | 165.8 | 22.2 | 158 | 21.7 | 174.1 | 9.86243 | 110.925 | 1.85121 | 0.686248 | 0.183237 | -0.44466256 | -0.425632372 | 9.39533744 | 9.414367628 | 9.404852534 | 1 | Isco | -290.56 | -103.1596 | -105.3674 | -105.3674 | 1.226034 | 0.9259291 | 0.928607 | 0.928607 | 0.008708993 | 9.28607 | 12.26034 | 20.0896
| 477 | 2015-07-15 16:57 | 28:57 | 26.8956 | 26.8956 | 2895.61 | -1.07642 | -29008.1 | 0.0508268 | -0.615525 | 209.9 | 164.6 | 22.2 | 174.1 | 21.7 | 174.1 | 9.86243 | 110.925 | 1.85121 | 0.68634 | 0.18392 | -0.44489624 | -0.427367192 | 9.39510376 | 9.412632808 | 9.403868284 | 1 | Isco | -290.56 | -103.5624 | -105.5955 | -105.5955 | 1.226034 | 0.9264166 | 0.9288846 | 0.9288846 | 0.008398405 | 9.288846 | 12.26034 | 19.96446
| 478 | 2015-07-15 16:58 | 28:58 | 26.9122 | 26.9122 | 2895.61 | -0.153076 | -29008.1 | 0.0508268 | -0.615525 | 182.6 | 169.7 | 22.2 | 165.2 | 21.7 | 174.1 | 9.86243 | 110.925 | 1.85121 | 0.686705 | 0.184695 | -0.44582334 | -0.429335692 | 9.39417666 | 9.410664308 | 9.402420484 | 1 | Isco | -290.56 | -104.0194 | -105.931 | -105.931 | 1.226034 | 0.9269702 | 0.9292931 | 0.9292931 | 0.007989873 | 9.292931 | 12.26034 | 19.96446
| 479 | 2015-07-15 16:59 | 28:59 | 26.9289 | 26.9289 | 2894.68 | -0.153076 | -29008.1 | 0.0508268 | -0.614959 | 176 | 174.2 | 22.2 | 171.6 | 21.7 | 174.3 | 9.86243 | 110.925 | 1.85121 | 0.686919 | 0.184695 | -0.4463669 | -0.429335692 | 9.3936331 | 9.410664308 | 9.402148704 | 1 | Isco | -290.56 | -104.0194 | -105.994 | -105.994 | 1.226034 | 0.9269702 | 0.9293699 | 0.9293699 | 0.007900467 | 9.293699 | 12.26034 | 19.95805
| 480 | 2015-07-15 17:00 | 29:00 | 26.9455 | 26.9455 | 2899.3 | -0.153076 | -29008.1 | 0.0508453 | -0.614581 | 182 | 177.4 | 22.2 | 160.7 | 21.7 | 174.4 | 9.86243 | 110.925 | 1.85121 | 0.687101 | 0.185098 | -0.44682918 | -0.430359312 | 9.39317082 | 9.409640688 | 9.401405754 | 1 | Isco | -290.56 | -104.2569 | -106.1661 | -106.1661 | 1.226034 | 0.9272582 | 0.9295796 | 0.9295796 | 0.007836845 | 9.295796 | 12.26034 | 19.9899
| 481 | 2015-07-15 17:01 | 29:01 | 26.962 | 26.962 | 2899.3 | -1.07642 | -29008.1 | 0.0508268 | -0.615336 | 199.2 | 175.7 | 22.2 | 173.7 | 21.8 | 174.6 | 9.86243 | 110.925 | 1.85121 | 0.687193 | 0.185563 | -0.44706286 | -0.431540412 | 9.39293714 | 9.408459588 | 9.400698364 | 1 | Isco | -290.56 | -104.5309 | -106.3299 | -106.3299 | 1.226034 | 0.9275907 | 0.9297794 | 0.9297794 | 0.007613496 | 9.297794 | 12.26034 | 19.9899
| 482 | 2015-07-15 17:02 | 29:02 | 26.9787 | 26.9787 | 2911.92 | -1.07642 | -29008.1 | 0.0508453 | -0.615148 | 168.2 | 170.7 | 22.2 | 167.7 | 21.7 | 174.8 | 9.86243 | 110.925 | 1.85121 | 0.687863 | 0.185284 | -0.44876466 | -0.430831752 | 9.39123534 | 9.409168248 | 9.400201794 | 1 | Isco | -290.56 | -104.3665 | -106.4449 | -106.4449 | 1.226034 | 0.9273911 | 0.9299197 | 0.9299197 | 0.007494257 | 9.299197 | 12.26034 | 20.07691
| 483 | 2015-07-15 17:03 | 29:03 | 26.9952 | 26.9952 | 2916.84 | -0.153076 | -29008.1 | 0.0508268 | -0.614959 | 160.5 | 171.8 | 22.2 | 161 | 21.7 | 175 | 9.86243 | 110.925 | 1.85121 | 0.688228 | 0.185377 | -0.44969176 | -0.431067972 | 9.39030824 | 9.408932028 | 9.399620134 | 1 | Isco | -290.56 | -104.4213 | -106.5796 | -106.5796 | 1.226034 | 0.9274576 | 0.930084 | 0.930084 | 0.007394468 | 9.30084 | 12.26034 | 20.11083
| 484 | 2015-07-15 17:04 | 29:04 | 27.0118 | 27.0118 | 2909.15 | -0.153076 | -29008.1 | 0.0508453 | -0.615148 | 174.9 | 174.8 | 22.2 | 159.5 | 21.7 | 174.9 | 9.86243 | 110.925 | 1.85121 | 0.687954 | 0.18547 | -0.4489958 | -0.431304192 | 9.3910042 | 9.408695808 | 9.399850004 | 1 | Isco | -290.56 | -104.4761 | -106.5264 | -106.5264 | 1.226034 | 0.9275241 | 0.9300191 | 0.9300191 | 0.007459421 | 9.300191 | 12.26034 | 20.05781
| 485 | 2015-07-15 17:05 | 29:05 | 27.0283 | 27.0283 | 2896.53 | -1.07642 | -29008.1 | 0.0508268 | -0.615525 | 213 | 177.9 | 22.2 | 175.5 | 21.7 | 174.9 | 9.86243 | 110.925 | 1.85121 | 0.68832 | 0.185967 | -0.44992544 | -0.432566572 | 9.39007456 | 9.407433428 | 9.398753994 | 1 | Isco | -290.56 | -104.7689 | -106.7802 | -106.7802 | 1.226034 | 0.9278796 | 0.9303288 | 0.9303288 | 0.007259214 | 9.303288 | 12.26034 | 19.9708
| 486 | 2015-07-15 17:06 | 29:06 | 27.0452 | 27.0452 | 2906.07 | -0.153076 | -29008.1 | 0.0508453 | -0.615525 | 187.2 | 173.6 | 22.2 | 165.2 | 21.7 | 174.9 | 9.86243 | 110.925 | 1.85121 | 0.689477 | 0.18606 | -0.45286422 | -0.432802792 | 9.38713578 | 9.407197208 | 9.397166494 | 1 | Isco | -290.56 | -104.8237 | -107.1477 | -107.1477 | 1.226034 | 0.9279462 | 0.9307777 | 0.9307777 | 0.006942734 | 9.307777 | 12.26034 | 20.03658
| 487 | 2015-07-15 17:07 | 29:07 | 27.0616 | 27.0616 | 2910.07 | -1.07642 | -29008.1 | 0.0508453 | -0.615336 | 173.5 | 171.3 | 22.2 | 169.3 | 21.9 | 175 | 9.86243 | 110.925 | 1.85121 | 0.689295 | 0.185874 | -0.45240194 | -0.432330352 | 9.38759806 | 9.407669648 | 9.397633854 | 1 | Isco | -290.56 | -104.7141 | -107.0395 | -107.0395 | 1.226034 | 0.9278131 | 0.9306455 | 0.9306455 | 0.007075644 | 9.306455 | 12.26034 | 20.06416
| 488 | 2015-07-15 17:08 | 29:08 | 27.0783 | 27.0783 | 2913.76 | -0.153076 | -29008.1 | 0.0508453 | -0.614959 | 178.4 | 173.1 | 22.2 | 161 | 21.9 | 175.2 | 9.86243 | 110.925 | 1.85121 | 0.689843 | 0.185656 | -0.45379386 | -0.431776632 | 9.38620614 | 9.408223368 | 9.397214754 | 1 | Isco | -290.56 | -104.5857 | -107.1365 | -107.1365 | 1.226034 | 0.9276572 | 0.930764 | 0.930764 | 0.006890356 | 9.30764 | 12.26034 | 20.0896
| 489 | 2015-07-15 17:09 | 29:09 | 27.0949 | 27.0949 | 2909.15 | -1.07642 | -29008.1 | 0.0508268 | -0.614581 | 204.1 | 169.5 | 22.2 | 171.1 | 21.9 | 175.2 | 9.86243 | 110.925 | 1.85121 | 0.690148 | 0.185874 | -0.45456856 | -0.432330352 | 9.38543144 | 9.407669648 | 9.396550544 | 1 | Isco | -290.56 | -104.7141 | -107.2902 | -107.2902 | 1.226034 | 0.9278131 | 0.9309519 | 0.9309519 | 0.006705359 | 9.309519 | 12.26034 | 20.05781
| 490 | 2015-07-15 17:10 | 29:10 | 27.1115 | 27.1115 | 2916.84 | -1.07642 | -29008.1 | 0.0508453 | -0.615525 | 169.4 | 166.9 | 22.2 | 166.8 | 21.8 | 175.4 | 9.86243 | 110.925 | 1.85121 | 0.690605 | 0.186339 | -0.45572934 | -0.433511452 | 9.38427066 | 9.406488548 | 9.395379604 | 1 | Isco | -290.56 | -104.9881 | -107.5612 | -107.5612 | 1.226034 | 0.9281459 | 0.9312833 | 0.9312833 | 0.006373987 | 9.312833 | 12.26034 | 20.11083
| 491 | 2015-07-15 17:11 | 29:11 | 27.128 | 27.128 | 2916.84 | -1.07642 | -29008.1 | 0.0508268 | -0.615148 | 181.4 | 165.1 | 22.1 | 161.8 | 21.8 | 175.5 | 9.86243 | 110.925 | 1.85121 | 0.691001 | 0.186339 | -0.45673518 | -0.433511452 | 9.38326482 | 9.406488548 | 9.394876684 | 1 | Isco | -290.56 | -104.9881 | -107.6775 | -107.6775 | 1.226034 | 0.9281459 | 0.9314257 | 0.9314257 | 0.006310341 | 9.314257 | 12.26034 | 20.11083
| 492 | 2015-07-15 17:12 | 29:12 | 27.1446 | 27.1446 | 2904.22 | -1.07642 | -29008.1 | 0.0508453 | -0.61477 | 216.3 | 170.4 | 22.2 | 175.8 | 21.8 | 175.6 | 9.86243 | 110.925 | 1.85121 | 0.690787 | 0.186742 | -0.45619162 | -0.434535072 | 9.38380838 | 9.405464928 | 9.394636654 | 1 | Isco | -290.56 | -105.2254 | -107.7331 | -107.7331 | 1.226034 | 0.9284344 | 0.9314937 | 0.9314937 | 0.006308417 | 9.314937 | 12.26034 | 20.02382
| 493 | 2015-07-15 17:13 | 29:13 | 27.1614 | 27.1614 | 2912.84 | -1.07642 | -29008.1 | 0.0508268 | -0.615336 | 188.7 | 174.7 | 22.2 | 166.6 | 21.8 | 175.8 | 9.86243 | 110.925 | 1.85121 | 0.691457 | 0.187021 | -0.45789342 | -0.435243732 | 9.38210658 | 9.404756268 | 9.393431424 | 1 | Isco | -290.56 | -105.3897 | -108.0118 | -108.0118 | 1.226034 | 0.9286342 | 0.931835 | 0.931835 | 0.006248342 | 9.31835 | 12.26034 | 20.08325
| 494 | 2015-07-15 17:14 | 29:14 | 27.1779 | 27.1779 | 2920.53 | -1.07642 | -29008.1 | 0.0508453 | -0.61477 | 170 | 177.8 | 22.2 | 166.6 | 21.7 | 176 | 9.86243 | 110.925 | 1.85121 | 0.691945 | 0.18761 | -0.45913294 | -0.436739792 | 9.38086706 | 9.403260208 | 9.392063634 | 1 | Isco | -290.56 | -105.7364 | -108.3281 | -108.3281 | 1.226034 | 0.9290562 | 0.9322226 | 0.9322226 | 0.005781626 | 9.322226 | 12.26034 | 20.13628
| 495 | 2015-07-15 17:15 | 29:15 | 27.1944 | 27.1944 | 2928.23 | -0.153076 | -29008.1 | 0.0508453 | -0.61477 | 161.8 | 175 | 22.2 | 159.8 | 21.7 | 176.2 | 9.86243 | 110.925 | 1.85121 | 0.692128 | 0.187889 | -0.45959776 | -0.437448452 | 9.38040224 | 9.402551548 | 9.391476894 | 1 | Isco | -290.56 | -105.9006 | -108.4638 | -108.4638 | 1.226034 | 0.9292562 | 0.9323889 | 0.9323889 | 0.005937679 | 9.323889 | 12.26034 | 20.18936
| 496 | 2015-07-15 17:16 | 29:16 | 27.2111 | 27.2111 | 2922.38 | -1.07642 | -29008.1 | 0.0508453 | -0.615336 | 175 | 170.1 | 22.2 | 157.9 | 21.7 | 176.2 | 9.86243 | 110.925 | 1.85121 | 0.691945 | 0.187703 | -0.45913294 | -0.436976012 | 9.38086706 | 9.403023988 | 9.391945524 | 1 | Isco | -290.56 | -105.7912 | -108.3554 | -108.3554 | 1.226034 | 0.9291228 | 0.9322561 | 0.9322561 | 0.006070529 | 9.322561 | 12.26034 | 20.14903
| 497 | 2015-07-15 17:17 | 29:17 | 27.2277 | 27.2277 | 2906.99 | -1.07642 | -29008.1 | 0.0508453 | -0.614581 | 208.6 | 172.6 | 22.2 | 173.3 | 21.7 | 176 | 9.86243 | 110.894 | 1.85121 | 0.692128 | 0.188262 | -0.45959776 | -0.438395872 | 9.38040224 | 9.401604128 | 9.391003184 | 1 | Isco | -290.591 | -106.1201 | -108.5733 | -108.5733 | 1.226099 | 0.9295236 | 0.9325232 | 0.9325232 | 0.005512197 | 9.325232 | 12.26099 | 20.04292
| 498 | 2015-07-15 17:18 | 29:18 | 27.2443 | 27.2443 | 2912.84 | -0.153076 | -29008.1 | 0.0508453 | -0.61477 | 183.6 | 175.5 | 22.2 | 166.1 | 21.7 | 176.1 | 9.86243 | 110.925 | 1.85121 | 0.692524 | 0.187703 | -0.4606036 | -0.436976012 | 9.3793964 | 9.403023988 | 9.391210194 | 1 | Isco | -290.56 | -105.7912 | -108.5254 | -108.5254 | 1.226034 | 0.9291228 | 0.9324645 | 0.9324645 | 0.005748413 | 9.324645 | 12.26034 | 20.08325
| 499 | 2015-07-15 17:19 | 29:19 | 27.261 | 27.261 | 2915.61 | -0.153076 | -29008.1 | 0.0508453 | -0.614959 | 173.3 | 177.2 | 22.2 | 170.2 | 21.7 | 176.2 | 9.86243 | 110.925 | 1.85121 | 0.692889 | 0.188169 | -0.4615307 | -0.438159652 | 9.3784693 | 9.401840348 | 9.390154824 | 1 | Isco | -290.56 | -106.0654 | -108.7694 | -108.7694 | 1.226034 | 0.9294569 | 0.9327638 | 0.9327638 | 0.005548593 | 9.327638 | 12.26034 | 20.10235
| 500 | 2015-07-15 17:20 | 29:20 | 27.2775 | 27.2775 | 2921.46 | -1.07642 | -29008.1 | 0.0508453 | -0.614581 | 179.8 | 172.3 | 22.2 | 160.9 | 21.8 | 176.3 | 9.86243 | 110.925 | 1.85121 | 0.693163 | 0.187983 | -0.46222666 | -0.437687212 | 9.37777334 | 9.402312788 | 9.390043064 | 1 | Isco | -290.56 | -105.956 | -108.7952 | -108.7952 | 1.226034 | 0.9293235 | 0.9327955 | 0.9327955 | 0.005760948 | 9.327955 | 12.26034 | 20.14269
| 501 | 2015-07-15 17:21 | 29:21 | 27.2941 | 27.2941 | 2915.61 | -1.07642 | -29008.1 | 0.0508268 | -0.614959 | 202.2 | 172.5 | 22.2 | 172.5 | 21.8 | 176.3 | 9.86243 | 110.925 | 1.85121 | 0.693377 | 0.188076 | -0.46277022 | -0.437923432 | 9.37722978 | 9.402076568 | 9.389653174 | 1 | Isco | -290.56 | -106.0107 | -108.8853 | -108.8853 | 1.226034 | 0.9293902 | 0.9329061 | 0.9329061 | 0.005401558 | 9.329061 | 12.26034 | 20.10235
| 502 | 2015-07-15 17:22 | 29:22 | 27.3107 | 27.3107 | 2924.22 | -1.07642 | -29008.1 | 0.0508268 | -0.614581 | 170.5 | 175.5 | 22.2 | 169.7 | 21.8 | 176.5 | 9.86243 | 110.925 | 1.85121 | 0.693834 | 0.187983 | -0.463931 | -0.437687212 | 9.376069 | 9.402312788 | 9.389190894 | 1 | Isco | -290.56 | -105.956 | -108.9921 | -108.9921 | 1.226034 | 0.9293235 | 0.9330373 | 0.9330373 | 0.005270386 | 9.330373 | 12.26034 | 20.16172
| 503 | 2015-07-15 17:23 | 29:23 | 27.3275 | 27.3275 | 2929.15 | -1.07642 | -29008.1 | 0.0508268 | -0.614959 | 179.6 | 177 | 22.2 | 159 | 21.8 | 176.6 | 9.86243 | 110.894 | 1.85121 | 0.694016 | 0.188076 | -0.46439328 | -0.437923432 | 9.37560672 | 9.402076568 | 9.388841644 | 1 | Isco | -290.591 | -106.0107 | -109.0728 | -109.0728 | 1.226099 | 0.9293902 | 0.9331364 | 0.9331364 | 0.005415327 | 9.331364 | 12.26099 | 20.19571
| 504 | 2015-07-15 17:24 | 29:24 | 27.3441 | 27.3441 | 2928.23 | -1.07642 | -29008.1 | 0.0508453 | -0.61477 | 200.1 | 174.2 | 22.2 | 172.7 | 21.6 | 176.6 | 9.86243 | 110.894 | 1.85121 | 0.694321 | 0.188262 | -0.46516798 | -0.438395872 | 9.37483202 | 9.401604128 | 9.388218074 | 1 | Isco | -290.591 | -106.1201 | -109.2169 | -109.2169 | 1.226099 | 0.9295236 | 0.9333134 | 0.9333134 | 0.005272471 | 9.333134 | 12.26099 | 20.18936
| 505 | 2015-07-15 17:25 | 29:25 | 27.3606 | 27.3606 | 2938.69 | -0.153076 | -29008.1 | 0.0508268 | -0.61477 | 172.3 | 170.4 | 22.2 | 168.9 | 21.8 | 176.8 | 9.86243 | 110.925 | 1.85121 | 0.694686 | 0.187889 | -0.46609508 | -0.437448452 | 9.37390492 | 9.402551548 | 9.388228234 | 1 | Isco | -290.56 | -105.9006 | -109.2146 | -109.2146 | 1.226034 | 0.9292562 | 0.9333106 | 0.9333106 | 0.005308049 | 9.333106 | 12.26034 | 20.26148
| 506 | 2015-07-15 17:26 | 29:26 | 27.3772 | 27.3772 | 2941.77 | -0.153076 | -29008.1 | 0.0508268 | -0.614581 | 181.1 | 172.8 | 22.2 | 160.9 | 21.8 | 177 | 9.86243 | 110.925 | 1.85121 | 0.695174 | 0.188262 | -0.4673346 | -0.438395872 | 9.3726654 | 9.401604128 | 9.387134764 | 1 | Isco | -290.56 | -106.1201 | -109.4672 | -109.4672 | 1.226034 | 0.9295236 | 0.933621 | 0.933621 | 0.00520938 | 9.33621 | 12.26034 | 20.28272
| 507 | 2015-07-15 17:27 | 29:27 | 27.3938 | 27.3938 | 2937.76 | -1.07642 | -29008.1 | 0.0508453 | -0.615336 | 201.9 | 169.4 | 22.2 | 173 | 21.6 | 177.1 | 9.86243 | 110.894 | 1.85121 | 0.695753 | 0.188758 | -0.46880526 | -0.439655712 | 9.37119474 | 9.400344288 | 9.385769514 | 1 | Isco | -290.591 | -106.4119 | -109.7825 | -109.7825 | 1.226099 | 0.9298794 | 0.9340089 | 0.9340089 | 0.004821524 | 9.340089 | 12.26099 | 20.25507
| 508 | 2015-07-15 17:28 | 29:28 | 27.4105 | 27.4105 | 2946.38 | -1.07642 | -29008.1 | 0.0508453 | -0.615336 | 170.9 | 167.2 | 22.2 | 168 | 21.7 | 177.3 | 9.86243 | 110.894 | 1.85121 | 0.695935 | 0.188479 | -0.46926754 | -0.438947052 | 9.37073246 | 9.401052948 | 9.385892704 | 1 | Isco | -290.591 | -106.2478 | -109.754 | -109.754 | 1.226099 | 0.9296792 | 0.9339739 | 0.9339739 | 0.00474389 | 9.339739 | 12.26099 | 20.3145
| 509 | 2015-07-15 17:29 | 29:29 | 27.427 | 27.427 | 2945.46 | -0.153076 | -29008.1 | 0.0508453 | -0.615336 | 182.8 | 171.8 | 22.3 | 161.3 | 21.9 | 177.4 | 9.86243 | 110.925 | 1.85121 | 0.69621 | 0.188479 | -0.46996604 | -0.438947052 | 9.37003396 | 9.401052948 | 9.385543454 | 1 | Isco | -290.56 | -106.2478 | -109.8347 | -109.8347 | 1.226034 | 0.9296792 | 0.9340731 | 0.9340731 | 0.004519304 | 9.340731 | 12.26034 | 20.30816
| 510 | 2015-07-15 17:30 | 29:30 | 27.4436 | 27.4436 | 2936.84 | -0.153076 | -29008.1 | 0.0508453 | -0.61477 | 214.1 | 176 | 22.3 | 176.9 | 21.9 | 177.5 | 9.86243 | 110.925 | 1.85121 | 0.696392 | 0.189533 | -0.47042832 | -0.441624212 | 9.36957168 | 9.398375788 | 9.383973734 | 1 | Isco | -290.56 | -106.8678 | -110.1971 | -110.1971 | 1.226034 | 0.9304357 | 0.9345194 | 0.9345194 | 0.004275783 | 9.345194 | 12.26034 | 20.24873
| 511 | 2015-07-15 17:31 | 29:31 | 27.4602 | 27.4602 | 2948.23 | -1.07642 | -29008.1 | 0.0508453 | -0.614959 | 190.1 | 177.6 | 22.3 | 166.3 | 21.9 | 177.7 | 9.86243 | 110.925 | 1.85121 | 0.696697 | 0.189533 | -0.47120302 | -0.441624212 | 9.36879698 | 9.398375788 | 9.383586384 | 1 | Isco | -290.56 | -106.8678 | -110.2865 | -110.2865 | 1.226034 | 0.9304357 | 0.9346296 | 0.9346296 | 0.004278273 | 9.346296 | 12.26034 | 20.32726
| 512 | 2015-07-15 17:32 | 29:32 | 27.4769 | 27.4769 | 2955.92 | -0.153076 | -29008.1 | 0.0508453 | -0.615148 | 186.5 | 172.7 | 22.3 | 164.7 | 21.8 | 177.9 | 9.86243 | 110.925 | 1.85121 | 0.697245 | 0.189347 | -0.47259494 | -0.441151772 | 9.36740506 | 9.398848228 | 9.383126644 | 1 | Isco | -290.56 | -106.7584 | -110.3926 | -110.3926 | 1.226034 | 0.9303022 | 0.9347603 | 0.9347603 | 0.004638661 | 9.347603 | 12.26034 | 20.38028
| 513 | 2015-07-15 17:33 | 29:33 | 27.4934 | 27.4934 | 2959 | -1.07642 | -29008.1 | 0.0508453 | -0.615525 | 180.4 | 172.2 | 22.3 | 162.7 | 21.8 | 178 | 9.86243 | 110.925 | 1.85121 | 0.697245 | 0.189161 | -0.47259494 | -0.440679332 | 9.36740506 | 9.399320668 | 9.383362864 | 1 | Isco | -290.56 | -106.649 | -110.3381 | -110.3381 | 1.226034 | 0.9301686 | 0.9346931 | 0.9346931 | 0.004705856 | 9.346931 | 12.26034 | 20.40152
| 514 | 2015-07-15 17:34 | 29:34 | 27.5101 | 27.5101 | 2958.07 | -1.07642 | -29008.1 | 0.0508453 | -0.614581 | 186.7 | 175 | 22.3 | 166.2 | 21.8 | 178.1 | 9.86243 | 110.925 | 1.85121 | 0.697458 | 0.189161 | -0.47313596 | -0.440679332 | 9.36686404 | 9.399320668 | 9.383092354 | 1 | Isco | -290.56 | -106.649 | -110.4005 | -110.4005 | 1.226034 | 0.9301686 | 0.9347701 | 0.9347701 | 0.004842782 | 9.347701 | 12.26034 | 20.3951
| 515 | 2015-07-15 17:35 | 29:35 | 27.5267 | 27.5267 | 2959 | -1.07642 | -29008.1 | 0.0508453 | -0.615525 | 181.9 | 178.2 | 22.3 | 164.6 | 21.8 | 178.2 | 9.86243 | 110.925 | 1.85121 | 0.697733 | 0.18944 | -0.47383446 | -0.441387992 | 9.36616554 | 9.398612008 | 9.382388774 | 1 | Isco | -290.56 | -106.8131 | -110.5629 | -110.5629 | 1.226034 | 0.9303689 | 0.9349703 | 0.9349703 | 0.004675705 | 9.349703 | 12.26034 | 20.40152
| 516 | 2015-07-15 17:36 | 29:36 | 27.5433 | 27.5433 | 2962.69 | -1.07642 | -29008.1 | 0.0508453 | -0.61477 | 168.7 | 174.1 | 22.3 | 164 | 21.8 | 178.2 | 9.86243 | 110.925 | 1.85121 | 0.698129 | 0.189533 | -0.4748403 | -0.441624212 | 9.3651597 | 9.398375788 | 9.381767744 | 1 | Isco | -290.56 | -106.8678 | -110.7062 | -110.7062 | 1.226034 | 0.9304357 | 0.935147 | 0.935147 | 0.004106159 | 9.35147 | 12.26034 | 20.42696
| 517 | 2015-07-15 17:37 | 29:37 | 27.5598 | 27.5598 | 2961.77 | -0.153076 | -29008.1 | 0.0508268 | -0.61477 | 162.3 | 169.9 | 22.2 | 160.3 | 21.7 | 178.2 | 9.86243 | 110.894 | 1.85121 | 0.698311 | 0.189254 | -0.47530258 | -0.440915552 | 9.36469742 | 9.399084448 | 9.381890934 | 1 | Isco | -290.591 | -106.7037 | -110.6777 | -110.6777 | 1.226099 | 0.9302354 | 0.9351119 | 0.9351119 | 0.004466723 | 9.351119 | 12.26099 | 20.42061
| 518 | 2015-07-15 17:38 | 29:38 | 27.5764 | 27.5764 | 2949.46 | -1.07642 | -29008.1 | 0.0508453 | -0.615776 | 159.9 | 167.6 | 22.2 | 158.2 | 21.8 | 178.1 | 9.86243 | 110.925 | 1.85121 | 0.698129 | 0.189905 | -0.4748403 | -0.442569092 | 9.3651597 | 9.397430908 | 9.381295304 | 1 | Isco | -290.56 | -107.0865 | -110.8152 | -110.8152 | 1.226034 | 0.9307029 | 0.9352815 | 0.9352815 | 0.004283716 | 9.352815 | 12.26034 | 20.33574
| 519 | 2015-07-15 17:39 | 29:39 | 27.5928 | 27.5928 | 2930.07 | -1.07642 | -29008.1 | 0.0508453 | -0.61477 | 158.4 | 172.4 | 22.3 | 155.6 | 21.8 | 177.8 | 9.86243 | 110.925 | 1.85121 | 0.697733 | 0.190402 | -0.47383446 | -0.443831472 | 9.36616554 | 9.396168528 | 9.381167034 | 1 | Isco | -290.56 | -107.3786 | -110.8448 | -110.8448 | 1.226034 | 0.93106 | 0.935318 | 0.935318 | 0.004246471 | 9.35318 | 12.26034 | 20.20205
| 520 | 2015-07-15 17:40 | 29:40 | 27.6096 | 27.6096 | 2909.15 | -0.153076 | -29008.1 | 0.0508453 | -0.61477 | 171.5 | 176.3 | 22.3 | 156.5 | 21.8 | 177.4 | 9.86243 | 110.925 | 1.85121 | 0.697641 | 0.190805 | -0.47360078 | -0.444855092 | 9.36639922 | 9.395144908 | 9.380772064 | 1 | Isco | -290.56 | -107.6155 | -110.9359 | -110.9359 | 1.226034 | 0.9313498 | 0.9354305 | 0.9354305 | 0.004166752 | 9.354305 | 12.26034 | 20.05781
| 521 | 2015-07-15 17:41 | 29:41 | 27.6262 | 27.6262 | 2886.07 | -1.07642 | -29008.1 | 0.0508453 | -0.615148 | 209.8 | 178.4 | 22.3 | 171.3 | 21.8 | 176.9 | 9.86243 | 110.925 | 1.85121 | 0.697458 | 0.19158 | -0.47313596 | -0.446823592 | 9.36686404 | 9.393176408 | 9.380020224 | 1 | Isco | -290.56 | -108.0708 | -111.1093 | -111.1093 | 1.226034 | 0.9319072 | 0.9356446 | 0.9356446 | 0.003895523 | 9.356446 | 12.26034 | 19.89868
| 522 | 2015-07-15 17:42 | 29:42 | 27.6428 | 27.6428 | 2887.91 | -1.07642 | -29008.1 | 0.0508453 | -0.615525 | 182.9 | 173 | 22.3 | 164.3 | 21.8 | 176.8 | 9.86243 | 110.925 | 1.85121 | 0.697641 | 0.191673 | -0.47360078 | -0.447059812 | 9.36639922 | 9.392940188 | 9.379669704 | 1 | Isco | -290.56 | -108.1254 | -111.1901 | -111.1901 | 1.226034 | 0.9319742 | 0.9357444 | 0.9357444 | 0.004142781 | 9.357444 | 12.26034 | 19.91137
| 523 | 2015-07-15 17:43 | 29:43 | 27.6595 | 27.6595 | 2885.14 | -1.07642 | -29008.1 | 0.0508453 | -0.615336 | 174.3 | 169.4 | 22.3 | 167.8 | 21.8 | 176.7 | 9.86243 | 110.925 | 1.85121 | 0.697824 | 0.191859 | -0.4740656 | -0.447532252 | 9.3659344 | 9.392467748 | 9.379201074 | 1 | Isco | -290.56 | -108.2347 | -111.2982 | -111.2982 | 1.226034 | 0.932108 | 0.935878 | 0.935878 | 0.003864437 | 9.35878 | 12.26034 | 19.89227
| 524 | 2015-07-15 17:44 | 29:44 | 27.6761 | 27.6761 | 2882.99 | -1.07642 | -29008.1 | 0.0508453 | -0.61477 | 184 | 166.9 | 22.3 | 159.6 | 21.8 | 176.6 | 9.86243 | 110.925 | 1.85121 | 0.698007 | 0.191673 | -0.47453042 | -0.447059812 | 9.36546958 | 9.392940188 | 9.379204884 | 1 | Isco | -290.56 | -108.1254 | -111.2973 | -111.2973 | 1.226034 | 0.9319742 | 0.9358769 | 0.9358769 | 0.004046383 | 9.358769 | 12.26034 | 19.87745
| 525 | 2015-07-15 17:45 | 29:45 | 27.6926 | 27.6926 | 2871.6 | -1.07642 | -29008.1 | 0.0508453 | -0.614581 | 205.7 | 165.6 | 22.3 | 172.7 | 21.8 | 176.6 | 9.86243 | 110.925 | 1.85121 | 0.698129 | 0.192449 | -0.4748403 | -0.449030852 | 9.3651597 | 9.390969148 | 9.378064424 | 1 | Isco | -290.56 | -108.5812 | -111.5603 | -111.5603 | 1.226034 | 0.9325329 | 0.9362019 | 0.9362019 | 0.003721357 | 9.362019 | 12.26034 | 19.79892
| 526 | 2015-07-15 17:46 | 29:46 | 27.7091 | 27.7091 | 2874.37 | -1.07642 | -29008.1 | 0.0508453 | -0.615148 | 171 | 171 | 22.3 | 167.2 | 21.8 | 176.7 | 9.86243 | 110.925 | 1.85121 | 0.69822 | 0.192542 | -0.47507144 | -0.449267072 | 9.36492856 | 9.390732928 | 9.377830744 | 1 | Isco | -290.56 | -108.6358 | -111.6142 | -111.6142 | 1.226034 | 0.9325999 | 0.9362685 | 0.9362685 | 0.003790143 | 9.362685 | 12.26034 | 19.81801
| 527 | 2015-07-15 17:47 | 29:47 | 27.7256 | 27.7256 | 2875.6 | -1.07642 | -29008.1 | 0.0508453 | -0.615525 | 178.7 | 175.1 | 22.3 | 159.9 | 21.8 | 176.8 | 9.86243 | 110.925 | 1.85121 | 0.698311 | 0.192728 | -0.47530258 | -0.449739512 | 9.36469742 | 9.390260488 | 9.377478954 | 1 | Isco | -290.56 | -108.745 | -111.6953 | -111.6953 | 1.226034 | 0.9327339 | 0.9363688 | 0.9363688 | 0.003971289 | 9.363688 | 12.26034 | 19.82649
| 528 | 2015-07-15 17:48 | 29:48 | 27.7424 | 27.7424 | 2869.76 | -0.153076 | -29008.1 | 0.0508453 | -0.61477 | 212.5 | 178 | 22.3 | 175.5 | 21.8 | 176.8 | 9.86243 | 110.925 | 1.85121 | 0.69822 | 0.192821 | -0.47507144 | -0.449975732 | 9.36492856 | 9.390024268 | 9.377476414 | 1 | Isco | -290.56 | -108.7995 | -111.6959 | -111.6959 | 1.226034 | 0.9328009 | 0.9363695 | 0.9363695 | 0.003623964 | 9.363695 | 12.26034 | 19.78623
| 529 | 2015-07-15 17:49 | 29:49 | 27.759 | 27.759 | 2882.99 | -0.153076 | -29008.1 | 0.0508453 | -0.61477 | 185.3 | 173.4 | 22.3 | 164.4 | 21.9 | 177 | 9.86243 | 110.894 | 1.85121 | 0.698768 | 0.193224 | -0.47646336 | -0.450999352 | 9.36353664 | 9.389000648 | 9.376268644 | 1 | Isco | -290.591 | -109.0361 | -111.9743 | -111.9743 | 1.226099 | 0.9330913 | 0.936714 | 0.936714 | 0.003591878 | 9.36714 | 12.26099 | 19.87745
| 530 | 2015-07-15 17:50 | 29:50 | 27.7755 | 27.7755 | 2889.76 | -0.153076 | -29008.1 | 0.0508453 | -0.61477 | 169.3 | 169.3 | 22.3 | 163.8 | 22 | 177.2 | 9.86243 | 110.925 | 1.85121 | 0.69886 | 0.1931 | -0.47669704 | -0.450684392 | 9.36330296 | 9.389315608 | 9.376309284 | 1 | Isco | -290.56 | -108.9633 | -111.9649 | -111.9649 | 1.226034 | 0.9330019 | 0.9367024 | 0.9367024 | 0.00356815 | 9.367024 | 12.26034 | 19.92412
| 531 | 2015-07-15 17:51 | 29:51 | 27.7921 | 27.7921 | 2890.68 | -1.07642 | -29008.1 | 0.0508453 | -0.614959 | 162.7 | 166.6 | 22.3 | 159.4 | 22 | 177.3 | 9.86243 | 110.925 | 1.85121 | 0.69886 | 0.192728 | -0.47669704 | -0.449739512 | 9.36330296 | 9.390260488 | 9.376781724 | 1 | Isco | -290.56 | -108.745 | -111.856 | -111.856 | 1.226034 | 0.9327339 | 0.9365676 | 0.9365676 | 0.003702908 | 9.365676 | 12.26034 | 19.93047
| 532 | 2015-07-15 17:52 | 29:52 | 27.8088 | 27.8088 | 2880.22 | -0.153076 | -29008.1 | 0.0508453 | -0.615525 | 160.1 | 164.7 | 22.3 | 156.8 | 21.9 | 177.2 | 9.86243 | 110.925 | 1.85121 | 0.69886 | 0.193503 | -0.47669704 | -0.451708012 | 9.36330296 | 9.388291988 | 9.375797474 | 1 | Isco | -290.56 | -109.1998 | -112.0829 | -112.0829 | 1.226034 | 0.9332925 | 0.9368484 | 0.9368484 | 0.003455634 | 9.368484 | 12.26034 | 19.85835
| 533 | 2015-07-15 17:53 | 29:53 | 27.8253 | 27.8253 | 2862.06 | -0.153076 | -29008.1 | 0.0508453 | -0.61477 | 158.5 | 163.5 | 22.3 | 154.5 | 21.9 | 177 | 9.86243 | 110.894 | 1.85121 | 0.698311 | 0.193875 | -0.47530258 | -0.452652892 | 9.36469742 | 9.387347108 | 9.376022264 | 1 | Isco | -290.591 | -109.4181 | -112.031 | -112.031 | 1.226099 | 0.9335607 | 0.9367843 | 0.9367843 | 0.003320245 | 9.367843 | 12.26099 | 19.73314
| 534 | 2015-07-15 17:54 | 29:54 | 27.842 | 27.842 | 2837.14 | -1.07642 | -29008.1 | 0.0508453 | -0.614581 | 174.6 | 169 | 22.3 | 152.7 | 21.9 | 176.6 | 9.86243 | 110.894 | 1.85121 | 0.69822 | 0.195519 | -0.47507144 | -0.456828652 | 9.36492856 | 9.383171348 | 9.374049954 | 1 | Isco | -290.591 | -110.3823 | -112.4855 | -112.4855 | 1.226099 | 0.9347476 | 0.9373472 | 0.9373472 | 0.002781714 | 9.373472 | 12.26099 | 19.56132
| 535 | 2015-07-15 17:55 | 29:55 | 27.8585 | 27.8585 | 2813.14 | -0.153076 | -29008.1 | 0.0508453 | -0.615148 | 208.8 | 173.5 | 22.3 | 170.2 | 21.9 | 176.3 | 9.86243 | 110.925 | 1.85121 | 0.697824 | 0.195829 | -0.4740656 | -0.457616052 | 9.3659344 | 9.382383948 | 9.374159174 | 1 | Isco | -290.56 | -110.564 | -112.4603 | -112.4603 | 1.226034 | 0.9349716 | 0.937316 | 0.937316 | 0.002845664 | 9.37316 | 12.26034 | 19.39585
| 536 | 2015-07-15 17:56 | 29:56 | 27.8751 | 27.8751 | 2813.14 | -0.153076 | -29008.1 | 0.0508453 | -0.615336 | 182 | 176.5 | 22.3 | 163.2 | 21.9 | 176.2 | 9.86243 | 110.925 | 1.85121 | 0.697641 | 0.195519 | -0.47360078 | -0.456828652 | 9.36639922 | 9.383171348 | 9.374785284 | 1 | Isco | -290.56 | -110.3823 | -112.3161 | -112.3161 | 1.226034 | 0.9347476 | 0.9371373 | 0.9371373 | 0.002954506 | 9.371373 | 12.26034 | 19.39585
| 537 | 2015-07-15 17:57 | 29:57 | 27.8917 | 27.8917 | 2814.06 | -0.153076 | -29008.1 | 0.0508268 | -0.615336 | 171.7 | 176.6 | 22.3 | 163.8 | 21.9 | 176.1 | 9.86243 | 110.925 | 1.85121 | 0.697733 | 0.195829 | -0.47383446 | -0.457616052 | 9.36616554 | 9.382383948 | 9.374274744 | 1 | Isco | -290.56 | -110.564 | -112.4337 | -112.4337 | 1.226034 | 0.9349716 | 0.937283 | 0.937283 | 0.002808762 | 9.37283 | 12.26034 | 19.40219
| 538 | 2015-07-15 17:58 | 29:58 | 27.9084 | 27.9084 | 2816.83 | -1.07642 | -29008.1 | 0.0508453 | -0.615525 | 182.4 | 171.1 | 22.3 | 158.7 | 21.9 | 176 | 9.86243 | 110.925 | 1.85121 | 0.697915 | 0.195612 | -0.47429674 | -0.457064872 | 9.36570326 | 9.382935128 | 9.374319194 | 1 | Isco | -290.56 | -110.4368 | -112.4235 | -112.4235 | 1.226034 | 0.9348148 | 0.9372703 | 0.9372703 | 0.002900453 | 9.372703 | 12.26034 | 19.42129
| 539 | 2015-07-15 17:59 | 29:59 | 27.925 | 27.925 | 2808.21 | -1.07642 | -29008.1 | 0.0508453 | -0.615336 | 211.6 | 171.1 | 22.3 | 173.6 | 21.9 | 176 | 9.86243 | 110.925 | 1.85121 | 0.697915 | 0.196015 | -0.47429674 | -0.458088492 | 9.36570326 | 9.381911508 | 9.373807384 | 1 | Isco | -290.56 | -110.673 | -112.5414 | -112.5414 | 1.226034 | 0.9351061 | 0.9374165 | 0.9374165 | 0.002755774 | 9.374165 | 12.26034 | 19.36186
| 540 | 2015-07-15 18:00 | 30:00 | 27.9416 | 27.9416 | 2818.06 | -1.07642 | -29008.1 | 0.0508453 | -0.614959 | 187.7 | 174.3 | 22.3 | 163.2 | 21.8 | 176.1 | 9.86243 | 110.925 | 1.85121 | 0.698129 | 0.195736 | -0.4748403 | -0.457379832 | 9.3651597 | 9.382620168 | 9.373889934 | 1 | Isco | -290.56 | -110.5095 | -112.5224 | -112.5224 | 1.226034 | 0.9349044 | 0.9373929 | 0.9373929 | 0.002981075 | 9.373929 | 12.26034 | 19.42977
| 541 | 2015-07-15 18:01 | 6:01 | 27.9582 | 27.9582 | 2823.6 | -0.153076 | -29008.1 | 0.0508453 | -0.61477 | 172.3 | 177.7 | 22.3 | 166.3 | 21.8 | 176.2 | 9.86243 | 110.925 | 1.85121 | 0.698311 | 0.195612 | -0.47530258 | -0.457064872 | 9.36469742 | 9.382935128 | 9.373816274 | 1 | Isco | -290.56 | -110.4368 | -112.5393 | -112.5393 | 1.226034 | 0.9348148 | 0.9374139 | 0.9374139 | 0.002991726 | 9.374139 | 12.26034 | 19.46797
| 542 | 2015-07-15 18:02 | 6:02 | 27.9748 | 27.9748 | 2832.21 | -1.07642 | -29008.1 | 0.0508453 | -0.61477 | 183.9 | 176 | 22.3 | 160.7 | 21.8 | 176.3 | 9.86243 | 110.925 | 1.85121 | 0.69886 | 0.195333 | -0.47669704 | -0.456356212 | 9.36330296 | 9.383643788 | 9.373473374 | 1 | Isco | -290.56 | -110.2732 | -112.6183 | -112.6183 | 1.226034 | 0.9346132 | 0.9375118 | 0.9375118 | 0.003037312 | 9.375118 | 12.26034 | 19.52733
| 543 | 2015-07-15 18:03 | 6:03 | 27.9914 | 27.9914 | 2829.45 | -1.07642 | -29008.1 | 0.0508453 | -0.614581 | 217.3 | 171.1 | 22.3 | 176 | 21.9 | 176.3 | 9.86243 | 110.925 | 1.85121 | 0.698768 | 0.195333 | -0.47646336 | -0.456356212 | 9.36353664 | 9.383643788 | 9.373590214 | 1 | Isco | -290.56 | -110.2732 | -112.5914 | -112.5914 | 1.226034 | 0.9346132 | 0.9374785 | 0.9374785 | 0.00307068 | 9.374785 | 12.26034 | 19.5083
| 544 | 2015-07-15 18:04 | 6:04 | 28.0079 | 28.0079 | 2841.75 | -0.153076 | -29008.1 | 0.0508453 | -0.615525 | 188.8 | 172.2 | 22.3 | 167.4 | 21.9 | 176.6 | 9.86243 | 110.894 | 1.85121 | 0.699256 | 0.195147 | -0.47770288 | -0.455883772 | 9.36229712 | 9.384116228 | 9.373206674 | 1 | Isco | -290.591 | -110.1642 | -112.6797 | -112.6797 | 1.226099 | 0.9344789 | 0.937588 | 0.937588 | 0.002680705 | 9.37588 | 12.26099 | 19.59311
| 545 | 2015-07-15 18:05 | 6:05 | 28.0246 | 28.0246 | 2850.37 | -1.07642 | -29008.1 | 0.0508453 | -0.61477 | 168.5 | 175.3 | 22.3 | 164.3 | 21.9 | 176.8 | 9.86243 | 110.925 | 1.85121 | 0.699621 | 0.195147 | -0.47862998 | -0.455883772 | 9.36137002 | 9.384116228 | 9.372743124 | 1 | Isco | -290.56 | -110.1642 | -112.7865 | -112.7865 | 1.226034 | 0.9344789 | 0.9377204 | 0.9377204 | 0.002537731 | 9.377204 | 12.26034 | 19.65254
| 546 | 2015-07-15 18:06 | 6:06 | 28.0413 | 28.0413 | 2856.22 | -1.07642 | -29008.1 | 0.0508453 | -0.615525 | 162.6 | 177 | 22.3 | 158.2 | 21.9 | 176.9 | 9.86243 | 110.894 | 1.85121 | 0.69953 | 0.19524 | -0.47839884 | -0.456119992 | 9.36160116 | 9.383880008 | 9.372740584 | 1 | Isco | -290.591 | -110.2187 | -112.7871 | -112.7871 | 1.226099 | 0.934546 | 0.9377212 | 0.9377212 | 0.002693232 | 9.377212 | 12.26099 | 19.69288
| 547 | 2015-07-15 18:07 | 6:07 | 28.0578 | 28.0578 | 2855.29 | -1.07642 | -29008.1 | 0.0508453 | -0.615525 | 160.2 | 174.3 | 22.3 | 156.1 | 21.9 | 176.8 | 9.86243 | 110.925 | 1.85121 | 0.699835 | 0.195519 | -0.47917354 | -0.456828652 | 9.36082646 | 9.383171348 | 9.371998904 | 1 | Isco | -290.56 | -110.3823 | -112.9579 | -112.9579 | 1.226034 | 0.9347476 | 0.9379331 | 0.9379331 | 0.002635757 | 9.379331 | 12.26034 | 19.68646
| 548 | 2015-07-15 18:08 | 6:08 | 28.0744 | 28.0744 | 2844.83 | -0.153076 | -29008.1 | 0.0508453 | -0.615336 | 158.7 | 170 | 22.3 | 153.3 | 21.9 | 176.6 | 9.86243 | 110.925 | 1.85121 | 0.699439 | 0.195147 | -0.4781677 | -0.455883772 | 9.3618323 | 9.384116228 | 9.372974264 | 1 | Isco | -290.56 | -110.1642 | -112.7333 | -112.7333 | 1.226034 | 0.9344789 | 0.9376544 | 0.9376544 | 0.002677681 | 9.376544 | 12.26034 | 19.61434
| 549 | 2015-07-15 18:09 | 6:09 | 28.091 | 28.091 | 2827.6 | -1.07642 | -29008.1 | 0.0508453 | -0.615525 | 171.5 | 172.4 | 22.3 | 152.6 | 21.9 | 176.3 | 9.86243 | 110.925 | 1.85121 | 0.698982 | 0.195612 | -0.47700692 | -0.457064872 | 9.36299308 | 9.382935128 | 9.372964104 | 1 | Isco | -290.56 | -110.4368 | -112.7356 | -112.7356 | 1.226034 | 0.9348148 | 0.9376573 | 0.9376573 | 0.002956696 | 9.376573 | 12.26034 | 19.49555
| 550 | 2015-07-15 18:10 | 6:10 | 28.1076 | 28.1076 | 2806.37 | -1.07642 | -29008.1 | 0.0508453 | -0.614959 | 209.4 | 168.9 | 22.3 | 171.4 | 21.9 | 176 | 9.86243 | 110.894 | 1.85121 | 0.698982 | 0.195829 | -0.47700692 | -0.457616052 | 9.36299308 | 9.382383948 | 9.372688514 | 1 | Isco | -290.591 | -110.564 | -112.7991 | -112.7991 | 1.226099 | 0.9349716 | 0.937736 | 0.937736 | 0.002599328 | 9.37736 | 12.26099 | 19.34917
| 551 | 2015-07-15 18:11 | 6:11 | 28.1242 | 28.1242 | 2805.44 | -1.07642 | -29008.1 | 0.0508453 | -0.61477 | 180.6 | 166.6 | 22.3 | 162.6 | 21.9 | 175.8 | 9.86243 | 110.925 | 1.85121 | 0.699164 | 0.195829 | -0.4774692 | -0.457616052 | 9.3625308 | 9.382383948 | 9.372457374 | 1 | Isco | -290.56 | -110.564 | -112.8523 | -112.8523 | 1.226034 | 0.9349716 | 0.9378021 | 0.9378021 | 0.00261232 | 9.378021 | 12.26034 | 19.34276
| 552 | 2015-07-15 18:12 | 6:12 | 28.1409 | 28.1409 | 2800.52 | -1.07642 | -29008.1 | 0.0508453 | -0.615336 | 173.4 | 171.5 | 22.3 | 165.4 | 21.9 | 175.8 | 9.86243 | 110.925 | 1.85121 | 0.699256 | 0.196512 | -0.47770288 | -0.459350872 | 9.36229712 | 9.380649128 | 9.371473124 | 1 | Isco | -290.56 | -110.9642 | -113.079 | -113.079 | 1.226034 | 0.9354655 | 0.9380833 | 0.9380833 | 0.002599521 | 9.380833 | 12.26034 | 19.30884
| 553 | 2015-07-15 18:13 | 6:13 | 28.1574 | 28.1574 | 2800.52 | -1.07642 | -29008.1 | 0.0508453 | -0.61477 | 181.8 | 175.7 | 22.3 | 158.8 | 21.9 | 175.8 | 9.86243 | 110.925 | 1.85121 | 0.699256 | 0.196294 | -0.47770288 | -0.458797152 | 9.36229712 | 9.381202848 | 9.371749984 | 1 | Isco | -290.56 | -110.8365 | -113.0152 | -113.0152 | 1.226034 | 0.9353078 | 0.9380042 | 0.9380042 | 0.002609793 | 9.380042 | 12.26034 | 19.30884
| 554 | 2015-07-15 18:14 | 6:14 | 28.1741 | 28.1741 | 2795.9 | -0.153076 | -29008.1 | 0.0508453 | -0.615336 | 204 | 177.6 | 22.3 | 170.7 | 21.9 | 175.8 | 9.86243 | 110.925 | 1.85121 | 0.699439 | 0.196884 | -0.4781677 | -0.460295752 | 9.3618323 | 9.379704248 | 9.370768274 | 1 | Isco | -290.56 | -111.1822 | -113.2412 | -113.2412 | 1.226034 | 0.9357346 | 0.9382848 | 0.9382848 | 0.00232917 | 9.382848 | 12.26034 | 19.27698
| 555 | 2015-07-15 18:15 | 6:15 | 28.1906 | 28.1906 | 2809.14 | -0.153076 | -29008.1 | 0.0508453 | -0.615336 | 171.7 | 172.4 | 22.3 | 166.1 | 21.9 | 175.9 | 9.86243 | 110.925 | 1.85121 | 0.699926 | 0.196512 | -0.47940468 | -0.459350872 | 9.36059532 | 9.380649128 | 9.370622224 | 1 | Isco | -290.56 | -110.9642 | -113.2749 | -113.2749 | 1.226034 | 0.9354655 | 0.9383266 | 0.9383266 | 0.00246631 | 9.383266 | 12.26034 | 19.36827
| 556 | 2015-07-15 18:16 | 6:16 | 28.2073 | 28.2073 | 2815.91 | -0.153076 | -29008.1 | 0.0508453 | -0.615148 | 183.4 | 172.6 | 22.3 | 160 | 21.9 | 176.1 | 9.86243 | 110.894 | 1.85121 | 0.699621 | 0.196015 | -0.47862998 | -0.458088492 | 9.36137002 | 9.381911508 | 9.371640764 | 1 | Isco | -290.591 | -110.673 | -113.0404 | -113.0404 | 1.226099 | 0.9351061 | 0.9380354 | 0.9380354 | 0.002924391 | 9.380354 | 12.26099 | 19.41495
| 557 | 2015-07-15 18:17 | 6:17 | 28.2239 | 28.2239 | 2813.14 | -1.07642 | -29008.1 | 0.0508453 | -0.615525 | 200.7 | 175.5 | 22.3 | 170 | 21.9 | 176.2 | 9.86243 | 110.925 | 1.85121 | 0.700017 | 0.196108 | -0.47963582 | -0.458324712 | 9.36036418 | 9.381675288 | 9.371019734 | 1 | Isco | -290.56 | -110.7275 | -113.1834 | -113.1834 | 1.226034 | 0.9351733 | 0.9382129 | 0.9382129 | 0.002712613 | 9.382129 | 12.26034 | 19.39585
| 558 | 2015-07-15 18:18 | 6:18 | 28.2405 | 28.2405 | 2827.6 | -1.07642 | -29008.1 | 0.0508453 | -0.615336 | 172 | 177.4 | 22.3 | 166 | 21.8 | 176.4 | 9.86243 | 110.894 | 1.85121 | 0.700291 | 0.196108 | -0.48033178 | -0.458324712 | 9.35966822 | 9.381675288 | 9.370671754 | 1 | Isco | -290.591 | -110.7275 | -113.2635 | -113.2635 | 1.226099 | 0.9351733 | 0.9383124 | 0.9383124 | 0.00254388 | 9.383124 | 12.26099 | 19.49555
| 559 | 2015-07-15 18:19 | 6:19 | 28.257 | 28.257 | 2838.06 | -1.07642 | -29008.1 | 0.0508453 | -0.615776 | 181.7 | 174.2 | 22.3 | 159.3 | 21.8 | 176.6 | 9.86243 | 110.925 | 1.85121 | 0.70087 | 0.196201 | -0.48180244 | -0.458560932 | 9.35819756 | 9.381439068 | 9.369818314 | 1 | Isco | -290.56 | -110.782 | -113.4599 | -113.4599 | 1.226034 | 0.9352406 | 0.9385565 | 0.9385565 | 0.002515235 | 9.385565 | 12.26034 | 19.56767
| 560 | 2015-07-15 18:20 | 6:20 | 28.2738 | 28.2738 | 2837.14 | -1.07642 | -29008.1 | 0.0508453 | -0.61477 | 206.3 | 170.2 | 22.3 | 172.1 | 21.8 | 176.7 | 9.86243 | 110.925 | 1.85121 | 0.700687 | 0.195736 | -0.48133762 | -0.457379832 | 9.35866238 | 9.382620168 | 9.370641274 | 1 | Isco | -290.56 | -110.5095 | -113.2705 | -113.2705 | 1.226034 | 0.9349044 | 0.9383211 | 0.9383211 | 0.002750578 | 9.383211 | 12.26034 | 19.56132
| 561 | 2015-07-15 18:21 | 6:21 | 28.2904 | 28.2904 | 2848.52 | -0.153076 | -29008.1 | 0.0508268 | -0.615336 | 172.7 | 173 | 22.3 | 167.4 | 21.8 | 176.9 | 9.86243 | 110.925 | 1.85121 | 0.701053 | 0.195333 | -0.48226726 | -0.456356212 | 9.35773274 | 9.383643788 | 9.370688264 | 1 | Isco | -290.56 | -110.2732 | -113.2597 | -113.2597 | 1.226034 | 0.9346132 | 0.9383077 | 0.9383077 | 0.002619668 | 9.383077 | 12.26034 | 19.63979
| 562 | 2015-07-15 18:22 | 6:22 | 28.307 | 28.307 | 2856.22 | -1.07642 | -29008.1 | 0.0508453 | -0.615525 | 185.3 | 169.3 | 22.3 | 161.2 | 21.9 | 177.1 | 9.86243 | 110.925 | 1.85121 | 0.701632 | 0.195426 | -0.48373792 | -0.456592432 | 9.35626208 | 9.383407568 | 9.369834824 | 1 | Isco | -290.56 | -110.3277 | -113.4561 | -113.4561 | 1.226034 | 0.9346804 | 0.9385518 | 0.9385518 | 0.002310011 | 9.385518 | 12.26034 | 19.69288
| 563 | 2015-07-15 18:23 | 6:23 | 28.3236 | 28.3236 | 2853.45 | -1.07642 | -29008.1 | 0.0508453 | -0.61477 | 203.5 | 166.9 | 22.3 | 169.5 | 21.9 | 177.2 | 9.86243 | 110.925 | 1.85121 | 0.70154 | 0.195612 | -0.48350424 | -0.457064872 | 9.35649576 | 9.382935128 | 9.369715444 | 1 | Isco | -290.56 | -110.4368 | -113.4836 | -113.4836 | 1.226034 | 0.9348148 | 0.9385859 | 0.9385859 | 0.002442432 | 9.385859 | 12.26034 | 19.67378
| 564 | 2015-07-15 18:24 | 6:24 | 28.3402 | 28.3402 | 2861.14 | -1.07642 | -29008.1 | 0.0508453 | -0.615336 | 171.5 | 172.2 | 22.3 | 166.9 | 21.9 | 177.5 | 9.86243 | 110.925 | 1.85121 | 0.701723 | 0.195519 | -0.48396906 | -0.456828652 | 9.35603094 | 9.383171348 | 9.369601144 | 1 | Isco | -290.56 | -110.3823 | -113.5099 | -113.5099 | 1.226034 | 0.9347476 | 0.9386186 | 0.9386186 | 0.002725485 | 9.386186 | 12.26034 | 19.7268
| 565 | 2015-07-15 18:25 | 6:25 | 28.3568 | 28.3568 | 2864.83 | -1.07642 | -29008.1 | 0.0508453 | -0.615148 | 185.8 | 176.4 | 22.3 | 159.8 | 21.9 | 177.7 | 9.86243 | 110.894 | 1.85121 | 0.701906 | 0.196015 | -0.48443388 | -0.458088492 | 9.35556612 | 9.381911508 | 9.368738814 | 1 | Isco | -290.591 | -110.673 | -113.7084 | -113.7084 | 1.226099 | 0.9351061 | 0.9388653 | 0.9388653 | 0.002412407 | 9.388653 | 12.26099 | 19.75224
| 566 | 2015-07-15 18:26 | 6:26 | 28.3733 | 28.3733 | 2862.06 | -1.07642 | -29008.1 | 0.0508453 | -0.614581 | 216.3 | 178.4 | 22.3 | 178.1 | 21.9 | 177.7 | 9.86243 | 110.925 | 1.85121 | 0.702089 | 0.195736 | -0.4848987 | -0.457379832 | 9.3551013 | 9.382620168 | 9.368860734 | 1 | Isco | -290.56 | -110.5095 | -113.6803 | -113.6803 | 1.226034 | 0.9349044 | 0.9388304 | 0.9388304 | 0.002447293 | 9.388304 | 12.26034 | 19.73314
| 567 | 2015-07-15 18:27 | 6:27 | 28.3899 | 28.3899 | 2880.22 | -1.07642 | -29008.1 | 0.0508453 | -0.614959 | 170.3 | 173 | 22.3 | 166.4 | 21.9 | 178 | 9.86243 | 110.925 | 1.85121 | 0.702089 | 0.195426 | -0.4848987 | -0.456592432 | 9.3551013 | 9.383407568 | 9.369254434 | 1 | Isco | -290.56 | -110.3277 | -113.5897 | -113.5897 | 1.226034 | 0.9346804 | 0.9387178 | 0.9387178 | 0.002707633 | 9.387178 | 12.26034 | 19.85835
| 568 | 2015-07-15 18:28 | 6:28 | 28.4065 | 28.4065 | 2886.07 | -0.153076 | -29008.1 | 0.0508453 | -0.615336 | 164.3 | 169.1 | 22.3 | 159.6 | 21.9 | 178.2 | 9.86243 | 110.925 | 1.79248 | 0.702302 | 0.194868 | -0.48543972 | -0.455175112 | 9.35456028 | 9.384824888 | 9.369692584 | 1 | Isco | -290.56 | -110.0006 | -113.4889 | -113.4889 | 1.226034 | 0.9342774 | 0.9385924 | 0.9385924 | 0.002622553 | 9.385924 | 12.26034 | 19.89868
| 569 | 2015-07-15 18:29 | 6:29 | 28.4231 | 28.4231 | 2879.3 | -0.153076 | -29008.1 | 0.0508453 | -0.615525 | 161.7 | 166.7 | 22.3 | 156.3 | 21.9 | 178.2 | 9.86243 | 110.925 | 1.85121 | 0.702302 | 0.195426 | -0.48543972 | -0.456592432 | 9.35456028 | 9.383407568 | 9.368983924 | 1 | Isco | -290.56 | -110.3277 | -113.652 | -113.652 | 1.226034 | 0.9346804 | 0.9387952 | 0.9387952 | 0.0027331 | 9.387952 | 12.26034 | 19.85201
| 570 | 2015-07-15 18:30 | 6:30 | 28.4398 | 28.4398 | 2864.83 | -1.07642 | -29008.1 | 0.0508453 | -0.614581 | 160.1 | 164.9 | 22.3 | 156.9 | 21.9 | 178 | 9.86243 | 110.894 | 1.85121 | 0.702302 | 0.195736 | -0.48543972 | -0.457379832 | 9.35456028 | 9.382620168 | 9.368590224 | 1 | Isco | -290.591 | -110.5095 | -113.7426 | -113.7426 | 1.226099 | 0.9349044 | 0.9389078 | 0.9389078 | 0.002902114 | 9.389078 | 12.26099 | 19.75224
| 571 | 2015-07-15 18:31 | 6:31 | 28.4564 | 28.4564 | 2841.75 | -0.153076 | -29008.1 | 0.0508453 | -0.615336 | 175.5 | 163.8 | 22.3 | 154.9 | 21.9 | 177.7 | 9.86243 | 110.925 | 1.85121 | 0.701723 | 0.196294 | -0.48396906 | -0.458797152 | 9.35603094 | 9.381202848 | 9.368616894 | 1 | Isco | -290.56 | -110.8365 | -113.7364 | -113.7364 | 1.226034 | 0.9353078 | 0.9389002 | 0.9389002 | 0.002980181 | 9.389002 | 12.26034 | 19.59311
| 572 | 2015-07-15 18:32 | 6:32 | 28.4729 | 28.4729 | 2814.98 | -1.07642 | -29008.1 | 0.0508453 | -0.614959 | 210.1 | 169.4 | 22.3 | 171.1 | 21.9 | 177.3 | 9.86243 | 110.925 | 1.85121 | 0.701358 | 0.198031 | -0.48304196 | -0.463209132 | 9.35695804 | 9.376790868 | 9.366874454 | 1 | Isco | -290.56 | -111.8539 | -114.1373 | -114.1373 | 1.226034 | 0.936565 | 0.939399 | 0.939399 | 0.002481389 | 9.39399 | 12.26034 | 19.40854
| 573 | 2015-07-15 18:33 | 6:33 | 28.4897 | 28.4897 | 2813.14 | -1.07642 | -29008.1 | 0.0508453 | -0.615525 | 183.3 | 174 | 22.3 | 162.6 | 21.9 | 177.2 | 9.86243 | 110.925 | 1.85121 | 0.701449 | 0.198528 | -0.4832731 | -0.464471512 | 9.3567269 | 9.375528488 | 9.366127694 | 1 | Isco | -290.56 | -112.1448 | -114.3091 | -114.3091 | 1.226034 | 0.9369252 | 0.9396129 | 0.9396129 | 0.00216679 | 9.396129 | 12.26034 | 19.39585
| 574 | 2015-07-15 18:34 | 6:34 | 28.5062 | 28.5062 | 2812.21 | -1.07642 | -29008.1 | 0.0508453 | -0.61477 | 172.5 | 177.6 | 22.3 | 164.9 | 21.8 | 177.2 | 9.86243 | 110.925 | 1.85121 | 0.70154 | 0.198528 | -0.48350424 | -0.464471512 | 9.35649576 | 9.375528488 | 9.366012124 | 1 | Isco | -290.56 | -112.1448 | -114.3357 | -114.3357 | 1.226034 | 0.9369252 | 0.939646 | 0.939646 | 0.002199006 | 9.39646 | 12.26034 | 19.38944
| 575 | 2015-07-15 18:35 | 6:35 | 28.5228 | 28.5228 | 2814.98 | -1.07642 | -29008.1 | 0.0508453 | -0.614959 | 182.4 | 175.8 | 22.3 | 159.3 | 21.8 | 177.2 | 9.86243 | 110.925 | 1.85121 | 0.701236 | 0.197752 | -0.48273208 | -0.462500472 | 9.35726792 | 9.377499528 | 9.367383724 | 1 | Isco | -290.56 | -111.6905 | -114.0202 | -114.0202 | 1.226034 | 0.9363629 | 0.9392532 | 0.9392532 | 0.002637063 | 9.392532 | 12.26034 | 19.40854
| 576 | 2015-07-15 18:36 | 6:36 | 28.5394 | 28.5394 | 2809.14 | -0.153076 | -29008.1 | 0.0508453 | -0.615776 | 218.4 | 170.8 | 22.3 | 174.8 | 21.8 | 177.1 | 9.86243 | 110.925 | 1.85121 | 0.701449 | 0.198434 | -0.4832731 | -0.464232752 | 9.3567269 | 9.375767248 | 9.366247074 | 1 | Isco | -290.56 | -112.0898 | -114.2816 | -114.2816 | 1.226034 | 0.936857 | 0.9395787 | 0.9395787 | 0.002028769 | 9.395787 | 12.26034 | 19.36827
| 577 | 2015-07-15 18:37 | 6:37 | 28.556 | 28.556 | 2818.98 | -0.153076 | -29008.1 | 0.0508453 | -0.615336 | 186.1 | 171.9 | 22.3 | 165.5 | 21.8 | 177.2 | 9.86243 | 110.925 | 1.85121 | 0.701815 | 0.198031 | -0.48420274 | -0.463209132 | 9.35579726 | 9.376790868 | 9.366294064 | 1 | Isco | -290.56 | -111.8539 | -114.2708 | -114.2708 | 1.226034 | 0.936565 | 0.9395652 | 0.9395652 | 0.002320277 | 9.395652 | 12.26034 | 19.43612
| 578 | 2015-07-15 18:38 | 6:38 | 28.5726 | 28.5726 | 2824.52 | -1.07642 | -29008.1 | 0.0508453 | -0.614581 | 183.1 | 174.9 | 22.3 | 161.4 | 21.9 | 177.4 | 9.86243 | 110.925 | 1.85121 | 0.701906 | 0.197938 | -0.48443388 | -0.462972912 | 9.35556612 | 9.377027088 | 9.366296604 | 1 | Isco | -290.56 | -111.7995 | -114.2702 | -114.2702 | 1.226034 | 0.9364977 | 0.9395645 | 0.9395645 | 0.002321005 | 9.395645 | 12.26034 | 19.47431
| 579 | 2015-07-15 18:39 | 6:39 | 28.5892 | 28.5892 | 2829.45 | -1.07642 | -29008.1 | 0.0508453 | -0.615525 | 185.2 | 178 | 22.3 | 160.6 | 21.9 | 177.5 | 9.86243 | 110.925 | 1.85121 | 0.702089 | 0.197845 | -0.4848987 | -0.462736692 | 9.3551013 | 9.377263308 | 9.366182304 | 1 | Isco | -290.56 | -111.745 | -114.2965 | -114.2965 | 1.226034 | 0.9364303 | 0.9395972 | 0.9395972 | 0.002275856 | 9.395972 | 12.26034 | 19.5083
| 580 | 2015-07-15 18:40 | 6:40 | 28.6059 | 28.6059 | 2836.22 | -1.07642 | -29008.1 | 0.0508268 | -0.615336 | 170.5 | 173.6 | 22.3 | 164.7 | 21.8 | 177.6 | 9.86243 | 110.925 | 1.85121 | 0.702211 | 0.197566 | -0.48520858 | -0.462028032 | 9.35479142 | 9.377971968 | 9.366381694 | 1 | Isco | -290.56 | -111.5816 | -114.2507 | -114.2507 | 1.226034 | 0.9362282 | 0.9395401 | 0.9395401 | 0.002576802 | 9.395401 | 12.26034 | 19.55498
| 581 | 2015-07-15 18:41 | 6:41 | 28.6225 | 28.6225 | 2838.06 | -1.07642 | -29008.1 | 0.0508453 | -0.61477 | 163.3 | 169.3 | 22.3 | 158.7 | 21.8 | 177.6 | 9.86243 | 110.925 | 1.85121 | 0.702576 | 0.198155 | -0.48613568 | -0.463524092 | 9.35386432 | 9.376475908 | 9.365170114 | 1 | Isco | -290.56 | -111.9265 | -114.5293 | -114.5293 | 1.226034 | 0.9366549 | 0.9398872 | 0.9398872 | 0.002092803 | 9.398872 | 12.26034 | 19.56767
| 582 | 2015-07-15 18:42 | 6:42 | 28.639 | 28.639 | 2829.45 | -1.07642 | -29008.1 | 0.0508268 | -0.615525 | 182.1 | 166.6 | 22.3 | 155.4 | 21.8 | 177.5 | 9.86243 | 110.925 | 1.85121 | 0.702302 | 0.198031 | -0.48543972 | -0.463209132 | 9.35456028 | 9.376790868 | 9.365675574 | 1 | Isco | -290.56 | -111.8539 | -114.4131 | -114.4131 | 1.226034 | 0.936565 | 0.9397424 | 0.9397424 | 0.002238728 | 9.397424 | 12.26034 | 19.5083
| 583 | 2015-07-15 18:43 | 6:43 | 28.6556 | 28.6556 | 2811.29 | -1.07642 | -29008.1 | 0.0508268 | -0.615148 | 214.1 | 165.1 | 22.3 | 172.7 | 21.9 | 177.3 | 9.86243 | 110.925 | 1.85121 | 0.702302 | 0.198248 | -0.48543972 | -0.463760312 | 9.35456028 | 9.376239688 | 9.365399984 | 1 | Isco | -290.56 | -111.9809 | -114.4764 | -114.4764 | 1.226034 | 0.9367222 | 0.9398213 | 0.9398213 | 0.002160497 | 9.398213 | 12.26034 | 19.38309
| 584 | 2015-07-15 18:44 | 6:44 | 28.6722 | 28.6722 | 2813.14 | -1.07642 | -29008.1 | 0.0508268 | -0.614581 | 183.7 | 163.8 | 22.3 | 163.6 | 21.9 | 177.4 | 9.86243 | 110.925 | 1.85121 | 0.702302 | 0.198528 | -0.48543972 | -0.464471512 | 9.35456028 | 9.375528488 | 9.365044384 | 1 | Isco | -290.56 | -112.1448 | -114.5582 | -114.5582 | 1.226034 | 0.9369252 | 0.9399232 | 0.9399232 | 0.001957496 | 9.399232 | 12.26034 | 19.39585
| 585 | 2015-07-15 18:45 | 6:45 | 28.6888 | 28.6888 | 2809.14 | -1.07642 | -29008.1 | 0.0508268 | -0.614581 | 172.6 | 169.4 | 22.3 | 166.1 | 21.8 | 177.4 | 9.86243 | 110.925 | 1.85121 | 0.702302 | 0.1989 | -0.48543972 | -0.465416392 | 9.35456028 | 9.374583608 | 9.364571944 | 1 | Isco | -290.56 | -112.3626 | -114.6668 | -114.6668 | 1.226034 | 0.9371948 | 0.9400587 | 0.9400587 | 0.00206155 | 9.400587 | 12.26034 | 19.36827
| 586 | 2015-07-15 18:46 | 6:46 | 28.7054 | 28.7054 | 2808.21 | -1.07642 | -29008.1 | 0.0508268 | -0.614959 | 181.7 | 174.1 | 22.3 | 158.1 | 21.8 | 177.5 | 9.86243 | 110.925 | 1.85121 | 0.702393 | 0.199582 | -0.48567086 | -0.467148672 | 9.35432914 | 9.372851328 | 9.363590234 | 1 | Isco | -290.56 | -112.7616 | -114.8925 | -114.8925 | 1.226034 | 0.9376895 | 0.9403401 | 0.9403401 | 0.001580066 | 9.403401 | 12.26034 | 19.36186
| 587 | 2015-07-15 18:47 | 6:47 | 28.722 | 28.722 | 2801.75 | -1.07642 | -29008.1 | 0.0508453 | -0.614581 | 216.2 | 177.4 | 22.3 | 175.3 | 21.8 | 177.4 | 9.86243 | 110.925 | 1.85121 | 0.701906 | 0.199117 | -0.48443388 | -0.465967572 | 9.35556612 | 9.374032428 | 9.364799274 | 1 | Isco | -290.56 | -112.4895 | -114.6146 | -114.6146 | 1.226034 | 0.9373522 | 0.9399935 | 0.9399935 | 0.002063549 | 9.399935 | 12.26034 | 19.31732
| 588 | 2015-07-15 18:48 | 6:48 | 28.7388 | 28.7388 | 2815.91 | -1.07642 | -29008.1 | 0.0508453 | -0.615525 | 184.9 | 176.1 | 22.3 | 166.4 | 21.8 | 177.6 | 9.86243 | 110.925 | 1.85121 | 0.702485 | 0.199117 | -0.48590454 | -0.465967572 | 9.35409546 | 9.374032428 | 9.364063944 | 1 | Isco | -290.56 | -112.4895 | -114.7836 | -114.7836 | 1.226034 | 0.9373522 | 0.9402043 | 0.9402043 | 0.001748371 | 9.402043 | 12.26034 | 19.41495
| 589 | 2015-07-15 18:49 | 6:49 | 28.7555 | 28.7555 | 2826.68 | -1.07642 | -29008.1 | 0.0508453 | -0.615148 | 169 | 170.8 | 22.3 | 162.9 | 21.8 | 177.8 | 9.86243 | 110.925 | 1.85121 | 0.702485 | 0.199396 | -0.48590454 | -0.466676232 | 9.35409546 | 9.373323768 | 9.363709614 | 1 | Isco | -290.56 | -112.6528 | -114.8651 | -114.8651 | 1.226034 | 0.9375546 | 0.9403059 | 0.9403059 | 0.001646781 | 9.403059 | 12.26034 | 19.4892
| 590 | 2015-07-15 18:50 | 6:50 | 28.772 | 28.772 | 2827.6 | -1.07642 | -29008.1 | 0.0508453 | -0.61477 | 163.4 | 171.4 | 22.3 | 158.1 | 21.8 | 177.9 | 9.86243 | 110.925 | 1.85121 | 0.702667 | 0.199117 | -0.48636682 | -0.465967572 | 9.35363318 | 9.374032428 | 9.363832804 | 1 | Isco | -290.56 | -112.4895 | -114.8368 | -114.8368 | 1.226034 | 0.9373522 | 0.9402705 | 0.9402705 | 0.001784675 | 9.402705 | 12.26034 | 19.49555
| 591 | 2015-07-15 18:51 | 6:51 | 28.7886 | 28.7886 | 2821.75 | -1.07642 | -29008.1 | 0.0508453 | -0.61477 | 161.2 | 174.5 | 22.3 | 155.4 | 21.8 | 177.7 | 9.86243 | 110.925 | 1.85121 | 0.702759 | 0.199117 | -0.4866005 | -0.465967572 | 9.3533995 | 9.374032428 | 9.363715964 | 1 | Isco | -290.56 | -112.4895 | -114.8636 | -114.8636 | 1.226034 | 0.9373522 | 0.940304 | 0.940304 | 0.001751175 | 9.40304 | 12.26034 | 19.45521
| 592 | 2015-07-15 18:52 | 6:52 | 28.8051 | 28.8051 | 2811.29 | -1.07642 | -29008.1 | 0.0508453 | -0.614581 | 159.7 | 177.7 | 22.3 | 156.4 | 21.8 | 177.6 | 9.86243 | 110.925 | 1.85121 | 0.702211 | 0.199117 | -0.48520858 | -0.465967572 | 9.35479142 | 9.374032428 | 9.364411924 | 1 | Isco | -290.56 | -112.4895 | -114.7036 | -114.7036 | 1.226034 | 0.9373522 | 0.9401045 | 0.9401045 | 0.002050731 | 9.401045 | 12.26034 | 19.38309
| 593 | 2015-07-15 18:53 | 6:53 | 28.8218 | 28.8218 | 2797.75 | -1.07642 | -29008.1 | 0.0508268 | -0.614581 | 179 | 175.6 | 22.3 | 153.5 | 21.8 | 177.2 | 9.86243 | 110.925 | 1.85121 | 0.701906 | 0.199489 | -0.48443388 | -0.466912452 | 9.35556612 | 9.373087548 | 9.364326834 | 1 | Isco | -290.56 | -112.7072 | -114.7232 | -114.7232 | 1.226034 | 0.937622 | 0.9401289 | 0.9401289 | 0.002126385 | 9.401289 | 12.26034 | 19.28974
| 594 | 2015-07-15 18:54 | 6:54 | 28.8384 | 28.8384 | 2780.52 | -1.07642 | -29008.1 | 0.0508453 | -0.615525 | 214.4 | 170.8 | 22.3 | 170.8 | 21.8 | 176.8 | 9.86243 | 110.925 | 1.85121 | 0.701906 | 0.199892 | -0.48443388 | -0.467936072 | 9.35556612 | 9.372063928 | 9.363815024 | 1 | Isco | -290.56 | -112.9429 | -114.8409 | -114.8409 | 1.226034 | 0.9379145 | 0.9402756 | 0.9402756 | 0.001979655 | 9.402756 | 12.26034 | 19.17094
| 595 | 2015-07-15 18:55 | 6:55 | 28.855 | 28.855 | 2782.36 | -1.07642 | -29008.1 | 0.0508268 | -0.615148 | 188.8 | 173 | 22.3 | 161.8 | 21.9 | 176.7 | 9.86243 | 110.925 | 1.85121 | 0.702089 | 0.199396 | -0.4848987 | -0.466676232 | 9.3551013 | 9.373323768 | 9.364212534 | 1 | Isco | -290.56 | -112.6528 | -114.7495 | -114.7495 | 1.226034 | 0.9375546 | 0.9401617 | 0.9401617 | 0.002161542 | 9.401617 | 12.26034 | 19.18363
| 596 | 2015-07-15 18:56 | 6:56 | 28.8717 | 28.8717 | 2784.21 | -1.07642 | -29008.1 | 0.0508453 | -0.615336 | 170.6 | 175.9 | 22.3 | 163.3 | 21.8 | 176.7 | 9.86243 | 110.925 | 1.85121 | 0.702393 | 0.1989 | -0.48567086 | -0.465416392 | 9.35432914 | 9.374583608 | 9.364456374 | 1 | Isco | -290.56 | -112.3626 | -114.6934 | -114.6934 | 1.226034 | 0.9371948 | 0.9400918 | 0.9400918 | 0.002423192 | 9.400918 | 12.26034 | 19.19639
| 597 | 2015-07-15 18:57 | 6:57 | 28.8883 | 28.8883 | 2788.21 | -1.07642 | -29008.1 | 0.0508268 | -0.615525 | 162.9 | 177.4 | 22.3 | 156.2 | 21.8 | 176.7 | 9.86243 | 110.925 | 1.85121 | 0.702393 | 0.199117 | -0.48567086 | -0.465967572 | 9.35432914 | 9.374032428 | 9.364180784 | 1 | Isco | -290.56 | -112.4895 | -114.7568 | -114.7568 | 1.226034 | 0.9373522 | 0.9401708 | 0.9401708 | 0.002229865 | 9.401708 | 12.26034 | 19.22396
| 598 | 2015-07-15 18:58 | 6:58 | 28.9049 | 28.9049 | 2784.21 | -1.07642 | -29008.1 | 0.0508268 | -0.61477 | 177 | 172.4 | 22.3 | 154 | 21.8 | 176.6 | 9.86243 | 110.925 | 1.85121 | 0.702211 | 0.199303 | -0.48520858 | -0.466440012 | 9.35479142 | 9.373559988 | 9.364175704 | 1 | Isco | -290.56 | -112.5984 | -114.7579 | -114.7579 | 1.226034 | 0.9374871 | 0.9401722 | 0.9401722 | 0.001990683 | 9.401722 | 12.26034 | 19.19639
| 599 | 2015-07-15 18:59 | 6:59 | 28.9215 | 28.9215 | 2771.9 | -1.07642 | -29008.1 | 0.0508453 | -0.615776 | 211.9 | 172.2 | 22.3 | 172 | 21.8 | 176.4 | 9.86243 | 110.925 | 1.85121 | 0.702393 | 0.199675 | -0.48567086 | -0.467384892 | 9.35432914 | 9.372615108 | 9.363472124 | 1 | Isco | -290.56 | -112.816 | -114.9197 | -114.9197 | 1.226034 | 0.937757 | 0.940374 | 0.940374 | 0.00177654 | 9.40374 | 12.26034 | 19.11151
| 600 | 2015-07-15 19:00 | 7:00 | 28.938 | 28.938 | 2778.67 | -1.07642 | -29008.1 | 0.0508268 | -0.614581 | 184.7 | 175.5 | 22.3 | 162.6 | 21.8 | 176.4 | 9.86243 | 110.925 | 1.85121 | 0.702759 | 0.199396 | -0.4866005 | -0.466676232 | 9.3533995 | 9.373323768 | 9.363361634 | 1 | Isco | -290.56 | -112.6528 | -114.9451 | -114.9451 | 1.226034 | 0.9375546 | 0.9404056 | 0.9404056 | 0.001955916 | 9.404056 | 12.26034 | 19.15819
| 601 | 2015-07-15 19:01 | 7:01 | 28.9546 | 28.9546 | 2784.21 | -1.07642 | -29008.1 | 0.0508453 | -0.61477 | 171.8 | 177.6 | 22.3 | 165.1 | 21.8 | 176.5 | 9.86243 | 110.925 | 1.85121 | 0.702759 | 0.199117 | -0.4866005 | -0.465967572 | 9.3533995 | 9.374032428 | 9.363715964 | 1 | Isco | -290.56 | -112.4895 | -114.8636 | -114.8636 | 1.226034 | 0.9373522 | 0.940304 | 0.940304 | 0.002057521 | 9.40304 | 12.26034 | 19.19639
| 602 | 2015-07-15 19:02 | 7:02 | 28.9712 | 28.9712 | 2792.83 | -1.07642 | -29008.1 | 0.0508453 | -0.615148 | 163.3 | 172.6 | 22.3 | 157.8 | 21.8 | 176.6 | 9.86243 | 110.925 | 1.85121 | 0.703246 | 0.199303 | -0.48783748 | -0.466440012 | 9.35216252 | 9.373559988 | 9.362861254 | 1 | Isco | -290.56 | -112.5984 | -115.0601 | -115.0601 | 1.226034 | 0.9374871 | 0.9405492 | 0.9405492 | 0.001812042 | 9.405492 | 12.26034 | 19.25582
| 603 | 2015-07-15 19:03 | 7:03 | 28.988 | 28.988 | 2787.29 | -1.07642 | -29008.1 | 0.0508453 | -0.615336 | 181.4 | 172.5 | 22.3 | 157.1 | 21.8 | 176.5 | 9.86243 | 110.925 | 1.85121 | 0.702972 | 0.198807 | -0.48714152 | -0.465180172 | 9.35285848 | 9.374819828 | 9.363839154 | 1 | Isco | -290.56 | -112.3081 | -114.8353 | -114.8353 | 1.226034 | 0.9371274 | 0.9402687 | 0.9402687 | 0.002091381 | 9.402687 | 12.26034 | 19.21762
| 604 | 2015-07-15 19:04 | 7:04 | 29.0046 | 29.0046 | 2775.59 | -1.07642 | -29008.1 | 0.0508453 | -0.615336 | 215.8 | 175.7 | 22.3 | 173.5 | 21.8 | 176.4 | 9.86243 | 110.925 | 1.85121 | 0.70285 | 0.1989 | -0.48683164 | -0.465416392 | 9.35316836 | 9.374583608 | 9.363875984 | 1 | Isco | -290.56 | -112.3626 | -114.8269 | -114.8269 | 1.226034 | 0.9371948 | 0.9402582 | 0.9402582 | 0.002351059 | 9.402582 | 12.26034 | 19.13695
| 605 | 2015-07-15 19:05 | 7:05 | 29.0212 | 29.0212 | 2786.36 | -1.07642 | -29008.1 | 0.0508453 | -0.614959 | 189.4 | 177.9 | 22.3 | 163.6 | 21.8 | 176.4 | 9.86243 | 110.925 | 1.85121 | 0.703155 | 0.199024 | -0.48760634 | -0.465731352 | 9.35239366 | 9.374268648 | 9.363331154 | 1 | Isco | -290.56 | -112.4351 | -114.9521 | -114.9521 | 1.226034 | 0.9372848 | 0.9404144 | 0.9404144 | 0.001983697 | 9.404144 | 12.26034 | 19.21121
| 606 | 2015-07-15 19:06 | 7:06 | 29.0378 | 29.0378 | 2795.9 | -1.07642 | -29008.1 | 0.0508453 | -0.614959 | 169.2 | 174.7 | 22.3 | 162.7 | 21.8 | 176.5 | 9.86243 | 110.925 | 1.85121 | 0.703703 | 0.1989 | -0.48899826 | -0.465416392 | 9.35100174 | 9.374583608 | 9.362792674 | 1 | Isco | -290.56 | -112.3626 | -115.0759 | -115.0759 | 1.226034 | 0.9371948 | 0.9405688 | 0.9405688 | 0.001758407 | 9.405688 | 12.26034 | 19.27698
| 607 | 2015-07-15 19:07 | 7:07 | 29.0544 | 29.0544 | 2800.52 | -1.07642 | -29008.1 | 0.0508453 | -0.615148 | 162.9 | 170.6 | 22.3 | 158.1 | 21.8 | 176.6 | 9.86243 | 110.925 | 1.85121 | 0.703612 | 0.198341 | -0.48876712 | -0.463996532 | 9.35123288 | 9.376003468 | 9.363618174 | 1 | Isco | -290.56 | -112.0354 | -114.8861 | -114.8861 | 1.226034 | 0.9367896 | 0.9403321 | 0.9403321 | 0.001995152 | 9.403321 | 12.26034 | 19.30884
| 608 | 2015-07-15 19:08 | 7:08 | 29.071 | 29.071 | 2794.06 | -1.07642 | -29008.1 | 0.0508453 | -0.615525 | 160.5 | 173 | 22.3 | 156.8 | 21.8 | 176.6 | 9.86243 | 110.925 | 1.85121 | 0.703703 | 0.199024 | -0.48899826 | -0.465731352 | 9.35100174 | 9.374268648 | 9.362635194 | 1 | Isco | -290.56 | -112.4351 | -115.1121 | -115.1121 | 1.226034 | 0.9372848 | 0.940614 | 0.940614 | 0.00157776 | 9.40614 | 12.26034 | 19.2643
| 609 | 2015-07-15 19:09 | 7:09 | 29.0876 | 29.0876 | 2782.36 | -1.07642 | -29008.1 | 0.0508453 | -0.615776 | 178.2 | 169.6 | 22.3 | 154.2 | 21.8 | 176.3 | 9.86243 | 110.925 | 1.85121 | 0.703155 | 0.198807 | -0.48760634 | -0.465180172 | 9.35239366 | 9.374819828 | 9.363606744 | 1 | Isco | -290.56 | -112.3081 | -114.8888 | -114.8888 | 1.226034 | 0.9371274 | 0.9403354 | 0.9403354 | 0.002024742 | 9.403354 | 12.26034 | 19.18363
| 610 | 2015-07-15 19:10 | 7:10 | 29.1042 | 29.1042 | 2763.28 | -1.07642 | -29008.1 | 0.0508453 | -0.615336 | 215.2 | 173.9 | 22.3 | 172.5 | 21.8 | 176.1 | 9.86243 | 110.925 | 1.85121 | 0.703155 | 0.199024 | -0.48760634 | -0.465731352 | 9.35239366 | 9.374268648 | 9.363331154 | 1 | Isco | -290.56 | -112.4351 | -114.9521 | -114.9521 | 1.226034 | 0.9372848 | 0.9404144 | 0.9404144 | 0.002080856 | 9.404144 | 12.26034 | 19.05208
| 611 | 2015-07-15 19:11 | 7:11 | 29.1208 | 29.1208 | 2769.13 | -1.07642 | -29008.1 | 0.0508453 | -0.61477 | 185.5 | 177.7 | 22.3 | 159.9 | 21.8 | 176.1 | 9.86243 | 110.925 | 1.85121 | 0.70352 | 0.199396 | -0.48853344 | -0.466676232 | 9.35146656 | 9.373323768 | 9.362395164 | 1 | Isco | -290.56 | -112.6528 | -115.1672 | -115.1672 | 1.226034 | 0.9375546 | 0.9406829 | 0.9406829 | 0.001787912 | 9.406829 | 12.26034 | 19.09241
| 612 | 2015-07-15 19:12 | 7:12 | 29.1374 | 29.1374 | 2774.67 | -1.07642 | -29008.1 | 0.0508453 | -0.615336 | 171.8 | 176.8 | 22.3 | 164 | 21.8 | 176.2 | 9.86243 | 110.925 | 1.85121 | 0.703612 | 0.19921 | -0.48876712 | -0.466203792 | 9.35123288 | 9.373796208 | 9.362514544 | 1 | Isco | -290.56 | -112.544 | -115.1398 | -115.1398 | 1.226034 | 0.9374197 | 0.9406486 | 0.9406486 | 0.002307768 | 9.406486 | 12.26034 | 19.13061
| 613 | 2015-07-15 19:13 | 7:13 | 29.1539 | 29.1539 | 2780.52 | -1.07642 | -29008.1 | 0.0508453 | -0.615336 | 178 | 171.6 | 22.3 | 157.8 | 21.8 | 176.2 | 9.86243 | 110.925 | 1.85121 | 0.703703 | 0.199024 | -0.48899826 | -0.465731352 | 9.35100174 | 9.374268648 | 9.362635194 | 1 | Isco | -290.56 | -112.4351 | -115.1121 | -115.1121 | 1.226034 | 0.9372848 | 0.940614 | 0.940614 | 0.002342378 | 9.40614 | 12.26034 | 19.17094
| 614 | 2015-07-15 19:14 | 7:14 | 29.1706 | 29.1706 | 2773.75 | -1.07642 | -29008.1 | 0.0508268 | -0.61477 | 219.5 | 172.1 | 22.3 | 174 | 21.8 | 176.2 | 9.86243 | 110.925 | 1.85121 | 0.704008 | 0.19921 | -0.48977296 | -0.466203792 | 9.35022704 | 9.373796208 | 9.362011624 | 1 | Isco | -290.56 | -112.544 | -115.2554 | -115.2554 | 1.226034 | 0.9374197 | 0.9407929 | 0.9407929 | 0.00244718 | 9.407929 | 12.26034 | 19.12427
| 615 | 2015-07-15 19:15 | 7:15 | 29.1871 | 29.1871 | 2787.29 | -1.07642 | -29008.1 | 0.0508268 | -0.615776 | 189.8 | 175.5 | 22.3 | 165.8 | 21.8 | 176.5 | 9.86243 | 110.925 | 1.85121 | 0.704373 | 0.199303 | -0.49070006 | -0.466440012 | 9.34929994 | 9.373559988 | 9.361429964 | 1 | Isco | -290.56 | -112.5984 | -115.389 | -115.389 | 1.226034 | 0.9374871 | 0.9409598 | 0.9409598 | 0.001999124 | 9.409598 | 12.26034 | 19.21762
| 616 | 2015-07-15 19:16 | 7:16 | 29.2038 | 29.2038 | 2797.75 | -1.07642 | -29008.1 | 0.0508453 | -0.61477 | 169.2 | 177.7 | 22.3 | 164.1 | 21.8 | 176.8 | 9.86243 | 110.925 | 1.85121 | 0.704465 | 0.199117 | -0.49093374 | -0.465967572 | 9.34906626 | 9.374032428 | 9.361549344 | 1 | Isco | -290.56 | -112.4895 | -115.3616 | -115.3616 | 1.226034 | 0.9373522 | 0.9409256 | 0.9409256 | 0.002179608 | 9.409256 | 12.26034 | 19.28974
| 617 | 2015-07-15 19:17 | 7:17 | 29.2204 | 29.2204 | 2806.37 | -1.07642 | -29008.1 | 0.0508268 | -0.61477 | 163.4 | 174.3 | 22.3 | 159.3 | 21.8 | 176.8 | 9.86243 | 110.925 | 1.85121 | 0.704373 | 0.198434 | -0.49070006 | -0.464232752 | 9.34929994 | 9.375767248 | 9.362533594 | 1 | Isco | -290.56 | -112.0898 | -115.1354 | -115.1354 | 1.226034 | 0.936857 | 0.9406431 | 0.9406431 | 0.002314695 | 9.406431 | 12.26034 | 19.34917
| 618 | 2015-07-15 19:18 | 7:18 | 29.2369 | 29.2369 | 2803.6 | -1.07642 | -29008.1 | 0.0508268 | -0.615148 | 161 | 170.3 | 22.3 | 154.7 | 21.8 | 176.8 | 9.86243 | 110.925 | 1.85121 | 0.704678 | 0.198714 | -0.49147476 | -0.464943952 | 9.34852524 | 9.375056048 | 9.361790644 | 1 | Isco | -290.56 | -112.2537 | -115.3062 | -115.3062 | 1.226034 | 0.93706 | 0.9408563 | 0.9408563 | 0.002280296 | 9.408563 | 12.26034 | 19.33007
| 619 | 2015-07-15 19:19 | 7:19 | 29.2535 | 29.2535 | 2791.9 | -1.07642 | -29008.1 | 0.0508268 | -0.615148 | 159.5 | 173.2 | 22.3 | 152.8 | 21.8 | 176.7 | 9.86243 | 110.925 | 1.85121 | 0.704587 | 0.199396 | -0.49124362 | -0.466676232 | 9.34875638 | 9.373323768 | 9.361040074 | 1 | Isco | -290.56 | -112.6528 | -115.4786 | -115.4786 | 1.226034 | 0.9375546 | 0.9410717 | 0.9410717 | 0.002133622 | 9.410717 | 12.26034 | 19.24941
| 620 | 2015-07-15 19:20 | 7:20 | 29.27 | 29.27 | 2776.52 | -1.07642 | -29008.1 | 0.0508268 | -0.615525 | 173.3 | 169.5 | 22.3 | 153.1 | 21.8 | 176.4 | 9.86243 | 110.925 | 1.85121 | 0.704191 | 0.199396 | -0.49023778 | -0.466676232 | 9.34976222 | 9.373323768 | 9.361542994 | 1 | Isco | -290.56 | -112.6528 | -115.3631 | -115.3631 | 1.226034 | 0.9375546 | 0.9409274 | 0.9409274 | 0.002029735 | 9.409274 | 12.26034 | 19.14336
| 621 | 2015-07-15 19:21 | 7:21 | 29.2866 | 29.2866 | 2755.59 | -1.07642 | -29008.1 | 0.0508268 | -0.614959 | 219.8 | 167.2 | 22.3 | 171.8 | 21.8 | 176.1 | 9.86243 | 110.925 | 1.85121 | 0.703825 | 0.199582 | -0.48930814 | -0.467148672 | 9.35069186 | 9.372851328 | 9.361771594 | 1 | Isco | -290.56 | -112.7616 | -115.3105 | -115.3105 | 1.226034 | 0.9376895 | 0.9408618 | 0.9408618 | 0.001996653 | 9.408618 | 12.26034 | 18.99906
| 622 | 2015-07-15 19:22 | 7:22 | 29.3032 | 29.3032 | 2755.59 | -1.07642 | -29008.1 | 0.0508268 | -0.615525 | 183.2 | 172.2 | 22.3 | 162.1 | 21.9 | 176 | 9.86243 | 110.925 | 1.85121 | 0.704282 | 0.199582 | -0.49046892 | -0.467148672 | 9.34953108 | 9.372851328 | 9.361191204 | 1 | Isco | -290.56 | -112.7616 | -115.4439 | -115.4439 | 1.226034 | 0.9376895 | 0.9410283 | 0.9410283 | 0.001932425 | 9.410283 | 12.26034 | 18.99906
| 623 | 2015-07-15 19:23 | 7:23 | 29.3199 | 29.3199 | 2757.44 | -1.07642 | -29008.1 | 0.0508453 | -0.615148 | 169.6 | 176.5 | 22.3 | 162.9 | 21.9 | 176 | 9.86243 | 110.925 | 1.85121 | 0.704191 | 0.200668 | -0.49023778 | -0.469907112 | 9.34976222 | 9.370092888 | 9.359927554 | 1 | Isco | -290.56 | -113.3967 | -115.7342 | -115.7342 | 1.226034 | 0.938478 | 0.9413911 | 0.9413911 | 0.001601433 | 9.413911 | 12.26034 | 19.01181
| 624 | 2015-07-15 19:24 | 7:24 | 29.3366 | 29.3366 | 2761.44 | -1.07642 | -29008.1 | 0.0508268 | -0.615148 | 162.6 | 177.8 | 22.3 | 156.7 | 21.9 | 176.1 | 9.86243 | 110.925 | 1.85121 | 0.704373 | 0.200357 | -0.49070006 | -0.469117172 | 9.34929994 | 9.370882828 | 9.360091384 | 1 | Isco | -290.56 | -113.2149 | -115.6966 | -115.6966 | 1.226034 | 0.9382521 | 0.9413441 | 0.9413441 | 0.001793247 | 9.413441 | 12.26034 | 19.03939
| 625 | 2015-07-15 19:25 | 7:25 | 29.353 | 29.353 | 2758.36 | -1.07642 | -29008.1 | 0.0508453 | -0.614959 | 160.1 | 172.3 | 22.3 | 153.9 | 21.9 | 176 | 9.86243 | 110.925 | 1.85121 | 0.704191 | 0.200357 | -0.49023778 | -0.469117172 | 9.34976222 | 9.370882828 | 9.360322524 | 1 | Isco | -290.56 | -113.2149 | -115.6435 | -115.6435 | 1.226034 | 0.9382521 | 0.9412777 | 0.9412777 | 0.001793444 | 9.412777 | 12.26034 | 19.01816
| 626 | 2015-07-15 19:26 | 7:26 | 29.3696 | 29.3696 | 2746.05 | -1.07642 | -29008.1 | 0.0508453 | -0.614581 | 171.7 | 168.7 | 22.4 | 152.3 | 21.9 | 175.8 | 9.86243 | 110.925 | 1.85121 | 0.704099 | 0.200854 | -0.4900041 | -0.470379552 | 9.3499959 | 9.369620448 | 9.359808174 | 1 | Isco | -290.56 | -113.5055 | -115.7616 | -115.7616 | 1.226034 | 0.9386131 | 0.9414254 | 0.9414254 | 0.001713014 | 9.414254 | 12.26034 | 18.93328
| 627 | 2015-07-15 19:27 | 7:27 | 29.3863 | 29.3863 | 2726.66 | -1.07642 | -29008.1 | 0.0508453 | -0.615776 | 210 | 166.4 | 22.4 | 168.8 | 21.9 | 175.5 | 9.86243 | 110.925 | 1.85121 | 0.703429 | 0.200947 | -0.4883023 | -0.470615772 | 9.3516977 | 9.369384228 | 9.360540964 | 1 | Isco | -290.56 | -113.5598 | -115.5933 | -115.5933 | 1.226034 | 0.9386807 | 0.941215 | 0.941215 | 0.002172092 | 9.41215 | 12.26034 | 18.79959
| 628 | 2015-07-15 19:28 | 7:28 | 29.403 | 29.403 | 2726.66 | -1.07642 | -29008.1 | 0.0508453 | -0.614581 | 185.8 | 164.9 | 22.4 | 161 | 21.9 | 175.5 | 9.86243 | 110.925 | 1.85121 | 0.703916 | 0.201319 | -0.48953928 | -0.471560652 | 9.35046072 | 9.368439348 | 9.359450034 | 1 | Isco | -290.56 | -113.7773 | -115.8439 | -115.8439 | 1.226034 | 0.938951 | 0.9415283 | 0.9415283 | 0.001960133 | 9.415283 | 12.26034 | 18.79959
| 629 | 2015-07-15 19:29 | 7:29 | 29.4195 | 29.4195 | 2723.89 | -1.07642 | -29008.1 | 0.0508453 | -0.615148 | 173.3 | 163.9 | 22.3 | 162.9 | 21.8 | 175.5 | 9.86243 | 110.925 | 1.85121 | 0.704099 | 0.201908 | -0.4900041 | -0.473056712 | 9.3499959 | 9.366943288 | 9.358469594 | 1 | Isco | -290.56 | -114.1215 | -116.0691 | -116.0691 | 1.226034 | 0.9393793 | 0.9418099 | 0.9418099 | 0.001464874 | 9.418099 | 12.26034 | 18.78049
| 630 | 2015-07-15 19:30 | 7:30 | 29.4361 | 29.4361 | 2720.2 | -1.07642 | -29008.1 | 0.0508268 | -0.615525 | 182.2 | 169.5 | 22.4 | 156.3 | 21.8 | 175.6 | 9.86243 | 110.925 | 1.85121 | 0.704191 | 0.202187 | -0.49023778 | -0.473765372 | 9.34976222 | 9.366234628 | 9.357998424 | 1 | Isco | -290.56 | -114.2845 | -116.1773 | -116.1773 | 1.226034 | 0.9395822 | 0.9419453 | 0.9419453 | 0.001409562 | 9.419453 | 12.26034 | 18.75505
| 631 | 2015-07-15 19:31 | 7:31 | 29.4527 | 29.4527 | 2714.36 | -1.07642 | -29008.1 | 0.0508453 | -0.615776 | 200.8 | 174.5 | 22.4 | 170.8 | 21.8 | 175.6 | 9.86243 | 110.925 | 1.85121 | 0.703703 | 0.202497 | -0.48899826 | -0.474552772 | 9.35100174 | 9.365447228 | 9.358224484 | 1 | Isco | -290.56 | -114.4656 | -116.1254 | -116.1254 | 1.226034 | 0.9398078 | 0.9418804 | 0.9418804 | 0.00118274 | 9.418804 | 12.26034 | 18.71479
| 632 | 2015-07-15 19:32 | 7:32 | 29.4692 | 29.4692 | 2724.82 | -1.07642 | -29008.1 | 0.0508453 | -0.61477 | 173.2 | 177.6 | 22.4 | 164.4 | 21.8 | 175.8 | 9.86243 | 110.925 | 1.85121 | 0.70352 | 0.202404 | -0.48853344 | -0.474316552 | 9.35146656 | 9.365683448 | 9.358575004 | 1 | Isco | -290.56 | -114.4113 | -116.0449 | -116.0449 | 1.226034 | 0.9397401 | 0.9417797 | 0.9417797 | 0.00164584 | 9.417797 | 12.26034 | 18.78691
| 633 | 2015-07-15 19:33 | 7:33 | 29.4859 | 29.4859 | 2736.51 | -1.07642 | -29008.1 | 0.0508453 | -0.614959 | 183.1 | 175.3 | 22.4 | 158.9 | 21.8 | 176 | 9.86243 | 110.925 | 1.85121 | 0.703916 | 0.202187 | -0.48953928 | -0.473765372 | 9.35046072 | 9.366234628 | 9.358347674 | 1 | Isco | -290.56 | -114.2845 | -116.0971 | -116.0971 | 1.226034 | 0.9395822 | 0.941845 | 0.941845 | 0.001403145 | 9.41845 | 12.26034 | 18.86751
| 634 | 2015-07-15 19:34 | 7:34 | 29.5025 | 29.5025 | 2737.43 | -1.07642 | -29008.1 | 0.0508268 | -0.615336 | 203.1 | 170.5 | 22.3 | 170.4 | 21.8 | 176.2 | 9.86243 | 110.925 | 1.85121 | 0.703916 | 0.202311 | -0.48953928 | -0.474080332 | 9.35046072 | 9.365919668 | 9.358190194 | 1 | Isco | -290.56 | -114.3569 | -116.1332 | -116.1332 | 1.226034 | 0.9396725 | 0.9418902 | 0.9418902 | 0.001455166 | 9.418902 | 12.26034 | 18.87385
| 635 | 2015-07-15 19:35 | 7:35 | 29.5193 | 29.5193 | 2750.67 | -1.07642 | -29008.1 | 0.0508453 | -0.615525 | 171.5 | 172.7 | 22.3 | 164.2 | 21.8 | 176.4 | 9.86243 | 110.925 | 1.85121 | 0.703916 | 0.201536 | -0.48953928 | -0.472111832 | 9.35046072 | 9.367888168 | 9.359174444 | 1 | Isco | -290.56 | -113.9041 | -115.9072 | -115.9072 | 1.226034 | 0.9391088 | 0.9416074 | 0.9416074 | 0.00191682 | 9.416074 | 12.26034 | 18.96514
| 636 | 2015-07-15 19:36 | 7:36 | 29.5358 | 29.5358 | 2757.44 | -1.07642 | -29008.1 | 0.0508453 | -0.614581 | 179.3 | 175.4 | 22.3 | 157.4 | 21.8 | 176.6 | 9.86243 | 110.925 | 1.85121 | 0.704587 | 0.201722 | -0.49124362 | -0.472584272 | 9.34875638 | 9.367415728 | 9.358086054 | 1 | Isco | -290.56 | -114.0128 | -116.1571 | -116.1571 | 1.226034 | 0.939244 | 0.9419202 | 0.9419202 | 0.001604098 | 9.419202 | 12.26034 | 19.01181
| 637 | 2015-07-15 19:37 | 7:37 | 29.5523 | 29.5523 | 2756.51 | -1.07642 | -29008.1 | 0.0508453 | -0.614959 | 219.5 | 177.5 | 22.3 | 175.7 | 21.8 | 176.7 | 9.86243 | 110.925 | 1.85121 | 0.704678 | 0.201536 | -0.49147476 | -0.472111832 | 9.34852524 | 9.367888168 | 9.358206704 | 1 | Isco | -290.56 | -113.9041 | -116.1294 | -116.1294 | 1.226034 | 0.9391088 | 0.9418855 | 0.9418855 | 0.001742669 | 9.418855 | 12.26034 | 19.0054
| 638 | 2015-07-15 19:38 | 7:38 | 29.5689 | 29.5689 | 2775.59 | -1.07642 | -29008.1 | 0.0508268 | -0.615525 | 184.9 | 174 | 22.4 | 164.4 | 21.8 | 177.1 | 9.86243 | 110.925 | 1.85121 | 0.704861 | 0.201319 | -0.49193958 | -0.471560652 | 9.34806042 | 9.368439348 | 9.358249884 | 1 | Isco | -290.56 | -113.7773 | -116.1195 | -116.1195 | 1.226034 | 0.938951 | 0.9418731 | 0.9418731 | 0.001620452 | 9.418731 | 12.26034 | 19.13695
| 639 | 2015-07-15 19:39 | 7:39 | 29.5855 | 29.5855 | 2785.44 | -1.07642 | -29008.1 | 0.0508268 | -0.615148 | 184 | 169.6 | 22.4 | 162.4 | 21.8 | 177.2 | 9.86243 | 110.925 | 1.85121 | 0.705622 | 0.201226 | -0.49387252 | -0.471324432 | 9.34612748 | 9.368675568 | 9.357401524 | 1 | Isco | -290.56 | -113.7229 | -116.3143 | -116.3143 | 1.226034 | 0.9388834 | 0.9421169 | 0.9421169 | 0.001363448 | 9.421169 | 12.26034 | 19.20487
| 640 | 2015-07-15 19:40 | 7:40 | 29.6021 | 29.6021 | 2789.13 | -0.153076 | -29008.1 | 0.0508268 | -0.615525 | 186.7 | 172.3 | 22.4 | 161 | 21.8 | 177.4 | 9.86243 | 110.925 | 1.85121 | 0.705805 | 0.200668 | -0.49433734 | -0.469907112 | 9.34566266 | 9.370092888 | 9.357877774 | 1 | Isco | -290.56 | -113.3967 | -116.205 | -116.205 | 1.226034 | 0.938478 | 0.94198 | 0.94198 | 0.001407437 | 9.4198 | 12.26034 | 19.23031
| 641 | 2015-07-15 19:41 | 7:41 | 29.6187 | 29.6187 | 2794.98 | -1.07642 | -29008.1 | 0.0508268 | -0.615525 | 169.1 | 168.8 | 22.4 | 163 | 21.8 | 177.5 | 9.86243 | 110.925 | 1.85121 | 0.705622 | 0.200854 | -0.49387252 | -0.470379552 | 9.34612748 | 9.369620448 | 9.357873964 | 1 | Isco | -290.56 | -113.5055 | -116.2059 | -116.2059 | 1.226034 | 0.9386131 | 0.9419811 | 0.9419811 | 0.001295165 | 9.419811 | 12.26034 | 19.27064
| 642 | 2015-07-15 19:42 | 7:42 | 29.6353 | 29.6353 | 2794.98 | -1.07642 | -29008.1 | 0.0508268 | -0.615336 | 163.5 | 166.4 | 22.3 | 157.1 | 21.8 | 177.6 | 9.86243 | 110.925 | 1.85121 | 0.705531 | 0.200947 | -0.49364138 | -0.470615772 | 9.34635862 | 9.369384228 | 9.357871424 | 1 | Isco | -290.56 | -113.5598 | -116.2064 | -116.2064 | 1.226034 | 0.9386807 | 0.9419818 | 0.9419818 | 0.001294435 | 9.419818 | 12.26034 | 19.27064
| 643 | 2015-07-15 19:43 | 7:43 | 29.6519 | 29.6519 | 2784.21 | -1.07642 | -29008.1 | 0.0508268 | -0.614581 | 161.3 | 171.1 | 22.3 | 155.8 | 21.8 | 177.6 | 9.86243 | 110.925 | 1.85121 | 0.70544 | 0.200761 | -0.49341024 | -0.470143332 | 9.34658976 | 9.369856668 | 9.358223214 | 1 | Isco | -290.56 | -113.4511 | -116.1257 | -116.1257 | 1.226034 | 0.9385455 | 0.9418807 | 0.9418807 | 0.001532682 | 9.418807 | 12.26034 | 19.19639
| 644 | 2015-07-15 19:44 | 7:44 | 29.6685 | 29.6685 | 2771.9 | -1.07642 | -29008.1 | 0.0508453 | -0.615336 | 159.9 | 175.4 | 22.3 | 154.9 | 21.8 | 177.4 | 9.86243 | 110.925 | 1.85121 | 0.705135 | 0.201722 | -0.49263554 | -0.472584272 | 9.34736446 | 9.367415728 | 9.357390094 | 1 | Isco | -290.56 | -114.0128 | -116.3169 | -116.3169 | 1.226034 | 0.939244 | 0.9421202 | 0.9421202 | 0.001441373 | 9.421202 | 12.26034 | 19.11151
| 645 | 2015-07-15 19:45 | 7:45 | 29.6851 | 29.6851 | 2756.51 | -0.153076 | -29008.1 | 0.0508268 | -0.614581 | 174.6 | 178 | 22.3 | 154.8 | 21.8 | 177.1 | 9.86243 | 110.925 | 1.85121 | 0.704587 | 0.201722 | -0.49124362 | -0.472584272 | 9.34875638 | 9.367415728 | 9.358086054 | 1 | Isco | -290.56 | -114.0128 | -116.1571 | -116.1571 | 1.226034 | 0.939244 | 0.9419202 | 0.9419202 | 0.001741657 | 9.419202 | 12.26034 | 19.0054
| 646 | 2015-07-15 19:46 | 7:46 | 29.7018 | 29.7018 | 2740.2 | -0.153076 | -29008.1 | 0.0508268 | -0.615525 | 212.8 | 173.6 | 22.3 | 170.2 | 21.8 | 176.8 | 9.86243 | 110.925 | 1.85121 | 0.704373 | 0.202311 | -0.49070006 | -0.474080332 | 9.34929994 | 9.365919668 | 9.357609804 | 1 | Isco | -290.56 | -114.3569 | -116.2665 | -116.2665 | 1.226034 | 0.9396725 | 0.942057 | 0.942057 | 0.001468679 | 9.42057 | 12.26034 | 18.89295
| 647 | 2015-07-15 19:47 | 7:47 | 29.7185 | 29.7185 | 2742.97 | -1.07642 | -29008.1 | 0.0508268 | -0.614959 | 182 | 169.3 | 22.3 | 163 | 21.8 | 176.6 | 9.86243 | 110.925 | 1.85121 | 0.704465 | 0.201722 | -0.49093374 | -0.472584272 | 9.34906626 | 9.367415728 | 9.358240994 | 1 | Isco | -290.56 | -114.0128 | -116.1216 | -116.1216 | 1.226034 | 0.939244 | 0.9418756 | 0.9418756 | 0.00196549 | 9.418756 | 12.26034 | 18.91205
| 648 | 2015-07-15 19:48 | 7:48 | 29.735 | 29.735 | 2742.05 | -0.153076 | -29008.1 | 0.0508453 | -0.615148 | 173 | 166.9 | 22.3 | 162.4 | 21.8 | 176.6 | 9.86243 | 110.925 | 1.85121 | 0.704769 | 0.201629 | -0.4917059 | -0.472348052 | 9.3482941 | 9.367651948 | 9.357973024 | 1 | Isco | -290.56 | -113.9584 | -116.1831 | -116.1831 | 1.226034 | 0.9391764 | 0.9419526 | 0.9419526 | 0.001888479 | 9.419526 | 12.26034 | 18.9057
| 649 | 2015-07-15 19:49 | 7:49 | 29.7516 | 29.7516 | 2740.2 | -1.07642 | -29008.1 | 0.0508453 | -0.614581 | 176.8 | 171.6 | 22.3 | 156.2 | 21.8 | 176.6 | 9.86243 | 110.925 | 1.85121 | 0.704678 | 0.202001 | -0.49147476 | -0.473292932 | 9.34852524 | 9.366707068 | 9.357616154 | 1 | Isco | -290.56 | -114.1758 | -116.265 | -116.265 | 1.226034 | 0.9394469 | 0.9420552 | 0.9420552 | 0.001606601 | 9.420552 | 12.26034 | 18.89295
| 650 | 2015-07-15 19:50 | 7:50 | 29.768 | 29.768 | 2730.66 | -1.07642 | -29008.1 | 0.0508268 | -0.615525 | 216.7 | 175.7 | 22.3 | 173.3 | 21.8 | 176.5 | 9.86243 | 110.894 | 1.85121 | 0.704678 | 0.202001 | -0.49147476 | -0.473292932 | 9.34852524 | 9.366707068 | 9.357616154 | 1 | Isco | -290.591 | -114.1758 | -116.265 | -116.265 | 1.226099 | 0.9394469 | 0.9420552 | 0.9420552 | 0.001503063 | 9.420552 | 12.26099 | 18.82717
| 651 | 2015-07-15 19:51 | 7:51 | 29.7848 | 29.7848 | 2742.97 | -1.07642 | -29008.1 | 0.0508268 | -0.615336 | 184.2 | 177.2 | 22.3 | 162.4 | 21.8 | 176.7 | 9.86243 | 110.925 | 1.85121 | 0.704952 | 0.202001 | -0.49217072 | -0.473292932 | 9.34782928 | 9.366707068 | 9.357268174 | 1 | Isco | -290.56 | -114.1758 | -116.3449 | -116.3449 | 1.226034 | 0.9394469 | 0.9421552 | 0.9421552 | 0.001570236 | 9.421552 | 12.26034 | 18.91205
| 652 | 2015-07-15 19:52 | 7:52 | 29.8014 | 29.8014 | 2753.74 | -1.07642 | -29008.1 | 0.0508453 | -0.614581 | 170.9 | 172.1 | 22.3 | 162.3 | 21.8 | 176.8 | 9.86243 | 110.925 | 1.85121 | 0.704861 | 0.202001 | -0.49193958 | -0.473292932 | 9.34806042 | 9.366707068 | 9.357383744 | 1 | Isco | -290.56 | -114.1758 | -116.3184 | -116.3184 | 1.226034 | 0.9394469 | 0.942122 | 0.942122 | 0.001682136 | 9.42122 | 12.26034 | 18.9863
| 653 | 2015-07-15 19:53 | 7:53 | 29.8179 | 29.8179 | 2758.36 | -1.07642 | -29008.1 | 0.0508268 | -0.615525 | 163.8 | 172.7 | 22.4 | 156 | 21.8 | 176.9 | 9.86243 | 110.925 | 1.85121 | 0.705226 | 0.202001 | -0.49286668 | -0.473292932 | 9.34713332 | 9.366707068 | 9.356920194 | 1 | Isco | -290.56 | -114.1758 | -116.4248 | -116.4248 | 1.226034 | 0.9394469 | 0.9422553 | 0.9422553 | 0.001153376 | 9.422553 | 12.26034 | 19.01816
| 654 | 2015-07-15 19:54 | 7:54 | 29.8345 | 29.8345 | 2753.74 | -1.07642 | -29008.1 | 0.0508453 | -0.61477 | 176.9 | 175.2 | 22.4 | 153.9 | 21.9 | 176.9 | 9.86243 | 110.925 | 1.85121 | 0.705226 | 0.202187 | -0.49286668 | -0.473765372 | 9.34713332 | 9.366234628 | 9.356683974 | 1 | Isco | -290.56 | -114.2845 | -116.4791 | -116.4791 | 1.226034 | 0.9395822 | 0.9423232 | 0.9423232 | 0.001443983 | 9.423232 | 12.26034 | 18.9863
| 655 | 2015-07-15 19:55 | 7:55 | 29.8512 | 29.8512 | 2742.97 | -1.07642 | -29008.1 | 0.0508453 | -0.614959 | 211.4 | 177.3 | 22.4 | 173.6 | 21.8 | 176.8 | 9.86243 | 110.925 | 1.85121 | 0.705348 | 0.20259 | -0.49317656 | -0.474788992 | 9.34682344 | 9.365211008 | 9.356017224 | 1 | Isco | -290.56 | -114.5199 | -116.6321 | -116.6321 | 1.226034 | 0.9398755 | 0.942515 | 0.942515 | 0.001069651 | 9.42515 | 12.26034 | 18.91205
| 656 | 2015-07-15 19:56 | 7:56 | 29.8678 | 29.8678 | 2755.59 | -1.07642 | -29008.1 | 0.0508453 | -0.615525 | 183.8 | 174.5 | 22.4 | 163.8 | 21.8 | 176.9 | 9.86243 | 110.925 | 1.85121 | 0.705531 | 0.202094 | -0.49364138 | -0.473529152 | 9.34635862 | 9.366470848 | 9.356414734 | 1 | Isco | -290.56 | -114.2302 | -116.5409 | -116.5409 | 1.226034 | 0.9395146 | 0.9424006 | 0.9424006 | 0.001253126 | 9.424006 | 12.26034 | 18.99906
| 657 | 2015-07-15 19:57 | 7:57 | 29.8844 | 29.8844 | 2762.36 | -1.07642 | -29008.1 | 0.0508268 | -0.615776 | 171.9 | 170.3 | 22.4 | 164.7 | 21.8 | 177 | 9.86243 | 110.925 | 1.85121 | 0.705531 | 0.201443 | -0.49364138 | -0.471875612 | 9.34635862 | 9.368124388 | 9.357241504 | 1 | Isco | -290.56 | -113.8497 | -116.3511 | -116.3511 | 1.226034 | 0.9390411 | 0.9421629 | 0.9421629 | 0.001570253 | 9.421629 | 12.26034 | 19.04574
| 658 | 2015-07-15 19:58 | 7:58 | 29.901 | 29.901 | 2764.21 | -1.07642 | -29008.1 | 0.0508268 | -0.614959 | 182.9 | 172.9 | 22.3 | 157.9 | 21.8 | 177.1 | 9.86243 | 110.925 | 1.85121 | 0.705714 | 0.201226 | -0.4941062 | -0.471324432 | 9.3458938 | 9.368675568 | 9.357284684 | 1 | Isco | -290.56 | -113.7229 | -116.3411 | -116.3411 | 1.226034 | 0.9388834 | 0.9421505 | 0.9421505 | 0.001785416 | 9.421505 | 12.26034 | 19.05849
| 659 | 2015-07-15 19:59 | 7:59 | 29.9176 | 29.9176 | 2758.36 | -1.07642 | -29008.1 | 0.0508268 | -0.615336 | 214.8 | 169.4 | 22.3 | 174.4 | 21.8 | 177.1 | 9.86243 | 110.925 | 1.85121 | 0.705896 | 0.201443 | -0.49456848 | -0.471875612 | 9.34543152 | 9.368124388 | 9.356777954 | 1 | Isco | -290.56 | -113.8497 | -116.4575 | -116.4575 | 1.226034 | 0.9390411 | 0.9422962 | 0.9422962 | 0.001424168 | 9.422962 | 12.26034 | 19.01816
| 660 | 2015-07-15 20:00 | 8:00 | 29.9343 | 29.9343 | 2769.13 | -1.07642 | -29008.1 | 0.0508453 | -0.61477 | 187.4 | 173.6 | 22.3 | 164.1 | 21.8 | 177.2 | 9.86243 | 110.925 | 1.85121 | 0.706292 | 0.201226 | -0.49557432 | -0.471324432 | 9.34442568 | 9.368675568 | 9.356550624 | 1 | Isco | -290.56 | -113.7229 | -116.5097 | -116.5097 | 1.226034 | 0.9388834 | 0.9423616 | 0.9423616 | 0.001470411 | 9.423616 | 12.26034 | 19.09241
| 661 | 2015-07-15 20:01 | 8:01 | 29.9508 | 29.9508 | 2777.75 | -1.07642 | -29008.1 | 0.0508268 | -0.615148 | 170.5 | 177.5 | 22.3 | 163.6 | 21.8 | 177.4 | 9.86243 | 110.925 | 1.85121 | 0.706384 | 0.201133 | -0.495808 | -0.471088212 | 9.344192 | 9.368911788 | 9.356551894 | 1 | Isco | -290.56 | -113.6686 | -116.5094 | -116.5094 | 1.226034 | 0.9388158 | 0.9423612 | 0.9423612 | 0.001290375 | 9.423612 | 12.26034 | 19.15185
| 662 | 2015-07-15 20:02 | 8:02 | 29.9674 | 29.9674 | 2785.44 | -1.07642 | -29008.1 | 0.0508268 | -0.615525 | 164.1 | 177.1 | 22.3 | 157.5 | 21.9 | 177.6 | 9.86243 | 110.925 | 1.85121 | 0.706567 | 0.200947 | -0.49627282 | -0.470615772 | 9.34372718 | 9.369384228 | 9.356555704 | 1 | Isco | -290.56 | -113.5598 | -116.5085 | -116.5085 | 1.226034 | 0.9386807 | 0.9423601 | 0.9423601 | 0.001517254 | 9.423601 | 12.26034 | 19.20487
| 663 | 2015-07-15 20:03 | 8:03 | 29.9839 | 29.9839 | 2784.21 | -1.07642 | -29008.1 | 0.0508268 | -0.615525 | 161.8 | 172 | 22.3 | 156.2 | 21.8 | 177.6 | 9.86243 | 110.925 | 1.85121 | 0.706567 | 0.201629 | -0.49627282 | -0.472348052 | 9.34372718 | 9.367651948 | 9.355689564 | 1 | Isco | -290.56 | -113.9584 | -116.7073 | -116.7073 | 1.226034 | 0.9391764 | 0.9426092 | 0.9426092 | 0.001370257 | 9.426092 | 12.26034 | 19.19639
| 664 | 2015-07-15 20:04 | 8:04 | 30.0007 | 30.0007 | 2773.75 | -1.07642 | -29008.1 | 0.0508453 | -0.614581 | 174.6 | 171.2 | 22.3 | 154.1 | 21.8 | 177.4 | 9.86243 | 110.925 | 1.85121 | 0.706201 | 0.201226 | -0.49534318 | -0.471324432 | 9.34465682 | 9.368675568 | 9.356666194 | 1 | Isco | -290.56 | -113.7229 | -116.4831 | -116.4831 | 1.226034 | 0.9388834 | 0.9423283 | 0.9423283 | 0.001751086 | 9.423283 | 12.26034 | 19.12427
| 665 | 2015-07-15 20:05 | 8:05 | 30.0172 | 30.0172 | 2755.59 | -1.07642 | -29008.1 | 0.0508453 | -0.614581 | 212.9 | 174.7 | 22.3 | 172 | 21.8 | 177.1 | 9.86243 | 110.925 | 1.85121 | 0.705896 | 0.201722 | -0.49456848 | -0.472584272 | 9.34543152 | 9.367415728 | 9.356423624 | 1 | Isco | -290.56 | -114.0128 | -116.5388 | -116.5388 | 1.226034 | 0.939244 | 0.9423981 | 0.9423981 | 0.001533075 | 9.423981 | 12.26034 | 18.99906
| 666 | 2015-07-15 20:06 | 8:06 | 30.0338 | 30.0338 | 2762.36 | -1.07642 | -29008.1 | 0.0508268 | -0.615525 | 182.9 | 177.7 | 22.3 | 163.6 | 21.8 | 177.1 | 9.86243 | 110.925 | 1.85121 | 0.706384 | 0.20104 | -0.495808 | -0.470851992 | 9.344192 | 9.369148008 | 9.356670004 | 1 | Isco | -290.56 | -113.6142 | -116.4823 | -116.4823 | 1.226034 | 0.9387482 | 0.9423272 | 0.9423272 | 0.001602462 | 9.423272 | 12.26034 | 19.04574
| 667 | 2015-07-15 20:07 | 8:07 | 30.0504 | 30.0504 | 2766.98 | -1.07642 | -29008.1 | 0.0508268 | -0.614581 | 173.3 | 173.6 | 22.3 | 166 | 21.8 | 177.1 | 9.86243 | 110.925 | 1.85121 | 0.706292 | 0.200761 | -0.49557432 | -0.470143332 | 9.34442568 | 9.369856668 | 9.357141174 | 1 | Isco | -290.56 | -113.4511 | -116.3741 | -116.3741 | 1.226034 | 0.9385455 | 0.9421918 | 0.9421918 | 0.001840796 | 9.421918 | 12.26034 | 19.07759
| 668 | 2015-07-15 20:08 | 8:08 | 30.067 | 30.067 | 2770.98 | -1.07642 | -29008.1 | 0.0508268 | -0.614959 | 179.8 | 169.6 | 22.3 | 158.6 | 21.8 | 177.2 | 9.86243 | 110.894 | 1.85121 | 0.706567 | 0.200947 | -0.49627282 | -0.470615772 | 9.34372718 | 9.369384228 | 9.356555704 | 1 | Isco | -290.591 | -113.5598 | -116.5085 | -116.5085 | 1.226099 | 0.9386807 | 0.9423601 | 0.9423601 | 0.001617544 | 9.423601 | 12.26099 | 19.10517
| 669 | 2015-07-15 20:09 | 8:09 | 30.0836 | 30.0836 | 2762.36 | -0.153076 | -29008.1 | 0.0508453 | -0.61477 | 221.4 | 167.3 | 22.4 | 175.4 | 21.8 | 177.1 | 9.86243 | 110.925 | 1.85121 | 0.706658 | 0.201226 | -0.49650396 | -0.471324432 | 9.34349604 | 9.368675568 | 9.356085804 | 1 | Isco | -290.56 | -113.7229 | -116.6164 | -116.6164 | 1.226034 | 0.9388834 | 0.9424952 | 0.9424952 | 0.001648242 | 9.424952 | 12.26034 | 19.04574
| 670 | 2015-07-15 20:10 | 8:10 | 30.1004 | 30.1004 | 2770.98 | -1.07642 | -29008.1 | 0.0508268 | -0.615336 | 189.9 | 165.7 | 22.4 | 164.8 | 21.8 | 177.3 | 9.86243 | 110.925 | 1.85121 | 0.707145 | 0.200761 | -0.49774094 | -0.470143332 | 9.34225906 | 9.369856668 | 9.356057864 | 1 | Isco | -290.56 | -113.4511 | -116.6228 | -116.6228 | 1.226034 | 0.9385455 | 0.9425033 | 0.9425033 | 0.001640206 | 9.425033 | 12.26034 | 19.10517
| 671 | 2015-07-15 20:11 | 8:11 | 30.117 | 30.117 | 2772.82 | -1.07642 | -29008.1 | 0.0508453 | -0.61477 | 181.8 | 164.4 | 22.4 | 162.7 | 21.9 | 177.5 | 9.86243 | 110.925 | 1.85121 | 0.706963 | 0.200854 | -0.49727866 | -0.470379552 | 9.34272134 | 9.369620448 | 9.356170894 | 1 | Isco | -290.56 | -113.5055 | -116.5968 | -116.5968 | 1.226034 | 0.9386131 | 0.9424708 | 0.9424708 | 0.001536893 | 9.424708 | 12.26034 | 19.11785
| 672 | 2015-07-15 20:12 | 8:12 | 30.1335 | 30.1335 | 2770.05 | -1.07642 | -29008.1 | 0.0508268 | -0.615148 | 186.6 | 170 | 22.4 | 161 | 21.8 | 177.6 | 9.86243 | 110.894 | 1.85121 | 0.707145 | 0.202001 | -0.49774094 | -0.473292932 | 9.34225906 | 9.366707068 | 9.354483064 | 1 | Isco | -290.591 | -114.1758 | -116.9842 | -116.9842 | 1.226099 | 0.9394469 | 0.9429564 | 0.9429564 | 0.001007359 | 9.429564 | 12.26099 | 19.09876
| 673 | 2015-07-15 20:13 | 8:13 | 30.1501 | 30.1501 | 2770.05 | -1.07642 | -29008.1 | 0.0508268 | -0.615525 | 183.6 | 174.3 | 22.4 | 161.8 | 21.9 | 177.7 | 9.86243 | 110.894 | 1.85121 | 0.707145 | 0.202777 | -0.49774094 | -0.475263972 | 9.34225906 | 9.364736028 | 9.353497544 | 1 | Isco | -290.591 | -114.6291 | -117.2103 | -117.2103 | 1.226099 | 0.9400116 | 0.9432401 | 0.9432401 | 0.0009396555 | 9.432401 | 12.26099 | 19.09876
| 674 | 2015-07-15 20:14 | 8:14 | 30.1667 | 30.1667 | 2772.82 | -1.07642 | -29008.1 | 0.0508268 | -0.61477 | 180.1 | 177.6 | 22.4 | 161.8 | 21.8 | 177.8 | 9.86243 | 110.925 | 1.85121 | 0.706749 | 0.202404 | -0.4967351 | -0.474316552 | 9.3432649 | 9.365683448 | 9.354474174 | 1 | Isco | -290.56 | -114.4113 | -116.9862 | -116.9862 | 1.226034 | 0.9397401 | 0.9429589 | 0.9429589 | 0.001120844 | 9.429589 | 12.26034 | 19.11785
| 675 | 2015-07-15 20:15 | 8:15 | 30.1834 | 30.1834 | 2776.52 | -1.07642 | -29008.1 | 0.0508453 | -0.615148 | 185.2 | 175.1 | 22.3 | 160.6 | 21.8 | 177.9 | 9.86243 | 110.925 | 1.85121 | 0.706963 | 0.20259 | -0.49727866 | -0.474788992 | 9.34272134 | 9.365211008 | 9.353966174 | 1 | Isco | -290.56 | -114.5199 | -117.1028 | -117.1028 | 1.226034 | 0.9398755 | 0.9431052 | 0.9431052 | 0.001143047 | 9.431052 | 12.26034 | 19.14336
| 676 | 2015-07-15 20:16 | 8:16 | 30.2167 | 30.2167 | 2779.59 | -1.07642 | -29008.1 | 0.0508453 | -0.61477 | 183.5 | 170.3 | 22.3 | 160 | 21.9 | 178 | 9.86243 | 110.925 | 1.85121 | 0.706963 | 0.202187 | -0.49727866 | -0.473765372 | 9.34272134 | 9.366234628 | 9.354477984 | 1 | Isco | -290.56 | -114.2845 | -116.9854 | -116.9854 | 1.226034 | 0.9395822 | 0.9429578 | 0.9429578 | 0.001221894 | 9.429578 | 12.26034 | 19.16453
| 677 | 2015-07-15 20:17 | 8:17 | 30.2166 | 30.2166 | 2779.59 | -1.07642 | -29008.1 | 0.0508268 | -0.614581 | 170.1 | 172.7 | 22.4 | 161.8 | 21.8 | 178 | 9.86243 | 110.925 | 1.85121 | 0.707328 | 0.202311 | -0.49820576 | -0.474080332 | 9.34179424 | 9.365919668 | 9.353856954 | 1 | Isco | -290.56 | -114.3569 | -117.1278 | -117.1278 | 1.226034 | 0.9396725 | 0.9431366 | 0.9431366 | 0.001087071 | 9.431366 | 12.26034 | 19.16453
| 678 | 2015-07-15 20:18 | 8:18 | 30.2332 | 30.2332 | 2780.52 | -1.07642 | -29008.1 | 0.0508453 | -0.614581 | 163.8 | 175.5 | 22.4 | 157.7 | 21.8 | 178 | 9.86243 | 110.925 | 1.85121 | 0.707237 | 0.20259 | -0.49797462 | -0.474788992 | 9.34202538 | 9.365211008 | 9.353618194 | 1 | Isco | -290.56 | -114.5199 | -117.1826 | -117.1826 | 1.226034 | 0.9398755 | 0.9432053 | 0.9432053 | 0.0009407077 | 9.432053 | 12.26034 | 19.17094
| 679 | 2015-07-15 20:19 | 8:19 | 30.2498 | 30.2498 | 2775.59 | -0.153076 | -29008.1 | 0.0508268 | -0.614581 | 161.6 | 177.1 | 22.4 | 156.4 | 21.9 | 177.9 | 9.86243 | 110.925 | 1.85121 | 0.707054 | 0.202094 | -0.4975098 | -0.473529152 | 9.3424902 | 9.366470848 | 9.354480524 | 1 | Isco | -290.56 | -114.2302 | -116.9848 | -116.9848 | 1.226034 | 0.9395146 | 0.9429571 | 0.9429571 | 0.001325155 | 9.429571 | 12.26034 | 19.13695
| 680 | 2015-07-15 20:20 | 8:20 | 30.2665 | 30.2665 | 2766.05 | -1.07642 | -29008.1 | 0.0508268 | -0.615336 | 174.6 | 174 | 22.4 | 154.4 | 21.8 | 177.7 | 9.86243 | 110.925 | 1.85121 | 0.706567 | 0.202311 | -0.49627282 | -0.474080332 | 9.34372718 | 9.365919668 | 9.354823424 | 1 | Isco | -290.56 | -114.3569 | -116.9061 | -116.9061 | 1.226034 | 0.9396725 | 0.9428584 | 0.9428584 | 0.001639566 | 9.428584 | 12.26034 | 19.07118
| 681 | 2015-07-15 20:21 | 8:21 | 30.283 | 30.283 | 2748.82 | -1.07642 | -29008.1 | 0.0508268 | -0.614959 | 214.2 | 170 | 22.4 | 171.9 | 21.8 | 177.4 | 9.86243 | 110.925 | 1.85121 | 0.706475 | 0.202683 | -0.49603914 | -0.475025212 | 9.34396086 | 9.364974788 | 9.354467824 | 1 | Isco | -290.56 | -114.5742 | -116.9877 | -116.9877 | 1.226034 | 0.9399432 | 0.9429608 | 0.9429608 | 0.001571296 | 9.429608 | 12.26034 | 18.95238
| 682 | 2015-07-15 20:22 | 8:22 | 30.2997 | 30.2997 | 2751.59 | -1.07642 | -29008.1 | 0.0508453 | -0.615776 | 183.5 | 172.9 | 22.4 | 161.6 | 22 | 177.3 | 9.86243 | 110.925 | 1.85121 | 0.706841 | 0.202404 | -0.49696878 | -0.474316552 | 9.34303122 | 9.365683448 | 9.354357334 | 1 | Isco | -290.56 | -114.4113 | -117.013 | -117.013 | 1.226034 | 0.9397401 | 0.9429926 | 0.9429926 | 0.001269924 | 9.429926 | 12.26034 | 18.97148
| 683 | 2015-07-15 20:23 | 8:23 | 30.3162 | 30.3162 | 2752.82 | -1.07642 | -29008.1 | 0.0508453 | -0.614581 | 172.4 | 169.3 | 22.4 | 162.7 | 21.9 | 177.3 | 9.86243 | 110.925 | 1.85121 | 0.707237 | 0.202404 | -0.49797462 | -0.474316552 | 9.34202538 | 9.365683448 | 9.353854414 | 1 | Isco | -290.56 | -114.4113 | -117.1284 | -117.1284 | 1.226034 | 0.9397401 | 0.9431373 | 0.9431373 | 0.001125156 | 9.431373 | 12.26034 | 18.97996
| 684 | 2015-07-15 20:24 | 8:24 | 30.3327 | 30.3327 | 2752.82 | -1.07642 | -29008.1 | 0.0508453 | -0.614581 | 177.4 | 166.6 | 22.4 | 157.8 | 21.9 | 177.3 | 9.86243 | 110.925 | 1.85121 | 0.706963 | 0.202497 | -0.49727866 | -0.474552772 | 9.34272134 | 9.365447228 | 9.354084284 | 1 | Isco | -290.56 | -114.4656 | -117.0757 | -117.0757 | 1.226034 | 0.9398078 | 0.9430712 | 0.9430712 | 0.001293505 | 9.430712 | 12.26034 | 18.97996
| 685 | 2015-07-15 20:25 | 8:25 | 30.3495 | 30.3495 | 2740.2 | -1.07642 | -29008.1 | 0.0508268 | -0.615148 | 216.9 | 165.2 | 22.4 | 172 | 21.9 | 177.2 | 9.86243 | 110.925 | 1.85121 | 0.707054 | 0.20259 | -0.4975098 | -0.474788992 | 9.3424902 | 9.365211008 | 9.353850604 | 1 | Isco | -290.56 | -114.5199 | -117.1293 | -117.1293 | 1.226034 | 0.9398755 | 0.9431384 | 0.9431384 | 0.0009816231 | 9.431384 | 12.26034 | 18.89295
| 686 | 2015-07-15 20:26 | 8:26 | 30.3659 | 30.3659 | 2745.13 | -1.07642 | -29008.1 | 0.0508453 | -0.615336 | 186.9 | 170.4 | 22.4 | 163 | 21.9 | 177.4 | 9.86243 | 110.925 | 1.85121 | 0.707237 | 0.203087 | -0.49797462 | -0.476051372 | 9.34202538 | 9.363948628 | 9.352987004 | 1 | Isco | -290.56 | -114.8102 | -117.3274 | -117.3274 | 1.226034 | 0.9402373 | 0.9433871 | 0.9433871 | 0.00112592 | 9.433871 | 12.26034 | 18.92694
| 687 | 2015-07-15 20:27 | 8:27 | 30.3827 | 30.3827 | 2749.74 | -1.07642 | -29008.1 | 0.0508453 | -0.614959 | 169.7 | 174.9 | 22.4 | 162.4 | 21.9 | 177.6 | 9.86243 | 110.925 | 1.85121 | 0.707328 | 0.203273 | -0.49820576 | -0.476523812 | 9.34179424 | 9.363476188 | 9.352635214 | 1 | Isco | -290.56 | -114.9188 | -117.4081 | -117.4081 | 1.226034 | 0.9403728 | 0.9434884 | 0.9434884 | 0.001092375 | 9.434884 | 12.26034 | 18.95872
| 688 | 2015-07-15 20:28 | 8:28 | 30.3992 | 30.3992 | 2752.82 | -1.07642 | -29008.1 | 0.0508268 | -0.614581 | 163.9 | 177.3 | 22.4 | 156.8 | 21.9 | 177.6 | 9.86243 | 110.925 | 1.85121 | 0.707054 | 0.202963 | -0.4975098 | -0.475736412 | 9.3424902 | 9.364263588 | 9.353376894 | 1 | Isco | -290.56 | -114.7377 | -117.238 | -117.238 | 1.226034 | 0.940147 | 0.9432748 | 0.9432748 | 0.001408922 | 9.432748 | 12.26034 | 18.97996
| 689 | 2015-07-15 20:29 | 8:29 | 30.4158 | 30.4158 | 2750.67 | -1.07642 | -29008.1 | 0.0508453 | -0.614959 | 161.5 | 172.9 | 22.4 | 155.9 | 21.9 | 177.6 | 9.86243 | 110.925 | 1.85121 | 0.706963 | 0.203273 | -0.49727866 | -0.476523812 | 9.34272134 | 9.363476188 | 9.353098764 | 1 | Isco | -290.56 | -114.9188 | -117.3018 | -117.3018 | 1.226034 | 0.9403728 | 0.9433549 | 0.9433549 | 0.001328833 | 9.433549 | 12.26034 | 18.96514
| 690 | 2015-07-15 20:30 | 8:30 | 30.4323 | 30.4323 | 2741.13 | -1.07642 | -29008.1 | 0.0508453 | -0.614581 | 160.1 | 171 | 22.4 | 154.5 | 21.8 | 177.4 | 9.86243 | 110.925 | 1.85121 | 0.706475 | 0.202963 | -0.49603914 | -0.475736412 | 9.34396086 | 9.364263588 | 9.354112224 | 1 | Isco | -290.56 | -114.7377 | -117.0693 | -117.0693 | 1.226034 | 0.940147 | 0.9430631 | 0.9430631 | 0.001686946 | 9.430631 | 12.26034 | 18.89936
| 691 | 2015-07-15 20:31 | 8:31 | 30.449 | 30.449 | 2723.89 | -1.07642 | -29008.1 | 0.0508453 | -0.614959 | 177.2 | 174 | 22.4 | 154.2 | 21.8 | 177 | 9.86243 | 110.925 | 1.85121 | 0.706567 | 0.203862 | -0.49627282 | -0.478019872 | 9.34372718 | 9.361980128 | 9.352853654 | 1 | Isco | -290.56 | -115.2626 | -117.358 | -117.358 | 1.226034 | 0.9408019 | 0.9434255 | 0.9434255 | 0.001458701 | 9.434255 | 12.26034 | 18.78049
| 692 | 2015-07-15 20:32 | 8:32 | 30.4657 | 30.4657 | 2705.74 | -1.07642 | -29008.1 | 0.0508453 | -0.615525 | 210.9 | 177.5 | 22.3 | 170.3 | 21.9 | 176.7 | 9.86243 | 110.925 | 1.85121 | 0.705896 | 0.204048 | -0.49456848 | -0.478492312 | 9.34543152 | 9.361507688 | 9.353469604 | 1 | Isco | -290.56 | -115.3712 | -117.2167 | -117.2167 | 1.226034 | 0.9409375 | 0.9432481 | 0.9432481 | 0.001602354 | 9.432481 | 12.26034 | 18.65536
| 693 | 2015-07-15 20:33 | 8:33 | 30.4822 | 30.4822 | 2712.51 | -1.07642 | -29008.1 | 0.0508453 | -0.614581 | 181 | 175.8 | 22.3 | 161.4 | 21.8 | 176.6 | 9.86243 | 110.925 | 1.85121 | 0.706475 | 0.203862 | -0.49603914 | -0.478019872 | 9.34396086 | 9.361980128 | 9.352970494 | 1 | Isco | -290.56 | -115.2626 | -117.3312 | -117.3312 | 1.226034 | 0.9408019 | 0.9433918 | 0.9433918 | 0.001255986 | 9.433918 | 12.26034 | 18.70203
| 694 | 2015-07-15 20:34 | 8:34 | 30.4989 | 30.4989 | 2716.2 | -1.07642 | -29008.1 | 0.0508268 | -0.615525 | 171.1 | 171 | 22.4 | 163.6 | 21.9 | 176.5 | 9.86243 | 110.925 | 1.85121 | 0.706658 | 0.203552 | -0.49650396 | -0.477232472 | 9.34349604 | 9.362767528 | 9.353131784 | 1 | Isco | -290.56 | -115.0817 | -117.2942 | -117.2942 | 1.226034 | 0.940576 | 0.9433454 | 0.9433454 | 0.001370587 | 9.433454 | 12.26034 | 18.72747
| 695 | 2015-07-15 20:35 | 8:35 | 30.5155 | 30.5155 | 2718.05 | -1.07642 | -29008.1 | 0.0508453 | -0.61477 | 163.2 | 172.1 | 22.4 | 155.9 | 21.8 | 176.6 | 9.86243 | 110.925 | 1.85121 | 0.707054 | 0.203645 | -0.4975098 | -0.477468692 | 9.3424902 | 9.362531308 | 9.352510754 | 1 | Isco | -290.56 | -115.1359 | -117.4367 | -117.4367 | 1.226034 | 0.9406438 | 0.9435243 | 0.9435243 | 0.001148855 | 9.435243 | 12.26034 | 18.74023
| 696 | 2015-07-15 20:36 | 8:36 | 30.5321 | 30.5321 | 2711.59 | -1.07642 | -29008.1 | 0.0508453 | -0.614959 | 174.4 | 175.1 | 22.4 | 153.2 | 21.9 | 176.5 | 9.86243 | 110.925 | 1.85121 | 0.706749 | 0.204234 | -0.4967351 | -0.478964752 | 9.3432649 | 9.361035248 | 9.352150074 | 1 | Isco | -290.56 | -115.4797 | -117.5194 | -117.5194 | 1.226034 | 0.9410731 | 0.9436282 | 0.9436282 | 0.001052285 | 9.436282 | 12.26034 | 18.69569
| 697 | 2015-07-15 20:37 | 8:37 | 30.5487 | 30.5487 | 2698.97 | -1.07642 | -29008.1 | 0.0508453 | -0.615148 | 218.1 | 178.4 | 22.4 | 171.8 | 21.8 | 176.3 | 9.86243 | 110.925 | 1.85121 | 0.706567 | 0.204048 | -0.49627282 | -0.478492312 | 9.34372718 | 9.361507688 | 9.352617434 | 1 | Isco | -290.56 | -115.3712 | -117.4122 | -117.4122 | 1.226034 | 0.9409375 | 0.9434935 | 0.9434935 | 0.0009722264 | 9.434935 | 12.26034 | 18.60868
| 698 | 2015-07-15 20:38 | 8:38 | 30.5652 | 30.5652 | 2711.59 | -1.07642 | -29008.1 | 0.0508268 | -0.614581 | 185.3 | 173.8 | 22.4 | 162.7 | 21.8 | 176.3 | 9.86243 | 110.925 | 1.85121 | 0.706841 | 0.203738 | -0.49696878 | -0.477704912 | 9.34303122 | 9.362295088 | 9.352663154 | 1 | Isco | -290.56 | -115.1902 | -117.4017 | -117.4017 | 1.226034 | 0.9407116 | 0.9434804 | 0.9434804 | 0.001086501 | 9.434804 | 12.26034 | 18.69569
| 699 | 2015-07-15 20:39 | 8:39 | 30.5818 | 30.5818 | 2718.05 | -1.07642 | -29008.1 | 0.0508268 | -0.615776 | 170.5 | 169.7 | 22.3 | 162.3 | 21.8 | 176.3 | 9.86243 | 110.894 | 1.85121 | 0.707145 | 0.203552 | -0.49774094 | -0.477232472 | 9.34225906 | 9.362767528 | 9.352513294 | 1 | Isco | -290.591 | -115.0817 | -117.4361 | -117.4361 | 1.226099 | 0.940576 | 0.9435235 | 0.9435235 | 0.001009999 | 9.435235 | 12.26099 | 18.74023
| 700 | 2015-07-15 20:40 | 8:40 | 30.5984 | 30.5984 | 2720.2 | -1.07642 | -29008.1 | 0.0508268 | -0.615336 | 163.3 | 167.3 | 22.4 | 155.8 | 21.9 | 176.5 | 9.86243 | 110.925 | 1.85121 | 0.707145 | 0.20318 | -0.49774094 | -0.476287592 | 9.34225906 | 9.363712408 | 9.352985734 | 1 | Isco | -290.56 | -114.8645 | -117.3277 | -117.3277 | 1.226034 | 0.9403051 | 0.9433875 | 0.9433875 | 0.001504436 | 9.433875 | 12.26034 | 18.75505
| 701 | 2015-07-15 20:41 | 8:41 | 30.6149 | 30.6149 | 2712.51 | -1.07642 | -29008.1 | 0.0508453 | -0.615776 | 160.8 | 172.1 | 22.4 | 154.8 | 21.9 | 176.3 | 9.86243 | 110.925 | 1.85121 | 0.706841 | 0.20318 | -0.49696878 | -0.476287592 | 9.34303122 | 9.363712408 | 9.353371814 | 1 | Isco | -290.56 | -114.8645 | -117.2391 | -117.2391 | 1.226034 | 0.9403051 | 0.9432763 | 0.9432763 | 0.001502 | 9.432763 | 12.26034 | 18.70203
| 702 | 2015-07-15 20:42 | 8:42 | 30.6315 | 30.6315 | 2699.89 | -0.153076 | -29008.1 | 0.0508268 | -0.615336 | 176.9 | 176.2 | 22.4 | 152.8 | 21.8 | 176.2 | 9.86243 | 110.925 | 1.85121 | 0.706658 | 0.203738 | -0.49650396 | -0.477704912 | 9.34349604 | 9.362295088 | 9.352895564 | 1 | Isco | -290.56 | -115.1902 | -117.3484 | -117.3484 | 1.226034 | 0.9407116 | 0.9434134 | 0.9434134 | 0.001294864 | 9.434134 | 12.26034 | 18.61502
| 703 | 2015-07-15 20:43 | 8:43 | 30.6483 | 30.6483 | 2686.66 | -1.07642 | -29008.1 | 0.0508268 | -0.614581 | 213.5 | 177.9 | 22.4 | 170.3 | 21.8 | 176 | 9.86243 | 110.925 | 1.85121 | 0.706567 | 0.204234 | -0.49627282 | -0.478964752 | 9.34372718 | 9.361035248 | 9.352381214 | 1 | Isco | -290.56 | -115.4797 | -117.4664 | -117.4664 | 1.226034 | 0.9410731 | 0.9435616 | 0.9435616 | 0.001112641 | 9.435616 | 12.26034 | 18.5238
| 704 | 2015-07-15 20:44 | 8:44 | 30.6648 | 30.6648 | 2694.05 | -1.07642 | -29008.1 | 0.0508453 | -0.615148 | 185.9 | 172.5 | 22.3 | 161.4 | 21.8 | 176 | 9.86243 | 110.925 | 1.85121 | 0.706841 | 0.204234 | -0.49696878 | -0.478964752 | 9.34303122 | 9.361035248 | 9.352033234 | 1 | Isco | -290.56 | -115.4797 | -117.5462 | -117.5462 | 1.226034 | 0.9410731 | 0.9436618 | 0.9436618 | 0.0009720916 | 9.436618 | 12.26034 | 18.57476
| 705 | 2015-07-15 20:45 | 8:45 | 30.6815 | 30.6815 | 2698.05 | -1.07642 | -29008.1 | 0.0508453 | -0.615525 | 170.6 | 170.9 | 22.4 | 161.5 | 21.8 | 176 | 9.86243 | 110.925 | 1.85121 | 0.706841 | 0.203862 | -0.49696878 | -0.478019872 | 9.34303122 | 9.361980128 | 9.352505674 | 1 | Isco | -290.56 | -115.2626 | -117.4378 | -117.4378 | 1.226034 | 0.9408019 | 0.9435257 | 0.9435257 | 0.001108188 | 9.435257 | 12.26034 | 18.60234
| 706 | 2015-07-15 20:46 | 8:46 | 30.698 | 30.698 | 2700.82 | -0.153076 | -29008.1 | 0.0508268 | -0.615525 | 163.1 | 174.3 | 22.4 | 155.9 | 21.8 | 176 | 9.86243 | 110.925 | 1.85121 | 0.707054 | 0.203645 | -0.4975098 | -0.477468692 | 9.3424902 | 9.362531308 | 9.352510754 | 1 | Isco | -290.56 | -115.1359 | -117.4367 | -117.4367 | 1.226034 | 0.9406438 | 0.9435243 | 0.9435243 | 0.001090233 | 9.435243 | 12.26034 | 18.62143
| 707 | 2015-07-15 20:47 | 8:47 | 30.7146 | 30.7146 | 2696.2 | -1.07642 | -29008.1 | 0.0508268 | -0.61477 | 173.6 | 178 | 22.4 | 154.8 | 21.8 | 175.9 | 9.86243 | 110.925 | 1.85121 | 0.707145 | 0.20442 | -0.49774094 | -0.479437192 | 9.34225906 | 9.360562808 | 9.351410934 | 1 | Isco | -290.56 | -115.5883 | -117.6889 | -117.6889 | 1.226034 | 0.9412087 | 0.9438411 | 0.9438411 | 0.000860204 | 9.438411 | 12.26034 | 18.58958
| 708 | 2015-07-15 20:48 | 8:48 | 30.7312 | 30.7312 | 2688.51 | -1.07642 | -29008.1 | 0.0508453 | -0.615525 | 214.4 | 175.9 | 22.4 | 171.1 | 21.8 | 175.7 | 9.86243 | 110.925 | 1.85121 | 0.706841 | 0.204234 | -0.49696878 | -0.478964752 | 9.34303122 | 9.361035248 | 9.352033234 | 1 | Isco | -290.56 | -115.4797 | -117.5462 | -117.5462 | 1.226034 | 0.9410731 | 0.9436618 | 0.9436618 | 0.001230809 | 9.436618 | 12.26034 | 18.53656
| 709 | 2015-07-15 20:49 | 8:49 | 30.7479 | 30.7479 | 2698.05 | -1.07642 | -29008.1 | 0.0508453 | -0.615148 | 185.3 | 171.1 | 22.4 | 163.1 | 21.7 | 175.8 | 9.86243 | 110.925 | 1.85121 | 0.707054 | 0.203738 | -0.4975098 | -0.477704912 | 9.3424902 | 9.362295088 | 9.352392644 | 1 | Isco | -290.56 | -115.1902 | -117.4637 | -117.4637 | 1.226034 | 0.9407116 | 0.9435583 | 0.9435583 | 0.001051448 | 9.435583 | 12.26034 | 18.60234
| 710 | 2015-07-15 20:50 | 8:50 | 30.7644 | 30.7644 | 2702.97 | -1.07642 | -29008.1 | 0.0508453 | -0.615776 | 172.2 | 172.5 | 22.4 | 163.7 | 21.7 | 176 | 9.86243 | 110.925 | 1.85121 | 0.707511 | 0.203738 | -0.49867058 | -0.477704912 | 9.34132942 | 9.362295088 | 9.351812254 | 1 | Isco | -290.56 | -115.1902 | -117.5969 | -117.5969 | 1.226034 | 0.9407116 | 0.9437255 | 0.9437255 | 0.00126501 | 9.437255 | 12.26034 | 18.63626
| 711 | 2015-07-15 20:51 | 8:51 | 30.7811 | 30.7811 | 2706.66 | -1.07642 | -29008.1 | 0.0508453 | -0.614959 | 177.7 | 175.5 | 22.3 | 157.4 | 21.8 | 176.1 | 9.86243 | 110.925 | 1.85121 | 0.707602 | 0.203862 | -0.49890172 | -0.478019872 | 9.34109828 | 9.361980128 | 9.351539204 | 1 | Isco | -290.56 | -115.2626 | -117.6595 | -117.6595 | 1.226034 | 0.9408019 | 0.9438042 | 0.9438042 | 0.001286781 | 9.438042 | 12.26034 | 18.6617
| 712 | 2015-07-15 20:52 | 8:52 | 30.7976 | 30.7976 | 2703.89 | -1.07642 | -29008.1 | 0.0508453 | -0.614581 | 217.8 | 177.9 | 22.4 | 174.4 | 21.8 | 176.1 | 9.86243 | 110.925 | 1.85121 | 0.70742 | 0.202963 | -0.49843944 | -0.475736412 | 9.34156056 | 9.364263588 | 9.352912074 | 1 | Isco | -290.56 | -114.7377 | -117.3446 | -117.3446 | 1.226034 | 0.940147 | 0.9434087 | 0.9434087 | 0.001682272 | 9.434087 | 12.26034 | 18.6426
| 713 | 2015-07-15 20:53 | 8:53 | 30.8143 | 30.8143 | 2721.13 | -1.07642 | -29008.1 | 0.0508453 | -0.615336 | 183.6 | 174.6 | 22.4 | 164.7 | 21.8 | 176.3 | 9.86243 | 110.925 | 1.85121 | 0.70809 | 0.203273 | -0.50014124 | -0.476523812 | 9.33985876 | 9.363476188 | 9.351667474 | 1 | Isco | -290.56 | -114.9188 | -117.6301 | -117.6301 | 1.226034 | 0.9403728 | 0.9437672 | 0.9437672 | 0.0009381582 | 9.437672 | 12.26034 | 18.76147
| 714 | 2015-07-15 20:54 | 8:54 | 30.8308 | 30.8308 | 2731.59 | -1.07642 | -29008.1 | 0.0508453 | -0.615525 | 170.7 | 170.4 | 22.4 | 163.6 | 21.8 | 176.5 | 9.86243 | 110.925 | 1.85121 | 0.708181 | 0.202683 | -0.50037238 | -0.475025212 | 9.33962762 | 9.364974788 | 9.352301204 | 1 | Isco | -290.56 | -114.5742 | -117.4847 | -117.4847 | 1.226034 | 0.9399432 | 0.9435846 | 0.9435846 | 0.001222245 | 9.435846 | 12.26034 | 18.83358
| 715 | 2015-07-15 20:55 | 8:55 | 30.8474 | 30.8474 | 2736.51 | -1.07642 | -29008.1 | 0.0508453 | -0.614959 | 163.9 | 173.2 | 22.4 | 158.4 | 21.8 | 176.7 | 9.86243 | 110.894 | 1.85121 | 0.70809 | 0.202963 | -0.50014124 | -0.475736412 | 9.33985876 | 9.364263588 | 9.352061174 | 1 | Isco | -290.591 | -114.7377 | -117.5398 | -117.5398 | 1.226099 | 0.940147 | 0.9436538 | 0.9436538 | 0.001016048 | 9.436538 | 12.26099 | 18.86751
| 716 | 2015-07-15 20:56 | 8:56 | 30.864 | 30.864 | 2732.51 | -1.07642 | -29008.1 | 0.0508453 | -0.614959 | 175.5 | 169.6 | 22.4 | 154.7 | 21.8 | 176.7 | 9.86243 | 110.925 | 1.85121 | 0.70809 | 0.20318 | -0.50014124 | -0.476287592 | 9.33985876 | 9.363712408 | 9.351785584 | 1 | Isco | -290.56 | -114.8645 | -117.603 | -117.603 | 1.226034 | 0.9403051 | 0.9437332 | 0.9437332 | 0.001218104 | 9.437332 | 12.26034 | 18.83993
| 717 | 2015-07-15 20:57 | 8:57 | 30.8807 | 30.8807 | 2718.97 | -1.07642 | -29008.1 | 0.0508453 | -0.614581 | 216.9 | 173.9 | 22.4 | 173.4 | 21.8 | 176.6 | 9.86243 | 110.894 | 1.85121 | 0.708272 | 0.203552 | -0.50060352 | -0.477232472 | 9.33939648 | 9.362767528 | 9.351082004 | 1 | Isco | -290.591 | -115.0817 | -117.7643 | -117.7643 | 1.226099 | 0.940576 | 0.9439359 | 0.9439359 | 0.0005855187 | 9.439359 | 12.26099 | 18.74657
| 718 | 2015-07-15 20:58 | 8:58 | 30.8972 | 30.8972 | 2728.82 | -1.07642 | -29008.1 | 0.0508453 | -0.615336 | 183.5 | 177.8 | 22.4 | 165.2 | 21.8 | 176.7 | 9.86243 | 110.925 | 1.85121 | 0.708272 | 0.202963 | -0.50060352 | -0.475736412 | 9.33939648 | 9.364263588 | 9.351830034 | 1 | Isco | -290.56 | -114.7377 | -117.5928 | -117.5928 | 1.226034 | 0.940147 | 0.9437204 | 0.9437204 | 0.0008010755 | 9.437204 | 12.26034 | 18.81449
| 719 | 2015-07-15 20:59 | 8:59 | 30.9138 | 30.9138 | 2738.36 | -1.07642 | -29008.1 | 0.0508453 | -0.615525 | 171.6 | 176.8 | 22.4 | 163.9 | 21.8 | 176.9 | 9.86243 | 110.925 | 1.85121 | 0.708577 | 0.202963 | -0.50137822 | -0.475736412 | 9.33862178 | 9.364263588 | 9.351442684 | 1 | Isco | -290.56 | -114.7377 | -117.6816 | -117.6816 | 1.226034 | 0.940147 | 0.943832 | 0.943832 | 0.00104196 | 9.43832 | 12.26034 | 18.88026
| 720 | 2015-07-15 21:00 | 9:00 | 30.9306 | 30.9306 | 2745.13 | -1.07642 | -29008.1 | 0.0508453 | -0.615525 | 164.1 | 171.7 | 22.3 | 157.9 | 21.8 | 177 | 9.86243 | 110.925 | 1.85121 | 0.708364 | 0.202683 | -0.5008372 | -0.475025212 | 9.3391628 | 9.364974788 | 9.352068794 | 1 | Isco | -290.56 | -114.5742 | -117.538 | -117.538 | 1.226034 | 0.9399432 | 0.9436516 | 0.9436516 | 0.0009768405 | 9.436516 | 12.26034 | 18.92694
| 721 | 2015-07-15 21:01 | 9:01 | 30.9472 | 30.9472 | 2741.13 | -1.07642 | -29008.1 | 0.0508453 | -0.615525 | 173.9 | 171.8 | 22.4 | 154.9 | 21.8 | 177 | 9.86243 | 110.925 | 1.85121 | 0.708577 | 0.203087 | -0.50137822 | -0.476051372 | 9.33862178 | 9.363948628 | 9.351285204 | 1 | Isco | -290.56 | -114.8102 | -117.7177 | -117.7177 | 1.226034 | 0.9402373 | 0.9438774 | 0.9438774 | 0.0009346396 | 9.438774 | 12.26034 | 18.89936
| 722 | 2015-07-15 21:02 | 9:02 | 30.9638 | 30.9638 | 2728.82 | -1.07642 | -29008.1 | 0.0508453 | -0.614581 | 215.5 | 175.3 | 22.4 | 173.2 | 21.8 | 176.9 | 9.86243 | 110.925 | 1.85121 | 0.708577 | 0.203366 | -0.50137822 | -0.476760032 | 9.33862178 | 9.363239968 | 9.350930874 | 1 | Isco | -290.56 | -114.9731 | -117.799 | -117.799 | 1.226034 | 0.9404405 | 0.9439795 | 0.9439795 | 0.001044377 | 9.439795 | 12.26034 | 18.81449
| 723 | 2015-07-15 21:03 | 9:03 | 30.9804 | 30.9804 | 2738.36 | -1.07642 | -29008.1 | 0.0508268 | -0.614581 | 184.1 | 177.6 | 22.4 | 162.4 | 21.8 | 176.9 | 9.86243 | 110.925 | 1.85121 | 0.708943 | 0.203273 | -0.50230786 | -0.476523812 | 9.33769214 | 9.363476188 | 9.350584164 | 1 | Isco | -290.56 | -114.9188 | -117.8785 | -117.8785 | 1.226034 | 0.9403728 | 0.9440794 | 0.9440794 | 0.000875156 | 9.440794 | 12.26034 | 18.88026
| 724 | 2015-07-15 21:04 | 9:04 | 30.9969 | 30.9969 | 2746.97 | -1.07642 | -29008.1 | 0.0508453 | -0.615776 | 171.1 | 175 | 22.4 | 164.1 | 21.8 | 177.1 | 9.86243 | 110.925 | 1.85121 | 0.709034 | 0.202777 | -0.502539 | -0.475263972 | 9.337461 | 9.364736028 | 9.351098514 | 1 | Isco | -290.56 | -114.6291 | -117.7605 | -117.7605 | 1.226034 | 0.9400116 | 0.9439312 | 0.9439312 | 0.001023411 | 9.439312 | 12.26034 | 18.93963
| 725 | 2015-07-15 21:05 | 9:05 | 31.0136 | 31.0136 | 2752.82 | -1.07642 | -29008.1 | 0.0508453 | -0.614581 | 164 | 170.7 | 22.4 | 158.7 | 21.8 | 177.2 | 9.86243 | 110.925 | 1.85121 | 0.709217 | 0.20259 | -0.50300382 | -0.474788992 | 9.33699618 | 9.365211008 | 9.351103594 | 1 | Isco | -290.56 | -114.5199 | -117.7594 | -117.7594 | 1.226034 | 0.9398755 | 0.9439297 | 0.9439297 | 0.001304611 | 9.439297 | 12.26034 | 18.97996
| 726 | 2015-07-15 21:06 | 9:06 | 31.0302 | 31.0302 | 2745.13 | -1.07642 | -29008.1 | 0.0508453 | -0.614581 | 179.1 | 173.3 | 22.4 | 154.9 | 21.8 | 177.1 | 9.86243 | 110.925 | 1.85121 | 0.709125 | 0.202963 | -0.50277014 | -0.475736412 | 9.33722986 | 9.364263588 | 9.350746724 | 1 | Isco | -290.56 | -114.7377 | -117.8412 | -117.8412 | 1.226034 | 0.940147 | 0.9440326 | 0.9440326 | 0.001154449 | 9.440326 | 12.26034 | 18.92694
| 727 | 2015-07-15 21:07 | 9:07 | 31.0469 | 31.0469 | 2732.51 | -1.07642 | -29008.1 | 0.0508453 | -0.615525 | 214.9 | 176.9 | 22.4 | 172.4 | 21.8 | 177 | 9.86243 | 110.925 | 1.85121 | 0.708851 | 0.203087 | -0.50207418 | -0.476051372 | 9.33792582 | 9.363948628 | 9.350937224 | 1 | Isco | -290.56 | -114.8102 | -117.7975 | -117.7975 | 1.226034 | 0.9402373 | 0.9439776 | 0.9439776 | 0.001434899 | 9.439776 | 12.26034 | 18.83993
| 728 | 2015-07-15 21:08 | 9:08 | 31.0634 | 31.0634 | 2742.97 | -1.07642 | -29008.1 | 0.0508268 | -0.614959 | 187.4 | 178.7 | 22.4 | 164.3 | 21.9 | 177.1 | 9.86243 | 110.925 | 1.85121 | 0.709308 | 0.203087 | -0.50323496 | -0.476051372 | 9.33676504 | 9.363948628 | 9.350356834 | 1 | Isco | -290.56 | -114.8102 | -117.9306 | -117.9306 | 1.226034 | 0.9402373 | 0.944145 | 0.944145 | 0.001188739 | 9.44145 | 12.26034 | 18.91205
| 729 | 2015-07-15 21:09 | 9:09 | 31.0801 | 31.0801 | 2752.82 | -1.07642 | -29008.1 | 0.0508453 | -0.615148 | 170.2 | 173.5 | 22.4 | 162.5 | 21.9 | 177.2 | 9.86243 | 110.925 | 1.85121 | 0.709521 | 0.20287 | -0.50377598 | -0.475500192 | 9.33622402 | 9.364499808 | 9.350361914 | 1 | Isco | -290.56 | -114.6834 | -117.9294 | -117.9294 | 1.226034 | 0.9400793 | 0.9441435 | 0.9441435 | 0.001056353 | 9.441435 | 12.26034 | 18.97996
| 730 | 2015-07-15 21:10 | 9:10 | 31.0966 | 31.0966 | 2756.51 | -1.07642 | -29008.1 | 0.0508453 | -0.61477 | 163.8 | 169.8 | 22.4 | 158.5 | 21.9 | 177.4 | 9.86243 | 110.925 | 1.85121 | 0.70943 | 0.20259 | -0.50354484 | -0.474788992 | 9.33645516 | 9.365211008 | 9.350833084 | 1 | Isco | -290.56 | -114.5199 | -117.8214 | -117.8214 | 1.226034 | 0.9398755 | 0.9440077 | 0.9440077 | 0.0008992577 | 9.440077 | 12.26034 | 19.0054
| 731 | 2015-07-15 21:11 | 9:11 | 31.1132 | 31.1132 | 2748.82 | -1.07642 | -29008.1 | 0.0508268 | -0.615525 | 161.3 | 167.4 | 22.4 | 154.4 | 21.9 | 177.2 | 9.86243 | 110.925 | 1.85121 | 0.709217 | 0.202683 | -0.50300382 | -0.475025212 | 9.33699618 | 9.364974788 | 9.350985484 | 1 | Isco | -290.56 | -114.5742 | -117.7864 | -117.7864 | 1.226034 | 0.9399432 | 0.9439637 | 0.9439637 | 0.001101176 | 9.439637 | 12.26034 | 18.95238
| 732 | 2015-07-15 21:12 | 9:12 | 31.1298 | 31.1298 | 2732.51 | -1.07642 | -29008.1 | 0.0508453 | -0.615525 | 178 | 172.6 | 22.4 | 153.6 | 21.9 | 177.1 | 9.86243 | 110.925 | 1.85121 | 0.709217 | 0.203273 | -0.50300382 | -0.476523812 | 9.33699618 | 9.363476188 | 9.350236184 | 1 | Isco | -290.56 | -114.9188 | -117.9582 | -117.9582 | 1.226034 | 0.9403728 | 0.9441797 | 0.9441797 | 0.0008851786 | 9.441797 | 12.26034 | 18.83993
| 733 | 2015-07-15 21:13 | 9:13 | 31.1465 | 31.1465 | 2716.2 | -1.07642 | -29008.1 | 0.0508453 | -0.614959 | 215.9 | 177.4 | 22.4 | 172.5 | 21.8 | 176.8 | 9.86243 | 110.925 | 1.85121 | 0.708851 | 0.203366 | -0.50207418 | -0.476760032 | 9.33792582 | 9.363239968 | 9.350582894 | 1 | Isco | -290.56 | -114.9731 | -117.8788 | -117.8788 | 1.226034 | 0.9404405 | 0.9440798 | 0.9440798 | 0.0009726666 | 9.440798 | 12.26034 | 18.72747
| 734 | 2015-07-15 21:14 | 9:14 | 31.1631 | 31.1631 | 2723.89 | -1.07642 | -29008.1 | 0.0508453 | -0.614581 | 181.5 | 178.5 | 22.4 | 162.1 | 21.8 | 176.8 | 9.86243 | 110.925 | 1.85121 | 0.709125 | 0.203552 | -0.50277014 | -0.477232472 | 9.33722986 | 9.362767528 | 9.349998694 | 1 | Isco | -290.56 | -115.0817 | -118.0127 | -118.0127 | 1.226034 | 0.940576 | 0.9442482 | 0.9442482 | 0.0007690469 | 9.442482 | 12.26034 | 18.78049
| 735 | 2015-07-15 21:15 | 9:15 | 31.1797 | 31.1797 | 2730.66 | -1.07642 | -29008.1 | 0.0508268 | -0.614581 | 171.5 | 173 | 22.4 | 163.7 | 21.8 | 176.9 | 9.86243 | 110.925 | 1.85121 | 0.709217 | 0.203273 | -0.50300382 | -0.476523812 | 9.33699618 | 9.363476188 | 9.350236184 | 1 | Isco | -290.56 | -114.9188 | -117.9582 | -117.9582 | 1.226034 | 0.9403728 | 0.9441797 | 0.9441797 | 0.001256286 | 9.441797 | 12.26034 | 18.82717
| 736 | 2015-07-15 21:16 | 9:16 | 31.1962 | 31.1962 | 2732.51 | -1.07642 | -29008.1 | 0.0508453 | -0.61477 | 163.7 | 169.3 | 22.4 | 158 | 21.8 | 177 | 9.86243 | 110.925 | 1.85121 | 0.70943 | 0.20318 | -0.50354484 | -0.476287592 | 9.33645516 | 9.363712408 | 9.350083784 | 1 | Isco | -290.56 | -114.8645 | -117.9932 | -117.9932 | 1.226034 | 0.9403051 | 0.9442237 | 0.9442237 | 0.001108182 | 9.442237 | 12.26034 | 18.83993
| 737 | 2015-07-15 21:17 | 9:17 | 31.2128 | 31.2128 | 2724.82 | -1.07642 | -29008.1 | 0.0508268 | -0.615525 | 177.8 | 166.9 | 22.4 | 154.1 | 21.8 | 176.9 | 9.86243 | 110.925 | 1.85121 | 0.709125 | 0.203273 | -0.50277014 | -0.476523812 | 9.33722986 | 9.363476188 | 9.350353024 | 1 | Isco | -290.56 | -114.9188 | -117.9315 | -117.9315 | 1.226034 | 0.9403728 | 0.944146 | 0.944146 | 0.001469361 | 9.44146 | 12.26034 | 18.78691
| 738 | 2015-07-15 21:18 | 9:18 | 31.2294 | 31.2294 | 2707.59 | -1.07642 | -29008.1 | 0.0508268 | -0.61477 | 216.4 | 165.6 | 22.4 | 173.2 | 21.9 | 176.7 | 9.86243 | 110.925 | 1.85121 | 0.709125 | 0.203645 | -0.50277014 | -0.477468692 | 9.33722986 | 9.362531308 | 9.349880584 | 1 | Isco | -290.56 | -115.1359 | -118.0398 | -118.0398 | 1.226034 | 0.9406438 | 0.9442823 | 0.9442823 | 0.001300126 | 9.442823 | 12.26034 | 18.66811
| 739 | 2015-07-15 21:19 | 9:19 | 31.246 | 31.246 | 2709.43 | -1.07642 | -29008.1 | 0.0508453 | -0.61477 | 182.5 | 171.1 | 22.4 | 163.8 | 21.8 | 176.8 | 9.86243 | 110.925 | 1.85121 | 0.709125 | 0.204234 | -0.50277014 | -0.478964752 | 9.33722986 | 9.361035248 | 9.349132554 | 1 | Isco | -290.56 | -115.4797 | -118.2112 | -118.2112 | 1.226034 | 0.9410731 | 0.944498 | 0.944498 | 0.001122187 | 9.44498 | 12.26034 | 18.6808
| 740 | 2015-07-15 21:20 | 9:20 | 31.2627 | 31.2627 | 2712.51 | -1.07642 | -29008.1 | 0.0508453 | -0.614581 | 169.7 | 175.7 | 22.4 | 161.7 | 21.8 | 176.8 | 9.86243 | 110.925 | 1.85121 | 0.708851 | 0.204141 | -0.50207418 | -0.478728532 | 9.33792582 | 9.361271468 | 9.349598644 | 1 | Isco | -290.56 | -115.4255 | -118.1044 | -118.1044 | 1.226034 | 0.9410053 | 0.9443636 | 0.9443636 | 0.001256613 | 9.443636 | 12.26034 | 18.70203
| 741 | 2015-07-15 21:21 | 9:21 | 31.2793 | 31.2793 | 2715.28 | -0.153076 | -29008.1 | 0.0508268 | -0.615525 | 163.3 | 177.6 | 22.4 | 157.9 | 21.9 | 176.9 | 9.86243 | 110.925 | 1.85121 | 0.709125 | 0.204327 | -0.50277014 | -0.479200972 | 9.33722986 | 9.360799028 | 9.349014444 | 1 | Isco | -290.56 | -115.534 | -118.2383 | -118.2383 | 1.226034 | 0.9411409 | 0.9445321 | 0.9445321 | 0.001224618 | 9.445321 | 12.26034 | 18.72113
| 742 | 2015-07-15 21:22 | 9:22 | 31.2959 | 31.2959 | 2713.43 | -1.07642 | -29008.1 | 0.0508453 | -0.615148 | 161 | 174.3 | 22.4 | 154.9 | 21.8 | 176.9 | 9.86243 | 110.925 | 1.85121 | 0.708668 | 0.204048 | -0.50160936 | -0.478492312 | 9.33839064 | 9.361507688 | 9.349949164 | 1 | Isco | -290.56 | -115.3712 | -118.024 | -118.024 | 1.226034 | 0.9409375 | 0.9442625 | 0.9442625 | 0.00136246 | 9.442625 | 12.26034 | 18.70838
| 743 | 2015-07-15 21:23 | 9:23 | 31.3126 | 31.3126 | 2701.74 | -1.07642 | -29008.1 | 0.0508453 | -0.614581 | 178.2 | 169.7 | 22.4 | 152 | 21.8 | 176.7 | 9.86243 | 110.925 | 1.85121 | 0.708668 | 0.204327 | -0.50160936 | -0.479200972 | 9.33839064 | 9.360799028 | 9.349594834 | 1 | Isco | -290.56 | -115.534 | -118.1053 | -118.1053 | 1.226034 | 0.9411409 | 0.9443647 | 0.9443647 | 0.0009906628 | 9.443647 | 12.26034 | 18.62778
| 744 | 2015-07-15 21:24 | 9:24 | 31.3292 | 31.3292 | 2683.58 | -1.07642 | -29008.1 | 0.0508268 | -0.615525 | 216.1 | 172.6 | 22.4 | 172.6 | 22 | 176.4 | 9.86243 | 110.925 | 1.85121 | 0.707907 | 0.20442 | -0.49967642 | -0.479437192 | 9.34032358 | 9.360562808 | 9.350443194 | 1 | Isco | -290.56 | -115.5883 | -117.9108 | -117.9108 | 1.226034 | 0.9412087 | 0.9441201 | 0.9441201 | 0.00132367 | 9.441201 | 12.26034 | 18.50257
| 745 | 2015-07-15 21:25 | 9:25 | 31.3457 | 31.3457 | 2689.43 | -1.07642 | -29008.1 | 0.0508453 | -0.615148 | 182.1 | 168.9 | 22.4 | 162.1 | 22 | 176.4 | 9.86243 | 110.925 | 1.85121 | 0.708577 | 0.204823 | -0.50137822 | -0.480460812 | 9.33862178 | 9.359539188 | 9.349080484 | 1 | Isco | -290.56 | -115.8234 | -118.2232 | -118.2232 | 1.226034 | 0.9415027 | 0.944513 | 0.944513 | 0.001429378 | 9.44513 | 12.26034 | 18.5429
| 746 | 2015-07-15 21:26 | 9:26 | 31.3623 | 31.3623 | 2690.35 | -1.07642 | -29008.1 | 0.0508268 | -0.61477 | 172.2 | 166.4 | 22.4 | 164.2 | 21.9 | 176.5 | 9.86243 | 110.925 | 1.85121 | 0.708455 | 0.20501 | -0.50106834 | -0.480935792 | 9.33893166 | 9.359064208 | 9.348997934 | 1 | Isco | -290.56 | -115.9325 | -118.2421 | -118.2421 | 1.226034 | 0.9416391 | 0.9445368 | 0.9445368 | 0.001405567 | 9.445368 | 12.26034 | 18.54925
| 747 | 2015-07-15 21:27 | 9:27 | 31.3789 | 31.3789 | 2689.43 | -1.07642 | -29008.1 | 0.0508453 | -0.614959 | 180.7 | 171.1 | 22.4 | 157.7 | 22 | 176.5 | 9.86243 | 110.925 | 1.85121 | 0.708668 | 0.204917 | -0.50160936 | -0.480699572 | 9.33839064 | 9.359300428 | 9.348845534 | 1 | Isco | -290.56 | -115.8783 | -118.277 | -118.277 | 1.226034 | 0.9415713 | 0.9445808 | 0.9445808 | 0.001465492 | 9.445808 | 12.26034 | 18.5429
| 748 | 2015-07-15 21:28 | 9:28 | 31.3953 | 31.3953 | 2680.81 | -1.07642 | -29008.1 | 0.0508453 | -0.614581 | 221.4 | 175.5 | 22.4 | 173.2 | 21.9 | 176.5 | 9.86243 | 110.925 | 1.85121 | 0.708577 | 0.205289 | -0.50137822 | -0.481644452 | 9.33862178 | 9.358355548 | 9.348488664 | 1 | Isco | -290.56 | -116.0953 | -118.3588 | -118.3588 | 1.226034 | 0.9418427 | 0.9446837 | 0.9446837 | 0.001115876 | 9.446837 | 12.26034 | 18.48347
| 749 | 2015-07-15 21:29 | 9:29 | 31.4121 | 31.4121 | 2695.28 | -1.07642 | -29008.1 | 0.0508453 | -0.615148 | 187.8 | 178.5 | 22.4 | 163.4 | 21.9 | 176.7 | 9.86243 | 110.925 | 1.85121 | 0.708851 | 0.205196 | -0.50207418 | -0.481408232 | 9.33792582 | 9.358591768 | 9.348258794 | 1 | Isco | -290.56 | -116.041 | -118.4115 | -118.4115 | 1.226034 | 0.9417748 | 0.9447501 | 0.9447501 | 0.001162961 | 9.447501 | 12.26034 | 18.58324
| 750 | 2015-07-15 21:30 | 9:30 | 31.4286 | 31.4286 | 2707.59 | -1.07642 | -29008.1 | 0.0508453 | -0.614959 | 170.4 | 173.8 | 22.4 | 162.9 | 21.9 | 176.9 | 9.86243 | 110.925 | 1.85121 | 0.709217 | 0.205196 | -0.50300382 | -0.481408232 | 9.33699618 | 9.358591768 | 9.347793974 | 1 | Isco | -290.56 | -116.041 | -118.518 | -118.518 | 1.226034 | 0.9417748 | 0.9448842 | 0.9448842 | 0.001129408 | 9.448842 | 12.26034 | 18.66811
| 751 | 2015-07-15 21:31 | 9:31 | 31.4452 | 31.4452 | 2713.43 | -1.07642 | -29008.1 | 0.0508453 | -0.615525 | 164.1 | 169.3 | 22.4 | 158.8 | 21.9 | 177.1 | 9.86243 | 110.925 | 1.85121 | 0.709125 | 0.205196 | -0.50277014 | -0.481408232 | 9.33722986 | 9.358591768 | 9.347910814 | 1 | Isco | -290.56 | -116.041 | -118.4912 | -118.4912 | 1.226034 | 0.9417748 | 0.9448505 | 0.9448505 | 0.0009924444 | 9.448505 | 12.26034 | 18.70838
| 752 | 2015-07-15 21:32 | 9:32 | 31.4618 | 31.4618 | 2708.51 | -1.07642 | -29008.1 | 0.0508453 | -0.615336 | 161.6 | 173.3 | 22.4 | 155.1 | 21.9 | 176.9 | 9.86243 | 110.925 | 1.85121 | 0.708851 | 0.204917 | -0.50207418 | -0.480699572 | 9.33792582 | 9.359300428 | 9.348613124 | 1 | Isco | -290.56 | -115.8783 | -118.3303 | -118.3303 | 1.226034 | 0.9415713 | 0.9446478 | 0.9446478 | 0.001310709 | 9.446478 | 12.26034 | 18.67445
| 753 | 2015-07-15 21:33 | 9:33 | 31.4784 | 31.4784 | 2698.05 | -1.07642 | -29008.1 | 0.0508453 | -0.615525 | 172.6 | 177.2 | 22.4 | 153.9 | 21.9 | 176.9 | 9.86243 | 110.925 | 1.85121 | 0.708851 | 0.205103 | -0.50207418 | -0.481172012 | 9.33792582 | 9.358827988 | 9.348376904 | 1 | Isco | -290.56 | -115.9868 | -118.3844 | -118.3844 | 1.226034 | 0.941707 | 0.944716 | 0.944716 | 0.001197774 | 9.44716 | 12.26034 | 18.60234
| 754 | 2015-07-15 21:34 | 9:34 | 31.495 | 31.495 | 2686.66 | -1.07642 | -29008.1 | 0.0508453 | -0.615525 | 214.7 | 177.6 | 22.4 | 170.2 | 21.9 | 176.6 | 9.86243 | 110.925 | 1.85121 | 0.708455 | 0.205382 | -0.50106834 | -0.481880672 | 9.33893166 | 9.358119328 | 9.348525494 | 1 | Isco | -290.56 | -116.1495 | -118.3504 | -118.3504 | 1.226034 | 0.9419106 | 0.9446731 | 0.9446731 | 0.001277719 | 9.446731 | 12.26034 | 18.5238
| 755 | 2015-07-15 21:35 | 9:35 | 31.5116 | 31.5116 | 2695.28 | -1.07642 | -29008.1 | 0.0508268 | -0.614581 | 185.8 | 172.1 | 22.4 | 161.7 | 21.9 | 176.6 | 9.86243 | 110.925 | 1.85121 | 0.709034 | 0.204823 | -0.502539 | -0.480460812 | 9.337461 | 9.359539188 | 9.348500094 | 1 | Isco | -290.56 | -115.8234 | -118.3562 | -118.3562 | 1.226034 | 0.9415027 | 0.9446804 | 0.9446804 | 0.001090182 | 9.446804 | 12.26034 | 18.58324
| 756 | 2015-07-15 21:36 | 9:36 | 31.5283 | 31.5283 | 2698.97 | -1.07642 | -29008.1 | 0.0508268 | -0.61477 | 172.1 | 170.9 | 22.4 | 164.6 | 21.9 | 176.6 | 9.86243 | 110.925 | 1.85121 | 0.708851 | 0.20442 | -0.50207418 | -0.479437192 | 9.33792582 | 9.360562808 | 9.349244314 | 1 | Isco | -290.56 | -115.5883 | -118.1856 | -118.1856 | 1.226034 | 0.9412087 | 0.9444658 | 0.9444658 | 0.001166897 | 9.444658 | 12.26034 | 18.60868
| 757 | 2015-07-15 21:37 | 9:37 | 31.5449 | 31.5449 | 2700.82 | -1.07642 | -29008.1 | 0.0508268 | -0.614959 | 181 | 174.3 | 22.4 | 158.2 | 21.8 | 176.7 | 9.86243 | 110.925 | 1.85121 | 0.709034 | 0.204513 | -0.502539 | -0.479673412 | 9.337461 | 9.360326588 | 9.348893794 | 1 | Isco | -290.56 | -115.6426 | -118.266 | -118.266 | 1.226034 | 0.9412766 | 0.9445669 | 0.9445669 | 0.001166697 | 9.445669 | 12.26034 | 18.62143
| 758 | 2015-07-15 21:38 | 9:38 | 31.5615 | 31.5615 | 2695.28 | -1.07642 | -29008.1 | 0.0508453 | -0.614959 | 220.7 | 178 | 22.4 | 175.4 | 21.9 | 176.7 | 9.86243 | 110.925 | 1.85121 | 0.708943 | 0.204513 | -0.50230786 | -0.479673412 | 9.33769214 | 9.360326588 | 9.349009364 | 1 | Isco | -290.56 | -115.6426 | -118.2395 | -118.2395 | 1.226034 | 0.9412766 | 0.9445335 | 0.9445335 | 0.001449609 | 9.445335 | 12.26034 | 18.58324
| 759 | 2015-07-15 21:39 | 9:39 | 31.5782 | 31.5782 | 2712.51 | -1.07642 | -29008.1 | 0.0508453 | -0.614581 | 188 | 176 | 22.4 | 164.9 | 21.8 | 176.9 | 9.86243 | 110.925 | 1.85121 | 0.709704 | 0.20473 | -0.5042408 | -0.480224592 | 9.3357592 | 9.359775408 | 9.347767304 | 1 | Isco | -290.56 | -115.7692 | -118.5241 | -118.5241 | 1.226034 | 0.9414348 | 0.9448919 | 0.9448919 | 0.001091242 | 9.448919 | 12.26034 | 18.70203
| 760 | 2015-07-15 21:40 | 9:40 | 31.5947 | 31.5947 | 2724.82 | -1.07642 | -29008.1 | 0.0508268 | -0.615525 | 169.9 | 171.3 | 22.4 | 162 | 21.9 | 177.1 | 9.86243 | 110.925 | 1.85121 | 0.709704 | 0.20442 | -0.5042408 | -0.479437192 | 9.3357592 | 9.360562808 | 9.348161004 | 1 | Isco | -290.56 | -115.5883 | -118.4339 | -118.4339 | 1.226034 | 0.9412087 | 0.9447783 | 0.9447783 | 0.001170716 | 9.447783 | 12.26034 | 18.78691
| 761 | 2015-07-15 21:41 | 9:41 | 31.6113 | 31.6113 | 2728.82 | -1.07642 | -29008.1 | 0.0508453 | -0.615148 | 164 | 172.4 | 22.4 | 157.3 | 21.8 | 177.2 | 9.86243 | 110.925 | 1.85121 | 0.709978 | 0.203955 | -0.50493676 | -0.478256092 | 9.33506324 | 9.361743908 | 9.348403574 | 1 | Isco | -290.56 | -115.3169 | -118.3783 | -118.3783 | 1.226034 | 0.9408697 | 0.9447083 | 0.9447083 | 0.001125824 | 9.447083 | 12.26034 | 18.81449
| 762 | 2015-07-15 21:42 | 9:42 | 31.6279 | 31.6279 | 2724.82 | -1.07642 | -29008.1 | 0.0508453 | -0.615336 | 161.6 | 175.8 | 22.4 | 153.6 | 22 | 177.1 | 9.86243 | 110.925 | 1.85121 | 0.709978 | 0.203862 | -0.50493676 | -0.478019872 | 9.33506324 | 9.361980128 | 9.348521684 | 1 | Isco | -290.56 | -115.2626 | -118.3512 | -118.3512 | 1.226034 | 0.9408019 | 0.9446742 | 0.9446742 | 0.001272215 | 9.446742 | 12.26034 | 18.78691
| 763 | 2015-07-15 21:43 | 9:43 | 31.6446 | 31.6446 | 2717.12 | -1.07642 | -29008.1 | 0.0508453 | -0.614959 | 160.2 | 178.1 | 22.4 | 155.1 | 21.8 | 177 | 9.86243 | 110.925 | 1.85121 | 0.70943 | 0.204048 | -0.50354484 | -0.478492312 | 9.33645516 | 9.361507688 | 9.348981424 | 1 | Isco | -290.56 | -115.3712 | -118.2459 | -118.2459 | 1.226034 | 0.9409375 | 0.9445416 | 0.9445416 | 0.00145036 | 9.445416 | 12.26034 | 18.73382
| 764 | 2015-07-15 21:44 | 9:44 | 31.6611 | 31.6611 | 2705.74 | -1.07642 | -29008.1 | 0.0508453 | -0.614581 | 172.8 | 173 | 22.4 | 151.8 | 21.9 | 176.8 | 9.86243 | 110.925 | 1.85121 | 0.709217 | 0.204513 | -0.50300382 | -0.479673412 | 9.33699618 | 9.360326588 | 9.348661384 | 1 | Isco | -290.56 | -115.6426 | -118.3192 | -118.3192 | 1.226034 | 0.9412766 | 0.9446339 | 0.9446339 | 0.001358036 | 9.446339 | 12.26034 | 18.65536
| 765 | 2015-07-15 21:45 | 9:45 | 31.6778 | 31.6778 | 2687.58 | -1.07642 | -29008.1 | 0.0508268 | -0.615336 | 215.5 | 172.1 | 22.4 | 171.9 | 21.8 | 176.5 | 9.86243 | 110.925 | 1.85121 | 0.70876 | 0.204917 | -0.50184304 | -0.480699572 | 9.33815696 | 9.359300428 | 9.348728694 | 1 | Isco | -290.56 | -115.8783 | -118.3038 | -118.3038 | 1.226034 | 0.9415713 | 0.9446145 | 0.9446145 | 0.001398379 | 9.446145 | 12.26034 | 18.53015
| 766 | 2015-07-15 21:46 | 9:46 | 31.6944 | 31.6944 | 2690.35 | -1.07642 | -29008.1 | 0.0508453 | -0.615525 | 186.5 | 175.7 | 22.4 | 160.2 | 21.9 | 176.3 | 9.86243 | 110.925 | 1.85121 | 0.709308 | 0.204606 | -0.50323496 | -0.479909632 | 9.33676504 | 9.360090368 | 9.348427704 | 1 | Isco | -290.56 | -115.6968 | -118.3728 | -118.3728 | 1.226034 | 0.9413444 | 0.9447013 | 0.9447013 | 0.001594267 | 9.447013 | 12.26034 | 18.54925
| 767 | 2015-07-15 21:47 | 9:47 | 31.711 | 31.711 | 2694.05 | -1.07642 | -29008.1 | 0.0508268 | -0.615148 | 172.5 | 178 | 22.4 | 162.9 | 21.9 | 176.5 | 9.86243 | 110.925 | 1.85121 | 0.709613 | 0.204823 | -0.50400966 | -0.480460812 | 9.33599034 | 9.359539188 | 9.347764764 | 1 | Isco | -290.56 | -115.8234 | -118.5247 | -118.5247 | 1.226034 | 0.9415027 | 0.9448926 | 0.9448926 | 0.0009150632 | 9.448926 | 12.26034 | 18.57476
| 768 | 2015-07-15 21:48 | 9:48 | 31.7276 | 31.7276 | 2700.82 | -1.07642 | -29008.1 | 0.0508453 | -0.61477 | 182.6 | 173 | 22.4 | 156.2 | 21.9 | 176.5 | 9.86243 | 110.925 | 1.85121 | 0.70943 | 0.204234 | -0.50354484 | -0.478964752 | 9.33645516 | 9.361035248 | 9.348745204 | 1 | Isco | -290.56 | -115.4797 | -118.3 | -118.3 | 1.226034 | 0.9410731 | 0.9446097 | 0.9446097 | 0.001299627 | 9.446097 | 12.26034 | 18.62143
| 769 | 2015-07-15 21:49 | 9:49 | 31.7444 | 31.7444 | 2695.28 | -1.07642 | -29008.1 | 0.0508268 | -0.614581 | 217.6 | 172.2 | 22.4 | 175 | 21.8 | 176.4 | 9.86243 | 110.925 | 1.85121 | 0.709704 | 0.204327 | -0.5042408 | -0.479200972 | 9.3357592 | 9.360799028 | 9.348279114 | 1 | Isco | -290.56 | -115.534 | -118.4068 | -118.4068 | 1.226034 | 0.9411409 | 0.9447442 | 0.9447442 | 0.001132855 | 9.447442 | 12.26034 | 18.58324
| 770 | 2015-07-15 21:50 | 9:50 | 31.7608 | 31.7608 | 2707.59 | -1.07642 | -29008.1 | 0.0508268 | -0.615776 | 188.8 | 175.8 | 22.4 | 164.7 | 21.8 | 176.6 | 9.86243 | 110.925 | 1.85121 | 0.710283 | 0.20442 | -0.50571146 | -0.479437192 | 9.33428854 | 9.360562808 | 9.347425674 | 1 | Isco | -290.56 | -115.5883 | -118.6024 | -118.6024 | 1.226034 | 0.9412087 | 0.9449905 | 0.9449905 | 0.0008560977 | 9.449905 | 12.26034 | 18.66811
| 771 | 2015-07-15 21:51 | 9:51 | 31.7775 | 31.7775 | 2717.12 | -1.07642 | -29008.1 | 0.0508268 | -0.615148 | 181.5 | 178.1 | 22.4 | 162.3 | 21.9 | 176.8 | 9.86243 | 110.925 | 1.85121 | 0.710557 | 0.20442 | -0.50640742 | -0.479437192 | 9.33359258 | 9.360562808 | 9.347077694 | 1 | Isco | -290.56 | -115.5883 | -118.6821 | -118.6821 | 1.226034 | 0.9412087 | 0.9450909 | 0.9450909 | 0.0005758347 | 9.450909 | 12.26034 | 18.73382
| 772 | 2015-07-15 21:52 | 9:52 | 31.794 | 31.794 | 2724.82 | -1.07642 | -29008.1 | 0.0508268 | -0.614959 | 186.3 | 173 | 22.4 | 161 | 21.8 | 177 | 9.86243 | 110.925 | 1.85121 | 0.710466 | 0.203459 | -0.50617628 | -0.476996252 | 9.33382372 | 9.363003748 | 9.348413734 | 1 | Isco | -290.56 | -115.0274 | -118.376 | -118.376 | 1.226034 | 0.9405083 | 0.9447054 | 0.9447054 | 0.001061596 | 9.447054 | 12.26034 | 18.78691
| 773 | 2015-07-15 21:53 | 9:53 | 31.8107 | 31.8107 | 2729.74 | -1.07642 | -29008.1 | 0.0508453 | -0.615148 | 183.6 | 172 | 22.4 | 163.4 | 21.8 | 177.1 | 9.86243 | 110.925 | 1.85121 | 0.710557 | 0.203645 | -0.50640742 | -0.477468692 | 9.33359258 | 9.362531308 | 9.348061944 | 1 | Isco | -290.56 | -115.1359 | -118.4566 | -118.4566 | 1.226034 | 0.9406438 | 0.9448069 | 0.9448069 | 0.001036791 | 9.448069 | 12.26034 | 18.82083
| 774 | 2015-07-15 21:54 | 9:54 | 31.8274 | 31.8274 | 2732.51 | -1.07642 | -29008.1 | 0.0508453 | -0.614581 | 185.4 | 175.7 | 22.4 | 161 | 22 | 177.2 | 9.86243 | 110.925 | 1.85121 | 0.710648 | 0.20318 | -0.50663856 | -0.476287592 | 9.33336144 | 9.363712408 | 9.348536924 | 1 | Isco | -290.56 | -114.8645 | -118.3477 | -118.3477 | 1.226034 | 0.9403051 | 0.9446698 | 0.9446698 | 0.001457599 | 9.446698 | 12.26034 | 18.83993
| 775 | 2015-07-15 21:55 | 9:55 | 31.8439 | 31.8439 | 2737.43 | -1.07642 | -29008.1 | 0.0508453 | -0.614959 | 169.5 | 178.2 | 22.4 | 162.4 | 22 | 177.2 | 9.86243 | 110.925 | 1.85121 | 0.711136 | 0.203645 | -0.50787808 | -0.477468692 | 9.33212192 | 9.362531308 | 9.347326614 | 1 | Isco | -290.56 | -115.1359 | -118.6251 | -118.6251 | 1.226034 | 0.9406438 | 0.9450191 | 0.9450191 | 0.001108327 | 9.450191 | 12.26034 | 18.87385
| 776 | 2015-07-15 21:56 | 9:56 | 31.8605 | 31.8605 | 2742.97 | -1.07642 | -29008.1 | 0.0508268 | -0.615776 | 163.7 | 173.2 | 22.4 | 157.1 | 22 | 177.4 | 9.86243 | 110.925 | 1.85121 | 0.711044 | 0.203552 | -0.5076444 | -0.477232472 | 9.3323556 | 9.362767528 | 9.347561564 | 1 | Isco | -290.56 | -115.0817 | -118.5713 | -118.5713 | 1.226034 | 0.940576 | 0.9449513 | 0.9449513 | 0.001143099 | 9.449513 | 12.26034 | 18.91205
| 777 | 2015-07-15 21:57 | 9:57 | 31.8772 | 31.8772 | 2738.36 | -1.07642 | -29008.1 | 0.0508268 | -0.615148 | 161.4 | 172.5 | 22.4 | 154.8 | 22 | 177.4 | 9.86243 | 110.925 | 1.85121 | 0.71074 | 0.202683 | -0.50687224 | -0.475025212 | 9.33312776 | 9.364974788 | 9.349051274 | 1 | Isco | -290.56 | -114.5742 | -118.2299 | -118.2299 | 1.226034 | 0.9399432 | 0.9445214 | 0.9445214 | 0.001705853 | 9.445214 | 12.26034 | 18.88026
| 778 | 2015-07-15 21:58 | 9:58 | 31.8938 | 31.8938 | 2726.66 | -1.07642 | -29008.1 | 0.0508268 | -0.615525 | 160 | 175.9 | 22.4 | 154.3 | 22 | 177.1 | 9.86243 | 110.925 | 1.85121 | 0.71074 | 0.203645 | -0.50687224 | -0.477468692 | 9.33312776 | 9.362531308 | 9.347829534 | 1 | Isco | -290.56 | -115.1359 | -118.5099 | -118.5099 | 1.226034 | 0.9406438 | 0.9448739 | 0.9448739 | 0.0009216448 | 9.448739 | 12.26034 | 18.79959
| 779 | 2015-07-15 21:59 | 9:59 | 31.9104 | 31.9104 | 2713.43 | -1.07642 | -29008.1 | 0.0508268 | -0.615336 | 172.2 | 178 | 22.4 | 153.6 | 22 | 176.9 | 9.86243 | 110.925 | 1.85121 | 0.71007 | 0.203645 | -0.50517044 | -0.477468692 | 9.33482956 | 9.362531308 | 9.348680434 | 1 | Isco | -290.56 | -115.1359 | -118.3149 | -118.3149 | 1.226034 | 0.9406438 | 0.9446284 | 0.9446284 | 0.001527641 | 9.446284 | 12.26034 | 18.70838
| 780 | 2015-07-15 22:00 | 10:00 | 31.9269 | 31.9269 | 2696.2 | -1.07642 | -29008.1 | 0.0508268 | -0.615336 | 217.5 | 173.3 | 22.4 | 169.7 | 21.9 | 176.5 | 9.86243 | 110.925 | 1.85121 | 0.709796 | 0.20442 | -0.50447448 | -0.479437192 | 9.33552552 | 9.360562808 | 9.348044164 | 1 | Isco | -290.56 | -115.5883 | -118.4607 | -118.4607 | 1.226034 | 0.9412087 | 0.944812 | 0.944812 | 0.0008951437 | 9.44812 | 12.26034 | 18.58958
| 781 | 2015-07-15 22:01 | 10:01 | 31.9435 | 31.9435 | 2700.82 | -1.07642 | -29008.1 | 0.0508268 | -0.614581 | 183.1 | 172.3 | 22.4 | 161.6 | 21.9 | 176.4 | 9.86243 | 110.925 | 1.85121 | 0.710374 | 0.20442 | -0.5059426 | -0.479437192 | 9.3340574 | 9.360562808 | 9.347310104 | 1 | Isco | -290.56 | -115.5883 | -118.6289 | -118.6289 | 1.226034 | 0.9412087 | 0.9450239 | 0.9450239 | 0.0006832865 | 9.450239 | 12.26034 | 18.62143
| 782 | 2015-07-15 22:02 | 10:02 | 31.9602 | 31.9602 | 2702.97 | -1.07642 | -29008.1 | 0.0508268 | -0.615336 | 172 | 176 | 22.4 | 164.7 | 21.9 | 176.5 | 9.86243 | 110.925 | 1.85121 | 0.710374 | 0.203955 | -0.5059426 | -0.478256092 | 9.3340574 | 9.361743908 | 9.347900654 | 1 | Isco | -290.56 | -115.3169 | -118.4936 | -118.4936 | 1.226034 | 0.9408697 | 0.9448534 | 0.9448534 | 0.0008885907 | 9.448534 | 12.26034 | 18.63626
| 783 | 2015-07-15 22:03 | 10:03 | 31.9768 | 31.9768 | 2705.74 | -1.07642 | -29008.1 | 0.0508453 | -0.615525 | 181.4 | 178.3 | 22.4 | 157.5 | 21.9 | 176.5 | 9.86243 | 110.925 | 1.85121 | 0.710557 | 0.204048 | -0.50640742 | -0.478492312 | 9.33359258 | 9.361507688 | 9.347550134 | 1 | Isco | -290.56 | -115.3712 | -118.5739 | -118.5739 | 1.226034 | 0.9409375 | 0.9449546 | 0.9449546 | 0.0004682442 | 9.449546 | 12.26034 | 18.65536
| 784 | 2015-07-15 22:04 | 10:04 | 31.9934 | 31.9934 | 2702.97 | -1.07642 | -29008.1 | 0.0508453 | -0.615776 | 220.3 | 173.5 | 22.4 | 174.7 | 21.8 | 176.5 | 9.86243 | 110.925 | 1.85121 | 0.711227 | 0.204141 | -0.50810922 | -0.478728532 | 9.33189078 | 9.361271468 | 9.346581124 | 1 | Isco | -290.56 | -115.4255 | -118.7959 | -118.7959 | 1.226034 | 0.9410053 | 0.9452343 | 0.9452343 | 0.0006405458 | 9.452343 | 12.26034 | 18.63626
| 785 | 2015-07-15 22:05 | 10:05 | 32.01 | 32.01 | 2716.2 | -1.07642 | -29008.1 | 0.0508453 | -0.615525 | 188.9 | 171.9 | 22.4 | 166.1 | 21.8 | 176.7 | 9.86243 | 110.925 | 1.85121 | 0.711501 | 0.203738 | -0.50880518 | -0.477704912 | 9.33119482 | 9.362295088 | 9.346744954 | 1 | Isco | -290.56 | -115.1902 | -118.7584 | -118.7584 | 1.226034 | 0.9407116 | 0.945187 | 0.945187 | 0.0006515132 | 9.45187 | 12.26034 | 18.72747
| 786 | 2015-07-15 22:06 | 10:06 | 32.0267 | 32.0267 | 2723.89 | -1.07642 | -29008.1 | 0.0508453 | -0.615525 | 170 | 175.9 | 22.4 | 163.5 | 21.9 | 176.8 | 9.86243 | 110.925 | 1.85121 | 0.711806 | 0.204048 | -0.50957988 | -0.478492312 | 9.33042012 | 9.361507688 | 9.345963904 | 1 | Isco | -290.56 | -115.3712 | -118.9373 | -118.9373 | 1.226034 | 0.9409375 | 0.9454125 | 0.9454125 | 0.0005595775 | 9.454125 | 12.26034 | 18.78049
| 787 | 2015-07-15 22:07 | 10:07 | 32.0432 | 32.0432 | 2730.66 | -1.07642 | -29008.1 | 0.0508268 | -0.614581 | 163.9 | 178.3 | 22.4 | 157.5 | 21.9 | 177.1 | 9.86243 | 110.925 | 1.85121 | 0.711684 | 0.203955 | -0.50927 | -0.478256092 | 9.33073 | 9.361743908 | 9.346236954 | 1 | Isco | -290.56 | -115.3169 | -118.8747 | -118.8747 | 1.226034 | 0.9408697 | 0.9453337 | 0.9453337 | 0.0005341899 | 9.453337 | 12.26034 | 18.82717
| 788 | 2015-07-15 22:08 | 10:08 | 32.0599 | 32.0599 | 2730.66 | -1.07642 | -29008.1 | 0.0508268 | -0.615776 | 161.5 | 173.3 | 22.4 | 154.8 | 21.9 | 177.1 | 9.86243 | 110.925 | 1.85121 | 0.711319 | 0.203955 | -0.5083429 | -0.478256092 | 9.3316571 | 9.361743908 | 9.346700504 | 1 | Isco | -290.56 | -115.3169 | -118.7685 | -118.7685 | 1.226034 | 0.9408697 | 0.9451998 | 0.9451998 | 0.0006680411 | 9.451998 | 12.26034 | 18.82717
| 789 | 2015-07-15 22:09 | 10:09 | 32.0765 | 32.0765 | 2720.2 | -1.07642 | -29008.1 | 0.0508453 | -0.61477 | 176.9 | 172.3 | 22.4 | 154.7 | 21.9 | 176.9 | 9.86243 | 110.925 | 1.85121 | 0.710923 | 0.203552 | -0.50733706 | -0.477232472 | 9.33266294 | 9.362767528 | 9.347715234 | 1 | Isco | -290.56 | -115.0817 | -118.536 | -118.536 | 1.226034 | 0.940576 | 0.9449069 | 0.9449069 | 0.0009598575 | 9.449069 | 12.26034 | 18.75505
| 790 | 2015-07-15 22:10 | 10:10 | 32.0931 | 32.0931 | 2703.89 | -1.07642 | -29008.1 | 0.0508453 | -0.615148 | 216.4 | 176.1 | 22.4 | 173.5 | 21.9 | 176.7 | 9.86243 | 110.925 | 1.85121 | 0.711044 | 0.203862 | -0.5076444 | -0.478019872 | 9.3323556 | 9.361980128 | 9.347167864 | 1 | Isco | -290.56 | -115.2626 | -118.6615 | -118.6615 | 1.226034 | 0.9408019 | 0.9450649 | 0.9450649 | 0.0007662651 | 9.450649 | 12.26034 | 18.6426
| 791 | 2015-07-15 22:11 | 10:11 | 32.1098 | 32.1098 | 2711.59 | -1.07642 | -29008.1 | 0.0508453 | -0.615148 | 180.9 | 178.4 | 22.4 | 162.5 | 21.9 | 176.6 | 9.86243 | 110.925 | 1.85121 | 0.711044 | 0.203862 | -0.5076444 | -0.478019872 | 9.3323556 | 9.361980128 | 9.347167864 | 1 | Isco | -290.56 | -115.2626 | -118.6615 | -118.6615 | 1.226034 | 0.9408019 | 0.9450649 | 0.9450649 | 0.0007534199 | 9.450649 | 12.26034 | 18.69569
| 792 | 2015-07-15 22:12 | 10:12 | 32.1263 | 32.1263 | 2718.97 | -1.07642 | -29008.1 | 0.0508268 | -0.615525 | 172.3 | 173.4 | 22.4 | 164.8 | 21.9 | 176.8 | 9.86243 | 110.925 | 1.85121 | 0.711227 | 0.203645 | -0.50810922 | -0.477468692 | 9.33189078 | 9.362531308 | 9.347211044 | 1 | Isco | -290.56 | -115.1359 | -118.6516 | -118.6516 | 1.226034 | 0.9406438 | 0.9450524 | 0.9450524 | 0.0006719385 | 9.450524 | 12.26034 | 18.74657
| 793 | 2015-07-15 22:13 | 10:13 | 32.1428 | 32.1428 | 2722.05 | -1.07642 | -29008.1 | 0.0508453 | -0.614581 | 180.2 | 169.8 | 22.4 | 157.5 | 21.9 | 176.8 | 9.86243 | 110.925 | 1.85121 | 0.71141 | 0.203366 | -0.50857404 | -0.476760032 | 9.33142596 | 9.363239968 | 9.347332964 | 1 | Isco | -290.56 | -114.9731 | -118.6236 | -118.6236 | 1.226034 | 0.9404405 | 0.9450173 | 0.9450173 | 0.0008421831 | 9.450173 | 12.26034 | 18.76781
| 794 | 2015-07-15 22:14 | 10:14 | 32.1596 | 32.1596 | 2713.43 | -1.07642 | -29008.1 | 0.0508453 | -0.614581 | 226 | 167.9 | 22.4 | 176.9 | 21.9 | 176.9 | 9.86243 | 110.925 | 1.85121 | 0.711684 | 0.204234 | -0.50927 | -0.478964752 | 9.33073 | 9.361035248 | 9.345882624 | 1 | Isco | -290.56 | -115.4797 | -118.9559 | -118.9559 | 1.226034 | 0.9410731 | 0.945436 | 0.945436 | 0.0004234176 | 9.45436 | 12.26034 | 18.70838
| 795 | 2015-07-15 22:15 | 10:15 | 32.1761 | 32.1761 | 2723.89 | -1.07642 | -29008.1 | 0.0508268 | -0.61477 | 184.2 | 166.3 | 22.4 | 167.4 | 21.9 | 177.1 | 9.86243 | 110.925 | 1.85121 | 0.711989 | 0.203645 | -0.5100447 | -0.477468692 | 9.3299553 | 9.362531308 | 9.346243304 | 1 | Isco | -290.56 | -115.1359 | -118.8733 | -118.8733 | 1.226034 | 0.9406438 | 0.9453319 | 0.9453319 | 0.0004809717 | 9.453319 | 12.26034 | 18.78049
| 796 | 2015-07-15 22:16 | 10:16 | 32.1927 | 32.1927 | 2726.66 | -1.07642 | -29008.1 | 0.0508453 | -0.615148 | 182.2 | 165 | 22.4 | 162.8 | 21.9 | 177.4 | 9.86243 | 110.925 | 1.85121 | 0.71208 | 0.204327 | -0.51027584 | -0.479200972 | 9.32972416 | 9.360799028 | 9.345261594 | 1 | Isco | -290.56 | -115.534 | -119.0981 | -119.0981 | 1.226034 | 0.9411409 | 0.9456154 | 0.9456154 | 0.000456566 | 9.456154 | 12.26034 | 18.79959
| 797 | 2015-07-15 22:17 | 10:17 | 32.2094 | 32.2094 | 2725.74 | -1.07642 | -29008.1 | 0.0508453 | -0.615148 | 169.9 | 170.8 | 22.4 | 161.9 | 21.8 | 177.4 | 9.86243 | 110.925 | 1.85121 | 0.711897 | 0.20442 | -0.50981102 | -0.479437192 | 9.33018898 | 9.360562808 | 9.345375894 | 1 | Isco | -290.56 | -115.5883 | -119.072 | -119.072 | 1.226034 | 0.9412087 | 0.9455824 | 0.9455824 | 0.0005920233 | 9.455824 | 12.26034 | 18.79325
| 798 | 2015-07-15 22:18 | 10:18 | 32.2259 | 32.2259 | 2725.74 | -0.153076 | -29008.1 | 0.0508453 | -0.614581 | 164 | 175.3 | 22.4 | 157.6 | 21.9 | 177.6 | 9.86243 | 110.925 | 1.85121 | 0.711897 | 0.205103 | -0.50981102 | -0.481172012 | 9.33018898 | 9.358827988 | 9.344508484 | 1 | Isco | -290.56 | -115.9868 | -119.2706 | -119.2706 | 1.226034 | 0.941707 | 0.945833 | 0.945833 | 0.0004225533 | 9.45833 | 12.26034 | 18.79325
| 799 | 2015-07-15 22:19 | 10:19 | 32.2425 | 32.2425 | 2721.13 | -1.07642 | -29008.1 | 0.0508453 | -0.615148 | 161.8 | 177.1 | 22.4 | 156 | 21.9 | 177.6 | 9.86243 | 110.925 | 1.85121 | 0.71141 | 0.20501 | -0.50857404 | -0.480935792 | 9.33142596 | 9.359064208 | 9.345245084 | 1 | Isco | -290.56 | -115.9325 | -119.1019 | -119.1019 | 1.226034 | 0.9416391 | 0.9456202 | 0.9456202 | 0.0005898517 | 9.456202 | 12.26034 | 18.76147
| 800 | 2015-07-15 22:20 | 10:20 | 32.2592 | 32.2592 | 2713.43 | -1.07642 | -29008.1 | 0.0508268 | -0.615776 | 160.3 | 173.9 | 22.4 | 154.5 | 21.9 | 177.4 | 9.86243 | 110.925 | 1.85121 | 0.71141 | 0.205382 | -0.50857404 | -0.481880672 | 9.33142596 | 9.358119328 | 9.344772644 | 1 | Isco | -290.56 | -116.1495 | -119.2101 | -119.2101 | 1.226034 | 0.9419106 | 0.9457567 | 0.9457567 | 0.0004867686 | 9.457567 | 12.26034 | 18.70838
| 801 | 2015-07-15 22:21 | 10:21 | 32.2758 | 32.2758 | 2698.97 | -1.07642 | -29008.1 | 0.0508268 | -0.61477 | 173.6 | 169.4 | 22.4 | 153 | 21.9 | 177.1 | 9.86243 | 110.925 | 1.85121 | 0.710648 | 0.205785 | -0.50663856 | -0.482904292 | 9.33336144 | 9.357095708 | 9.345228574 | 1 | Isco | -290.56 | -116.3845 | -119.1057 | -119.1057 | 1.226034 | 0.9422048 | 0.945625 | 0.945625 | 0.0005509328 | 9.45625 | 12.26034 | 18.60868
| 802 | 2015-07-15 22:22 | 10:22 | 32.2923 | 32.2923 | 2676.81 | -1.07642 | -29008.1 | 0.0508453 | -0.615525 | 215.8 | 172.2 | 22.4 | 170.7 | 21.9 | 176.8 | 9.86243 | 110.925 | 1.85121 | 0.710192 | 0.205506 | -0.50548032 | -0.482195632 | 9.33451968 | 9.357804368 | 9.346162024 | 1 | Isco | -290.56 | -116.2218 | -118.8919 | -118.8919 | 1.226034 | 0.9420011 | 0.9453553 | 0.9453553 | 0.001035023 | 9.453553 | 12.26034 | 18.45589
| 803 | 2015-07-15 22:23 | 10:23 | 32.309 | 32.309 | 2679.89 | -1.07642 | -29008.1 | 0.0508453 | -0.615336 | 182.6 | 168.5 | 22.4 | 161.5 | 21.9 | 176.6 | 9.86243 | 110.925 | 1.85121 | 0.710557 | 0.205382 | -0.50640742 | -0.481880672 | 9.33359258 | 9.358119328 | 9.345855954 | 1 | Isco | -290.56 | -116.1495 | -118.962 | -118.962 | 1.226034 | 0.9419106 | 0.9454437 | 0.9454437 | 0.0008661946 | 9.454437 | 12.26034 | 18.47713
| 804 | 2015-07-15 22:24 | 10:24 | 32.3255 | 32.3255 | 2678.97 | -1.07642 | -29008.1 | 0.0508268 | -0.615336 | 171.5 | 166.3 | 22.4 | 163 | 21.9 | 176.6 | 9.86243 | 110.925 | 1.85121 | 0.710923 | 0.206374 | -0.50733706 | -0.484400352 | 9.33266294 | 9.355599648 | 9.344131294 | 1 | Isco | -290.56 | -116.7279 | -119.357 | -119.357 | 1.226034 | 0.9426351 | 0.945942 | 0.945942 | 0.0003330066 | 9.45942 | 12.26034 | 18.47078
| 805 | 2015-07-15 22:25 | 10:25 | 32.342 | 32.342 | 2675.89 | -1.07642 | -29008.1 | 0.0508453 | -0.615148 | 163.6 | 164.5 | 22.4 | 157.5 | 21.9 | 176.6 | 9.86243 | 110.925 | 1.85121 | 0.710831 | 0.206467 | -0.50710338 | -0.484636572 | 9.33289662 | 9.355363428 | 9.344130024 | 1 | Isco | -290.56 | -116.7822 | -119.3573 | -119.3573 | 1.226034 | 0.942703 | 0.9459424 | 0.9459424 | 0.0005486083 | 9.459424 | 12.26034 | 18.44955
| 806 | 2015-07-15 22:26 | 10:26 | 32.3586 | 32.3586 | 2663.58 | -1.07642 | -29008.1 | 0.0508453 | -0.615525 | 179.3 | 170.1 | 22.4 | 153.2 | 22 | 176.6 | 9.86243 | 110.925 | 1.85121 | 0.710648 | 0.206933 | -0.50663856 | -0.485820212 | 9.33336144 | 9.354179788 | 9.343770614 | 1 | Isco | -290.56 | -117.0538 | -119.4396 | -119.4396 | 1.226034 | 0.9430437 | 0.9460463 | 0.9460463 | 0.0002034134 | 9.460463 | 12.26034 | 18.36467
| 807 | 2015-07-15 22:27 | 10:27 | 32.3754 | 32.3754 | 2648.19 | -1.07642 | -29008.1 | 0.0508453 | -0.615525 | 217.3 | 174.9 | 22.4 | 172.1 | 21.9 | 176.4 | 9.86243 | 110.925 | 1.85121 | 0.71007 | 0.206839 | -0.50517044 | -0.485581452 | 9.33482956 | 9.354418548 | 9.344624054 | 1 | Isco | -290.56 | -116.999 | -119.2441 | -119.2441 | 1.226034 | 0.9429749 | 0.9457996 | 0.9457996 | 0.0006197529 | 9.457996 | 12.26034 | 18.25856
| 808 | 2015-07-15 22:28 | 10:28 | 32.392 | 32.392 | 2656.81 | -0.153076 | -29008.1 | 0.0508268 | -0.615336 | 187.5 | 177.7 | 22.4 | 162.4 | 21.9 | 176.5 | 9.86243 | 110.925 | 1.85121 | 0.710192 | 0.207026 | -0.50548032 | -0.486056432 | 9.33451968 | 9.353943568 | 9.344231624 | 1 | Isco | -290.56 | -117.108 | -119.334 | -119.334 | 1.226034 | 0.9431117 | 0.945913 | 0.945913 | 0.0004376592 | 9.45913 | 12.26034 | 18.318
| 809 | 2015-07-15 22:29 | 10:29 | 32.4085 | 32.4085 | 2664.5 | -1.07642 | -29008.1 | 0.0508453 | -0.614581 | 169.3 | 173.2 | 22.4 | 160.9 | 22 | 176.6 | 9.86243 | 110.925 | 1.85121 | 0.710466 | 0.207026 | -0.50617628 | -0.486056432 | 9.33382372 | 9.353943568 | 9.343883644 | 1 | Isco | -290.56 | -117.108 | -119.4137 | -119.4137 | 1.226034 | 0.9431117 | 0.9460136 | 0.9460136 | 0.000574381 | 9.460136 | 12.26034 | 18.37102
| 810 | 2015-07-15 22:30 | 10:30 | 32.4252 | 32.4252 | 2667.27 | -0.153076 | -29008.1 | 0.0508453 | -0.615525 | 163.2 | 170.7 | 22.4 | 155.9 | 21.9 | 176.6 | 9.86243 | 110.925 | 1.85121 | 0.710374 | 0.206653 | -0.5059426 | -0.485109012 | 9.3340574 | 9.354890988 | 9.344474194 | 1 | Isco | -290.56 | -116.8906 | -119.2785 | -119.2785 | 1.226034 | 0.942839 | 0.9458429 | 0.9458429 | 0.0007450631 | 9.458429 | 12.26034 | 18.39012
| 811 | 2015-07-15 22:31 | 10:31 | 32.4417 | 32.4417 | 2661.43 | -1.07642 | -29008.1 | 0.0508453 | -0.614959 | 160.9 | 173.8 | 22.4 | 155 | 21.9 | 176.5 | 9.86243 | 110.925 | 1.85121 | 0.710192 | 0.20715 | -0.50548032 | -0.486371392 | 9.33451968 | 9.353628608 | 9.344074144 | 1 | Isco | -290.56 | -117.1802 | -119.3701 | -119.3701 | 1.226034 | 0.9432023 | 0.9459585 | 0.9459585 | 0.0004589911 | 9.459585 | 12.26034 | 18.34985
| 812 | 2015-07-15 22:32 | 10:32 | 32.4583 | 32.4583 | 2651.89 | -1.07642 | -29008.1 | 0.0508453 | -0.614581 | 159.5 | 177.4 | 22.4 | 153.5 | 21.9 | 176.3 | 9.86243 | 110.925 | 1.85121 | 0.71007 | 0.20715 | -0.50517044 | -0.486371392 | 9.33482956 | 9.353628608 | 9.344229084 | 1 | Isco | -290.56 | -117.1802 | -119.3346 | -119.3346 | 1.226034 | 0.9432023 | 0.9459138 | 0.9459138 | 0.0004237033 | 9.459138 | 12.26034 | 18.28407
| 813 | 2015-07-15 22:33 | 10:33 | 32.475 | 32.475 | 2640.5 | -1.07642 | -29008.1 | 0.0508453 | -0.615336 | 175.5 | 176 | 22.4 | 152.7 | 21.9 | 176 | 9.86243 | 110.925 | 1.85121 | 0.709613 | 0.207708 | -0.50400966 | -0.487788712 | 9.33599034 | 9.352211288 | 9.344100814 | 1 | Isco | -290.56 | -117.5053 | -119.364 | -119.364 | 1.226034 | 0.9436105 | 0.9459508 | 0.9459508 | 0.0003205246 | 9.459508 | 12.26034 | 18.20554
| 814 | 2015-07-15 22:34 | 10:34 | 32.4914 | 32.4914 | 2624.19 | -1.07642 | -29008.1 | 0.0508453 | -0.61477 | 214.7 | 171.1 | 22.4 | 170.6 | 21.9 | 175.7 | 9.86243 | 110.925 | 1.85121 | 0.709308 | 0.207522 | -0.50323496 | -0.487316272 | 9.33676504 | 9.352683728 | 9.344724384 | 1 | Isco | -290.56 | -117.397 | -119.2212 | -119.2212 | 1.226034 | 0.9434744 | 0.9457706 | 0.9457706 | 0.0004302272 | 9.457706 | 12.26034 | 18.09309
| 815 | 2015-07-15 22:35 | 10:35 | 32.5081 | 32.5081 | 2627.88 | -1.07642 | -29008.1 | 0.0508268 | -0.615776 | 184.9 | 172.4 | 22.4 | 161.1 | 21.9 | 175.6 | 9.86243 | 110.894 | 1.85121 | 0.709521 | 0.206933 | -0.50377598 | -0.485820212 | 9.33622402 | 9.354179788 | 9.345201904 | 1 | Isco | -290.591 | -117.0538 | -119.1118 | -119.1118 | 1.226099 | 0.9430437 | 0.9456327 | 0.9456327 | 0.0008495276 | 9.456327 | 12.26099 | 18.11853
| 816 | 2015-07-15 22:36 | 10:36 | 32.5248 | 32.5248 | 2630.04 | -1.07642 | -29008.1 | 0.0508453 | -0.614959 | 170.7 | 175.3 | 22.4 | 163 | 21.9 | 175.6 | 9.86243 | 110.925 | 1.85121 | 0.709887 | 0.207243 | -0.50470562 | -0.486607612 | 9.33529438 | 9.353392388 | 9.344343384 | 1 | Isco | -290.56 | -117.2344 | -119.3084 | -119.3084 | 1.226034 | 0.9432704 | 0.9458807 | 0.9458807 | 0.0006014563 | 9.458807 | 12.26034 | 18.13342
| 817 | 2015-07-15 22:37 | 10:37 | 32.5415 | 32.5415 | 2634.65 | -1.07642 | -29008.1 | 0.0508268 | -0.61477 | 162.8 | 177.4 | 22.4 | 156.7 | 21.9 | 175.7 | 9.86243 | 110.925 | 1.85121 | 0.709796 | 0.206933 | -0.50447448 | -0.485820212 | 9.33552552 | 9.354179788 | 9.344852654 | 1 | Isco | -290.56 | -117.0538 | -119.1918 | -119.1918 | 1.226034 | 0.9430437 | 0.9457336 | 0.9457336 | 0.0007482542 | 9.457336 | 12.26034 | 18.16521
| 818 | 2015-07-15 22:38 | 10:38 | 32.558 | 32.558 | 2633.73 | -1.07642 | -29008.1 | 0.0508453 | -0.614581 | 174 | 174.3 | 22.4 | 153.3 | 22 | 175.5 | 9.86243 | 110.925 | 1.85121 | 0.709887 | 0.207522 | -0.50470562 | -0.487316272 | 9.33529438 | 9.352683728 | 9.343989054 | 1 | Isco | -290.56 | -117.397 | -119.3895 | -119.3895 | 1.226034 | 0.9434744 | 0.9459831 | 0.9459831 | 0.0004171333 | 9.459831 | 12.26034 | 18.15887
| 819 | 2015-07-15 22:39 | 10:39 | 32.5746 | 32.5746 | 2623.27 | -1.07642 | -29008.1 | 0.0508453 | -0.614959 | 216.1 | 170.2 | 22.4 | 171.1 | 22 | 175.4 | 9.86243 | 110.925 | 1.85121 | 0.709887 | 0.207429 | -0.50470562 | -0.487080052 | 9.33529438 | 9.352919948 | 9.344107164 | 1 | Isco | -290.56 | -117.3428 | -119.3625 | -119.3625 | 1.226034 | 0.9434064 | 0.945949 | 0.945949 | 0.0007018163 | 9.45949 | 12.26034 | 18.08675
| 820 | 2015-07-15 22:40 | 10:40 | 32.5913 | 32.5913 | 2630.04 | -1.07642 | -29008.1 | 0.0508453 | -0.615525 | 183.4 | 172.9 | 22.4 | 162.6 | 22 | 175.5 | 9.86243 | 110.925 | 1.85121 | 0.71007 | 0.206933 | -0.50517044 | -0.485820212 | 9.33482956 | 9.354179788 | 9.344504674 | 1 | Isco | -290.56 | -117.0538 | -119.2715 | -119.2715 | 1.226034 | 0.9430437 | 0.9458341 | 0.9458341 | 0.0006451293 | 9.458341 | 12.26034 | 18.13342
| 821 | 2015-07-15 22:41 | 10:41 | 32.6079 | 32.6079 | 2636.5 | -1.07642 | -29008.1 | 0.0508453 | -0.615148 | 171.9 | 169.3 | 22.4 | 162.8 | 22.1 | 175.5 | 9.86243 | 110.925 | 1.85121 | 0.710283 | 0.207026 | -0.50571146 | -0.486056432 | 9.33428854 | 9.353943568 | 9.344116054 | 1 | Isco | -290.56 | -117.108 | -119.3605 | -119.3605 | 1.226034 | 0.9431117 | 0.9459464 | 0.9459464 | 0.0005662446 | 9.459464 | 12.26034 | 18.17796
| 822 | 2015-07-15 22:42 | 10:42 | 32.6245 | 32.6245 | 2639.58 | -1.07642 | -29008.1 | 0.0508453 | -0.615148 | 180.6 | 166.6 | 22.4 | 156.5 | 22 | 175.7 | 9.86243 | 110.894 | 1.85121 | 0.710374 | 0.206933 | -0.5059426 | -0.485820212 | 9.3340574 | 9.354179788 | 9.344118594 | 1 | Isco | -290.591 | -117.0538 | -119.3599 | -119.3599 | 1.226099 | 0.9430437 | 0.9459457 | 0.9459457 | 0.0005669787 | 9.459457 | 12.26099 | 18.1992
| 823 | 2015-07-15 22:43 | 10:43 | 32.641 | 32.641 | 2630.96 | -0.153076 | -29008.1 | 0.0508453 | -0.615148 | 218.9 | 171.7 | 22.4 | 174.4 | 22 | 175.7 | 9.86243 | 110.925 | 1.85121 | 0.710283 | 0.20715 | -0.50571146 | -0.486371392 | 9.33428854 | 9.353628608 | 9.343958574 | 1 | Isco | -290.56 | -117.1802 | -119.3965 | -119.3965 | 1.226034 | 0.9432023 | 0.9459919 | 0.9459919 | 0.0004531355 | 9.459919 | 12.26034 | 18.13977
| 824 | 2015-07-15 22:44 | 10:44 | 32.6576 | 32.6576 | 2643.27 | -1.07642 | -29008.1 | 0.0508268 | -0.615336 | 181.9 | 176.2 | 22.4 | 163.3 | 22 | 175.9 | 9.86243 | 110.925 | 1.85121 | 0.710557 | 0.206933 | -0.50640742 | -0.485820212 | 9.33359258 | 9.354179788 | 9.343886184 | 1 | Isco | -290.56 | -117.0538 | -119.4131 | -119.4131 | 1.226034 | 0.9430437 | 0.9460129 | 0.9460129 | 0.0005997314 | 9.460129 | 12.26034 | 18.22464
| 825 | 2015-07-15 22:45 | 10:45 | 32.6742 | 32.6742 | 2654.04 | -1.07642 | -29008.1 | 0.0508453 | -0.614581 | 170 | 177.9 | 22.4 | 162.3 | 22 | 176.2 | 9.86243 | 110.925 | 1.85121 | 0.710831 | 0.207429 | -0.50710338 | -0.487080052 | 9.33289662 | 9.352919948 | 9.342908284 | 1 | Isco | -290.56 | -117.3428 | -119.637 | -119.637 | 1.226034 | 0.9434064 | 0.9462956 | 0.9462956 | 0.0002501404 | 9.462956 | 12.26034 | 18.2989
| 826 | 2015-07-15 22:46 | 10:46 | 32.6909 | 32.6909 | 2663.58 | -1.07642 | -29008.1 | 0.0508453 | -0.614581 | 163.7 | 172.4 | 22.4 | 158.4 | 21.9 | 176.3 | 9.86243 | 110.925 | 1.85121 | 0.710557 | 0.206374 | -0.50640742 | -0.484400352 | 9.33359258 | 9.355599648 | 9.344596114 | 1 | Isco | -290.56 | -116.7279 | -119.2505 | -119.2505 | 1.226034 | 0.9426351 | 0.9458077 | 0.9458077 | 0.001089714 | 9.458077 | 12.26034 | 18.36467
| 827 | 2015-07-15 22:47 | 10:47 | 32.7075 | 32.7075 | 2661.43 | -1.07642 | -29008.1 | 0.0508453 | -0.614581 | 161.3 | 170.9 | 22.4 | 155.9 | 21.9 | 176.3 | 9.86243 | 110.925 | 1.85121 | 0.710648 | 0.20656 | -0.50663856 | -0.484872792 | 9.33336144 | 9.355127208 | 9.344244324 | 1 | Isco | -290.56 | -116.8364 | -119.3311 | -119.3311 | 1.226034 | 0.942771 | 0.9459094 | 0.9459094 | 0.000853167 | 9.459094 | 12.26034 | 18.34985
| 828 | 2015-07-15 22:48 | 10:48 | 32.724 | 32.724 | 2651.89 | -1.07642 | -29008.1 | 0.0508453 | -0.615148 | 159.8 | 174.1 | 22.4 | 152.2 | 21.8 | 176.2 | 9.86243 | 110.925 | 1.85121 | 0.710374 | 0.206746 | -0.5059426 | -0.485345232 | 9.3340574 | 9.354654768 | 9.344356084 | 1 | Isco | -290.56 | -116.9448 | -119.3055 | -119.3055 | 1.226034 | 0.942907 | 0.9458771 | 0.9458771 | 0.0008854665 | 9.458771 | 12.26034 | 18.28407
| 829 | 2015-07-15 22:49 | 10:49 | 32.7407 | 32.7407 | 2638.65 | -1.07642 | -29008.1 | 0.0508453 | -0.615525 | 176.6 | 177.6 | 22.4 | 151.7 | 21.9 | 176 | 9.86243 | 110.925 | 1.85121 | 0.709887 | 0.20715 | -0.50470562 | -0.486371392 | 9.33529438 | 9.353628608 | 9.344461494 | 1 | Isco | -290.56 | -117.1802 | -119.2814 | -119.2814 | 1.226034 | 0.9432023 | 0.9458466 | 0.9458466 | 0.001303003 | 9.458466 | 12.26034 | 18.19279
| 830 | 2015-07-15 22:50 | 10:50 | 32.7573 | 32.7573 | 2624.19 | -1.07642 | -29008.1 | 0.0508453 | -0.61477 | 215.3 | 176.4 | 22.4 | 171.1 | 21.8 | 175.7 | 9.86243 | 110.925 | 1.85121 | 0.709521 | 0.207026 | -0.50377598 | -0.486056432 | 9.33622402 | 9.353943568 | 9.345083794 | 1 | Isco | -290.56 | -117.108 | -119.1389 | -119.1389 | 1.226034 | 0.9431117 | 0.9456668 | 0.9456668 | 0.001164101 | 9.456668 | 12.26034 | 18.09309
| 831 | 2015-07-15 22:51 | 10:51 | 32.774 | 32.774 | 2631.88 | -1.07642 | -29008.1 | 0.0508453 | -0.614959 | 185 | 171.3 | 22.4 | 160.7 | 21.9 | 175.7 | 9.86243 | 110.925 | 1.85121 | 0.709887 | 0.206933 | -0.50470562 | -0.485820212 | 9.33529438 | 9.354179788 | 9.344737084 | 1 | Isco | -290.56 | -117.0538 | -119.2183 | -119.2183 | 1.226034 | 0.9430437 | 0.945767 | 0.945767 | 0.001177499 | 9.45767 | 12.26034 | 18.14611
| 832 | 2015-07-15 22:52 | 10:52 | 32.7905 | 32.7905 | 2634.65 | -1.07642 | -29008.1 | 0.0508453 | -0.615148 | 171.6 | 172.2 | 22.4 | 163.2 | 21.9 | 175.7 | 9.86243 | 110.925 | 1.85121 | 0.710283 | 0.206746 | -0.50571146 | -0.485345232 | 9.33428854 | 9.354654768 | 9.344471654 | 1 | Isco | -290.56 | -116.9448 | -119.279 | -119.279 | 1.226034 | 0.942907 | 0.9458437 | 0.9458437 | 0.0007818049 | 9.458437 | 12.26034 | 18.16521
| 833 | 2015-07-15 22:53 | 10:53 | 32.8071 | 32.8071 | 2638.65 | -1.07642 | -29008.1 | 0.0508268 | -0.615525 | 163.2 | 175.7 | 22.4 | 155.3 | 21.9 | 175.8 | 9.86243 | 110.925 | 1.85121 | 0.710374 | 0.206839 | -0.5059426 | -0.485581452 | 9.3340574 | 9.354418548 | 9.344237974 | 1 | Isco | -290.56 | -116.999 | -119.3326 | -119.3326 | 1.226034 | 0.9429749 | 0.9459112 | 0.9459112 | 0.0009516638 | 9.459112 | 12.26034 | 18.19279
| 834 | 2015-07-15 22:54 | 10:54 | 32.8236 | 32.8236 | 2635.58 | -1.07642 | -29008.1 | 0.0508453 | -0.61477 | 176.2 | 177.8 | 22.4 | 153.1 | 21.9 | 175.7 | 9.86243 | 110.925 | 1.85121 | 0.710466 | 0.207336 | -0.50617628 | -0.486843832 | 9.33382372 | 9.353156168 | 9.343489944 | 1 | Isco | -290.56 | -117.2886 | -119.5038 | -119.5038 | 1.226034 | 0.9433384 | 0.9461274 | 0.9461274 | 0.0007354386 | 9.461274 | 12.26034 | 18.17162
| 835 | 2015-07-15 22:55 | 10:55 | 32.8402 | 32.8402 | 2626.96 | -1.07642 | -29008.1 | 0.0508268 | -0.614581 | 218.4 | 172.9 | 22.4 | 172.2 | 21.9 | 175.6 | 9.86243 | 110.925 | 1.85121 | 0.710283 | 0.207429 | -0.50571146 | -0.487080052 | 9.33428854 | 9.352919948 | 9.343604244 | 1 | Isco | -290.56 | -117.3428 | -119.4777 | -119.4777 | 1.226034 | 0.9434064 | 0.9460944 | 0.9460944 | 0.0004822245 | 9.460944 | 12.26034 | 18.11219
| 836 | 2015-07-15 22:56 | 10:56 | 32.8569 | 32.8569 | 2638.65 | -1.07642 | -29008.1 | 0.0508268 | -0.615336 | 181.4 | 172.7 | 22.4 | 161.6 | 22 | 175.7 | 9.86243 | 110.925 | 1.85121 | 0.710831 | 0.207243 | -0.50710338 | -0.486607612 | 9.33289662 | 9.353392388 | 9.343144504 | 1 | Isco | -290.56 | -117.2344 | -119.5829 | -119.5829 | 1.226034 | 0.9432704 | 0.9462273 | 0.9462273 | 0.0007131194 | 9.462273 | 12.26034 | 18.19279
| 837 | 2015-07-15 22:57 | 10:57 | 32.8735 | 32.8735 | 2644.19 | -1.07642 | -29008.1 | 0.0508453 | -0.61477 | 169.4 | 175.8 | 22.4 | 163 | 21.9 | 175.7 | 9.86243 | 110.925 | 1.85121 | 0.710648 | 0.20625 | -0.50663856 | -0.484085392 | 9.33336144 | 9.355914608 | 9.344638024 | 1 | Isco | -290.56 | -116.6557 | -119.2409 | -119.2409 | 1.226034 | 0.9425445 | 0.9457956 | 0.9457956 | 0.001176811 | 9.457956 | 12.26034 | 18.23098
| 838 | 2015-07-15 22:58 | 10:58 | 32.89 | 32.89 | 2650.96 | -1.07642 | -29008.1 | 0.0508268 | -0.614581 | 163 | 178 | 22.4 | 156.5 | 21.9 | 175.8 | 9.86243 | 110.925 | 1.85121 | 0.711227 | 0.206653 | -0.50810922 | -0.485109012 | 9.33189078 | 9.354890988 | 9.343390884 | 1 | Isco | -290.56 | -116.8906 | -119.5265 | -119.5265 | 1.226034 | 0.942839 | 0.9461561 | 0.9461561 | 0.0009538311 | 9.461561 | 12.26034 | 18.27766
| 839 | 2015-07-15 22:59 | 10:59 | 32.9068 | 32.9068 | 2650.96 | -1.07642 | -29008.1 | 0.0508453 | -0.615776 | 160.6 | 172.9 | 22.4 | 153.9 | 22 | 175.9 | 9.86243 | 110.894 | 1.85121 | 0.710648 | 0.206374 | -0.50663856 | -0.484400352 | 9.33336144 | 9.355599648 | 9.344480544 | 1 | Isco | -290.591 | -116.7279 | -119.277 | -119.277 | 1.226099 | 0.9426351 | 0.9458411 | 0.9458411 | 0.00130336 | 9.458411 | 12.26099 | 18.27766
| 840 | 2015-07-15 23:00 | 11:00 | 32.9233 | 32.9233 | 2641.42 | -1.07642 | -29008.1 | 0.0508453 | -0.614581 | 170.6 | 171.9 | 22.4 | 153.2 | 22 | 175.7 | 9.86243 | 110.925 | 1.85121 | 0.710283 | 0.206374 | -0.50571146 | -0.484400352 | 9.33428854 | 9.355599648 | 9.344944094 | 1 | Isco | -290.56 | -116.7279 | -119.1709 | -119.1709 | 1.226034 | 0.9426351 | 0.9457071 | 0.9457071 | 0.001437307 | 9.457071 | 12.26034 | 18.21189
| 841 | 2015-07-15 23:01 | 11:01 | 32.9399 | 32.9399 | 2624.19 | -1.07642 | -29008.1 | 0.0508453 | -0.614581 | 231.2 | 175.2 | 22.4 | 169.4 | 22 | 175.5 | 9.86243 | 110.925 | 1.85121 | 0.710192 | 0.20656 | -0.50548032 | -0.484872792 | 9.33451968 | 9.355127208 | 9.344823444 | 1 | Isco | -290.56 | -116.8364 | -119.1985 | -119.1985 | 1.226034 | 0.942771 | 0.945742 | 0.945742 | 0.001481872 | 9.45742 | 12.26034 | 18.09309
| 842 | 2015-07-15 23:02 | 11:02 | 32.9565 | 32.9565 | 2633.73 | -1.07642 | -29008.1 | 0.0508268 | -0.614581 | 174.3 | 178.9 | 22.4 | 168.3 | 21.9 | 175.5 | 9.86243 | 110.925 | 1.85121 | 0.710283 | 0.205599 | -0.50571146 | -0.482431852 | 9.33428854 | 9.357568148 | 9.345928344 | 1 | Isco | -290.56 | -116.2761 | -118.9454 | -118.9454 | 1.226034 | 0.942069 | 0.9454228 | 0.9454228 | 0.001687437 | 9.454228 | 12.26034 | 18.15887
| 843 | 2015-07-15 23:03 | 11:03 | 32.973 | 32.973 | 2645.12 | -1.07642 | -29008.1 | 0.0508453 | -0.614959 | 177.6 | 174.3 | 22.4 | 158 | 21.9 | 175.7 | 9.86243 | 110.925 | 1.85121 | 0.71074 | 0.206374 | -0.50687224 | -0.484400352 | 9.33312776 | 9.355599648 | 9.344363704 | 1 | Isco | -290.56 | -116.7279 | -119.3038 | -119.3038 | 1.226034 | 0.9426351 | 0.9458749 | 0.9458749 | 0.001562335 | 9.458749 | 12.26034 | 18.2374
| 844 | 2015-07-15 23:04 | 11:04 | 32.9898 | 32.9898 | 2645.12 | -1.07642 | -29008.1 | 0.0508268 | -0.615525 | 189.2 | 170.4 | 22.4 | 169.4 | 21.9 | 175.7 | 9.86243 | 110.925 | 1.85121 | 0.711044 | 0.205971 | -0.5076444 | -0.483376732 | 9.3323556 | 9.356623268 | 9.344489434 | 1 | Isco | -290.56 | -116.493 | -119.275 | -119.275 | 1.226034 | 0.9423407 | 0.9458385 | 0.9458385 | 0.001418819 | 9.458385 | 12.26034 | 18.2374
| 845 | 2015-07-15 23:05 | 11:05 | 33.0063 | 33.0063 | 2654.04 | -1.07642 | -29008.1 | 0.0508268 | -0.615148 | 182 | 174.2 | 22.4 | 163.4 | 21.9 | 175.9 | 9.86243 | 110.925 | 1.85121 | 0.711227 | 0.205506 | -0.50810922 | -0.482195632 | 9.33189078 | 9.357804368 | 9.344847574 | 1 | Isco | -290.56 | -116.2218 | -119.193 | -119.193 | 1.226034 | 0.9420011 | 0.945735 | 0.945735 | 0.00187249 | 9.45735 | 12.26034 | 18.2989
| 846 | 2015-07-15 23:06 | 11:06 | 33.0231 | 33.0231 | 2656.81 | -1.07642 | -29008.1 | 0.0508268 | -0.61477 | 190.2 | 178.4 | 22.4 | 173.9 | 22 | 176 | 9.86243 | 110.925 | 1.85121 | 0.711501 | 0.205878 | -0.50880518 | -0.483140512 | 9.33119482 | 9.356859488 | 9.344027154 | 1 | Isco | -290.56 | -116.4388 | -119.3808 | -119.3808 | 1.226034 | 0.9422728 | 0.9459721 | 0.9459721 | 0.001670349 | 9.459721 | 12.26034 | 18.318
| 847 | 2015-07-15 23:07 | 11:07 | 33.0396 | 33.0396 | 2673.12 | -1.07642 | -29008.1 | 0.0508268 | -0.615776 | 184.7 | 176.5 | 22.5 | 162.4 | 22 | 176.3 | 9.86243 | 110.925 | 1.85121 | 0.711806 | 0.205289 | -0.50957988 | -0.481644452 | 9.33042012 | 9.358355548 | 9.344387834 | 1 | Isco | -290.56 | -116.0953 | -119.2982 | -119.2982 | 1.226034 | 0.9418427 | 0.9458679 | 0.9458679 | 0.00159469 | 9.458679 | 12.26034 | 18.43045
| 848 | 2015-07-15 23:08 | 11:08 | 33.0562 | 33.0562 | 2680.81 | -1.07642 | -29008.1 | 0.0508453 | -0.615336 | 179.1 | 171.8 | 22.5 | 170 | 22 | 176.5 | 9.86243 | 110.925 | 1.85121 | 0.711989 | 0.205103 | -0.5100447 | -0.481172012 | 9.3299553 | 9.358827988 | 9.344391644 | 1 | Isco | -290.56 | -115.9868 | -119.2974 | -119.2974 | 1.226034 | 0.941707 | 0.9458668 | 0.9458668 | 0.001609034 | 9.458668 | 12.26034 | 18.48347
| 849 | 2015-07-15 23:09 | 11:09 | 33.0729 | 33.0729 | 2690.35 | -1.07642 | -29008.1 | 0.0508453 | -0.615148 | 181.5 | 172.5 | 22.5 | 160.1 | 22.1 | 176.8 | 9.86243 | 110.925 | 1.85121 | 0.712172 | 0.204823 | -0.51050952 | -0.480460812 | 9.32949048 | 9.359539188 | 9.344514834 | 1 | Isco | -290.56 | -115.8234 | -119.2692 | -119.2692 | 1.226034 | 0.9415027 | 0.9458312 | 0.9458312 | 0.001698712 | 9.458312 | 12.26034 | 18.54925
| 850 | 2015-07-15 23:10 | 11:10 | 33.0894 | 33.0894 | 2690.35 | -1.07642 | -29008.1 | 0.0508453 | -0.61477 | 190.8 | 176.2 | 22.5 | 174.7 | 22.1 | 176.9 | 9.86243 | 110.925 | 1.85121 | 0.712354 | 0.204606 | -0.5109718 | -0.479909632 | 9.3290282 | 9.360090368 | 9.344559284 | 1 | Isco | -290.56 | -115.6968 | -119.259 | -119.259 | 1.226034 | 0.9413444 | 0.9458183 | 0.9458183 | 0.001858359 | 9.458183 | 12.26034 | 18.54925
| 851 | 2015-07-15 23:11 | 11:11 | 33.1061 | 33.1061 | 2705.74 | -1.07642 | -29008.1 | 0.0508453 | -0.615525 | 180 | 178.2 | 22.5 | 161.8 | 22.1 | 177.2 | 9.86243 | 110.925 | 1.85121 | 0.712659 | 0.204513 | -0.5117465 | -0.479673412 | 9.3282535 | 9.360326588 | 9.344290044 | 1 | Isco | -290.56 | -115.6426 | -119.3206 | -119.3206 | 1.226034 | 0.9412766 | 0.9458961 | 0.9458961 | 0.001780551 | 9.458961 | 12.26034 | 18.65536
| 852 | 2015-07-15 23:12 | 11:12 | 33.1226 | 33.1226 | 2713.43 | -1.07642 | -29008.1 | 0.0508453 | -0.615148 | 178.6 | 173.5 | 22.5 | 168.3 | 22.1 | 177.4 | 9.86243 | 110.925 | 1.85121 | 0.712842 | 0.203862 | -0.51221132 | -0.478019872 | 9.32778868 | 9.361980128 | 9.344884404 | 1 | Isco | -290.56 | -115.2626 | -119.1845 | -119.1845 | 1.226034 | 0.9408019 | 0.9457244 | 0.9457244 | 0.001588114 | 9.457244 | 12.26034 | 18.70838
| 853 | 2015-07-15 23:13 | 11:13 | 33.1393 | 33.1393 | 2722.97 | -1.07642 | -29008.1 | 0.0508453 | -0.614581 | 180.1 | 169.7 | 22.5 | 161.7 | 22.1 | 177.6 | 9.86243 | 110.925 | 1.85121 | 0.713024 | 0.204048 | -0.5126736 | -0.478492312 | 9.3273264 | 9.361507688 | 9.344417044 | 1 | Isco | -290.56 | -115.3712 | -119.2915 | -119.2915 | 1.226034 | 0.9409375 | 0.9458594 | 0.9458594 | 0.001543541 | 9.458594 | 12.26034 | 18.77415
| 854 | 2015-07-15 23:14 | 11:14 | 33.1558 | 33.1558 | 2721.13 | -1.07642 | -29008.1 | 0.0508453 | -0.61477 | 191.3 | 167.7 | 22.5 | 172.2 | 22.1 | 177.7 | 9.86243 | 110.925 | 1.85121 | 0.713207 | 0.203738 | -0.51313842 | -0.477704912 | 9.32686158 | 9.362295088 | 9.344578334 | 1 | Isco | -290.56 | -115.1902 | -119.2546 | -119.2546 | 1.226034 | 0.9407116 | 0.9458128 | 0.9458128 | 0.001623624 | 9.458128 | 12.26034 | 18.76147
| 855 | 2015-07-15 23:15 | 11:15 | 33.1724 | 33.1724 | 2728.82 | -1.07642 | -29008.1 | 0.0508453 | -0.61477 | 185.8 | 166 | 22.5 | 164.1 | 22.1 | 178 | 9.86243 | 110.925 | 1.85121 | 0.713603 | 0.204048 | -0.51414426 | -0.478492312 | 9.32585574 | 9.361507688 | 9.343681714 | 1 | Isco | -290.56 | -115.3712 | -119.4599 | -119.4599 | 1.226034 | 0.9409375 | 0.946072 | 0.946072 | 0.001284292 | 9.46072 | 12.26034 | 18.81449
| 856 | 2015-07-15 23:16 | 11:16 | 33.189 | 33.189 | 2726.66 | -1.07642 | -29008.1 | 0.0508268 | -0.614959 | 183.3 | 165.1 | 22.5 | 171.2 | 22.1 | 178.1 | 9.86243 | 110.925 | 1.85121 | 0.713603 | 0.204327 | -0.51414426 | -0.479200972 | 9.32585574 | 9.360799028 | 9.343327384 | 1 | Isco | -290.56 | -115.534 | -119.541 | -119.541 | 1.226034 | 0.9411409 | 0.9461744 | 0.9461744 | 0.001464011 | 9.461744 | 12.26034 | 18.79959
| 857 | 2015-07-15 23:17 | 11:17 | 33.2056 | 33.2056 | 2729.74 | -1.07642 | -29008.1 | 0.0508268 | -0.614581 | 180.4 | 170.8 | 22.5 | 160 | 22.1 | 178.4 | 9.86243 | 110.925 | 1.85121 | 0.713421 | 0.20473 | -0.51368198 | -0.480224592 | 9.32631802 | 9.359775408 | 9.343046714 | 1 | Isco | -290.56 | -115.7692 | -119.6053 | -119.6053 | 1.226034 | 0.9414348 | 0.9462556 | 0.9462556 | 0.001382859 | 9.462556 | 12.26034 | 18.82083
| 858 | 2015-07-15 23:18 | 11:18 | 33.2222 | 33.2222 | 2728.82 | -1.07642 | -29008.1 | 0.0508268 | -0.615148 | 185.6 | 175.8 | 22.5 | 171.4 | 22.1 | 178.5 | 9.86243 | 110.925 | 1.85121 | 0.713421 | 0.204606 | -0.51368198 | -0.479909632 | 9.32631802 | 9.360090368 | 9.343204194 | 1 | Isco | -290.56 | -115.6968 | -119.5692 | -119.5692 | 1.226034 | 0.9413444 | 0.94621 | 0.94621 | 0.00107599 | 9.4621 | 12.26034 | 18.81449
| 859 | 2015-07-15 23:19 | 11:19 | 33.239 | 33.239 | 2738.36 | -1.07642 | -29008.1 | 0.0508268 | -0.615776 | 185.2 | 177.5 | 22.5 | 161.5 | 22.1 | 178.7 | 9.86243 | 110.925 | 1.85121 | 0.713512 | 0.204606 | -0.51391312 | -0.479909632 | 9.32608688 | 9.360090368 | 9.343088624 | 1 | Isco | -290.56 | -115.6968 | -119.5957 | -119.5957 | 1.226034 | 0.9413444 | 0.9462434 | 0.9462434 | 0.0012125 | 9.462434 | 12.26034 | 18.88026
| 860 | 2015-07-15 23:20 | 11:20 | 33.2555 | 33.2555 | 2742.05 | -1.07642 | -29008.1 | 0.0508268 | -0.61477 | 185 | 172.4 | 22.4 | 172.6 | 22.1 | 178.9 | 9.86243 | 110.925 | 1.85121 | 0.713421 | 0.204513 | -0.51368198 | -0.479673412 | 9.32631802 | 9.360326588 | 9.343322304 | 1 | Isco | -290.56 | -115.6426 | -119.5422 | -119.5422 | 1.226034 | 0.9412766 | 0.9461759 | 0.9461759 | 0.001358422 | 9.461759 | 12.26034 | 18.9057
| 861 | 2015-07-15 23:21 | 11:21 | 33.2721 | 33.2721 | 2751.59 | -1.07642 | -29008.1 | 0.0508268 | -0.615525 | 186.6 | 172.2 | 22.5 | 160.7 | 22.1 | 179.1 | 9.86243 | 110.925 | 1.85121 | 0.713695 | 0.204823 | -0.51437794 | -0.480460812 | 9.32562206 | 9.359539188 | 9.342580624 | 1 | Isco | -290.56 | -115.8234 | -119.712 | -119.712 | 1.226034 | 0.9415027 | 0.9463904 | 0.9463904 | 0.001041319 | 9.463904 | 12.26034 | 18.97148
| 862 | 2015-07-15 23:22 | 11:22 | 33.2886 | 33.2886 | 2752.82 | -1.07642 | -29008.1 | 0.0508268 | -0.61477 | 180.6 | 175.5 | 22.4 | 169 | 22.1 | 179.2 | 9.86243 | 110.925 | 1.85121 | 0.713786 | 0.204513 | -0.51460908 | -0.479673412 | 9.32539092 | 9.360326588 | 9.342858754 | 1 | Isco | -290.56 | -115.6426 | -119.6483 | -119.6483 | 1.226034 | 0.9412766 | 0.9463099 | 0.9463099 | 0.001392532 | 9.463099 | 12.26034 | 18.97996
| 863 | 2015-07-15 23:23 | 11:23 | 33.3053 | 33.3053 | 2761.44 | -1.07642 | -29008.1 | 0.0508268 | -0.614581 | 183.1 | 177.6 | 22.4 | 160.7 | 22.1 | 179.4 | 9.86243 | 110.925 | 1.85121 | 0.713877 | 0.204327 | -0.51484022 | -0.479200972 | 9.32515978 | 9.360799028 | 9.342979404 | 1 | Isco | -290.56 | -115.534 | -119.6207 | -119.6207 | 1.226034 | 0.9411409 | 0.946275 | 0.946275 | 0.001178343 | 9.46275 | 12.26034 | 19.03939
| 864 | 2015-07-15 23:24 | 11:24 | 33.3219 | 33.3219 | 2763.28 | -1.07642 | -29008.1 | 0.0508268 | -0.615525 | 188.8 | 174.4 | 22.4 | 171.2 | 22.1 | 179.5 | 9.86243 | 110.925 | 1.85121 | 0.713969 | 0.204823 | -0.5150739 | -0.480460812 | 9.3249261 | 9.359539188 | 9.342232644 | 1 | Isco | -290.56 | -115.8234 | -119.7916 | -119.7916 | 1.226034 | 0.9415027 | 0.946491 | 0.946491 | 0.0009623746 | 9.46491 | 12.26034 | 19.05208
| 865 | 2015-07-15 23:25 | 11:25 | 33.3385 | 33.3385 | 2773.75 | -1.07642 | -29008.1 | 0.0508268 | -0.61477 | 187.1 | 170.3 | 22.4 | 161.6 | 22.1 | 179.8 | 9.86243 | 110.925 | 1.85121 | 0.714273 | 0.203862 | -0.51584606 | -0.478019872 | 9.32415394 | 9.361980128 | 9.343067034 | 1 | Isco | -290.56 | -115.2626 | -119.6006 | -119.6006 | 1.226034 | 0.9408019 | 0.9462497 | 0.9462497 | 0.001623154 | 9.462497 | 12.26034 | 19.12427
| 866 | 2015-07-15 23:26 | 11:26 | 33.3552 | 33.3552 | 2774.67 | -1.07642 | -29008.1 | 0.0508453 | -0.615336 | 177.9 | 173.4 | 22.4 | 168.3 | 22 | 179.8 | 9.86243 | 110.925 | 1.85121 | 0.714456 | 0.204141 | -0.51631088 | -0.478728532 | 9.32368912 | 9.361271468 | 9.342480294 | 1 | Isco | -290.56 | -115.4255 | -119.735 | -119.735 | 1.226034 | 0.9410053 | 0.9464194 | 0.9464194 | 0.001466726 | 9.464194 | 12.26034 | 19.13061
| 867 | 2015-07-15 23:27 | 11:27 | 33.3717 | 33.3717 | 2780.52 | -1.07642 | -29008.1 | 0.0508268 | -0.615336 | 180.2 | 169.7 | 22.4 | 161 | 22.1 | 179.9 | 9.86243 | 110.925 | 1.85121 | 0.714548 | 0.203862 | -0.51654456 | -0.478019872 | 9.32345544 | 9.361980128 | 9.342717784 | 1 | Isco | -290.56 | -115.2626 | -119.6806 | -119.6806 | 1.226034 | 0.9408019 | 0.9463507 | 0.9463507 | 0.00167161 | 9.463507 | 12.26034 | 19.17094
| 868 | 2015-07-15 23:28 | 11:28 | 33.3884 | 33.3884 | 2774.67 | -1.07642 | -29008.1 | 0.0508268 | -0.614959 | 192.6 | 167.4 | 22.4 | 171.8 | 22.1 | 179.9 | 9.86243 | 110.925 | 1.85121 | 0.714548 | 0.204048 | -0.51654456 | -0.478492312 | 9.32345544 | 9.361507688 | 9.342481564 | 1 | Isco | -290.56 | -115.3712 | -119.7347 | -119.7347 | 1.226034 | 0.9409375 | 0.946419 | 0.946419 | 0.001500589 | 9.46419 | 12.26034 | 19.13061
| 869 | 2015-07-15 23:29 | 11:29 | 33.4051 | 33.4051 | 2778.67 | -1.07642 | -29008.1 | 0.0508268 | -0.61477 | 181.3 | 172.8 | 22.4 | 164.3 | 22 | 180.1 | 9.86243 | 110.925 | 1.85121 | 0.714822 | 0.204234 | -0.51724052 | -0.478964752 | 9.32275948 | 9.361035248 | 9.341897364 | 1 | Isco | -290.56 | -115.4797 | -119.8684 | -119.8684 | 1.226034 | 0.9410731 | 0.946588 | 0.946588 | 0.001331605 | 9.46588 | 12.26034 | 19.15819
| 870 | 2015-07-15 23:30 | 11:30 | 33.4216 | 33.4216 | 2779.59 | -1.07642 | -29008.1 | 0.0508453 | -0.614581 | 176.5 | 177.2 | 22.4 | 166.7 | 22.1 | 180.2 | 9.86243 | 110.925 | 1.85121 | 0.71473 | 0.203862 | -0.51700684 | -0.478019872 | 9.32299316 | 9.361980128 | 9.342486644 | 1 | Isco | -290.56 | -115.2626 | -119.7335 | -119.7335 | 1.226034 | 0.9408019 | 0.9464175 | 0.9464175 | 0.001400104 | 9.464175 | 12.26034 | 19.16453
| 871 | 2015-07-15 23:31 | 11:31 | 33.4382 | 33.4382 | 2785.44 | -1.07642 | -29008.1 | 0.0508453 | -0.615148 | 179.8 | 178 | 22.4 | 160.9 | 22 | 180.2 | 9.86243 | 110.925 | 1.85121 | 0.714822 | 0.203552 | -0.51724052 | -0.477232472 | 9.32275948 | 9.362767528 | 9.342763504 | 1 | Isco | -290.56 | -115.0817 | -119.6701 | -119.6701 | 1.226034 | 0.940576 | 0.9463375 | 0.9463375 | 0.001501888 | 9.463375 | 12.26034 | 19.20487
| 872 | 2015-07-15 23:32 | 11:32 | 33.4547 | 33.4547 | 2784.21 | -1.07642 | -29008.1 | 0.0508268 | -0.615148 | 191.4 | 172.7 | 22.4 | 173.6 | 22 | 180.4 | 9.86243 | 110.925 | 1.85121 | 0.714456 | 0.203738 | -0.51631088 | -0.477704912 | 9.32368912 | 9.362295088 | 9.342992104 | 1 | Isco | -290.56 | -115.1902 | -119.6178 | -119.6178 | 1.226034 | 0.9407116 | 0.9462714 | 0.9462714 | 0.001682466 | 9.462714 | 12.26034 | 19.19639
| 873 | 2015-07-15 23:33 | 11:33 | 33.4715 | 33.4715 | 2790.98 | -1.07642 | -29008.1 | 0.0508453 | -0.615336 | 184.9 | 171.2 | 22.4 | 162.7 | 21.9 | 180.5 | 9.86243 | 110.925 | 1.85121 | 0.714822 | 0.20318 | -0.51724052 | -0.476287592 | 9.32275948 | 9.363712408 | 9.343235944 | 1 | Isco | -290.56 | -114.8645 | -119.562 | -119.562 | 1.226034 | 0.9403051 | 0.9462009 | 0.9462009 | 0.00210718 | 9.462009 | 12.26034 | 19.24306
| 874 | 2015-07-15 23:34 | 11:34 | 33.488 | 33.488 | 2790.06 | -1.07642 | -29008.1 | 0.0508268 | -0.614581 | 181.4 | 174.9 | 22.4 | 168.8 | 21.9 | 180.5 | 9.86243 | 110.925 | 1.85121 | 0.715309 | 0.204048 | -0.5184775 | -0.478492312 | 9.3215225 | 9.361507688 | 9.341515094 | 1 | Isco | -290.56 | -115.3712 | -119.9559 | -119.9559 | 1.226034 | 0.9409375 | 0.9466986 | 0.9466986 | 0.001440793 | 9.466986 | 12.26034 | 19.23672
| 875 | 2015-07-15 23:35 | 11:35 | 33.5046 | 33.5046 | 2795.9 | -1.07642 | -29008.1 | 0.0508453 | -0.614959 | 182.9 | 178.4 | 22.4 | 163.7 | 21.9 | 180.6 | 9.86243 | 110.925 | 1.85121 | 0.715309 | 0.203459 | -0.5184775 | -0.476996252 | 9.3215225 | 9.363003748 | 9.342263124 | 1 | Isco | -290.56 | -115.0274 | -119.7847 | -119.7847 | 1.226034 | 0.9405083 | 0.9464822 | 0.9464822 | 0.001657192 | 9.464822 | 12.26034 | 19.27698
| 876 | 2015-07-15 23:36 | 11:36 | 33.5212 | 33.5212 | 2797.75 | -1.07642 | -29008.1 | 0.0508268 | -0.614581 | 187.1 | 174.3 | 22.4 | 173 | 21.9 | 180.6 | 9.86243 | 110.925 | 1.85121 | 0.715401 | 0.203366 | -0.51871118 | -0.476760032 | 9.32128882 | 9.363239968 | 9.342264394 | 1 | Isco | -290.56 | -114.9731 | -119.7844 | -119.7844 | 1.226034 | 0.9404405 | 0.9464818 | 0.9464818 | 0.001690699 | 9.464818 | 12.26034 | 19.28974
| 877 | 2015-07-15 23:37 | 11:37 | 33.5378 | 33.5378 | 2806.37 | -1.07642 | -29008.1 | 0.0508453 | -0.614959 | 180.8 | 170 | 22.4 | 162.9 | 22 | 180.7 | 9.86243 | 110.925 | 1.85121 | 0.715675 | 0.20287 | -0.51940714 | -0.475500192 | 9.32059286 | 9.364499808 | 9.342546334 | 1 | Isco | -290.56 | -114.6834 | -119.7198 | -119.7198 | 1.226034 | 0.9400793 | 0.9464003 | 0.9464003 | 0.001669518 | 9.464003 | 12.26034 | 19.34917
| 878 | 2015-07-15 23:38 | 11:38 | 33.5544 | 33.5544 | 2804.52 | -0.153076 | -29008.1 | 0.0508268 | -0.615336 | 178.1 | 167.9 | 22.4 | 168.5 | 21.9 | 180.8 | 9.86243 | 110.925 | 1.85121 | 0.715675 | 0.203552 | -0.51940714 | -0.477232472 | 9.32059286 | 9.362767528 | 9.341680194 | 1 | Isco | -290.56 | -115.0817 | -119.9181 | -119.9181 | 1.226034 | 0.940576 | 0.9466508 | 0.9466508 | 0.001440696 | 9.466508 | 12.26034 | 19.33642
| 879 | 2015-07-15 23:39 | 11:39 | 33.5711 | 33.5711 | 2804.52 | -1.07642 | -29008.1 | 0.0508268 | -0.615148 | 178.2 | 172.9 | 22.4 | 161.5 | 21.9 | 180.9 | 9.86243 | 110.925 | 1.85121 | 0.715797 | 0.202963 | -0.51971702 | -0.475736412 | 9.32028298 | 9.364263588 | 9.342273284 | 1 | Isco | -290.56 | -114.7377 | -119.7823 | -119.7823 | 1.226034 | 0.940147 | 0.9464792 | 0.9464792 | 0.001725306 | 9.464792 | 12.26034 | 19.33642
| 880 | 2015-07-15 23:40 | 11:40 | 33.5877 | 33.5877 | 2797.75 | -1.07642 | -29008.1 | 0.0508268 | -0.61477 | 191.4 | 177.2 | 22.4 | 173.4 | 22 | 180.9 | 9.86243 | 110.925 | 1.85121 | 0.715675 | 0.20287 | -0.51940714 | -0.475500192 | 9.32059286 | 9.364499808 | 9.342546334 | 1 | Isco | -290.56 | -114.6834 | -119.7198 | -119.7198 | 1.226034 | 0.9400793 | 0.9464003 | 0.9464003 | 0.001985108 | 9.464003 | 12.26034 | 19.28974
| 881 | 2015-07-15 23:41 | 11:41 | 33.6042 | 33.6042 | 2806.37 | -1.07642 | -29008.1 | 0.0508268 | -0.615336 | 187.2 | 178.4 | 22.4 | 162.1 | 21.9 | 181 | 9.86243 | 110.925 | 1.85121 | 0.715888 | 0.202963 | -0.51994816 | -0.475736412 | 9.32005184 | 9.364263588 | 9.342157714 | 1 | Isco | -290.56 | -114.7377 | -119.8088 | -119.8088 | 1.226034 | 0.940147 | 0.9465127 | 0.9465127 | 0.00179094 | 9.465127 | 12.26034 | 19.34917
| 882 | 2015-07-15 23:42 | 11:42 | 33.6208 | 33.6208 | 2811.29 | -1.07642 | -29008.1 | 0.0508268 | -0.615525 | 177.9 | 173.3 | 22.4 | 167.7 | 21.9 | 181 | 9.86243 | 110.925 | 1.85121 | 0.715797 | 0.20287 | -0.51971702 | -0.475500192 | 9.32028298 | 9.364499808 | 9.342391394 | 1 | Isco | -290.56 | -114.6834 | -119.7553 | -119.7553 | 1.226034 | 0.9400793 | 0.9464451 | 0.9464451 | 0.001573164 | 9.464451 | 12.26034 | 19.38309
| 883 | 2015-07-15 23:43 | 11:43 | 33.6375 | 33.6375 | 2814.98 | -1.07642 | -29008.1 | 0.0508268 | -0.615525 | 179.7 | 169.6 | 22.4 | 159.5 | 21.9 | 181 | 9.86243 | 110.925 | 1.85121 | 0.716253 | 0.20287 | -0.52087526 | -0.475500192 | 9.31912474 | 9.364499808 | 9.341812274 | 1 | Isco | -290.56 | -114.6834 | -119.8879 | -119.8879 | 1.226034 | 0.9400793 | 0.9466126 | 0.9466126 | 0.00130294 | 9.466126 | 12.26034 | 19.40854
| 884 | 2015-07-15 23:44 | 11:44 | 33.6542 | 33.6542 | 2807.29 | -1.07642 | -29008.1 | 0.0508453 | -0.615336 | 192.1 | 167.5 | 22.4 | 172.9 | 21.9 | 181 | 9.86243 | 110.925 | 1.85121 | 0.716071 | 0.20287 | -0.52041298 | -0.475500192 | 9.31958702 | 9.364499808 | 9.342043414 | 1 | Isco | -290.56 | -114.6834 | -119.835 | -119.835 | 1.226034 | 0.9400793 | 0.9465457 | 0.9465457 | 0.001221482 | 9.465457 | 12.26034 | 19.35552
| 885 | 2015-07-15 23:45 | 11:45 | 33.6707 | 33.6707 | 2810.37 | -1.07642 | -29008.1 | 0.0508453 | -0.615336 | 181.5 | 165.9 | 22.4 | 163.6 | 21.9 | 181.1 | 9.86243 | 110.925 | 1.85121 | 0.716253 | 0.203645 | -0.52087526 | -0.477468692 | 9.31912474 | 9.362531308 | 9.340828024 | 1 | Isco | -290.56 | -115.1359 | -120.1131 | -120.1131 | 1.226034 | 0.9406438 | 0.9468974 | 0.9468974 | 0.001050898 | 9.468974 | 12.26034 | 19.37675
| 886 | 2015-07-15 23:46 | 11:46 | 33.6872 | 33.6872 | 2805.44 | -1.07642 | -29008.1 | 0.0508453 | -0.614581 | 175.4 | 171.4 | 22.4 | 168.9 | 21.9 | 181.2 | 9.86243 | 110.925 | 1.85121 | 0.716162 | 0.203552 | -0.52064412 | -0.477232472 | 9.31935588 | 9.362767528 | 9.341061704 | 1 | Isco | -290.56 | -115.0817 | -120.0596 | -120.0596 | 1.226034 | 0.940576 | 0.9468298 | 0.9468298 | 0.001118526 | 9.468298 | 12.26034 | 19.34276
| 887 | 2015-07-15 23:47 | 11:47 | 33.7038 | 33.7038 | 2804.52 | -1.07642 | -29008.1 | 0.0508268 | -0.614959 | 182 | 175.7 | 22.4 | 160.1 | 21.9 | 181.2 | 9.86243 | 110.925 | 1.85121 | 0.715979 | 0.203552 | -0.5201793 | -0.477232472 | 9.3198207 | 9.362767528 | 9.341294114 | 1 | Isco | -290.56 | -115.0817 | -120.0064 | -120.0064 | 1.226034 | 0.940576 | 0.9467625 | 0.9467625 | 0.001355497 | 9.467625 | 12.26034 | 19.33642
| 888 | 2015-07-15 23:48 | 11:48 | 33.7206 | 33.7206 | 2797.75 | -1.07642 | -29008.1 | 0.0508268 | -0.615148 | 201.8 | 177.6 | 22.4 | 173.3 | 21.9 | 181 | 9.86243 | 110.925 | 1.85121 | 0.716071 | 0.204513 | -0.52041298 | -0.479673412 | 9.31958702 | 9.360326588 | 9.339956804 | 1 | Isco | -290.56 | -115.6426 | -120.3124 | -120.3124 | 1.226034 | 0.9412766 | 0.9471496 | 0.9471496 | 0.000831837 | 9.471496 | 12.26034 | 19.28974
| 889 | 2015-07-15 23:49 | 11:49 | 33.7371 | 33.7371 | 2808.21 | -1.07642 | -29008.1 | 0.0508268 | -0.614581 | 174.1 | 172.4 | 22.4 | 166.1 | 21.9 | 181.3 | 9.86243 | 110.925 | 1.85121 | 0.715979 | 0.203738 | -0.5201793 | -0.477704912 | 9.3198207 | 9.362295088 | 9.341057894 | 1 | Isco | -290.56 | -115.1902 | -120.0605 | -120.0605 | 1.226034 | 0.9407116 | 0.9468309 | 0.9468309 | 0.001252899 | 9.468309 | 12.26034 | 19.36186
| 890 | 2015-07-15 23:50 | 11:50 | 33.7539 | 33.7539 | 2811.29 | -1.07642 | -29008.1 | 0.0508268 | -0.615525 | 182.6 | 172.1 | 22.4 | 161.1 | 21.9 | 181.2 | 9.86243 | 110.925 | 1.85121 | 0.716071 | 0.203955 | -0.52041298 | -0.478256092 | 9.31958702 | 9.361743908 | 9.340665464 | 1 | Isco | -290.56 | -115.3169 | -120.1503 | -120.1503 | 1.226034 | 0.9408697 | 0.9469445 | 0.9469445 | 0.001353635 | 9.469445 | 12.26034 | 19.38309
| 891 | 2015-07-15 23:51 | 11:51 | 33.7704 | 33.7704 | 2805.44 | -1.07642 | -29008.1 | 0.0508268 | -0.614581 | 190.5 | 175.3 | 22.4 | 171.8 | 21.9 | 181.4 | 9.86243 | 110.925 | 1.85121 | 0.716071 | 0.203087 | -0.52041298 | -0.476051372 | 9.31958702 | 9.363948628 | 9.341767824 | 1 | Isco | -290.56 | -114.8102 | -119.898 | -119.898 | 1.226034 | 0.9402373 | 0.9466255 | 0.9466255 | 0.001808169 | 9.466255 | 12.26034 | 19.34276
| 892 | 2015-07-15 23:52 | 11:52 | 33.787 | 33.787 | 2813.14 | -1.07642 | -29008.1 | 0.0508268 | -0.615148 | 180.5 | 177.2 | 22.4 | 163.7 | 21.9 | 181.3 | 9.86243 | 110.925 | 1.85121 | 0.716345 | 0.203738 | -0.52110894 | -0.477704912 | 9.31889106 | 9.362295088 | 9.340593074 | 1 | Isco | -290.56 | -115.1902 | -120.1669 | -120.1669 | 1.226034 | 0.9407116 | 0.9469654 | 0.9469654 | 0.001468225 | 9.469654 | 12.26034 | 19.39585
| 893 | 2015-07-15 23:53 | 11:53 | 33.8036 | 33.8036 | 2814.98 | -1.07642 | -29008.1 | 0.0508453 | -0.615525 | 179.5 | 174.5 | 22.4 | 168 | 21.9 | 181.4 | 9.86243 | 110.925 | 1.85121 | 0.716345 | 0.203459 | -0.52110894 | -0.476996252 | 9.31889106 | 9.363003748 | 9.340947404 | 1 | Isco | -290.56 | -115.0274 | -120.0858 | -120.0858 | 1.226034 | 0.9405083 | 0.9468629 | 0.9468629 | 0.001298245 | 9.468629 | 12.26034 | 19.40854
| 894 | 2015-07-15 23:54 | 11:54 | 33.8202 | 33.8202 | 2819.91 | -1.07642 | -29008.1 | 0.0508453 | -0.614581 | 183.4 | 170.3 | 22.4 | 161.7 | 21.9 | 181.4 | 9.86243 | 110.925 | 1.85121 | 0.716528 | 0.202497 | -0.52157376 | -0.474552772 | 9.31842624 | 9.365447228 | 9.341936734 | 1 | Isco | -290.56 | -114.4656 | -119.8594 | -119.8594 | 1.226034 | 0.9398078 | 0.9465766 | 0.9465766 | 0.001435023 | 9.465766 | 12.26034 | 19.44253
| 895 | 2015-07-15 23:55 | 11:55 | 33.8369 | 33.8369 | 2814.06 | -1.07642 | -29008.1 | 0.0508453 | -0.615525 | 189.8 | 173.4 | 22.4 | 173.6 | 21.9 | 181.4 | 9.86243 | 110.925 | 1.85121 | 0.716649 | 0.203366 | -0.5218811 | -0.476760032 | 9.3181189 | 9.363239968 | 9.340679434 | 1 | Isco | -290.56 | -114.9731 | -120.1471 | -120.1471 | 1.226034 | 0.9404405 | 0.9469404 | 0.9469404 | 0.001321587 | 9.469404 | 12.26034 | 19.40219
| 896 | 2015-07-15 23:56 | 11:56 | 33.8535 | 33.8535 | 2819.91 | -1.07642 | -29008.1 | 0.0508268 | -0.615148 | 188.2 | 169.8 | 22.4 | 161.8 | 22 | 181.4 | 9.86243 | 110.925 | 1.85121 | 0.717015 | 0.203087 | -0.52281074 | -0.476051372 | 9.31718926 | 9.363948628 | 9.340568944 | 1 | Isco | -290.56 | -114.8102 | -120.1724 | -120.1724 | 1.226034 | 0.9402373 | 0.9469724 | 0.9469724 | 0.001040701 | 9.469724 | 12.26034 | 19.44253
| 897 | 2015-07-15 23:57 | 11:57 | 33.8699 | 33.8699 | 2818.98 | -1.07642 | -29008.1 | 0.0508453 | -0.614581 | 176.6 | 167.5 | 22.4 | 165.7 | 22 | 181.5 | 9.86243 | 110.925 | 1.85121 | 0.716924 | 0.203552 | -0.5225796 | -0.477232472 | 9.3174204 | 9.362767528 | 9.340093964 | 1 | Isco | -290.56 | -115.0817 | -120.281 | -120.281 | 1.226034 | 0.940576 | 0.9471099 | 0.9471099 | 0.001356898 | 9.471099 | 12.26034 | 19.43612
| 898 | 2015-07-15 23:58 | 11:58 | 33.8866 | 33.8866 | 2816.83 | -1.07642 | -29008.1 | 0.0508453 | -0.615776 | 184.6 | 172.6 | 22.5 | 161.1 | 22 | 181.5 | 9.86243 | 110.925 | 1.85121 | 0.717015 | 0.203862 | -0.52281074 | -0.478019872 | 9.31718926 | 9.361980128 | 9.339584694 | 1 | Isco | -290.56 | -115.2626 | -120.3976 | -120.3976 | 1.226034 | 0.9408019 | 0.9472573 | 0.9472573 | 0.001003187 | 9.472573 | 12.26034 | 19.42129
| 899 | 2015-07-15 23:59 | 11:59 | 33.9033 | 33.9033 | 2810.37 | -1.07642 | -29008.1 | 0.0508453 | -0.614581 | 191.9 | 176.9 | 22.4 | 174.3 | 22 | 181.5 | 9.86243 | 110.925 | 1.85121 | 0.716832 | 0.203738 | -0.52234592 | -0.477704912 | 9.31765408 | 9.362295088 | 9.339974584 | 1 | Isco | -290.56 | -115.1902 | -120.3084 | -120.3084 | 1.226034 | 0.9407116 | 0.9471444 | 0.9471444 | 0.001071149 | 9.471444 | 12.26034 | 19.37675
| 900 | 2015-07-16 | 12:00 | 33.9199 | 33.9199 | 2816.83 | -1.07642 | -29008.1 | 0.0508268 | -0.615525 | 185.3 | 178.5 | 22.4 | 163.3 | 22 | 181.5 | 9.86243 | 110.925 | 1.85121 | 0.716924 | 0.203862 | -0.5225796 | -0.478019872 | 9.3174204 | 9.361980128 | 9.339700264 | 1 | Isco | -290.56 | -115.2626 | -120.3711 | -120.3711 | 1.226034 | 0.9408019 | 0.9472239 | 0.9472239 | 0.001252857 | 9.472239 | 12.26034 | 19.42129
| 901 | 2015-07-16 00:01 | 12:01 | 33.9365 | 33.9365 | 2820.83 | -1.07642 | -29008.1 | 0.0508453 | -0.615525 | 177.9 | 173.2 | 22.4 | 167.6 | 22 | 181.5 | 9.86243 | 110.925 | 1.85121 | 0.716832 | 0.203645 | -0.52234592 | -0.477468692 | 9.31765408 | 9.362531308 | 9.340092694 | 1 | Isco | -290.56 | -115.1359 | -120.2813 | -120.2813 | 1.226034 | 0.9406438 | 0.9471103 | 0.9471103 | 0.001151007 | 9.471103 | 12.26034 | 19.44887
| 902 | 2015-07-16 00:02 | 12:02 | 33.9531 | 33.9531 | 2823.6 | -1.07642 | -29008.1 | 0.0508268 | -0.615148 | 178.9 | 169.5 | 22.5 | 163.5 | 22 | 181.6 | 9.86243 | 110.925 | 1.85121 | 0.717411 | 0.203955 | -0.52381658 | -0.478256092 | 9.31618342 | 9.361743908 | 9.338963664 | 1 | Isco | -290.56 | -115.3169 | -120.5396 | -120.5396 | 1.226034 | 0.9408697 | 0.9474372 | 0.9474372 | 0.0008690024 | 9.474372 | 12.26034 | 19.46797
| 903 | 2015-07-16 00:03 | 12:03 | 33.9696 | 33.9696 | 2814.98 | -1.07642 | -29008.1 | 0.0508268 | -0.615336 | 194.8 | 167.5 | 22.4 | 175 | 21.9 | 181.5 | 9.86243 | 110.925 | 1.85121 | 0.717015 | 0.203862 | -0.52281074 | -0.478019872 | 9.31718926 | 9.361980128 | 9.339584694 | 1 | Isco | -290.56 | -115.2626 | -120.3976 | -120.3976 | 1.226034 | 0.9408019 | 0.9472573 | 0.9472573 | 0.001389604 | 9.472573 | 12.26034 | 19.40854
| 904 | 2015-07-16 00:04 | 12:04 | 33.9864 | 33.9864 | 2816.83 | -1.07642 | -29008.1 | 0.0508268 | -0.615525 | 183.6 | 165.9 | 22.5 | 166.9 | 21.9 | 181.6 | 9.86243 | 110.925 | 1.85121 | 0.717502 | 0.204327 | -0.52404772 | -0.479200972 | 9.31595228 | 9.360799028 | 9.338375654 | 1 | Isco | -290.56 | -115.534 | -120.6741 | -120.6741 | 1.226034 | 0.9411409 | 0.9476075 | 0.9476075 | 0.001039423 | 9.476075 | 12.26034 | 19.42129
| 905 | 2015-07-16 00:05 | 12:05 | 34.003 | 34.003 | 2812.21 | -1.07642 | -29008.1 | 0.0508268 | -0.615336 | 174.4 | 171.6 | 22.4 | 166.8 | 21.9 | 181.7 | 9.86243 | 110.925 | 1.85121 | 0.717411 | 0.204513 | -0.52381658 | -0.479673412 | 9.31618342 | 9.360326588 | 9.338255004 | 1 | Isco | -290.56 | -115.6426 | -120.7017 | -120.7017 | 1.226034 | 0.9412766 | 0.9476425 | 0.9476425 | 0.0008685171 | 9.476425 | 12.26034 | 19.38944
| 906 | 2015-07-16 00:06 | 12:06 | 34.0195 | 34.0195 | 2809.14 | -1.07642 | -29008.1 | 0.0508453 | -0.615525 | 182.3 | 176.2 | 22.4 | 159.6 | 21.9 | 181.7 | 9.86243 | 110.925 | 1.85121 | 0.717015 | 0.20442 | -0.52281074 | -0.479437192 | 9.31718926 | 9.360562808 | 9.338876034 | 1 | Isco | -290.56 | -115.5883 | -120.5597 | -120.5597 | 1.226034 | 0.9412087 | 0.9474626 | 0.9474626 | 0.001047315 | 9.474626 | 12.26034 | 19.36827
| 907 | 2015-07-16 00:07 | 12:07 | 34.036 | 34.036 | 2802.67 | -1.07642 | -29008.1 | 0.0508268 | -0.615336 | 200.3 | 178 | 22.5 | 172.6 | 21.9 | 181.6 | 9.86243 | 110.925 | 1.85121 | 0.716741 | 0.20473 | -0.52211478 | -0.480224592 | 9.31788522 | 9.359775408 | 9.338830314 | 1 | Isco | -290.56 | -115.7692 | -120.5701 | -120.5701 | 1.226034 | 0.9414348 | 0.9474758 | 0.9474758 | 0.001136125 | 9.474758 | 12.26034 | 19.32366
| 908 | 2015-07-16 00:08 | 12:08 | 34.0527 | 34.0527 | 2812.21 | -1.07642 | -29008.1 | 0.0508268 | -0.615336 | 175.5 | 172.7 | 22.5 | 167.9 | 21.9 | 181.7 | 9.86243 | 110.925 | 1.85121 | 0.717198 | 0.20442 | -0.52327556 | -0.479437192 | 9.31672444 | 9.360562808 | 9.338643624 | 1 | Isco | -290.56 | -115.5883 | -120.6128 | -120.6128 | 1.226034 | 0.9412087 | 0.9475299 | 0.9475299 | 0.001230548 | 9.475299 | 12.26034 | 19.38944
| 909 | 2015-07-16 00:09 | 12:09 | 34.0693 | 34.0693 | 2815.91 | -1.07642 | -29008.1 | 0.0508453 | -0.615148 | 179.2 | 171.6 | 22.5 | 161.5 | 22 | 181.8 | 9.86243 | 110.925 | 1.85121 | 0.717198 | 0.204327 | -0.52327556 | -0.479200972 | 9.31672444 | 9.360799028 | 9.338761734 | 1 | Isco | -290.56 | -115.534 | -120.5858 | -120.5858 | 1.226034 | 0.9411409 | 0.9474957 | 0.9474957 | 0.001367219 | 9.474957 | 12.26034 | 19.41495
| 910 | 2015-07-16 00:10 | 12:10 | 34.0858 | 34.0858 | 2809.14 | -1.07642 | -29008.1 | 0.0508268 | -0.614581 | 194.5 | 175 | 22.5 | 174.2 | 22 | 181.7 | 9.86243 | 110.925 | 1.85121 | 0.717411 | 0.204606 | -0.52381658 | -0.479909632 | 9.31618342 | 9.360090368 | 9.338136894 | 1 | Isco | -290.56 | -115.6968 | -120.7287 | -120.7287 | 1.226034 | 0.9413444 | 0.9476767 | 0.9476767 | 0.001186203 | 9.476767 | 12.26034 | 19.36827
| 911 | 2015-07-16 00:11 | 12:11 | 34.1025 | 34.1025 | 2816.83 | -1.07642 | -29008.1 | 0.0508453 | -0.614581 | 183.6 | 178.5 | 22.5 | 163.5 | 22 | 181.8 | 9.86243 | 110.925 | 1.85121 | 0.717289 | 0.203738 | -0.5235067 | -0.477704912 | 9.3164933 | 9.362295088 | 9.339394194 | 1 | Isco | -290.56 | -115.1902 | -120.4411 | -120.4411 | 1.226034 | 0.9407116 | 0.9473125 | 0.9473125 | 0.001367603 | 9.473125 | 12.26034 | 19.42129
| 912 | 2015-07-16 00:12 | 12:12 | 34.1191 | 34.1191 | 2820.83 | -1.07642 | -29008.1 | 0.0508453 | -0.61477 | 175.2 | 174.3 | 22.5 | 166.1 | 22 | 181.8 | 9.86243 | 110.925 | 1.85121 | 0.717411 | 0.203862 | -0.52381658 | -0.478019872 | 9.31618342 | 9.361980128 | 9.339081774 | 1 | Isco | -290.56 | -115.2626 | -120.5126 | -120.5126 | 1.226034 | 0.9408019 | 0.947403 | 0.947403 | 0.001494195 | 9.47403 | 12.26034 | 19.44887
| 913 | 2015-07-16 00:13 | 12:13 | 34.1358 | 34.1358 | 2822.68 | -1.07642 | -29008.1 | 0.0508268 | -0.615525 | 179.2 | 170.3 | 22.5 | 161.3 | 22 | 181.8 | 9.86243 | 110.925 | 1.85121 | 0.717502 | 0.203862 | -0.52404772 | -0.478019872 | 9.31595228 | 9.361980128 | 9.338966204 | 1 | Isco | -290.56 | -115.2626 | -120.539 | -120.539 | 1.226034 | 0.9408019 | 0.9474365 | 0.9474365 | 0.001357891 | 9.474365 | 12.26034 | 19.46163
| 914 | 2015-07-16 00:14 | 12:14 | 34.1522 | 34.1522 | 2813.14 | -1.07642 | -29008.1 | 0.0508268 | -0.615525 | 204.2 | 174.4 | 22.5 | 172.9 | 22 | 181.8 | 9.86243 | 110.925 | 1.85121 | 0.717594 | 0.203552 | -0.5242814 | -0.477232472 | 9.3157186 | 9.362767528 | 9.339243064 | 1 | Isco | -290.56 | -115.0817 | -120.4757 | -120.4757 | 1.226034 | 0.940576 | 0.9473563 | 0.9473563 | 0.001539801 | 9.473563 | 12.26034 | 19.39585
| 915 | 2015-07-16 00:15 | 12:15 | 34.1688 | 34.1688 | 2820.83 | -1.07642 | -29008.1 | 0.0508453 | -0.614581 | 174.9 | 178.2 | 22.5 | 167.2 | 22 | 181.8 | 9.86243 | 110.925 | 1.85121 | 0.717777 | 0.203862 | -0.52474622 | -0.478019872 | 9.31525378 | 9.361980128 | 9.338616954 | 1 | Isco | -290.56 | -115.2626 | -120.6189 | -120.6189 | 1.226034 | 0.9408019 | 0.9475376 | 0.9475376 | 0.001049268 | 9.475376 | 12.26034 | 19.44887
| 916 | 2015-07-16 00:16 | 12:16 | 34.1854 | 34.1854 | 2826.68 | -1.07642 | -29008.1 | 0.0508453 | -0.615336 | 185.3 | 176.6 | 22.5 | 160.8 | 22 | 181.9 | 9.86243 | 110.925 | 1.85121 | 0.718051 | 0.203862 | -0.52544218 | -0.478019872 | 9.31455782 | 9.361980128 | 9.338268974 | 1 | Isco | -290.56 | -115.2626 | -120.6985 | -120.6985 | 1.226034 | 0.9408019 | 0.9476384 | 0.9476384 | 0.0009484583 | 9.476384 | 12.26034 | 19.4892
| 917 | 2015-07-16 00:17 | 12:17 | 34.202 | 34.202 | 2823.6 | -1.07642 | -29008.1 | 0.0508453 | -0.614581 | 193 | 172.1 | 22.5 | 175.4 | 21.9 | 181.9 | 9.86243 | 110.925 | 1.85121 | 0.717868 | 0.203087 | -0.52497736 | -0.476051372 | 9.31502264 | 9.363948628 | 9.339485634 | 1 | Isco | -290.56 | -114.8102 | -120.4202 | -120.4202 | 1.226034 | 0.9402373 | 0.947286 | 0.947286 | 0.001402926 | 9.47286 | 12.26034 | 19.46797
| 918 | 2015-07-16 00:18 | 12:18 | 34.2186 | 34.2186 | 2830.37 | -1.07642 | -29008.1 | 0.0508453 | -0.615148 | 183.1 | 172.7 | 22.5 | 163.2 | 21.9 | 182 | 9.86243 | 110.925 | 1.85121 | 0.718051 | 0.203366 | -0.52544218 | -0.476760032 | 9.31455782 | 9.363239968 | 9.338898894 | 1 | Isco | -290.56 | -114.9731 | -120.5544 | -120.5544 | 1.226034 | 0.9404405 | 0.9474559 | 0.9474559 | 0.001690073 | 9.474559 | 12.26034 | 19.51465
| 919 | 2015-07-16 00:19 | 12:19 | 34.2353 | 34.2353 | 2831.29 | -1.07642 | -29008.1 | 0.0508453 | -0.615336 | 176.4 | 176.3 | 22.4 | 166.8 | 21.9 | 182 | 9.86243 | 110.925 | 1.85121 | 0.718264 | 0.203366 | -0.5259832 | -0.476760032 | 9.3140168 | 9.363239968 | 9.338628384 | 1 | Isco | -290.56 | -114.9731 | -120.6163 | -120.6163 | 1.226034 | 0.9404405 | 0.9475343 | 0.9475343 | 0.001716443 | 9.475343 | 12.26034 | 19.52099
| 920 | 2015-07-16 00:20 | 12:20 | 34.2519 | 34.2519 | 2834.37 | -1.07642 | -29008.1 | 0.0508453 | -0.615525 | 183.9 | 178.3 | 22.4 | 161.3 | 21.9 | 182.1 | 9.86243 | 110.925 | 1.85121 | 0.718264 | 0.203087 | -0.5259832 | -0.476051372 | 9.3140168 | 9.363948628 | 9.338982714 | 1 | Isco | -290.56 | -114.8102 | -120.5353 | -120.5353 | 1.226034 | 0.9402373 | 0.9474317 | 0.9474317 | 0.001853374 | 9.474317 | 12.26034 | 19.54223
| 921 | 2015-07-16 00:21 | 12:21 | 34.2685 | 34.2685 | 2831.29 | -1.07642 | -29008.1 | 0.0508453 | -0.614959 | 193.6 | 173.6 | 22.5 | 175.9 | 21.9 | 182 | 9.86243 | 110.925 | 1.85121 | 0.718447 | 0.203862 | -0.52644802 | -0.478019872 | 9.31355198 | 9.361980128 | 9.337766054 | 1 | Isco | -290.56 | -115.2626 | -120.8135 | -120.8135 | 1.226034 | 0.9408019 | 0.9477841 | 0.9477841 | 0.00146697 | 9.477841 | 12.26034 | 19.52099
| 922 | 2015-07-16 00:22 | 12:22 | 34.2851 | 34.2851 | 2838.06 | -1.07642 | -29008.1 | 0.0508453 | -0.61477 | 187.9 | 170 | 22.5 | 166.1 | 22 | 182.1 | 9.86243 | 110.925 | 1.85121 | 0.718721 | 0.203366 | -0.52714398 | -0.476760032 | 9.31285602 | 9.363239968 | 9.338047994 | 1 | Isco | -290.56 | -114.9731 | -120.749 | -120.749 | 1.226034 | 0.9404405 | 0.9477025 | 0.9477025 | 0.001548665 | 9.477025 | 12.26034 | 19.56767
| 923 | 2015-07-16 00:23 | 12:23 | 34.3017 | 34.3017 | 2836.22 | -1.07642 | -29008.1 | 0.0508268 | -0.615525 | 175.8 | 168 | 22.5 | 166.6 | 22 | 182.1 | 9.86243 | 110.925 | 1.85121 | 0.718447 | 0.202963 | -0.52644802 | -0.475736412 | 9.31355198 | 9.364263588 | 9.338907784 | 1 | Isco | -290.56 | -114.7377 | -120.5524 | -120.5524 | 1.226034 | 0.940147 | 0.9474534 | 0.9474534 | 0.00172694 | 9.474534 | 12.26034 | 19.55498
| 924 | 2015-07-16 00:24 | 12:24 | 34.3183 | 34.3183 | 2833.14 | -1.07642 | -29008.1 | 0.0508453 | -0.615525 | 184.5 | 166.4 | 22.5 | 162.7 | 22 | 182.1 | 9.86243 | 110.925 | 1.85121 | 0.718812 | 0.203738 | -0.52737512 | -0.477704912 | 9.31262488 | 9.362295088 | 9.337459984 | 1 | Isco | -290.56 | -115.1902 | -120.8835 | -120.8835 | 1.226034 | 0.9407116 | 0.9478728 | 0.9478728 | 0.001454982 | 9.478728 | 12.26034 | 19.53374
| 925 | 2015-07-16 00:25 | 12:25 | 34.3349 | 34.3349 | 2820.83 | -1.07642 | -29008.1 | 0.0508453 | -0.615336 | 192 | 172.1 | 22.5 | 174.3 | 22 | 182 | 9.86243 | 110.925 | 1.85121 | 0.718538 | 0.204048 | -0.52667916 | -0.478492312 | 9.31332084 | 9.361507688 | 9.337414264 | 1 | Isco | -290.56 | -115.3712 | -120.894 | -120.894 | 1.226034 | 0.9409375 | 0.9478861 | 0.9478861 | 0.001259189 | 9.478861 | 12.26034 | 19.44887
| 926 | 2015-07-16 00:26 | 12:26 | 34.3514 | 34.3514 | 2824.52 | -1.07642 | -29008.1 | 0.0508453 | -0.614581 | 181.1 | 176.6 | 22.5 | 165.4 | 22 | 182 | 9.86243 | 110.925 | 1.85121 | 0.718629 | 0.204327 | -0.5269103 | -0.479200972 | 9.3130897 | 9.360799028 | 9.336944364 | 1 | Isco | -290.56 | -115.534 | -121.0014 | -121.0014 | 1.226034 | 0.9411409 | 0.9480223 | 0.9480223 | 0.001259061 | 9.480223 | 12.26034 | 19.47431
| 927 | 2015-07-16 00:27 | 12:27 | 34.3683 | 34.3683 | 2824.52 | -1.07642 | -29008.1 | 0.0508453 | -0.614581 | 177.9 | 178.5 | 22.5 | 168.6 | 22 | 182.1 | 9.86243 | 110.925 | 1.85121 | 0.718538 | 0.204048 | -0.52667916 | -0.478492312 | 9.31332084 | 9.361507688 | 9.337414264 | 1 | Isco | -290.56 | -115.3712 | -120.894 | -120.894 | 1.226034 | 0.9409375 | 0.9478861 | 0.9478861 | 0.001395262 | 9.478861 | 12.26034 | 19.47431
| 928 | 2015-07-16 00:28 | 12:28 | 34.3846 | 34.3846 | 2828.52 | -1.07642 | -29008.1 | 0.0508453 | -0.615148 | 180.8 | 173 | 22.5 | 161.5 | 22.1 | 182.1 | 9.86243 | 110.925 | 1.85121 | 0.718629 | 0.204048 | -0.5269103 | -0.478492312 | 9.3130897 | 9.361507688 | 9.337298694 | 1 | Isco | -290.56 | -115.3712 | -120.9204 | -120.9204 | 1.226034 | 0.9409375 | 0.9479196 | 0.9479196 | 0.001008178 | 9.479196 | 12.26034 | 19.50189
| 929 | 2015-07-16 00:29 | 12:29 | 34.4014 | 34.4014 | 2822.68 | -1.07642 | -29008.1 | 0.0508453 | -0.614581 | 193.9 | 169.6 | 22.5 | 174.7 | 22.1 | 182 | 9.85073 | 110.925 | 1.85121 | 0.718538 | 0.203862 | -0.52667916 | -0.478019872 | 9.31332084 | 9.361980128 | 9.337650484 | 1 | Isco | -290.56 | -115.2626 | -120.8399 | -120.8399 | 1.226034 | 0.9408019 | 0.9478176 | 0.9478176 | 0.001497281 | 9.478176 | 12.26034 | 19.46163
| 930 | 2015-07-16 00:30 | 12:30 | 34.4179 | 34.4179 | 2825.44 | -1.07642 | -29008.1 | 0.0508453 | -0.614581 | 184.9 | 167.4 | 22.5 | 163.5 | 22 | 182.1 | 9.86243 | 110.925 | 1.85121 | 0.718721 | 0.203738 | -0.52714398 | -0.477704912 | 9.31285602 | 9.362295088 | 9.337575554 | 1 | Isco | -290.56 | -115.1902 | -120.8571 | -120.8571 | 1.226034 | 0.9407116 | 0.9478394 | 0.9478394 | 0.001201222 | 9.478394 | 12.26034 | 19.48066
| 931 | 2015-07-16 00:31 | 12:31 | 34.4345 | 34.4345 | 2822.68 | -1.07642 | -29008.1 | 0.0508268 | -0.614959 | 172.9 | 165.8 | 22.5 | 166.3 | 22 | 182.1 | 9.86243 | 110.925 | 1.85121 | 0.718629 | 0.204141 | -0.5269103 | -0.478728532 | 9.3130897 | 9.361271468 | 9.337180584 | 1 | Isco | -290.56 | -115.4255 | -120.9474 | -120.9474 | 1.226034 | 0.9410053 | 0.9479538 | 0.9479538 | 0.001006752 | 9.479538 | 12.26034 | 19.46163
| 932 | 2015-07-16 00:32 | 12:32 | 34.4511 | 34.4511 | 2814.06 | -1.07642 | -29008.1 | 0.0508268 | -0.615148 | 181.2 | 171.5 | 22.5 | 159.6 | 21.9 | 182.1 | 9.86243 | 110.925 | 1.85121 | 0.718629 | 0.205103 | -0.5269103 | -0.481172012 | 9.3130897 | 9.358827988 | 9.335958844 | 1 | Isco | -290.56 | -115.9868 | -121.2267 | -121.2267 | 1.226034 | 0.941707 | 0.948308 | 0.948308 | 0.0009368147 | 9.48308 | 12.26034 | 19.40219
| 933 | 2015-07-16 00:33 | 12:33 | 34.4677 | 34.4677 | 2800.52 | -1.07642 | -29008.1 | 0.0508268 | -0.615148 | 222 | 176.3 | 22.5 | 176.8 | 21.9 | 181.9 | 9.86243 | 110.925 | 1.85121 | 0.718142 | 0.204606 | -0.52567332 | -0.479909632 | 9.31432668 | 9.360090368 | 9.337208524 | 1 | Isco | -290.56 | -115.6968 | -120.941 | -120.941 | 1.226034 | 0.9413444 | 0.9479457 | 0.9479457 | 0.001299121 | 9.479457 | 12.26034 | 19.30884
| 934 | 2015-07-16 00:34 | 12:34 | 34.4844 | 34.4844 | 2811.29 | -1.07642 | -29008.1 | 0.0508453 | -0.615336 | 174.1 | 178.3 | 22.4 | 167.7 | 21.9 | 182 | 9.86243 | 110.925 | 1.85121 | 0.718264 | 0.20501 | -0.5259832 | -0.480935792 | 9.3140168 | 9.359064208 | 9.336540504 | 1 | Isco | -290.56 | -115.9325 | -121.0937 | -121.0937 | 1.226034 | 0.9416391 | 0.9481394 | 0.9481394 | 0.001037252 | 9.481394 | 12.26034 | 19.38309
| 935 | 2015-07-16 00:35 | 12:35 | 34.501 | 34.501 | 2814.98 | -1.07642 | -29008.1 | 0.0508453 | -0.615336 | 185 | 172.8 | 22.5 | 160.9 | 21.9 | 182.1 | 9.86243 | 110.925 | 1.85121 | 0.718447 | 0.204917 | -0.52644802 | -0.480699572 | 9.31355198 | 9.359300428 | 9.336426204 | 1 | Isco | -290.56 | -115.8783 | -121.1199 | -121.1199 | 1.226034 | 0.9415713 | 0.9481725 | 0.9481725 | 0.001254164 | 9.481725 | 12.26034 | 19.40854
| 936 | 2015-07-16 00:36 | 12:36 | 34.5175 | 34.5175 | 2806.37 | -1.07642 | -29008.1 | 0.0508453 | -0.61477 | 227.4 | 171.4 | 22.5 | 175.3 | 21.9 | 182 | 9.86243 | 110.925 | 1.85121 | 0.718355 | 0.20473 | -0.52621434 | -0.480224592 | 9.31378566 | 9.359775408 | 9.336780534 | 1 | Isco | -290.56 | -115.7692 | -121.0389 | -121.0389 | 1.226034 | 0.9414348 | 0.9480698 | 0.9480698 | 0.001355783 | 9.480698 | 12.26034 | 19.34917
| 937 | 2015-07-16 00:37 | 12:37 | 34.5342 | 34.5342 | 2816.83 | -1.07642 | -29008.1 | 0.0508268 | -0.61477 | 174.7 | 175 | 22.5 | 167.9 | 21.9 | 182.1 | 9.86243 | 110.925 | 1.85121 | 0.718538 | 0.204606 | -0.52667916 | -0.479909632 | 9.31332084 | 9.360090368 | 9.336705604 | 1 | Isco | -290.56 | -115.6968 | -121.056 | -121.056 | 1.226034 | 0.9413444 | 0.9480915 | 0.9480915 | 0.0009708158 | 9.480915 | 12.26034 | 19.42129
| 938 | 2015-07-16 00:38 | 12:38 | 34.5507 | 34.5507 | 2820.83 | -1.07642 | -29008.1 | 0.0508453 | -0.614581 | 183.1 | 178.5 | 22.5 | 161.7 | 22 | 182.2 | 9.86243 | 110.925 | 1.85121 | 0.718721 | 0.20473 | -0.52714398 | -0.480224592 | 9.31285602 | 9.359775408 | 9.336315714 | 1 | Isco | -290.56 | -115.7692 | -121.1451 | -121.1451 | 1.226034 | 0.9414348 | 0.9482046 | 0.9482046 | 0.001429464 | 9.482046 | 12.26034 | 19.44887
| 939 | 2015-07-16 00:39 | 12:39 | 34.5673 | 34.5673 | 2818.06 | -1.07642 | -29008.1 | 0.0508453 | -0.614581 | 208.2 | 174.3 | 22.5 | 174.5 | 22 | 182.1 | 9.86243 | 110.925 | 1.85121 | 0.719025 | 0.204917 | -0.52791614 | -0.480699572 | 9.31208386 | 9.359300428 | 9.335692144 | 1 | Isco | -290.56 | -115.8783 | -121.2877 | -121.2877 | 1.226034 | 0.9415713 | 0.9483854 | 0.9483854 | 0.001465998 | 9.483854 | 12.26034 | 19.42977
| 940 | 2015-07-16 00:40 | 12:40 | 34.5839 | 34.5839 | 2829.45 | -1.07642 | -29008.1 | 0.0508453 | -0.61477 | 178.7 | 170.5 | 22.5 | 173.3 | 22 | 182.3 | 9.86243 | 110.925 | 1.85121 | 0.7193 | 0.20442 | -0.52861464 | -0.479437192 | 9.31138536 | 9.360562808 | 9.335974084 | 1 | Isco | -290.56 | -115.5883 | -121.2232 | -121.2232 | 1.226034 | 0.9412087 | 0.9483036 | 0.9483036 | 0.001547763 | 9.483036 | 12.26034 | 19.5083
| 941 | 2015-07-16 00:41 | 12:41 | 34.6007 | 34.6007 | 2833.14 | -1.07642 | -29008.1 | 0.0508453 | -0.615336 | 180.3 | 174.7 | 22.5 | 165.6 | 22 | 182.4 | 9.86243 | 110.925 | 1.85121 | 0.7193 | 0.203645 | -0.52861464 | -0.477468692 | 9.31138536 | 9.362531308 | 9.336958334 | 1 | Isco | -290.56 | -115.1359 | -120.9982 | -120.9982 | 1.226034 | 0.9406438 | 0.9480182 | 0.9480182 | 0.00127565 | 9.480182 | 12.26034 | 19.53374
| 942 | 2015-07-16 00:42 | 12:42 | 34.6171 | 34.6171 | 2831.29 | -1.07642 | -29008.1 | 0.0508453 | -0.615336 | 183.4 | 178.4 | 22.6 | 169.9 | 22 | 182.4 | 9.86243 | 110.925 | 1.85121 | 0.7193 | 0.203366 | -0.52861464 | -0.476760032 | 9.31138536 | 9.363239968 | 9.337312664 | 1 | Isco | -290.56 | -114.9731 | -120.9172 | -120.9172 | 1.226034 | 0.9404405 | 0.9479155 | 0.9479155 | 0.001516669 | 9.479155 | 12.26034 | 19.52099
| 943 | 2015-07-16 00:43 | 12:43 | 34.6339 | 34.6339 | 2838.98 | -1.07642 | -29008.1 | 0.0508453 | -0.614959 | 183.3 | 176.1 | 22.6 | 160.9 | 22.1 | 182.5 | 9.86243 | 110.925 | 1.85121 | 0.7193 | 0.202963 | -0.52861464 | -0.475736412 | 9.31138536 | 9.364263588 | 9.337824474 | 1 | Isco | -290.56 | -114.7377 | -120.8002 | -120.8002 | 1.226034 | 0.940147 | 0.9477672 | 0.9477672 | 0.001778615 | 9.477672 | 12.26034 | 19.57401
| 944 | 2015-07-16 00:44 | 12:44 | 34.6503 | 34.6503 | 2838.06 | -1.07642 | -29008.1 | 0.0508268 | -0.614581 | 182.8 | 171.7 | 22.4 | 171.1 | 22 | 182.5 | 9.86243 | 110.925 | 1.85121 | 0.719482 | 0.203738 | -0.52907692 | -0.477704912 | 9.31092308 | 9.362295088 | 9.336609084 | 1 | Isco | -290.56 | -115.1902 | -121.0781 | -121.0781 | 1.226034 | 0.9407116 | 0.9481195 | 0.9481195 | 0.001427079 | 9.481195 | 12.26034 | 19.56767
| 945 | 2015-07-16 00:45 | 12:45 | 34.667 | 34.667 | 2840.83 | -1.07642 | -29008.1 | 0.0508268 | -0.614959 | 185.8 | 173.5 | 22.6 | 161.3 | 22 | 182.5 | 9.86243 | 110.925 | 1.85121 | 0.719482 | 0.203273 | -0.52907692 | -0.476523812 | 9.31092308 | 9.363476188 | 9.337199634 | 1 | Isco | -290.56 | -114.9188 | -120.943 | -120.943 | 1.226034 | 0.9403728 | 0.9479483 | 0.9479483 | 0.001598269 | 9.479483 | 12.26034 | 19.58677
| 946 | 2015-07-16 00:46 | 12:46 | 34.6836 | 34.6836 | 2837.14 | -1.07642 | -29008.1 | 0.0508453 | -0.615525 | 182.9 | 176.6 | 22.5 | 170 | 22 | 182.5 | 9.85073 | 110.925 | 1.85121 | 0.719757 | 0.203459 | -0.52977542 | -0.476996252 | 9.31022458 | 9.363003748 | 9.336614164 | 1 | Isco | -290.56 | -115.0274 | -121.0769 | -121.0769 | 1.226034 | 0.9405083 | 0.948118 | 0.948118 | 0.00156507 | 9.48118 | 12.26034 | 19.56132
| 947 | 2015-07-16 00:47 | 12:47 | 34.7004 | 34.7004 | 2841.75 | -1.07642 | -29008.1 | 0.0508453 | -0.614581 | 185.7 | 178.7 | 22.5 | 162.7 | 22 | 182.5 | 9.86243 | 110.925 | 1.85121 | 0.719665 | 0.20318 | -0.52954174 | -0.476287592 | 9.31045826 | 9.363712408 | 9.337085334 | 1 | Isco | -290.56 | -114.8645 | -120.9692 | -120.9692 | 1.226034 | 0.9403051 | 0.9479814 | 0.9479814 | 0.002058205 | 9.479814 | 12.26034 | 19.59311
| 948 | 2015-07-16 00:48 | 12:48 | 34.7168 | 34.7168 | 2840.83 | -1.07642 | -29008.1 | 0.0508453 | -0.615336 | 185.2 | 173.8 | 22.5 | 172.5 | 21.9 | 182.5 | 9.86243 | 110.925 | 1.85121 | 0.719757 | 0.203366 | -0.52977542 | -0.476760032 | 9.31022458 | 9.363239968 | 9.336732274 | 1 | Isco | -290.56 | -114.9731 | -121.0499 | -121.0499 | 1.226034 | 0.9404405 | 0.9480838 | 0.9480838 | 0.001624404 | 9.480838 | 12.26034 | 19.58677
| 949 | 2015-07-16 00:49 | 12:49 | 34.7335 | 34.7335 | 2844.83 | -1.07642 | -29008.1 | 0.0508453 | -0.61477 | 181.9 | 170.3 | 22.5 | 163.2 | 21.9 | 182.5 | 9.86243 | 110.925 | 1.85121 | 0.720153 | 0.203552 | -0.53078126 | -0.477232472 | 9.30921874 | 9.362767528 | 9.335993134 | 1 | Isco | -290.56 | -115.0817 | -121.2189 | -121.2189 | 1.226034 | 0.940576 | 0.9482981 | 0.9482981 | 0.001627479 | 9.482981 | 12.26034 | 19.61434
| 950 | 2015-07-16 00:50 | 12:50 | 34.7501 | 34.7501 | 2840.83 | -1.07642 | -29008.1 | 0.0508453 | -0.615525 | 179.5 | 174.8 | 22.5 | 171 | 22 | 182.5 | 9.86243 | 110.925 | 1.85121 | 0.720061 | 0.20318 | -0.53054758 | -0.476287592 | 9.30945242 | 9.363712408 | 9.336582414 | 1 | Isco | -290.56 | -114.8645 | -121.0842 | -121.0842 | 1.226034 | 0.9403051 | 0.9481272 | 0.9481272 | 0.001410493 | 9.481272 | 12.26034 | 19.58677
| 951 | 2015-07-16 00:51 | 12:51 | 34.7667 | 34.7667 | 2841.75 | -1.07642 | -29008.1 | 0.0508453 | -0.614581 | 183.9 | 178.8 | 22.5 | 165.4 | 22 | 182.5 | 9.86243 | 110.925 | 1.85121 | 0.720335 | 0.203738 | -0.53124354 | -0.477704912 | 9.30875646 | 9.362295088 | 9.335525774 | 1 | Isco | -290.56 | -115.1902 | -121.3257 | -121.3257 | 1.226034 | 0.9407116 | 0.9484336 | 0.9484336 | 0.001104086 | 9.484336 | 12.26034 | 19.59311
| 952 | 2015-07-16 00:52 | 12:52 | 34.7834 | 34.7834 | 2839.91 | -1.07642 | -29008.1 | 0.0508453 | -0.615148 | 189.7 | 174.9 | 22.5 | 174.1 | 22 | 182.5 | 9.86243 | 110.925 | 1.85121 | 0.720153 | 0.20318 | -0.53078126 | -0.476287592 | 9.30921874 | 9.363712408 | 9.336465574 | 1 | Isco | -290.56 | -114.8645 | -121.1109 | -121.1109 | 1.226034 | 0.9403051 | 0.9481611 | 0.9481611 | 0.001764468 | 9.481611 | 12.26034 | 19.58042
| 953 | 2015-07-16 00:53 | 12:53 | 34.8 | 34.8 | 2845.75 | -1.07642 | -29008.1 | 0.0508453 | -0.615336 | 183.9 | 171 | 22.5 | 164.1 | 22 | 182.5 | 9.86243 | 110.925 | 1.85121 | 0.720244 | 0.202683 | -0.5310124 | -0.475025212 | 9.3089876 | 9.364974788 | 9.336981194 | 1 | Isco | -290.56 | -114.5742 | -120.993 | -120.993 | 1.226034 | 0.9399432 | 0.9480116 | 0.9480116 | 0.001993684 | 9.480116 | 12.26034 | 19.62069
| 954 | 2015-07-16 00:54 | 12:54 | 34.8166 | 34.8166 | 2842.99 | -0.153076 | -29008.1 | 0.0508268 | -0.615525 | 175.5 | 175.5 | 22.6 | 168.6 | 22 | 182.5 | 9.86243 | 110.925 | 1.85121 | 0.720427 | 0.20318 | -0.53147722 | -0.476287592 | 9.30852278 | 9.363712408 | 9.336117594 | 1 | Isco | -290.56 | -114.8645 | -121.1904 | -121.1904 | 1.226034 | 0.9403051 | 0.948262 | 0.948262 | 0.001490469 | 9.48262 | 12.26034 | 19.60166
| 955 | 2015-07-16 00:55 | 12:55 | 34.8333 | 34.8333 | 2842.99 | -1.07642 | -29008.1 | 0.0508453 | -0.61477 | 183 | 179.1 | 22.6 | 163.3 | 22 | 182.5 | 9.86243 | 110.925 | 1.85121 | 0.720061 | 0.20287 | -0.53054758 | -0.475500192 | 9.30945242 | 9.364499808 | 9.336976114 | 1 | Isco | -290.56 | -114.6834 | -120.9941 | -120.9941 | 1.226034 | 0.9400793 | 0.9480131 | 0.9480131 | 0.001887006 | 9.480131 | 12.26034 | 19.60166
| 956 | 2015-07-16 00:56 | 12:56 | 34.8499 | 34.8499 | 2838.06 | -1.07642 | -29008.1 | 0.0508453 | -0.614581 | 193.4 | 175 | 22.6 | 176 | 22 | 182.4 | 9.86243 | 110.925 | 1.85121 | 0.720518 | 0.203645 | -0.53170836 | -0.477468692 | 9.30829164 | 9.362531308 | 9.335411474 | 1 | Isco | -290.56 | -115.1359 | -121.3518 | -121.3518 | 1.226034 | 0.9406438 | 0.9484668 | 0.9484668 | 0.001433314 | 9.484668 | 12.26034 | 19.56767
| 957 | 2015-07-16 00:57 | 12:57 | 34.8664 | 34.8664 | 2844.83 | -1.07642 | -29008.1 | 0.0508453 | -0.615525 | 186.6 | 171.1 | 22.6 | 166.6 | 22 | 182.5 | 9.86243 | 110.925 | 1.85121 | 0.72064 | 0.202963 | -0.53201824 | -0.475736412 | 9.30798176 | 9.364263588 | 9.336122674 | 1 | Isco | -290.56 | -114.7377 | -121.1893 | -121.1893 | 1.226034 | 0.940147 | 0.9482605 | 0.9482605 | 0.001424041 | 9.482605 | 12.26034 | 19.61434
| 958 | 2015-07-16 00:58 | 12:58 | 34.883 | 34.883 | 2841.75 | -1.07642 | -29008.1 | 0.0508453 | -0.614581 | 177.9 | 174.2 | 22.6 | 168.6 | 22.1 | 182.5 | 9.86243 | 110.925 | 1.85121 | 0.720518 | 0.202963 | -0.53170836 | -0.475736412 | 9.30829164 | 9.364263588 | 9.336277614 | 1 | Isco | -290.56 | -114.7377 | -121.1538 | -121.1538 | 1.226034 | 0.940147 | 0.9482156 | 0.9482156 | 0.001322488 | 9.482156 | 12.26034 | 19.59311
| 959 | 2015-07-16 00:59 | 12:59 | 34.8996 | 34.8996 | 2843.91 | -1.07642 | -29008.1 | 0.0508453 | -0.615336 | 180.6 | 170.8 | 22.6 | 161.9 | 22.1 | 182.5 | 9.86243 | 110.925 | 1.85121 | 0.720731 | 0.203459 | -0.53224938 | -0.476996252 | 9.30775062 | 9.363003748 | 9.335377184 | 1 | Isco | -290.56 | -115.0274 | -121.3597 | -121.3597 | 1.226034 | 0.9405083 | 0.9484767 | 0.9484767 | 0.001211526 | 9.484767 | 12.26034 | 19.608
| 960 | 2015-07-16 01:00 | 13:00 | 34.9164 | 34.9164 | 2835.29 | -1.07642 | -29008.1 | 0.0508453 | -0.61477 | 191.6 | 175 | 22.5 | 173.8 | 22 | 182.5 | 9.86243 | 110.925 | 1.85121 | 0.720518 | 0.203087 | -0.53170836 | -0.476051372 | 9.30829164 | 9.363948628 | 9.336120134 | 1 | Isco | -290.56 | -114.8102 | -121.1898 | -121.1898 | 1.226034 | 0.9402373 | 0.9482613 | 0.9482613 | 0.00152811 | 9.482613 | 12.26034 | 19.54857
| 961 | 2015-07-16 01:01 | 13:01 | 34.9329 | 34.9329 | 2839.91 | -1.07642 | -29008.1 | 0.0508453 | -0.614581 | 182.6 | 179.1 | 22.6 | 163.6 | 22 | 182.5 | 9.86243 | 110.925 | 1.85121 | 0.72064 | 0.203087 | -0.53201824 | -0.476051372 | 9.30798176 | 9.363948628 | 9.335965194 | 1 | Isco | -290.56 | -114.8102 | -121.2253 | -121.2253 | 1.226034 | 0.9402373 | 0.9483062 | 0.9483062 | 0.001245914 | 9.483062 | 12.26034 | 19.58042
| 962 | 2015-07-16 01:02 | 13:02 | 34.9495 | 34.9495 | 2842.99 | -1.07642 | -29008.1 | 0.0508453 | -0.615336 | 174.4 | 175 | 22.6 | 166.5 | 22 | 182.5 | 9.86243 | 110.925 | 1.85121 | 0.720823 | 0.203552 | -0.53248306 | -0.477232472 | 9.30751694 | 9.362767528 | 9.335142234 | 1 | Isco | -290.56 | -115.0817 | -121.4134 | -121.4134 | 1.226034 | 0.940576 | 0.9485449 | 0.9485449 | 0.001007222 | 9.485449 | 12.26034 | 19.60166
| 963 | 2015-07-16 01:03 | 13:03 | 34.9662 | 34.9662 | 2841.75 | -1.07642 | -29008.1 | 0.0508453 | -0.615525 | 182.3 | 171 | 22.5 | 161.4 | 22 | 182.5 | 9.86243 | 110.925 | 1.85121 | 0.720914 | 0.203738 | -0.5327142 | -0.477704912 | 9.3072858 | 9.362295088 | 9.334790444 | 1 | Isco | -290.56 | -115.1902 | -121.4938 | -121.4938 | 1.226034 | 0.9407116 | 0.9486469 | 0.9486469 | 0.001614245 | 9.486469 | 12.26034 | 19.59311
| 964 | 2015-07-16 01:04 | 13:04 | 34.9827 | 34.9827 | 2831.29 | -1.07642 | -29008.1 | 0.0508453 | -0.615336 | 205.6 | 174.2 | 22.6 | 174.1 | 22 | 182.4 | 9.86243 | 110.925 | 1.85121 | 0.720731 | 0.203552 | -0.53224938 | -0.477232472 | 9.30775062 | 9.362767528 | 9.335259074 | 1 | Isco | -290.56 | -115.0817 | -121.3867 | -121.3867 | 1.226034 | 0.940576 | 0.948511 | 0.948511 | 0.00196775 | 9.48511 | 12.26034 | 19.52099
| 965 | 2015-07-16 01:05 | 13:05 | 34.9993 | 34.9993 | 2839.91 | -1.07642 | -29008.1 | 0.0508453 | -0.614581 | 177.2 | 170.8 | 22.5 | 169.2 | 22 | 182.5 | 9.86243 | 110.925 | 1.85121 | 0.720914 | 0.203366 | -0.5327142 | -0.476760032 | 9.3072858 | 9.363239968 | 9.335262884 | 1 | Isco | -290.56 | -114.9731 | -121.3858 | -121.3858 | 1.226034 | 0.9404405 | 0.9485099 | 0.9485099 | 0.001855083 | 9.485099 | 12.26034 | 19.58042
| 966 | 2015-07-16 01:06 | 13:06 | 35.0159 | 35.0159 | 2840.83 | -1.07642 | -29008.1 | 0.0508453 | -0.614581 | 183.9 | 168.3 | 22.4 | 161.8 | 22 | 182.6 | 9.86243 | 110.925 | 1.85121 | 0.721005 | 0.203552 | -0.53294534 | -0.477232472 | 9.30705466 | 9.362767528 | 9.334911094 | 1 | Isco | -290.56 | -115.0817 | -121.4662 | -121.4662 | 1.226034 | 0.940576 | 0.9486119 | 0.9486119 | 0.001618966 | 9.486119 | 12.26034 | 19.58677
| 967 | 2015-07-16 01:07 | 13:07 | 35.0325 | 35.0325 | 2832.21 | -1.07642 | -29008.1 | 0.0508453 | -0.614959 | 189.5 | 173.9 | 22.5 | 173.9 | 22 | 182.6 | 9.86243 | 110.925 | 1.85121 | 0.721005 | 0.203955 | -0.53294534 | -0.478256092 | 9.30705466 | 9.361743908 | 9.334399284 | 1 | Isco | -290.56 | -115.3169 | -121.5832 | -121.5832 | 1.226034 | 0.9408697 | 0.9487604 | 0.9487604 | 0.001462341 | 9.487604 | 12.26034 | 19.52733
| 968 | 2015-07-16 01:08 | 13:08 | 35.0491 | 35.0491 | 2837.14 | -1.07642 | -29008.1 | 0.0508268 | -0.615148 | 187.2 | 178.3 | 22.5 | 164.4 | 22 | 182.6 | 9.86243 | 110.925 | 1.85121 | 0.721005 | 0.204048 | -0.53294534 | -0.478492312 | 9.30705466 | 9.361507688 | 9.334281174 | 1 | Isco | -290.56 | -115.3712 | -121.6102 | -121.6102 | 1.226034 | 0.9409375 | 0.9487947 | 0.9487947 | 0.001462411 | 9.487947 | 12.26034 | 19.56132
| 969 | 2015-07-16 01:09 | 13:09 | 35.0657 | 35.0657 | 2839.91 | -1.07642 | -29008.1 | 0.0508453 | -0.615776 | 174.8 | 176.9 | 22.5 | 170 | 22 | 182.6 | 9.86243 | 110.925 | 1.85121 | 0.721097 | 0.204141 | -0.53317902 | -0.478728532 | 9.30682098 | 9.361271468 | 9.334046224 | 1 | Isco | -290.56 | -115.4255 | -121.6638 | -121.6638 | 1.226034 | 0.9410053 | 0.9488629 | 0.9488629 | 0.001394227 | 9.488629 | 12.26034 | 19.58042
| 970 | 2015-07-16 01:10 | 13:10 | 35.0824 | 35.0824 | 2840.83 | -1.07642 | -29008.1 | 0.0508453 | -0.614581 | 177.7 | 171.9 | 22.5 | 159.9 | 22.1 | 182.6 | 9.86243 | 110.925 | 1.85121 | 0.721097 | 0.203645 | -0.53317902 | -0.477468692 | 9.30682098 | 9.362531308 | 9.334676144 | 1 | Isco | -290.56 | -115.1359 | -121.5199 | -121.5199 | 1.226034 | 0.9406438 | 0.9486801 | 0.9486801 | 0.001403468 | 9.486801 | 12.26034 | 19.58677
| 971 | 2015-07-16 01:11 | 13:11 | 35.099 | 35.099 | 2831.29 | -1.07642 | -29008.1 | 0.0508453 | -0.614581 | 211.8 | 172.6 | 22.4 | 175.5 | 22 | 182.5 | 9.86243 | 110.925 | 1.85121 | 0.721097 | 0.204234 | -0.53317902 | -0.478964752 | 9.30682098 | 9.361035248 | 9.333928114 | 1 | Isco | -290.56 | -115.4797 | -121.6908 | -121.6908 | 1.226034 | 0.9410731 | 0.9488972 | 0.9488972 | 0.001188613 | 9.488972 | 12.26034 | 19.52099
| 972 | 2015-07-16 01:12 | 13:12 | 35.1156 | 35.1156 | 2838.06 | -1.07642 | -29008.1 | 0.0508453 | -0.615336 | 176.1 | 176.2 | 22.5 | 166.7 | 22.1 | 182.6 | 9.86243 | 110.925 | 1.85121 | 0.721097 | 0.203955 | -0.53317902 | -0.478256092 | 9.30682098 | 9.361743908 | 9.334282444 | 1 | Isco | -290.56 | -115.3169 | -121.6099 | -121.6099 | 1.226034 | 0.9408697 | 0.9487943 | 0.9487943 | 0.00132652 | 9.487943 | 12.26034 | 19.56767
| 973 | 2015-07-16 01:13 | 13:13 | 35.1322 | 35.1322 | 2840.83 | -1.07642 | -29008.1 | 0.0508453 | -0.615148 | 184.3 | 178.7 | 22.5 | 164.7 | 22.1 | 182.7 | 9.86243 | 110.925 | 1.85121 | 0.72128 | 0.204048 | -0.53364384 | -0.478492312 | 9.30635616 | 9.361507688 | 9.333931924 | 1 | Isco | -290.56 | -115.3712 | -121.69 | -121.69 | 1.226034 | 0.9409375 | 0.9488961 | 0.9488961 | 0.001148737 | 9.488961 | 12.26034 | 19.58677
| 974 | 2015-07-16 01:14 | 13:14 | 35.1488 | 35.1488 | 2838.98 | -1.07642 | -29008.1 | 0.0508453 | -0.614959 | 194.9 | 173.9 | 22.5 | 174.6 | 22.1 | 182.6 | 9.86243 | 110.925 | 1.85121 | 0.72128 | 0.20442 | -0.53364384 | -0.479437192 | 9.30635616 | 9.360562808 | 9.333459484 | 1 | Isco | -290.56 | -115.5883 | -121.7979 | -121.7979 | 1.226034 | 0.9412087 | 0.9490332 | 0.9490332 | 0.001058864 | 9.490332 | 12.26034 | 19.57401
| 975 | 2015-07-16 01:15 | 13:15 | 35.1654 | 35.1654 | 2845.75 | -1.07642 | -29008.1 | 0.0508453 | -0.615336 | 185.9 | 170.4 | 22.5 | 163.4 | 22 | 182.8 | 9.86243 | 110.925 | 1.85121 | 0.721402 | 0.203087 | -0.53395372 | -0.476051372 | 9.30604628 | 9.363948628 | 9.334997454 | 1 | Isco | -290.56 | -114.8102 | -121.4465 | -121.4465 | 1.226034 | 0.9402373 | 0.9485869 | 0.9485869 | 0.001504073 | 9.485869 | 12.26034 | 19.62069
| 976 | 2015-07-16 01:16 | 13:16 | 35.1819 | 35.1819 | 2844.83 | -1.07642 | -29008.1 | 0.0508453 | -0.614581 | 172.9 | 168.3 | 22.5 | 165.4 | 22 | 182.8 | 9.86243 | 110.925 | 1.85121 | 0.721493 | 0.203273 | -0.53418486 | -0.476523812 | 9.30581514 | 9.363476188 | 9.334645664 | 1 | Isco | -290.56 | -114.9188 | -121.5269 | -121.5269 | 1.226034 | 0.9403728 | 0.9486889 | 0.9486889 | 0.001686732 | 9.486889 | 12.26034 | 19.61434
| 977 | 2015-07-16 01:17 | 13:17 | 35.1986 | 35.1986 | 2837.14 | -1.07642 | -29008.1 | 0.0508453 | -0.614581 | 184.3 | 166.7 | 22.5 | 161.1 | 22 | 182.8 | 9.86243 | 110.925 | 1.85121 | 0.721493 | 0.204513 | -0.53418486 | -0.479673412 | 9.30581514 | 9.360326588 | 9.333070864 | 1 | Isco | -290.56 | -115.6426 | -121.8867 | -121.8867 | 1.226034 | 0.9412766 | 0.949146 | 0.949146 | 0.0009117066 | 9.49146 | 12.26034 | 19.56132
| 978 | 2015-07-16 01:18 | 13:18 | 35.2151 | 35.2151 | 2819.91 | -1.07642 | -29008.1 | 0.0508453 | -0.61477 | 226.9 | 172.7 | 22.5 | 177.2 | 22 | 182.6 | 9.86243 | 110.925 | 1.85121 | 0.72128 | 0.20501 | -0.53364384 | -0.480935792 | 9.30635616 | 9.359064208 | 9.332710184 | 1 | Isco | -290.56 | -115.9325 | -121.9691 | -121.9691 | 1.226034 | 0.9416391 | 0.9492507 | 0.9492507 | 0.001024472 | 9.492507 | 12.26034 | 19.44253
| 979 | 2015-07-16 01:19 | 13:19 | 35.2316 | 35.2316 | 2828.52 | -1.07642 | -29008.1 | 0.0508453 | -0.615525 | 175.5 | 177.3 | 22.5 | 170 | 22 | 182.7 | 9.86243 | 110.925 | 1.85121 | 0.72128 | 0.205103 | -0.53364384 | -0.481172012 | 9.30635616 | 9.358827988 | 9.332592074 | 1 | Isco | -290.56 | -115.9868 | -121.9961 | -121.9961 | 1.226034 | 0.941707 | 0.949285 | 0.949285 | 0.0009440123 | 9.49285 | 12.26034 | 19.50189
| 980 | 2015-07-16 01:20 | 13:20 | 35.2483 | 35.2483 | 2831.29 | -1.07642 | -29008.1 | 0.0508453 | -0.615336 | 185.5 | 177.9 | 22.5 | 160.7 | 22 | 182.8 | 9.86243 | 110.925 | 1.85121 | 0.721188 | 0.20473 | -0.53341016 | -0.480224592 | 9.30658984 | 9.359775408 | 9.333182624 | 1 | Isco | -290.56 | -115.7692 | -121.8612 | -121.8612 | 1.226034 | 0.9414348 | 0.9491136 | 0.9491136 | 0.001115483 | 9.491136 | 12.26034 | 19.52099
| 981 | 2015-07-16 01:21 | 13:21 | 35.2649 | 35.2649 | 2826.68 | -1.07642 | -29008.1 | 0.0508453 | -0.615525 | 208 | 172.8 | 22.5 | 174 | 22 | 182.7 | 9.86243 | 110.925 | 1.85121 | 0.721188 | 0.205103 | -0.53341016 | -0.481172012 | 9.30658984 | 9.358827988 | 9.332708914 | 1 | Isco | -290.56 | -115.9868 | -121.9694 | -121.9694 | 1.226034 | 0.941707 | 0.9492511 | 0.9492511 | 0.001045524 | 9.492511 | 12.26034 | 19.4892
| 982 | 2015-07-16 01:22 | 13:22 | 35.2815 | 35.2815 | 2835.29 | -1.07642 | -29008.1 | 0.0508453 | -0.61477 | 178 | 171.6 | 22.5 | 167.8 | 22 | 182.9 | 9.86243 | 110.925 | 1.85121 | 0.721493 | 0.204606 | -0.53418486 | -0.479909632 | 9.30581514 | 9.360090368 | 9.332952754 | 1 | Isco | -290.56 | -115.6968 | -121.9137 | -121.9137 | 1.226034 | 0.9413444 | 0.9491803 | 0.9491803 | 0.00101477 | 9.491803 | 12.26034 | 19.54857
| 983 | 2015-07-16 01:23 | 13:23 | 35.2981 | 35.2981 | 2838.06 | -1.07642 | -29008.1 | 0.0508453 | -0.61477 | 182.2 | 175.1 | 22.5 | 162.9 | 22 | 183 | 9.86243 | 110.925 | 1.85121 | 0.721676 | 0.204823 | -0.53464968 | -0.480460812 | 9.30535032 | 9.359539188 | 9.332444754 | 1 | Isco | -290.56 | -115.8234 | -122.0297 | -122.0297 | 1.226034 | 0.9415027 | 0.9493278 | 0.9493278 | 0.000628748 | 9.493278 | 12.26034 | 19.56767
| 984 | 2015-07-16 01:24 | 13:24 | 35.3146 | 35.3146 | 2837.14 | -1.07642 | -29008.1 | 0.0508453 | -0.614959 | 183.3 | 177.9 | 22.5 | 169.6 | 22 | 182.9 | 9.86243 | 110.925 | 1.85121 | 0.721584 | 0.20442 | -0.534416 | -0.479437192 | 9.305584 | 9.360562808 | 9.333073404 | 1 | Isco | -290.56 | -115.5883 | -121.8861 | -121.8861 | 1.226034 | 0.9412087 | 0.9491453 | 0.9491453 | 0.0008699875 | 9.491453 | 12.26034 | 19.56132
| 985 | 2015-07-16 01:25 | 13:25 | 35.3312 | 35.3312 | 2842.99 | -1.07642 | -29008.1 | 0.0508453 | -0.615336 | 182.8 | 175.4 | 22.5 | 162.9 | 22 | 183.1 | 9.86243 | 110.925 | 1.85121 | 0.721584 | 0.203955 | -0.534416 | -0.478256092 | 9.305584 | 9.361743908 | 9.333663954 | 1 | Isco | -290.56 | -115.3169 | -121.7512 | -121.7512 | 1.226034 | 0.9408697 | 0.9489738 | 0.9489738 | 0.001085727 | 9.489738 | 12.26034 | 19.60166
| 986 | 2015-07-16 01:26 | 13:26 | 35.3479 | 35.3479 | 2841.75 | -1.07642 | -29008.1 | 0.0508453 | -0.615336 | 180.6 | 171.3 | 22.5 | 168.8 | 22 | 183.1 | 9.86243 | 110.925 | 1.85121 | 0.721767 | 0.204606 | -0.53488082 | -0.479909632 | 9.30511918 | 9.360090368 | 9.332604774 | 1 | Isco | -290.56 | -115.6968 | -121.9932 | -121.9932 | 1.226034 | 0.9413444 | 0.9492814 | 0.9492814 | 0.0007782172 | 9.492814 | 12.26034 | 19.59311
| 987 | 2015-07-16 01:27 | 13:27 | 35.3646 | 35.3646 | 2842.99 | -1.07642 | -29008.1 | 0.0508268 | -0.615525 | 185.8 | 174.3 | 22.5 | 164 | 22 | 183.1 | 9.86243 | 110.925 | 1.85121 | 0.721676 | 0.203738 | -0.53464968 | -0.477704912 | 9.30535032 | 9.362295088 | 9.333822704 | 1 | Isco | -290.56 | -115.1902 | -121.7149 | -121.7149 | 1.226034 | 0.9407116 | 0.9489278 | 0.9489278 | 0.001587913 | 9.489278 | 12.26034 | 19.60166
| 988 | 2015-07-16 01:28 | 13:28 | 35.3812 | 35.3812 | 2838.06 | -1.07642 | -29008.1 | 0.0508453 | -0.615525 | 183.7 | 177.6 | 22.5 | 170.8 | 22 | 183 | 9.86243 | 110.925 | 1.85121 | 0.721858 | 0.204606 | -0.53511196 | -0.479909632 | 9.30488804 | 9.360090368 | 9.332489204 | 1 | Isco | -290.56 | -115.6968 | -122.0196 | -122.0196 | 1.226034 | 0.9413444 | 0.9493149 | 0.9493149 | 0.001238817 | 9.493149 | 12.26034 | 19.56767
| 989 | 2015-07-16 01:29 | 13:29 | 35.3977 | 35.3977 | 2842.99 | -1.07642 | -29008.1 | 0.0508453 | -0.615525 | 186.4 | 178 | 22.5 | 162.5 | 22 | 183.1 | 9.86243 | 110.925 | 1.85121 | 0.721858 | 0.203862 | -0.53511196 | -0.478019872 | 9.30488804 | 9.361980128 | 9.333434084 | 1 | Isco | -290.56 | -115.2626 | -121.8037 | -121.8037 | 1.226034 | 0.9408019 | 0.9490406 | 0.9490406 | 0.001515009 | 9.490406 | 12.26034 | 19.60166
| 990 | 2015-07-16 01:30 | 13:30 | 35.4144 | 35.4144 | 2841.75 | -1.07642 | -29008.1 | 0.0508453 | -0.614581 | 181.7 | 173.1 | 22.5 | 170.3 | 22 | 183 | 9.86243 | 110.925 | 1.85121 | 0.721858 | 0.203645 | -0.53511196 | -0.477468692 | 9.30488804 | 9.362531308 | 9.333709674 | 1 | Isco | -290.56 | -115.1359 | -121.7407 | -121.7407 | 1.226034 | 0.9406438 | 0.9489606 | 0.9489606 | 0.001633061 | 9.489606 | 12.26034 | 19.59311
| 991 | 2015-07-16 01:31 | 13:31 | 35.4309 | 35.4309 | 2843.91 | -1.07642 | -29008.1 | 0.0508453 | -0.615336 | 183.7 | 171.6 | 22.5 | 162 | 22 | 183 | 9.86243 | 110.925 | 1.85121 | 0.722041 | 0.203862 | -0.53557678 | -0.478019872 | 9.30442322 | 9.361980128 | 9.333201674 | 1 | Isco | -290.56 | -115.2626 | -121.8568 | -121.8568 | 1.226034 | 0.9408019 | 0.949108 | 0.949108 | 0.00134927 | 9.49108 | 12.26034 | 19.608
| 992 | 2015-07-16 01:32 | 13:32 | 35.4476 | 35.4476 | 2838.06 | -1.07642 | -29008.1 | 0.0508453 | -0.61477 | 182.5 | 175.8 | 22.5 | 169.9 | 22 | 182.9 | 9.86243 | 110.925 | 1.85121 | 0.722133 | 0.204141 | -0.53581046 | -0.478728532 | 9.30418954 | 9.361271468 | 9.332730504 | 1 | Isco | -290.56 | -115.4255 | -121.9645 | -121.9645 | 1.226034 | 0.9410053 | 0.9492448 | 0.9492448 | 0.001212467 | 9.492448 | 12.26034 | 19.56767
| 993 | 2015-07-16 01:33 | 13:33 | 35.4642 | 35.4642 | 2840.83 | -1.07642 | -29008.1 | 0.0508453 | -0.615525 | 182.4 | 178.7 | 22.5 | 161.5 | 21.9 | 182.9 | 9.86243 | 110.925 | 1.85121 | 0.722041 | 0.204048 | -0.53557678 | -0.478492312 | 9.30442322 | 9.361507688 | 9.332965454 | 1 | Isco | -290.56 | -115.3712 | -121.9108 | -121.9108 | 1.226034 | 0.9409375 | 0.9491766 | 0.9491766 | 0.000959007 | 9.491766 | 12.26034 | 19.58677
| 994 | 2015-07-16 01:34 | 13:34 | 35.4807 | 35.4807 | 2839.91 | -1.07642 | -29008.1 | 0.0508453 | -0.615525 | 182.3 | 173.8 | 22.5 | 170 | 22 | 182.8 | 9.86243 | 110.925 | 1.85121 | 0.722254 | 0.204513 | -0.5361178 | -0.479673412 | 9.3038822 | 9.360326588 | 9.332104394 | 1 | Isco | -290.56 | -115.6426 | -122.1075 | -122.1075 | 1.226034 | 0.9412766 | 0.9494267 | 0.9494267 | 0.001074597 | 9.494267 | 12.26034 | 19.58042
| 995 | 2015-07-16 01:35 | 13:35 | 35.4974 | 35.4974 | 2841.75 | -1.07642 | -29008.1 | 0.0508268 | -0.615525 | 181.4 | 170.3 | 22.5 | 161.5 | 22 | 182.9 | 9.86243 | 110.925 | 1.85121 | 0.722437 | 0.204327 | -0.53658262 | -0.479200972 | 9.30341738 | 9.360799028 | 9.332108204 | 1 | Isco | -290.56 | -115.534 | -122.1066 | -122.1066 | 1.226034 | 0.9411409 | 0.9494256 | 0.9494256 | 0.0009626672 | 9.494256 | 12.26034 | 19.59311
| 996 | 2015-07-16 01:36 | 13:36 | 35.514 | 35.514 | 2834.37 | -1.07642 | -29008.1 | 0.0508453 | -0.615336 | 183.6 | 168.4 | 22.5 | 170.1 | 22.1 | 182.9 | 9.86243 | 110.925 | 1.85121 | 0.722041 | 0.203738 | -0.53557678 | -0.477704912 | 9.30442322 | 9.362295088 | 9.333359154 | 1 | Isco | -290.56 | -115.1902 | -121.8208 | -121.8208 | 1.226034 | 0.9407116 | 0.9490623 | 0.9490623 | 0.001144575 | 9.490623 | 12.26034 | 19.54223
| 997 | 2015-07-16 01:37 | 13:37 | 35.5306 | 35.5306 | 2833.14 | -1.07642 | -29008.1 | 0.0508453 | -0.614581 | 186 | 166.8 | 22.5 | 162.1 | 22 | 182.9 | 9.86243 | 110.925 | 1.85121 | 0.722254 | 0.204048 | -0.5361178 | -0.478492312 | 9.3038822 | 9.361507688 | 9.332694944 | 1 | Isco | -290.56 | -115.3712 | -121.9726 | -121.9726 | 1.226034 | 0.9409375 | 0.9492552 | 0.9492552 | 0.001133435 | 9.492552 | 12.26034 | 19.53374
| 998 | 2015-07-16 01:38 | 13:38 | 35.5473 | 35.5473 | 2823.6 | -1.07642 | -29008.1 | 0.0508453 | -0.615525 | 180.6 | 165.9 | 22.5 | 168.5 | 22 | 182.8 | 9.85073 | 110.925 | 1.85121 | 0.722133 | 0.205196 | -0.53581046 | -0.481408232 | 9.30418954 | 9.358591768 | 9.331390654 | 1 | Isco | -290.56 | -116.041 | -122.2705 | -122.2705 | 1.226034 | 0.9417748 | 0.949634 | 0.949634 | 0.0007545938 | 9.49634 | 12.26034 | 19.46797
| 999 | 2015-07-16 01:39 | 13:39 | 35.5638 | 35.5638 | 2818.98 | -1.07642 | -29008.1 | 0.0508453 | -0.614581 | 179.8 | 171.6 | 22.6 | 163.6 | 22 | 182.8 | 9.86243 | 110.925 | 1.85121 | 0.722133 | 0.205785 | -0.53581046 | -0.482904292 | 9.30418954 | 9.357095708 | 9.330642624 | 1 | Isco | -290.56 | -116.3845 | -122.4413 | -122.4413 | 1.226034 | 0.9422048 | 0.9498514 | 0.9498514 | 0.0005025117 | 9.498514 | 12.26034 | 19.43612
| 1000 | 2015-07-16 01:40 | 13:40 | 35.5804 | 35.5804 | 2810.37 | -1.07642 | -29008.1 | 0.0508453 | -0.615336 | 183.3 | 176.4 | 22.6 | 170.9 | 22 | 182.8 | 9.86243 | 110.925 | 1.85121 | 0.721584 | 0.204823 | -0.534416 | -0.480460812 | 9.305584 | 9.359539188 | 9.332561594 | 1 | Isco | -290.56 | -115.8234 | -122.003 | -122.003 | 1.226034 | 0.9415027 | 0.9492939 | 0.9492939 | 0.001126478 | 9.492939 | 12.26034 | 19.37675
| 1001 | 2015-07-16 01:41 | 13:41 | 35.5972 | 35.5972 | 2812.21 | -1.07642 | -29008.1 | 0.0508453 | -0.615525 | 185.5 | 178.7 | 22.5 | 162.4 | 22 | 182.8 | 9.86243 | 110.925 | 1.85121 | 0.721493 | 0.205289 | -0.53418486 | -0.481644452 | 9.30581514 | 9.358355548 | 9.332085344 | 1 | Isco | -290.56 | -116.0953 | -122.1118 | -122.1118 | 1.226034 | 0.9418427 | 0.9494322 | 0.9494322 | 0.0005557423 | 9.494322 | 12.26034 | 19.38944
| 1002 | 2015-07-16 01:42 | 13:42 | 35.6138 | 35.6138 | 2811.29 | -1.07642 | -29008.1 | 0.0508453 | -0.615148 | 182.6 | 173.4 | 22.5 | 169.7 | 21.9 | 182.7 | 9.86243 | 110.925 | 1.85121 | 0.721584 | 0.205506 | -0.534416 | -0.482195632 | 9.305584 | 9.357804368 | 9.331694184 | 1 | Isco | -290.56 | -116.2218 | -122.2012 | -122.2012 | 1.226034 | 0.9420011 | 0.9495458 | 0.9495458 | 0.0006736226 | 9.495458 | 12.26034 | 19.38309
| 1003 | 2015-07-16 01:43 | 13:43 | 35.6303 | 35.6303 | 2813.14 | -1.07642 | -29008.1 | 0.0508268 | -0.615525 | 183.2 | 169.6 | 22.5 | 161.9 | 21.9 | 182.8 | 9.86243 | 110.925 | 1.85121 | 0.721584 | 0.205289 | -0.534416 | -0.481644452 | 9.305584 | 9.358355548 | 9.331969774 | 1 | Isco | -290.56 | -116.0953 | -122.1382 | -122.1382 | 1.226034 | 0.9418427 | 0.9494658 | 0.9494658 | 0.0007536767 | 9.494658 | 12.26034 | 19.39585
| 1004 | 2015-07-16 01:44 | 13:44 | 35.6469 | 35.6469 | 2807.29 | -1.07642 | -29008.1 | 0.0508453 | -0.615148 | 182.2 | 167.4 | 22.5 | 170 | 22 | 182.7 | 9.86243 | 110.925 | 1.85121 | 0.721493 | 0.205599 | -0.53418486 | -0.482431852 | 9.30581514 | 9.357568148 | 9.331691644 | 1 | Isco | -290.56 | -116.2761 | -122.2018 | -122.2018 | 1.226034 | 0.942069 | 0.9495466 | 0.9495466 | 0.000944729 | 9.495466 | 12.26034 | 19.35552
| 1005 | 2015-07-16 01:45 | 13:45 | 35.6635 | 35.6635 | 2805.44 | -1.07642 | -29008.1 | 0.0508453 | -0.614959 | 178 | 165.8 | 22.5 | 160.9 | 21.9 | 182.7 | 9.86243 | 110.925 | 1.85121 | 0.721584 | 0.205878 | -0.534416 | -0.483140512 | 9.305584 | 9.356859488 | 9.331221744 | 1 | Isco | -290.56 | -116.4388 | -122.3091 | -122.3091 | 1.226034 | 0.9422728 | 0.9496831 | 0.9496831 | 0.0003849761 | 9.496831 | 12.26034 | 19.34276
| 1006 | 2015-07-16 01:46 | 13:46 | 35.6803 | 35.6803 | 2794.98 | -1.07642 | -29008.1 | 0.0508453 | -0.614581 | 180.7 | 171.3 | 22.5 | 168.8 | 22 | 182.6 | 9.86243 | 110.925 | 1.85121 | 0.721402 | 0.207026 | -0.53395372 | -0.486056432 | 9.30604628 | 9.353943568 | 9.329994924 | 1 | Isco | -290.56 | -117.108 | -122.5892 | -122.5892 | 1.226034 | 0.9431117 | 0.9500396 | 0.9500396 | 0.0002776849 | 9.500396 | 12.26034 | 19.27064
| 1007 | 2015-07-16 01:47 | 13:47 | 35.6969 | 35.6969 | 2794.06 | -1.07642 | -29008.1 | 0.0508453 | -0.614581 | 180.9 | 176.2 | 22.5 | 160.4 | 22 | 182.6 | 9.86243 | 110.925 | 1.85121 | 0.72128 | 0.20625 | -0.53364384 | -0.484085392 | 9.30635616 | 9.355914608 | 9.331135384 | 1 | Isco | -290.56 | -116.6557 | -122.3288 | -122.3288 | 1.226034 | 0.9425445 | 0.9497082 | 0.9497082 | 0.0005648214 | 9.497082 | 12.26034 | 19.2643
| 1008 | 2015-07-16 01:48 | 13:48 | 35.7135 | 35.7135 | 2788.21 | -1.07642 | -29008.1 | 0.0508453 | -0.615525 | 186.4 | 178.4 | 22.5 | 174.1 | 22 | 182.5 | 9.86243 | 110.925 | 1.85121 | 0.72128 | 0.206839 | -0.53364384 | -0.485581452 | 9.30635616 | 9.354418548 | 9.330387354 | 1 | Isco | -290.56 | -116.999 | -122.4996 | -122.4996 | 1.226034 | 0.9429749 | 0.9499256 | 0.9499256 | 0.0001823739 | 9.499256 | 12.26034 | 19.22396
| 1009 | 2015-07-16 01:49 | 13:49 | 35.73 | 35.73 | 2794.98 | -1.07642 | -29008.1 | 0.0508453 | -0.614581 | 183.8 | 172.9 | 22.5 | 163 | 22 | 182.6 | 9.86243 | 110.925 | 1.85121 | 0.721188 | 0.206839 | -0.53341016 | -0.485581452 | 9.30658984 | 9.354418548 | 9.330504194 | 1 | Isco | -290.56 | -116.999 | -122.4729 | -122.4729 | 1.226034 | 0.9429749 | 0.9498916 | 0.9498916 | 0.0002163331 | 9.498916 | 12.26034 | 19.27064
| 1010 | 2015-07-16 01:50 | 13:50 | 35.7466 | 35.7466 | 2792.83 | -1.07642 | -29008.1 | 0.0508453 | -0.615148 | 177.6 | 171.5 | 22.5 | 167.4 | 22 | 182.5 | 9.86243 | 110.925 | 1.85121 | 0.721097 | 0.205971 | -0.53317902 | -0.483376732 | 9.30682098 | 9.356623268 | 9.331722124 | 1 | Isco | -290.56 | -116.493 | -122.1948 | -122.1948 | 1.226034 | 0.9423407 | 0.9495377 | 0.9495377 | 0.0007892086 | 9.495377 | 12.26034 | 19.25582
| 1011 | 2015-07-16 01:51 | 13:51 | 35.7632 | 35.7632 | 2791.9 | -1.07642 | -29008.1 | 0.0508453 | -0.615148 | 181 | 175.1 | 22.5 | 160.1 | 22 | 182.5 | 9.86243 | 110.925 | 1.85121 | 0.72128 | 0.206839 | -0.53364384 | -0.485581452 | 9.30635616 | 9.354418548 | 9.330387354 | 1 | Isco | -290.56 | -116.999 | -122.4996 | -122.4996 | 1.226034 | 0.9429749 | 0.9499256 | 0.9499256 | 0.0004338607 | 9.499256 | 12.26034 | 19.24941
| 1012 | 2015-07-16 01:52 | 13:52 | 35.7798 | 35.7798 | 2784.21 | -1.07642 | -29008.1 | 0.0508268 | -0.615148 | 196.9 | 178 | 22.5 | 175.3 | 22 | 182.4 | 9.86243 | 110.925 | 1.85121 | 0.721402 | 0.206933 | -0.53395372 | -0.485820212 | 9.30604628 | 9.354179788 | 9.330113034 | 1 | Isco | -290.56 | -117.0538 | -122.5622 | -122.5622 | 1.226034 | 0.9430437 | 0.9500053 | 0.9500053 | 0.0003175587 | 9.500053 | 12.26034 | 19.19639
| 1013 | 2015-07-16 01:53 | 13:53 | 35.7964 | 35.7964 | 2794.98 | -1.07642 | -29008.1 | 0.0508268 | -0.61477 | 183.4 | 175.4 | 22.5 | 165.3 | 22 | 182.5 | 9.86243 | 110.925 | 1.85121 | 0.721493 | 0.206157 | -0.53418486 | -0.483849172 | 9.30581514 | 9.356150828 | 9.330982984 | 1 | Isco | -290.56 | -116.6014 | -122.3636 | -122.3636 | 1.226034 | 0.9424765 | 0.9497525 | 0.9497525 | 0.0005703966 | 9.497525 | 12.26034 | 19.27064
| 1014 | 2015-07-16 01:54 | 13:54 | 35.813 | 35.813 | 2796.83 | -1.07642 | -29008.1 | 0.0508268 | -0.614959 | 172.1 | 171 | 22.5 | 163.8 | 22 | 182.5 | 9.86243 | 110.925 | 1.85121 | 0.721676 | 0.206064 | -0.53464968 | -0.483612952 | 9.30535032 | 9.356387048 | 9.330868684 | 1 | Isco | -290.56 | -116.5472 | -122.3897 | -122.3897 | 1.226034 | 0.9424086 | 0.9497857 | 0.9497857 | 0.001032265 | 9.497857 | 12.26034 | 19.2834
| 1015 | 2015-07-16 01:55 | 13:55 | 35.8296 | 35.8296 | 2792.83 | -1.07642 | -29008.1 | 0.0508268 | -0.615525 | 167.3 | 173.8 | 22.5 | 159 | 22 | 182.4 | 9.86243 | 110.925 | 1.85121 | 0.721676 | 0.206374 | -0.53464968 | -0.484400352 | 9.30535032 | 9.355599648 | 9.330474984 | 1 | Isco | -290.56 | -116.7279 | -122.4796 | -122.4796 | 1.226034 | 0.9426351 | 0.9499001 | 0.9499001 | 0.0009178482 | 9.499001 | 12.26034 | 19.25582
| 1016 | 2015-07-16 01:56 | 13:56 | 35.8461 | 35.8461 | 2784.21 | -1.07642 | -29008.1 | 0.0508453 | -0.614959 | 165.4 | 176.8 | 22.5 | 157.1 | 22 | 182.2 | 9.86243 | 110.925 | 1.85121 | 0.721402 | 0.206064 | -0.53395372 | -0.483612952 | 9.30604628 | 9.356387048 | 9.331216664 | 1 | Isco | -290.56 | -116.5472 | -122.3102 | -122.3102 | 1.226034 | 0.9424086 | 0.9496846 | 0.9496846 | 0.0008130145 | 9.496846 | 12.26034 | 19.19639
| 1017 | 2015-07-16 01:57 | 13:57 | 35.8627 | 35.8627 | 2771.9 | -1.07642 | -29008.1 | 0.0508453 | -0.615148 | 174.1 | 178.2 | 22.5 | 157 | 22 | 181.9 | 9.86243 | 110.925 | 1.85121 | 0.721005 | 0.206064 | -0.53294534 | -0.483612952 | 9.30705466 | 9.356387048 | 9.331720854 | 1 | Isco | -290.56 | -116.5472 | -122.1951 | -122.1951 | 1.226034 | 0.9424086 | 0.9495381 | 0.9495381 | 0.0008568013 | 9.495381 | 12.26034 | 19.11151
| 1018 | 2015-07-16 01:58 | 13:58 | 35.8795 | 35.8795 | 2755.59 | -1.07642 | -29008.1 | 0.0508453 | -0.614581 | 225 | 173.1 | 22.5 | 173.6 | 22 | 181.5 | 9.86243 | 110.925 | 1.85121 | 0.720823 | 0.206653 | -0.53248306 | -0.485109012 | 9.30751694 | 9.354890988 | 9.331203964 | 1 | Isco | -290.56 | -116.8906 | -122.3131 | -122.3131 | 1.226034 | 0.942839 | 0.9496883 | 0.9496883 | 0.001173303 | 9.496883 | 12.26034 | 18.99906
| 1019 | 2015-07-16 01:59 | 13:59 | 35.896 | 35.896 | 2759.28 | -1.07642 | -29008.1 | 0.0508453 | -0.615336 | 173.6 | 169.7 | 22.5 | 166.4 | 22 | 181.4 | 9.86243 | 110.925 | 1.85121 | 0.721097 | 0.206653 | -0.53317902 | -0.485109012 | 9.30682098 | 9.354890988 | 9.330855984 | 1 | Isco | -290.56 | -116.8906 | -122.3926 | -122.3926 | 1.226034 | 0.942839 | 0.9497894 | 0.9497894 | 0.0006387603 | 9.497894 | 12.26034 | 19.0245
| 1020 | 2015-07-16 02:00 | 14:00 | 35.9126 | 35.9126 | 2755.59 | -1.07642 | -29008.1 | 0.0508453 | -0.615525 | 167.3 | 167.5 | 22.5 | 158.2 | 21.9 | 181.4 | 9.86243 | 110.925 | 1.85121 | 0.721188 | 0.20656 | -0.53341016 | -0.484872792 | 9.30658984 | 9.355127208 | 9.330858524 | 1 | Isco | -290.56 | -116.8364 | -122.392 | -122.392 | 1.226034 | 0.942771 | 0.9497886 | 0.9497886 | 0.0008109166 | 9.497886 | 12.26034 | 18.99906
| 1021 | 2015-07-16 02:01 | 14:01 | 35.9292 | 35.9292 | 2742.97 | -1.07642 | -29008.1 | 0.0508453 | -0.61477 | 175 | 165.8 | 22.5 | 158.6 | 21.9 | 181.2 | 9.86243 | 110.925 | 1.85121 | 0.72064 | 0.206467 | -0.53201824 | -0.484636572 | 9.30798176 | 9.355363428 | 9.331672594 | 1 | Isco | -290.56 | -116.7822 | -122.2061 | -122.2061 | 1.226034 | 0.942703 | 0.9495521 | 0.9495521 | 0.001047444 | 9.495521 | 12.26034 | 18.91205
| 1022 | 2015-07-16 02:02 | 14:02 | 35.9459 | 35.9459 | 2721.13 | -1.07642 | -29008.1 | 0.0508453 | -0.614581 | 222.1 | 165.1 | 22.5 | 173.8 | 21.9 | 180.9 | 9.86243 | 110.925 | 1.85121 | 0.720731 | 0.208297 | -0.53224938 | -0.489284772 | 9.30775062 | 9.350715228 | 9.329232924 | 1 | Isco | -290.56 | -117.8484 | -122.7632 | -122.7632 | 1.226034 | 0.9440416 | 0.9502612 | 0.9502612 | 0.0001643596 | 9.502612 | 12.26034 | 18.76147
| 1023 | 2015-07-16 02:03 | 14:03 | 35.9625 | 35.9625 | 2721.13 | -1.07642 | -29008.1 | 0.0508268 | -0.614581 | 173.1 | 171 | 22.5 | 165.2 | 21.9 | 180.9 | 9.86243 | 110.925 | 1.85121 | 0.720731 | 0.208886 | -0.53224938 | -0.490780832 | 9.30775062 | 9.349219168 | 9.328484894 | 1 | Isco | -290.56 | -118.1914 | -122.9339 | -122.9339 | 1.226034 | 0.944473 | 0.9504787 | 0.9504787 | 4.802591e-05 | 9.504787 | 12.26034 | 18.76147
| 1024 | 2015-07-16 02:04 | 14:04 | 35.9792 | 35.9792 | 2718.05 | -1.07642 | -29008.1 | 0.0508453 | -0.615336 | 167.1 | 175.7 | 22.5 | 158.7 | 21.9 | 180.9 | 9.86243 | 110.925 | 1.85121 | 0.72064 | 0.208669 | -0.53201824 | -0.490229652 | 9.30798176 | 9.349770348 | 9.328876054 | 1 | Isco | -290.56 | -118.065 | -122.8446 | -122.8446 | 1.226034 | 0.9443141 | 0.950365 | 0.950365 | 0.0001743586 | 9.50365 | 12.26034 | 18.74023
| 1025 | 2015-07-16 02:05 | 14:05 | 35.9958 | 35.9958 | 2711.59 | -1.07642 | -29008.1 | 0.0508453 | -0.615336 | 164.8 | 177.8 | 22.5 | 156.5 | 22 | 180.7 | 9.86243 | 110.925 | 1.85121 | 0.720153 | 0.208793 | -0.53078126 | -0.490544612 | 9.30921874 | 9.349455388 | 9.329337064 | 1 | Isco | -290.56 | -118.1372 | -122.7394 | -122.7394 | 1.226034 | 0.9444049 | 0.9502309 | 0.9502309 | 0.0002648295 | 9.502309 | 12.26034 | 18.69569
| 1026 | 2015-07-16 02:06 | 14:06 | 36.0123 | 36.0123 | 2701.74 | -1.07642 | -29008.1 | 0.0508453 | -0.614959 | 173.7 | 172.2 | 22.5 | 155 | 22 | 180.4 | 9.86243 | 110.925 | 1.85121 | 0.719878 | 0.208793 | -0.53008276 | -0.490544612 | 9.30991724 | 9.349455388 | 9.329686314 | 1 | Isco | -290.56 | -118.1372 | -122.6597 | -122.6597 | 1.226034 | 0.9444049 | 0.9501294 | 0.9501294 | 6.20344e-05 | 9.501294 | 12.26034 | 18.62778
| 1027 | 2015-07-16 02:07 | 14:07 | 36.029 | 36.029 | 2682.66 | -1.07642 | -29008.1 | 0.0508268 | -0.615525 | 219.5 | 172.3 | 22.5 | 171.1 | 22 | 180.1 | 9.86243 | 110.925 | 1.85121 | 0.719665 | 0.209259 | -0.52954174 | -0.491728252 | 9.31045826 | 9.348271748 | 9.329365004 | 1 | Isco | -290.56 | -118.4085 | -122.733 | -122.733 | 1.226034 | 0.9447463 | 0.9502228 | 0.9502228 | -3.138851e-05 | 9.502228 | 12.26034 | 18.49623
| 1028 | 2015-07-16 02:08 | 14:08 | 36.0456 | 36.0456 | 2686.66 | -1.07642 | -29008.1 | 0.0508453 | -0.614581 | 171.8 | 175.5 | 22.5 | 163.3 | 22 | 180.1 | 9.86243 | 110.925 | 1.85121 | 0.719665 | 0.209352 | -0.52954174 | -0.491964472 | 9.31045826 | 9.348035528 | 9.329246894 | 1 | Isco | -290.56 | -118.4627 | -122.76 | -122.76 | 1.226034 | 0.9448145 | 0.9502571 | 0.9502571 | -0.0001835197 | 9.502571 | 12.26034 | 18.5238
| 1029 | 2015-07-16 02:09 | 14:09 | 36.0622 | 36.0622 | 2687.58 | -1.07642 | -29008.1 | 0.0508453 | -0.615525 | 166.1 | 177.7 | 22.5 | 157.6 | 22 | 180 | 9.86243 | 110.925 | 1.85121 | 0.719878 | 0.208669 | -0.53008276 | -0.490229652 | 9.30991724 | 9.349770348 | 9.329843794 | 1 | Isco | -290.56 | -118.065 | -122.6237 | -122.6237 | 1.226034 | 0.9443141 | 0.9500836 | 0.9500836 | 0.0001602563 | 9.500836 | 12.26034 | 18.53015
| 1030 | 2015-07-16 02:10 | 14:10 | 36.0787 | 36.0787 | 2682.66 | -1.07642 | -29008.1 | 0.0508453 | -0.614581 | 163.8 | 174.4 | 22.6 | 156.5 | 22.1 | 179.8 | 9.86243 | 110.925 | 1.85121 | 0.719574 | 0.208979 | -0.5293106 | -0.491017052 | 9.3106894 | 9.348982948 | 9.329836174 | 1 | Isco | -290.56 | -118.2455 | -122.6255 | -122.6255 | 1.226034 | 0.9445411 | 0.9500858 | 0.9500858 | 0.000373373 | 9.500858 | 12.26034 | 18.49623
| 1031 | 2015-07-16 02:11 | 14:11 | 36.0954 | 36.0954 | 2672.2 | -1.07642 | -29008.1 | 0.0508453 | -0.615525 | 162.4 | 170 | 22.6 | 156.8 | 22 | 179.5 | 9.86243 | 110.925 | 1.85121 | 0.719482 | 0.209166 | -0.52907692 | -0.491492032 | 9.31092308 | 9.348507968 | 9.329715524 | 1 | Isco | -290.56 | -118.3544 | -122.653 | -122.653 | 1.226034 | 0.9446782 | 0.9501209 | 0.9501209 | 0.0001251806 | 9.501209 | 12.26034 | 18.42411
| 1032 | 2015-07-16 02:12 | 14:12 | 36.112 | 36.112 | 2654.04 | -1.07642 | -29008.1 | 0.0508268 | -0.614959 | 172.8 | 172.8 | 22.6 | 152.7 | 22 | 179.1 | 9.86243 | 110.925 | 1.85121 | 0.718904 | 0.209538 | -0.5276088 | -0.492436912 | 9.3123912 | 9.347563088 | 9.329977144 | 1 | Isco | -290.56 | -118.5709 | -122.5933 | -122.5933 | 1.226034 | 0.9449508 | 0.9500448 | 0.9500448 | 0.0002012383 | 9.500448 | 12.26034 | 18.2989
| 1033 | 2015-07-16 02:13 | 14:13 | 36.1287 | 36.1287 | 2632.81 | -1.07642 | -29008.1 | 0.0508453 | -0.61477 | 221.3 | 169.4 | 22.6 | 170.7 | 22 | 178.7 | 9.86243 | 110.925 | 1.85121 | 0.718629 | 0.209941 | -0.5269103 | -0.493460532 | 9.3130897 | 9.346539468 | 9.329814584 | 1 | Isco | -290.56 | -118.8054 | -122.6304 | -122.6304 | 1.226034 | 0.9452463 | 0.9500921 | 0.9500921 | 8.861759e-05 | 9.500921 | 12.26034 | 18.15252
| 1034 | 2015-07-16 02:14 | 14:14 | 36.1452 | 36.1452 | 2633.73 | -1.07642 | -29008.1 | 0.0508453 | -0.61477 | 182.9 | 166.9 | 22.6 | 163 | 22 | 178.6 | 9.86243 | 110.925 | 1.85121 | 0.718812 | 0.209755 | -0.52737512 | -0.492988092 | 9.31262488 | 9.347011908 | 9.329818394 | 1 | Isco | -290.56 | -118.6972 | -122.6295 | -122.6295 | 1.226034 | 0.9451099 | 0.950091 | 0.950091 | -4.578136e-05 | 9.50091 | 12.26034 | 18.15887
| 1035 | 2015-07-16 02:15 | 14:15 | 36.1618 | 36.1618 | 2630.96 | -1.07642 | -29008.1 | 0.0508453 | -0.615148 | 171.7 | 172.2 | 22.6 | 161.9 | 22 | 178.5 | 9.86243 | 110.925 | 1.85121 | 0.719025 | 0.210313 | -0.52791614 | -0.494405412 | 9.31208386 | 9.345594588 | 9.328839224 | 1 | Isco | -290.56 | -119.0219 | -122.8531 | -122.8531 | 1.226034 | 0.9455192 | 0.9503757 | 0.9503757 | -0.000265154 | 9.503757 | 12.26034 | 18.13977
| 1036 | 2015-07-16 02:16 | 14:16 | 36.1784 | 36.1784 | 2630.04 | -1.07642 | -29008.1 | 0.0508268 | -0.615525 | 165.3 | 176.5 | 22.6 | 156.1 | 21.9 | 178.5 | 9.86243 | 110.925 | 1.85121 | 0.718629 | 0.209848 | -0.5269103 | -0.493224312 | 9.3130897 | 9.346775688 | 9.329932694 | 1 | Isco | -290.56 | -118.7513 | -122.6034 | -122.6034 | 1.226034 | 0.9451781 | 0.9500577 | 0.9500577 | 5.205898e-05 | 9.500577 | 12.26034 | 18.13342
| 1037 | 2015-07-16 02:17 | 14:17 | 36.1949 | 36.1949 | 2624.19 | -1.07642 | -29008.1 | 0.0508268 | -0.615776 | 173.2 | 178.3 | 22.5 | 154.4 | 21.9 | 178.3 | 9.86243 | 110.925 | 1.85121 | 0.718629 | 0.210437 | -0.5269103 | -0.494720372 | 9.3130897 | 9.345279628 | 9.329184664 | 1 | Isco | -290.56 | -119.094 | -122.7742 | -122.7742 | 1.226034 | 0.9456102 | 0.9502752 | 0.9502752 | -6.425739e-05 | 9.502752 | 12.26034 | 18.09309
| 1038 | 2015-07-16 02:18 | 14:18 | 36.2116 | 36.2116 | 2613.73 | -1.07642 | -29008.1 | 0.0508453 | -0.615525 | 230 | 172.9 | 22.6 | 175.9 | 21.9 | 178.1 | 9.86243 | 110.925 | 1.85121 | 0.718629 | 0.210716 | -0.5269103 | -0.495429032 | 9.3130897 | 9.344570968 | 9.328830334 | 1 | Isco | -290.56 | -119.2563 | -122.8551 | -122.8551 | 1.226034 | 0.945815 | 0.9503783 | 0.9503783 | -0.0001673029 | 9.503783 | 12.26034 | 18.02097
| 1039 | 2015-07-16 02:19 | 14:19 | 36.2281 | 36.2281 | 2623.27 | -1.07642 | -29008.1 | 0.0508453 | -0.615525 | 172.6 | 170.8 | 22.6 | 165.7 | 21.9 | 178.2 | 9.86243 | 110.925 | 1.85121 | 0.718721 | 0.21022 | -0.52714398 | -0.494169192 | 9.31285602 | 9.345830808 | 9.329343414 | 1 | Isco | -290.56 | -118.9678 | -122.738 | -122.738 | 1.226034 | 0.945451 | 0.9502291 | 0.9502291 | -5.095993e-05 | 9.502291 | 12.26034 | 18.08675
| 1040 | 2015-07-16 02:20 | 14:20 | 36.2447 | 36.2447 | 2625.11 | -1.07642 | -29008.1 | 0.0508453 | -0.615525 | 165.9 | 174.4 | 22.6 | 159 | 21.9 | 178.2 | 9.86243 | 110.925 | 1.85121 | 0.718904 | 0.21022 | -0.5276088 | -0.494169192 | 9.3123912 | 9.345830808 | 9.329111004 | 1 | Isco | -290.56 | -118.9678 | -122.791 | -122.791 | 1.226034 | 0.945451 | 0.9502966 | 0.9502966 | -0.0002304203 | 9.502966 | 12.26034 | 18.09943
| 1041 | 2015-07-16 02:21 | 14:21 | 36.2615 | 36.2615 | 2622.34 | -1.07642 | -29008.1 | 0.0508453 | -0.615525 | 163.3 | 178.1 | 22.6 | 153.8 | 22 | 178.2 | 9.86243 | 110.925 | 1.85121 | 0.718629 | 0.21022 | -0.5269103 | -0.494169192 | 9.3130897 | 9.345830808 | 9.329460254 | 1 | Isco | -290.56 | -118.9678 | -122.7113 | -122.7113 | 1.226034 | 0.945451 | 0.9501951 | 0.9501951 | 0.0001311031 | 9.501951 | 12.26034 | 18.08033
| 1042 | 2015-07-16 02:22 | 14:22 | 36.2779 | 36.2779 | 2615.57 | -1.07642 | -29008.1 | 0.0508268 | -0.615336 | 174.7 | 174 | 22.6 | 153.2 | 22 | 178 | 9.86243 | 110.925 | 1.85121 | 0.718355 | 0.209848 | -0.52621434 | -0.493224312 | 9.31378566 | 9.346775688 | 9.330280674 | 1 | Isco | -290.56 | -118.7513 | -122.524 | -122.524 | 1.226034 | 0.9451781 | 0.9499566 | 0.9499566 | 0.0005735158 | 9.499566 | 12.26034 | 18.03366
| 1043 | 2015-07-16 02:23 | 14:23 | 36.2947 | 36.2947 | 2600.19 | -1.07642 | -29008.1 | 0.0508453 | -0.614959 | 217.9 | 169.7 | 22.6 | 170 | 22 | 177.7 | 9.86243 | 110.925 | 1.85121 | 0.718142 | 0.21022 | -0.52567332 | -0.494169192 | 9.31432668 | 9.345830808 | 9.330078744 | 1 | Isco | -290.56 | -118.9678 | -122.5701 | -122.5701 | 1.226034 | 0.945451 | 0.9500153 | 0.9500153 | 0.0001259005 | 9.500153 | 12.26034 | 17.92762
| 1044 | 2015-07-16 02:24 | 14:24 | 36.3114 | 36.3114 | 2605.11 | -1.07642 | -29008.1 | 0.0508268 | -0.614581 | 182.6 | 167.2 | 22.6 | 160.8 | 21.9 | 177.7 | 9.86243 | 110.925 | 1.85121 | 0.718538 | 0.210034 | -0.52667916 | -0.493696752 | 9.31332084 | 9.346303248 | 9.329812044 | 1 | Isco | -290.56 | -118.8595 | -122.631 | -122.631 | 1.226034 | 0.9453145 | 0.9500928 | 0.9500928 | 0.0002669942 | 9.500928 | 12.26034 | 17.96154
| 1045 | 2015-07-16 02:25 | 14:25 | 36.328 | 36.328 | 2605.11 | -1.07642 | -29008.1 | 0.0508453 | -0.615148 | 169.9 | 165.4 | 22.6 | 160.7 | 22 | 177.7 | 9.86243 | 110.925 | 1.85121 | 0.718355 | 0.210127 | -0.52621434 | -0.493932972 | 9.31378566 | 9.346067028 | 9.329926344 | 1 | Isco | -290.56 | -118.9137 | -122.6049 | -122.6049 | 1.226034 | 0.9453828 | 0.9500596 | 0.9500596 | 0.000300223 | 9.500596 | 12.26034 | 17.96154
| 1046 | 2015-07-16 02:26 | 14:26 | 36.3443 | 36.3443 | 2600.19 | -1.07642 | -29008.1 | 0.0508453 | -0.615525 | 164.6 | 164 | 22.6 | 156.3 | 21.9 | 177.7 | 9.86243 | 110.925 | 1.85121 | 0.718629 | 0.211088 | -0.5269103 | -0.496373912 | 9.3130897 | 9.343626088 | 9.328357894 | 1 | Isco | -290.56 | -119.4727 | -122.9629 | -122.9629 | 1.226034 | 0.9460881 | 0.9505157 | 0.9505157 | -9.013686e-05 | 9.505157 | 12.26034 | 17.92762
| 1047 | 2015-07-16 02:27 | 14:27 | 36.3611 | 36.3611 | 2587.57 | -1.07642 | -29008.1 | 0.0508453 | -0.615148 | 162.3 | 169.7 | 22.6 | 153.5 | 22 | 177.6 | 9.86243 | 110.925 | 1.85121 | 0.718142 | 0.211678 | -0.52567332 | -0.497872512 | 9.31432668 | 9.342127488 | 9.328227084 | 1 | Isco | -290.56 | -119.8157 | -122.9928 | -122.9928 | 1.226034 | 0.9465214 | 0.9505537 | 0.9505537 | 0.000121192 | 9.505537 | 12.26034 | 17.8406
| 1048 | 2015-07-16 02:28 | 14:28 | 36.3777 | 36.3777 | 2574.34 | -1.07642 | -29008.1 | 0.0508268 | -0.615776 | 161.1 | 174.7 | 22.6 | 154.8 | 22 | 177.4 | 9.86243 | 110.925 | 1.85121 | 0.717868 | 0.211957 | -0.52497736 | -0.498581172 | 9.31502264 | 9.341418828 | 9.328220734 | 1 | Isco | -290.56 | -119.9779 | -122.9942 | -122.9942 | 1.226034 | 0.9467264 | 0.9505556 | 0.9505556 | -6.206615e-05 | 9.505556 | 12.26034 | 17.74939
| 1049 | 2015-07-16 02:29 | 14:29 | 36.3943 | 36.3943 | 2559.88 | -1.07642 | -29008.1 | 0.0508453 | -0.615148 | 174 | 178 | 22.6 | 150.9 | 22 | 177.1 | 9.86243 | 110.925 | 1.85121 | 0.717289 | 0.212639 | -0.5235067 | -0.500313452 | 9.3164933 | 9.339686548 | 9.328089924 | 1 | Isco | -290.56 | -120.3743 | -123.0241 | -123.0241 | 1.226034 | 0.9472278 | 0.9505936 | 0.9505936 | 0.0001910453 | 9.505936 | 12.26034 | 17.64969
| 1050 | 2015-07-16 02:30 | 14:30 | 36.4108 | 36.4108 | 2543.57 | -1.07642 | -29008.1 | 0.0508453 | -0.61477 | 225.4 | 173.3 | 22.6 | 172.8 | 21.9 | 176.8 | 9.86243 | 110.925 | 1.85121 | 0.716924 | 0.212546 | -0.5225796 | -0.500077232 | 9.3174204 | 9.339922768 | 9.328671584 | 1 | Isco | -290.56 | -120.3202 | -122.8913 | -122.8913 | 1.226034 | 0.9471595 | 0.9504244 | 0.9504244 | 0.0003602458 | 9.504244 | 12.26034 | 17.53724
| 1051 | 2015-07-16 02:31 | 14:31 | 36.4275 | 36.4275 | 2548.49 | -1.07642 | -29008.1 | 0.0508453 | -0.615336 | 186.9 | 171.4 | 22.6 | 162.6 | 21.9 | 176.7 | 9.86243 | 110.925 | 1.85121 | 0.717106 | 0.212453 | -0.52304188 | -0.499841012 | 9.31695812 | 9.340158988 | 9.328558554 | 1 | Isco | -290.56 | -120.2662 | -122.9171 | -122.9171 | 1.226034 | 0.9470911 | 0.9504573 | 0.9504573 | 4.469959e-05 | 9.504573 | 12.26034 | 17.57116
| 1052 | 2015-07-16 02:32 | 14:32 | 36.444 | 36.444 | 2551.26 | -1.07642 | -29008.1 | 0.0508453 | -0.614581 | 170.5 | 174.4 | 22.6 | 161.9 | 21.9 | 176.7 | 9.86243 | 110.925 | 1.85121 | 0.717289 | 0.211399 | -0.5235067 | -0.497163852 | 9.3164933 | 9.342836148 | 9.329664724 | 1 | Isco | -290.56 | -119.6535 | -122.6646 | -122.6646 | 1.226034 | 0.9463165 | 0.9501356 | 0.9501356 | 0.0003002551 | 9.501356 | 12.26034 | 17.59026
| 1053 | 2015-07-16 02:33 | 14:33 | 36.4605 | 36.4605 | 2554.03 | -1.07642 | -29008.1 | 0.0508453 | -0.615336 | 164.2 | 178 | 22.6 | 155.1 | 21.9 | 176.7 | 9.86243 | 110.925 | 1.85121 | 0.717411 | 0.212267 | -0.52381658 | -0.499368572 | 9.31618342 | 9.340631428 | 9.328407424 | 1 | Isco | -290.56 | -120.1581 | -122.9516 | -122.9516 | 1.226034 | 0.9469543 | 0.9505013 | 0.9505013 | -0.0002038958 | 9.505013 | 12.26034 | 17.60936
| 1054 | 2015-07-16 02:34 | 14:34 | 36.4773 | 36.4773 | 2553.11 | -1.07642 | -29008.1 | 0.0508268 | -0.615525 | 161.8 | 175.7 | 22.6 | 155.6 | 21.9 | 176.6 | 9.86243 | 110.925 | 1.85121 | 0.717198 | 0.212174 | -0.52327556 | -0.499132352 | 9.31672444 | 9.340867648 | 9.328796044 | 1 | Isco | -290.56 | -120.104 | -122.8629 | -122.8629 | 1.226034 | 0.9468859 | 0.9503882 | 0.9503882 | 8.976272e-05 | 9.503882 | 12.26034 | 17.60301
| 1055 | 2015-07-16 02:35 | 14:35 | 36.4938 | 36.4938 | 2545.41 | -1.07642 | -29008.1 | 0.0508453 | -0.615148 | 174.6 | 170.4 | 22.6 | 153.5 | 21.9 | 176.3 | 9.86243 | 110.925 | 1.85121 | 0.716924 | 0.211957 | -0.5225796 | -0.498581172 | 9.3174204 | 9.341418828 | 9.329419614 | 1 | Isco | -290.56 | -119.9779 | -122.7206 | -122.7206 | 1.226034 | 0.9467264 | 0.9502069 | 0.9502069 | 0.0005097841 | 9.502069 | 12.26034 | 17.54992
| 1056 | 2015-07-16 02:36 | 14:36 | 36.5105 | 36.5105 | 2528.18 | -1.07642 | -29008.1 | 0.0508268 | -0.614581 | 221.5 | 172.9 | 22.6 | 171.8 | 22 | 176.2 | 9.86243 | 110.925 | 1.85121 | 0.716741 | 0.212453 | -0.52211478 | -0.499841012 | 9.31788522 | 9.340158988 | 9.329022104 | 1 | Isco | -290.56 | -120.2662 | -122.8113 | -122.8113 | 1.226034 | 0.9470911 | 0.9503225 | 0.9503225 | 0.0003941912 | 9.503225 | 12.26034 | 17.43113
| 1057 | 2015-07-16 02:37 | 14:37 | 36.5271 | 36.5271 | 2534.95 | -1.07642 | -29008.1 | 0.0508453 | -0.614581 | 183.6 | 176 | 22.6 | 162.6 | 22 | 176.2 | 9.86243 | 110.925 | 1.85121 | 0.717106 | 0.212267 | -0.52304188 | -0.499368572 | 9.31695812 | 9.340631428 | 9.328794774 | 1 | Isco | -290.56 | -120.1581 | -122.8632 | -122.8632 | 1.226034 | 0.9469543 | 0.9503886 | 0.9503886 | 0.0001089727 | 9.503886 | 12.26034 | 17.4778
| 1058 | 2015-07-16 02:38 | 14:38 | 36.5437 | 36.5437 | 2541.72 | -1.07642 | -29008.1 | 0.0508268 | -0.614581 | 170.5 | 178.2 | 22.6 | 164.3 | 21.9 | 176.2 | 9.86243 | 110.925 | 1.85121 | 0.717198 | 0.212081 | -0.52327556 | -0.498896132 | 9.31672444 | 9.341103868 | 9.328914154 | 1 | Isco | -290.56 | -120.05 | -122.8359 | -122.8359 | 1.226034 | 0.9468176 | 0.9503539 | 0.9503539 | -4.136631e-05 | 9.503539 | 12.26034 | 17.52448
| 1059 | 2015-07-16 02:39 | 14:39 | 36.5602 | 36.5602 | 2549.41 | -1.07642 | -29008.1 | 0.0508268 | -0.61477 | 164.1 | 172.7 | 22.6 | 158.8 | 22 | 176.2 | 9.86243 | 110.925 | 1.85121 | 0.717502 | 0.211957 | -0.52404772 | -0.498581172 | 9.31595228 | 9.341418828 | 9.328685554 | 1 | Isco | -290.56 | -119.9779 | -122.8881 | -122.8881 | 1.226034 | 0.9467264 | 0.9504204 | 0.9504204 | 8.533358e-05 | 9.504204 | 12.26034 | 17.5775
| 1060 | 2015-07-16 02:40 | 14:40 | 36.5768 | 36.5768 | 2546.34 | -1.07642 | -29008.1 | 0.0508268 | -0.61477 | 161.6 | 171.4 | 22.6 | 153.3 | 22 | 176.2 | 9.86243 | 110.925 | 1.85121 | 0.717106 | 0.211182 | -0.52304188 | -0.496612672 | 9.31695812 | 9.343387328 | 9.330172724 | 1 | Isco | -290.56 | -119.5273 | -122.5486 | -122.5486 | 1.226034 | 0.9461571 | 0.949988 | 0.949988 | 0.0001528499 | 9.49988 | 12.26034 | 17.55634
| 1061 | 2015-07-16 02:41 | 14:41 | 36.5934 | 36.5934 | 2535.87 | -1.07642 | -29008.1 | 0.0508453 | -0.615525 | 170.3 | 174.7 | 22.6 | 153.3 | 22 | 176.1 | 9.86243 | 110.925 | 1.85121 | 0.716741 | 0.211305 | -0.52211478 | -0.496925092 | 9.31788522 | 9.343074908 | 9.330480064 | 1 | Isco | -290.56 | -119.5988 | -122.4784 | -122.4784 | 1.226034 | 0.9462474 | 0.9498986 | 0.9498986 | 0.0005989591 | 9.498986 | 12.26034 | 17.48415
| 1062 | 2015-07-16 02:42 | 14:42 | 36.61 | 36.61 | 2521.41 | -1.07642 | -29008.1 | 0.0508453 | -0.615525 | 220.3 | 178.5 | 22.6 | 170.2 | 22 | 175.8 | 9.86243 | 110.925 | 1.85121 | 0.716741 | 0.212174 | -0.52211478 | -0.499132352 | 9.31788522 | 9.340867648 | 9.329376434 | 1 | Isco | -290.56 | -120.104 | -122.7304 | -122.7304 | 1.226034 | 0.9468859 | 0.9502195 | 0.9502195 | 0.0002781245 | 9.502195 | 12.26034 | 17.38445
| 1063 | 2015-07-16 02:43 | 14:43 | 36.6267 | 36.6267 | 2534.03 | -1.07642 | -29008.1 | 0.0508268 | -0.614959 | 185.9 | 173.9 | 22.6 | 162 | 21.9 | 175.8 | 9.86243 | 110.925 | 1.85121 | 0.717198 | 0.212453 | -0.52327556 | -0.499841012 | 9.31672444 | 9.340158988 | 9.328441714 | 1 | Isco | -290.56 | -120.2662 | -122.9438 | -122.9438 | 1.226034 | 0.9470911 | 0.9504913 | 0.9504913 | 0.0001174866 | 9.504913 | 12.26034 | 17.47146
| 1064 | 2015-07-16 02:44 | 14:44 | 36.6433 | 36.6433 | 2540.8 | -1.07642 | -29008.1 | 0.0508453 | -0.615525 | 170.3 | 169.7 | 22.6 | 164.3 | 21.9 | 176 | 9.86243 | 110.925 | 1.85121 | 0.717106 | 0.211399 | -0.52304188 | -0.497163852 | 9.31695812 | 9.342836148 | 9.329897134 | 1 | Isco | -290.56 | -119.6535 | -122.6115 | -122.6115 | 1.226034 | 0.9463165 | 0.9500681 | 0.9500681 | 0.0003220192 | 9.500681 | 12.26034 | 17.51814
| 1065 | 2015-07-16 02:45 | 14:45 | 36.6598 | 36.6598 | 2542.64 | -1.07642 | -29008.1 | 0.0508268 | -0.614581 | 163.8 | 167 | 22.5 | 158.1 | 21.9 | 176 | 9.86243 | 110.925 | 1.85121 | 0.717502 | 0.211678 | -0.52404772 | -0.497872512 | 9.31595228 | 9.342127488 | 9.329039884 | 1 | Isco | -290.56 | -119.8157 | -122.8072 | -122.8072 | 1.226034 | 0.9465214 | 0.9503173 | 0.9503173 | 7.1285e-05 | 9.503173 | 12.26034 | 17.53082
| 1066 | 2015-07-16 02:46 | 14:46 | 36.6764 | 36.6764 | 2534.95 | -1.07642 | -29008.1 | 0.0508268 | -0.615525 | 161.5 | 165.2 | 22.6 | 156.2 | 21.9 | 176 | 9.86243 | 110.925 | 1.85121 | 0.717289 | 0.211771 | -0.5235067 | -0.498108732 | 9.3164933 | 9.341891268 | 9.329192284 | 1 | Isco | -290.56 | -119.8698 | -122.7725 | -122.7725 | 1.226034 | 0.9465897 | 0.950273 | 0.950273 | -5.428662e-05 | 9.50273 | 12.26034 | 17.4778
| 1067 | 2015-07-16 02:47 | 14:47 | 36.6931 | 36.6931 | 2520.49 | -1.07642 | -29008.1 | 0.0508268 | -0.614959 | 160.1 | 170.5 | 22.6 | 152.5 | 21.9 | 175.7 | 9.86243 | 110.925 | 1.85121 | 0.716741 | 0.211399 | -0.52211478 | -0.497163852 | 9.31788522 | 9.342836148 | 9.330360684 | 1 | Isco | -290.56 | -119.6535 | -122.5057 | -122.5057 | 1.226034 | 0.9463165 | 0.9499333 | 0.9499333 | 0.0003891743 | 9.499333 | 12.26034 | 17.37811
| 1068 | 2015-07-16 02:48 | 14:48 | 36.7097 | 36.7097 | 2504.18 | -1.07642 | -29008.1 | 0.0508453 | -0.614581 | 171.4 | 175.4 | 22.6 | 151.6 | 22 | 175.5 | 9.86243 | 110.925 | 1.85121 | 0.716253 | 0.21236 | -0.52087526 | -0.499604792 | 9.31912474 | 9.340395208 | 9.329759974 | 1 | Isco | -290.56 | -120.2121 | -122.6429 | -122.6429 | 1.226034 | 0.9470227 | 0.9501079 | 0.9501079 | 0.0002145522 | 9.501079 | 12.26034 | 17.26565
| 1069 | 2015-07-16 02:49 | 14:49 | 36.7262 | 36.7262 | 2487.87 | -1.07642 | -29008.1 | 0.0508453 | -0.614581 | 218.7 | 178.4 | 22.6 | 166.9 | 22 | 175.3 | 9.86243 | 110.925 | 1.85121 | 0.716071 | 0.213135 | -0.52041298 | -0.501573292 | 9.31958702 | 9.338426708 | 9.329006864 | 1 | Isco | -290.56 | -120.6624 | -122.8148 | -122.8148 | 1.226034 | 0.9475927 | 0.9503269 | 0.9503269 | 0.0001311274 | 9.503269 | 12.26034 | 17.1532
| 1070 | 2015-07-16 02:50 | 14:50 | 36.7428 | 36.7428 | 2496.48 | -1.07642 | -29008.1 | 0.0508268 | -0.614959 | 176.2 | 173.5 | 22.6 | 160.7 | 22 | 175.2 | 9.86243 | 110.925 | 1.85121 | 0.716345 | 0.212949 | -0.52110894 | -0.501100852 | 9.31889106 | 9.338899148 | 9.328895104 | 1 | Isco | -290.56 | -120.5544 | -122.8403 | -122.8403 | 1.226034 | 0.9474559 | 0.9503594 | 0.9503594 | -0.0001196612 | 9.503594 | 12.26034 | 17.21256
| 1071 | 2015-07-16 02:51 | 14:51 | 36.7595 | 36.7595 | 2500.49 | -1.07642 | -29008.1 | 0.0508453 | -0.614959 | 172.2 | 169.1 | 22.6 | 162.7 | 22 | 175.2 | 9.86243 | 110.925 | 1.85121 | 0.716649 | 0.212546 | -0.5218811 | -0.500077232 | 9.3181189 | 9.339922768 | 9.329020834 | 1 | Isco | -290.56 | -120.3202 | -122.8116 | -122.8116 | 1.226034 | 0.9471595 | 0.9503229 | 0.9503229 | 0.0001776731 | 9.503229 | 12.26034 | 17.24021
| 1072 | 2015-07-16 02:52 | 14:52 | 36.776 | 36.776 | 2502.33 | -1.07642 | -29008.1 | 0.0508268 | -0.615336 | 163.6 | 166.3 | 22.6 | 155.4 | 21.9 | 175.4 | 9.86243 | 110.925 | 1.85121 | 0.716649 | 0.212546 | -0.5218811 | -0.500077232 | 9.3181189 | 9.339922768 | 9.329020834 | 1 | Isco | -290.56 | -120.3202 | -122.8116 | -122.8116 | 1.226034 | 0.9471595 | 0.9503229 | 0.9503229 | -0.0001521505 | 9.503229 | 12.26034 | 17.2529
| 1073 | 2015-07-16 02:53 | 14:53 | 36.7926 | 36.7926 | 2494.64 | -1.07642 | -29008.1 | 0.0508268 | -0.615525 | 169.1 | 164.4 | 22.5 | 152.3 | 21.9 | 175.3 | 9.86243 | 110.925 | 1.85121 | 0.716345 | 0.212546 | -0.52110894 | -0.500077232 | 9.31889106 | 9.339922768 | 9.329406914 | 1 | Isco | -290.56 | -120.3202 | -122.7235 | -122.7235 | 1.226034 | 0.9471595 | 0.9502106 | 0.9502106 | 0.0002153219 | 9.502106 | 12.26034 | 17.19988
| 1074 | 2015-07-16 02:54 | 14:54 | 36.8093 | 36.8093 | 2477.41 | -1.07642 | -29008.1 | 0.0508268 | -0.615525 | 219.3 | 170 | 22.6 | 169.5 | 21.9 | 175.1 | 9.86243 | 110.925 | 1.85121 | 0.716345 | 0.21419 | -0.52110894 | -0.504252992 | 9.31889106 | 9.335747008 | 9.327319034 | 1 | Isco | -290.56 | -121.2751 | -123.2 | -123.2 | 1.226034 | 0.9483695 | 0.9508179 | 0.9508179 | -0.0003920309 | 9.508179 | 12.26034 | 17.08108
| 1075 | 2015-07-16 02:55 | 14:55 | 36.8259 | 36.8259 | 2484.18 | -1.07642 | -29008.1 | 0.0508453 | -0.61477 | 179.8 | 174.9 | 22.6 | 161.2 | 21.9 | 175.2 | 9.86243 | 110.925 | 1.85121 | 0.716253 | 0.213415 | -0.52087526 | -0.502284492 | 9.31912474 | 9.337715508 | 9.328420124 | 1 | Isco | -290.56 | -120.8251 | -122.9487 | -122.9487 | 1.226034 | 0.9477988 | 0.9504976 | 0.9504976 | 0.0002124524 | 9.504976 | 12.26034 | 17.12776
| 1076 | 2015-07-16 02:56 | 14:56 | 36.8424 | 36.8424 | 2490.95 | -1.07642 | -29008.1 | 0.0508453 | -0.614581 | 172.2 | 177.9 | 22.6 | 164.6 | 21.9 | 175.4 | 9.86243 | 110.925 | 1.85121 | 0.716162 | 0.213228 | -0.52064412 | -0.501809512 | 9.31935588 | 9.338190488 | 9.328773184 | 1 | Isco | -290.56 | -120.7165 | -122.8681 | -122.8681 | 1.226034 | 0.9476612 | 0.9503949 | 0.9503949 | 0.0002131608 | 9.503949 | 12.26034 | 17.17444
| 1077 | 2015-07-16 02:57 | 14:57 | 36.8591 | 36.8591 | 2501.41 | -1.07642 | -29008.1 | 0.0508268 | -0.614959 | 164.1 | 173.3 | 22.6 | 155.4 | 21.9 | 175.5 | 9.86243 | 110.925 | 1.85121 | 0.716649 | 0.214004 | -0.5218811 | -0.503780552 | 9.3181189 | 9.336219448 | 9.327169174 | 1 | Isco | -290.56 | -121.1671 | -123.2342 | -123.2342 | 1.226034 | 0.9482325 | 0.9508616 | 0.9508616 | -0.0001515265 | 9.508616 | 12.26034 | 17.24655
| 1078 | 2015-07-16 02:58 | 14:58 | 36.8757 | 36.8757 | 2499.56 | -1.07642 | -29008.1 | 0.0508453 | -0.614959 | 171.7 | 170.5 | 22.6 | 153.3 | 21.9 | 175.5 | 9.86243 | 110.925 | 1.85121 | 0.716345 | 0.213135 | -0.52110894 | -0.501573292 | 9.31889106 | 9.338426708 | 9.328658884 | 1 | Isco | -290.56 | -120.6624 | -122.8942 | -122.8942 | 1.226034 | 0.9475927 | 0.9504281 | 0.9504281 | 3.36154e-05 | 9.504281 | 12.26034 | 17.2338
| 1079 | 2015-07-16 02:59 | 14:59 | 36.8923 | 36.8923 | 2488.79 | -1.07642 | -29008.1 | 0.0508453 | -0.615148 | 226.9 | 174.1 | 22.6 | 171.9 | 21.9 | 175.5 | 9.86243 | 110.925 | 1.85121 | 0.716162 | 0.213508 | -0.52064412 | -0.502520712 | 9.31935588 | 9.337479288 | 9.328417584 | 1 | Isco | -290.56 | -120.8791 | -122.9493 | -122.9493 | 1.226034 | 0.9478673 | 0.9504983 | 0.9504983 | -3.657241e-05 | 9.504983 | 12.26034 | 17.15954
| 1080 | 2015-07-16 03:00 | 15:00 | 36.9088 | 36.9088 | 2501.41 | -1.07642 | -29008.1 | 0.0508453 | -0.615336 | 181.4 | 177.7 | 22.6 | 166.6 | 21.9 | 175.6 | 9.86243 | 110.925 | 1.85121 | 0.716436 | 0.213508 | -0.52134008 | -0.502520712 | 9.31865992 | 9.337479288 | 9.328069604 | 1 | Isco | -290.56 | -120.8791 | -123.0287 | -123.0287 | 1.226034 | 0.9478673 | 0.9505995 | 0.9505995 | 4.2861e-05 | 9.505995 | 12.26034 | 17.24655
| 1081 | 2015-07-16 03:01 | 15:01 | 36.9256 | 36.9256 | 2513.72 | -1.07642 | -29008.1 | 0.0508453 | -0.615336 | 169.9 | 175.7 | 22.6 | 162.6 | 21.9 | 175.8 | 9.86243 | 110.925 | 1.85121 | 0.716741 | 0.212732 | -0.52211478 | -0.500549672 | 9.31788522 | 9.339450328 | 9.328667774 | 1 | Isco | -290.56 | -120.4283 | -122.8922 | -122.8922 | 1.226034 | 0.9472962 | 0.9504255 | 0.9504255 | 6.686273e-05 | 9.504255 | 12.26034 | 17.33143
| 1082 | 2015-07-16 03:02 | 15:02 | 36.9422 | 36.9422 | 2522.64 | -1.07642 | -29008.1 | 0.0508453 | -0.61477 | 163.8 | 170.5 | 22.6 | 161 | 21.9 | 175.9 | 9.86243 | 110.925 | 1.85121 | 0.717015 | 0.212732 | -0.52281074 | -0.500549672 | 9.31718926 | 9.339450328 | 9.328319794 | 1 | Isco | -290.56 | -120.4283 | -122.9716 | -122.9716 | 1.226034 | 0.9472962 | 0.9505268 | 0.9505268 | 0.0002157871 | 9.505268 | 12.26034 | 17.39293
| 1083 | 2015-07-16 03:03 | 15:03 | 36.9588 | 36.9588 | 2518.64 | -1.07642 | -29008.1 | 0.0508268 | -0.615776 | 161.5 | 172.5 | 22.6 | 157 | 21.9 | 175.9 | 9.86243 | 110.925 | 1.85121 | 0.716832 | 0.212949 | -0.52234592 | -0.501100852 | 9.31765408 | 9.338899148 | 9.328276614 | 1 | Isco | -290.56 | -120.5544 | -122.9815 | -122.9815 | 1.226034 | 0.9474559 | 0.9505393 | 0.9505393 | -8.127415e-05 | 9.505393 | 12.26034 | 17.36535
| 1084 | 2015-07-16 03:04 | 15:04 | 36.9754 | 36.9754 | 2510.95 | -1.07642 | -29008.1 | 0.0508268 | -0.614581 | 160.1 | 175.5 | 22.6 | 153.5 | 22 | 175.8 | 9.86243 | 110.925 | 1.85121 | 0.716528 | 0.213135 | -0.52157376 | -0.501573292 | 9.31842624 | 9.338426708 | 9.328426474 | 1 | Isco | -290.56 | -120.6624 | -122.9473 | -122.9473 | 1.226034 | 0.9475927 | 0.9504957 | 0.9504957 | 0.0001078807 | 9.504957 | 12.26034 | 17.31233
| 1085 | 2015-07-16 03:05 | 15:05 | 36.9919 | 36.9919 | 2500.49 | -1.07642 | -29008.1 | 0.0508453 | -0.615336 | 171.1 | 178 | 22.6 | 153.8 | 22 | 175.6 | 9.86243 | 110.925 | 1.85121 | 0.716162 | 0.213042 | -0.52064412 | -0.501337072 | 9.31935588 | 9.338662928 | 9.329009404 | 1 | Isco | -290.56 | -120.6084 | -122.8142 | -122.8142 | 1.226034 | 0.9475243 | 0.9503262 | 0.9503262 | 0.0002774272 | 9.503262 | 12.26034 | 17.24021
| 1086 | 2015-07-16 03:06 | 15:06 | 37.0084 | 37.0084 | 2486.95 | -1.07642 | -29008.1 | 0.0508453 | -0.615336 | 228.9 | 174.7 | 22.6 | 169.6 | 22 | 175.3 | 9.86243 | 110.925 | 1.85121 | 0.715797 | 0.213042 | -0.51971702 | -0.501337072 | 9.32028298 | 9.338662928 | 9.329472954 | 1 | Isco | -290.56 | -120.6084 | -122.7084 | -122.7084 | 1.226034 | 0.9475243 | 0.9501914 | 0.9501914 | 0.0005138379 | 9.501914 | 12.26034 | 17.14686
| 1087 | 2015-07-16 03:07 | 15:07 | 37.0253 | 37.0253 | 2495.56 | -1.07642 | -29008.1 | 0.0508453 | -0.615336 | 184 | 170.2 | 22.6 | 161.3 | 22 | 175.3 | 9.86243 | 110.925 | 1.85121 | 0.716253 | 0.212267 | -0.52087526 | -0.499368572 | 9.31912474 | 9.340631428 | 9.329878084 | 1 | Isco | -290.56 | -120.1581 | -122.6159 | -122.6159 | 1.226034 | 0.9469543 | 0.9500736 | 0.9500736 | 0.0003464008 | 9.500736 | 12.26034 | 17.20622
| 1088 | 2015-07-16 03:08 | 15:08 | 37.0418 | 37.0418 | 2500.49 | -1.07642 | -29008.1 | 0.0508453 | -0.614581 | 169.7 | 172.9 | 22.6 | 161.2 | 22 | 175.4 | 9.86243 | 110.925 | 1.85121 | 0.716528 | 0.212453 | -0.52157376 | -0.499841012 | 9.31842624 | 9.340158988 | 9.329292614 | 1 | Isco | -290.56 | -120.2662 | -122.7496 | -122.7496 | 1.226034 | 0.9470911 | 0.9502438 | 0.9502438 | 7.312431e-05 | 9.502438 | 12.26034 | 17.24021
| 1089 | 2015-07-16 03:09 | 15:09 | 37.0584 | 37.0584 | 2504.18 | -1.07642 | -29008.1 | 0.0508453 | -0.614581 | 163.1 | 169.1 | 22.6 | 155.2 | 22 | 175.4 | 9.86243 | 110.925 | 1.85121 | 0.716832 | 0.212732 | -0.52234592 | -0.500549672 | 9.31765408 | 9.339450328 | 9.328552204 | 1 | Isco | -290.56 | -120.4283 | -122.9186 | -122.9186 | 1.226034 | 0.9472962 | 0.9504592 | 0.9504592 | 0.0001089835 | 9.504592 | 12.26034 | 17.26565
| 1090 | 2015-07-16 03:10 | 15:10 | 37.075 | 37.075 | 2497.72 | -1.07642 | -29008.1 | 0.0508453 | -0.614581 | 160.9 | 173.2 | 22.6 | 153.8 | 22 | 175.4 | 9.86243 | 110.925 | 1.85121 | 0.716649 | 0.212732 | -0.5218811 | -0.500549672 | 9.3181189 | 9.339450328 | 9.328784614 | 1 | Isco | -290.56 | -120.4283 | -122.8655 | -122.8655 | 1.226034 | 0.9472962 | 0.9503916 | 0.9503916 | -9.234249e-06 | 9.503916 | 12.26034 | 17.22111
| 1091 | 2015-07-16 03:11 | 15:11 | 37.0916 | 37.0916 | 2488.79 | -1.07642 | -29008.1 | 0.0508453 | -0.614581 | 159.4 | 177.1 | 22.6 | 153.9 | 22 | 175.2 | 9.86243 | 110.925 | 1.85121 | 0.716162 | 0.212825 | -0.52064412 | -0.500785892 | 9.31935588 | 9.339214108 | 9.329284994 | 1 | Isco | -290.56 | -120.4823 | -122.7513 | -122.7513 | 1.226034 | 0.9473647 | 0.950246 | 0.950246 | 0.0001362836 | 9.50246 | 12.26034 | 17.15954
| 1092 | 2015-07-16 03:12 | 15:12 | 37.1082 | 37.1082 | 2479.25 | -1.07642 | -29008.1 | 0.0508453 | -0.61477 | 169.6 | 177.4 | 22.6 | 151 | 21.9 | 174.9 | 9.86243 | 110.925 | 1.85121 | 0.715675 | 0.213135 | -0.51940714 | -0.501573292 | 9.32059286 | 9.338426708 | 9.329509784 | 1 | Isco | -290.56 | -120.6624 | -122.7 | -122.7 | 1.226034 | 0.9475927 | 0.9501807 | 0.9501807 | 0.0002001687 | 9.501807 | 12.26034 | 17.09377
| 1093 | 2015-07-16 03:13 | 15:13 | 37.1249 | 37.1249 | 2466.02 | -1.07642 | -29008.1 | 0.0508453 | -0.614581 | 221.5 | 172.1 | 22.5 | 171 | 21.9 | 174.6 | 9.86243 | 110.925 | 1.85121 | 0.715401 | 0.213042 | -0.51871118 | -0.501337072 | 9.32128882 | 9.338662928 | 9.329975874 | 1 | Isco | -290.56 | -120.6084 | -122.5936 | -122.5936 | 1.226034 | 0.9475243 | 0.9500452 | 0.9500452 | 0.0005185353 | 9.500452 | 12.26034 | 17.00255
| 1094 | 2015-07-16 03:14 | 15:14 | 37.1414 | 37.1414 | 2472.48 | -1.07642 | -29008.1 | 0.0508268 | -0.615525 | 179.2 | 171.6 | 22.6 | 161.9 | 21.9 | 174.6 | 9.86243 | 110.925 | 1.85121 | 0.715888 | 0.212732 | -0.51994816 | -0.500549672 | 9.32005184 | 9.339450328 | 9.329751084 | 1 | Isco | -290.56 | -120.4283 | -122.6449 | -122.6449 | 1.226034 | 0.9472962 | 0.9501105 | 0.9501105 | 0.0002263719 | 9.501105 | 12.26034 | 17.04709
| 1095 | 2015-07-16 03:15 | 15:15 | 37.1581 | 37.1581 | 2476.48 | -1.07642 | -29008.1 | 0.0508268 | -0.614581 | 170.2 | 174.9 | 22.5 | 161.4 | 21.9 | 174.7 | 9.86243 | 110.925 | 1.85121 | 0.715979 | 0.212639 | -0.5201793 | -0.500313452 | 9.3198207 | 9.339686548 | 9.329753624 | 1 | Isco | -290.56 | -120.3743 | -122.6443 | -122.6443 | 1.226034 | 0.9472278 | 0.9501098 | 0.9501098 | 0.0003722773 | 9.501098 | 12.26034 | 17.07467
| 1096 | 2015-07-16 03:16 | 15:16 | 37.1746 | 37.1746 | 2482.33 | -1.07642 | -29008.1 | 0.0508268 | -0.615148 | 162.9 | 178.6 | 22.5 | 155.3 | 21.9 | 174.8 | 9.86243 | 110.925 | 1.85121 | 0.716436 | 0.212732 | -0.52134008 | -0.500549672 | 9.31865992 | 9.339450328 | 9.329055124 | 1 | Isco | -290.56 | -120.4283 | -122.8038 | -122.8038 | 1.226034 | 0.9472962 | 0.9503129 | 0.9503129 | 0.0002116584 | 9.503129 | 12.26034 | 17.115
| 1097 | 2015-07-16 03:17 | 15:17 | 37.1912 | 37.1912 | 2483.25 | -1.07642 | -29008.1 | 0.0508268 | -0.614959 | 160.4 | 174 | 22.5 | 153.2 | 22 | 174.7 | 9.86243 | 110.925 | 1.85121 | 0.716253 | 0.212639 | -0.52087526 | -0.500313452 | 9.31912474 | 9.339686548 | 9.329405644 | 1 | Isco | -290.56 | -120.3743 | -122.7237 | -122.7237 | 1.226034 | 0.9472278 | 0.950211 | 0.950211 | 0.0003135866 | 9.50211 | 12.26034 | 17.12135
| 1098 | 2015-07-16 03:18 | 15:18 | 37.2077 | 37.2077 | 2475.56 | -1.07642 | -29008.1 | 0.0508453 | -0.615525 | 170.5 | 169.6 | 22.6 | 154.4 | 21.9 | 174.6 | 9.86243 | 110.925 | 1.85121 | 0.716071 | 0.212732 | -0.52041298 | -0.500549672 | 9.31958702 | 9.339450328 | 9.329518674 | 1 | Isco | -290.56 | -120.4283 | -122.6979 | -122.6979 | 1.226034 | 0.9472962 | 0.9501781 | 0.9501781 | 0.0002685038 | 9.501781 | 12.26034 | 17.06833
| 1099 | 2015-07-16 03:19 | 15:19 | 37.2243 | 37.2243 | 2459.25 | -1.07642 | -29008.1 | 0.0508268 | -0.615148 | 223 | 167.2 | 22.6 | 169.8 | 22 | 174.4 | 9.86243 | 110.925 | 1.85121 | 0.715675 | 0.212825 | -0.51940714 | -0.500785892 | 9.32059286 | 9.339214108 | 9.329903484 | 1 | Isco | -290.56 | -120.4823 | -122.6101 | -122.6101 | 1.226034 | 0.9473647 | 0.9500662 | 0.9500662 | 0.0001772398 | 9.500662 | 12.26034 | 16.95587
| 1100 | 2015-07-16 03:20 | 15:20 | 37.241 | 37.241 | 2463.87 | -1.07642 | -29008.1 | 0.0508268 | -0.615336 | 177.2 | 172.2 | 22.6 | 160.8 | 21.9 | 174.5 | 9.85073 | 110.925 | 1.85121 | 0.716162 | 0.213042 | -0.52064412 | -0.501337072 | 9.31935588 | 9.338662928 | 9.329009404 | 1 | Isco | -290.56 | -120.6084 | -122.8142 | -122.8142 | 1.226034 | 0.9475243 | 0.9503262 | 0.9503262 | -0.0002968862 | 9.503262 | 12.26034 | 16.98773
| 1101 | 2015-07-16 03:21 | 15:21 | 37.2576 | 37.2576 | 2468.79 | -1.07642 | -29008.1 | 0.0508453 | -0.614581 | 172.2 | 176.7 | 22.6 | 162.4 | 21.9 | 174.6 | 9.86243 | 110.925 | 1.85121 | 0.716528 | 0.213228 | -0.52157376 | -0.501809512 | 9.31842624 | 9.338190488 | 9.328308364 | 1 | Isco | -290.56 | -120.7165 | -122.9742 | -122.9742 | 1.226034 | 0.9476612 | 0.9505301 | 0.9505301 | -0.0002814609 | 9.505301 | 12.26034 | 17.02165
| 1102 | 2015-07-16 03:22 | 15:22 | 37.2742 | 37.2742 | 2477.41 | -1.07642 | -29008.1 | 0.0508268 | -0.61477 | 163.4 | 178.5 | 22.5 | 156.1 | 21.9 | 174.7 | 9.86243 | 110.925 | 1.85121 | 0.716345 | 0.212267 | -0.52110894 | -0.499368572 | 9.31889106 | 9.340631428 | 9.329761244 | 1 | Isco | -290.56 | -120.1581 | -122.6426 | -122.6426 | 1.226034 | 0.9469543 | 0.9501076 | 0.9501076 | 0.0003393987 | 9.501076 | 12.26034 | 17.08108
| 1103 | 2015-07-16 03:23 | 15:23 | 37.2908 | 37.2908 | 2479.25 | -1.07642 | -29008.1 | 0.0508268 | -0.615336 | 173.3 | 172.5 | 22.5 | 151.5 | 21.9 | 174.7 | 9.86243 | 110.925 | 1.85121 | 0.716436 | 0.212267 | -0.52134008 | -0.499368572 | 9.31865992 | 9.340631428 | 9.329645674 | 1 | Isco | -290.56 | -120.1581 | -122.669 | -122.669 | 1.226034 | 0.9469543 | 0.9501412 | 0.9501412 | 0.0003057984 | 9.501412 | 12.26034 | 17.09377
| 1104 | 2015-07-16 03:24 | 15:24 | 37.3073 | 37.3073 | 2469.71 | -1.07642 | -29008.1 | 0.0508453 | -0.614581 | 222.8 | 168.8 | 22.5 | 171.2 | 21.9 | 174.7 | 9.86243 | 110.925 | 1.85121 | 0.716253 | 0.213042 | -0.52087526 | -0.501337072 | 9.31912474 | 9.338662928 | 9.328893834 | 1 | Isco | -290.56 | -120.6084 | -122.8406 | -122.8406 | 1.226034 | 0.9475243 | 0.9503598 | 0.9503598 | -4.875331e-05 | 9.503598 | 12.26034 | 17.02799
| 1105 | 2015-07-16 03:25 | 15:25 | 37.324 | 37.324 | 2479.25 | -1.07642 | -29008.1 | 0.0508453 | -0.614959 | 177.4 | 166.4 | 22.6 | 160.5 | 21.9 | 174.8 | 9.86243 | 110.925 | 1.85121 | 0.716741 | 0.212732 | -0.52211478 | -0.500549672 | 9.31788522 | 9.339450328 | 9.328667774 | 1 | Isco | -290.56 | -120.4283 | -122.8922 | -122.8922 | 1.226034 | 0.9472962 | 0.9504255 | 0.9504255 | -0.0001920569 | 9.504255 | 12.26034 | 17.09377
| 1106 | 2015-07-16 03:26 | 15:26 | 37.3406 | 37.3406 | 2482.33 | -1.07642 | -29008.1 | 0.0508453 | -0.615336 | 170 | 164.8 | 22.6 | 161.6 | 21.9 | 174.9 | 9.86243 | 110.925 | 1.85121 | 0.717106 | 0.213042 | -0.52304188 | -0.501337072 | 9.31695812 | 9.338662928 | 9.327810524 | 1 | Isco | -290.56 | -120.6084 | -123.0878 | -123.0878 | 1.226034 | 0.9475243 | 0.9506749 | 0.9506749 | -0.0003601903 | 9.506749 | 12.26034 | 17.115
| 1107 | 2015-07-16 03:27 | 15:27 | 37.3574 | 37.3574 | 2483.25 | -1.07642 | -29008.1 | 0.0508453 | -0.614959 | 163.3 | 163.4 | 22.5 | 154.7 | 22 | 175.1 | 9.86243 | 110.925 | 1.85121 | 0.716832 | 0.212825 | -0.52234592 | -0.500785892 | 9.31765408 | 9.339214108 | 9.328434094 | 1 | Isco | -290.56 | -120.4823 | -122.9455 | -122.9455 | 1.226034 | 0.9473647 | 0.9504935 | 0.9504935 | -0.0001111883 | 9.504935 | 12.26034 | 17.12135
| 1108 | 2015-07-16 03:28 | 15:28 | 37.374 | 37.374 | 2473.71 | -1.07642 | -29008.1 | 0.0508453 | -0.61477 | 161 | 169.1 | 22.5 | 153.5 | 21.9 | 175.2 | 9.86243 | 110.925 | 1.85121 | 0.716528 | 0.213415 | -0.52157376 | -0.502284492 | 9.31842624 | 9.337715508 | 9.328070874 | 1 | Isco | -290.56 | -120.8251 | -123.0284 | -123.0284 | 1.226034 | 0.9477988 | 0.9505992 | 0.9505992 | -0.0002168518 | 9.505992 | 12.26034 | 17.05557
| 1109 | 2015-07-16 03:29 | 15:29 | 37.3906 | 37.3906 | 2462.94 | -1.07642 | -29008.1 | 0.0508453 | -0.614959 | 159.6 | 174.1 | 22.5 | 152 | 21.9 | 175 | 9.86243 | 110.925 | 1.85121 | 0.716162 | 0.214283 | -0.52064412 | -0.504489212 | 9.31935588 | 9.335510788 | 9.327433334 | 1 | Isco | -290.56 | -121.3291 | -123.1739 | -123.1739 | 1.226034 | 0.948438 | 0.9507847 | 0.9507847 | -0.0003702192 | 9.507847 | 12.26034 | 16.98131
| 1110 | 2015-07-16 03:30 | 15:30 | 37.4072 | 37.4072 | 2451.56 | -1.07642 | -29008.1 | 0.0508453 | -0.615336 | 166.3 | 177.6 | 22.5 | 150.4 | 21.9 | 174.7 | 9.86243 | 110.925 | 1.85121 | 0.715583 | 0.214097 | -0.51917346 | -0.504016772 | 9.32082654 | 9.335983228 | 9.328404884 | 1 | Isco | -290.56 | -121.2211 | -122.9522 | -122.9522 | 1.226034 | 0.948301 | 0.950502 | 0.950502 | -0.0001562516 | 9.50502 | 12.26034 | 16.90285
| 1111 | 2015-07-16 03:31 | 15:31 | 37.4237 | 37.4237 | 2437.09 | -1.07642 | -29008.1 | 0.0508453 | -0.614581 | 220.1 | 176.2 | 22.5 | 166.9 | 21.9 | 174.5 | 9.86243 | 110.925 | 1.85121 | 0.715218 | 0.214283 | -0.51824636 | -0.504489212 | 9.32175364 | 9.335510788 | 9.328632214 | 1 | Isco | -290.56 | -121.3291 | -122.9003 | -122.9003 | 1.226034 | 0.948438 | 0.9504359 | 0.9504359 | -0.0001580837 | 9.504359 | 12.26034 | 16.80309
| 1112 | 2015-07-16 03:32 | 15:32 | 37.4403 | 37.4403 | 2444.79 | -1.07642 | -29008.1 | 0.0508453 | -0.615776 | 178.8 | 170.3 | 22.6 | 160.2 | 21.9 | 174.6 | 9.86243 | 110.925 | 1.85121 | 0.715401 | 0.213725 | -0.51871118 | -0.503071892 | 9.32128882 | 9.336928108 | 9.329108464 | 1 | Isco | -290.56 | -121.0051 | -122.7916 | -122.7916 | 1.226034 | 0.948027 | 0.9502974 | 0.9502974 | -6.352081e-05 | 9.502974 | 12.26034 | 16.85617
| 1113 | 2015-07-16 03:33 | 15:33 | 37.4571 | 37.4571 | 2447.56 | -1.07642 | -29008.1 | 0.0508268 | -0.615336 | 173.5 | 171.7 | 22.5 | 164.3 | 21.9 | 174.6 | 9.86243 | 110.925 | 1.85121 | 0.715797 | 0.213818 | -0.51971702 | -0.503308112 | 9.32028298 | 9.336691888 | 9.328487434 | 1 | Isco | -290.56 | -121.0591 | -122.9333 | -122.9333 | 1.226034 | 0.9480955 | 0.950478 | 0.950478 | -0.000210906 | 9.50478 | 12.26034 | 16.87527
| 1114 | 2015-07-16 03:34 | 15:34 | 37.4736 | 37.4736 | 2452.48 | -1.07642 | -29008.1 | 0.0508453 | -0.61477 | 172.9 | 174.4 | 22.6 | 156.1 | 21.9 | 174.6 | 9.86243 | 110.925 | 1.85121 | 0.715797 | 0.214004 | -0.51971702 | -0.503780552 | 9.32028298 | 9.336219448 | 9.328251214 | 1 | Isco | -290.56 | -121.1671 | -122.9873 | -122.9873 | 1.226034 | 0.9482325 | 0.9505467 | 0.9505467 | -0.0003719419 | 9.505467 | 12.26034 | 16.9092
| 1115 | 2015-07-16 03:35 | 15:35 | 37.4902 | 37.4902 | 2449.71 | -1.07642 | -29008.1 | 0.0508453 | -0.615525 | 226.2 | 178.3 | 22.6 | 172.8 | 22 | 174.7 | 9.86243 | 110.925 | 1.85121 | 0.716071 | 0.21419 | -0.52041298 | -0.504252992 | 9.31958702 | 9.335747008 | 9.327667014 | 1 | Isco | -290.56 | -121.2751 | -123.1206 | -123.1206 | 1.226034 | 0.9483695 | 0.9507167 | 0.9507167 | -0.0005419105 | 9.507167 | 12.26034 | 16.8901
| 1116 | 2015-07-16 03:36 | 15:36 | 37.5068 | 37.5068 | 2469.71 | -1.07642 | -29008.1 | 0.0508453 | -0.614581 | 182.6 | 173.5 | 22.6 | 162.1 | 21.9 | 174.9 | 9.86243 | 110.925 | 1.85121 | 0.716253 | 0.213415 | -0.52087526 | -0.502284492 | 9.31912474 | 9.337715508 | 9.328420124 | 1 | Isco | -290.56 | -120.8251 | -122.9487 | -122.9487 | 1.226034 | 0.9477988 | 0.9504976 | 0.9504976 | -8.348569e-05 | 9.504976 | 12.26034 | 17.02799
| 1117 | 2015-07-16 03:37 | 15:37 | 37.5235 | 37.5235 | 2482.33 | -1.07642 | -29008.1 | 0.0508453 | -0.615776 | 170 | 171.3 | 22.6 | 161 | 21.9 | 175.2 | 9.86243 | 110.925 | 1.85121 | 0.716528 | 0.212639 | -0.52157376 | -0.500313452 | 9.31842624 | 9.339686548 | 9.329056394 | 1 | Isco | -290.56 | -120.3743 | -122.8035 | -122.8035 | 1.226034 | 0.9472278 | 0.9503125 | 0.9503125 | -4.542631e-05 | 9.503125 | 12.26034 | 17.115
| 1118 | 2015-07-16 03:38 | 15:38 | 37.54 | 37.54 | 2490.02 | -1.07642 | -29008.1 | 0.0508453 | -0.614581 | 163.8 | 174.4 | 22.6 | 157.1 | 21.9 | 175.4 | 9.86243 | 110.925 | 1.85121 | 0.716741 | 0.212949 | -0.52211478 | -0.501100852 | 9.31788522 | 9.338899148 | 9.328392184 | 1 | Isco | -290.56 | -120.5544 | -122.9551 | -122.9551 | 1.226034 | 0.9474559 | 0.9505057 | 0.9505057 | -0.0004092126 | 9.505057 | 12.26034 | 17.16802
| 1119 | 2015-07-16 03:39 | 15:39 | 37.5566 | 37.5566 | 2490.02 | -1.07642 | -29008.1 | 0.0508453 | -0.615525 | 161.2 | 177.9 | 22.6 | 154.2 | 21.9 | 175.5 | 9.86243 | 110.925 | 1.85121 | 0.716528 | 0.212174 | -0.52157376 | -0.499132352 | 9.31842624 | 9.340867648 | 9.329646944 | 1 | Isco | -290.56 | -120.104 | -122.6687 | -122.6687 | 1.226034 | 0.9468859 | 0.9501408 | 0.9501408 | 0.0002086525 | 9.501408 | 12.26034 | 17.16802
| 1120 | 2015-07-16 03:40 | 15:40 | 37.5731 | 37.5731 | 2486.95 | -1.07642 | -29008.1 | 0.0508453 | -0.614581 | 169.5 | 175.7 | 22.6 | 152.7 | 22 | 175.3 | 9.86243 | 110.925 | 1.85121 | 0.716253 | 0.212825 | -0.52087526 | -0.500785892 | 9.31912474 | 9.339214108 | 9.329169424 | 1 | Isco | -290.56 | -120.4823 | -122.7777 | -122.7777 | 1.226034 | 0.9473647 | 0.9502797 | 0.9502797 | 0.0003501961 | 9.502797 | 12.26034 | 17.14686
| 1121 | 2015-07-16 03:41 | 15:41 | 37.5899 | 37.5899 | 2475.56 | -1.07642 | -29008.1 | 0.0508453 | -0.615148 | 227.7 | 170.8 | 22.6 | 174 | 22 | 175.1 | 9.86243 | 110.925 | 1.85121 | 0.716253 | 0.213415 | -0.52087526 | -0.502284492 | 9.31912474 | 9.337715508 | 9.328420124 | 1 | Isco | -290.56 | -120.8251 | -122.9487 | -122.9487 | 1.226034 | 0.9477988 | 0.9504976 | 0.9504976 | 0.0001322673 | 9.504976 | 12.26034 | 17.06833
| 1122 | 2015-07-16 03:42 | 15:42 | 37.6065 | 37.6065 | 2484.18 | -1.07642 | -29008.1 | 0.0508453 | -0.615525 | 179.9 | 173.1 | 22.6 | 163.4 | 22 | 175.2 | 9.86243 | 110.925 | 1.85121 | 0.716741 | 0.213228 | -0.52211478 | -0.501809512 | 9.31788522 | 9.338190488 | 9.328037854 | 1 | Isco | -290.56 | -120.7165 | -123.036 | -123.036 | 1.226034 | 0.9476612 | 0.9506088 | 0.9506088 | -0.0003335669 | 9.506088 | 12.26034 | 17.12776
| 1123 | 2015-07-16 03:43 | 15:43 | 37.6231 | 37.6231 | 2490.95 | -1.07642 | -29008.1 | 0.0508453 | -0.614959 | 170.8 | 176.2 | 22.5 | 161.6 | 21.9 | 175.4 | 9.86243 | 110.925 | 1.85121 | 0.716924 | 0.212453 | -0.5225796 | -0.499841012 | 9.3174204 | 9.340158988 | 9.328789694 | 1 | Isco | -290.56 | -120.2662 | -122.8644 | -122.8644 | 1.226034 | 0.9470911 | 0.9503901 | 0.9503901 | -1.034233e-05 | 9.503901 | 12.26034 | 17.17444
| 1124 | 2015-07-16 03:44 | 15:44 | 37.6397 | 37.6397 | 2499.56 | -1.07642 | -29008.1 | 0.0508453 | -0.615525 | 163.6 | 178.5 | 22.5 | 156.6 | 21.9 | 175.5 | 9.86243 | 110.925 | 1.85121 | 0.717106 | 0.212267 | -0.52304188 | -0.499368572 | 9.31695812 | 9.340631428 | 9.328794774 | 1 | Isco | -290.56 | -120.1581 | -122.8632 | -122.8632 | 1.226034 | 0.9469543 | 0.9503886 | 0.9503886 | 2.733397e-05 | 9.503886 | 12.26034 | 17.2338
| 1125 | 2015-07-16 03:45 | 15:45 | 37.6564 | 37.6564 | 2502.33 | -1.07642 | -29008.1 | 0.0508268 | -0.615525 | 161.2 | 173 | 22.5 | 153.3 | 21.9 | 175.5 | 9.86243 | 110.925 | 1.85121 | 0.716832 | 0.212081 | -0.52234592 | -0.498896132 | 9.31765408 | 9.341103868 | 9.329378974 | 1 | Isco | -290.56 | -120.05 | -122.7298 | -122.7298 | 1.226034 | 0.9468176 | 0.9502187 | 0.9502187 | 0.0003113734 | 9.502187 | 12.26034 | 17.2529
| 1126 | 2015-07-16 03:46 | 15:46 | 37.6729 | 37.6729 | 2493.72 | -1.07642 | -29008.1 | 0.0508453 | -0.614959 | 171.2 | 170.6 | 22.5 | 155.1 | 21.9 | 175.4 | 9.86243 | 110.925 | 1.85121 | 0.716649 | 0.211957 | -0.5218811 | -0.498581172 | 9.3181189 | 9.341418828 | 9.329768864 | 1 | Isco | -290.56 | -119.9779 | -122.6408 | -122.6408 | 1.226034 | 0.9467264 | 0.9501054 | 0.9501054 | 0.0004247341 | 9.501054 | 12.26034 | 17.19353
| 1127 | 2015-07-16 03:47 | 15:47 | 37.6894 | 37.6894 | 2478.33 | -1.07642 | -29008.1 | 0.0508268 | -0.61477 | 226 | 174.6 | 22.6 | 171.5 | 21.9 | 175.2 | 9.86243 | 110.925 | 1.85121 | 0.716741 | 0.212453 | -0.52211478 | -0.499841012 | 9.31788522 | 9.340158988 | 9.329022104 | 1 | Isco | -290.56 | -120.2662 | -122.8113 | -122.8113 | 1.226034 | 0.9470911 | 0.9503225 | 0.9503225 | 0.0002279171 | 9.503225 | 12.26034 | 17.08742
| 1128 | 2015-07-16 03:48 | 15:48 | 37.706 | 37.706 | 2487.87 | -1.07642 | -29008.1 | 0.0508268 | -0.615336 | 180.4 | 178.3 | 22.6 | 163.2 | 22 | 175.2 | 9.86243 | 110.925 | 1.85121 | 0.717015 | 0.212546 | -0.52281074 | -0.500077232 | 9.31718926 | 9.339922768 | 9.328556014 | 1 | Isco | -290.56 | -120.3202 | -122.9177 | -122.9177 | 1.226034 | 0.9471595 | 0.9504581 | 0.9504581 | 0.0001717949 | 9.504581 | 12.26034 | 17.1532
| 1129 | 2015-07-16 03:49 | 15:49 | 37.7226 | 37.7226 | 2498.64 | -1.07642 | -29008.1 | 0.0508453 | -0.615148 | 170.5 | 174.1 | 22.6 | 161.6 | 22 | 175.4 | 9.86243 | 110.925 | 1.85121 | 0.717106 | 0.211864 | -0.52304188 | -0.498344952 | 9.31695812 | 9.341655048 | 9.329306584 | 1 | Isco | -290.56 | -119.9238 | -122.7464 | -122.7464 | 1.226034 | 0.9466581 | 0.9502398 | 0.9502398 | 0.0001743279 | 9.502398 | 12.26034 | 17.22746
| 1130 | 2015-07-16 03:50 | 15:50 | 37.7394 | 37.7394 | 2505.1 | -1.07642 | -29008.1 | 0.0508453 | -0.61477 | 163.4 | 169.6 | 22.6 | 157.1 | 22 | 175.5 | 9.86243 | 110.925 | 1.85121 | 0.717502 | 0.212174 | -0.52404772 | -0.499132352 | 9.31595228 | 9.340867648 | 9.328409964 | 1 | Isco | -290.56 | -120.104 | -122.951 | -122.951 | 1.226034 | 0.9468859 | 0.9505005 | 0.9505005 | 0.0002021063 | 9.505005 | 12.26034 | 17.272
| 1131 | 2015-07-16 03:51 | 15:51 | 37.7559 | 37.7559 | 2500.49 | -1.07642 | -29008.1 | 0.0508453 | -0.614581 | 161 | 166.9 | 22.6 | 156.1 | 22 | 175.5 | 9.85073 | 110.925 | 1.85121 | 0.717198 | 0.211585 | -0.52327556 | -0.497636292 | 9.31672444 | 9.342363708 | 9.329544074 | 1 | Isco | -290.56 | -119.7616 | -122.6921 | -122.6921 | 1.226034 | 0.9464531 | 0.9501707 | 0.9501707 | 0.0001709869 | 9.501707 | 12.26034 | 17.24021
| 1132 | 2015-07-16 03:52 | 15:52 | 37.7725 | 37.7725 | 2486.95 | -1.07642 | -29008.1 | 0.0508453 | -0.615336 | 171.9 | 165.1 | 22.6 | 153.5 | 22 | 175.3 | 9.86243 | 110.925 | 1.85121 | 0.717015 | 0.212267 | -0.52281074 | -0.499368572 | 9.31718926 | 9.340631428 | 9.328910344 | 1 | Isco | -290.56 | -120.1581 | -122.8368 | -122.8368 | 1.226034 | 0.9469543 | 0.950355 | 0.950355 | -1.32966e-05 | 9.50355 | 12.26034 | 17.14686
| 1133 | 2015-07-16 03:53 | 15:53 | 37.7891 | 37.7891 | 2466.94 | -1.07642 | -29008.1 | 0.0508453 | -0.61477 | 222.2 | 164.2 | 22.6 | 171.1 | 22 | 175.1 | 9.86243 | 110.925 | 1.85121 | 0.716649 | 0.212825 | -0.5218811 | -0.500785892 | 9.3181189 | 9.339214108 | 9.328666504 | 1 | Isco | -290.56 | -120.4823 | -122.8925 | -122.8925 | 1.226034 | 0.9473647 | 0.9504259 | 0.9504259 | 0.0003122031 | 9.504259 | 12.26034 | 17.00889
| 1134 | 2015-07-16 03:54 | 15:54 | 37.8059 | 37.8059 | 2468.79 | -1.07642 | -29008.1 | 0.0508453 | -0.615525 | 180.9 | 169.8 | 22.6 | 162.4 | 22 | 175.2 | 9.86243 | 110.925 | 1.85121 | 0.717015 | 0.213228 | -0.52281074 | -0.501809512 | 9.31718926 | 9.338190488 | 9.327689874 | 1 | Isco | -290.56 | -120.7165 | -123.1154 | -123.1154 | 1.226034 | 0.9476612 | 0.95071 | 0.95071 | -8.757503e-05 | 9.5071 | 12.26034 | 17.02165
| 1135 | 2015-07-16 03:55 | 15:55 | 37.8224 | 37.8224 | 2471.56 | -1.07642 | -29008.1 | 0.0508453 | -0.614959 | 170.8 | 174.9 | 22.6 | 162.3 | 22 | 175.3 | 9.86243 | 110.925 | 1.85121 | 0.716832 | 0.213135 | -0.52234592 | -0.501573292 | 9.31765408 | 9.338426708 | 9.328040394 | 1 | Isco | -290.56 | -120.6624 | -123.0354 | -123.0354 | 1.226034 | 0.9475927 | 0.950608 | 0.950608 | -0.0001219195 | 9.50608 | 12.26034 | 17.04075
| 1136 | 2015-07-16 03:56 | 15:56 | 37.8391 | 37.8391 | 2476.48 | -1.07642 | -29008.1 | 0.0508453 | -0.615525 | 163.4 | 178 | 22.6 | 157 | 21.9 | 175.4 | 9.86243 | 110.925 | 1.85121 | 0.717015 | 0.213228 | -0.52281074 | -0.501809512 | 9.31718926 | 9.338190488 | 9.327689874 | 1 | Isco | -290.56 | -120.7165 | -123.1154 | -123.1154 | 1.226034 | 0.9476612 | 0.95071 | 0.95071 | -0.0001067884 | 9.5071 | 12.26034 | 17.07467
| 1137 | 2015-07-16 03:57 | 15:57 | 37.8556 | 37.8556 | 2476.48 | -1.07642 | -29008.1 | 0.0508268 | -0.615148 | 174.9 | 173.1 | 22.6 | 152.7 | 21.9 | 175.4 | 9.86243 | 110.925 | 1.85121 | 0.716741 | 0.213415 | -0.52211478 | -0.502284492 | 9.31788522 | 9.337715508 | 9.327800364 | 1 | Isco | -290.56 | -120.8251 | -123.0902 | -123.0902 | 1.226034 | 0.9477988 | 0.9506779 | 0.9506779 | -0.0002549238 | 9.506779 | 12.26034 | 17.07467
| 1138 | 2015-07-16 03:58 | 15:58 | 37.8722 | 37.8722 | 2466.94 | -1.07642 | -29008.1 | 0.0508453 | -0.615148 | 224.5 | 170.7 | 22.6 | 173.4 | 21.9 | 175.3 | 9.86243 | 110.925 | 1.85121 | 0.716436 | 0.213135 | -0.52134008 | -0.501573292 | 9.31865992 | 9.338426708 | 9.328543314 | 1 | Isco | -290.56 | -120.6624 | -122.9206 | -122.9206 | 1.226034 | 0.9475927 | 0.9504617 | 0.9504617 | -3.878686e-05 | 9.504617 | 12.26034 | 17.00889
| 1139 | 2015-07-16 03:59 | 15:59 | 37.8887 | 37.8887 | 2476.48 | -1.07642 | -29008.1 | 0.0508268 | -0.615525 | 177.8 | 174.2 | 22.5 | 162.9 | 21.9 | 175.4 | 9.86243 | 110.925 | 1.85121 | 0.716832 | 0.213228 | -0.52234592 | -0.501809512 | 9.31765408 | 9.338190488 | 9.327922284 | 1 | Isco | -290.56 | -120.7165 | -123.0623 | -123.0623 | 1.226034 | 0.9476612 | 0.9506424 | 0.9506424 | 0.0004195089 | 9.506424 | 12.26034 | 17.07467
| 1140 | 2015-07-16 04:00 | 16:00 | 37.9053 | 37.9053 | 2485.1 | -1.07642 | -29008.1 | 0.0508268 | -0.61477 | 172.3 | 178 | 22.6 | 162.9 | 21.9 | 175.5 | 9.86243 | 110.925 | 1.85121 | 0.717015 | 0.212639 | -0.52281074 | -0.500313452 | 9.31718926 | 9.339686548 | 9.328437904 | 1 | Isco | -290.56 | -120.3743 | -122.9447 | -122.9447 | 1.226034 | 0.9472278 | 0.9504924 | 0.9504924 | 0.000282666 | 9.504924 | 12.26034 | 17.1341
| 1141 | 2015-07-16 04:01 | 16:01 | 37.922 | 37.922 | 2495.56 | -1.07642 | -29008.1 | 0.0508268 | -0.614581 | 164.1 | 175.6 | 22.6 | 156.1 | 21.9 | 175.7 | 9.86243 | 110.925 | 1.85121 | 0.717289 | 0.213042 | -0.5235067 | -0.501337072 | 9.3164933 | 9.338662928 | 9.327578114 | 1 | Isco | -290.56 | -120.6084 | -123.1409 | -123.1409 | 1.226034 | 0.9475243 | 0.9507426 | 0.9507426 | -0.0001056847 | 9.507426 | 12.26034 | 17.20622
| 1142 | 2015-07-16 04:02 | 16:02 | 37.9385 | 37.9385 | 2497.72 | -1.07642 | -29008.1 | 0.0508453 | -0.615148 | 168 | 170.2 | 22.6 | 153.3 | 21.9 | 175.7 | 9.86243 | 110.925 | 1.85121 | 0.717015 | 0.212546 | -0.52281074 | -0.500077232 | 9.31718926 | 9.339922768 | 9.328556014 | 1 | Isco | -290.56 | -120.3202 | -122.9177 | -122.9177 | 1.226034 | 0.9471595 | 0.9504581 | 0.9504581 | 0.0001108307 | 9.504581 | 12.26034 | 17.22111
| 1143 | 2015-07-16 04:03 | 16:03 | 37.9552 | 37.9552 | 2486.02 | -1.07642 | -29008.1 | 0.0508453 | -0.61477 | 220.1 | 172.9 | 22.5 | 172.4 | 21.9 | 175.7 | 9.86243 | 110.925 | 1.85121 | 0.717015 | 0.212732 | -0.52281074 | -0.500549672 | 9.31718926 | 9.339450328 | 9.328319794 | 1 | Isco | -290.56 | -120.4283 | -122.9716 | -122.9716 | 1.226034 | 0.9472962 | 0.9505268 | 0.9505268 | 0.0003547532 | 9.505268 | 12.26034 | 17.14044
| 1144 | 2015-07-16 04:04 | 16:04 | 37.9718 | 37.9718 | 2497.72 | -1.07642 | -29008.1 | 0.0508453 | -0.615525 | 182.3 | 175.8 | 22.6 | 162.3 | 21.9 | 175.8 | 9.86243 | 110.925 | 1.85121 | 0.717502 | 0.212453 | -0.52404772 | -0.499841012 | 9.31595228 | 9.340158988 | 9.328055634 | 1 | Isco | -290.56 | -120.2662 | -123.0319 | -123.0319 | 1.226034 | 0.9470911 | 0.9506036 | 0.9506036 | 0.000277905 | 9.506036 | 12.26034 | 17.22111
| 1145 | 2015-07-16 04:05 | 16:05 | 37.9884 | 37.9884 | 2507.26 | -1.07642 | -29008.1 | 0.0508453 | -0.614581 | 171.4 | 178.1 | 22.6 | 164.6 | 21.9 | 176 | 9.86243 | 110.925 | 1.85121 | 0.717777 | 0.212453 | -0.52474622 | -0.499841012 | 9.31525378 | 9.340158988 | 9.327706384 | 1 | Isco | -290.56 | -120.2662 | -123.1116 | -123.1116 | 1.226034 | 0.9470911 | 0.9507052 | 0.9507052 | 0.000220277 | 9.507052 | 12.26034 | 17.28689
| 1146 | 2015-07-16 04:06 | 16:06 | 38.005 | 38.005 | 2517.72 | -1.07642 | -29008.1 | 0.0508453 | -0.615336 | 164 | 172.5 | 22.5 | 156.4 | 21.9 | 176.1 | 9.86243 | 110.925 | 1.85121 | 0.717594 | 0.211864 | -0.5242814 | -0.498344952 | 9.3157186 | 9.341655048 | 9.328686824 | 1 | Isco | -290.56 | -119.9238 | -122.8878 | -122.8878 | 1.226034 | 0.9466581 | 0.95042 | 0.95042 | 0.0002863326 | 9.5042 | 12.26034 | 17.35901
| 1147 | 2015-07-16 04:07 | 16:07 | 38.0216 | 38.0216 | 2515.87 | -1.07642 | -29008.1 | 0.0508453 | -0.614581 | 169.5 | 171.1 | 22.6 | 153.6 | 21.9 | 176.1 | 9.86243 | 110.925 | 1.85121 | 0.717594 | 0.211585 | -0.5242814 | -0.497636292 | 9.3157186 | 9.342363708 | 9.329041154 | 1 | Isco | -290.56 | -119.7616 | -122.807 | -122.807 | 1.226034 | 0.9464531 | 0.950317 | 0.950317 | 0.0003542791 | 9.50317 | 12.26034 | 17.34625
| 1148 | 2015-07-16 04:08 | 16:08 | 38.038 | 38.038 | 2503.25 | -1.07642 | -29008.1 | 0.0508453 | -0.61477 | 223.6 | 174.7 | 22.5 | 171.8 | 21.9 | 176 | 9.86243 | 110.925 | 1.85121 | 0.717685 | 0.212174 | -0.52451254 | -0.499132352 | 9.31548746 | 9.340867648 | 9.328177554 | 1 | Isco | -290.56 | -120.104 | -123.0041 | -123.0041 | 1.226034 | 0.9468859 | 0.9505681 | 0.9505681 | 6.983212e-05 | 9.505681 | 12.26034 | 17.25924
| 1149 | 2015-07-16 04:09 | 16:09 | 38.0546 | 38.0546 | 2515.87 | -1.07642 | -29008.1 | 0.0508453 | -0.614581 | 177.9 | 178.5 | 22.5 | 163.3 | 21.9 | 176.2 | 9.86243 | 110.925 | 1.85121 | 0.717959 | 0.211678 | -0.5252085 | -0.497872512 | 9.3147915 | 9.342127488 | 9.328459494 | 1 | Isco | -290.56 | -119.8157 | -122.9397 | -122.9397 | 1.226034 | 0.9465214 | 0.9504861 | 0.9504861 | 1.95796e-05 | 9.504861 | 12.26034 | 17.34625
| 1150 | 2015-07-16 04:10 | 16:10 | 38.0712 | 38.0712 | 2527.26 | -1.07642 | -29008.1 | 0.0508453 | -0.61477 | 172.5 | 174.5 | 22.5 | 163.9 | 21.9 | 176.3 | 9.86243 | 110.925 | 1.85121 | 0.718051 | 0.211305 | -0.52544218 | -0.496925092 | 9.31455782 | 9.343074908 | 9.328816364 | 1 | Isco | -290.56 | -119.5988 | -122.8583 | -122.8583 | 1.226034 | 0.9462474 | 0.9503823 | 0.9503823 | 0.0001233795 | 9.503823 | 12.26034 | 17.42478
| 1151 | 2015-07-16 04:11 | 16:11 | 38.088 | 38.088 | 2534.95 | -1.07642 | -29008.1 | 0.0508268 | -0.615336 | 164.4 | 169.9 | 22.5 | 157.8 | 21.9 | 176.5 | 9.86243 | 110.925 | 1.85121 | 0.718264 | 0.211088 | -0.5259832 | -0.496373912 | 9.3140168 | 9.343626088 | 9.328821444 | 1 | Isco | -290.56 | -119.4727 | -122.8571 | -122.8571 | 1.226034 | 0.9460881 | 0.9503809 | 0.9503809 | 0.0002138955 | 9.503809 | 12.26034 | 17.4778
| 1152 | 2015-07-16 04:12 | 16:12 | 38.1046 | 38.1046 | 2531.26 | -1.07642 | -29008.1 | 0.0508268 | -0.615525 | 170.1 | 174.3 | 22.5 | 156.2 | 21.9 | 176.5 | 9.86243 | 110.925 | 1.85121 | 0.718355 | 0.211492 | -0.52621434 | -0.497400072 | 9.31378566 | 9.342599928 | 9.328192794 | 1 | Isco | -290.56 | -119.7076 | -123.0006 | -123.0006 | 1.226034 | 0.9463848 | 0.9505637 | 0.9505637 | 0.000142996 | 9.505637 | 12.26034 | 17.45236
| 1153 | 2015-07-16 04:13 | 16:13 | 38.1212 | 38.1212 | 2519.56 | -1.07642 | -29008.1 | 0.0508453 | -0.61477 | 230.1 | 178.7 | 22.5 | 173 | 21.9 | 176.3 | 9.86243 | 110.925 | 1.85121 | 0.718051 | 0.211182 | -0.52544218 | -0.496612672 | 9.31455782 | 9.343387328 | 9.328972574 | 1 | Isco | -290.56 | -119.5273 | -122.8226 | -122.8226 | 1.226034 | 0.9461571 | 0.9503369 | 0.9503369 | 0.0005058116 | 9.503369 | 12.26034 | 17.37169
| 1154 | 2015-07-16 04:14 | 16:14 | 38.1377 | 38.1377 | 2534.95 | -1.07642 | -29008.1 | 0.0508453 | -0.614581 | 183.4 | 177.3 | 22.5 | 164.9 | 21.9 | 176.5 | 9.86243 | 110.925 | 1.85121 | 0.718538 | 0.211088 | -0.52667916 | -0.496373912 | 9.31332084 | 9.343626088 | 9.328473464 | 1 | Isco | -290.56 | -119.4727 | -122.9365 | -122.9365 | 1.226034 | 0.9460881 | 0.9504821 | 0.9504821 | 0.000254945 | 9.504821 | 12.26034 | 17.4778
| 1155 | 2015-07-16 04:15 | 16:15 | 38.1544 | 38.1544 | 2547.57 | -1.07642 | -29008.1 | 0.0508453 | -0.614581 | 169.1 | 172.1 | 22.6 | 162.2 | 21.9 | 176.7 | 9.86243 | 110.925 | 1.85121 | 0.718904 | 0.210716 | -0.5276088 | -0.495429032 | 9.3123912 | 9.344570968 | 9.328481084 | 1 | Isco | -290.56 | -119.2563 | -122.9348 | -122.9348 | 1.226034 | 0.945815 | 0.9504798 | 0.9504798 | 0.0002571615 | 9.504798 | 12.26034 | 17.56482
| 1156 | 2015-07-16 04:16 | 16:16 | 38.1709 | 38.1709 | 2552.18 | -1.07642 | -29008.1 | 0.0508268 | -0.615525 | 164 | 171.8 | 22.6 | 157.8 | 21.9 | 176.8 | 9.86243 | 110.925 | 1.85121 | 0.719025 | 0.210716 | -0.52791614 | -0.495429032 | 9.31208386 | 9.344570968 | 9.328327414 | 1 | Isco | -290.56 | -119.2563 | -122.9699 | -122.9699 | 1.226034 | 0.945815 | 0.9505245 | 0.9505245 | 0.0002098736 | 9.505245 | 12.26034 | 17.5966
| 1157 | 2015-07-16 04:17 | 16:17 | 38.1875 | 38.1875 | 2547.57 | -1.07642 | -29008.1 | 0.0508268 | -0.615148 | 161.7 | 175.3 | 22.6 | 155.9 | 22 | 176.8 | 9.86243 | 110.925 | 1.85121 | 0.718721 | 0.210809 | -0.52714398 | -0.495665252 | 9.31285602 | 9.344334748 | 9.328595384 | 1 | Isco | -290.56 | -119.3104 | -122.9087 | -122.9087 | 1.226034 | 0.9458832 | 0.9504466 | 0.9504466 | 0.0005387903 | 9.504466 | 12.26034 | 17.56482
| 1158 | 2015-07-16 04:18 | 16:18 | 38.2041 | 38.2041 | 2539.87 | -1.07642 | -29008.1 | 0.0508453 | -0.615776 | 160.3 | 178 | 22.6 | 153.5 | 22 | 176.6 | 9.86243 | 110.925 | 1.85121 | 0.718264 | 0.210716 | -0.5259832 | -0.495429032 | 9.3140168 | 9.344570968 | 9.329293884 | 1 | Isco | -290.56 | -119.2563 | -122.7493 | -122.7493 | 1.226034 | 0.945815 | 0.9502435 | 0.9502435 | 0.0005574852 | 9.502435 | 12.26034 | 17.51173
| 1159 | 2015-07-16 04:19 | 16:19 | 38.2207 | 38.2207 | 2529.1 | -1.07642 | -29008.1 | 0.0508453 | -0.615336 | 168.9 | 174.9 | 22.6 | 153.1 | 22 | 176.4 | 9.86243 | 110.925 | 1.85121 | 0.717777 | 0.210623 | -0.52474622 | -0.495192812 | 9.31525378 | 9.344807188 | 9.330030484 | 1 | Isco | -290.56 | -119.2022 | -122.5811 | -122.5811 | 1.226034 | 0.9457467 | 0.9500293 | 0.9500293 | 0.001205669 | 9.500293 | 12.26034 | 17.43747
| 1160 | 2015-07-16 04:20 | 16:20 | 38.2373 | 38.2373 | 2511.87 | -1.07642 | -29008.1 | 0.0508268 | -0.615525 | 227.2 | 170.7 | 22.6 | 170.3 | 21.9 | 176.1 | 9.86243 | 110.925 | 1.85121 | 0.717502 | 0.211492 | -0.52404772 | -0.497400072 | 9.31595228 | 9.342599928 | 9.329276104 | 1 | Isco | -290.56 | -119.7076 | -122.7533 | -122.7533 | 1.226034 | 0.9463848 | 0.9502486 | 0.9502486 | 0.001169049 | 9.502486 | 12.26034 | 17.31867
| 1161 | 2015-07-16 04:21 | 16:21 | 38.2541 | 38.2541 | 2516.79 | -1.07642 | -29008.1 | 0.0508268 | -0.614581 | 184.2 | 173.6 | 22.6 | 164.5 | 21.9 | 176.1 | 9.86243 | 110.925 | 1.85121 | 0.718142 | 0.211182 | -0.52567332 | -0.496612672 | 9.31432668 | 9.343387328 | 9.328857004 | 1 | Isco | -290.56 | -119.5273 | -122.849 | -122.849 | 1.226034 | 0.9461571 | 0.9503705 | 0.9503705 | 0.00104717 | 9.503705 | 12.26034 | 17.3526
| 1162 | 2015-07-16 04:22 | 16:22 | 38.2707 | 38.2707 | 2521.41 | -1.07642 | -29008.1 | 0.0508268 | -0.614581 | 170.8 | 170 | 22.6 | 163.7 | 21.9 | 176.1 | 9.86243 | 110.925 | 1.85121 | 0.718629 | 0.210902 | -0.5269103 | -0.495901472 | 9.3130897 | 9.344098528 | 9.328594114 | 1 | Isco | -290.56 | -119.3645 | -122.909 | -122.909 | 1.226034 | 0.9459515 | 0.950447 | 0.950447 | 0.0004570959 | 9.50447 | 12.26034 | 17.38445
| 1163 | 2015-07-16 04:23 | 16:23 | 38.2872 | 38.2872 | 2523.56 | -1.07642 | -29008.1 | 0.0508268 | -0.61477 | 163.6 | 174.1 | 22.5 | 156.3 | 22 | 176.2 | 9.86243 | 110.925 | 1.85121 | 0.718447 | 0.210716 | -0.52644802 | -0.495429032 | 9.31355198 | 9.344570968 | 9.329061474 | 1 | Isco | -290.56 | -119.2563 | -122.8023 | -122.8023 | 1.226034 | 0.945815 | 0.950311 | 0.950311 | 0.0006721295 | 9.50311 | 12.26034 | 17.39927
| 1164 | 2015-07-16 04:24 | 16:24 | 38.3038 | 38.3038 | 2518.64 | -1.07642 | -29008.1 | 0.0508268 | -0.614581 | 161 | 178.2 | 22.5 | 154.3 | 22 | 176.1 | 9.86243 | 110.925 | 1.85121 | 0.718051 | 0.210902 | -0.52544218 | -0.495901472 | 9.31455782 | 9.344098528 | 9.329328174 | 1 | Isco | -290.56 | -119.3645 | -122.7414 | -122.7414 | 1.226034 | 0.9459515 | 0.9502335 | 0.9502335 | 0.000897202 | 9.502335 | 12.26034 | 17.36535
| 1165 | 2015-07-16 04:25 | 16:25 | 38.3204 | 38.3204 | 2512.79 | -1.07642 | -29008.1 | 0.0508268 | -0.614959 | 171.1 | 176.3 | 22.5 | 153 | 21.9 | 176 | 9.86243 | 110.925 | 1.85121 | 0.717868 | 0.211305 | -0.52497736 | -0.496925092 | 9.31502264 | 9.343074908 | 9.329048774 | 1 | Isco | -290.56 | -119.5988 | -122.8052 | -122.8052 | 1.226034 | 0.9462474 | 0.9503147 | 0.9503147 | 0.000735721 | 9.503147 | 12.26034 | 17.32502
| 1166 | 2015-07-16 04:26 | 16:26 | 38.3371 | 38.3371 | 2499.56 | -1.07642 | -29008.1 | 0.0508268 | -0.615776 | 222 | 171.5 | 22.5 | 170.3 | 21.9 | 175.7 | 9.86243 | 110.925 | 1.85121 | 0.717685 | 0.211305 | -0.52451254 | -0.496925092 | 9.31548746 | 9.343074908 | 9.329281184 | 1 | Isco | -290.56 | -119.5988 | -122.7522 | -122.7522 | 1.226034 | 0.9462474 | 0.9502472 | 0.9502472 | 0.000836211 | 9.502472 | 12.26034 | 17.2338
| 1167 | 2015-07-16 04:27 | 16:27 | 38.3536 | 38.3536 | 2506.33 | -1.07642 | -29008.1 | 0.0508453 | -0.614581 | 179.1 | 173.2 | 22.5 | 163.2 | 21.9 | 175.7 | 9.86243 | 110.925 | 1.85121 | 0.718051 | 0.211305 | -0.52544218 | -0.496925092 | 9.31455782 | 9.343074908 | 9.328816364 | 1 | Isco | -290.56 | -119.5988 | -122.8583 | -122.8583 | 1.226034 | 0.9462474 | 0.9503823 | 0.9503823 | 0.0007010353 | 9.503823 | 12.26034 | 17.28048
| 1168 | 2015-07-16 04:28 | 16:28 | 38.3702 | 38.3702 | 2510.95 | -1.07642 | -29008.1 | 0.0508453 | -0.615525 | 170.5 | 176.1 | 22.5 | 162.7 | 21.9 | 175.8 | 9.86243 | 110.925 | 1.85121 | 0.718355 | 0.211088 | -0.52621434 | -0.496373912 | 9.31378566 | 9.343626088 | 9.328705874 | 1 | Isco | -290.56 | -119.4727 | -122.8835 | -122.8835 | 1.226034 | 0.9460881 | 0.9504145 | 0.9504145 | 0.0006345154 | 9.504145 | 12.26034 | 17.31233
| 1169 | 2015-07-16 04:29 | 16:29 | 38.3868 | 38.3868 | 2516.79 | -1.07642 | -29008.1 | 0.0508268 | -0.615525 | 163.3 | 178.5 | 22.5 | 156.1 | 21.9 | 175.9 | 9.86243 | 110.925 | 1.85121 | 0.718355 | 0.210902 | -0.52621434 | -0.495901472 | 9.31378566 | 9.344098528 | 9.328942094 | 1 | Isco | -290.56 | -119.3645 | -122.8296 | -122.8296 | 1.226034 | 0.9459515 | 0.9503458 | 0.9503458 | 0.0007364925 | 9.503458 | 12.26034 | 17.3526
| 1170 | 2015-07-16 04:30 | 16:30 | 38.4034 | 38.4034 | 2516.79 | -1.07642 | -29008.1 | 0.0508268 | -0.614959 | 161 | 173.1 | 22.6 | 153.3 | 22 | 175.8 | 9.86243 | 110.925 | 1.85121 | 0.718264 | 0.210809 | -0.5259832 | -0.495665252 | 9.3140168 | 9.344334748 | 9.329175774 | 1 | Isco | -290.56 | -119.3104 | -122.7762 | -122.7762 | 1.226034 | 0.9458832 | 0.9502778 | 0.9502778 | 0.0007327253 | 9.502778 | 12.26034 | 17.3526
| 1171 | 2015-07-16 04:31 | 16:31 | 38.4201 | 38.4201 | 2508.18 | -1.07642 | -29008.1 | 0.0508453 | -0.614581 | 170.8 | 171.3 | 22.6 | 153 | 22 | 175.7 | 9.86243 | 110.925 | 1.85121 | 0.717959 | 0.210995 | -0.5252085 | -0.496137692 | 9.3147915 | 9.343862308 | 9.329326904 | 1 | Isco | -290.56 | -119.4186 | -122.7417 | -122.7417 | 1.226034 | 0.9460198 | 0.9502339 | 0.9502339 | 0.0008798242 | 9.502339 | 12.26034 | 17.29323
| 1172 | 2015-07-16 04:32 | 16:32 | 38.4366 | 38.4366 | 2490.95 | -1.07642 | -29008.1 | 0.0508453 | -0.61477 | 224 | 175.5 | 22.6 | 172.5 | 22 | 175.5 | 9.86243 | 110.925 | 1.85121 | 0.717777 | 0.211492 | -0.52474622 | -0.497400072 | 9.31525378 | 9.342599928 | 9.328926854 | 1 | Isco | -290.56 | -119.7076 | -122.833 | -122.833 | 1.226034 | 0.9463848 | 0.9503502 | 0.9503502 | 0.0004747742 | 9.503502 | 12.26034 | 17.17444
| 1173 | 2015-07-16 04:33 | 16:33 | 38.4534 | 38.4534 | 2501.41 | -1.07642 | -29008.1 | 0.0508453 | -0.615336 | 179.6 | 178.1 | 22.6 | 164 | 21.9 | 175.5 | 9.86243 | 110.925 | 1.85121 | 0.718142 | 0.210902 | -0.52567332 | -0.495901472 | 9.31432668 | 9.344098528 | 9.329212604 | 1 | Isco | -290.56 | -119.3645 | -122.7678 | -122.7678 | 1.226034 | 0.9459515 | 0.9502671 | 0.9502671 | 0.0005578733 | 9.502671 | 12.26034 | 17.24655
| 1174 | 2015-07-16 04:34 | 16:34 | 38.4699 | 38.4699 | 2510.02 | -1.07642 | -29008.1 | 0.0508453 | -0.614581 | 170.3 | 175 | 22.5 | 164.1 | 22 | 175.7 | 9.86243 | 110.925 | 1.85121 | 0.718264 | 0.21053 | -0.5259832 | -0.494956592 | 9.3140168 | 9.345043408 | 9.329530104 | 1 | Isco | -290.56 | -119.1481 | -122.6953 | -122.6953 | 1.226034 | 0.9456784 | 0.9501748 | 0.9501748 | 0.0008771631 | 9.501748 | 12.26034 | 17.30592
| 1175 | 2015-07-16 04:35 | 16:35 | 38.4864 | 38.4864 | 2514.95 | -1.07642 | -29008.1 | 0.0508453 | -0.614959 | 163.3 | 170.5 | 22.5 | 157.3 | 21.9 | 175.7 | 9.86243 | 110.925 | 1.85121 | 0.718447 | 0.210995 | -0.52644802 | -0.496137692 | 9.31355198 | 9.343862308 | 9.328707144 | 1 | Isco | -290.56 | -119.4186 | -122.8832 | -122.8832 | 1.226034 | 0.9460198 | 0.9504141 | 0.9504141 | 0.0005919993 | 9.504141 | 12.26034 | 17.33991
| 1176 | 2015-07-16 04:36 | 16:36 | 38.503 | 38.503 | 2510.95 | -1.07642 | -29008.1 | 0.0508268 | -0.614959 | 160.9 | 173.3 | 22.5 | 155 | 21.9 | 175.7 | 9.86243 | 110.925 | 1.85121 | 0.718142 | 0.210902 | -0.52567332 | -0.495901472 | 9.31432668 | 9.344098528 | 9.329212604 | 1 | Isco | -290.56 | -119.3645 | -122.7678 | -122.7678 | 1.226034 | 0.9459515 | 0.9502671 | 0.9502671 | 0.0003150893 | 9.502671 | 12.26034 | 17.31233
| 1177 | 2015-07-16 04:37 | 16:37 | 38.5196 | 38.5196 | 2500.49 | -1.07642 | -29008.1 | 0.0508453 | -0.615525 | 168.9 | 176.3 | 22.5 | 151.8 | 21.9 | 175.5 | 9.86243 | 110.925 | 1.85121 | 0.717959 | 0.210623 | -0.5252085 | -0.495192812 | 9.3147915 | 9.344807188 | 9.329799344 | 1 | Isco | -290.56 | -119.2022 | -122.6339 | -122.6339 | 1.226034 | 0.9457467 | 0.9500965 | 0.9500965 | 0.0009421323 | 9.500965 | 12.26034 | 17.24021
| 1178 | 2015-07-16 04:38 | 16:38 | 38.5362 | 38.5362 | 2486.95 | -1.07642 | -29008.1 | 0.0508453 | -0.615148 | 222.4 | 178.8 | 22.6 | 170 | 21.9 | 175.3 | 9.86243 | 110.925 | 1.85121 | 0.717868 | 0.211399 | -0.52497736 | -0.497163852 | 9.31502264 | 9.342836148 | 9.328929394 | 1 | Isco | -290.56 | -119.6535 | -122.8325 | -122.8325 | 1.226034 | 0.9463165 | 0.9503495 | 0.9503495 | 0.0006181917 | 9.503495 | 12.26034 | 17.14686
| 1179 | 2015-07-16 04:39 | 16:39 | 38.5527 | 38.5527 | 2498.64 | -1.07642 | -29008.1 | 0.0508453 | -0.615525 | 180.6 | 173.3 | 22.6 | 161.8 | 21.9 | 175.4 | 9.86243 | 110.925 | 1.85121 | 0.718142 | 0.210902 | -0.52567332 | -0.495901472 | 9.31432668 | 9.344098528 | 9.329212604 | 1 | Isco | -290.56 | -119.3645 | -122.7678 | -122.7678 | 1.226034 | 0.9459515 | 0.9502671 | 0.9502671 | 0.0007005521 | 9.502671 | 12.26034 | 17.22746
| 1180 | 2015-07-16 04:40 | 16:40 | 38.5694 | 38.5694 | 2505.1 | -1.07642 | -29008.1 | 0.0508453 | -0.614581 | 172 | 169.7 | 22.5 | 164 | 21.9 | 175.4 | 9.86243 | 110.925 | 1.85121 | 0.718721 | 0.211305 | -0.52714398 | -0.496925092 | 9.31285602 | 9.343074908 | 9.327965464 | 1 | Isco | -290.56 | -119.5988 | -123.0525 | -123.0525 | 1.226034 | 0.9462474 | 0.9506298 | 0.9506298 | -5.283597e-05 | 9.506298 | 12.26034 | 17.272
| 1181 | 2015-07-16 04:41 | 16:41 | 38.586 | 38.586 | 2508.18 | -1.07642 | -29008.1 | 0.0508453 | -0.614581 | 163.6 | 167.2 | 22.6 | 161.5 | 21.9 | 175.5 | 9.86243 | 110.925 | 1.85121 | 0.718629 | 0.210437 | -0.5269103 | -0.494720372 | 9.3130897 | 9.345279628 | 9.329184664 | 1 | Isco | -290.56 | -119.094 | -122.7742 | -122.7742 | 1.226034 | 0.9456102 | 0.9502752 | 0.9502752 | 0.0006565701 | 9.502752 | 12.26034 | 17.29323
| 1182 | 2015-07-16 04:42 | 16:42 | 38.6026 | 38.6026 | 2500.49 | -1.07642 | -29008.1 | 0.0508268 | -0.615525 | 170 | 165.1 | 22.5 | 153.8 | 21.9 | 175.5 | 9.86243 | 110.925 | 1.85121 | 0.718447 | 0.210902 | -0.52644802 | -0.495901472 | 9.31355198 | 9.344098528 | 9.328825254 | 1 | Isco | -290.56 | -119.3645 | -122.8562 | -122.8562 | 1.226034 | 0.9459515 | 0.9503797 | 0.9503797 | 0.0004352464 | 9.503797 | 12.26034 | 17.24021
| 1183 | 2015-07-16 04:43 | 16:43 | 38.6191 | 38.6191 | 2483.25 | -1.07642 | -29008.1 | 0.0508268 | -0.615148 | 227.1 | 171.1 | 22.6 | 172.7 | 21.9 | 175.4 | 9.86243 | 110.925 | 1.85121 | 0.718142 | 0.211305 | -0.52567332 | -0.496925092 | 9.31432668 | 9.343074908 | 9.328700794 | 1 | Isco | -290.56 | -119.5988 | -122.8846 | -122.8846 | 1.226034 | 0.9462474 | 0.9504159 | 0.9504159 | 0.0004330509 | 9.504159 | 12.26034 | 17.12135
| 1184 | 2015-07-16 04:44 | 16:44 | 38.6357 | 38.6357 | 2491.87 | -1.07642 | -29008.1 | 0.0508453 | -0.615148 | 180.2 | 176.2 | 22.6 | 162.6 | 21.9 | 175.5 | 9.86243 | 110.925 | 1.85121 | 0.718447 | 0.211182 | -0.52644802 | -0.496612672 | 9.31355198 | 9.343387328 | 9.328469654 | 1 | Isco | -290.56 | -119.5273 | -122.9374 | -122.9374 | 1.226034 | 0.9461571 | 0.9504832 | 0.9504832 | 0.0003658197 | 9.504832 | 12.26034 | 17.18078
| 1185 | 2015-07-16 04:45 | 16:45 | 38.6525 | 38.6525 | 2499.56 | -1.07642 | -29008.1 | 0.0508268 | -0.615148 | 179.7 | 177.8 | 22.6 | 162.7 | 22 | 175.7 | 9.86243 | 110.925 | 1.85121 | 0.718264 | 0.211492 | -0.5259832 | -0.497400072 | 9.3140168 | 9.342599928 | 9.328308364 | 1 | Isco | -290.56 | -119.7076 | -122.9742 | -122.9742 | 1.226034 | 0.9463848 | 0.9505301 | 0.9505301 | 0.0002978343 | 9.505301 | 12.26034 | 17.2338
| 1186 | 2015-07-16 04:46 | 16:46 | 38.6689 | 38.6689 | 2509.1 | -1.07642 | -29008.1 | 0.0508453 | -0.614581 | 169.6 | 172.5 | 22.6 | 160.2 | 22 | 175.9 | 9.86243 | 110.925 | 1.85121 | 0.718629 | 0.211182 | -0.5269103 | -0.496612672 | 9.3130897 | 9.343387328 | 9.328238514 | 1 | Isco | -290.56 | -119.5273 | -122.9902 | -122.9902 | 1.226034 | 0.9461571 | 0.9505504 | 0.9505504 | -2.216694e-05 | 9.505504 | 12.26034 | 17.29958
| 1187 | 2015-07-16 04:47 | 16:47 | 38.6855 | 38.6855 | 2512.79 | -1.07642 | -29008.1 | 0.0508268 | -0.615525 | 163.3 | 171.3 | 22.6 | 157 | 22 | 176 | 9.86243 | 110.925 | 1.85121 | 0.718721 | 0.211305 | -0.52714398 | -0.496925092 | 9.31285602 | 9.343074908 | 9.327965464 | 1 | Isco | -290.56 | -119.5988 | -123.0525 | -123.0525 | 1.226034 | 0.9462474 | 0.9506298 | 0.9506298 | 0.0003773554 | 9.506298 | 12.26034 | 17.32502
| 1188 | 2015-07-16 04:48 | 16:48 | 38.7023 | 38.7023 | 2509.1 | -1.07642 | -29008.1 | 0.0508453 | -0.615525 | 161 | 174.4 | 22.6 | 152.8 | 22 | 176 | 9.86243 | 110.925 | 1.85121 | 0.718447 | 0.210995 | -0.52644802 | -0.496137692 | 9.31355198 | 9.343862308 | 9.328707144 | 1 | Isco | -290.56 | -119.4186 | -122.8832 | -122.8832 | 1.226034 | 0.9460198 | 0.9504141 | 0.9504141 | 0.0004005249 | 9.504141 | 12.26034 | 17.29958
| 1189 | 2015-07-16 04:49 | 16:49 | 38.7188 | 38.7188 | 2501.41 | -1.07642 | -29008.1 | 0.0508268 | -0.615336 | 159.6 | 178.2 | 22.6 | 152.2 | 22 | 175.8 | 9.86243 | 110.925 | 1.85121 | 0.718142 | 0.212081 | -0.52567332 | -0.498896132 | 9.31432668 | 9.341103868 | 9.327715274 | 1 | Isco | -290.56 | -120.05 | -123.1096 | -123.1096 | 1.226034 | 0.9468176 | 0.9507026 | 0.9507026 | 0.0001600261 | 9.507026 | 12.26034 | 17.24655
| 1190 | 2015-07-16 04:50 | 16:50 | 38.7354 | 38.7354 | 2491.87 | -1.07642 | -29008.1 | 0.0508453 | -0.615525 | 169.7 | 173.8 | 22.6 | 152.4 | 22 | 175.6 | 9.86243 | 110.925 | 1.85121 | 0.717594 | 0.211771 | -0.5242814 | -0.498108732 | 9.3157186 | 9.341891268 | 9.328804934 | 1 | Isco | -290.56 | -119.8698 | -122.8609 | -122.8609 | 1.226034 | 0.9465897 | 0.9503857 | 0.9503857 | 0.0003262278 | 9.503857 | 12.26034 | 17.18078
| 1191 | 2015-07-16 04:51 | 16:51 | 38.752 | 38.752 | 2474.64 | -1.07642 | -29008.1 | 0.0508453 | -0.615525 | 221.9 | 171.7 | 22.6 | 170.7 | 21.9 | 175.4 | 9.86243 | 110.925 | 1.85121 | 0.717289 | 0.211957 | -0.5235067 | -0.498581172 | 9.3164933 | 9.341418828 | 9.328956064 | 1 | Isco | -290.56 | -119.9779 | -122.8264 | -122.8264 | 1.226034 | 0.9467264 | 0.9503417 | 0.9503417 | 0.0003701814 | 9.503417 | 12.26034 | 17.06198
| 1192 | 2015-07-16 04:52 | 16:52 | 38.7686 | 38.7686 | 2480.18 | -1.07642 | -29008.1 | 0.0508453 | -0.614581 | 176.5 | 174.1 | 22.6 | 163.8 | 22 | 175.3 | 9.86243 | 110.925 | 1.85121 | 0.717959 | 0.21236 | -0.5252085 | -0.499604792 | 9.3147915 | 9.340395208 | 9.327593354 | 1 | Isco | -290.56 | -120.2121 | -123.1374 | -123.1374 | 1.226034 | 0.9470227 | 0.9507381 | 0.9507381 | -6.060398e-05 | 9.507381 | 12.26034 | 17.10018
| 1193 | 2015-07-16 04:53 | 16:53 | 38.7853 | 38.7853 | 2485.1 | -1.07642 | -29008.1 | 0.0508268 | -0.615336 | 170.8 | 169.9 | 22.6 | 161.6 | 22 | 175.4 | 9.86243 | 110.925 | 1.85121 | 0.718142 | 0.211864 | -0.52567332 | -0.498344952 | 9.31432668 | 9.341655048 | 9.327990864 | 1 | Isco | -290.56 | -119.9238 | -123.0467 | -123.0467 | 1.226034 | 0.9466581 | 0.9506225 | 0.9506225 | 9.127041e-05 | 9.506225 | 12.26034 | 17.1341
| 1194 | 2015-07-16 04:54 | 16:54 | 38.8019 | 38.8019 | 2486.95 | -1.07642 | -29008.1 | 0.0508268 | -0.61477 | 163.2 | 167.1 | 22.6 | 156.8 | 22 | 175.4 | 9.86243 | 110.925 | 1.85121 | 0.717959 | 0.211678 | -0.5252085 | -0.497872512 | 9.3147915 | 9.342127488 | 9.328459494 | 1 | Isco | -290.56 | -119.8157 | -122.9397 | -122.9397 | 1.226034 | 0.9465214 | 0.9504861 | 0.9504861 | 0.0003092729 | 9.504861 | 12.26034 | 17.14686
| 1195 | 2015-07-16 04:55 | 16:55 | 38.8185 | 38.8185 | 2480.18 | -1.07642 | -29008.1 | 0.0508453 | -0.614581 | 160.7 | 165.2 | 22.5 | 154.6 | 21.9 | 175.4 | 9.86243 | 110.925 | 1.85121 | 0.717868 | 0.211771 | -0.52497736 | -0.498108732 | 9.31502264 | 9.341891268 | 9.328456954 | 1 | Isco | -290.56 | -119.8698 | -122.9403 | -122.9403 | 1.226034 | 0.9465897 | 0.9504869 | 0.9504869 | 0.0001629337 | 9.504869 | 12.26034 | 17.10018
| 1196 | 2015-07-16 04:56 | 16:56 | 38.8352 | 38.8352 | 2465.1 | -1.07642 | -29008.1 | 0.0508268 | -0.61477 | 166.1 | 170.7 | 22.6 | 152.6 | 21.9 | 175.2 | 9.86243 | 110.925 | 1.85121 | 0.717594 | 0.21236 | -0.5242814 | -0.499604792 | 9.3157186 | 9.340395208 | 9.328056904 | 1 | Isco | -290.56 | -120.2121 | -123.0316 | -123.0316 | 1.226034 | 0.9470227 | 0.9506032 | 0.9506032 | 0.0001622212 | 9.506032 | 12.26034 | 16.99621
| 1197 | 2015-07-16 04:57 | 16:57 | 38.8517 | 38.8517 | 2446.63 | -1.07642 | -29008.1 | 0.0508453 | -0.614959 | 223.4 | 175.7 | 22.5 | 168.6 | 21.9 | 175 | 9.86243 | 110.925 | 1.85121 | 0.717106 | 0.21236 | -0.52304188 | -0.499604792 | 9.31695812 | 9.340395208 | 9.328676664 | 1 | Isco | -290.56 | -120.2121 | -122.8902 | -122.8902 | 1.226034 | 0.9470227 | 0.950423 | 0.950423 | 0.0003292014 | 9.50423 | 12.26034 | 16.86886
| 1198 | 2015-07-16 04:58 | 16:58 | 38.8683 | 38.8683 | 2455.25 | -1.07642 | -29008.1 | 0.0508268 | -0.615336 | 176.7 | 177.7 | 22.5 | 162.2 | 21.9 | 175 | 9.85073 | 110.925 | 1.85121 | 0.717594 | 0.213601 | -0.5242814 | -0.502756932 | 9.3157186 | 9.337243068 | 9.326480834 | 1 | Isco | -290.56 | -120.9331 | -123.3913 | -123.3913 | 1.226034 | 0.9479357 | 0.9510619 | 0.9510619 | -0.0003101277 | 9.510619 | 12.26034 | 16.92829
| 1199 | 2015-07-16 04:59 | 16:59 | 38.8849 | 38.8849 | 2462.94 | -1.07642 | -29008.1 | 0.0508268 | -0.615776 | 171 | 172 | 22.6 | 163 | 21.9 | 175 | 9.85073 | 110.925 | 1.85121 | 0.717594 | 0.212825 | -0.5242814 | -0.500785892 | 9.3157186 | 9.339214108 | 9.327466354 | 1 | Isco | -290.56 | -120.4823 | -123.1664 | -123.1664 | 1.226034 | 0.9473647 | 0.9507751 | 0.9507751 | -5.875942e-05 | 9.507751 | 12.26034 | 16.98131
| 1200 | 2015-07-16 05:00 | 17:00 | 38.9015 | 38.9015 | 2467.87 | -1.07642 | -29008.1 | 0.0508453 | -0.614581 | 163.3 | 172.2 | 22.6 | 155.6 | 21.9 | 175.2 | 9.86243 | 110.925 | 1.85121 | 0.717685 | 0.21236 | -0.52451254 | -0.499604792 | 9.31548746 | 9.340395208 | 9.327941334 | 1 | Isco | -290.56 | -120.2121 | -123.058 | -123.058 | 1.226034 | 0.9470227 | 0.9506369 | 0.9506369 | 0.0001149237 | 9.506369 | 12.26034 | 17.01531
| 1201 | 2015-07-16 05:01 | 17:01 | 38.918 | 38.918 | 2465.1 | -1.07642 | -29008.1 | 0.0508268 | -0.615525 | 160.8 | 174.9 | 22.6 | 155.5 | 22 | 175.2 | 9.86243 | 110.925 | 1.85121 | 0.717594 | 0.212267 | -0.5242814 | -0.499368572 | 9.3157186 | 9.340631428 | 9.328175014 | 1 | Isco | -290.56 | -120.1581 | -123.0047 | -123.0047 | 1.226034 | 0.9469543 | 0.9505689 | 0.9505689 | 0.0005026489 | 9.505689 | 12.26034 | 16.99621
| 1202 | 2015-07-16 05:02 | 17:02 | 38.9346 | 38.9346 | 2458.33 | -1.07642 | -29008.1 | 0.0508453 | -0.615148 | 167.5 | 177.1 | 22.6 | 151.8 | 22 | 175 | 9.86243 | 110.925 | 1.85121 | 0.717289 | 0.213135 | -0.5235067 | -0.501573292 | 9.3164933 | 9.338426708 | 9.327460004 | 1 | Isco | -290.56 | -120.6624 | -123.1678 | -123.1678 | 1.226034 | 0.9475927 | 0.9507769 | 0.9507769 | 0.0002946101 | 9.507769 | 12.26034 | 16.94953
| 1203 | 2015-07-16 05:03 | 17:03 | 38.9512 | 38.9512 | 2446.63 | -1.07642 | -29008.1 | 0.0508268 | -0.615525 | 226.9 | 174.9 | 22.6 | 171 | 22 | 174.8 | 9.86243 | 110.925 | 1.85121 | 0.717106 | 0.213601 | -0.52304188 | -0.502756932 | 9.31695812 | 9.337243068 | 9.327100594 | 1 | Isco | -290.56 | -120.9331 | -123.2498 | -123.2498 | 1.226034 | 0.9479357 | 0.9508815 | 0.9508815 | -0.0002801219 | 9.508815 | 12.26034 | 16.86886
| 1204 | 2015-07-16 05:04 | 17:04 | 38.968 | 38.968 | 2456.17 | -1.07642 | -29008.1 | 0.0508453 | -0.615525 | 184.2 | 170.2 | 22.6 | 161 | 22.1 | 174.9 | 9.86243 | 110.925 | 1.85121 | 0.717411 | 0.213415 | -0.52381658 | -0.502284492 | 9.31618342 | 9.337715508 | 9.326949464 | 1 | Isco | -290.56 | -120.8251 | -123.2843 | -123.2843 | 1.226034 | 0.9477988 | 0.9509255 | 0.9509255 | -0.000164475 | 9.509255 | 12.26034 | 16.93464
| 1205 | 2015-07-16 05:05 | 17:05 | 38.9846 | 38.9846 | 2462.02 | -1.07642 | -29008.1 | 0.0508453 | -0.614581 | 169.9 | 172.7 | 22.6 | 162.9 | 22 | 175 | 9.86243 | 110.925 | 1.85121 | 0.717594 | 0.212639 | -0.5242814 | -0.500313452 | 9.3157186 | 9.339686548 | 9.327702574 | 1 | Isco | -290.56 | -120.3743 | -123.1125 | -123.1125 | 1.226034 | 0.9472278 | 0.9507063 | 0.9507063 | 0.0002162112 | 9.507063 | 12.26034 | 16.97497
| 1206 | 2015-07-16 05:06 | 17:06 | 39.0012 | 39.0012 | 2466.94 | -1.07642 | -29008.1 | 0.0508268 | -0.61477 | 163 | 168.8 | 22.6 | 155.8 | 22 | 175 | 9.86243 | 110.925 | 1.85121 | 0.717685 | 0.212453 | -0.52451254 | -0.499841012 | 9.31548746 | 9.340158988 | 9.327823224 | 1 | Isco | -290.56 | -120.2662 | -123.0849 | -123.0849 | 1.226034 | 0.9470911 | 0.9506712 | 0.9506712 | 0.0001962408 | 9.506712 | 12.26034 | 17.00889
| 1207 | 2015-07-16 05:07 | 17:07 | 39.0178 | 39.0178 | 2462.02 | -1.07642 | -29008.1 | 0.0508453 | -0.614581 | 160.7 | 172.9 | 22.6 | 154.7 | 22 | 175 | 9.86243 | 110.925 | 1.85121 | 0.717502 | 0.212546 | -0.52404772 | -0.500077232 | 9.31595228 | 9.339922768 | 9.327937524 | 1 | Isco | -290.56 | -120.3202 | -123.0589 | -123.0589 | 1.226034 | 0.9471595 | 0.950638 | 0.950638 | 0.0001537287 | 9.50638 | 12.26034 | 16.97497
| 1208 | 2015-07-16 05:08 | 17:08 | 39.0343 | 39.0343 | 2453.4 | -1.07642 | -29008.1 | 0.0508453 | -0.615148 | 165.5 | 176.8 | 22.6 | 151.9 | 22 | 174.9 | 9.85073 | 110.925 | 1.85121 | 0.717198 | 0.213508 | -0.52327556 | -0.502520712 | 9.31672444 | 9.337479288 | 9.327101864 | 1 | Isco | -290.56 | -120.8791 | -123.2496 | -123.2496 | 1.226034 | 0.9478673 | 0.9508811 | 0.9508811 | -8.944398e-05 | 9.508811 | 12.26034 | 16.91554
| 1209 | 2015-07-16 05:09 | 17:09 | 39.0509 | 39.0509 | 2439.86 | -1.07642 | -29008.1 | 0.0508453 | -0.614959 | 222.6 | 177.7 | 22.6 | 168.8 | 22 | 174.7 | 9.86243 | 110.925 | 1.85121 | 0.716741 | 0.212949 | -0.52211478 | -0.501100852 | 9.31788522 | 9.338899148 | 9.328392184 | 1 | Isco | -290.56 | -120.5544 | -122.9551 | -122.9551 | 1.226034 | 0.9474559 | 0.9505057 | 0.9505057 | 0.0004216463 | 9.505057 | 12.26034 | 16.82218
| 1210 | 2015-07-16 05:10 | 17:10 | 39.0676 | 39.0676 | 2451.56 | -1.07642 | -29008.1 | 0.0508453 | -0.61477 | 176.6 | 172 | 22.6 | 160.9 | 22 | 174.7 | 9.86243 | 110.925 | 1.85121 | 0.717106 | 0.212825 | -0.52304188 | -0.500785892 | 9.31695812 | 9.339214108 | 9.328086114 | 1 | Isco | -290.56 | -120.4823 | -123.0249 | -123.0249 | 1.226034 | 0.9473647 | 0.9505947 | 0.9505947 | 0.0005259611 | 9.505947 | 12.26034 | 16.90285
| 1211 | 2015-07-16 05:11 | 17:11 | 39.0842 | 39.0842 | 2456.17 | -1.07642 | -29008.1 | 0.0508453 | -0.615525 | 173.8 | 171.2 | 22.6 | 165.2 | 22 | 174.8 | 9.85073 | 110.925 | 1.85121 | 0.717502 | 0.212732 | -0.52404772 | -0.500549672 | 9.31595228 | 9.339450328 | 9.327701304 | 1 | Isco | -290.56 | -120.4283 | -123.1128 | -123.1128 | 1.226034 | 0.9472962 | 0.9507067 | 0.9507067 | -2.143276e-05 | 9.507067 | 12.26034 | 16.93464
| 1212 | 2015-07-16 05:12 | 17:12 | 39.1007 | 39.1007 | 2462.02 | -1.07642 | -29008.1 | 0.0508453 | -0.615148 | 173.2 | 174.3 | 22.6 | 158.1 | 22 | 175 | 9.86243 | 110.925 | 1.85121 | 0.717777 | 0.212825 | -0.52474622 | -0.500785892 | 9.31525378 | 9.339214108 | 9.327233944 | 1 | Isco | -290.56 | -120.4823 | -123.2194 | -123.2194 | 1.226034 | 0.9473647 | 0.9508427 | 0.9508427 | -0.0001548483 | 9.508427 | 12.26034 | 16.97497
| 1213 | 2015-07-16 05:13 | 17:13 | 39.1175 | 39.1175 | 2461.1 | -1.07642 | -29008.1 | 0.0508268 | -0.61477 | 200 | 178.4 | 22.6 | 170.7 | 21.9 | 175 | 9.86243 | 110.925 | 1.85121 | 0.717959 | 0.212825 | -0.5252085 | -0.500785892 | 9.3147915 | 9.339214108 | 9.327002804 | 1 | Isco | -290.56 | -120.4823 | -123.2722 | -123.2722 | 1.226034 | 0.9473647 | 0.95091 | 0.95091 | -7.392789e-06 | 9.5091 | 12.26034 | 16.96863
| 1214 | 2015-07-16 05:14 | 17:14 | 39.134 | 39.134 | 2479.25 | -1.07642 | -29008.1 | 0.0508268 | -0.615776 | 176 | 174.1 | 22.5 | 167.7 | 21.9 | 175.3 | 9.86243 | 110.925 | 1.85121 | 0.718142 | 0.212174 | -0.52567332 | -0.499132352 | 9.31432668 | 9.340867648 | 9.327597164 | 1 | Isco | -290.56 | -120.104 | -123.1365 | -123.1365 | 1.226034 | 0.9468859 | 0.950737 | 0.950737 | 0.0001655784 | 9.50737 | 12.26034 | 17.09377
| 1215 | 2015-07-16 05:15 | 17:15 | 39.1506 | 39.1506 | 2491.87 | -1.07642 | -29008.1 | 0.0508268 | -0.61477 | 174.6 | 169.6 | 22.6 | 159.3 | 21.9 | 175.5 | 9.86243 | 110.925 | 1.85121 | 0.718538 | 0.211771 | -0.52667916 | -0.498108732 | 9.31332084 | 9.341891268 | 9.327606054 | 1 | Isco | -290.56 | -119.8698 | -123.1345 | -123.1345 | 1.226034 | 0.9465897 | 0.9507344 | 0.9507344 | 0.0002350728 | 9.507344 | 12.26034 | 17.18078
| 1216 | 2015-07-16 05:16 | 17:16 | 39.1673 | 39.1673 | 2491.87 | -1.07642 | -29008.1 | 0.0508268 | -0.615336 | 192.6 | 167.2 | 22.6 | 170.4 | 21.9 | 175.7 | 9.86243 | 110.925 | 1.85121 | 0.718721 | 0.212267 | -0.52714398 | -0.499368572 | 9.31285602 | 9.340631428 | 9.326743724 | 1 | Isco | -290.56 | -120.1581 | -123.3313 | -123.3313 | 1.226034 | 0.9469543 | 0.9509854 | 0.9509854 | -8.465181e-05 | 9.509854 | 12.26034 | 17.18078
| 1217 | 2015-07-16 05:17 | 17:17 | 39.1838 | 39.1838 | 2501.41 | -1.07642 | -29008.1 | 0.0508268 | -0.615525 | 176.8 | 165.4 | 22.6 | 161 | 21.9 | 176 | 9.86243 | 110.925 | 1.85121 | 0.718904 | 0.211585 | -0.5276088 | -0.497636292 | 9.3123912 | 9.342363708 | 9.327377454 | 1 | Isco | -290.56 | -119.7616 | -123.1867 | -123.1867 | 1.226034 | 0.9464531 | 0.9508009 | 0.9508009 | -0.0001156706 | 9.508009 | 12.26034 | 17.24655
| 1218 | 2015-07-16 05:18 | 17:18 | 39.2006 | 39.2006 | 2501.41 | -1.07642 | -29008.1 | 0.0508268 | -0.61477 | 185.2 | 164.3 | 22.6 | 170.3 | 22 | 176.2 | 9.85073 | 110.925 | 1.85121 | 0.719117 | 0.212546 | -0.52814982 | -0.500077232 | 9.31185018 | 9.339922768 | 9.325886474 | 1 | Isco | -290.56 | -120.3202 | -123.5269 | -123.5269 | 1.226034 | 0.9471595 | 0.951235 | 0.951235 | -0.0003419922 | 9.51235 | 12.26034 | 17.24655
| 1219 | 2015-07-16 05:19 | 17:19 | 39.217 | 39.217 | 2507.26 | -0.153076 | -29008.1 | 0.0508453 | -0.61477 | 175 | 170.3 | 22.6 | 160.6 | 22 | 176.5 | 9.86243 | 110.925 | 1.85121 | 0.719117 | 0.21236 | -0.52814982 | -0.499604792 | 9.31185018 | 9.340395208 | 9.326122694 | 1 | Isco | -290.56 | -120.2121 | -123.473 | -123.473 | 1.226034 | 0.9470227 | 0.9511662 | 0.9511662 | -0.0001929961 | 9.511662 | 12.26034 | 17.28689
| 1220 | 2015-07-16 05:20 | 17:20 | 39.2337 | 39.2337 | 2507.26 | -1.07642 | -29008.1 | 0.0508453 | -0.615525 | 188.9 | 175.4 | 22.6 | 171.1 | 21.9 | 176.6 | 9.86243 | 110.925 | 1.85121 | 0.719208 | 0.212949 | -0.52838096 | -0.501100852 | 9.31161904 | 9.338899148 | 9.325259094 | 1 | Isco | -290.56 | -120.5544 | -123.67 | -123.67 | 1.226034 | 0.9474559 | 0.9514177 | 0.9514177 | -0.000444487 | 9.514177 | 12.26034 | 17.28689
| 1221 | 2015-07-16 05:21 | 17:21 | 39.2503 | 39.2503 | 2519.56 | -1.07642 | -29008.1 | 0.0508453 | -0.614959 | 179.3 | 178.2 | 22.6 | 161.2 | 21.9 | 176.9 | 9.86243 | 110.925 | 1.85121 | 0.718904 | 0.211864 | -0.5276088 | -0.498344952 | 9.3123912 | 9.341655048 | 9.327023124 | 1 | Isco | -290.56 | -119.9238 | -123.2675 | -123.2675 | 1.226034 | 0.9466581 | 0.9509041 | 0.9509041 | 6.838637e-05 | 9.509041 | 12.26034 | 17.37169
| 1222 | 2015-07-16 05:22 | 17:22 | 39.2668 | 39.2668 | 2527.26 | -1.07642 | -29008.1 | 0.0508268 | -0.615525 | 182.9 | 173.5 | 22.5 | 168.8 | 22 | 177.1 | 9.86243 | 110.925 | 1.85121 | 0.719025 | 0.211957 | -0.52791614 | -0.498581172 | 9.31208386 | 9.341418828 | 9.326751344 | 1 | Isco | -290.56 | -119.9779 | -123.3295 | -123.3295 | 1.226034 | 0.9467264 | 0.9509832 | 0.9509832 | -1.330833e-05 | 9.509832 | 12.26034 | 17.42478
| 1223 | 2015-07-16 05:23 | 17:23 | 39.2835 | 39.2835 | 2537.72 | -1.07642 | -29008.1 | 0.0508453 | -0.615525 | 174.8 | 168.5 | 22.5 | 161.3 | 22 | 177.4 | 9.86243 | 110.925 | 1.85121 | 0.7193 | 0.212081 | -0.52861464 | -0.498896132 | 9.31138536 | 9.341103868 | 9.326244614 | 1 | Isco | -290.56 | -120.05 | -123.4452 | -123.4452 | 1.226034 | 0.9468176 | 0.9511307 | 0.9511307 | -0.0001245968 | 9.511307 | 12.26034 | 17.4969
| 1224 | 2015-07-16 05:24 | 17:24 | 39.3 | 39.3 | 2536.8 | -1.07642 | -29008.1 | 0.0508453 | -0.615525 | 190.9 | 166.6 | 22.5 | 170.6 | 22 | 177.6 | 9.86243 | 110.925 | 1.85121 | 0.7193 | 0.211864 | -0.52861464 | -0.498344952 | 9.31138536 | 9.341655048 | 9.326520204 | 1 | Isco | -290.56 | -119.9238 | -123.3823 | -123.3823 | 1.226034 | 0.9466581 | 0.9510505 | 0.9510505 | -0.0001822458 | 9.510505 | 12.26034 | 17.49056
| 1225 | 2015-07-16 05:25 | 17:25 | 39.3166 | 39.3166 | 2544.49 | -0.153076 | -29008.1 | 0.0508453 | -0.614581 | 179.1 | 171.3 | 22.6 | 159.7 | 22 | 177.8 | 9.86243 | 110.925 | 1.85121 | 0.719482 | 0.211492 | -0.52907692 | -0.497400072 | 9.31092308 | 9.342599928 | 9.326761504 | 1 | Isco | -290.56 | -119.7076 | -123.3272 | -123.3272 | 1.226034 | 0.9463848 | 0.9509802 | 0.9509802 | 0.0002436594 | 9.509802 | 12.26034 | 17.54358
| 1226 | 2015-07-16 05:26 | 17:26 | 39.3333 | 39.3333 | 2546.34 | -1.07642 | -29008.1 | 0.0508453 | -0.614959 | 182.1 | 176.2 | 22.5 | 169.8 | 22 | 177.9 | 9.86243 | 110.925 | 1.85121 | 0.719482 | 0.211771 | -0.52907692 | -0.498108732 | 9.31092308 | 9.341891268 | 9.326407174 | 1 | Isco | -290.56 | -119.8698 | -123.4081 | -123.4081 | 1.226034 | 0.9465897 | 0.9510834 | 0.9510834 | 0.0001405118 | 9.510834 | 12.26034 | 17.55634
| 1227 | 2015-07-16 05:27 | 17:27 | 39.3499 | 39.3499 | 2558.03 | -1.07642 | -29008.1 | 0.0508453 | -0.614581 | 174.9 | 178.2 | 22.6 | 159.4 | 22 | 178.2 | 9.86243 | 110.925 | 1.85121 | 0.719482 | 0.211678 | -0.52907692 | -0.497872512 | 9.31092308 | 9.342127488 | 9.326525284 | 1 | Isco | -290.56 | -119.8157 | -123.3811 | -123.3811 | 1.226034 | 0.9465214 | 0.951049 | 0.951049 | 0.0003498349 | 9.51049 | 12.26034 | 17.63693
| 1228 | 2015-07-16 05:28 | 17:28 | 39.3665 | 39.3665 | 2560.8 | -1.07642 | -29008.1 | 0.0508453 | -0.615525 | 192.2 | 172.7 | 22.5 | 171.6 | 21.9 | 178.3 | 9.86243 | 110.925 | 1.85121 | 0.719665 | 0.211585 | -0.52954174 | -0.497636292 | 9.31045826 | 9.342363708 | 9.326410984 | 1 | Isco | -290.56 | -119.7616 | -123.4072 | -123.4072 | 1.226034 | 0.9464531 | 0.9510823 | 0.9510823 | -0.0001497252 | 9.510823 | 12.26034 | 17.65603
| 1229 | 2015-07-16 05:29 | 17:29 | 39.383 | 39.383 | 2572.49 | -1.07642 | -29008.1 | 0.0508453 | -0.615148 | 179 | 171.7 | 22.6 | 161.5 | 21.9 | 178.5 | 9.86243 | 110.925 | 1.85121 | 0.720061 | 0.210995 | -0.53054758 | -0.496137692 | 9.30945242 | 9.343862308 | 9.326657364 | 1 | Isco | -290.56 | -119.4186 | -123.351 | -123.351 | 1.226034 | 0.9460198 | 0.9510105 | 0.9510105 | -6.321479e-05 | 9.510105 | 12.26034 | 17.73663
| 1230 | 2015-07-16 05:30 | 17:30 | 39.3996 | 39.3996 | 2575.26 | -1.07642 | -29008.1 | 0.0508453 | -0.615525 | 182.3 | 175 | 22.6 | 170.7 | 21.9 | 178.7 | 9.86243 | 110.925 | 1.85121 | 0.720153 | 0.211182 | -0.53078126 | -0.496612672 | 9.30921874 | 9.343387328 | 9.326303034 | 1 | Isco | -290.56 | -119.5273 | -123.4318 | -123.4318 | 1.226034 | 0.9461571 | 0.9511137 | 0.9511137 | 7.136476e-05 | 9.511137 | 12.26034 | 17.75573
| 1231 | 2015-07-16 05:31 | 17:31 | 39.4162 | 39.4162 | 2585.73 | -1.07642 | -29008.1 | 0.0508453 | -0.614959 | 178.4 | 178.5 | 22.6 | 162.5 | 21.9 | 178.8 | 9.86243 | 110.925 | 1.85121 | 0.720244 | 0.210313 | -0.5310124 | -0.494405412 | 9.3089876 | 9.345594588 | 9.327291094 | 1 | Isco | -290.56 | -119.0219 | -123.2064 | -123.2064 | 1.226034 | 0.9455192 | 0.9508261 | 0.9508261 | 0.0003589699 | 9.508261 | 12.26034 | 17.82792
| 1232 | 2015-07-16 05:32 | 17:32 | 39.4329 | 39.4329 | 2589.73 | -1.07642 | -29008.1 | 0.0508453 | -0.614959 | 187.9 | 174.3 | 22.6 | 172.1 | 21.9 | 179 | 9.86243 | 110.925 | 1.85121 | 0.720427 | 0.210127 | -0.53147722 | -0.493932972 | 9.30852278 | 9.346067028 | 9.327294904 | 1 | Isco | -290.56 | -118.9137 | -123.2055 | -123.2055 | 1.226034 | 0.9453828 | 0.950825 | 0.950825 | 0.0005535021 | 9.50825 | 12.26034 | 17.8555
| 1233 | 2015-07-16 05:33 | 17:33 | 39.4494 | 39.4494 | 2600.19 | -1.07642 | -29008.1 | 0.0508453 | -0.615336 | 177.9 | 169.9 | 22.6 | 161.6 | 21.9 | 179.1 | 9.86243 | 110.925 | 1.85121 | 0.720731 | 0.210437 | -0.53224938 | -0.494720372 | 9.30775062 | 9.345279628 | 9.326515124 | 1 | Isco | -290.56 | -119.094 | -123.3834 | -123.3834 | 1.226034 | 0.9456102 | 0.9510519 | 0.9510519 | 0.0006728292 | 9.510519 | 12.26034 | 17.92762
| 1234 | 2015-07-16 05:34 | 17:34 | 39.4662 | 39.4662 | 2600.19 | -1.07642 | -29008.1 | 0.0508453 | -0.61477 | 180.2 | 174 | 22.6 | 168.8 | 22 | 179.3 | 9.86243 | 110.925 | 1.85121 | 0.720731 | 0.210313 | -0.53224938 | -0.494405412 | 9.30775062 | 9.345594588 | 9.326672604 | 1 | Isco | -290.56 | -119.0219 | -123.3475 | -123.3475 | 1.226034 | 0.9455192 | 0.9510061 | 0.9510061 | 0.0007967603 | 9.510061 | 12.26034 | 17.92762
| 1235 | 2015-07-16 05:35 | 17:35 | 39.4828 | 39.4828 | 2607.88 | -1.07642 | -29008.1 | 0.0508453 | -0.615525 | 176.2 | 178 | 22.6 | 161 | 22 | 179.4 | 9.86243 | 110.925 | 1.85121 | 0.720731 | 0.209166 | -0.53224938 | -0.491492032 | 9.30775062 | 9.348507968 | 9.328129294 | 1 | Isco | -290.56 | -118.3544 | -123.0151 | -123.0151 | 1.226034 | 0.9446782 | 0.9505822 | 0.9505822 | 0.0008210688 | 9.505822 | 12.26034 | 17.98064
| 1236 | 2015-07-16 05:36 | 17:36 | 39.4993 | 39.4993 | 2608.8 | -1.07642 | -29008.1 | 0.0508453 | -0.615148 | 196.8 | 176.8 | 22.6 | 175.8 | 22 | 179.5 | 9.86243 | 110.925 | 1.85121 | 0.721005 | 0.210127 | -0.53294534 | -0.493932972 | 9.30705466 | 9.346067028 | 9.326560844 | 1 | Isco | -290.56 | -118.9137 | -123.373 | -123.373 | 1.226034 | 0.9453828 | 0.9510386 | 0.9510386 | 0.0002643904 | 9.510386 | 12.26034 | 17.98698
| 1237 | 2015-07-16 05:37 | 17:37 | 39.516 | 39.516 | 2621.42 | -1.07642 | -29008.1 | 0.0508453 | -0.615336 | 177.8 | 171.6 | 22.6 | 163.1 | 22 | 179.7 | 9.86243 | 110.925 | 1.85121 | 0.721097 | 0.208886 | -0.53317902 | -0.490780832 | 9.30682098 | 9.349219168 | 9.328020074 | 1 | Isco | -290.56 | -118.1914 | -123.04 | -123.04 | 1.226034 | 0.944473 | 0.950614 | 0.950614 | 0.0006890584 | 9.50614 | 12.26034 | 18.07399
| 1238 | 2015-07-16 05:38 | 17:38 | 39.5324 | 39.5324 | 2625.11 | -1.07642 | -29008.1 | 0.0508268 | -0.615148 | 174.4 | 172.4 | 22.6 | 166 | 22 | 179.8 | 9.86243 | 110.925 | 1.85121 | 0.721402 | 0.209538 | -0.53395372 | -0.492436912 | 9.30604628 | 9.347563088 | 9.326804684 | 1 | Isco | -290.56 | -118.5709 | -123.3174 | -123.3174 | 1.226034 | 0.9449508 | 0.9509676 | 0.9509676 | 0.0005203175 | 9.509676 | 12.26034 | 18.09943
| 1239 | 2015-07-16 05:39 | 17:39 | 39.5491 | 39.5491 | 2627.88 | -1.07642 | -29008.1 | 0.0508453 | -0.615148 | 177.1 | 175.5 | 22.5 | 160.7 | 22 | 179.9 | 9.86243 | 110.925 | 1.85121 | 0.721493 | 0.20839 | -0.53418486 | -0.489520992 | 9.30581514 | 9.350479008 | 9.328147074 | 1 | Isco | -290.56 | -117.9026 | -123.011 | -123.011 | 1.226034 | 0.9441097 | 0.950577 | 0.950577 | 0.0006971589 | 9.50577 | 12.26034 | 18.11853
| 1240 | 2015-07-16 05:40 | 17:40 | 39.5657 | 39.5657 | 2621.42 | -1.07642 | -29008.1 | 0.0508453 | -0.615525 | 228.3 | 178.2 | 22.6 | 177.3 | 22 | 179.8 | 9.86243 | 110.925 | 1.85121 | 0.721584 | 0.209259 | -0.534416 | -0.491728252 | 9.305584 | 9.348271748 | 9.326927874 | 1 | Isco | -290.56 | -118.4085 | -123.2893 | -123.2893 | 1.226034 | 0.9447463 | 0.9509318 | 0.9509318 | 0.0003738169 | 9.509318 | 12.26034 | 18.07399
| 1241 | 2015-07-16 05:41 | 17:41 | 39.5823 | 39.5823 | 2638.65 | -1.07642 | -29008.1 | 0.0508453 | -0.615525 | 173.6 | 173.1 | 22.6 | 167.4 | 22 | 180 | 9.86243 | 110.925 | 1.85121 | 0.721858 | 0.208669 | -0.53511196 | -0.490229652 | 9.30488804 | 9.349770348 | 9.327329194 | 1 | Isco | -290.56 | -118.065 | -123.1977 | -123.1977 | 1.226034 | 0.9443141 | 0.950815 | 0.950815 | 0.0006037997 | 9.50815 | 12.26034 | 18.19279
| 1242 | 2015-07-16 05:42 | 17:42 | 39.5988 | 39.5988 | 2645.12 | -1.07642 | -29008.1 | 0.0508453 | -0.615148 | 167.1 | 172.3 | 22.6 | 160.9 | 22 | 180.1 | 9.86243 | 110.925 | 1.85121 | 0.72195 | 0.208886 | -0.53534564 | -0.490780832 | 9.30465436 | 9.349219168 | 9.326936764 | 1 | Isco | -290.56 | -118.1914 | -123.2872 | -123.2872 | 1.226034 | 0.944473 | 0.9509292 | 0.9509292 | 0.0003301752 | 9.509292 | 12.26034 | 18.2374
| 1243 | 2015-07-16 05:43 | 17:43 | 39.6154 | 39.6154 | 2640.5 | -1.07642 | -29008.1 | 0.0508453 | -0.615525 | 174.5 | 175.7 | 22.6 | 160.1 | 22 | 180.1 | 9.86243 | 110.925 | 1.85121 | 0.72195 | 0.208669 | -0.53534564 | -0.490229652 | 9.30465436 | 9.349770348 | 9.327212354 | 1 | Isco | -290.56 | -118.065 | -123.2243 | -123.2243 | 1.226034 | 0.9443141 | 0.950849 | 0.950849 | 0.000410385 | 9.50849 | 12.26034 | 18.20554
| 1244 | 2015-07-16 05:44 | 17:44 | 39.632 | 39.632 | 2630.04 | -1.07642 | -29008.1 | 0.0508268 | -0.614959 | 226 | 178.5 | 22.5 | 173.2 | 22 | 180 | 9.86243 | 110.925 | 1.85121 | 0.721676 | 0.208886 | -0.53464968 | -0.490780832 | 9.30535032 | 9.349219168 | 9.327284744 | 1 | Isco | -290.56 | -118.1914 | -123.2078 | -123.2078 | 1.226034 | 0.944473 | 0.9508279 | 0.9508279 | 0.0005464766 | 9.508279 | 12.26034 | 18.13342
| 1245 | 2015-07-16 05:45 | 17:45 | 39.6486 | 39.6486 | 2643.27 | -1.07642 | -29008.1 | 0.0508268 | -0.614581 | 172.8 | 173.4 | 22.5 | 167.5 | 21.9 | 180.1 | 9.86243 | 110.925 | 1.85121 | 0.72195 | 0.207801 | -0.53534564 | -0.488024932 | 9.30465436 | 9.351975068 | 9.328314714 | 1 | Isco | -290.56 | -117.5595 | -122.9728 | -122.9728 | 1.226034 | 0.9436786 | 0.9505282 | 0.9505282 | 0.0009578714 | 9.505282 | 12.26034 | 18.22464
| 1246 | 2015-07-16 05:46 | 17:46 | 39.6652 | 39.6652 | 2647.27 | -1.07642 | -29008.1 | 0.0508453 | -0.614581 | 166.6 | 172.1 | 22.5 | 161.9 | 21.9 | 180.1 | 9.86243 | 110.925 | 1.85121 | 0.722254 | 0.208793 | -0.5361178 | -0.490544612 | 9.3038822 | 9.349455388 | 9.326668794 | 1 | Isco | -290.56 | -118.1372 | -123.3484 | -123.3484 | 1.226034 | 0.9444049 | 0.9510072 | 0.9510072 | 0.0002603106 | 9.510072 | 12.26034 | 18.25222
| 1247 | 2015-07-16 05:47 | 17:47 | 39.682 | 39.682 | 2641.42 | -1.07642 | -29008.1 | 0.0508453 | -0.615525 | 164.1 | 175.6 | 22.5 | 156.5 | 21.9 | 180.1 | 9.86243 | 110.925 | 1.85121 | 0.72195 | 0.208576 | -0.53534564 | -0.489993432 | 9.30465436 | 9.350006568 | 9.327330464 | 1 | Isco | -290.56 | -118.0109 | -123.1974 | -123.1974 | 1.226034 | 0.9442459 | 0.9508146 | 0.9508146 | 0.0005553434 | 9.508146 | 12.26034 | 18.21189
| 1248 | 2015-07-16 05:48 | 17:48 | 39.6986 | 39.6986 | 2630.96 | -1.07642 | -29008.1 | 0.0508453 | -0.614581 | 173.4 | 178.4 | 22.5 | 156.6 | 21.9 | 179.8 | 9.86243 | 110.925 | 1.85121 | 0.721584 | 0.208297 | -0.534416 | -0.489284772 | 9.305584 | 9.350715228 | 9.328149614 | 1 | Isco | -290.56 | -117.8484 | -123.0105 | -123.0105 | 1.226034 | 0.9440416 | 0.9505763 | 0.9505763 | 0.0007607717 | 9.505763 | 12.26034 | 18.13977
| 1249 | 2015-07-16 05:49 | 17:49 | 39.7152 | 39.7152 | 2617.42 | -1.07642 | -29008.1 | 0.0508453 | -0.61477 | 221.5 | 173.6 | 22.5 | 172.5 | 21.9 | 179.6 | 9.86243 | 110.925 | 1.85121 | 0.721584 | 0.209072 | -0.534416 | -0.491253272 | 9.305584 | 9.348746728 | 9.327165364 | 1 | Isco | -290.56 | -118.2997 | -123.2351 | -123.2351 | 1.226034 | 0.9446093 | 0.9508627 | 0.9508627 | 0.0004743763 | 9.508627 | 12.26034 | 18.04641
| 1250 | 2015-07-16 05:50 | 17:50 | 39.7317 | 39.7317 | 2623.27 | -1.07642 | -29008.1 | 0.0508268 | -0.615525 | 171.6 | 172.9 | 22.6 | 165.6 | 22 | 179.5 | 9.86243 | 110.925 | 1.85121 | 0.721858 | 0.20839 | -0.53511196 | -0.489520992 | 9.30488804 | 9.350479008 | 9.327683524 | 1 | Isco | -290.56 | -117.9026 | -123.1168 | -123.1168 | 1.226034 | 0.9441097 | 0.9507119 | 0.9507119 | 0.0006913726 | 9.507119 | 12.26034 | 18.08675
| 1251 | 2015-07-16 05:51 | 17:51 | 39.7482 | 39.7482 | 2623.27 | -1.07642 | -29008.1 | 0.0508268 | -0.615148 | 165.5 | 175.8 | 22.5 | 160.1 | 22 | 179.5 | 9.86243 | 110.925 | 1.85121 | 0.721858 | 0.208297 | -0.53511196 | -0.489284772 | 9.30488804 | 9.350715228 | 9.327801634 | 1 | Isco | -290.56 | -117.8484 | -123.0899 | -123.0899 | 1.226034 | 0.9440416 | 0.9506775 | 0.9506775 | 0.0005881503 | 9.506775 | 12.26034 | 18.08675
| 1252 | 2015-07-16 05:52 | 17:52 | 39.7649 | 39.7649 | 2618.34 | -1.07642 | -29008.1 | 0.0508453 | -0.615525 | 163.1 | 178.6 | 22.6 | 157.4 | 22 | 179.3 | 9.86243 | 110.925 | 1.85121 | 0.721584 | 0.208669 | -0.534416 | -0.490229652 | 9.305584 | 9.349770348 | 9.327677174 | 1 | Isco | -290.56 | -118.065 | -123.1183 | -123.1183 | 1.226034 | 0.9443141 | 0.9507137 | 0.9507137 | 0.0006551252 | 9.507137 | 12.26034 | 18.05276
| 1253 | 2015-07-16 05:53 | 17:53 | 39.7817 | 39.7817 | 2609.73 | -1.07642 | -29008.1 | 0.0508268 | -0.614581 | 161.6 | 173.5 | 22.6 | 154.5 | 21.9 | 179.1 | 9.86243 | 110.925 | 1.85121 | 0.721402 | 0.209072 | -0.53395372 | -0.491253272 | 9.30604628 | 9.348746728 | 9.327396504 | 1 | Isco | -290.56 | -118.2997 | -123.1823 | -123.1823 | 1.226034 | 0.9446093 | 0.9507954 | 0.9507954 | 0.0006766562 | 9.507954 | 12.26034 | 17.99339
| 1254 | 2015-07-16 05:54 | 17:54 | 39.7983 | 39.7983 | 2594.34 | -1.07642 | -29008.1 | 0.0508268 | -0.614581 | 171.1 | 171.9 | 22.6 | 153.5 | 22 | 178.7 | 9.86243 | 110.925 | 1.85121 | 0.720914 | 0.209166 | -0.5327142 | -0.491492032 | 9.3072858 | 9.348507968 | 9.327896884 | 1 | Isco | -290.56 | -118.3544 | -123.0681 | -123.0681 | 1.226034 | 0.9446782 | 0.9506498 | 0.9506498 | 0.0008022805 | 9.506498 | 12.26034 | 17.88728
| 1255 | 2015-07-16 05:55 | 17:55 | 39.8149 | 39.8149 | 2572.49 | -1.07642 | -29008.1 | 0.0508453 | -0.61477 | 222 | 175.8 | 22.6 | 171.1 | 22 | 178.4 | 9.86243 | 110.925 | 1.85121 | 0.720731 | 0.209662 | -0.53224938 | -0.492751872 | 9.30775062 | 9.347248128 | 9.327499374 | 1 | Isco | -290.56 | -118.6431 | -123.1588 | -123.1588 | 1.226034 | 0.9450417 | 0.9507655 | 0.9507655 | 0.0006866156 | 9.507655 | 12.26034 | 17.73663
| 1256 | 2015-07-16 05:56 | 17:56 | 39.8315 | 39.8315 | 2576.19 | -1.07642 | -29008.1 | 0.0508453 | -0.614581 | 179.8 | 178.4 | 22.6 | 164.2 | 22 | 178.2 | 9.86243 | 110.925 | 1.85121 | 0.721005 | 0.209352 | -0.53294534 | -0.491964472 | 9.30705466 | 9.348035528 | 9.327545094 | 1 | Isco | -290.56 | -118.4627 | -123.1484 | -123.1484 | 1.226034 | 0.9448145 | 0.9507522 | 0.9507522 | 0.0005541852 | 9.507522 | 12.26034 | 17.76214
| 1257 | 2015-07-16 05:57 | 17:57 | 39.8481 | 39.8481 | 2581.11 | -1.07642 | -29008.1 | 0.0508268 | -0.614959 | 171.8 | 173.5 | 22.6 | 163.5 | 22 | 178.2 | 9.86243 | 110.925 | 1.85121 | 0.721097 | 0.209259 | -0.53317902 | -0.491728252 | 9.30682098 | 9.348271748 | 9.327546364 | 1 | Isco | -290.56 | -118.4085 | -123.1481 | -123.1481 | 1.226034 | 0.9447463 | 0.9507518 | 0.9507518 | 0.0005223788 | 9.507518 | 12.26034 | 17.79606
| 1258 | 2015-07-16 05:58 | 17:58 | 39.8647 | 39.8647 | 2582.03 | -1.07642 | -29008.1 | 0.0508268 | -0.615148 | 164.7 | 172.4 | 22.6 | 158.4 | 22 | 178.2 | 9.86243 | 110.925 | 1.85121 | 0.721188 | 0.209072 | -0.53341016 | -0.491253272 | 9.30658984 | 9.348746728 | 9.327668284 | 1 | Isco | -290.56 | -118.2997 | -123.1203 | -123.1203 | 1.226034 | 0.9446093 | 0.9507163 | 0.9507163 | 0.0007612913 | 9.507163 | 12.26034 | 17.80241
| 1259 | 2015-07-16 05:59 | 17:59 | 39.8813 | 39.8813 | 2575.26 | -1.07642 | -29008.1 | 0.0508453 | -0.614959 | 168.7 | 175.8 | 22.6 | 158.9 | 22 | 178 | 9.86243 | 110.925 | 1.85121 | 0.721097 | 0.209259 | -0.53317902 | -0.491728252 | 9.30682098 | 9.348271748 | 9.327546364 | 1 | Isco | -290.56 | -118.4085 | -123.1481 | -123.1481 | 1.226034 | 0.9447463 | 0.9507518 | 0.9507518 | 0.0005519658 | 9.507518 | 12.26034 | 17.75573
| 1260 | 2015-07-16 06:00 | 18:00 | 39.8979 | 39.8979 | 2561.72 | -1.07642 | -29008.1 | 0.0508453 | -0.615525 | 223.4 | 178.8 | 22.6 | 174.9 | 21.9 | 177.9 | 9.86243 | 110.925 | 1.85121 | 0.720823 | 0.209445 | -0.53248306 | -0.492200692 | 9.30751694 | 9.347799308 | 9.327658124 | 1 | Isco | -290.56 | -118.5168 | -123.1226 | -123.1226 | 1.226034 | 0.9448827 | 0.9507193 | 0.9507193 | 0.0005844863 | 9.507193 | 12.26034 | 17.66238
| 1261 | 2015-07-16 06:01 | 18:01 | 39.9144 | 39.9144 | 2573.42 | -1.07642 | -29008.1 | 0.0508268 | -0.61477 | 179.9 | 173.7 | 22.6 | 164.2 | 21.9 | 177.9 | 9.86243 | 110.925 | 1.85121 | 0.72128 | 0.209941 | -0.53364384 | -0.493460532 | 9.30635616 | 9.346539468 | 9.326447814 | 1 | Isco | -290.56 | -118.8054 | -123.3988 | -123.3988 | 1.226034 | 0.9452463 | 0.9510715 | 0.9510715 | 0.0004489879 | 9.510715 | 12.26034 | 17.74304
| 1262 | 2015-07-16 06:02 | 18:02 | 39.9311 | 39.9311 | 2578.03 | -1.07642 | -29008.1 | 0.0508268 | -0.614581 | 170.5 | 171.8 | 22.6 | 162.8 | 22 | 178 | 9.86243 | 110.925 | 1.85121 | 0.72128 | 0.208669 | -0.53364384 | -0.490229652 | 9.30635616 | 9.349770348 | 9.328063254 | 1 | Isco | -290.56 | -118.065 | -123.0302 | -123.0302 | 1.226034 | 0.9443141 | 0.9506014 | 0.9506014 | 0.0009394711 | 9.506014 | 12.26034 | 17.77483
| 1263 | 2015-07-16 06:03 | 18:03 | 39.9478 | 39.9478 | 2578.96 | -1.07642 | -29008.1 | 0.0508453 | -0.615525 | 164.5 | 175.4 | 22.5 | 159.3 | 22 | 178 | 9.86243 | 110.925 | 1.85121 | 0.721402 | 0.208979 | -0.53395372 | -0.491017052 | 9.30604628 | 9.348982948 | 9.327514614 | 1 | Isco | -290.56 | -118.2455 | -123.1554 | -123.1554 | 1.226034 | 0.9445411 | 0.950761 | 0.950761 | 0.0005730548 | 9.50761 | 12.26034 | 17.78124
| 1264 | 2015-07-16 06:04 | 18:04 | 39.9642 | 39.9642 | 2575.26 | -1.07642 | -29008.1 | 0.0508453 | -0.615148 | 162.4 | 178.3 | 22.6 | 155.3 | 21.9 | 177.9 | 9.86243 | 110.925 | 1.85121 | 0.72128 | 0.209538 | -0.53364384 | -0.492436912 | 9.30635616 | 9.347563088 | 9.326959624 | 1 | Isco | -290.56 | -118.5709 | -123.282 | -123.282 | 1.226034 | 0.9449508 | 0.9509225 | 0.9509225 | 0.0006612372 | 9.509225 | 12.26034 | 17.75573
| 1265 | 2015-07-16 06:05 | 18:05 | 39.9808 | 39.9808 | 2568.49 | -1.07642 | -29008.1 | 0.0508453 | -0.61477 | 161 | 175.2 | 22.6 | 155 | 21.9 | 177.7 | 9.86243 | 110.925 | 1.85121 | 0.720914 | 0.209755 | -0.5327142 | -0.492988092 | 9.3072858 | 9.347011908 | 9.327148854 | 1 | Isco | -290.56 | -118.6972 | -123.2388 | -123.2388 | 1.226034 | 0.9451099 | 0.9508675 | 0.9508675 | 0.0003305163 | 9.508675 | 12.26034 | 17.70905
| 1266 | 2015-07-16 06:06 | 18:06 | 39.9976 | 39.9976 | 2554.03 | -1.07642 | -29008.1 | 0.0508453 | -0.615148 | 169.4 | 170.8 | 22.5 | 154.1 | 21.9 | 177.4 | 9.86243 | 110.925 | 1.85121 | 0.720244 | 0.209445 | -0.5310124 | -0.492200692 | 9.3089876 | 9.347799308 | 9.328393454 | 1 | Isco | -290.56 | -118.5168 | -122.9548 | -122.9548 | 1.226034 | 0.9448827 | 0.9505053 | 0.9505053 | 0.0006926512 | 9.505053 | 12.26034 | 17.60936
| 1267 | 2015-07-16 06:07 | 18:07 | 40.0142 | 40.0142 | 2534.03 | -1.07642 | -29008.1 | 0.0508453 | -0.615525 | 219.7 | 174 | 22.5 | 170.7 | 21.9 | 177.1 | 9.86243 | 110.925 | 1.85121 | 0.720244 | 0.21022 | -0.5310124 | -0.494169192 | 9.3089876 | 9.345830808 | 9.327409204 | 1 | Isco | -290.56 | -118.9678 | -123.1794 | -123.1794 | 1.226034 | 0.945451 | 0.9507917 | 0.9507917 | 0.000306078 | 9.507917 | 12.26034 | 17.47146
| 1268 | 2015-07-16 06:08 | 18:08 | 40.0308 | 40.0308 | 2536.8 | -1.07642 | -29008.1 | 0.0508453 | -0.614581 | 178.8 | 177.1 | 22.5 | 161 | 21.9 | 177 | 9.86243 | 110.925 | 1.85121 | 0.720518 | 0.210313 | -0.53170836 | -0.494405412 | 9.30829164 | 9.345594588 | 9.326943114 | 1 | Isco | -290.56 | -119.0219 | -123.2858 | -123.2858 | 1.226034 | 0.9455192 | 0.9509274 | 0.9509274 | 0.0004810776 | 9.509274 | 12.26034 | 17.49056
| 1269 | 2015-07-16 06:09 | 18:09 | 40.0473 | 40.0473 | 2540.8 | -1.07642 | -29008.1 | 0.0508453 | -0.614581 | 171.6 | 178.1 | 22.5 | 161.8 | 21.9 | 177 | 9.86243 | 110.925 | 1.85121 | 0.720731 | 0.210623 | -0.53224938 | -0.495192812 | 9.30775062 | 9.344807188 | 9.326278904 | 1 | Isco | -290.56 | -119.2022 | -123.4373 | -123.4373 | 1.226034 | 0.9457467 | 0.9511207 | 0.9511207 | 0.0001468062 | 9.511207 | 12.26034 | 17.51814
| 1270 | 2015-07-16 06:10 | 18:10 | 40.0639 | 40.0639 | 2545.41 | -1.07642 | -29008.1 | 0.0508268 | -0.615525 | 164.2 | 172.8 | 22.5 | 155.9 | 21.9 | 177 | 9.86243 | 110.925 | 1.85121 | 0.720731 | 0.209445 | -0.53224938 | -0.492200692 | 9.30775062 | 9.347799308 | 9.327774964 | 1 | Isco | -290.56 | -118.5168 | -123.096 | -123.096 | 1.226034 | 0.9448827 | 0.9506853 | 0.9506853 | 0.0005814998 | 9.506853 | 12.26034 | 17.54992
| 1271 | 2015-07-16 06:11 | 18:11 | 40.0806 | 40.0806 | 2540.8 | -1.07642 | -29008.1 | 0.0508268 | -0.614959 | 169.4 | 171.1 | 22.6 | 155.4 | 21.9 | 176.9 | 9.86243 | 110.925 | 1.85121 | 0.720823 | 0.209941 | -0.53248306 | -0.493460532 | 9.30751694 | 9.346539468 | 9.327028204 | 1 | Isco | -290.56 | -118.8054 | -123.2664 | -123.2664 | 1.226034 | 0.9452463 | 0.9509026 | 0.9509026 | 0.0003630766 | 9.509026 | 12.26034 | 17.51814
| 1272 | 2015-07-16 06:12 | 18:12 | 40.0972 | 40.0972 | 2525.41 | -1.07642 | -29008.1 | 0.0508268 | -0.614581 | 223.7 | 175.2 | 22.6 | 171.3 | 21.9 | 176.8 | 9.86243 | 110.925 | 1.85121 | 0.720335 | 0.209848 | -0.53124354 | -0.493224312 | 9.30875646 | 9.346775688 | 9.327766074 | 1 | Isco | -290.56 | -118.7513 | -123.098 | -123.098 | 1.226034 | 0.9451781 | 0.9506879 | 0.9506879 | 0.0006477042 | 9.506879 | 12.26034 | 17.41203
| 1273 | 2015-07-16 06:13 | 18:13 | 40.1138 | 40.1138 | 2534.95 | -1.07642 | -29008.1 | 0.0508268 | -0.615148 | 175.9 | 177.9 | 22.6 | 164.4 | 21.9 | 176.8 | 9.86243 | 110.925 | 1.85121 | 0.720823 | 0.209941 | -0.53248306 | -0.493460532 | 9.30751694 | 9.346539468 | 9.327028204 | 1 | Isco | -290.56 | -118.8054 | -123.2664 | -123.2664 | 1.226034 | 0.9452463 | 0.9509026 | 0.9509026 | 0.0002636003 | 9.509026 | 12.26034 | 17.4778
| 1274 | 2015-07-16 06:14 | 18:14 | 40.1304 | 40.1304 | 2542.64 | -1.07642 | -29008.1 | 0.0508453 | -0.615525 | 170.7 | 175.1 | 22.6 | 164.2 | 21.9 | 176.9 | 9.86243 | 110.925 | 1.85121 | 0.721097 | 0.209848 | -0.53317902 | -0.493224312 | 9.30682098 | 9.346775688 | 9.326798334 | 1 | Isco | -290.56 | -118.7513 | -123.3188 | -123.3188 | 1.226034 | 0.9451781 | 0.9509695 | 0.9509695 | 0.0004836955 | 9.509695 | 12.26034 | 17.53082
| 1275 | 2015-07-16 06:15 | 18:15 | 40.1472 | 40.1472 | 2547.57 | -1.07642 | -29008.1 | 0.0508453 | -0.615525 | 164.1 | 170.7 | 22.6 | 157.3 | 21.9 | 177 | 9.86243 | 110.925 | 1.85121 | 0.721097 | 0.209662 | -0.53317902 | -0.492751872 | 9.30682098 | 9.347248128 | 9.327034554 | 1 | Isco | -290.56 | -118.6431 | -123.2649 | -123.2649 | 1.226034 | 0.9450417 | 0.9509007 | 0.9509007 | 0.0002314301 | 9.509007 | 12.26034 | 17.56482
| 1276 | 2015-07-16 06:16 | 18:16 | 40.1637 | 40.1637 | 2541.72 | -1.07642 | -29008.1 | 0.0508453 | -0.615336 | 161.9 | 174 | 22.6 | 155.5 | 21.9 | 176.9 | 9.86243 | 110.925 | 1.85121 | 0.720731 | 0.209445 | -0.53224938 | -0.492200692 | 9.30775062 | 9.347799308 | 9.327774964 | 1 | Isco | -290.56 | -118.5168 | -123.096 | -123.096 | 1.226034 | 0.9448827 | 0.9506853 | 0.9506853 | 0.0006854286 | 9.506853 | 12.26034 | 17.52448
| 1277 | 2015-07-16 06:17 | 18:17 | 40.1803 | 40.1803 | 2531.26 | -1.07642 | -29008.1 | 0.0508453 | -0.615336 | 168.2 | 177.2 | 22.5 | 153.8 | 21.9 | 176.8 | 9.86243 | 110.925 | 1.85121 | 0.720518 | 0.21022 | -0.53170836 | -0.494169192 | 9.30829164 | 9.345830808 | 9.327061224 | 1 | Isco | -290.56 | -118.9678 | -123.2588 | -123.2588 | 1.226034 | 0.945451 | 0.950893 | 0.950893 | 0.0001578506 | 9.50893 | 12.26034 | 17.45236
| 1278 | 2015-07-16 06:18 | 18:18 | 40.1969 | 40.1969 | 2516.79 | -1.07642 | -29008.1 | 0.0508453 | -0.61477 | 223.8 | 178.7 | 22.6 | 173.5 | 21.9 | 176.6 | 9.86243 | 110.925 | 1.85121 | 0.720061 | 0.210437 | -0.53054758 | -0.494720372 | 9.30945242 | 9.345279628 | 9.327366024 | 1 | Isco | -290.56 | -119.094 | -123.1893 | -123.1893 | 1.226034 | 0.9456102 | 0.9508043 | 0.9508043 | 0.0002465569 | 9.508043 | 12.26034 | 17.3526
| 1279 | 2015-07-16 06:19 | 18:19 | 40.2135 | 40.2135 | 2527.26 | -1.07642 | -29008.1 | 0.0508453 | -0.615148 | 178.9 | 172.9 | 22.6 | 163.6 | 22 | 176.5 | 9.86243 | 110.925 | 1.85121 | 0.720518 | 0.210437 | -0.53170836 | -0.494720372 | 9.30829164 | 9.345279628 | 9.326785634 | 1 | Isco | -290.56 | -119.094 | -123.3217 | -123.3217 | 1.226034 | 0.9456102 | 0.9509732 | 0.9509732 | 0.0002617774 | 9.509732 | 12.26034 | 17.42478
| 1280 | 2015-07-16 06:20 | 18:20 | 40.2301 | 40.2301 | 2531.26 | -1.07642 | -29008.1 | 0.0508453 | -0.615336 | 172.8 | 169.7 | 22.5 | 163.5 | 21.9 | 176.7 | 9.86243 | 110.925 | 1.85121 | 0.72064 | 0.210313 | -0.53201824 | -0.494405412 | 9.30798176 | 9.345594588 | 9.326788174 | 1 | Isco | -290.56 | -119.0219 | -123.3211 | -123.3211 | 1.226034 | 0.9455192 | 0.9509725 | 0.9509725 | 0.0002932117 | 9.509725 | 12.26034 | 17.45236
| 1281 | 2015-07-16 06:21 | 18:21 | 40.2467 | 40.2467 | 2533.1 | -1.07642 | -29008.1 | 0.0508453 | -0.614959 | 171.8 | 167.4 | 22.6 | 158.3 | 21.9 | 176.8 | 9.86243 | 110.925 | 1.85121 | 0.721005 | 0.209941 | -0.53294534 | -0.493460532 | 9.30705466 | 9.346539468 | 9.326797064 | 1 | Isco | -290.56 | -118.8054 | -123.3191 | -123.3191 | 1.226034 | 0.9452463 | 0.9509699 | 0.9509699 | 0.0001911463 | 9.509699 | 12.26034 | 17.46505
| 1282 | 2015-07-16 06:22 | 18:22 | 40.2634 | 40.2634 | 2522.64 | -1.07642 | -29008.1 | 0.0508268 | -0.61477 | 230.3 | 166.1 | 22.6 | 175.4 | 21.9 | 176.8 | 9.86243 | 110.925 | 1.85121 | 0.720731 | 0.210313 | -0.53224938 | -0.494405412 | 9.30775062 | 9.345594588 | 9.326672604 | 1 | Isco | -290.56 | -119.0219 | -123.3475 | -123.3475 | 1.226034 | 0.9455192 | 0.9510061 | 0.9510061 | 0.0002133438 | 9.510061 | 12.26034 | 17.39293
| 1283 | 2015-07-16 06:23 | 18:23 | 40.28 | 40.28 | 2531.26 | -1.07642 | -29008.1 | 0.0508453 | -0.615525 | 172.4 | 165 | 22.6 | 163.8 | 21.9 | 177 | 9.86243 | 110.925 | 1.85121 | 0.720823 | 0.209848 | -0.53248306 | -0.493224312 | 9.30751694 | 9.346775688 | 9.327146314 | 1 | Isco | -290.56 | -118.7513 | -123.2394 | -123.2394 | 1.226034 | 0.9451781 | 0.9508682 | 0.9508682 | 0.000249537 | 9.508682 | 12.26034 | 17.45236
| 1284 | 2015-07-16 06:24 | 18:24 | 40.2967 | 40.2967 | 2532.18 | -1.07642 | -29008.1 | 0.0508453 | -0.61477 | 165.5 | 170.6 | 22.6 | 157.5 | 21.9 | 177.1 | 9.86243 | 110.925 | 1.85121 | 0.721097 | 0.211492 | -0.53317902 | -0.497400072 | 9.30682098 | 9.342599928 | 9.324710454 | 1 | Isco | -290.56 | -119.7076 | -123.7951 | -123.7951 | 1.226034 | 0.9463848 | 0.9515775 | 0.9515775 | -0.0004597466 | 9.515775 | 12.26034 | 17.45871
| 1285 | 2015-07-16 06:25 | 18:25 | 40.3132 | 40.3132 | 2527.26 | -1.07642 | -29008.1 | 0.0508453 | -0.615336 | 162.8 | 175.3 | 22.6 | 155.6 | 21.9 | 177.2 | 9.86243 | 110.925 | 1.85121 | 0.720731 | 0.210902 | -0.53224938 | -0.495901472 | 9.30775062 | 9.344098528 | 9.325924574 | 1 | Isco | -290.56 | -119.3645 | -123.5182 | -123.5182 | 1.226034 | 0.9459515 | 0.9512239 | 0.9512239 | -0.0001608467 | 9.512239 | 12.26034 | 17.42478
| 1286 | 2015-07-16 06:26 | 18:26 | 40.3297 | 40.3297 | 2520.49 | -1.07642 | -29008.1 | 0.0508453 | -0.614581 | 161.2 | 177.6 | 22.6 | 155.4 | 21.9 | 177.1 | 9.86243 | 110.925 | 1.85121 | 0.720335 | 0.211771 | -0.53124354 | -0.498108732 | 9.30875646 | 9.341891268 | 9.325323864 | 1 | Isco | -290.56 | -119.8698 | -123.6552 | -123.6552 | 1.226034 | 0.9465897 | 0.9513988 | 0.9513988 | 7.398286e-05 | 9.513988 | 12.26034 | 17.37811
| 1287 | 2015-07-16 06:27 | 18:27 | 40.3464 | 40.3464 | 2510.95 | -1.07642 | -29008.1 | 0.0508268 | -0.614581 | 165.6 | 173.8 | 22.6 | 155 | 21.9 | 176.9 | 9.86243 | 110.925 | 1.85121 | 0.719757 | 0.211088 | -0.52977542 | -0.496373912 | 9.31022458 | 9.343626088 | 9.326925334 | 1 | Isco | -290.56 | -119.4727 | -123.2898 | -123.2898 | 1.226034 | 0.9460881 | 0.9509325 | 0.9509325 | 0.0007226685 | 9.509325 | 12.26034 | 17.31233
| 1288 | 2015-07-16 06:28 | 18:28 | 40.363 | 40.363 | 2492.79 | -1.07642 | -29008.1 | 0.0508453 | -0.615525 | 221.4 | 169.6 | 22.6 | 169.7 | 21.9 | 176.6 | 9.86243 | 110.925 | 1.85121 | 0.7193 | 0.211585 | -0.52861464 | -0.497636292 | 9.31138536 | 9.342363708 | 9.326874534 | 1 | Isco | -290.56 | -119.7616 | -123.3014 | -123.3014 | 1.226034 | 0.9464531 | 0.9509473 | 0.9509473 | 0.0003882496 | 9.509473 | 12.26034 | 17.18712
| 1289 | 2015-07-16 06:29 | 18:29 | 40.3796 | 40.3796 | 2495.56 | -1.07642 | -29008.1 | 0.0508268 | -0.614959 | 176.8 | 172.7 | 22.6 | 161.8 | 21.9 | 176.6 | 9.86243 | 110.925 | 1.85121 | 0.719665 | 0.211957 | -0.52954174 | -0.498581172 | 9.31045826 | 9.341418828 | 9.325938544 | 1 | Isco | -290.56 | -119.9779 | -123.515 | -123.515 | 1.226034 | 0.9467264 | 0.9512198 | 0.9512198 | 0.0003702682 | 9.512198 | 12.26034 | 17.20622
| 1290 | 2015-07-16 06:30 | 18:30 | 40.3963 | 40.3963 | 2497.72 | -1.07642 | -29008.1 | 0.0508268 | -0.615336 | 173.2 | 169 | 22.6 | 164.3 | 22 | 176.6 | 9.86243 | 110.925 | 1.85121 | 0.719757 | 0.211771 | -0.52977542 | -0.498108732 | 9.31022458 | 9.341891268 | 9.326057924 | 1 | Isco | -290.56 | -119.8698 | -123.4877 | -123.4877 | 1.226034 | 0.9465897 | 0.951185 | 0.951185 | 0.0004050287 | 9.51185 | 12.26034 | 17.22111
| 1291 | 2015-07-16 06:31 | 18:31 | 40.4128 | 40.4128 | 2497.72 | -1.07642 | -29008.1 | 0.0508268 | -0.614959 | 173.4 | 166.3 | 22.6 | 157.6 | 22 | 176.6 | 9.86243 | 110.925 | 1.85121 | 0.71997 | 0.212081 | -0.53031644 | -0.498896132 | 9.30968356 | 9.341103868 | 9.325393714 | 1 | Isco | -290.56 | -120.05 | -123.6393 | -123.6393 | 1.226034 | 0.9468176 | 0.9513785 | 0.9513785 | -2.589187e-06 | 9.513785 | 12.26034 | 17.22111
| 1292 | 2015-07-16 06:32 | 18:32 | 40.4295 | 40.4295 | 2486.02 | -1.07642 | -29008.1 | 0.0508268 | -0.614959 | 225.9 | 164.7 | 22.6 | 172.9 | 22 | 176.6 | 9.86243 | 110.925 | 1.85121 | 0.719665 | 0.213322 | -0.52954174 | -0.502048272 | 9.31045826 | 9.337951728 | 9.324204994 | 1 | Isco | -290.56 | -120.7711 | -123.9104 | -123.9104 | 1.226034 | 0.9477303 | 0.9517248 | 0.9517248 | -0.0003015386 | 9.517248 | 12.26034 | 17.14044
| 1293 | 2015-07-16 06:33 | 18:33 | 40.4461 | 40.4461 | 2493.72 | -1.07642 | -29008.1 | 0.0508268 | -0.615148 | 171.6 | 170.3 | 22.6 | 163.6 | 22 | 176.8 | 9.86243 | 110.925 | 1.85121 | 0.71997 | 0.213228 | -0.53031644 | -0.501809512 | 9.30968356 | 9.338190488 | 9.323937024 | 1 | Isco | -290.56 | -120.7165 | -123.9715 | -123.9715 | 1.226034 | 0.9476612 | 0.9518029 | 0.9518029 | -0.0003581715 | 9.518029 | 12.26034 | 17.19353
| 1294 | 2015-07-16 06:34 | 18:34 | 40.4626 | 40.4626 | 2497.72 | -1.07642 | -29008.1 | 0.0508453 | -0.614959 | 165 | 175 | 22.6 | 157.3 | 22 | 176.9 | 9.85073 | 110.925 | 1.85121 | 0.719665 | 0.212453 | -0.52954174 | -0.499841012 | 9.31045826 | 9.340158988 | 9.325308624 | 1 | Isco | -290.56 | -120.2662 | -123.6587 | -123.6587 | 1.226034 | 0.9470911 | 0.9514033 | 0.9514033 | 0.0001087581 | 9.514033 | 12.26034 | 17.22111
| 1295 | 2015-07-16 06:35 | 18:35 | 40.4793 | 40.4793 | 2496.48 | -1.07642 | -29008.1 | 0.0508268 | -0.614581 | 162.4 | 178.2 | 22.6 | 156.1 | 22 | 176.9 | 9.86243 | 110.925 | 1.85121 | 0.719665 | 0.213228 | -0.52954174 | -0.501809512 | 9.31045826 | 9.338190488 | 9.324324374 | 1 | Isco | -290.56 | -120.7165 | -123.8832 | -123.8832 | 1.226034 | 0.9476612 | 0.95169 | 0.95169 | 8.363535e-05 | 9.5169 | 12.26034 | 17.21256
| 1296 | 2015-07-16 06:36 | 18:36 | 40.4958 | 40.4958 | 2491.87 | -1.07642 | -29008.1 | 0.0508453 | -0.615525 | 160.9 | 173.3 | 22.6 | 153.9 | 22 | 176.8 | 9.86243 | 110.925 | 1.85121 | 0.719208 | 0.212639 | -0.52838096 | -0.500313452 | 9.31161904 | 9.339686548 | 9.325652794 | 1 | Isco | -290.56 | -120.3743 | -123.5802 | -123.5802 | 1.226034 | 0.9472278 | 0.951303 | 0.951303 | 0.0004705986 | 9.51303 | 12.26034 | 17.18078
| 1297 | 2015-07-16 06:37 | 18:37 | 40.5125 | 40.5125 | 2479.25 | -1.07642 | -29008.1 | 0.0508453 | -0.614581 | 169.6 | 170.5 | 22.6 | 152.4 | 22 | 176.6 | 9.86243 | 110.925 | 1.85121 | 0.719025 | 0.213322 | -0.52791614 | -0.502048272 | 9.31208386 | 9.337951728 | 9.325017794 | 1 | Isco | -290.56 | -120.7711 | -123.725 | -123.725 | 1.226034 | 0.9477303 | 0.951488 | 0.951488 | 0.0003866936 | 9.51488 | 12.26034 | 17.09377
| 1298 | 2015-07-16 06:38 | 18:38 | 40.5291 | 40.5291 | 2460.17 | -1.07642 | -29008.1 | 0.0508453 | -0.615525 | 222.5 | 173.8 | 22.6 | 171.5 | 22 | 176.3 | 9.86243 | 110.925 | 1.85121 | 0.718447 | 0.213322 | -0.52644802 | -0.502048272 | 9.31355198 | 9.337951728 | 9.325751854 | 1 | Isco | -290.56 | -120.7711 | -123.5576 | -123.5576 | 1.226034 | 0.9477303 | 0.9512742 | 0.9512742 | 0.0003144252 | 9.512742 | 12.26034 | 16.96222
| 1299 | 2015-07-16 06:39 | 18:39 | 40.5458 | 40.5458 | 2466.02 | -1.07642 | -29008.1 | 0.0508268 | -0.614959 | 179.6 | 177.7 | 22.6 | 160.6 | 22 | 176.2 | 9.86243 | 110.925 | 1.85121 | 0.718812 | 0.213042 | -0.52737512 | -0.501337072 | 9.31262488 | 9.338662928 | 9.325643904 | 1 | Isco | -290.56 | -120.6084 | -123.5822 | -123.5822 | 1.226034 | 0.9475243 | 0.9513056 | 0.9513056 | 0.0001131821 | 9.513056 | 12.26034 | 17.00255
| 1300 | 2015-07-16 06:40 | 18:40 | 40.5624 | 40.5624 | 2472.48 | -1.07642 | -29008.1 | 0.0508453 | -0.61477 | 171.9 | 176.4 | 22.6 | 164.1 | 21.9 | 176.3 | 9.86243 | 110.925 | 1.85121 | 0.719208 | 0.212949 | -0.52838096 | -0.501100852 | 9.31161904 | 9.338899148 | 9.325259094 | 1 | Isco | -290.56 | -120.5544 | -123.67 | -123.67 | 1.226034 | 0.9474559 | 0.9514177 | 0.9514177 | 0.0001287385 | 9.514177 | 12.26034 | 17.04709
| 1301 | 2015-07-16 06:41 | 18:41 | 40.5789 | 40.5789 | 2479.25 | -1.07642 | -29008.1 | 0.0508453 | -0.615336 | 164 | 170.9 | 22.6 | 156.8 | 22 | 176.3 | 9.86243 | 110.925 | 1.85121 | 0.719025 | 0.213135 | -0.52791614 | -0.501573292 | 9.31208386 | 9.338426708 | 9.325255284 | 1 | Isco | -290.56 | -120.6624 | -123.6708 | -123.6708 | 1.226034 | 0.9475927 | 0.9514188 | 0.9514188 | -4.216797e-05 | 9.514188 | 12.26034 | 17.09377
| 1302 | 2015-07-16 06:42 | 18:42 | 40.5955 | 40.5955 | 2473.71 | -1.07642 | -29008.1 | 0.0508453 | -0.615525 | 167.3 | 172.4 | 22.6 | 153.1 | 21.9 | 176.2 | 9.86243 | 110.925 | 1.85121 | 0.718904 | 0.212825 | -0.5276088 | -0.500785892 | 9.3123912 | 9.339214108 | 9.325802654 | 1 | Isco | -290.56 | -120.4823 | -123.546 | -123.546 | 1.226034 | 0.9473647 | 0.9512594 | 0.9512594 | 8.61739e-05 | 9.512594 | 12.26034 | 17.05557
| 1303 | 2015-07-16 06:43 | 18:43 | 40.6122 | 40.6122 | 2461.1 | -1.07642 | -29008.1 | 0.0508268 | -0.615525 | 222.7 | 175.3 | 22.6 | 171.8 | 21.9 | 176.1 | 9.86243 | 110.925 | 1.85121 | 0.718812 | 0.213228 | -0.52737512 | -0.501809512 | 9.31262488 | 9.338190488 | 9.325407684 | 1 | Isco | -290.56 | -120.7165 | -123.6361 | -123.6361 | 1.226034 | 0.9476612 | 0.9513744 | 0.9513744 | 0.000150558 | 9.513744 | 12.26034 | 16.96863
| 1304 | 2015-07-16 06:44 | 18:44 | 40.6288 | 40.6288 | 2471.56 | -1.07642 | -29008.1 | 0.0508453 | -0.615148 | 175.5 | 177.6 | 22.6 | 162.7 | 22 | 176.2 | 9.86243 | 110.925 | 1.85121 | 0.7193 | 0.213042 | -0.52861464 | -0.501337072 | 9.31138536 | 9.338662928 | 9.325024144 | 1 | Isco | -290.56 | -120.6084 | -123.7236 | -123.7236 | 1.226034 | 0.9475243 | 0.9514861 | 0.9514861 | -7.39877e-06 | 9.514861 | 12.26034 | 17.04075
| 1305 | 2015-07-16 06:45 | 18:45 | 40.6455 | 40.6455 | 2480.18 | -1.07642 | -29008.1 | 0.0508268 | -0.615148 | 172.4 | 174.4 | 22.6 | 164.6 | 21.9 | 176.2 | 9.86243 | 110.925 | 1.85121 | 0.719391 | 0.21236 | -0.52884578 | -0.499604792 | 9.31115422 | 9.340395208 | 9.325774714 | 1 | Isco | -290.56 | -120.2121 | -123.5524 | -123.5524 | 1.226034 | 0.9470227 | 0.9512675 | 0.9512675 | 0.0002789041 | 9.512675 | 12.26034 | 17.10018
| 1306 | 2015-07-16 06:46 | 18:46 | 40.662 | 40.662 | 2486.95 | -1.07642 | -29008.1 | 0.0508268 | -0.615525 | 164.4 | 169.8 | 22.6 | 157.2 | 22 | 176.4 | 9.86243 | 110.925 | 1.85121 | 0.719482 | 0.212546 | -0.52907692 | -0.500077232 | 9.31092308 | 9.339922768 | 9.325422924 | 1 | Isco | -290.56 | -120.3202 | -123.6326 | -123.6326 | 1.226034 | 0.9471595 | 0.95137 | 0.95137 | 7.397641e-06 | 9.5137 | 12.26034 | 17.14686
| 1307 | 2015-07-16 06:47 | 18:47 | 40.6787 | 40.6787 | 2483.25 | -1.07642 | -29008.1 | 0.0508453 | -0.61477 | 171.8 | 172.5 | 22.6 | 153.5 | 22 | 176.3 | 9.86243 | 110.925 | 1.85121 | 0.719208 | 0.212546 | -0.52838096 | -0.500077232 | 9.31161904 | 9.339922768 | 9.325770904 | 1 | Isco | -290.56 | -120.3202 | -123.5532 | -123.5532 | 1.226034 | 0.9471595 | 0.9512686 | 0.9512686 | 0.0001087376 | 9.512686 | 12.26034 | 17.12135
| 1308 | 2015-07-16 06:48 | 18:48 | 40.6953 | 40.6953 | 2471.56 | -1.07642 | -29008.1 | 0.0508268 | -0.61477 | 224.8 | 169.1 | 22.6 | 170.9 | 22 | 176.3 | 9.86243 | 110.925 | 1.85121 | 0.7193 | 0.212639 | -0.52861464 | -0.500313452 | 9.31138536 | 9.339686548 | 9.325535954 | 1 | Isco | -290.56 | -120.3743 | -123.6068 | -123.6068 | 1.226034 | 0.9472278 | 0.951337 | 0.951337 | 0.0001061586 | 9.51337 | 12.26034 | 17.04075
| 1309 | 2015-07-16 06:49 | 18:49 | 40.7118 | 40.7118 | 2479.25 | -1.07642 | -29008.1 | 0.0508268 | -0.615525 | 180.7 | 166.6 | 22.6 | 164 | 22 | 176.3 | 9.86243 | 110.925 | 1.85121 | 0.719665 | 0.212453 | -0.52954174 | -0.499841012 | 9.31045826 | 9.340158988 | 9.325308624 | 1 | Isco | -290.56 | -120.2662 | -123.6587 | -123.6587 | 1.226034 | 0.9470911 | 0.9514033 | 0.9514033 | -6.583869e-05 | 9.514033 | 12.26034 | 17.09377
| 1310 | 2015-07-16 06:50 | 18:50 | 40.7283 | 40.7283 | 2481.41 | -1.07642 | -29008.1 | 0.0508453 | -0.615525 | 177.1 | 171.6 | 22.6 | 159.3 | 22 | 176.5 | 9.85073 | 110.925 | 1.85121 | 0.719665 | 0.212081 | -0.52954174 | -0.498896132 | 9.31045826 | 9.341103868 | 9.325781064 | 1 | Isco | -290.56 | -120.05 | -123.5509 | -123.5509 | 1.226034 | 0.9468176 | 0.9512657 | 0.9512657 | 0.0003577115 | 9.512657 | 12.26034 | 17.10866
| 1311 | 2015-07-16 06:51 | 18:51 | 40.7449 | 40.7449 | 2485.1 | -1.07642 | -29008.1 | 0.0508453 | -0.614581 | 170.2 | 175.9 | 22.6 | 163.6 | 22 | 176.6 | 9.86243 | 110.925 | 1.85121 | 0.719665 | 0.21236 | -0.52954174 | -0.499604792 | 9.31045826 | 9.340395208 | 9.325426734 | 1 | Isco | -290.56 | -120.2121 | -123.6317 | -123.6317 | 1.226034 | 0.9470227 | 0.9513689 | 0.9513689 | 0.0001535165 | 9.513689 | 12.26034 | 17.1341
| 1312 | 2015-07-16 06:52 | 18:52 | 40.7617 | 40.7617 | 2490.02 | -1.07642 | -29008.1 | 0.0508453 | -0.61477 | 164 | 178 | 22.6 | 155.4 | 22 | 176.7 | 9.86243 | 110.925 | 1.85121 | 0.719665 | 0.212639 | -0.52954174 | -0.500313452 | 9.31045826 | 9.339686548 | 9.325072404 | 1 | Isco | -290.56 | -120.3743 | -123.7126 | -123.7126 | 1.226034 | 0.9472278 | 0.9514721 | 0.9514721 | 8.804952e-05 | 9.514721 | 12.26034 | 17.16802
| 1313 | 2015-07-16 06:53 | 18:53 | 40.7783 | 40.7783 | 2488.79 | -1.07642 | -29008.1 | 0.0508453 | -0.615525 | 161.7 | 172.3 | 22.6 | 154.5 | 22 | 176.7 | 9.86243 | 110.925 | 1.85121 | 0.719482 | 0.212949 | -0.52907692 | -0.501100852 | 9.31092308 | 9.338899148 | 9.324911114 | 1 | Isco | -290.56 | -120.5544 | -123.7493 | -123.7493 | 1.226034 | 0.9474559 | 0.951519 | 0.951519 | 4.106646e-05 | 9.51519 | 12.26034 | 17.15954
| 1314 | 2015-07-16 06:54 | 18:54 | 40.7948 | 40.7948 | 2479.25 | -1.07642 | -29008.1 | 0.0508268 | -0.615776 | 160.3 | 171.4 | 22.6 | 153.7 | 21.9 | 176.5 | 9.86243 | 110.925 | 1.85121 | 0.719208 | 0.213042 | -0.52838096 | -0.501337072 | 9.31161904 | 9.338662928 | 9.325140984 | 1 | Isco | -290.56 | -120.6084 | -123.6969 | -123.6969 | 1.226034 | 0.9475243 | 0.9514521 | 0.9514521 | 0.0001749949 | 9.514521 | 12.26034 | 17.09377
| 1315 | 2015-07-16 06:55 | 18:55 | 40.8114 | 40.8114 | 2466.02 | -1.07642 | -29008.1 | 0.0508268 | -0.61477 | 165.4 | 174.3 | 22.6 | 153.3 | 22 | 176.2 | 9.86243 | 110.925 | 1.85121 | 0.718721 | 0.213135 | -0.52714398 | -0.501573292 | 9.31285602 | 9.338426708 | 9.325641364 | 1 | Isco | -290.56 | -120.6624 | -123.5828 | -123.5828 | 1.226034 | 0.9475927 | 0.9513063 | 0.9513063 | 0.0004683803 | 9.513063 | 12.26034 | 17.00255
| 1316 | 2015-07-16 06:56 | 18:56 | 40.8281 | 40.8281 | 2447.56 | -1.07642 | -29008.1 | 0.0508453 | -0.614959 | 220.6 | 177.9 | 22.6 | 169.7 | 22 | 175.9 | 9.86243 | 110.925 | 1.85121 | 0.718447 | 0.213322 | -0.52644802 | -0.502048272 | 9.31355198 | 9.337951728 | 9.325751854 | 1 | Isco | -290.56 | -120.7711 | -123.5576 | -123.5576 | 1.226034 | 0.9477303 | 0.9512742 | 0.9512742 | 0.0006371326 | 9.512742 | 12.26034 | 16.87527
| 1317 | 2015-07-16 06:57 | 18:57 | 40.8447 | 40.8447 | 2456.17 | -1.07642 | -29008.1 | 0.0508453 | -0.614959 | 176.1 | 176.2 | 22.6 | 162.6 | 21.9 | 175.8 | 9.86243 | 110.925 | 1.85121 | 0.718904 | 0.213415 | -0.5276088 | -0.502284492 | 9.3123912 | 9.337715508 | 9.325053354 | 1 | Isco | -290.56 | -120.8251 | -123.7169 | -123.7169 | 1.226034 | 0.9477988 | 0.9514776 | 0.9514776 | 8.176054e-05 | 9.514776 | 12.26034 | 16.93464
| 1318 | 2015-07-16 06:58 | 18:58 | 40.8613 | 40.8613 | 2461.1 | -1.07642 | -29008.1 | 0.0508268 | -0.614959 | 173.3 | 171.1 | 22.6 | 162.3 | 22 | 175.8 | 9.86243 | 110.925 | 1.85121 | 0.718904 | 0.212267 | -0.5276088 | -0.499368572 | 9.3123912 | 9.340631428 | 9.326511314 | 1 | Isco | -290.56 | -120.1581 | -123.3843 | -123.3843 | 1.226034 | 0.9469543 | 0.951053 | 0.951053 | 0.0008708425 | 9.51053 | 12.26034 | 16.96863
| 1319 | 2015-07-16 06:59 | 18:59 | 40.8779 | 40.8779 | 2465.1 | -1.07642 | -29008.1 | 0.0508268 | -0.614959 | 170.3 | 172.7 | 22.6 | 157.1 | 22 | 175.9 | 9.86243 | 110.925 | 1.85121 | 0.719117 | 0.212732 | -0.52814982 | -0.500549672 | 9.31185018 | 9.339450328 | 9.325650254 | 1 | Isco | -290.56 | -120.4283 | -123.5807 | -123.5807 | 1.226034 | 0.9472962 | 0.9513038 | 0.9513038 | 0.0006201312 | 9.513038 | 12.26034 | 16.99621
| 1320 | 2015-07-16 07:00 | 19:00 | 40.8945 | 40.8945 | 2458.33 | -1.07642 | -29008.1 | 0.0508268 | -0.614581 | 223.4 | 175.8 | 22.6 | 172.5 | 22 | 175.9 | 9.86243 | 110.925 | 1.85121 | 0.7193 | 0.213135 | -0.52861464 | -0.501573292 | 9.31138536 | 9.338426708 | 9.324906034 | 1 | Isco | -290.56 | -120.6624 | -123.7505 | -123.7505 | 1.226034 | 0.9475927 | 0.9515205 | 0.9515205 | 0.0001383778 | 9.515205 | 12.26034 | 16.94953
| 1321 | 2015-07-16 07:01 | 19:01 | 40.911 | 40.911 | 2473.71 | -1.07642 | -29008.1 | 0.0508453 | -0.614581 | 177.5 | 178.3 | 22.6 | 163.8 | 22 | 176.1 | 9.86243 | 110.925 | 1.85121 | 0.719665 | 0.212825 | -0.52954174 | -0.500785892 | 9.31045826 | 9.339214108 | 9.324836184 | 1 | Isco | -290.56 | -120.4823 | -123.7664 | -123.7664 | 1.226034 | 0.9473647 | 0.9515409 | 0.9515409 | 1.479891e-05 | 9.515409 | 12.26034 | 17.05557
| 1322 | 2015-07-16 07:02 | 19:02 | 40.9277 | 40.9277 | 2485.1 | -1.07642 | -29008.1 | 0.0508453 | -0.615336 | 171.1 | 172.7 | 22.6 | 161.9 | 22 | 176.3 | 9.86243 | 110.925 | 1.85121 | 0.719757 | 0.212174 | -0.52977542 | -0.499132352 | 9.31022458 | 9.340867648 | 9.325546114 | 1 | Isco | -290.56 | -120.104 | -123.6045 | -123.6045 | 1.226034 | 0.9468859 | 0.9513341 | 0.9513341 | 0.0001879144 | 9.513341 | 12.26034 | 17.1341
| 1323 | 2015-07-16 07:03 | 19:03 | 40.9443 | 40.9443 | 2491.87 | -1.07642 | -29008.1 | 0.0508268 | -0.615336 | 164.3 | 172 | 22.6 | 156.9 | 22 | 176.3 | 9.86243 | 110.925 | 1.85121 | 0.720153 | 0.212453 | -0.53078126 | -0.499841012 | 9.30921874 | 9.340158988 | 9.324688864 | 1 | Isco | -290.56 | -120.2662 | -123.8 | -123.8 | 1.226034 | 0.9470911 | 0.9515838 | 0.9515838 | 8.509846e-06 | 9.515838 | 12.26034 | 17.18078
| 1324 | 2015-07-16 07:04 | 19:04 | 40.9609 | 40.9609 | 2490.02 | -1.07642 | -29008.1 | 0.0508453 | -0.615336 | 161.8 | 175 | 22.6 | 155.7 | 22 | 176.4 | 9.86243 | 110.925 | 1.85121 | 0.719757 | 0.211771 | -0.52977542 | -0.498108732 | 9.31022458 | 9.341891268 | 9.326057924 | 1 | Isco | -290.56 | -119.8698 | -123.4877 | -123.4877 | 1.226034 | 0.9465897 | 0.951185 | 0.951185 | 0.0002285632 | 9.51185 | 12.26034 | 17.16802
| 1325 | 2015-07-16 07:05 | 19:05 | 40.9775 | 40.9775 | 2483.25 | -1.07642 | -29008.1 | 0.0508268 | -0.61477 | 160.4 | 177.5 | 22.6 | 153.6 | 22 | 176.3 | 9.86243 | 110.925 | 1.85121 | 0.719482 | 0.212081 | -0.52907692 | -0.498896132 | 9.31092308 | 9.341103868 | 9.326013474 | 1 | Isco | -290.56 | -120.05 | -123.4979 | -123.4979 | 1.226034 | 0.9468176 | 0.951198 | 0.951198 | 0.0002156207 | 9.51198 | 12.26034 | 17.12135
| 1326 | 2015-07-16 07:06 | 19:06 | 40.9941 | 40.9941 | 2474.64 | -1.07642 | -29008.1 | 0.0508453 | -0.614581 | 166 | 174.9 | 22.6 | 152.8 | 22 | 176.1 | 9.86243 | 110.925 | 1.85121 | 0.719025 | 0.212267 | -0.52791614 | -0.499368572 | 9.31208386 | 9.340631428 | 9.326357644 | 1 | Isco | -290.56 | -120.1581 | -123.4194 | -123.4194 | 1.226034 | 0.9469543 | 0.9510978 | 0.9510978 | 0.0005311429 | 9.510978 | 12.26034 | 17.06198
| 1327 | 2015-07-16 07:07 | 19:07 | 41.0106 | 41.0106 | 2458.33 | -1.07642 | -29008.1 | 0.0508453 | -0.614581 | 224.4 | 170.7 | 22.6 | 170.5 | 22 | 175.8 | 9.86243 | 110.925 | 1.85121 | 0.718904 | 0.213228 | -0.5276088 | -0.501809512 | 9.3123912 | 9.338190488 | 9.325290844 | 1 | Isco | -290.56 | -120.7165 | -123.6627 | -123.6627 | 1.226034 | 0.9476612 | 0.9514084 | 0.9514084 | 0.000117268 | 9.514084 | 12.26034 | 16.94953
| 1328 | 2015-07-16 07:08 | 19:08 | 41.0274 | 41.0274 | 2462.02 | -1.07642 | -29008.1 | 0.0508453 | -0.614581 | 177.1 | 173.2 | 22.6 | 161.5 | 22 | 175.8 | 9.86243 | 110.925 | 1.85121 | 0.719391 | 0.21236 | -0.52884578 | -0.499604792 | 9.31115422 | 9.340395208 | 9.325774714 | 1 | Isco | -290.56 | -120.2121 | -123.5524 | -123.5524 | 1.226034 | 0.9470227 | 0.9512675 | 0.9512675 | 0.0004283883 | 9.512675 | 12.26034 | 16.97497
| 1329 | 2015-07-16 07:09 | 19:09 | 41.044 | 41.044 | 2466.02 | -1.07642 | -29008.1 | 0.0508268 | -0.615525 | 171 | 169.7 | 22.6 | 161.6 | 22 | 175.8 | 9.86243 | 110.925 | 1.85121 | 0.719482 | 0.212267 | -0.52907692 | -0.499368572 | 9.31092308 | 9.340631428 | 9.325777254 | 1 | Isco | -290.56 | -120.1581 | -123.5518 | -123.5518 | 1.226034 | 0.9469543 | 0.9512668 | 0.9512668 | 0.0003603021 | 9.512668 | 12.26034 | 17.00255
| 1330 | 2015-07-16 07:10 | 19:10 | 41.0605 | 41.0605 | 2467.87 | -1.07642 | -29008.1 | 0.0508453 | -0.614581 | 163.5 | 173.5 | 22.6 | 158.7 | 22 | 175.9 | 9.86243 | 110.925 | 1.85121 | 0.719665 | 0.212081 | -0.52954174 | -0.498896132 | 9.31045826 | 9.341103868 | 9.325781064 | 1 | Isco | -290.56 | -120.05 | -123.5509 | -123.5509 | 1.226034 | 0.9468176 | 0.9512657 | 0.9512657 | 0.0002925924 | 9.512657 | 12.26034 | 17.01531
| 1331 | 2015-07-16 07:11 | 19:11 | 41.0772 | 41.0772 | 2463.87 | -1.07642 | -29008.1 | 0.0508453 | -0.614959 | 161 | 177.4 | 22.6 | 154.2 | 22 | 175.8 | 9.86243 | 110.925 | 1.85121 | 0.719482 | 0.212453 | -0.52907692 | -0.499841012 | 9.31092308 | 9.340158988 | 9.325541034 | 1 | Isco | -290.56 | -120.2662 | -123.6057 | -123.6057 | 1.226034 | 0.9470911 | 0.9513356 | 0.9513356 | 0.0002226919 | 9.513356 | 12.26034 | 16.98773
| 1332 | 2015-07-16 07:12 | 19:12 | 41.0937 | 41.0937 | 2457.4 | -1.07642 | -29008.1 | 0.0508453 | -0.614581 | 169.7 | 176.9 | 22.6 | 151.2 | 21.9 | 175.7 | 9.86243 | 110.925 | 1.85121 | 0.719117 | 0.21236 | -0.52814982 | -0.499604792 | 9.31185018 | 9.340395208 | 9.326122694 | 1 | Isco | -290.56 | -120.2121 | -123.473 | -123.473 | 1.226034 | 0.9470227 | 0.9511662 | 0.9511662 | 0.0009987204 | 9.511662 | 12.26034 | 16.94312
| 1333 | 2015-07-16 07:13 | 19:13 | 41.1103 | 41.1103 | 2443.86 | -1.07642 | -29008.1 | 0.0508268 | -0.615336 | 221.5 | 171.9 | 22.6 | 171.5 | 21.9 | 175.4 | 9.85073 | 110.925 | 1.85121 | 0.719025 | 0.213228 | -0.52791614 | -0.501809512 | 9.31208386 | 9.338190488 | 9.325137174 | 1 | Isco | -290.56 | -120.7165 | -123.6978 | -123.6978 | 1.226034 | 0.9476612 | 0.9514532 | 0.9514532 | 0.0004614437 | 9.514532 | 12.26034 | 16.84976
| 1334 | 2015-07-16 07:14 | 19:14 | 41.127 | 41.127 | 2451.56 | -1.07642 | -29008.1 | 0.0508453 | -0.615336 | 175.7 | 172.6 | 22.6 | 160.7 | 21.9 | 175.5 | 9.86243 | 110.925 | 1.85121 | 0.719025 | 0.21236 | -0.52791614 | -0.499604792 | 9.31208386 | 9.340395208 | 9.326239534 | 1 | Isco | -290.56 | -120.2121 | -123.4463 | -123.4463 | 1.226034 | 0.9470227 | 0.9511322 | 0.9511322 | 0.0006469981 | 9.511322 | 12.26034 | 16.90285
| 1335 | 2015-07-16 07:15 | 19:15 | 41.1437 | 41.1437 | 2454.33 | -1.07642 | -29008.1 | 0.0508453 | -0.61477 | 172.2 | 175.5 | 22.6 | 162.1 | 21.9 | 175.5 | 9.86243 | 110.925 | 1.85121 | 0.719391 | 0.212639 | -0.52884578 | -0.500313452 | 9.31115422 | 9.339686548 | 9.325420384 | 1 | Isco | -290.56 | -120.3743 | -123.6332 | -123.6332 | 1.226034 | 0.9472278 | 0.9513707 | 0.9513707 | 0.001002711 | 9.513707 | 12.26034 | 16.92195
| 1336 | 2015-07-16 07:16 | 19:16 | 41.1602 | 41.1602 | 2461.1 | -1.07642 | -29008.1 | 0.0508453 | -0.61477 | 163.6 | 178 | 22.6 | 156.5 | 21.9 | 175.7 | 9.85073 | 110.925 | 1.85121 | 0.719574 | 0.212546 | -0.5293106 | -0.500077232 | 9.3106894 | 9.339922768 | 9.325306084 | 1 | Isco | -290.56 | -120.3202 | -123.6593 | -123.6593 | 1.226034 | 0.9471595 | 0.951404 | 0.951404 | 0.0009694211 | 9.51404 | 12.26034 | 16.96863
| 1337 | 2015-07-16 07:17 | 19:17 | 41.1767 | 41.1767 | 2461.1 | -1.07642 | -29008.1 | 0.0508453 | -0.614581 | 171.1 | 172.7 | 22.5 | 154.7 | 21.9 | 175.7 | 9.86243 | 110.925 | 1.85121 | 0.719208 | 0.211957 | -0.52838096 | -0.498581172 | 9.31161904 | 9.341418828 | 9.326518934 | 1 | Isco | -290.56 | -119.9779 | -123.3826 | -123.3826 | 1.226034 | 0.9467264 | 0.9510508 | 0.9510508 | 0.001001521 | 9.510508 | 12.26034 | 16.96863
| 1338 | 2015-07-16 07:18 | 19:18 | 41.1934 | 41.1934 | 2450.63 | -1.07642 | -29008.1 | 0.0508268 | -0.614959 | 222.5 | 173.2 | 22.5 | 171.6 | 21.9 | 175.5 | 9.86243 | 110.925 | 1.85121 | 0.719117 | 0.212546 | -0.52814982 | -0.500077232 | 9.31185018 | 9.339922768 | 9.325886474 | 1 | Isco | -290.56 | -120.3202 | -123.5269 | -123.5269 | 1.226034 | 0.9471595 | 0.951235 | 0.951235 | 0.0007822075 | 9.51235 | 12.26034 | 16.89644
| 1339 | 2015-07-16 07:19 | 19:19 | 41.2099 | 41.2099 | 2461.1 | -1.07642 | -29008.1 | 0.0508268 | -0.615525 | 176.3 | 176.2 | 22.6 | 164.7 | 21.9 | 175.7 | 9.86243 | 110.925 | 1.85121 | 0.719665 | 0.212081 | -0.52954174 | -0.498896132 | 9.31045826 | 9.341103868 | 9.325781064 | 1 | Isco | -290.56 | -120.05 | -123.5509 | -123.5509 | 1.226034 | 0.9468176 | 0.9512657 | 0.9512657 | 0.0008211167 | 9.512657 | 12.26034 | 16.96863
| 1340 | 2015-07-16 07:20 | 19:20 | 41.2265 | 41.2265 | 2468.79 | -1.07642 | -29008.1 | 0.0508268 | -0.615525 | 171.9 | 178.6 | 22.6 | 164.1 | 21.9 | 175.8 | 9.86243 | 110.925 | 1.85121 | 0.719878 | 0.211585 | -0.53008276 | -0.497636292 | 9.30991724 | 9.342363708 | 9.326140474 | 1 | Isco | -290.56 | -119.7616 | -123.4689 | -123.4689 | 1.226034 | 0.9464531 | 0.951161 | 0.951161 | 0.0006089042 | 9.51161 | 12.26034 | 17.02165
| 1341 | 2015-07-16 07:21 | 19:21 | 41.2432 | 41.2432 | 2479.25 | -1.07642 | -29008.1 | 0.0508268 | -0.614959 | 164 | 173.2 | 22.5 | 156.1 | 21.9 | 175.9 | 9.86243 | 110.925 | 1.85121 | 0.71997 | 0.211771 | -0.53031644 | -0.498108732 | 9.30968356 | 9.341891268 | 9.325787414 | 1 | Isco | -290.56 | -119.8698 | -123.5495 | -123.5495 | 1.226034 | 0.9465897 | 0.9512638 | 0.9512638 | 0.0003658508 | 9.512638 | 12.26034 | 17.09377
| 1342 | 2015-07-16 07:22 | 19:22 | 41.2598 | 41.2598 | 2477.41 | -1.07642 | -29008.1 | 0.0508268 | -0.615525 | 161.5 | 169.4 | 22.6 | 155.9 | 21.9 | 176 | 9.86243 | 110.925 | 1.85121 | 0.719757 | 0.211864 | -0.52977542 | -0.498344952 | 9.31022458 | 9.341655048 | 9.325939814 | 1 | Isco | -290.56 | -119.9238 | -123.5147 | -123.5147 | 1.226034 | 0.9466581 | 0.9512194 | 0.9512194 | 0.0004102285 | 9.512194 | 12.26034 | 17.08108
| 1343 | 2015-07-16 07:23 | 19:23 | 41.2764 | 41.2764 | 2466.94 | -1.07642 | -29008.1 | 0.0508268 | -0.615525 | 169.4 | 167 | 22.5 | 154.1 | 21.9 | 175.8 | 9.86243 | 110.925 | 1.85121 | 0.719482 | 0.211864 | -0.52907692 | -0.498344952 | 9.31092308 | 9.341655048 | 9.326289064 | 1 | Isco | -290.56 | -119.9238 | -123.435 | -123.435 | 1.226034 | 0.9466581 | 0.9511177 | 0.9511177 | 0.0005455889 | 9.511177 | 12.26034 | 17.00889
| 1344 | 2015-07-16 07:24 | 19:24 | 41.2929 | 41.2929 | 2447.56 | -1.07642 | -29008.1 | 0.0508453 | -0.615148 | 222.3 | 165.7 | 22.6 | 171.1 | 21.9 | 175.6 | 9.86243 | 110.925 | 1.85121 | 0.719117 | 0.212081 | -0.52814982 | -0.498896132 | 9.31185018 | 9.341103868 | 9.326477024 | 1 | Isco | -290.56 | -120.05 | -123.3921 | -123.3921 | 1.226034 | 0.9468176 | 0.951063 | 0.951063 | 0.0006813514 | 9.51063 | 12.26034 | 16.87527
| 1345 | 2015-07-16 07:25 | 19:25 | 41.3095 | 41.3095 | 2450.63 | -1.07642 | -29008.1 | 0.0508268 | -0.615776 | 175.8 | 171.2 | 22.6 | 162.5 | 21.9 | 175.7 | 9.86243 | 110.925 | 1.85121 | 0.719574 | 0.212732 | -0.5293106 | -0.500549672 | 9.3106894 | 9.339450328 | 9.325069864 | 1 | Isco | -290.56 | -120.4283 | -123.7131 | -123.7131 | 1.226034 | 0.9472962 | 0.9514728 | 0.9514728 | 0.0006917412 | 9.514728 | 12.26034 | 16.89644
| 1346 | 2015-07-16 07:26 | 19:26 | 41.3262 | 41.3262 | 2452.48 | -1.07642 | -29008.1 | 0.0508268 | -0.614581 | 170.2 | 175.8 | 22.6 | 161.6 | 21.9 | 175.8 | 9.86243 | 110.925 | 1.85121 | 0.719757 | 0.213042 | -0.52977542 | -0.501337072 | 9.31022458 | 9.338662928 | 9.324443754 | 1 | Isco | -290.56 | -120.6084 | -123.8559 | -123.8559 | 1.226034 | 0.9475243 | 0.9516552 | 0.9516552 | 0.000356056 | 9.516552 | 12.26034 | 16.9092
| 1347 | 2015-07-16 07:27 | 19:27 | 41.3427 | 41.3427 | 2457.4 | -1.07642 | -29008.1 | 0.0508268 | -0.614581 | 163.3 | 177.9 | 22.6 | 156.6 | 21.9 | 175.9 | 9.86243 | 110.925 | 1.85121 | 0.719665 | 0.212453 | -0.52954174 | -0.499841012 | 9.31045826 | 9.340158988 | 9.325308624 | 1 | Isco | -290.56 | -120.2662 | -123.6587 | -123.6587 | 1.226034 | 0.9470911 | 0.9514033 | 0.9514033 | 0.0006080007 | 9.514033 | 12.26034 | 16.94312
| 1348 | 2015-07-16 07:28 | 19:28 | 41.3594 | 41.3594 | 2456.17 | -1.07642 | -29008.1 | 0.0508268 | -0.615525 | 161 | 172.1 | 22.6 | 153.1 | 21.9 | 175.8 | 9.86243 | 110.925 | 1.85121 | 0.719482 | 0.212453 | -0.52907692 | -0.499841012 | 9.31092308 | 9.340158988 | 9.325541034 | 1 | Isco | -290.56 | -120.2662 | -123.6057 | -123.6057 | 1.226034 | 0.9470911 | 0.9513356 | 0.9513356 | 0.0006053517 | 9.513356 | 12.26034 | 16.93464
| 1349 | 2015-07-16 07:29 | 19:29 | 41.376 | 41.376 | 2447.56 | -1.07642 | -29008.1 | 0.0508268 | -0.615336 | 159.6 | 171.8 | 22.6 | 154.2 | 21.9 | 175.7 | 9.86243 | 110.925 | 1.85121 | 0.719208 | 0.213415 | -0.52838096 | -0.502284492 | 9.31161904 | 9.337715508 | 9.324667274 | 1 | Isco | -290.56 | -120.8251 | -123.805 | -123.805 | 1.226034 | 0.9477988 | 0.9515901 | 0.9515901 | 0.0001098968 | 9.515901 | 12.26034 | 16.87527
| 1350 | 2015-07-16 07:30 | 19:30 | 41.3927 | 41.3927 | 2433.4 | -1.07642 | -29008.1 | 0.0508268 | -0.614581 | 167.6 | 174.6 | 22.6 | 151.4 | 21.9 | 175.4 | 9.86243 | 110.894 | 1.85121 | 0.718629 | 0.213415 | -0.5269103 | -0.502284492 | 9.3130897 | 9.337715508 | 9.325402604 | 1 | Isco | -290.591 | -120.8251 | -123.6372 | -123.6372 | 1.226099 | 0.9477988 | 0.9513759 | 0.9513759 | 0.0007805108 | 9.513759 | 12.26099 | 16.77764
| 1351 | 2015-07-16 07:31 | 19:31 | 41.4092 | 41.4092 | 2416.17 | -1.07642 | -29008.1 | 0.0508453 | -0.61477 | 220.6 | 178.5 | 22.6 | 171.8 | 21.9 | 175 | 9.86243 | 110.925 | 1.85121 | 0.718447 | 0.213725 | -0.52644802 | -0.503071892 | 9.31355198 | 9.336928108 | 9.325240044 | 1 | Isco | -290.56 | -121.0051 | -123.6743 | -123.6743 | 1.226034 | 0.948027 | 0.9514232 | 0.9514232 | 0.0004114562 | 9.514232 | 12.26034 | 16.65885
| 1352 | 2015-07-16 07:32 | 19:32 | 41.4258 | 41.4258 | 2425.71 | -1.07642 | -29008.1 | 0.0508268 | -0.615148 | 175.8 | 174 | 22.6 | 160.1 | 21.9 | 175 | 9.86243 | 110.925 | 1.85121 | 0.718629 | 0.213601 | -0.5269103 | -0.502756932 | 9.3130897 | 9.337243068 | 9.325166384 | 1 | Isco | -290.56 | -120.9331 | -123.6911 | -123.6911 | 1.226034 | 0.9479357 | 0.9514447 | 0.9514447 | 0.0002071847 | 9.514447 | 12.26034 | 16.72462
| 1353 | 2015-07-16 07:33 | 19:33 | 41.4424 | 41.4424 | 2429.4 | -1.07642 | -29008.1 | 0.0508453 | -0.61477 | 173.1 | 169.6 | 22.6 | 162.4 | 21.9 | 175 | 9.86243 | 110.925 | 1.85121 | 0.718904 | 0.213508 | -0.5276088 | -0.502520712 | 9.3123912 | 9.337479288 | 9.324935244 | 1 | Isco | -290.56 | -120.8791 | -123.7438 | -123.7438 | 1.226034 | 0.9478673 | 0.951512 | 0.951512 | 0.0003937396 | 9.51512 | 12.26034 | 16.75006
| 1354 | 2015-07-16 07:34 | 19:34 | 41.4589 | 41.4589 | 2431.25 | -1.07642 | -29008.1 | 0.0508453 | -0.615148 | 172.2 | 167 | 22.6 | 157.6 | 21.9 | 175.2 | 9.86243 | 110.925 | 1.85121 | 0.719025 | 0.212732 | -0.52791614 | -0.500549672 | 9.31208386 | 9.339450328 | 9.325767094 | 1 | Isco | -290.56 | -120.4283 | -123.5541 | -123.5541 | 1.226034 | 0.9472962 | 0.9512697 | 0.9512697 | 0.0006360182 | 9.512697 | 12.26034 | 16.76282
| 1355 | 2015-07-16 07:35 | 19:35 | 41.4756 | 41.4756 | 2422.63 | -1.07642 | -29008.1 | 0.0508453 | -0.615525 | 230.2 | 165.5 | 22.6 | 170.6 | 21.9 | 175.2 | 9.86243 | 110.925 | 1.85121 | 0.719208 | 0.213911 | -0.52838096 | -0.503544332 | 9.31161904 | 9.336455668 | 9.324037354 | 1 | Isco | -290.56 | -121.1131 | -123.9486 | -123.9486 | 1.226034 | 0.948164 | 0.9517736 | 0.9517736 | -0.0001539407 | 9.517736 | 12.26034 | 16.70339
| 1356 | 2015-07-16 07:36 | 19:36 | 41.4922 | 41.4922 | 2432.48 | -1.07642 | -29008.1 | 0.0508453 | -0.614581 | 171.4 | 170.7 | 22.6 | 164.6 | 21.9 | 175.4 | 9.86243 | 110.925 | 1.85121 | 0.719574 | 0.213818 | -0.5293106 | -0.503308112 | 9.3106894 | 9.336691888 | 9.323690644 | 1 | Isco | -290.56 | -121.0591 | -124.0277 | -124.0277 | 1.226034 | 0.9480955 | 0.9518747 | 0.9518747 | -0.0001750557 | 9.518747 | 12.26034 | 16.7713
| 1357 | 2015-07-16 07:37 | 19:37 | 41.5089 | 41.5089 | 2438.94 | -1.07642 | -29008.1 | 0.0508268 | -0.615525 | 164.4 | 175.6 | 22.6 | 158.1 | 22 | 175.6 | 9.86243 | 110.925 | 1.85121 | 0.719391 | 0.213228 | -0.52884578 | -0.501809512 | 9.31115422 | 9.338190488 | 9.324672354 | 1 | Isco | -290.56 | -120.7165 | -123.8038 | -123.8038 | 1.226034 | 0.9476612 | 0.9515886 | 0.9515886 | 0.0002834715 | 9.515886 | 12.26034 | 16.81584
| 1358 | 2015-07-16 07:38 | 19:38 | 41.5255 | 41.5255 | 2438.94 | -1.07642 | -29008.1 | 0.0508268 | -0.614959 | 161.7 | 177.6 | 22.6 | 154.7 | 22 | 175.7 | 9.86243 | 110.925 | 1.85121 | 0.719025 | 0.213135 | -0.52791614 | -0.501573292 | 9.31208386 | 9.338426708 | 9.325255284 | 1 | Isco | -290.56 | -120.6624 | -123.6708 | -123.6708 | 1.226034 | 0.9475927 | 0.9514188 | 0.9514188 | 0.000201997 | 9.514188 | 12.26034 | 16.81584
| 1359 | 2015-07-16 07:39 | 19:39 | 41.542 | 41.542 | 2437.09 | -1.07642 | -29008.1 | 0.0508268 | -0.615148 | 160 | 174 | 22.6 | 156.5 | 21.9 | 175.5 | 9.86243 | 110.925 | 1.85121 | 0.718904 | 0.213601 | -0.5276088 | -0.502756932 | 9.3123912 | 9.337243068 | 9.324817134 | 1 | Isco | -290.56 | -120.9331 | -123.7708 | -123.7708 | 1.226034 | 0.9479357 | 0.9515464 | 0.9515464 | 0.000174278 | 9.515464 | 12.26034 | 16.80309
| 1360 | 2015-07-16 07:40 | 19:40 | 41.5588 | 41.5588 | 2425.71 | -1.07642 | -29008.1 | 0.0508453 | -0.615776 | 168.2 | 169.3 | 22.6 | 152.5 | 21.9 | 175.4 | 9.86243 | 110.925 | 1.85121 | 0.718538 | 0.213508 | -0.52667916 | -0.502520712 | 9.31332084 | 9.337479288 | 9.325400064 | 1 | Isco | -290.56 | -120.8791 | -123.6378 | -123.6378 | 1.226034 | 0.9478673 | 0.9513766 | 0.9513766 | 0.0003440748 | 9.513766 | 12.26034 | 16.72462
| 1361 | 2015-07-16 07:41 | 19:41 | 41.5753 | 41.5753 | 2406.32 | -1.07642 | -29008.1 | 0.0508268 | -0.614581 | 220 | 173.2 | 22.6 | 168.6 | 21.9 | 175 | 9.85073 | 110.925 | 1.85121 | 0.718051 | 0.213911 | -0.52544218 | -0.503544332 | 9.31455782 | 9.336455668 | 9.325506744 | 1 | Isco | -290.56 | -121.1131 | -123.6135 | -123.6135 | 1.226034 | 0.948164 | 0.9513456 | 0.9513456 | 0.0002374945 | 9.513456 | 12.26034 | 16.59093
| 1362 | 2015-07-16 07:42 | 19:42 | 41.5918 | 41.5918 | 2413.09 | -1.07642 | -29008.1 | 0.0508453 | -0.615148 | 174.5 | 177.2 | 22.6 | 161 | 21.9 | 175 | 9.86243 | 110.925 | 1.85121 | 0.718629 | 0.213818 | -0.5269103 | -0.503308112 | 9.3130897 | 9.336691888 | 9.324890794 | 1 | Isco | -290.56 | -121.0591 | -123.754 | -123.754 | 1.226034 | 0.9480955 | 0.951525 | 0.951525 | 0.0005499735 | 9.51525 | 12.26034 | 16.63761
| 1363 | 2015-07-16 07:43 | 19:43 | 41.6085 | 41.6085 | 2418.94 | -1.07642 | -29008.1 | 0.0508268 | -0.615336 | 172.4 | 176.8 | 22.5 | 162.9 | 21.9 | 175.1 | 9.86243 | 110.925 | 1.85121 | 0.718721 | 0.213601 | -0.52714398 | -0.502756932 | 9.31285602 | 9.337243068 | 9.325049544 | 1 | Isco | -290.56 | -120.9331 | -123.7178 | -123.7178 | 1.226034 | 0.9479357 | 0.9514787 | 0.9514787 | 0.0004248137 | 9.514787 | 12.26034 | 16.67795
| 1364 | 2015-07-16 07:44 | 19:44 | 41.625 | 41.625 | 2427.55 | -1.07642 | -29008.1 | 0.0508268 | -0.615525 | 163.4 | 171.2 | 22.6 | 156.7 | 21.9 | 175.3 | 9.86243 | 110.925 | 1.85121 | 0.718904 | 0.213601 | -0.5276088 | -0.502756932 | 9.3123912 | 9.337243068 | 9.324817134 | 1 | Isco | -290.56 | -120.9331 | -123.7708 | -123.7708 | 1.226034 | 0.9479357 | 0.9515464 | 0.9515464 | 0.0005636897 | 9.515464 | 12.26034 | 16.73731
| 1365 | 2015-07-16 07:45 | 19:45 | 41.6418 | 41.6418 | 2423.86 | -1.07642 | -29008.1 | 0.0508268 | -0.61477 | 169 | 171.7 | 22.6 | 153.5 | 21.9 | 175.2 | 9.86243 | 110.925 | 1.85121 | 0.718721 | 0.213135 | -0.52714398 | -0.501573292 | 9.31285602 | 9.338426708 | 9.325641364 | 1 | Isco | -290.56 | -120.6624 | -123.5828 | -123.5828 | 1.226034 | 0.9475927 | 0.9513063 | 0.9513063 | 0.001099663 | 9.513063 | 12.26034 | 16.71187
| 1366 | 2015-07-16 07:46 | 19:46 | 41.6583 | 41.6583 | 2411.24 | -1.07642 | -29008.1 | 0.0508453 | -0.615336 | 228.7 | 174.8 | 22.6 | 172.3 | 21.9 | 175 | 9.86243 | 110.925 | 1.85121 | 0.718447 | 0.213601 | -0.52644802 | -0.502756932 | 9.31355198 | 9.337243068 | 9.325397524 | 1 | Isco | -290.56 | -120.9331 | -123.6384 | -123.6384 | 1.226034 | 0.9479357 | 0.9513774 | 0.9513774 | 0.001028649 | 9.513774 | 12.26034 | 16.62486
| 1367 | 2015-07-16 07:47 | 19:47 | 41.6749 | 41.6749 | 2422.63 | -1.07642 | -29008.1 | 0.0508453 | -0.614959 | 178.9 | 178.2 | 22.6 | 163.8 | 21.9 | 175.2 | 9.86243 | 110.925 | 1.85121 | 0.718904 | 0.213322 | -0.5276088 | -0.502048272 | 9.3123912 | 9.337951728 | 9.325171464 | 1 | Isco | -290.56 | -120.7711 | -123.69 | -123.69 | 1.226034 | 0.9477303 | 0.9514432 | 0.9514432 | 0.001029115 | 9.514432 | 12.26034 | 16.70339
| 1368 | 2015-07-16 07:48 | 19:48 | 41.6915 | 41.6915 | 2434.32 | -1.07642 | -29008.1 | 0.0508268 | -0.615776 | 170 | 173.8 | 22.6 | 160.8 | 21.9 | 175.4 | 9.85073 | 110.925 | 1.85121 | 0.719208 | 0.212732 | -0.52838096 | -0.500549672 | 9.31161904 | 9.339450328 | 9.325534684 | 1 | Isco | -290.56 | -120.4283 | -123.6071 | -123.6071 | 1.226034 | 0.9472962 | 0.9513374 | 0.9513374 | 0.0008186073 | 9.513374 | 12.26034 | 16.78399
| 1369 | 2015-07-16 07:49 | 19:49 | 41.7081 | 41.7081 | 2441.09 | -1.07642 | -29008.1 | 0.0508268 | -0.614581 | 163.3 | 169.3 | 22.6 | 158.9 | 21.9 | 175.5 | 9.85073 | 110.925 | 1.85121 | 0.719391 | 0.213322 | -0.52884578 | -0.502048272 | 9.31115422 | 9.337951728 | 9.324552974 | 1 | Isco | -290.56 | -120.7711 | -123.831 | -123.831 | 1.226034 | 0.9477303 | 0.9516234 | 0.9516234 | 0.0004522977 | 9.516234 | 12.26034 | 16.83066
| 1370 | 2015-07-16 07:50 | 19:50 | 41.7248 | 41.7248 | 2437.09 | -1.07642 | -29008.1 | 0.0508453 | -0.614959 | 161 | 166.7 | 22.6 | 154.9 | 22 | 175.5 | 9.86243 | 110.925 | 1.85121 | 0.719117 | 0.213135 | -0.52814982 | -0.501573292 | 9.31185018 | 9.338426708 | 9.325138444 | 1 | Isco | -290.56 | -120.6624 | -123.6975 | -123.6975 | 1.226034 | 0.9475927 | 0.9514528 | 0.9514528 | 0.0006672836 | 9.514528 | 12.26034 | 16.80309
| 1371 | 2015-07-16 07:51 | 19:51 | 41.7413 | 41.7413 | 2424.78 | -1.07642 | -29008.1 | 0.0508268 | -0.614581 | 166.6 | 164.7 | 22.5 | 155.3 | 22 | 175.3 | 9.85073 | 110.925 | 1.85121 | 0.719025 | 0.213415 | -0.52791614 | -0.502284492 | 9.31208386 | 9.337715508 | 9.324899684 | 1 | Isco | -290.56 | -120.8251 | -123.7519 | -123.7519 | 1.226034 | 0.9477988 | 0.9515224 | 0.9515224 | 0.0006299488 | 9.515224 | 12.26034 | 16.71821
| 1372 | 2015-07-16 07:52 | 19:52 | 41.7579 | 41.7579 | 2403.55 | -1.07642 | -29008.1 | 0.0508453 | -0.614581 | 226.6 | 170.7 | 22.6 | 171 | 22 | 175.1 | 9.86243 | 110.925 | 1.85121 | 0.718538 | 0.214004 | -0.52667916 | -0.503780552 | 9.31332084 | 9.336219448 | 9.324770144 | 1 | Isco | -290.56 | -121.1671 | -123.7815 | -123.7815 | 1.226034 | 0.9482325 | 0.9515601 | 0.9515601 | 0.0006218355 | 9.515601 | 12.26034 | 16.57184
| 1373 | 2015-07-16 07:53 | 19:53 | 41.7745 | 41.7745 | 2409.4 | -1.07642 | -29008.1 | 0.0508268 | -0.615525 | 177.4 | 175.4 | 22.5 | 166.9 | 22 | 175.2 | 9.85073 | 110.925 | 1.85121 | 0.718812 | 0.213911 | -0.52737512 | -0.503544332 | 9.31262488 | 9.336455668 | 9.324540274 | 1 | Isco | -290.56 | -121.1131 | -123.8339 | -123.8339 | 1.226034 | 0.948164 | 0.9516271 | 0.9516271 | 0.0008056045 | 9.516271 | 12.26034 | 16.61217
| 1374 | 2015-07-16 07:54 | 19:54 | 41.7912 | 41.7912 | 2414.94 | -1.07642 | -29008.1 | 0.0508268 | -0.61477 | 172.5 | 177.8 | 22.6 | 164.4 | 22 | 175.3 | 9.86243 | 110.925 | 1.85121 | 0.719025 | 0.214097 | -0.52791614 | -0.504016772 | 9.31208386 | 9.335983228 | 9.324033544 | 1 | Isco | -290.56 | -121.2211 | -123.9495 | -123.9495 | 1.226034 | 0.948301 | 0.9517747 | 0.9517747 | 0.0005238701 | 9.517747 | 12.26034 | 16.65037
| 1375 | 2015-07-16 07:55 | 19:55 | 41.8078 | 41.8078 | 2424.78 | -1.07642 | -29008.1 | 0.0508268 | -0.615336 | 163.8 | 171.9 | 22.6 | 157.7 | 22 | 175.4 | 9.86243 | 110.925 | 1.85121 | 0.719208 | 0.214283 | -0.52838096 | -0.504489212 | 9.31161904 | 9.335510788 | 9.323564914 | 1 | Isco | -290.56 | -121.3291 | -124.0563 | -124.0563 | 1.226034 | 0.948438 | 0.9519113 | 0.9519113 | 0.000411738 | 9.519113 | 12.26034 | 16.71821
| 1376 | 2015-07-16 07:56 | 19:56 | 41.8244 | 41.8244 | 2422.63 | -0.153076 | -29008.1 | 0.0508453 | -0.614581 | 167.1 | 172.4 | 22.6 | 157.2 | 22 | 175.4 | 9.86243 | 110.925 | 1.85121 | 0.719025 | 0.214593 | -0.52791614 | -0.505276612 | 9.31208386 | 9.334723388 | 9.323403624 | 1 | Isco | -290.56 | -121.5091 | -124.0931 | -124.0931 | 1.226034 | 0.9486664 | 0.9519583 | 0.9519583 | 0.0001118048 | 9.519583 | 12.26034 | 16.70339
| 1377 | 2015-07-16 07:57 | 19:57 | 41.8409 | 41.8409 | 2410.32 | -1.07642 | -29008.1 | 0.0508453 | -0.615525 | 228.2 | 175.2 | 22.6 | 171 | 22 | 175.3 | 9.86243 | 110.925 | 1.85121 | 0.718629 | 0.213911 | -0.5269103 | -0.503544332 | 9.3130897 | 9.336455668 | 9.324772684 | 1 | Isco | -290.56 | -121.1131 | -123.7809 | -123.7809 | 1.226034 | 0.948164 | 0.9515594 | 0.9515594 | 0.0009081352 | 9.515594 | 12.26034 | 16.61851
| 1378 | 2015-07-16 07:58 | 19:58 | 41.8577 | 41.8577 | 2422.63 | -1.07642 | -29008.1 | 0.0508453 | -0.614581 | 179.3 | 177.7 | 22.6 | 163.3 | 22 | 175.4 | 9.86243 | 110.925 | 1.85121 | 0.719025 | 0.2145 | -0.52791614 | -0.505040392 | 9.31208386 | 9.334959608 | 9.323521734 | 1 | Isco | -290.56 | -121.4551 | -124.0662 | -124.0662 | 1.226034 | 0.9485979 | 0.9519239 | 0.9519239 | 0.0004747129 | 9.519239 | 12.26034 | 16.70339
| 1379 | 2015-07-16 07:59 | 19:59 | 41.8743 | 41.8743 | 2435.25 | -1.07642 | -29008.1 | 0.0508453 | -0.615525 | 170.2 | 174.8 | 22.6 | 160.4 | 22 | 175.6 | 9.86243 | 110.925 | 1.85121 | 0.719208 | 0.213601 | -0.52838096 | -0.502756932 | 9.31161904 | 9.337243068 | 9.324431054 | 1 | Isco | -290.56 | -120.9331 | -123.8588 | -123.8588 | 1.226034 | 0.9479357 | 0.9516589 | 0.9516589 | 0.0009475363 | 9.516589 | 12.26034 | 16.7904
| 1380 | 2015-07-16 08:00 | 20:00 | 41.8908 | 41.8908 | 2442.02 | -1.07642 | -29008.1 | 0.0508453 | -0.614581 | 163.5 | 170.1 | 22.6 | 158.8 | 22 | 175.7 | 9.86243 | 110.925 | 1.85121 | 0.719208 | 0.213322 | -0.52838096 | -0.502048272 | 9.31161904 | 9.337951728 | 9.324785384 | 1 | Isco | -290.56 | -120.7711 | -123.778 | -123.778 | 1.226034 | 0.9477303 | 0.9515557 | 0.9515557 | 0.001488117 | 9.515557 | 12.26034 | 16.83708
| 1381 | 2015-07-16 08:01 | 20:01 | 41.9073 | 41.9073 | 2438.94 | -1.07642 | -29008.1 | 0.0508268 | -0.615336 | 161 | 172.8 | 22.5 | 155.1 | 22 | 175.7 | 9.86243 | 110.925 | 1.85121 | 0.719117 | 0.213322 | -0.52814982 | -0.502048272 | 9.31185018 | 9.337951728 | 9.324900954 | 1 | Isco | -290.56 | -120.7711 | -123.7517 | -123.7517 | 1.226034 | 0.9477303 | 0.951522 | 0.951522 | 0.001554782 | 9.51522 | 12.26034 | 16.81584
| 1382 | 2015-07-16 08:02 | 20:02 | 41.924 | 41.924 | 2431.25 | -1.07642 | -29008.1 | 0.0508453 | -0.615776 | 159.6 | 168.9 | 22.6 | 153.3 | 22 | 175.5 | 9.86243 | 110.925 | 1.85121 | 0.718904 | 0.213725 | -0.5276088 | -0.503071892 | 9.3123912 | 9.336928108 | 9.324659654 | 1 | Isco | -290.56 | -121.0051 | -123.8067 | -123.8067 | 1.226034 | 0.948027 | 0.9515923 | 0.9515923 | 0.001655801 | 9.515923 | 12.26034 | 16.76282
| 1383 | 2015-07-16 08:03 | 20:03 | 41.9406 | 41.9406 | 2416.17 | -1.07642 | -29008.1 | 0.0508453 | -0.615148 | 168.2 | 172.6 | 22.6 | 152.3 | 22 | 175.3 | 9.86243 | 110.925 | 1.85121 | 0.718447 | 0.21419 | -0.52644802 | -0.504252992 | 9.31355198 | 9.335747008 | 9.324649494 | 1 | Isco | -290.56 | -121.2751 | -123.809 | -123.809 | 1.226034 | 0.9483695 | 0.9515953 | 0.9515953 | 0.001652841 | 9.515953 | 12.26034 | 16.65885
| 1384 | 2015-07-16 08:04 | 20:04 | 41.9573 | 41.9573 | 2397.7 | -1.07642 | -29008.1 | 0.0508453 | -0.615525 | 219.3 | 176.7 | 22.6 | 170.5 | 21.9 | 175 | 9.85073 | 110.925 | 1.85121 | 0.718142 | 0.214004 | -0.52567332 | -0.503780552 | 9.31432668 | 9.336219448 | 9.325273064 | 1 | Isco | -290.56 | -121.1671 | -123.6668 | -123.6668 | 1.226034 | 0.9482325 | 0.9514136 | 0.9514136 | 0.001458908 | 9.514136 | 12.26034 | 16.5315
| 1385 | 2015-07-16 08:05 | 20:05 | 41.9738 | 41.9738 | 2405.4 | -1.07642 | -29008.1 | 0.0508268 | -0.615525 | 174.5 | 178.8 | 22.6 | 161.8 | 22 | 175 | 9.86243 | 110.925 | 1.85121 | 0.718538 | 0.21419 | -0.52667916 | -0.504252992 | 9.31332084 | 9.335747008 | 9.324533924 | 1 | Isco | -290.56 | -121.2751 | -123.8354 | -123.8354 | 1.226034 | 0.9483695 | 0.9516289 | 0.9516289 | 0.001209863 | 9.516289 | 12.26034 | 16.58459
| 1386 | 2015-07-16 08:06 | 20:06 | 41.9905 | 41.9905 | 2411.24 | -1.07642 | -29008.1 | 0.0508453 | -0.615336 | 172.6 | 173.1 | 22.6 | 164.2 | 22.1 | 175 | 9.86243 | 110.925 | 1.85121 | 0.718538 | 0.213911 | -0.52667916 | -0.503544332 | 9.31332084 | 9.336455668 | 9.324888254 | 1 | Isco | -290.56 | -121.1131 | -123.7546 | -123.7546 | 1.226034 | 0.948164 | 0.9515257 | 0.9515257 | 0.001483606 | 9.515257 | 12.26034 | 16.62486
| 1387 | 2015-07-16 08:07 | 20:07 | 42.007 | 42.007 | 2418.01 | -1.07642 | -29008.1 | 0.0508453 | -0.615336 | 163.2 | 168.9 | 22.6 | 158.4 | 22.1 | 175.1 | 9.86243 | 110.925 | 1.85121 | 0.718812 | 0.214097 | -0.52737512 | -0.504016772 | 9.31262488 | 9.335983228 | 9.324304054 | 1 | Isco | -290.56 | -121.2211 | -123.8878 | -123.8878 | 1.226034 | 0.948301 | 0.9516959 | 0.9516959 | 0.001313774 | 9.516959 | 12.26034 | 16.67153
| 1388 | 2015-07-16 08:08 | 20:08 | 42.0236 | 42.0236 | 2412.17 | -1.07642 | -29008.1 | 0.0508453 | -0.61477 | 169.7 | 166.4 | 22.6 | 156 | 22.1 | 175.1 | 9.86243 | 110.925 | 1.85121 | 0.718812 | 0.213911 | -0.52737512 | -0.503544332 | 9.31262488 | 9.336455668 | 9.324540274 | 1 | Isco | -290.56 | -121.1131 | -123.8339 | -123.8339 | 1.226034 | 0.948164 | 0.9516271 | 0.9516271 | 0.001420045 | 9.516271 | 12.26034 | 16.63127
| 1389 | 2015-07-16 08:09 | 20:09 | 42.0403 | 42.0403 | 2395.86 | -1.07642 | -29008.1 | 0.0508453 | -0.615776 | 222.2 | 165 | 22.6 | 172.7 | 21.9 | 174.9 | 9.86243 | 110.925 | 1.85121 | 0.718447 | 0.214004 | -0.52644802 | -0.503780552 | 9.31355198 | 9.336219448 | 9.324885714 | 1 | Isco | -290.56 | -121.1671 | -123.7551 | -123.7551 | 1.226034 | 0.9482325 | 0.9515264 | 0.9515264 | 0.001520682 | 9.515264 | 12.26034 | 16.51882
| 1390 | 2015-07-16 08:10 | 20:10 | 42.0567 | 42.0567 | 2399.86 | -1.07642 | -29008.1 | 0.0508453 | -0.614581 | 173.3 | 163.6 | 22.6 | 163.1 | 22 | 175 | 9.86243 | 110.925 | 1.85121 | 0.718812 | 0.213725 | -0.52737512 | -0.503071892 | 9.31262488 | 9.336928108 | 9.324776494 | 1 | Isco | -290.56 | -121.0051 | -123.78 | -123.78 | 1.226034 | 0.948027 | 0.9515583 | 0.9515583 | 0.001374682 | 9.515583 | 12.26034 | 16.54639
| 1391 | 2015-07-16 08:11 | 20:11 | 42.0735 | 42.0735 | 2398.63 | -1.07642 | -29008.1 | 0.0508268 | -0.615776 | 172.1 | 169.4 | 22.6 | 164.9 | 21.9 | 175.2 | 9.86243 | 110.925 | 1.85121 | 0.719025 | 0.215151 | -0.52791614 | -0.506693932 | 9.31208386 | 9.333306068 | 9.322694964 | 1 | Isco | -290.56 | -121.833 | -124.2547 | -124.2547 | 1.226034 | 0.9490777 | 0.9521649 | 0.9521649 | 0.0009537709 | 9.521649 | 12.26034 | 16.53791
| 1392 | 2015-07-16 08:12 | 20:12 | 42.09 | 42.09 | 2402.63 | -1.07642 | -29008.1 | 0.0508453 | -0.615148 | 163.5 | 174.1 | 22.6 | 155.6 | 22.1 | 175.2 | 9.86243 | 110.925 | 1.85121 | 0.718721 | 0.214779 | -0.52714398 | -0.505749052 | 9.31285602 | 9.334250948 | 9.323553484 | 1 | Isco | -290.56 | -121.6171 | -124.0589 | -124.0589 | 1.226034 | 0.9488035 | 0.9519146 | 0.9519146 | 0.001237046 | 9.519146 | 12.26034 | 16.56549
| 1393 | 2015-07-16 08:13 | 20:13 | 42.1066 | 42.1066 | 2399.86 | -1.07642 | -29008.1 | 0.0508453 | -0.614581 | 167.2 | 176.8 | 22.6 | 159.1 | 22.1 | 175.3 | 9.86243 | 110.925 | 1.85121 | 0.718355 | 0.214779 | -0.52621434 | -0.505749052 | 9.31378566 | 9.334250948 | 9.324018304 | 1 | Isco | -290.56 | -121.6171 | -123.953 | -123.953 | 1.226034 | 0.9488035 | 0.9517792 | 0.9517792 | 0.001371029 | 9.517792 | 12.26034 | 16.54639
| 1394 | 2015-07-16 08:14 | 20:14 | 42.1231 | 42.1231 | 2392.16 | -1.07642 | -29008.1 | 0.0508453 | -0.614581 | 225.1 | 175.2 | 22.6 | 170.9 | 22 | 175.2 | 9.86243 | 110.925 | 1.85121 | 0.718355 | 0.214965 | -0.52621434 | -0.506221492 | 9.31378566 | 9.333778508 | 9.323782084 | 1 | Isco | -290.56 | -121.725 | -124.0068 | -124.0068 | 1.226034 | 0.9489406 | 0.951848 | 0.951848 | 0.0009829975 | 9.51848 | 12.26034 | 16.49331
| 1395 | 2015-07-16 08:15 | 20:15 | 42.1397 | 42.1397 | 2404.47 | -1.07642 | -29008.1 | 0.0508453 | -0.61477 | 174.3 | 169.9 | 22.6 | 166.8 | 22 | 175.3 | 9.86243 | 110.925 | 1.85121 | 0.718812 | 0.215927 | -0.52737512 | -0.508664972 | 9.31262488 | 9.331335028 | 9.321979954 | 1 | Isco | -290.56 | -122.2832 | -124.4177 | -124.4177 | 1.226034 | 0.9496502 | 0.9523734 | 0.9523734 | 0.000457592 | 9.523734 | 12.26034 | 16.57818
| 1396 | 2015-07-16 08:16 | 20:16 | 42.1563 | 42.1563 | 2410.32 | -1.07642 | -29008.1 | 0.0508268 | -0.615336 | 171.3 | 172.2 | 22.6 | 165.7 | 22 | 175.4 | 9.86243 | 110.925 | 1.85121 | 0.718721 | 0.215151 | -0.52714398 | -0.506693932 | 9.31285602 | 9.333306068 | 9.323081044 | 1 | Isco | -290.56 | -121.833 | -124.1667 | -124.1667 | 1.226034 | 0.9490777 | 0.9520523 | 0.9520523 | 0.0008131277 | 9.520523 | 12.26034 | 16.61851
| 1397 | 2015-07-16 08:17 | 20:17 | 42.173 | 42.173 | 2414.94 | -1.07642 | -29008.1 | 0.0508268 | -0.615525 | 163.4 | 174.9 | 22.6 | 163 | 21.9 | 175.7 | 9.86243 | 110.925 | 1.85121 | 0.718812 | 0.214965 | -0.52737512 | -0.506221492 | 9.31262488 | 9.333778508 | 9.323201694 | 1 | Isco | -290.56 | -121.725 | -124.1392 | -124.1392 | 1.226034 | 0.9489406 | 0.9520172 | 0.9520172 | 0.001095941 | 9.520172 | 12.26034 | 16.65037
| 1398 | 2015-07-16 08:18 | 20:18 | 42.1896 | 42.1896 | 2414.94 | -1.07642 | -29008.1 | 0.0508453 | -0.615525 | 161 | 178 | 22.6 | 160.3 | 21.9 | 175.7 | 9.86243 | 110.925 | 1.85121 | 0.718721 | 0.215244 | -0.52714398 | -0.506930152 | 9.31285602 | 9.333069848 | 9.322962934 | 1 | Isco | -290.56 | -121.8869 | -124.1936 | -124.1936 | 1.226034 | 0.9491463 | 0.9520868 | 0.9520868 | 0.0008539423 | 9.520868 | 12.26034 | 16.65037
| 1399 | 2015-07-16 08:19 | 20:19 | 42.206 | 42.206 | 2411.24 | -1.07642 | -29008.1 | 0.0508453 | -0.614959 | 164.3 | 173.2 | 22.6 | 157.6 | 21.9 | 175.5 | 9.86243 | 110.925 | 1.85121 | 0.718051 | 0.215058 | -0.52544218 | -0.506457712 | 9.31455782 | 9.333542288 | 9.324050054 | 1 | Isco | -290.56 | -121.779 | -123.9457 | -123.9457 | 1.226034 | 0.9490092 | 0.9517699 | 0.9517699 | 0.001272386 | 9.517699 | 12.26034 | 16.62486
| 1400 | 2015-07-16 08:20 | 20:20 | 42.2227 | 42.2227 | 2397.7 | -1.07642 | -29008.1 | 0.0508453 | -0.61477 | 221.4 | 170.7 | 22.6 | 172.7 | 22 | 175.3 | 9.86243 | 110.925 | 1.85121 | 0.718142 | 0.215461 | -0.52567332 | -0.507481332 | 9.31432668 | 9.332518668 | 9.323422674 | 1 | Isco | -290.56 | -122.0128 | -124.0888 | -124.0888 | 1.226034 | 0.9493064 | 0.9519528 | 0.9519528 | 0.001160355 | 9.519528 | 12.26034 | 16.5315
| 1401 | 2015-07-16 08:21 | 20:21 | 42.2393 | 42.2393 | 2403.55 | -1.07642 | -29008.1 | 0.0508453 | -0.615776 | 175.8 | 174 | 22.6 | 163.3 | 22 | 175.3 | 9.86243 | 110.925 | 1.85121 | 0.718447 | 0.214283 | -0.52644802 | -0.504489212 | 9.31355198 | 9.335510788 | 9.324531384 | 1 | Isco | -290.56 | -121.3291 | -123.8359 | -123.8359 | 1.226034 | 0.948438 | 0.9516297 | 0.9516297 | 0.001483452 | 9.516297 | 12.26034 | 16.57184
| 1402 | 2015-07-16 08:22 | 20:22 | 42.2558 | 42.2558 | 2408.47 | -1.07642 | -29008.1 | 0.0508268 | -0.614959 | 173.8 | 177.3 | 22.6 | 166.6 | 21.9 | 175.4 | 9.86243 | 110.925 | 1.85121 | 0.718538 | 0.214283 | -0.52667916 | -0.504489212 | 9.31332084 | 9.335510788 | 9.324415814 | 1 | Isco | -290.56 | -121.3291 | -123.8623 | -123.8623 | 1.226034 | 0.948438 | 0.9516633 | 0.9516633 | 0.001378592 | 9.516633 | 12.26034 | 16.60576
| 1403 | 2015-07-16 08:23 | 20:23 | 42.2726 | 42.2726 | 2418.01 | -1.07642 | -29008.1 | 0.0508453 | -0.61477 | 173.3 | 175.9 | 22.6 | 160.3 | 21.9 | 175.5 | 9.86243 | 110.925 | 1.85121 | 0.718447 | 0.214593 | -0.52644802 | -0.505276612 | 9.31355198 | 9.334723388 | 9.324137684 | 1 | Isco | -290.56 | -121.5091 | -123.9257 | -123.9257 | 1.226034 | 0.9486664 | 0.9517444 | 0.9517444 | 0.001400255 | 9.517444 | 12.26034 | 16.67153
| 1404 | 2015-07-16 08:24 | 20:24 | 42.2892 | 42.2892 | 2416.17 | -1.07642 | -29008.1 | 0.0508453 | -0.615336 | 226.8 | 170.9 | 22.6 | 175.8 | 21.9 | 175.5 | 9.86243 | 110.925 | 1.85121 | 0.719117 | 0.215058 | -0.52814982 | -0.506457712 | 9.31185018 | 9.333542288 | 9.322696234 | 1 | Isco | -290.56 | -121.779 | -124.2544 | -124.2544 | 1.226034 | 0.9490092 | 0.9521645 | 0.9521645 | 0.000909648 | 9.521645 | 12.26034 | 16.65885
| 1405 | 2015-07-16 08:25 | 20:25 | 42.3056 | 42.3056 | 2429.4 | -1.07642 | -29008.1 | 0.0508268 | -0.614581 | 176.7 | 173.1 | 22.6 | 167.4 | 21.9 | 175.7 | 9.86243 | 110.925 | 1.85121 | 0.719208 | 0.214283 | -0.52838096 | -0.504489212 | 9.31161904 | 9.335510788 | 9.323564914 | 1 | Isco | -290.56 | -121.3291 | -124.0563 | -124.0563 | 1.226034 | 0.948438 | 0.9519113 | 0.9519113 | 0.001162883 | 9.519113 | 12.26034 | 16.75006
| 1406 | 2015-07-16 08:26 | 20:26 | 42.3223 | 42.3223 | 2439.86 | -1.07642 | -29008.1 | 0.0508268 | -0.614959 | 174.6 | 175.7 | 22.6 | 165.8 | 21.9 | 176 | 9.86243 | 110.925 | 327.669 | 0.719757 | 0.214004 | -0.52977542 | -0.503780552 | 9.31022458 | 9.336219448 | 9.323222014 | 1 | Isco | -290.56 | -121.1671 | -124.1345 | -124.1345 | 1.226034 | 0.9482325 | 0.9520113 | 0.9520113 | 0.0009961981 | 9.520113 | 12.26034 | 16.82218
| 1407 | 2015-07-16 08:27 | 20:27 | 42.3389 | 42.3389 | 2449.71 | -1.07642 | -29008.1 | 0.0508268 | -0.614581 | 175.5 | 177.9 | 22.6 | 164.1 | 21.9 | 176.2 | 9.86243 | 110.925 | 479.463 | 0.71997 | 0.213601 | -0.53031644 | -0.502756932 | 9.30968356 | 9.337243068 | 9.323463314 | 1 | Isco | -290.56 | -120.9331 | -124.0795 | -124.0795 | 1.226034 | 0.9479357 | 0.9519409 | 0.9519409 | 0.001165527 | 9.519409 | 12.26034 | 16.8901
| 1408 | 2015-07-16 08:28 | 20:28 | 42.3555 | 42.3555 | 2458.33 | -1.07642 | -29008.1 | 0.0508268 | -0.615148 | 175 | 172.5 | 22.6 | 164.9 | 22 | 176.3 | 9.86243 | 110.925 | 1.85121 | 0.719878 | 0.213042 | -0.53008276 | -0.501337072 | 9.30991724 | 9.338662928 | 9.324290084 | 1 | Isco | -290.56 | -120.6084 | -123.891 | -123.891 | 1.226034 | 0.9475243 | 0.9517 | 0.9517 | 0.001552574 | 9.517 | 12.26034 | 16.94953
| 1409 | 2015-07-16 08:29 | 20:29 | 42.3721 | 42.3721 | 2463.87 | -1.07642 | -29008.1 | 0.0508453 | -0.615148 | 173.2 | 171.4 | 22.6 | 167.5 | 21.9 | 176.5 | 9.86243 | 110.925 | 1.85121 | 0.720335 | 0.213818 | -0.53124354 | -0.503308112 | 9.30875646 | 9.336691888 | 9.322724174 | 1 | Isco | -290.56 | -121.0591 | -124.248 | -124.248 | 1.226034 | 0.9480955 | 0.9521564 | 0.9521564 | 0.00102792 | 9.521564 | 12.26034 | 16.98773
| 1410 | 2015-07-16 08:30 | 20:30 | 42.3887 | 42.3887 | 2466.94 | -1.07642 | -29008.1 | 0.0508268 | -0.61477 | 170.7 | 174.5 | 22.6 | 167.1 | 21.9 | 176.6 | 9.86243 | 110.925 | 2.96713 | 0.720335 | 0.212949 | -0.53124354 | -0.501100852 | 9.30875646 | 9.338899148 | 9.323827804 | 1 | Isco | -290.56 | -120.5544 | -123.9964 | -123.9964 | 1.226034 | 0.9474559 | 0.9518347 | 0.9518347 | 0.001101591 | 9.518347 | 12.26034 | 17.00889
| 1411 | 2015-07-16 08:31 | 20:31 | 42.4053 | 42.4053 | 2472.48 | -1.07642 | -29008.1 | 0.0508453 | -0.615336 | 163.8 | 178.1 | 22.6 | 162.6 | 21.9 | 176.7 | 9.86243 | 110.925 | 2.96713 | 0.720244 | 0.212546 | -0.5310124 | -0.500077232 | 9.3089876 | 9.339922768 | 9.324455184 | 1 | Isco | -290.56 | -120.3202 | -123.8533 | -123.8533 | 1.226034 | 0.9471595 | 0.9516519 | 0.9516519 | 0.001284408 | 9.516519 | 12.26034 | 17.04709
| 1412 | 2015-07-16 08:32 | 20:32 | 42.4221 | 42.4221 | 2472.48 | -1.07642 | -29008.1 | 0.0508453 | -0.614959 | 161.5 | 174 | 22.6 | 160.3 | 22 | 176.6 | 9.86243 | 110.925 | 4.78783 | 0.720153 | 0.212825 | -0.53078126 | -0.500785892 | 9.30921874 | 9.339214108 | 9.324216424 | 1 | Isco | -290.56 | -120.4823 | -123.9078 | -123.9078 | 1.226034 | 0.9473647 | 0.9517214 | 0.9517214 | 0.001637184 | 9.517214 | 12.26034 | 17.04709
| 1413 | 2015-07-16 08:33 | 20:33 | 42.4384 | 42.4384 | 2463.87 | -1.07642 | -29008.1 | 0.0508453 | -0.615336 | 164.1 | 169.4 | 22.6 | 156.4 | 22 | 176.5 | 9.86243 | 110.925 | 3.02586 | 0.720061 | 0.213415 | -0.53054758 | -0.502284492 | 9.30945242 | 9.337715508 | 9.323583964 | 1 | Isco | -290.56 | -120.8251 | -124.052 | -124.052 | 1.226034 | 0.9477988 | 0.9519058 | 0.9519058 | 0.001487365 | 9.519058 | 12.26034 | 16.98773
| 1414 | 2015-07-16 08:34 | 20:34 | 42.4552 | 42.4552 | 2445.71 | -1.07642 | -29008.1 | 0.0508268 | -0.615525 | 222.2 | 167.3 | 22.6 | 177.7 | 22.1 | 176.3 | 9.86243 | 110.925 | 3.90685 | 0.719878 | 0.212825 | -0.53008276 | -0.500785892 | 9.30991724 | 9.339214108 | 9.324565674 | 1 | Isco | -290.56 | -120.4823 | -123.8281 | -123.8281 | 1.226034 | 0.9473647 | 0.9516197 | 0.9516197 | 0.001349592 | 9.516197 | 12.26034 | 16.86252
| 1415 | 2015-07-16 08:35 | 20:35 | 42.4718 | 42.4718 | 2448.79 | -1.07642 | -29008.1 | 0.0508453 | -0.615336 | 176.5 | 165.6 | 22.6 | 165.7 | 22.1 | 176.2 | 9.86243 | 110.925 | 3.96558 | 0.71997 | 0.212949 | -0.53031644 | -0.501100852 | 9.30968356 | 9.338899148 | 9.324291354 | 1 | Isco | -290.56 | -120.5544 | -123.8907 | -123.8907 | 1.226034 | 0.9474559 | 0.9516996 | 0.9516996 | 0.001202199 | 9.516996 | 12.26034 | 16.88375
| 1416 | 2015-07-16 08:36 | 20:36 | 42.4882 | 42.4882 | 2446.63 | -1.07642 | -29008.1 | 0.0508453 | -0.615336 | 174.7 | 170.9 | 22.6 | 169.9 | 22.1 | 176.3 | 9.86243 | 110.925 | 3.17269 | 0.71997 | 0.213415 | -0.53031644 | -0.502284492 | 9.30968356 | 9.337715508 | 9.323699534 | 1 | Isco | -290.56 | -120.8251 | -124.0256 | -124.0256 | 1.226034 | 0.9477988 | 0.9518721 | 0.9518721 | 0.001197299 | 9.518721 | 12.26034 | 16.86886
| 1417 | 2015-07-16 08:37 | 20:37 | 42.505 | 42.505 | 2449.71 | -1.07642 | -29008.1 | 0.0508453 | -0.615776 | 169.9 | 175.3 | 22.6 | 162 | 22.1 | 176.4 | 9.86243 | 110.925 | 4.84657 | 0.71997 | 0.212732 | -0.53031644 | -0.500549672 | 9.30968356 | 9.339450328 | 9.324566944 | 1 | Isco | -290.56 | -120.4283 | -123.8278 | -123.8278 | 1.226034 | 0.9472962 | 0.9516193 | 0.9516193 | 0.001450061 | 9.516193 | 12.26034 | 16.8901
| 1418 | 2015-07-16 08:38 | 20:38 | 42.5216 | 42.5216 | 2443.86 | -1.07642 | -29008.1 | 0.0508453 | -0.614581 | 224.6 | 178.5 | 22.6 | 180.1 | 22.1 | 176.5 | 9.86243 | 110.925 | 3.11396 | 0.719757 | 0.212949 | -0.52977542 | -0.501100852 | 9.31022458 | 9.338899148 | 9.324561864 | 1 | Isco | -290.56 | -120.5544 | -123.829 | -123.829 | 1.226034 | 0.9474559 | 0.9516208 | 0.9516208 | 0.001562784 | 9.516208 | 12.26034 | 16.84976
| 1419 | 2015-07-16 08:39 | 20:39 | 42.5382 | 42.5382 | 2461.1 | -1.07642 | -29008.1 | 0.0508453 | -0.615336 | 178.5 | 173.8 | 22.6 | 169.4 | 22.1 | 176.6 | 9.86243 | 110.925 | 2.96713 | 0.720244 | 0.212732 | -0.5310124 | -0.500549672 | 9.3089876 | 9.339450328 | 9.324218964 | 1 | Isco | -290.56 | -120.4283 | -123.9072 | -123.9072 | 1.226034 | 0.9472962 | 0.9517207 | 0.9517207 | 0.00161975 | 9.517207 | 12.26034 | 16.96863
| 1420 | 2015-07-16 08:40 | 20:40 | 42.5548 | 42.5548 | 2470.64 | -1.07642 | -29008.1 | 0.0508453 | -0.615525 | 171.6 | 169.3 | 22.6 | 165.7 | 22.1 | 176.8 | 9.86243 | 110.925 | 3.61319 | 0.720244 | 0.21236 | -0.5310124 | -0.499604792 | 9.3089876 | 9.340395208 | 9.324691404 | 1 | Isco | -290.56 | -120.2121 | -123.7995 | -123.7995 | 1.226034 | 0.9470227 | 0.951583 | 0.951583 | 0.001804506 | 9.51583 | 12.26034 | 17.0344
| 1421 | 2015-07-16 08:41 | 20:41 | 42.5714 | 42.5714 | 2477.41 | -1.07642 | -29008.1 | 0.0508453 | -0.614581 | 164.6 | 166.6 | 22.6 | 162.7 | 22 | 177 | 9.86243 | 110.925 | 2.96713 | 0.720518 | 0.213415 | -0.53170836 | -0.502284492 | 9.30829164 | 9.337715508 | 9.323003574 | 1 | Isco | -290.56 | -120.8251 | -124.1843 | -124.1843 | 1.226034 | 0.9477988 | 0.9520749 | 0.9520749 | 0.00106414 | 9.520749 | 12.26034 | 17.08108
| 1422 | 2015-07-16 08:42 | 20:42 | 42.5879 | 42.5879 | 2468.79 | -1.07642 | -29008.1 | 0.0508453 | -0.615525 | 166 | 171.3 | 22.6 | 158.8 | 22 | 177 | 9.86243 | 110.925 | 3.40762 | 0.720335 | 0.213135 | -0.53124354 | -0.501573292 | 9.30875646 | 9.338426708 | 9.323591584 | 1 | Isco | -290.56 | -120.6624 | -124.0503 | -124.0503 | 1.226034 | 0.9475927 | 0.9519035 | 0.9519035 | 0.001231835 | 9.519035 | 12.26034 | 17.02165
| 1423 | 2015-07-16 08:43 | 20:43 | 42.6047 | 42.6047 | 2456.17 | -1.07642 | -29008.1 | 0.0508453 | -0.615776 | 222.8 | 175.8 | 22.6 | 175.8 | 22.2 | 177 | 9.86243 | 110.925 | 4.84657 | 0.719878 | 0.213042 | -0.53008276 | -0.501337072 | 9.30991724 | 9.338662928 | 9.324290084 | 1 | Isco | -290.56 | -120.6084 | -123.891 | -123.891 | 1.226034 | 0.9475243 | 0.9517 | 0.9517 | 0.001217397 | 9.517 | 12.26034 | 16.93464
| 1424 | 2015-07-16 08:44 | 20:44 | 42.6212 | 42.6212 | 2466.94 | -1.07642 | -29008.1 | 0.0508453 | -0.614959 | 178.4 | 177.9 | 22.6 | 170.8 | 22.1 | 177 | 9.86243 | 110.925 | 4.78783 | 0.720427 | 0.213601 | -0.53147722 | -0.502756932 | 9.30852278 | 9.337243068 | 9.322882924 | 1 | Isco | -290.56 | -120.9331 | -124.2118 | -124.2118 | 1.226034 | 0.9479357 | 0.9521101 | 0.9521101 | 0.0009548099 | 9.521101 | 12.26034 | 17.00889
| 1425 | 2015-07-16 08:45 | 20:45 | 42.6379 | 42.6379 | 2476.48 | -0.153076 | -29008.1 | 0.0508453 | -0.61477 | 172.6 | 172.2 | 22.6 | 168.3 | 22.1 | 177.1 | 9.86243 | 110.925 | 151.472 | 0.720823 | 0.214004 | -0.53248306 | -0.503780552 | 9.30751694 | 9.336219448 | 9.321868194 | 1 | Isco | -290.56 | -121.1671 | -124.4432 | -124.4432 | 1.226034 | 0.9482325 | 0.952406 | 0.952406 | 0.0005910614 | 9.52406 | 12.26034 | 17.07467
| 1426 | 2015-07-16 08:46 | 20:46 | 42.6545 | 42.6545 | 2481.41 | -1.07642 | -29008.1 | 0.0508453 | -0.615776 | 164.7 | 171.9 | 22.6 | 161.2 | 22 | 177.2 | 9.86243 | 110.925 | 145.452 | 0.721188 | 0.213818 | -0.53341016 | -0.503308112 | 9.30658984 | 9.336691888 | 9.321640864 | 1 | Isco | -290.56 | -121.0591 | -124.495 | -124.495 | 1.226034 | 0.9480955 | 0.9524723 | 0.9524723 | 0.0004587675 | 9.524723 | 12.26034 | 17.10866
| 1427 | 2015-07-16 08:47 | 20:47 | 42.6711 | 42.6711 | 2478.33 | -1.07642 | -29008.1 | 0.0508268 | -0.614959 | 169.1 | 175 | 22.6 | 161.5 | 22.1 | 177.2 | 9.86243 | 110.925 | 147.596 | 0.720427 | 0.213725 | -0.53147722 | -0.503071892 | 9.30852278 | 9.336928108 | 9.322725444 | 1 | Isco | -290.56 | -121.0051 | -124.2477 | -124.2477 | 1.226034 | 0.948027 | 0.952156 | 0.952156 | 0.0008436448 | 9.52156 | 12.26034 | 17.08742
| 1428 | 2015-07-16 08:48 | 20:48 | 42.6876 | 42.6876 | 2466.94 | -1.07642 | -29008.1 | 0.0508453 | -0.615336 | 224.7 | 178.2 | 22.5 | 173 | 22.1 | 177.1 | 9.86243 | 110.925 | 151.09 | 0.720427 | 0.213508 | -0.53147722 | -0.502520712 | 9.30852278 | 9.337479288 | 9.323001034 | 1 | Isco | -290.56 | -120.8791 | -124.1849 | -124.1849 | 1.226034 | 0.9478673 | 0.9520757 | 0.9520757 | 0.001162039 | 9.520757 | 12.26034 | 17.00889
| 1429 | 2015-07-16 08:49 | 20:49 | 42.7042 | 42.7042 | 2481.41 | -1.07642 | -29008.1 | 0.0508453 | -0.614581 | 176.3 | 175.1 | 22.5 | 170 | 22.1 | 177.3 | 9.85073 | 110.925 | 151.178 | 0.72064 | 0.213415 | -0.53201824 | -0.502284492 | 9.30798176 | 9.337715508 | 9.322848634 | 1 | Isco | -290.56 | -120.8251 | -124.2197 | -124.2197 | 1.226034 | 0.9477988 | 0.9521201 | 0.9521201 | 0.0009107035 | 9.521201 | 12.26034 | 17.10866
| 1430 | 2015-07-16 08:50 | 20:50 | 42.7208 | 42.7208 | 2488.79 | -1.07642 | -29008.1 | 0.0508268 | -0.615336 | 170.9 | 170.5 | 22.4 | 168.4 | 22.1 | 177.3 | 9.86243 | 110.925 | 143.778 | 0.720914 | 0.213228 | -0.5327142 | -0.501809512 | 9.3072858 | 9.338190488 | 9.322738144 | 1 | Isco | -290.56 | -120.7165 | -124.2448 | -124.2448 | 1.226034 | 0.9476612 | 0.9521523 | 0.9521523 | 0.0008784894 | 9.521523 | 12.26034 | 17.15954
| 1431 | 2015-07-16 08:51 | 20:51 | 42.7375 | 42.7375 | 2801.75 | -1.07642 | -29008.1 | 0.0508453 | -0.615148 | 164.3 | 173.3 | 22.5 | 161.5 | 21.9 | 177.6 | 9.86243 | 96.1465 | 151.325 | 0.721676 | 0.212546 | -0.53464968 | -0.500077232 | 9.30535032 | 9.339922768 | 9.322636544 | 1 | Isco | -305.3385 | -120.3202 | -124.268 | -124.268 | 1.258193 | 0.9471595 | 0.9521819 | 0.9521819 | 0.001134766 | 9.521819 | 12.58193 | 19.31732
| 1432 | 2015-07-16 08:52 | 20:52 | 42.7541 | 42.7541 | 2882.07 | -1.07642 | -29008.1 | 0.0508268 | -0.61477 | 162 | 176.2 | 22.4 | 158.9 | 21.9 | 177.8 | 9.86243 | 93.0605 | 15.208 | 0.72195 | 0.212949 | -0.53534564 | -0.501100852 | 9.30465436 | 9.338899148 | 9.321776754 | 1 | Isco | -308.4245 | -120.5544 | -124.464 | -124.464 | 1.265122 | 0.9474559 | 0.9524327 | 0.9524327 | 0.0008825437 | 9.524327 | 12.65122 | 19.8711
| 1433 | 2015-07-16 08:53 | 20:53 | 42.7707 | 42.7707 | 2882.07 | -1.07642 | -29008.1 | 0.0508453 | -0.614581 | 171.2 | 178.9 | 22.5 | 157.8 | 22 | 177.5 | 9.86243 | 92.6728 | 14.8461 | 0.721402 | 0.213135 | -0.53395372 | -0.501573292 | 9.30604628 | 9.338426708 | 9.322236494 | 1 | Isco | -308.8122 | -120.6624 | -124.3592 | -124.3592 | 1.265998 | 0.9475927 | 0.9522986 | 0.9522986 | 0.0007963526 | 9.522986 | 12.65998 | 19.8711
| 1434 | 2015-07-16 08:54 | 20:54 | 42.7873 | 42.7873 | 2882.99 | -1.07642 | -29008.1 | 0.0508268 | -0.615525 | 222.3 | 173.7 | 22.5 | 177.2 | 22.1 | 177.2 | 9.86243 | 91.9285 | 17.511 | 0.721188 | 0.213415 | -0.53341016 | -0.502284492 | 9.30658984 | 9.337715508 | 9.322152674 | 1 | Isco | -309.5565 | -120.8251 | -124.3783 | -124.3783 | 1.267683 | 0.9477988 | 0.952323 | 0.952323 | 0.0009098502 | 9.52323 | 12.67683 | 19.87745
| 1435 | 2015-07-16 08:55 | 20:55 | 42.8039 | 42.8039 | 2882.99 | -0.153076 | -29008.1 | 0.0508268 | -0.615525 | 175.5 | 169.7 | 22.4 | 167.8 | 21.9 | 177.3 | 9.86243 | 92.1611 | 12.9521 | 0.721188 | 0.212732 | -0.53341016 | -0.500549672 | 9.30658984 | 9.339450328 | 9.323020084 | 1 | Isco | -309.3239 | -120.4283 | -124.1806 | -124.1806 | 1.267156 | 0.9472962 | 0.9520701 | 0.9520701 | 0.001162771 | 9.520701 | 12.67156 | 19.87745
| 1436 | 2015-07-16 08:56 | 20:56 | 42.8205 | 42.8205 | 2886.07 | -1.07642 | -29008.1 | 0.0508268 | -0.61477 | 172.1 | 167.2 | 22.4 | 172.2 | 21.9 | 177.2 | 9.86243 | 92.0526 | 22.1549 | 0.721858 | 0.213135 | -0.53511196 | -0.501573292 | 9.30488804 | 9.338426708 | 9.321657374 | 1 | Isco | -309.4324 | -120.6624 | -124.4912 | -124.4912 | 1.267402 | 0.9475927 | 0.9524675 | 0.9524675 | 0.0008492058 | 9.524675 | 12.67402 | 19.89868
| 1437 | 2015-07-16 08:57 | 20:57 | 42.837 | 42.837 | 2884.22 | -1.07642 | -29008.1 | 0.0508453 | -0.61477 | 164.1 | 165.6 | 22.4 | 164.4 | 21.8 | 177.2 | 9.86243 | 92.0526 | 0.102693 | 0.721858 | 0.212949 | -0.53511196 | -0.501100852 | 9.30488804 | 9.338899148 | 9.321893594 | 1 | Isco | -309.4324 | -120.5544 | -124.4374 | -124.4374 | 1.267402 | 0.9474559 | 0.9523986 | 0.9523986 | 0.0006681694 | 9.523986 | 12.67402 | 19.88593
| 1438 | 2015-07-16 08:58 | 20:58 | 42.8538 | 42.8538 | 2882.99 | -1.07642 | -29008.1 | 0.0508268 | -0.615525 | 168.3 | 164.2 | 22.4 | 157.6 | 21.9 | 177.1 | 9.86243 | 91.6649 | 0.102693 | 0.721767 | 0.213601 | -0.53488082 | -0.502756932 | 9.30511918 | 9.337243068 | 9.321181124 | 1 | Isco | -309.8201 | -120.9331 | -124.5998 | -124.5998 | 1.268281 | 0.9479357 | 0.9526064 | 0.9526064 | 0.000561191 | 9.526064 | 12.68281 | 19.87745
| 1439 | 2015-07-16 08:59 | 20:59 | 42.8702 | 42.8702 | 2882.99 | -1.07642 | -29008.1 | 0.0508268 | -0.614959 | 223.4 | 169.8 | 22.4 | 176.7 | 21.8 | 176.9 | 9.86243 | 90.7034 | 0.102693 | 0.721676 | 0.214872 | -0.53464968 | -0.505985272 | 9.30535032 | 9.334014728 | 9.319682524 | 1 | Isco | -310.7816 | -121.671 | -124.9413 | -124.9413 | 1.270466 | 0.948872 | 0.9530438 | 0.9530438 | 0.0004416989 | 9.530438 | 12.70466 | 19.87745
| 1440 | 2015-07-16 09:00 | 21:00 | 42.8871 | 42.8871 | 2882.99 | -1.07642 | -29008.1 | 0.0508453 | -0.615525 | 176.9 | 174.9 | 22.4 | 170.7 | 21.6 | 177 | 9.86243 | 90.936 | 0.102693 | 0.721858 | 0.214779 | -0.53511196 | -0.505749052 | 9.30488804 | 9.334250948 | 9.319569494 | 1 | Isco | -310.549 | -121.6171 | -124.967 | -124.967 | 1.269937 | 0.9488035 | 0.9530768 | 0.9530768 | 0.0003415575 | 9.530768 | 12.69937 | 19.87745
| 1441 | 2015-07-16 09:01 | 21:01 | 42.9035 | 42.9035 | 2882.99 | -1.07642 | -29008.1 | 0.0508268 | -0.614959 | 172.7 | 178.3 | 22.4 | 172 | 21.6 | 177.1 | 9.85073 | 91.0911 | 0.102693 | 0.721188 | 0.214686 | -0.53341016 | -0.505512832 | 9.30658984 | 9.334487168 | 9.320538504 | 1 | Isco | -310.3939 | -121.5631 | -124.7462 | -124.7462 | 1.269584 | 0.9487349 | 0.9527939 | 0.9527939 | 0.000409652 | 9.527939 | 12.69584 | 19.87745
| 1442 | 2015-07-16 09:02 | 21:02 | 42.9202 | 42.9202 | 2884.22 | -1.07642 | -29008.1 | 0.0508268 | -0.615525 | 164.4 | 173.7 | 22.4 | 165.6 | 21.6 | 177.2 | 9.86243 | 91.3237 | 0.102693 | 0.722041 | 0.215058 | -0.53557678 | -0.506457712 | 9.30442322 | 9.333542288 | 9.318982754 | 1 | Isco | -310.1613 | -121.779 | -125.1007 | -125.1007 | 1.269056 | 0.9490092 | 0.9532481 | 0.9532481 | -4.450125e-05 | 9.532481 | 12.69056 | 19.88593
| 1443 | 2015-07-16 09:03 | 21:03 | 42.9368 | 42.9368 | 2882.99 | -1.07642 | -29008.1 | 0.0508268 | -0.615525 | 168.3 | 168.9 | 22.4 | 159.6 | 21.6 | 177.2 | 9.86243 | 91.3237 | 0.102693 | 0.721493 | 0.214593 | -0.53418486 | -0.505276612 | 9.30581514 | 9.334723388 | 9.320269264 | 1 | Isco | -310.1613 | -121.5091 | -124.8076 | -124.8076 | 1.269056 | 0.9486664 | 0.9528725 | 0.9528725 | 0.0006485793 | 9.528725 | 12.69056 | 19.87745
| 1444 | 2015-07-16 09:04 | 21:04 | 42.9534 | 42.9534 | 2882.99 | -1.07642 | -29008.1 | 0.0508453 | -0.615148 | 223.7 | 166.5 | 22.4 | 177.1 | 21.6 | 177.1 | 9.86243 | 90.5793 | 0.228544 | 0.721402 | 0.214593 | -0.53395372 | -0.505276612 | 9.30604628 | 9.334723388 | 9.320384834 | 1 | Isco | -310.9057 | -121.5091 | -124.7812 | -124.7812 | 1.270749 | 0.9486664 | 0.9528388 | 0.9528388 | 0.0005873396 | 9.528388 | 12.70749 | 19.87745
| 1445 | 2015-07-16 09:05 | 21:05 | 42.97 | 42.97 | 2882.99 | -1.07642 | -29008.1 | 0.0508453 | -0.61477 | 179.7 | 164.8 | 22.4 | 167.4 | 21.7 | 177.1 | 9.86243 | 90.812 | 0.143594 | 0.721676 | 0.214779 | -0.53464968 | -0.505749052 | 9.30535032 | 9.334250948 | 9.319800634 | 1 | Isco | -310.673 | -121.6171 | -124.9143 | -124.9143 | 1.270219 | 0.9488035 | 0.9530093 | 0.9530093 | 0.0005103085 | 9.530093 | 12.70219 | 19.87745
| 1446 | 2015-07-16 09:06 | 21:06 | 42.9865 | 42.9865 | 2885.14 | -1.99951 | -29008.1 | 0.0508453 | -0.61477 | 170.7 | 170.3 | 22.4 | 170.7 | 21.8 | 177.2 | 9.86243 | 90.7034 | 0.228544 | 0.721676 | 0.215151 | -0.53464968 | -0.506693932 | 9.30535032 | 9.333306068 | 9.319328194 | 1 | Isco | -310.7816 | -121.833 | -125.022 | -125.022 | 1.270466 | 0.9490777 | 0.9531472 | 0.9531472 | 0.0003723832 | 9.531472 | 12.70466 | 19.89227
| 1447 | 2015-07-16 09:07 | 21:07 | 43.0031 | 43.0031 | 2885.14 | -1.07642 | -29008.1 | 0.0508453 | -0.615148 | 164.1 | 174.9 | 22.4 | 162.3 | 21.7 | 177.2 | 9.86243 | 90.7034 | 0.102693 | 0.721584 | 0.214872 | -0.534416 | -0.505985272 | 9.305584 | 9.334014728 | 9.319799364 | 1 | Isco | -310.7816 | -121.671 | -124.9146 | -124.9146 | 1.270466 | 0.948872 | 0.9530097 | 0.9530097 | 0.0005529747 | 9.530097 | 12.70466 | 19.89227
| 1448 | 2015-07-16 09:08 | 21:08 | 43.0197 | 43.0197 | 2882.99 | -1.07642 | -29008.1 | 0.0508453 | -0.615776 | 161.6 | 178.2 | 22.4 | 158.5 | 21.7 | 177.2 | 9.86243 | 90.5793 | 0.228544 | 0.721188 | 0.215369 | -0.53341016 | -0.507247652 | 9.30658984 | 9.332752348 | 9.319671094 | 1 | Isco | -310.9057 | -121.9595 | -124.9439 | -124.9439 | 1.270749 | 0.9492385 | 0.9530471 | 0.9530471 | 0.0004005233 | 9.530471 | 12.70749 | 19.87745
| 1449 | 2015-07-16 09:09 | 21:09 | 43.0363 | 43.0363 | 2882.99 | -1.07642 | -29008.1 | 0.0508268 | -0.614581 | 165 | 173.5 | 22.4 | 155.7 | 21.8 | 177 | 9.86243 | 90.3157 | 0.102693 | 0.721005 | 0.215244 | -0.53294534 | -0.506930152 | 9.30705466 | 9.333069848 | 9.320062254 | 1 | Isco | -311.1693 | -121.8869 | -124.8547 | -124.8547 | 1.27135 | 0.9491463 | 0.9529329 | 0.9529329 | 0.0003092238 | 9.529329 | 12.7135 | 19.87745
| 1450 | 2015-07-16 09:10 | 21:10 | 43.0531 | 43.0531 | 2882.99 | -1.07642 | -29008.1 | 0.0508268 | -0.615148 | 228.5 | 170.9 | 22.4 | 177.1 | 21.8 | 176.8 | 9.86243 | 89.5869 | 0.102693 | 0.720823 | 0.215927 | -0.53248306 | -0.508664972 | 9.30751694 | 9.331335028 | 9.319425984 | 1 | Isco | -311.8981 | -122.2832 | -124.9997 | -124.9997 | 1.273014 | 0.9496502 | 0.9531187 | 0.9531187 | 1.260691e-05 | 9.531187 | 12.73014 | 19.87745
| 1451 | 2015-07-16 09:11 | 21:11 | 43.0696 | 43.0696 | 2882.07 | -1.07642 | -29008.1 | 0.0508268 | -0.614581 | 178.4 | 174 | 22.4 | 169.5 | 21.8 | 176.7 | 9.86243 | 89.804 | 0.102693 | 0.721005 | 0.215834 | -0.53294534 | -0.508428752 | 9.30705466 | 9.331571248 | 9.319312954 | 1 | Isco | -311.681 | -122.2293 | -125.0255 | -125.0255 | 1.272518 | 0.9495815 | 0.9531517 | 0.9531517 | -1.854002e-05 | 9.531517 | 12.72518 | 19.8711
| 1452 | 2015-07-16 09:12 | 21:12 | 43.0862 | 43.0862 | 2882.07 | -1.07642 | -29008.1 | 0.0508453 | -0.615525 | 172.3 | 177.7 | 22.4 | 169.7 | 21.9 | 176.8 | 9.86243 | 89.928 | 0.102693 | 0.72128 | 0.215741 | -0.53364384 | -0.508192532 | 9.30635616 | 9.331807468 | 9.319081814 | 1 | Isco | -311.557 | -122.1753 | -125.0781 | -125.0781 | 1.272234 | 0.9495129 | 0.9532192 | 0.9532192 | -8.602976e-05 | 9.532192 | 12.72234 | 19.8711
| 1453 | 2015-07-16 09:13 | 21:13 | 43.1028 | 43.1028 | 2885.14 | -1.07642 | -29008.1 | 0.0508453 | -0.61477 | 163.9 | 176.6 | 22.4 | 159.2 | 21.9 | 176.8 | 9.86243 | 90.1917 | 0.102693 | 0.72128 | 0.215555 | -0.53364384 | -0.507720092 | 9.30635616 | 9.332279908 | 9.319318034 | 1 | Isco | -311.2933 | -122.0674 | -125.0243 | -125.0243 | 1.271633 | 0.9493757 | 0.9531502 | 0.9531502 | 0.0002759318 | 9.531502 | 12.71633 | 19.89227
| 1454 | 2015-07-16 09:14 | 21:14 | 43.1195 | 43.1195 | 2882.99 | -1.07642 | -29008.1 | 0.0508453 | -0.615525 | 169.1 | 170.9 | 22.4 | 160.8 | 21.8 | 176.8 | 9.86243 | 90.1917 | 0.165618 | 0.720823 | 0.215151 | -0.53248306 | -0.506693932 | 9.30751694 | 9.333306068 | 9.320411504 | 1 | Isco | -311.2933 | -121.833 | -124.7752 | -124.7752 | 1.271633 | 0.9490777 | 0.952831 | 0.952831 | 0.0007702319 | 9.52831 | 12.71633 | 19.87745
| 1455 | 2015-07-16 09:15 | 21:15 | 43.136 | 43.136 | 2882.99 | -1.07642 | -29008.1 | 0.0508453 | -0.615525 | 226 | 172.4 | 22.4 | 177 | 21.8 | 176.6 | 9.86243 | 89.6954 | 0.102693 | 0.720823 | 0.215244 | -0.53248306 | -0.506930152 | 9.30751694 | 9.333069848 | 9.320293394 | 1 | Isco | -311.7896 | -121.8869 | -124.8021 | -124.8021 | 1.272766 | 0.9491463 | 0.9528655 | 0.9528655 | 0.0005847648 | 9.528655 | 12.72766 | 19.87745
| 1456 | 2015-07-16 09:16 | 21:16 | 43.1526 | 43.1526 | 2886.07 | -1.07642 | -29008.1 | 0.0508268 | -0.615525 | 174.6 | 175.4 | 22.4 | 170.9 | 21.8 | 176.6 | 9.86243 | 89.928 | 0.102693 | 0.721584 | 0.215151 | -0.534416 | -0.506693932 | 9.305584 | 9.333306068 | 9.319445034 | 1 | Isco | -311.557 | -121.833 | -124.9954 | -124.9954 | 1.272234 | 0.9490777 | 0.9531131 | 0.9531131 | 0.0003734783 | 9.531131 | 12.72234 | 19.89868
| 1457 | 2015-07-16 09:17 | 21:17 | 43.1693 | 43.1693 | 2885.14 | -1.07642 | -29008.1 | 0.0508453 | -0.614959 | 171.8 | 177.6 | 22.4 | 171.6 | 21.7 | 176.8 | 9.86243 | 90.3157 | 0.102693 | 0.721584 | 0.214686 | -0.534416 | -0.505512832 | 9.305584 | 9.334487168 | 9.320035584 | 1 | Isco | -311.1693 | -121.5631 | -124.8608 | -124.8608 | 1.27135 | 0.9487349 | 0.9529407 | 0.9529407 | 0.0005458726 | 9.529407 | 12.7135 | 19.89227
| 1458 | 2015-07-16 09:18 | 21:18 | 43.1858 | 43.1858 | 2886.07 | -1.07642 | -29008.1 | 0.0508453 | -0.615525 | 164.2 | 172.4 | 22.4 | 158.1 | 21.7 | 176.9 | 9.86243 | 90.5793 | 0.102693 | 0.721858 | 0.214686 | -0.53511196 | -0.505512832 | 9.30488804 | 9.334487168 | 9.319687604 | 1 | Isco | -310.9057 | -121.5631 | -124.9401 | -124.9401 | 1.270749 | 0.9487349 | 0.9530423 | 0.9530423 | 0.0005563393 | 9.530423 | 12.70749 | 19.89868
| 1459 | 2015-07-16 09:19 | 21:19 | 43.2025 | 43.2025 | 2882.07 | -1.07642 | -29008.1 | 0.0508453 | -0.615336 | 172.1 | 172.9 | 22.4 | 161.9 | 21.7 | 176.8 | 9.86243 | 90.5793 | 0.102693 | 0.721584 | 0.214686 | -0.534416 | -0.505512832 | 9.305584 | 9.334487168 | 9.320035584 | 1 | Isco | -310.9057 | -121.5631 | -124.8608 | -124.8608 | 1.270749 | 0.9487349 | 0.9529407 | 0.9529407 | 0.0003604071 | 9.529407 | 12.70749 | 19.8711
| 1460 | 2015-07-16 09:20 | 21:20 | 43.219 | 43.219 | 2882.99 | -1.07642 | -29008.1 | 0.0508453 | -0.615148 | 222.8 | 175.7 | 22.4 | 175.9 | 21.8 | 176.7 | 9.86243 | 90.0831 | 0.102693 | 0.721584 | 0.215151 | -0.534416 | -0.506693932 | 9.305584 | 9.333306068 | 9.319445034 | 1 | Isco | -311.4019 | -121.833 | -124.9954 | -124.9954 | 1.27188 | 0.9490777 | 0.9531131 | 0.9531131 | 0.0005871943 | 9.531131 | 12.7188 | 19.87745
| 1461 | 2015-07-16 09:21 | 21:21 | 43.2356 | 43.2356 | 2886.99 | -1.07642 | -29008.1 | 0.0508453 | -0.615776 | 175.8 | 178.4 | 22.4 | 169.9 | 21.8 | 176.8 | 9.86243 | 90.4243 | 0.102693 | 0.72195 | 0.214593 | -0.53534564 | -0.505276612 | 9.30465436 | 9.334723388 | 9.319688874 | 1 | Isco | -311.0607 | -121.5091 | -124.9398 | -124.9398 | 1.271102 | 0.9486664 | 0.9530419 | 0.9530419 | 0.0006962337 | 9.530419 | 12.71102 | 19.90503
| 1462 | 2015-07-16 09:22 | 21:22 | 43.2522 | 43.2522 | 2886.07 | -1.07642 | -29008.1 | 0.0508453 | -0.615776 | 172.4 | 173 | 22.4 | 170.1 | 21.8 | 176.9 | 9.86243 | 90.812 | 0.102693 | 0.722041 | 0.214779 | -0.53557678 | -0.505749052 | 9.30442322 | 9.334250948 | 9.319337084 | 1 | Isco | -310.673 | -121.6171 | -125.02 | -125.02 | 1.270219 | 0.9488035 | 0.9531446 | 0.9531446 | 0.0005935291 | 9.531446 | 12.70219 | 19.89868
| 1463 | 2015-07-16 09:23 | 21:23 | 43.2688 | 43.2688 | 2886.07 | -1.07642 | -29008.1 | 0.0508453 | -0.615336 | 164.3 | 172.1 | 22.4 | 165.2 | 21.8 | 177 | 9.86243 | 91.0911 | 0.102693 | 0.722041 | 0.213911 | -0.53557678 | -0.503544332 | 9.30442322 | 9.336455668 | 9.320439444 | 1 | Isco | -310.3939 | -121.1131 | -124.7688 | -124.7688 | 1.269584 | 0.948164 | 0.9528229 | 0.9528229 | 0.0004486086 | 9.528229 | 12.69584 | 19.89868
| 1464 | 2015-07-16 09:24 | 21:24 | 43.2854 | 43.2854 | 2882.99 | -1.07642 | -29008.1 | 0.0508268 | -0.615336 | 170.2 | 175.2 | 22.4 | 160.7 | 21.8 | 176.9 | 9.86243 | 91.0446 | 0.102693 | 0.722254 | 0.214376 | -0.5361178 | -0.504725432 | 9.3038822 | 9.335274568 | 9.319578384 | 1 | Isco | -310.4404 | -121.3831 | -124.965 | -124.965 | 1.26969 | 0.9485065 | 0.9530742 | 0.9530742 | 0.0007033166 | 9.530742 | 12.6969 | 19.87745
| 1465 | 2015-07-16 09:25 | 21:25 | 43.3021 | 43.3021 | 2882.99 | -1.07642 | -29008.1 | 0.0508453 | -0.614959 | 225.2 | 177.9 | 22.4 | 173.8 | 21.6 | 176.9 | 9.86243 | 90.5483 | 0.102693 | 0.72195 | 0.2145 | -0.53534564 | -0.505040392 | 9.30465436 | 9.334959608 | 9.319806984 | 1 | Isco | -310.9367 | -121.4551 | -124.9129 | -124.9129 | 1.27082 | 0.9485979 | 0.9530075 | 0.9530075 | 0.0008817701 | 9.530075 | 12.7082 | 19.87745
| 1466 | 2015-07-16 09:26 | 21:26 | 43.3187 | 43.3187 | 2882.99 | -1.07642 | -29008.1 | 0.0508453 | -0.61477 | 173.5 | 175.1 | 22.4 | 172.1 | 21.6 | 176.9 | 9.86243 | 91.0446 | 0.102693 | 0.72262 | 0.214097 | -0.53704744 | -0.504016772 | 9.30295256 | 9.335983228 | 9.319467894 | 1 | Isco | -310.4404 | -121.2211 | -124.9902 | -124.9902 | 1.26969 | 0.948301 | 0.9531064 | 0.9531064 | 0.0005311569 | 9.531064 | 12.6969 | 19.87745
| 1467 | 2015-07-16 09:27 | 21:27 | 43.3353 | 43.3353 | 2884.22 | -1.07642 | -29008.1 | 0.0508453 | -0.614581 | 171.8 | 170.7 | 22.4 | 170.3 | 21.6 | 177.1 | 9.86243 | 91.4323 | 0.102693 | 0.723107 | 0.214004 | -0.53828442 | -0.503780552 | 9.30171558 | 9.336219448 | 9.318967514 | 1 | Isco | -310.0527 | -121.1671 | -125.1041 | -125.1041 | 1.268809 | 0.9482325 | 0.9532525 | 0.9532525 | 0.0007409869 | 9.532525 | 12.68809 | 19.88593
| 1468 | 2015-07-16 09:28 | 21:28 | 43.3519 | 43.3519 | 2886.07 | -1.07642 | -29008.1 | 0.0508453 | -0.614581 | 164.3 | 173.5 | 22.4 | 160.4 | 21.6 | 177.2 | 9.86243 | 91.4323 | 0.102693 | 0.723016 | 0.213911 | -0.53805328 | -0.503544332 | 9.30194672 | 9.336455668 | 9.319201194 | 1 | Isco | -310.0527 | -121.1131 | -125.0509 | -125.0509 | 1.268809 | 0.948164 | 0.9531843 | 0.9531843 | 0.0008092214 | 9.531843 | 12.68809 | 19.89868
| 1469 | 2015-07-16 09:29 | 21:29 | 43.3686 | 43.3686 | 2882.99 | -0.153076 | -29008.1 | 0.0508268 | -0.615525 | 161.8 | 169.7 | 22.5 | 161 | 21.6 | 177.2 | 9.86243 | 91.4323 | 0.102693 | 0.722437 | 0.213601 | -0.53658262 | -0.502756932 | 9.30341738 | 9.337243068 | 9.320330224 | 1 | Isco | -310.0527 | -120.9331 | -124.7937 | -124.7937 | 1.268809 | 0.9479357 | 0.9528547 | 0.9528547 | 0.001538003 | 9.528547 | 12.68809 | 19.87745
| 1470 | 2015-07-16 09:30 | 21:30 | 43.3853 | 43.3853 | 2882.99 | -1.07642 | -29008.1 | 0.0508453 | -0.61477 | 164 | 173.8 | 22.5 | 161.2 | 21.6 | 177 | 9.86243 | 90.936 | 0.102693 | 0.722254 | 0.214004 | -0.5361178 | -0.503780552 | 9.3038822 | 9.336219448 | 9.320050824 | 1 | Isco | -310.549 | -121.1671 | -124.8573 | -124.8573 | 1.269937 | 0.9482325 | 0.9529363 | 0.9529363 | 0.00156307 | 9.529363 | 12.69937 | 19.87745
| 1471 | 2015-07-16 09:31 | 21:31 | 43.4019 | 43.4019 | 2884.22 | -1.07642 | -29008.1 | 0.0508453 | -0.615336 | 223.2 | 178.5 | 22.5 | 174.9 | 21.6 | 176.8 | 9.86243 | 90.0831 | 0.102693 | 0.722711 | 0.214686 | -0.53727858 | -0.505512832 | 9.30272142 | 9.334487168 | 9.318604294 | 1 | Isco | -311.4019 | -121.5631 | -125.1869 | -125.1869 | 1.27188 | 0.9487349 | 0.9533586 | 0.9533586 | 0.0009219418 | 9.533586 | 12.7188 | 19.88593
| 1472 | 2015-07-16 09:32 | 21:32 | 43.4183 | 43.4183 | 2886.07 | -1.07642 | -29008.1 | 0.0508453 | -0.614581 | 173 | 176.5 | 22.5 | 165.6 | 21.7 | 176.8 | 9.86243 | 90.4243 | 0.102693 | 0.722711 | 0.214779 | -0.53727858 | -0.505749052 | 9.30272142 | 9.334250948 | 9.318486184 | 1 | Isco | -311.0607 | -121.6171 | -125.2138 | -125.2138 | 1.271102 | 0.9488035 | 0.9533931 | 0.9533931 | 0.0008577354 | 9.533931 | 12.71102 | 19.89868
| 1473 | 2015-07-16 09:33 | 21:33 | 43.4351 | 43.4351 | 2884.22 | -1.07642 | -29008.1 | 0.0508268 | -0.614581 | 173.1 | 171.4 | 22.5 | 171.8 | 21.6 | 176.8 | 9.86243 | 90.812 | 0.102693 | 0.722529 | 0.213818 | -0.5368163 | -0.503308112 | 9.3031837 | 9.336691888 | 9.319937794 | 1 | Isco | -310.673 | -121.0591 | -124.8831 | -124.8831 | 1.270219 | 0.9480955 | 0.9529693 | 0.9529693 | 0.001281583 | 9.529693 | 12.70219 | 19.88593
| 1474 | 2015-07-16 09:34 | 21:34 | 43.4517 | 43.4517 | 2886.07 | -1.07642 | -29008.1 | 0.0508268 | -0.614581 | 170.6 | 172.9 | 22.4 | 163.6 | 21.6 | 176.8 | 9.86243 | 90.812 | 0.102693 | 0.722254 | 0.213911 | -0.5361178 | -0.503544332 | 9.3038822 | 9.336455668 | 9.320168934 | 1 | Isco | -310.673 | -121.1131 | -124.8304 | -124.8304 | 1.270219 | 0.948164 | 0.9529018 | 0.9529018 | 0.001281833 | 9.529018 | 12.70219 | 19.89868
| 1475 | 2015-07-16 09:35 | 21:35 | 43.4683 | 43.4683 | 2884.22 | -1.07642 | -29008.1 | 0.0508268 | -0.615336 | 223 | 176 | 22.5 | 178.7 | 21.6 | 176.8 | 9.86243 | 90.5483 | 0.102693 | 0.722529 | 0.213911 | -0.5368163 | -0.503544332 | 9.3031837 | 9.336455668 | 9.319819684 | 1 | Isco | -310.9367 | -121.1131 | -124.91 | -124.91 | 1.27082 | 0.948164 | 0.9530037 | 0.9530037 | 0.00145325 | 9.530037 | 12.7082 | 19.88593
| 1476 | 2015-07-16 09:36 | 21:36 | 43.4848 | 43.4848 | 2884.22 | -1.07642 | -29008.1 | 0.0508268 | -0.61477 | 175.3 | 178.6 | 22.5 | 171.6 | 21.5 | 176.9 | 9.86243 | 91.1686 | 0.102693 | 0.723016 | 0.213601 | -0.53805328 | -0.502756932 | 9.30194672 | 9.337243068 | 9.319594894 | 1 | Isco | -310.3164 | -120.9331 | -124.9612 | -124.9612 | 1.269408 | 0.9479357 | 0.9530694 | 0.9530694 | 0.001354195 | 9.530694 | 12.69408 | 19.88593
| 1477 | 2015-07-16 09:37 | 21:37 | 43.5014 | 43.5014 | 2884.22 | -1.07642 | -29008.1 | 0.0508453 | -0.614959 | 172.9 | 173.5 | 22.5 | 172.4 | 21.6 | 177.2 | 9.86243 | 91.6649 | 0.102693 | 0.723107 | 0.213818 | -0.53828442 | -0.503308112 | 9.30171558 | 9.336691888 | 9.319203734 | 1 | Isco | -309.8201 | -121.0591 | -125.0503 | -125.0503 | 1.268281 | 0.9480955 | 0.9531836 | 0.9531836 | 0.00161081 | 9.531836 | 12.68281 | 19.88593
| 1478 | 2015-07-16 09:38 | 21:38 | 43.5181 | 43.5181 | 2884.22 | -0.153076 | -29008.1 | 0.0508453 | -0.615336 | 164.9 | 171.8 | 22.5 | 163.7 | 21.6 | 177.3 | 9.86243 | 92.0526 | 0.102693 | 0.723747 | 0.213601 | -0.53991002 | -0.502756932 | 9.30008998 | 9.337243068 | 9.318666524 | 1 | Isco | -309.4324 | -120.9331 | -125.1727 | -125.1727 | 1.267402 | 0.9479357 | 0.9533404 | 0.9533404 | 0.001453936 | 9.533404 | 12.67402 | 19.88593
| 1479 | 2015-07-16 09:39 | 21:39 | 43.5347 | 43.5347 | 2882.99 | -1.07642 | -29008.1 | 0.0508453 | -0.614959 | 168.2 | 175.1 | 22.5 | 160 | 21.6 | 177.5 | 9.86243 | 91.9285 | 0.102693 | 0.723564 | 0.213911 | -0.5394452 | -0.503544332 | 9.3005548 | 9.336455668 | 9.318505234 | 1 | Isco | -309.5565 | -121.1131 | -125.2095 | -125.2095 | 1.267683 | 0.948164 | 0.9533876 | 0.9533876 | 0.001084674 | 9.533876 | 12.67683 | 19.87745
| 1480 | 2015-07-16 09:40 | 21:40 | 43.5513 | 43.5513 | 2884.22 | -1.07642 | -29008.1 | 0.0508453 | -0.615525 | 225.9 | 178.5 | 22.5 | 178.5 | 21.6 | 177.2 | 9.86243 | 91.4323 | 0.102693 | 0.722894 | 0.213911 | -0.5377434 | -0.503544332 | 9.3022566 | 9.336455668 | 9.319356134 | 1 | Isco | -310.0527 | -121.1131 | -125.0156 | -125.0156 | 1.268809 | 0.948164 | 0.9531391 | 0.9531391 | 0.001230628 | 9.531391 | 12.68809 | 19.88593
| 1481 | 2015-07-16 09:41 | 21:41 | 43.5679 | 43.5679 | 2882.99 | -1.07642 | -29008.1 | 0.0508268 | -0.615525 | 174.7 | 175.7 | 22.5 | 171.9 | 21.6 | 177.4 | 9.86243 | 92.0526 | 0.102693 | 0.723473 | 0.213322 | -0.53921406 | -0.502048272 | 9.30078594 | 9.337951728 | 9.319368834 | 1 | Isco | -309.4324 | -120.7711 | -125.0127 | -125.0127 | 1.267402 | 0.9477303 | 0.9531354 | 0.9531354 | 0.001083919 | 9.531354 | 12.67402 | 19.87745
| 1482 | 2015-07-16 09:42 | 21:42 | 43.5845 | 43.5845 | 2884.22 | -1.07642 | -29008.1 | 0.0508268 | -0.614581 | 170.8 | 171.2 | 22.5 | 169.3 | 21.6 | 177.6 | 9.86243 | 92.3162 | 0.102693 | 0.723382 | 0.212825 | -0.53898292 | -0.500785892 | 9.30101708 | 9.339214108 | 9.320115594 | 1 | Isco | -309.1688 | -120.4823 | -124.8426 | -124.8426 | 1.266805 | 0.9473647 | 0.9529174 | 0.9529174 | 0.001197941 | 9.529174 | 12.66805 | 19.88593
| 1483 | 2015-07-16 09:43 | 21:43 | 43.6011 | 43.6011 | 2886.07 | -1.07642 | -29008.1 | 0.0508268 | -0.615776 | 164.4 | 173.9 | 22.5 | 163.9 | 21.6 | 177.6 | 9.86243 | 92.4402 | 0.102693 | 0.723656 | 0.212949 | -0.53967888 | -0.501100852 | 9.30032112 | 9.338899148 | 9.319610134 | 1 | Isco | -309.0448 | -120.5544 | -124.9577 | -124.9577 | 1.266524 | 0.9474559 | 0.9530649 | 0.9530649 | 0.001084184 | 9.530649 | 12.66524 | 19.89868
| 1484 | 2015-07-16 09:44 | 21:44 | 43.6178 | 43.6178 | 2882.99 | -1.07642 | -29008.1 | 0.0508268 | -0.615336 | 161.9 | 177.1 | 22.4 | 162.7 | 21.6 | 177.6 | 9.86243 | 92.2852 | 0.102693 | 0.723473 | 0.212949 | -0.53921406 | -0.501100852 | 9.30078594 | 9.338899148 | 9.319842544 | 1 | Isco | -309.1998 | -120.5544 | -124.9048 | -124.9048 | 1.266875 | 0.9474559 | 0.9529971 | 0.9529971 | 0.001322487 | 9.529971 | 12.66875 | 19.87745
| 1485 | 2015-07-16 09:45 | 21:45 | 43.6342 | 43.6342 | 2882.99 | -1.07642 | -29008.1 | 0.0508268 | -0.614959 | 166.4 | 178.3 | 22.5 | 161.3 | 21.6 | 177.4 | 9.86243 | 91.9285 | 0.102693 | 0.723016 | 0.213228 | -0.53805328 | -0.501809512 | 9.30194672 | 9.338190488 | 9.320068604 | 1 | Isco | -309.5565 | -120.7165 | -124.8533 | -124.8533 | 1.267683 | 0.9476612 | 0.9529311 | 0.9529311 | 0.001388473 | 9.529311 | 12.67683 | 19.87745
| 1486 | 2015-07-16 09:46 | 21:46 | 43.6508 | 43.6508 | 2884.22 | -1.07642 | -29008.1 | 0.0508453 | -0.615525 | 223 | 172.9 | 22.5 | 172.8 | 21.6 | 177.2 | 9.86243 | 91.3237 | 0.102693 | 0.723107 | 0.213322 | -0.53828442 | -0.502048272 | 9.30171558 | 9.337951728 | 9.319833654 | 1 | Isco | -310.1613 | -120.7711 | -124.9068 | -124.9068 | 1.269056 | 0.9477303 | 0.9529997 | 0.9529997 | 0.001180255 | 9.529997 | 12.69056 | 19.88593
| 1487 | 2015-07-16 09:47 | 21:47 | 43.6673 | 43.6673 | 2884.22 | -1.07642 | -29008.1 | 0.0508453 | -0.614581 | 173 | 171.6 | 22.4 | 165.7 | 21.7 | 177.2 | 9.86243 | 91.5408 | 0.102693 | 0.723656 | 0.213415 | -0.53967888 | -0.502284492 | 9.30032112 | 9.337715508 | 9.319018314 | 1 | Isco | -309.9442 | -120.8251 | -125.0926 | -125.0926 | 1.268563 | 0.9477988 | 0.9532377 | 0.9532377 | 0.001262004 | 9.532377 | 12.68563 | 19.88593
| 1488 | 2015-07-16 09:48 | 21:48 | 43.6839 | 43.6839 | 2886.99 | -1.07642 | -29008.1 | 0.0508453 | -0.615336 | 174.7 | 175.1 | 22.4 | 169.9 | 21.8 | 177.2 | 9.86243 | 91.5408 | 0.102693 | 0.723747 | 0.213042 | -0.53991002 | -0.501337072 | 9.30008998 | 9.338662928 | 9.319376454 | 1 | Isco | -309.9442 | -120.6084 | -125.011 | -125.011 | 1.268563 | 0.9475243 | 0.9531331 | 0.9531331 | 0.001260333 | 9.531331 | 12.68563 | 19.90503
| 1489 | 2015-07-16 09:49 | 21:49 | 43.7006 | 43.7006 | 2886.07 | -1.07642 | -29008.1 | 0.0508453 | -0.615525 | 168 | 178.1 | 22.4 | 163.6 | 21.8 | 177.4 | 9.86243 | 91.6649 | 0.102693 | 0.723564 | 0.212949 | -0.5394452 | -0.501100852 | 9.3005548 | 9.338899148 | 9.319726974 | 1 | Isco | -309.8201 | -120.5544 | -124.9311 | -124.9311 | 1.268281 | 0.9474559 | 0.9530308 | 0.9530308 | 0.001362665 | 9.530308 | 12.68281 | 19.89868
| 1490 | 2015-07-16 09:50 | 21:50 | 43.7172 | 43.7172 | 2884.22 | -1.07642 | -29008.1 | 0.0508453 | -0.61477 | 225.9 | 175.1 | 22.4 | 179.9 | 21.8 | 177.3 | 9.86243 | 91.5408 | 0.102693 | 0.723869 | 0.213415 | -0.5402199 | -0.502284492 | 9.2997801 | 9.337715508 | 9.318747804 | 1 | Isco | -309.9442 | -120.8251 | -125.1542 | -125.1542 | 1.268563 | 0.9477988 | 0.9533167 | 0.9533167 | 0.0009163172 | 9.533167 | 12.68563 | 19.88593
| 1491 | 2015-07-16 09:51 | 21:51 | 43.7337 | 43.7337 | 2884.22 | -1.07642 | -29008.1 | 0.0508268 | -0.614959 | 175.4 | 170.9 | 22.6 | 166.8 | 21.7 | 177.5 | 9.86243 | 92.2852 | 0.102693 | 0.724052 | 0.213228 | -0.54068472 | -0.501809512 | 9.29931528 | 9.338190488 | 9.318752884 | 1 | Isco | -309.1998 | -120.7165 | -125.153 | -125.153 | 1.266875 | 0.9476612 | 0.9533152 | 0.9533152 | 0.0009623662 | 9.533152 | 12.66875 | 19.88593
| 1492 | 2015-07-16 09:52 | 21:52 | 43.7504 | 43.7504 | 2884.22 | -1.07642 | -29008.1 | 0.0508453 | -0.615525 | 171.9 | 173.9 | 22.4 | 169.4 | 21.7 | 177.7 | 9.86243 | 92.5488 | 0.102693 | 0.724326 | 0.21236 | -0.54138068 | -0.499604792 | 9.29861932 | 9.340395208 | 9.319507264 | 1 | Isco | -308.9362 | -120.2121 | -124.9812 | -124.9812 | 1.266278 | 0.9470227 | 0.9530949 | 0.9530949 | 0.001318211 | 9.530949 | 12.66278 | 19.88593
| 1493 | 2015-07-16 09:53 | 21:53 | 43.7671 | 43.7671 | 2885.14 | -0.153076 | -29008.1 | 0.0508453 | -0.615148 | 164.9 | 170.3 | 22.5 | 163.3 | 21.7 | 177.8 | 9.86243 | 92.7814 | 0.102693 | 0.72463 | 0.212825 | -0.54215284 | -0.500785892 | 9.29784716 | 9.339214108 | 9.318530634 | 1 | Isco | -308.7036 | -120.4823 | -125.2037 | -125.2037 | 1.265753 | 0.9473647 | 0.9533801 | 0.9533801 | 0.0007793651 | 9.533801 | 12.65753 | 19.89227
| 1494 | 2015-07-16 09:54 | 21:54 | 43.7836 | 43.7836 | 2882.99 | -1.07642 | -29008.1 | 0.0508453 | -0.61477 | 162.4 | 174.1 | 22.4 | 158.8 | 21.8 | 177.8 | 9.86243 | 92.5488 | 0.102693 | 0.724326 | 0.212732 | -0.54138068 | -0.500549672 | 9.29861932 | 9.339450328 | 9.319034824 | 1 | Isco | -308.9362 | -120.4283 | -125.0888 | -125.0888 | 1.266278 | 0.9472962 | 0.9532329 | 0.9532329 | 0.0010395 | 9.532329 | 12.66278 | 19.87745
| 1495 | 2015-07-16 09:55 | 21:55 | 43.8002 | 43.8002 | 2882.99 | -1.07642 | -29008.1 | 0.0508453 | -0.615525 | 165.2 | 178.2 | 22.6 | 157.3 | 21.8 | 177.7 | 9.86243 | 92.1611 | 0.102693 | 0.723869 | 0.213415 | -0.5402199 | -0.502284492 | 9.2997801 | 9.337715508 | 9.318747804 | 1 | Isco | -309.3239 | -120.8251 | -125.1542 | -125.1542 | 1.267156 | 0.9477988 | 0.9533167 | 0.9533167 | 0.001022536 | 9.533167 | 12.67156 | 19.87745
| 1496 | 2015-07-16 09:56 | 21:56 | 43.8168 | 43.8168 | 2884.22 | -1.07642 | -29008.1 | 0.0508268 | -0.614959 | 226.5 | 176.9 | 22.4 | 177.6 | 21.8 | 177.5 | 9.86243 | 91.5408 | 0.102693 | 0.723382 | 0.213228 | -0.53898292 | -0.501809512 | 9.30101708 | 9.338190488 | 9.319603784 | 1 | Isco | -309.9442 | -120.7165 | -124.9592 | -124.9592 | 1.268563 | 0.9476612 | 0.9530668 | 0.9530668 | 0.001272473 | 9.530668 | 12.68563 | 19.88593
| 1497 | 2015-07-16 09:57 | 21:57 | 43.8336 | 43.8336 | 2886.07 | -0.153076 | -29008.1 | 0.0508268 | -0.615336 | 179.1 | 171.8 | 22.5 | 169.4 | 21.8 | 177.5 | 9.86243 | 91.8199 | 0.102693 | 0.723747 | 0.213135 | -0.53991002 | -0.501573292 | 9.30008998 | 9.338426708 | 9.319258344 | 1 | Isco | -309.6651 | -120.6624 | -125.0379 | -125.0379 | 1.267929 | 0.9475927 | 0.9531676 | 0.9531676 | 0.0007824742 | 9.531676 | 12.67929 | 19.89868
| 1498 | 2015-07-16 09:58 | 21:58 | 43.8501 | 43.8501 | 2884.22 | -1.07642 | -29008.1 | 0.0508268 | -0.614581 | 171.4 | 172.7 | 22.6 | 166 | 21.8 | 177.6 | 9.86243 | 92.0526 | 0.102693 | 0.724417 | 0.213322 | -0.54161182 | -0.502048272 | 9.29838818 | 9.337951728 | 9.318169954 | 1 | Isco | -309.4324 | -120.7711 | -125.2858 | -125.2858 | 1.267402 | 0.9477303 | 0.9534855 | 0.9534855 | 0.0007490273 | 9.534855 | 12.67402 | 19.88593
| 1499 | 2015-07-16 09:59 | 21:59 | 43.8667 | 43.8667 | 2885.14 | -1.07642 | -29008.1 | 0.0508453 | -0.615148 | 164.4 | 175.8 | 22.6 | 161.7 | 21.8 | 177.6 | 9.86243 | 92.0526 | 0.102693 | 0.724326 | 0.213135 | -0.54138068 | -0.501573292 | 9.29861932 | 9.338426708 | 9.318523014 | 1 | Isco | -309.4324 | -120.6624 | -125.2054 | -125.2054 | 1.267402 | 0.9475927 | 0.9533824 | 0.9533824 | 0.0009520568 | 9.533824 | 12.67402 | 19.89227
| 1500 | 2015-07-16 10:00 | 22:00 | 43.8833 | 43.8833 | 2882.99 | -1.07642 | -29008.1 | 0.0508453 | -0.614581 | 165.2 | 178.8 | 22.5 | 157.9 | 21.8 | 177.6 | 9.86243 | 91.9285 | 0.102693 | 0.724143 | 0.213415 | -0.54091586 | -0.502284492 | 9.29908414 | 9.337715508 | 9.318399824 | 1 | Isco | -309.5565 | -120.8251 | -125.2335 | -125.2335 | 1.267683 | 0.9477988 | 0.9534183 | 0.9534183 | 0.0009160762 | 9.534183 | 12.67683 | 19.87745
| 1501 | 2015-07-16 10:01 | 22:01 | 43.9001 | 43.9001 | 2884.22 | -0.153076 | -29008.1 | 0.0508453 | -0.614581 | 221.7 | 173.4 | 22.5 | 177.2 | 21.8 | 177.4 | 9.86243 | 91.4323 | 0.102693 | 0.723564 | 0.213415 | -0.5394452 | -0.502284492 | 9.3005548 | 9.337715508 | 9.319135154 | 1 | Isco | -310.0527 | -120.8251 | -125.066 | -125.066 | 1.268809 | 0.9477988 | 0.9532036 | 0.9532036 | 0.0008556513 | 9.532036 | 12.68809 | 19.88593
| 1502 | 2015-07-16 10:02 | 22:02 | 43.9167 | 43.9167 | 2886.07 | -1.07642 | -29008.1 | 0.0508453 | -0.615336 | 176.2 | 171.9 | 22.4 | 166.8 | 21.7 | 177.4 | 9.86243 | 91.8199 | 0.102693 | 0.724234 | 0.213601 | -0.541147 | -0.502756932 | 9.298853 | 9.337243068 | 9.318048034 | 1 | Isco | -309.6651 | -120.9331 | -125.3136 | -125.3136 | 1.267929 | 0.9479357 | 0.9535211 | 0.9535211 | 0.000628003 | 9.535211 | 12.67929 | 19.89868
| 1503 | 2015-07-16 10:03 | 22:03 | 43.95 | 43.95 | 2882.99 | -1.07642 | -29008.1 | 0.0508453 | -0.61477 | 172.9 | 175.4 | 22.5 | 169.3 | 21.7 | 177.6 | 9.86243 | 91.9285 | 0.102693 | 0.72463 | 0.212949 | -0.54215284 | -0.501100852 | 9.29784716 | 9.338899148 | 9.318373154 | 1 | Isco | -309.5565 | -120.5544 | -125.2395 | -125.2395 | 1.267683 | 0.9474559 | 0.9534261 | 0.9534261 | 0.0008700311 | 9.534261 | 12.67683 | 19.87745
| 1504 | 2015-07-16 10:04 | 22:04 | 43.9499 | 43.9499 | 2886.07 | -1.07642 | -29008.1 | 0.0508453 | -0.61477 | 169.5 | 178.2 | 22.6 | 164.8 | 21.8 | 177.6 | 9.86243 | 92.0526 | 0.102693 | 0.724417 | 0.213042 | -0.54161182 | -0.501337072 | 9.29838818 | 9.338662928 | 9.318525554 | 1 | Isco | -309.4324 | -120.6084 | -125.2048 | -125.2048 | 1.267402 | 0.9475243 | 0.9533816 | 0.9533816 | 0.0007763961 | 9.533816 | 12.67402 | 19.89868
| 1505 | 2015-07-16 10:05 | 22:05 | 43.9666 | 43.9666 | 2884.22 | -1.07642 | -29008.1 | 0.0508453 | -0.61477 | 228.3 | 173.3 | 22.6 | 178.4 | 21.8 | 177.7 | 9.86243 | 91.9285 | 0.102693 | 0.724509 | 0.213322 | -0.5418455 | -0.502048272 | 9.2981545 | 9.337951728 | 9.318053114 | 1 | Isco | -309.5565 | -120.7711 | -125.3124 | -125.3124 | 1.267683 | 0.9477303 | 0.9535196 | 0.9535196 | 0.0003751758 | 9.535196 | 12.67683 | 19.88593
| 1506 | 2015-07-16 10:06 | 22:06 | 43.9831 | 43.9831 | 2884.22 | -1.07642 | -29008.1 | 0.0508268 | -0.615776 | 171.9 | 173 | 22.6 | 173.8 | 21.8 | 177.8 | 9.86243 | 92.5488 | 0.102693 | 0.724905 | 0.213042 | -0.54285134 | -0.501337072 | 9.29714866 | 9.338662928 | 9.317905794 | 1 | Isco | -308.9362 | -120.6084 | -125.346 | -125.346 | 1.266278 | 0.9475243 | 0.9535627 | 0.9535627 | 0.0005608293 | 9.535627 | 12.66278 | 19.88593
| 1507 | 2015-07-16 10:07 | 22:07 | 43.9998 | 43.9998 | 2885.14 | -0.153076 | -29008.1 | 0.0508453 | -0.615525 | 165.5 | 176 | 22.6 | 167.3 | 21.8 | 178 | 9.86243 | 92.7814 | 0.102693 | 0.724905 | 0.212732 | -0.54285134 | -0.500549672 | 9.29714866 | 9.339450328 | 9.318299494 | 1 | Isco | -308.7036 | -120.4283 | -125.2563 | -125.2563 | 1.265753 | 0.9472962 | 0.9534476 | 0.9534476 | 0.0008448019 | 9.534476 | 12.65753 | 19.89227
| 1508 | 2015-07-16 10:08 | 22:08 | 44.0162 | 44.0162 | 2884.22 | -1.07642 | -29008.1 | 0.0508453 | -0.61477 | 162.7 | 178.8 | 22.6 | 162.5 | 21.8 | 178 | 9.86243 | 92.7814 | 0.102693 | 0.72463 | 0.212453 | -0.54215284 | -0.499841012 | 9.29784716 | 9.340158988 | 9.319003074 | 1 | Isco | -308.7036 | -120.2662 | -125.096 | -125.096 | 1.265753 | 0.9470911 | 0.9532422 | 0.9532422 | 0.001153911 | 9.532422 | 12.65753 | 19.88593
| 1509 | 2015-07-16 10:09 | 22:09 | 44.0329 | 44.0329 | 2884.22 | -1.07642 | -29008.1 | 0.0508268 | -0.61477 | 161.2 | 173.6 | 22.6 | 161.3 | 21.8 | 177.9 | 9.86243 | 92.6728 | 0.102693 | 0.724509 | 0.212453 | -0.5418455 | -0.499841012 | 9.2981545 | 9.340158988 | 9.319156744 | 1 | Isco | -308.8122 | -120.2662 | -125.061 | -125.061 | 1.265998 | 0.9470911 | 0.9531973 | 0.9531973 | 0.0009451263 | 9.531973 | 12.65998 | 19.88593
| 1510 | 2015-07-16 10:10 | 22:10 | 44.0496 | 44.0496 | 2885.14 | -1.07642 | -29008.1 | 0.0508453 | -0.614959 | 167.4 | 171.5 | 22.6 | 159.7 | 21.8 | 177.7 | 9.86243 | 92.1611 | 0.102693 | 0.724052 | 0.212732 | -0.54068472 | -0.500549672 | 9.29931528 | 9.339450328 | 9.319382804 | 1 | Isco | -309.3239 | -120.4283 | -125.0095 | -125.0095 | 1.267156 | 0.9472962 | 0.9531313 | 0.9531313 | 0.001054948 | 9.531313 | 12.67156 | 19.89227
| 1511 | 2015-07-16 10:11 | 22:11 | 44.0662 | 44.0662 | 2882.99 | -0.153076 | -29008.1 | 0.0508453 | -0.61477 | 225.7 | 175.4 | 22.6 | 174.3 | 21.8 | 177.4 | 9.86243 | 91.1996 | 0.102693 | 0.723747 | 0.213042 | -0.53991002 | -0.501337072 | 9.30008998 | 9.338662928 | 9.319376454 | 1 | Isco | -310.2854 | -120.6084 | -125.011 | -125.011 | 1.269338 | 0.9475243 | 0.9531331 | 0.9531331 | 0.001053837 | 9.531331 | 12.69338 | 19.87745
| 1512 | 2015-07-16 10:12 | 22:12 | 44.0828 | 44.0828 | 2882.07 | -1.07642 | -29008.1 | 0.0508453 | -0.615776 | 176.5 | 178.3 | 22.6 | 167.1 | 21.8 | 177.3 | 9.86243 | 91.4323 | 0.102693 | 0.72463 | 0.212949 | -0.54215284 | -0.501100852 | 9.29784716 | 9.338899148 | 9.318373154 | 1 | Isco | -310.0527 | -120.5544 | -125.2395 | -125.2395 | 1.268809 | 0.9474559 | 0.9534261 | 0.9534261 | 0.0006126974 | 9.534261 | 12.68809 | 19.8711
| 1513 | 2015-07-16 10:13 | 22:13 | 44.0995 | 44.0995 | 2880.22 | -1.07642 | -29008.1 | 0.0508453 | -0.614581 | 172.8 | 175.7 | 22.5 | 170.6 | 21.8 | 177.3 | 9.86243 | 91.6649 | 0.102693 | 0.724326 | 0.213725 | -0.54138068 | -0.503071892 | 9.29861932 | 9.336928108 | 9.317773714 | 1 | Isco | -309.8201 | -121.0051 | -125.3761 | -125.3761 | 1.268281 | 0.948027 | 0.9536012 | 0.9536012 | 0.0006908369 | 9.536012 | 12.68281 | 19.85835
| 1514 | 2015-07-16 10:14 | 22:14 | 44.116 | 44.116 | 2879.3 | -1.07642 | -29008.1 | 0.0508453 | -0.615525 | 164.4 | 171.1 | 22.5 | 160.7 | 21.8 | 177.4 | 9.86243 | 91.8199 | 0.102693 | 0.724509 | 0.213135 | -0.5418455 | -0.501573292 | 9.2981545 | 9.338426708 | 9.318290604 | 1 | Isco | -309.6651 | -120.6624 | -125.2583 | -125.2583 | 1.267929 | 0.9475927 | 0.9534502 | 0.9534502 | 0.0008061805 | 9.534502 | 12.67929 | 19.85201
| 1515 | 2015-07-16 10:15 | 22:15 | 44.1326 | 44.1326 | 2878.37 | -1.07642 | -29008.1 | 0.0508453 | -0.614581 | 168.1 | 173.5 | 22.5 | 161.3 | 21.8 | 177.3 | 9.86243 | 91.5408 | 0.102693 | 0.724234 | 0.213322 | -0.541147 | -0.502048272 | 9.298853 | 9.337951728 | 9.318402364 | 1 | Isco | -309.9442 | -120.7711 | -125.2329 | -125.2329 | 1.268563 | 0.9477303 | 0.9534176 | 0.9534176 | 0.000910504 | 9.534176 | 12.68563 | 19.84559
| 1516 | 2015-07-16 10:16 | 22:16 | 44.1491 | 44.1491 | 2876.53 | -1.07642 | -29008.1 | 0.0508453 | -0.614959 | 227.2 | 176.8 | 22.5 | 174.9 | 21.8 | 177.2 | 9.86243 | 90.936 | 0.102693 | 0.724234 | 0.213508 | -0.541147 | -0.502520712 | 9.298853 | 9.337479288 | 9.318166144 | 1 | Isco | -310.549 | -120.8791 | -125.2867 | -125.2867 | 1.269937 | 0.9478673 | 0.9534866 | 0.9534866 | 0.0009573965 | 9.534866 | 12.69937 | 19.83291
| 1517 | 2015-07-16 10:17 | 22:17 | 44.1657 | 44.1657 | 2875.6 | -0.153076 | -29008.1 | 0.0508453 | -0.614959 | 174.9 | 179.1 | 22.5 | 168.3 | 21.8 | 177.4 | 9.86243 | 91.3237 | 0.102693 | 0.724722 | 0.213322 | -0.54238652 | -0.502048272 | 9.29761348 | 9.337951728 | 9.317782604 | 1 | Isco | -310.1613 | -120.7711 | -125.374 | -125.374 | 1.269056 | 0.9477303 | 0.9535986 | 0.9535986 | 0.0006945484 | 9.535986 | 12.69056 | 19.82649
| 1518 | 2015-07-16 10:18 | 22:18 | 44.1825 | 44.1825 | 2875.6 | -1.07642 | -29008.1 | 0.0508453 | -0.615148 | 170.3 | 173.6 | 22.5 | 173 | 21.8 | 177.3 | 9.86243 | 91.6959 | 0.102693 | 0.724417 | 0.212825 | -0.54161182 | -0.500785892 | 9.29838818 | 9.339214108 | 9.318801144 | 1 | Isco | -309.7891 | -120.4823 | -125.142 | -125.142 | 1.268211 | 0.9473647 | 0.9533011 | 0.9533011 | 0.0009920584 | 9.533011 | 12.68211 | 19.82649
| 1519 | 2015-07-16 10:19 | 22:19 | 44.1989 | 44.1989 | 2373.7 | -1.07642 | -29008.1 | 0.0508453 | -0.61477 | 164 | 170 | 22.5 | 164.3 | 21.8 | 177.5 | 10.1316 | 91.8199 | 0.102693 | 0.724996 | 0.213322 | -0.54308248 | -0.502048272 | 9.29691752 | 9.337951728 | 9.317434624 | 1 | Isco | -309.6651 | -120.7711 | -125.4533 | -125.4533 | 1.267929 | 0.9477303 | 0.9537003 | 0.9537003 | 0.0006953902 | 9.537003 | 12.67929 | 16.36603
| 1520 | 2015-07-16 10:20 | 22:20 | 44.2155 | 44.2155 | 69.1335 | -1.07642 | -29008.1 | 0.0508268 | -0.615525 | 161.8 | 167.7 | 22.5 | 159.8 | 21.8 | 177.4 | 11.1538 | 91.5408 | 0.102693 | 0.724722 | 0.213042 | -0.54238652 | -0.501337072 | 9.29761348 | 9.338662928 | 9.318138204 | 1 | Isco | -309.9442 | -120.6084 | -125.2931 | -125.2931 | 1.268563 | 0.9475243 | 0.9534948 | 0.9534948 | 0.0005800825 | 9.534948 | 12.68563 | 0.476657
| 1521 | 2015-07-16 10:21 | 22:21 | 44.2323 | 44.2323 | 10.6655 | -1.07642 | -29008.1 | 0.0508268 | -0.615525 | 160.1 | 172.7 | 22.6 | 159.6 | 21.8 | 177.2 | 11.1538 | 90.936 | 0.102693 | 0.724509 | 0.213911 | -0.5418455 | -0.503544332 | 9.2981545 | 9.336455668 | 9.317305084 | 1 | Isco | -310.549 | -121.1131 | -125.4828 | -125.4828 | 1.269937 | 0.948164 | 0.9537382 | 0.9537382 | 0.0005888228 | 9.537382 | 12.69937 | 0.07353578
| 1522 | 2015-07-16 10:22 | 22:22 | 44.2486 | 44.2486 | 2.04907 | -1.07642 | -29008.1 | 0.0508268 | -0.61477 | 162.5 | 177.2 | 22.5 | 154.1 | 21.8 | 177.1 | 11.1538 | 90.3157 | 0.102693 | 0.723747 | 0.213415 | -0.53991002 | -0.502284492 | 9.30008998 | 9.337715508 | 9.318902744 | 1 | Isco | -311.1693 | -120.8251 | -125.1189 | -125.1189 | 1.27135 | 0.9477988 | 0.9532715 | 0.9532715 | 0.001340831 | 9.532715 | 12.7135 | 0.01412779
| 1523 | 2015-07-16 10:23 | 22:23 | 44.2653 | 44.2653 | 2.04907 | -1.07642 | -29008.1 | 0.0508268 | -0.614959 | 220.8 | 178.6 | 22.5 | 171.5 | 21.9 | 176.6 | 11.1538 | 89.4318 | 0.102693 | 0.723747 | 0.214779 | -0.53991002 | -0.505749052 | 9.30008998 | 9.334250948 | 9.317170464 | 1 | Isco | -312.0532 | -121.6171 | -125.5135 | -125.5135 | 1.273368 | 0.9488035 | 0.9537775 | 0.9537775 | 0.000524971 | 9.537775 | 12.73368 | 0.01412779
| 1524 | 2015-07-16 10:24 | 22:24 | 44.282 | 44.282 | 2.04907 | -1.07642 | -29008.1 | 0.0508268 | -0.615336 | 173.8 | 172.9 | 22.6 | 163.6 | 21.9 | 176.6 | 11.1538 | 89.6954 | 0.102693 | 0.724234 | 0.214593 | -0.541147 | -0.505276612 | 9.298853 | 9.334723388 | 9.316788194 | 1 | Isco | -311.7896 | -121.5091 | -125.6005 | -125.6005 | 1.272766 | 0.9486664 | 0.9538892 | 0.9538892 | 0.0009062738 | 9.538892 | 12.72766 | 0.01412779
| 1525 | 2015-07-16 10:25 | 22:25 | 44.2987 | 44.2987 | 0.818115 | -1.07642 | -29008.1 | 0.0508268 | -0.614581 | 175 | 169.4 | 22.6 | 166.8 | 22.1 | 176.6 | 11.1538 | 89.5869 | 0.102693 | 0.724326 | 0.214283 | -0.54138068 | -0.504489212 | 9.29861932 | 9.335510788 | 9.317065054 | 1 | Isco | -311.8981 | -121.3291 | -125.5375 | -125.5375 | 1.273014 | 0.948438 | 0.9538083 | 0.9538083 | 0.0009871883 | 9.538083 | 12.73014 | 0.005640685
| 1526 | 2015-07-16 10:26 | 22:26 | 44.3151 | 44.3151 | 3.89551 | -1.07642 | -29008.1 | 0.0508268 | -0.615336 | 167.7 | 167.1 | 22.6 | 161.9 | 22.1 | 176.6 | 11.1538 | 89.6954 | 0.102693 | 0.724052 | 0.214097 | -0.54068472 | -0.504016772 | 9.29931528 | 9.335983228 | 9.317649254 | 1 | Isco | -311.7896 | -121.2211 | -125.4044 | -125.4044 | 1.272766 | 0.948301 | 0.9536376 | 0.9536376 | 0.0007681309 | 9.536376 | 12.72766 | 0.0268585
| 1527 | 2015-07-16 10:27 | 22:27 | 44.3319 | 44.3319 | 4.8186 | -1.07642 | -29008.1 | 0.0508268 | -0.614581 | 229.8 | 165.6 | 22.5 | 174.9 | 22.1 | 176.6 | 11.1538 | 89.1992 | 0.102693 | 0.724143 | 0.214965 | -0.54091586 | -0.506221492 | 9.29908414 | 9.333778508 | 9.316431324 | 1 | Isco | -312.2858 | -121.725 | -125.6818 | -125.6818 | 1.273901 | 0.9489406 | 0.9539935 | 0.9539935 | 0.0006529425 | 9.539935 | 12.73901 | 0.03322296
| 1528 | 2015-07-16 10:28 | 22:28 | 44.3485 | 44.3485 | 6.66504 | -1.07642 | -29008.1 | 0.0508268 | -0.615148 | 177.4 | 164.4 | 22.5 | 171.3 | 22.1 | 176.8 | 11.1538 | 89.4318 | 0.102693 | 0.724722 | 0.215461 | -0.54238652 | -0.507481332 | 9.29761348 | 9.332518668 | 9.315066074 | 1 | Isco | -312.0532 | -122.0128 | -125.9926 | -125.9926 | 1.273368 | 0.9493064 | 0.9543927 | 0.9543927 | 0.0002537453 | 9.543927 | 12.73368 | 0.04595367
| 1529 | 2015-07-16 10:29 | 22:29 | 44.3651 | 44.3651 | -0.10498 | -1.07642 | -29008.1 | 0.0508268 | -0.615336 | 171 | 170 | 22.6 | 167.2 | 22.1 | 177 | 11.1538 | 89.4628 | 0.102693 | 0.724326 | 0.216144 | -0.54138068 | -0.509216152 | 9.29861932 | 9.330783848 | 9.314701584 | 1 | Isco | -312.0222 | -122.4091 | -126.0755 | -126.0755 | 1.273297 | 0.9498103 | 0.9544993 | 0.9544993 | 0.0002482086 | 9.544993 | 12.73297 | -0.0007238091
| 1530 | 2015-07-16 10:30 | 22:30 | 44.3816 | 44.3816 | -0.10498 | -1.07642 | -29008.1 | 0.0508268 | -0.614581 | 164.3 | 174.8 | 22.6 | 158.5 | 22 | 177.1 | 11.1538 | 89.4318 | 0.102693 | 0.724326 | 0.215555 | -0.54138068 | -0.507720092 | 9.29861932 | 9.332279908 | 9.315449614 | 1 | Isco | -312.0532 | -122.0674 | -125.9053 | -125.9053 | 1.273368 | 0.9493757 | 0.9542806 | 0.9542806 | 0.0002262133 | 9.542806 | 12.73368 | -0.0007238091
| 1531 | 2015-07-16 10:31 | 22:31 | 44.3982 | 44.3982 | 49.7468 | -1.07642 | -29008.1 | 0.0508268 | -0.615336 | 162 | 178.2 | 22.6 | 155.8 | 21.9 | 177.1 | 11.1538 | 89.4628 | 0.102693 | 0.724052 | 0.216144 | -0.54068472 | -0.509216152 | 9.29931528 | 9.330783848 | 9.315049564 | 1 | Isco | -312.0222 | -122.4091 | -125.9963 | -125.9963 | 1.273297 | 0.9498103 | 0.9543976 | 0.9543976 | 0.0001092154 | 9.543976 | 12.73297 | 0.3429909
| 1532 | 2015-07-16 10:32 | 22:32 | 44.4149 | 44.4149 | 74.6726 | -1.07642 | -29008.1 | 0.0508268 | -0.615148 | 167.7 | 173.3 | 22.6 | 154.9 | 22 | 177 | 11.6765 | 89.1992 | 0.102693 | 0.723564 | 0.216237 | -0.5394452 | -0.509452372 | 9.3005548 | 9.330547628 | 9.315551214 | 1 | Isco | -312.2858 | -122.463 | -125.8821 | -125.8821 | 1.273901 | 0.949879 | 0.9542509 | 0.9542509 | 0.0002228605 | 9.542509 | 12.73901 | 0.5148477
| 1533 | 2015-07-16 10:33 | 22:33 | 44.4315 | 44.4315 | 72.8262 | -1.07642 | -29008.1 | 0.0508268 | -0.614581 | 219.5 | 168.9 | 22.5 | 172.9 | 21.9 | 176.8 | 19.7015 | 88.4549 | 0.102693 | 0.72329 | 0.21633 | -0.53874924 | -0.509688592 | 9.30125076 | 9.330311408 | 9.315781084 | 1 | Isco | -313.0301 | -122.517 | -125.8298 | -125.8298 | 1.275607 | 0.9499476 | 0.9541836 | 0.9541836 | 0.0002421555 | 9.541836 | 12.75607 | 0.5021172
| 1534 | 2015-07-16 10:34 | 22:34 | 44.448 | 44.448 | 72.8262 | -1.07642 | -29008.1 | 0.0508453 | -0.61477 | 173.6 | 166.4 | 22.4 | 165.5 | 22 | 176.8 | 28.729 | 88.4549 | 0.102693 | 0.723747 | 0.216609 | -0.53991002 | -0.510397252 | 9.30008998 | 9.329602748 | 9.314846364 | 1 | Isco | -313.0301 | -122.6788 | -126.0426 | -126.0426 | 1.275607 | 0.9501537 | 0.954457 | 0.954457 | 0.0001162837 | 9.54457 | 12.75607 | 0.5021172
| 1535 | 2015-07-16 10:35 | 22:35 | 44.4647 | 44.4647 | 71.9031 | -1.07642 | -29008.1 | 0.0508453 | -0.614959 | 174.6 | 164.7 | 22.4 | 166.1 | 22 | 176.8 | 38.1077 | 88.4549 | 0.102693 | 0.723564 | 0.216702 | -0.5394452 | -0.510633472 | 9.3005548 | 9.329366528 | 9.314960664 | 1 | Isco | -313.0301 | -122.7327 | -126.0166 | -126.0166 | 1.275607 | 0.9502223 | 0.9544236 | 0.9544236 | -0.0001010316 | 9.544236 | 12.75607 | 0.4957527
| 1536 | 2015-07-16 10:36 | 22:36 | 44.4813 | 44.4813 | 70.98 | -0.153076 | -29008.1 | 0.0508453 | -0.614959 | 169.5 | 163.1 | 22.4 | 159.1 | 22 | 176.9 | 47.4981 | 88.4549 | 0.102693 | 0.723473 | 0.216888 | -0.53921406 | -0.511105912 | 9.30078594 | 9.328894088 | 9.314840014 | 1 | Isco | -313.0301 | -122.8405 | -126.044 | -126.044 | 1.275607 | 0.9503597 | 0.9544589 | 0.9544589 | -0.0001363217 | 9.544589 | 12.75607 | 0.4893882
Switch from Isco to Dilatometer | 1537 | 2015-07-16 10:37 | 22:37 | 44.4978 | 44.4978 | 70.0566 | -0.153076 | -29008.1 | 0.0508453 | -0.614959 | 200.3 | 169.1 | 22.3 | 178.2 | 22.1 | 176.9 | 56.8884 | 87.8346 | 0.102693 | 0.72329 | 0.217974 | -0.53874924 | -0.513864352 | 9.30125076 | 9.326135648 | 9.313693204 | 1 | Isco | -313.6504 | -123.47 | -126.305 | -126.305 | 1.277032 | 0.9511624 | 0.9547944 | 0.9547944 | -0.0003953355 | 9.547944 | 12.77032 | 0.4830216
| 1538 | 2015-07-16 10:38 | 22:38 | 44.5143 | 44.5143 | 70.0566 | -0.153076 | -29008.1 | 0.0508453 | -0.614581 | 175.2 | 174.3 | 22.4 | 169 | 22.1 | 177.1 | 66.5831 | 88.1912 | 0.102693 | 0.723199 | 0.217198 | -0.5385181 | -0.511893312 | 9.3014819 | 9.328106688 | 9.314794294 | 2 | Dilatometer | -313.6504 | -123.0203 | -126.0544 | -126.0544 | 1.277032 | 0.9505888 | 0.9544722 | 0.9544722 | 0.0002024914 | 9.544722 | 12.77032 | 0.4830216
| 1539 | 2015-07-16 10:39 | 22:39 | 44.5312 | 44.5312 | 72.8262 | -1.07642 | -29008.1 | 0.0508453 | -0.615776 | 170.3 | 177.3 | 22.4 | 161.8 | 22.1 | 177.2 | 69.5637 | 88.4549 | 0.102693 | 0.723016 | 0.217105 | -0.53805328 | -0.511657092 | 9.30194672 | 9.328342908 | 9.315144814 | 2 | Dilatometer | -310.6698 | -122.9663 | -125.9746 | -125.9746 | 1.270212 | 0.95052 | 0.9543697 | 0.9543697 | 0.0002370167 | 9.543697 | 12.70212 | 0.5021172
| 1540 | 2015-07-16 10:40 | 22:40 | 44.5476 | 44.5476 | 73.7495 | -1.07642 | -29008.1 | 0.0508453 | -0.615336 | 200.7 | 175.2 | 22.4 | 172.5 | 22 | 177.4 | 69.5364 | 88.4549 | 0.102693 | 0.723107 | 0.216609 | -0.53828442 | -0.510397252 | 9.30171558 | 9.329602748 | 9.315659164 | 2 | Dilatometer | -310.6971 | -122.6788 | -125.8576 | -125.8576 | 1.270274 | 0.9501537 | 0.9542193 | 0.9542193 | 0.0007081624 | 9.542193 | 12.70274 | 0.5084831
| 1541 | 2015-07-16 10:41 | 22:41 | 44.5642 | 44.5642 | 2996.23 | -0.153076 | -29008.1 | 0.0508453 | -0.615525 | 173.4 | 169.7 | 22.4 | 172.4 | 22.1 | 177.6 | 66.5324 | 89.3543 | 0.102693 | 0.723473 | 0.216888 | -0.53921406 | -0.511105912 | 9.30078594 | 9.328894088 | 9.314840014 | 2 | Dilatometer | -313.7011 | -122.8405 | -126.044 | -126.044 | 1.277149 | 0.9503597 | 0.9544589 | 0.9544589 | 0.0004685952 | 9.544589 | 12.77149 | 20.65821
| 1542 | 2015-07-16 10:42 | 22:42 | 44.5809 | 44.5809 | 2842.99 | -0.153076 | -28997.5 | 0.0508453 | -0.615525 | 169.3 | 171.8 | 22.4 | 166.8 | 22.1 | 177.7 | 66.5831 | 89.5869 | 6.19073 | 0.723199 | 0.216237 | -0.5385181 | -0.509452372 | 9.3014819 | 9.330547628 | 9.316014764 | 2 | Dilatometer | -313.6504 | -122.463 | -125.7766 | -125.7766 | 1.277032 | 0.949879 | 0.9541153 | 0.9541153 | 0.0004230425 | 9.541153 | 12.77032 | 19.60166
| 1543 | 2015-07-16 10:43 | 22:43 | 44.5975 | 44.5975 | 2853.45 | -0.153076 | -29008.1 | 0.0508453 | -0.615336 | 200.2 | 168.3 | 22.4 | 179 | 22.1 | 177.9 | 66.5831 | 89.4628 | 5.24371 | 0.72329 | 0.216237 | -0.53874924 | -0.509452372 | 9.30125076 | 9.330547628 | 9.315899194 | 2 | Dilatometer | -313.6504 | -122.463 | -125.8029 | -125.8029 | 1.277032 | 0.949879 | 0.9541491 | 0.9541491 | 0.0005263589 | 9.541491 | 12.77032 | 19.67378
| 1544 | 2015-07-16 10:44 | 22:44 | 44.6142 | 44.6142 | 2878.37 | -0.153076 | -29008.1 | 0.0508453 | -0.615148 | 178 | 172.6 | 22.4 | 176.8 | 22.1 | 178 | 66.5324 | 89.9591 | 5.66531 | 0.723656 | 0.21633 | -0.53967888 | -0.509688592 | 9.30032112 | 9.330311408 | 9.315316264 | 2 | Dilatometer | -313.7011 | -122.517 | -125.9356 | -125.9356 | 1.277149 | 0.9499476 | 0.9543196 | 0.9543196 | 0.0003689072 | 9.543196 | 12.77149 | 19.84559
| 1545 | 2015-07-16 10:45 | 22:45 | 44.6307 | 44.6307 | 2890.68 | -0.153076 | -29008.1 | 0.0508453 | -0.615148 | 172.7 | 176.3 | 22.5 | 168.9 | 22.1 | 178.3 | 66.5207 | 90.4243 | 44.0058 | 0.723869 | 0.215741 | -0.5402199 | -0.508192532 | 9.2997801 | 9.331807468 | 9.315793784 | 2 | Dilatometer | -313.7128 | -122.1753 | -125.8269 | -125.8269 | 1.277176 | 0.9495129 | 0.9541799 | 0.9541799 | 0.0004290257 | 9.541799 | 12.77176 | 19.93047
| 1546 | 2015-07-16 10:46 | 22:46 | 44.6473 | 44.6473 | 2890.68 | -0.153076 | -29008.1 | 0.0508453 | -0.61477 | 198.6 | 178.1 | 22.4 | 179.1 | 22 | 178.5 | 66.4973 | 90.3157 | 0.228544 | 0.724234 | 0.216237 | -0.541147 | -0.509452372 | 9.298853 | 9.330547628 | 9.314700314 | 2 | Dilatometer | -313.7362 | -122.463 | -126.0758 | -126.0758 | 1.27723 | 0.949879 | 0.9544997 | 0.9544997 | 0.0003976214 | 9.544997 | 12.7723 | 19.93047
| 1547 | 2015-07-16 10:47 | 22:47 | 44.6639 | 44.6639 | 2884.22 | -0.153076 | -29008.1 | 0.0508453 | -0.615776 | 172.4 | 172.1 | 22.4 | 169.9 | 22 | 178.7 | 66.509 | 91.3237 | 7.41149 | 0.723869 | 0.215151 | -0.5402199 | -0.506693932 | 9.2997801 | 9.333306068 | 9.316543084 | 2 | Dilatometer | -313.7245 | -121.833 | -125.6563 | -125.6563 | 1.277203 | 0.9490777 | 0.9539609 | 0.9539609 | 0.0009364728 | 9.539609 | 12.77203 | 19.88593
| 1548 | 2015-07-16 10:48 | 22:48 | 44.6805 | 44.6805 | 2882.07 | -0.153076 | -29008.1 | 0.0508637 | -0.61477 | 175.3 | 170.8 | 22.4 | 166.9 | 22 | 178.8 | 66.4973 | 91.5873 | 7.8677 | 0.72463 | 0.215555 | -0.54215284 | -0.507720092 | 9.29784716 | 9.332279908 | 9.315063534 | 2 | Dilatometer | -313.7362 | -122.0674 | -125.9931 | -125.9931 | 1.27723 | 0.9493757 | 0.9543935 | 0.9543935 | 0.0004027656 | 9.543935 | 12.7723 | 19.8711
| 1549 | 2015-07-16 10:49 | 22:49 | 44.6972 | 44.6972 | 2886.07 | -0.153076 | -29008.1 | 0.0508637 | -0.615525 | 171.6 | 174 | 22.4 | 163.7 | 22 | 179 | 66.509 | 91.5408 | 7.8677 | 0.724509 | 0.215244 | -0.5418455 | -0.506930152 | 9.2981545 | 9.333069848 | 9.315612174 | 2 | Dilatometer | -313.7245 | -121.8869 | -125.8683 | -125.8683 | 1.277203 | 0.9491463 | 0.954233 | 0.954233 | 0.0008475902 | 9.54233 | 12.77203 | 19.89868
| 1550 | 2015-07-16 10:50 | 22:50 | 44.7138 | 44.7138 | 2886.07 | -0.153076 | -28997.5 | 0.0508453 | -0.615525 | 203.9 | 177.7 | 22.4 | 181.5 | 21.9 | 179 | 66.4973 | 91.4323 | 10.1456 | 0.724722 | 0.215151 | -0.54238652 | -0.506693932 | 9.29761348 | 9.333306068 | 9.315459774 | 2 | Dilatometer | -313.7362 | -121.833 | -125.9029 | -125.9029 | 1.27723 | 0.9490777 | 0.9542776 | 0.9542776 | 0.000690376 | 9.542776 | 12.7723 | 19.89868
| 1551 | 2015-07-16 10:51 | 22:51 | 44.7303 | 44.7303 | 2884.22 | -0.153076 | -28997.5 | 0.0508637 | -0.61477 | 178.8 | 176.6 | 22.4 | 176.2 | 22 | 179.1 | 66.4973 | 92.2076 | 8.73607 | 0.725087 | 0.215151 | -0.54331362 | -0.506693932 | 9.29668638 | 9.333306068 | 9.314996224 | 2 | Dilatometer | -313.7362 | -121.833 | -126.0085 | -126.0085 | 1.27723 | 0.9490777 | 0.9544132 | 0.9544132 | 0.0001634613 | 9.544132 | 12.7723 | 19.88593
| 1552 | 2015-07-16 10:52 | 22:52 | 44.7469 | 44.7469 | 2884.22 | -0.153076 | -29008.1 | 0.0508637 | -0.614959 | 171.4 | 171.4 | 22.4 | 167.7 | 22 | 179.3 | 66.509 | 92.7814 | 10.1771 | 0.725179 | 0.214376 | -0.5435473 | -0.504725432 | 9.2964527 | 9.335274568 | 9.315863634 | 2 | Dilatometer | -313.7245 | -121.3831 | -125.811 | -125.811 | 1.277203 | 0.9485065 | 0.9541595 | 0.9541595 | 0.0006571825 | 9.541595 | 12.77203 | 19.88593
| 1553 | 2015-07-16 10:53 | 22:53 | 44.7635 | 44.7635 | 2886.99 | -0.153076 | -28997.5 | 0.0508637 | -0.615525 | 195 | 172.7 | 22.4 | 177.1 | 22.1 | 179.5 | 66.509 | 92.5488 | 10.6868 | 0.725483 | 0.214376 | -0.54431946 | -0.504725432 | 9.29568054 | 9.335274568 | 9.315477554 | 2 | Dilatometer | -313.7245 | -121.3831 | -125.8989 | -125.8989 | 1.277203 | 0.9485065 | 0.9542724 | 0.9542724 | 0.0007041257 | 9.542724 | 12.77203 | 19.90503
| 1554 | 2015-07-16 10:54 | 22:54 | 44.78 | 44.78 | 2884.22 | -0.153076 | -29008.1 | 0.0508637 | -0.61477 | 173.2 | 175.5 | 22.4 | 165.7 | 22 | 179.6 | 66.509 | 93.1691 | 11.3915 | 0.725666 | 0.21419 | -0.54478428 | -0.504252992 | 9.29521572 | 9.335747008 | 9.315481364 | 2 | Dilatometer | -313.7245 | -121.2751 | -125.898 | -125.898 | 1.277203 | 0.9483695 | 0.9542713 | 0.9542713 | 0.0007052399 | 9.542713 | 12.77203 | 19.88593
| 1555 | 2015-07-16 10:55 | 22:55 | 44.7966 | 44.7966 | 2882.99 | -0.153076 | -29008.1 | 0.0508637 | -0.615336 | 176.8 | 178.3 | 22.3 | 174 | 21.9 | 179.8 | 66.509 | 93.4017 | 12.2945 | 0.725849 | 0.21419 | -0.5452491 | -0.504252992 | 9.2947509 | 9.335747008 | 9.315248954 | 2 | Dilatometer | -313.7245 | -121.2751 | -125.9509 | -125.9509 | 1.277203 | 0.9483695 | 0.9543392 | 0.9543392 | 0.0005209236 | 9.543392 | 12.77203 | 19.87745
| 1556 | 2015-07-16 10:56 | 22:56 | 44.8132 | 44.8132 | 2882.99 | -0.153076 | -29008.1 | 0.0508453 | -0.615776 | 170.3 | 173.1 | 22.3 | 168.2 | 21.9 | 179.9 | 66.509 | 93.7894 | 11.4954 | 0.725483 | 0.213508 | -0.54431946 | -0.502520712 | 9.29568054 | 9.337479288 | 9.316579914 | 2 | Dilatometer | -313.7245 | -120.8791 | -125.6479 | -125.6479 | 1.277203 | 0.9478673 | 0.9539501 | 0.9539501 | 0.000942406 | 9.539501 | 12.77203 | 19.87745
| 1557 | 2015-07-16 10:57 | 22:57 | 44.83 | 44.83 | 2886.07 | -0.153076 | -29008.1 | 0.0508637 | -0.615148 | 204 | 172.5 | 22.3 | 177.1 | 21.9 | 179.9 | 66.4973 | 93.5567 | 9.90334 | 0.726032 | 0.213725 | -0.54571392 | -0.503071892 | 9.29428608 | 9.336928108 | 9.315607094 | 2 | Dilatometer | -313.7362 | -121.0051 | -125.8694 | -125.8694 | 1.27723 | 0.948027 | 0.9542345 | 0.9542345 | 0.0005546671 | 9.542345 | 12.7723 | 19.89868
| 1558 | 2015-07-16 10:58 | 22:58 | 44.8465 | 44.8465 | 2886.07 | -0.153076 | -29008.1 | 0.0508637 | -0.61477 | 175.1 | 175.7 | 22.4 | 175.8 | 22 | 180.1 | 66.509 | 93.8979 | 9.88761 | 0.726032 | 0.213135 | -0.54571392 | -0.501573292 | 9.29428608 | 9.338426708 | 9.316356394 | 2 | Dilatometer | -313.7245 | -120.6624 | -125.6988 | -125.6988 | 1.277203 | 0.9475927 | 0.9540154 | 0.9540154 | 0.0008083053 | 9.540154 | 12.77203 | 19.89868
| 1559 | 2015-07-16 10:59 | 22:59 | 44.8631 | 44.8631 | 2884.22 | -0.153076 | -29008.1 | 0.0508637 | -0.615776 | 170.3 | 178.4 | 22.3 | 168.6 | 21.9 | 180.2 | 66.509 | 94.4096 | 8.89338 | 0.726611 | 0.213415 | -0.54718458 | -0.502284492 | 9.29281542 | 9.337715508 | 9.315265464 | 2 | Dilatometer | -313.7245 | -120.8251 | -125.9472 | -125.9472 | 1.277203 | 0.9477988 | 0.9543344 | 0.9543344 | 0.0004893271 | 9.543344 | 12.77203 | 19.88593
| 1560 | 2015-07-16 11:00 | 23:00 | 44.8798 | 44.8798 | 2886.07 | -0.153076 | -29008.1 | 0.0508637 | -0.615776 | 206.3 | 173.4 | 22.3 | 181.8 | 21.9 | 180.2 | 66.4973 | 94.2856 | 10.2652 | 0.726336 | 0.212949 | -0.54648608 | -0.501100852 | 9.29351392 | 9.338899148 | 9.316206534 | 2 | Dilatometer | -313.7362 | -120.5544 | -125.7329 | -125.7329 | 1.27723 | 0.9474559 | 0.9540592 | 0.9540592 | 0.0008325156 | 9.540592 | 12.7723 | 19.89868
| 1561 | 2015-07-16 11:01 | 23:01 | 44.8963 | 44.8963 | 2884.22 | -0.153076 | -29008.1 | 0.0508637 | -0.615776 | 176.7 | 172.2 | 22.3 | 176.8 | 21.9 | 180.5 | 66.509 | 94.9059 | 7.10001 | 0.726702 | 0.212825 | -0.54741572 | -0.500785892 | 9.29258428 | 9.339214108 | 9.315899194 | 2 | Dilatometer | -313.7245 | -120.4823 | -125.8029 | -125.8029 | 1.277203 | 0.9473647 | 0.9541491 | 0.9541491 | 0.0006742698 | 9.541491 | 12.77203 | 19.88593
| 1562 | 2015-07-16 11:02 | 23:02 | 44.9129 | 44.9129 | 2884.22 | -0.153076 | -28997.5 | 0.0508453 | -0.615336 | 172.6 | 175.6 | 22.3 | 163.2 | 21.9 | 180.6 | 66.4973 | 95.2935 | 8.7927 | 0.727098 | 0.212825 | -0.54842156 | -0.500785892 | 9.29157844 | 9.339214108 | 9.315396274 | 2 | Dilatometer | -313.7362 | -120.4823 | -125.9174 | -125.9174 | 1.27723 | 0.9473647 | 0.9542962 | 0.9542962 | 0.0005610337 | 9.542962 | 12.7723 | 19.88593
| 1563 | 2015-07-16 11:03 | 23:03 | 44.9295 | 44.9295 | 2886.07 | -0.153076 | -29008.1 | 0.0508637 | -0.615148 | 195.7 | 178.7 | 22.3 | 178 | 21.9 | 180.7 | 66.509 | 95.0144 | 9.69254 | 0.727098 | 0.212453 | -0.54842156 | -0.499841012 | 9.29157844 | 9.340158988 | 9.315868714 | 2 | Dilatometer | -313.7245 | -120.2662 | -125.8099 | -125.8099 | 1.277203 | 0.9470911 | 0.954158 | 0.954158 | 0.0007318906 | 9.54158 | 12.77203 | 19.89868
| 1564 | 2015-07-16 11:04 | 23:04 | 44.946 | 44.946 | 2882.99 | -0.153076 | -29008.1 | 0.0508637 | -0.615776 | 174.7 | 173.5 | 22.3 | 172.4 | 21.9 | 180.9 | 66.509 | 95.7898 | 0.102693 | 0.726885 | 0.211957 | -0.54788054 | -0.498581172 | 9.29211946 | 9.341418828 | 9.316769144 | 2 | Dilatometer | -313.7245 | -119.9779 | -125.6048 | -125.6048 | 1.277203 | 0.9467264 | 0.9538948 | 0.9538948 | 0.001032285 | 9.538948 | 12.77203 | 19.87745
| 1565 | 2015-07-16 11:05 | 23:05 | 44.9628 | 44.9628 | 2885.14 | -0.153076 | -29008.1 | 0.0508637 | -0.615776 | 178.9 | 172.4 | 22.3 | 177.4 | 21.9 | 181 | 66.509 | 95.7898 | 0.102693 | 0.727098 | 0.21236 | -0.54842156 | -0.499604792 | 9.29157844 | 9.340395208 | 9.315986824 | 2 | Dilatometer | -313.7245 | -120.2121 | -125.783 | -125.783 | 1.277203 | 0.9470227 | 0.9541235 | 0.9541235 | 0.0008035951 | 9.541235 | 12.77203 | 19.89227
| 1566 | 2015-07-16 11:06 | 23:06 | 44.9793 | 44.9793 | 2886.07 | -0.153076 | -29008.1 | 0.0508637 | -0.61477 | 172.9 | 175.7 | 22.3 | 167.7 | 21.9 | 181 | 66.509 | 96.0224 | 0.102693 | 0.727646 | 0.212267 | -0.54981348 | -0.499368572 | 9.29018652 | 9.340631428 | 9.315408974 | 2 | Dilatometer | -313.7245 | -120.1581 | -125.9145 | -125.9145 | 1.277203 | 0.9469543 | 0.9542924 | 0.9542924 | 0.0006312835 | 9.542924 | 12.77203 | 19.89868
| 1567 | 2015-07-16 11:07 | 23:07 | 44.996 | 44.996 | 2886.07 | -0.153076 | -28997.5 | 0.0508637 | -0.615776 | 197.3 | 179 | 22.3 | 179.6 | 21.9 | 181.1 | 66.509 | 95.7898 | 0.159325 | 0.727646 | 0.212546 | -0.54981348 | -0.500077232 | 9.29018652 | 9.339922768 | 9.315054644 | 2 | Dilatometer | -313.7245 | -120.3202 | -125.9952 | -125.9952 | 1.277203 | 0.9471595 | 0.9543961 | 0.9543961 | 0.0007447769 | 9.543961 | 12.77203 | 19.89868
| 1568 | 2015-07-16 11:08 | 23:08 | 45.0126 | 45.0126 | 2885.14 | -0.153076 | -29008.1 | 0.0508637 | -0.615336 | 174.3 | 174 | 22.3 | 170.2 | 21.8 | 181.2 | 66.509 | 96.4101 | 0.228544 | 0.727738 | 0.211771 | -0.55004716 | -0.498108732 | 9.28995284 | 9.341891268 | 9.315922054 | 2 | Dilatometer | -313.7245 | -119.8698 | -125.7977 | -125.7977 | 1.277203 | 0.9465897 | 0.9541424 | 0.9541424 | 0.0007121748 | 9.541424 | 12.77203 | 19.89227
| 1569 | 2015-07-16 11:09 | 23:09 | 45.0292 | 45.0292 | 2886.07 | -0.153076 | -29008.1 | 0.0508637 | -0.614581 | 177.4 | 170.5 | 22.3 | 170.5 | 21.8 | 181.3 | 66.509 | 96.4101 | 0.228544 | 0.728042 | 0.211585 | -0.55081932 | -0.497636292 | 9.28918068 | 9.342363708 | 9.315772194 | 2 | Dilatometer | -313.7245 | -119.7616 | -125.8318 | -125.8318 | 1.277203 | 0.9464531 | 0.9541862 | 0.9541862 | 0.0008862012 | 9.541862 | 12.77203 | 19.89868
| 1570 | 2015-07-16 11:10 | 23:10 | 45.0458 | 45.0458 | 2887.91 | -0.153076 | -29008.1 | 0.0508453 | -0.614959 | 173.2 | 168.2 | 22.3 | 165.3 | 21.8 | 181.4 | 66.509 | 96.3791 | 0.228544 | 0.727951 | 0.211678 | -0.55058818 | -0.497872512 | 9.28941182 | 9.342127488 | 9.315769654 | 2 | Dilatometer | -313.7245 | -119.8157 | -125.8324 | -125.8324 | 1.277203 | 0.9465214 | 0.954187 | 0.954187 | 0.0008854585 | 9.54187 | 12.77203 | 19.91137
| 1571 | 2015-07-16 11:11 | 23:11 | 45.0623 | 45.0623 | 2877.45 | -0.153076 | -29008.1 | 0.0508453 | -0.615776 | 197.8 | 166.9 | 22.3 | 181.4 | 21.8 | 181.3 | 66.509 | 96.4101 | 0.102693 | 0.727738 | 0.211492 | -0.55004716 | -0.497400072 | 9.28995284 | 9.342599928 | 9.316276384 | 2 | Dilatometer | -313.7245 | -119.7076 | -125.717 | -125.717 | 1.277203 | 0.9463848 | 0.9540388 | 0.9540388 | 0.0008503335 | 9.540388 | 12.77203 | 19.83925
| 1572 | 2015-07-16 11:12 | 23:12 | 45.079 | 45.079 | 2879.3 | -0.153076 | -28997.5 | 0.0508453 | -0.61477 | 173.8 | 165.6 | 22.3 | 170 | 21.8 | 181.4 | 66.509 | 100.24 | 0.102693 | 0.727738 | 0.212174 | -0.55004716 | -0.499132352 | 9.28995284 | 9.340867648 | 9.315410244 | 2 | Dilatometer | -313.7245 | -120.104 | -125.9142 | -125.9142 | 1.277203 | 0.9468859 | 0.9542921 | 0.9542921 | 0.0009886008 | 9.542921 | 12.77203 | 19.85201
| 1573 | 2015-07-16 11:13 | 23:13 | 45.0956 | 45.0956 | 2876.53 | -0.153076 | -29008.1 | 0.0508453 | -0.615525 | 181.9 | 171 | 22.3 | 174.6 | 21.8 | 181.4 | 66.2437 | 100.24 | 0.102693 | 0.727859 | 0.211957 | -0.5503545 | -0.498581172 | 9.2896455 | 9.341418828 | 9.315532164 | 2 | Dilatometer | -313.9898 | -119.9779 | -125.8865 | -125.8865 | 1.277813 | 0.9467264 | 0.9542564 | 0.9542564 | 0.0005647192 | 9.542564 | 12.77813 | 19.83291
| 1574 | 2015-07-16 11:14 | 23:14 | 45.1122 | 45.1122 | 2878.37 | -0.153076 | -29008.1 | 0.0508453 | -0.615148 | 172.1 | 175.8 | 22.4 | 171.2 | 21.9 | 181.5 | 66.2437 | 100.24 | 0.102693 | 0.727463 | 0.212546 | -0.54934866 | -0.500077232 | 9.29065134 | 9.339922768 | 9.315287054 | 2 | Dilatometer | -313.9898 | -120.3202 | -125.9423 | -125.9423 | 1.277813 | 0.9471595 | 0.9543281 | 0.9543281 | 0.001135206 | 9.543281 | 12.77813 | 19.84559
| 1575 | 2015-07-16 11:15 | 23:15 | 45.1288 | 45.1288 | 2878.37 | -0.153076 | -29008.1 | 0.0508637 | -0.61477 | 193.3 | 178.7 | 22.3 | 181.5 | 21.9 | 181.5 | 66.0487 | 100.24 | 0.102693 | 0.727372 | 0.212949 | -0.54911752 | -0.501100852 | 9.29088248 | 9.338899148 | 9.314890814 | 2 | Dilatometer | -314.1848 | -120.5544 | -126.0325 | -126.0325 | 1.278263 | 0.9474559 | 0.954444 | 0.954444 | 0.0005949814 | 9.54444 | 12.78263 | 19.84559
| 1576 | 2015-07-16 11:16 | 23:16 | 45.1454 | 45.1454 | 2888.84 | -1.07642 | -29008.1 | 0.0508453 | -0.61477 | 173.3 | 173 | 22.3 | 167.7 | 21.9 | 181.6 | 66.0487 | 100.24 | 0.228544 | 0.727859 | 0.212825 | -0.5503545 | -0.500785892 | 9.2896455 | 9.339214108 | 9.314429804 | 2 | Dilatometer | -314.1848 | -120.4823 | -126.1374 | -126.1374 | 1.278263 | 0.9473647 | 0.9545789 | 0.9545789 | 0.0006754191 | 9.545789 | 12.78263 | 19.91778
| 1577 | 2015-07-16 11:17 | 23:17 | 45.1619 | 45.1619 | 2887.91 | -0.153076 | -29008.1 | 0.0508453 | -0.61477 | 178.6 | 171.4 | 22.4 | 178 | 21.9 | 181.6 | 66.0487 | 100.24 | 0.102693 | 0.727555 | 0.21236 | -0.54958234 | -0.499604792 | 9.29041766 | 9.340395208 | 9.315406434 | 2 | Dilatometer | -314.1848 | -120.2121 | -125.9151 | -125.9151 | 1.278263 | 0.9470227 | 0.9542932 | 0.9542932 | 0.0009610814 | 9.542932 | 12.78263 | 19.91137
| 1578 | 2015-07-16 11:18 | 23:18 | 45.1786 | 45.1786 | 2888.84 | -0.153076 | -29008.1 | 0.0508453 | -0.61477 | 171.3 | 174.7 | 22.4 | 165.6 | 21.9 | 181.7 | 66.0487 | 100.24 | 0.102693 | 0.727738 | 0.212453 | -0.55004716 | -0.499841012 | 9.28995284 | 9.340158988 | 9.315055914 | 2 | Dilatometer | -314.1848 | -120.2662 | -125.9949 | -125.9949 | 1.278263 | 0.9470911 | 0.9543957 | 0.9543957 | 0.0005269123 | 9.543957 | 12.78263 | 19.91778
| 1579 | 2015-07-16 11:19 | 23:19 | 45.1952 | 45.1952 | 2882.99 | -0.153076 | -29008.1 | 0.0508453 | -0.615336 | 194.9 | 178.5 | 22.4 | 180.2 | 21.9 | 181.6 | 66.0487 | 507.213 | 0.102693 | 0.727463 | 0.211864 | -0.54934866 | -0.498344952 | 9.29065134 | 9.341655048 | 9.316153194 | 2 | Dilatometer | -314.1848 | -119.9238 | -125.7451 | -125.7451 | 1.278263 | 0.9466581 | 0.9540748 | 0.9540748 | 0.001135919 | 9.540748 | 12.78263 | 19.87745
| 1580 | 2015-07-16 11:20 | 23:20 | 45.2119 | 45.2119 | 2892.84 | -0.153076 | -29008.1 | 0.0508453 | -0.615148 | 174.5 | 174.4 | 22.4 | 170 | 21.9 | 181.7 | 66.0487 | 507.213 | 0.102693 | 0.727646 | 0.21236 | -0.54981348 | -0.499604792 | 9.29018652 | 9.340395208 | 9.315290864 | 2 | Dilatometer | -314.1848 | -120.2121 | -125.9414 | -125.9414 | 1.278263 | 0.9470227 | 0.954327 | 0.954327 | 0.0008120043 | 9.54327 | 12.78263 | 19.94536
| 1581 | 2015-07-16 11:21 | 23:21 | 45.2285 | 45.2285 | 2891.91 | -0.153076 | -29008.1 | 0.0508637 | -0.615148 | 184 | 170.5 | 22.4 | 174 | 21.9 | 181.7 | 66.0487 | 507.213 | 0.102693 | 0.728042 | 0.212732 | -0.55081932 | -0.500549672 | 9.28918068 | 9.339450328 | 9.314315504 | 2 | Dilatometer | -314.1848 | -120.4283 | -126.1634 | -126.1634 | 1.278263 | 0.9472962 | 0.9546123 | 0.9546123 | 0.0005259564 | 9.546123 | 12.78263 | 19.93895
| 1582 | 2015-07-16 11:22 | 23:22 | 45.2451 | 45.2451 | 2895.61 | -0.153076 | -29008.1 | 0.0508453 | -0.615776 | 173.2 | 167.8 | 22.4 | 165.6 | 21.9 | 181.8 | 66.0487 | 507.213 | 0.102693 | 0.727859 | 0.212546 | -0.5503545 | -0.500077232 | 9.2896455 | 9.339922768 | 9.314784134 | 2 | Dilatometer | -314.1848 | -120.3202 | -126.0567 | -126.0567 | 1.278263 | 0.9471595 | 0.9544752 | 0.9544752 | 0.0006652814 | 9.544752 | 12.78263 | 19.96446
| 1583 | 2015-07-16 11:23 | 23:23 | 45.2617 | 45.2617 | 2887.91 | -0.153076 | -29008.1 | 0.0508637 | -0.615336 | 188.9 | 173.1 | 22.4 | 175.2 | 21.8 | 181.7 | 66.0487 | 507.213 | 0.102693 | 0.727859 | 0.212081 | -0.5503545 | -0.498896132 | 9.2896455 | 9.341103868 | 9.315374684 | 2 | Dilatometer | -314.1848 | -120.05 | -125.9223 | -125.9223 | 1.278263 | 0.9468176 | 0.9543025 | 0.9543025 | 0.001090156 | 9.543025 | 12.78263 | 19.91137
| 1584 | 2015-07-16 11:24 | 23:24 | 45.2782 | 45.2782 | 2892.84 | -0.153076 | -29008.1 | 0.0508453 | -0.61477 | 173.5 | 177.6 | 22.3 | 168.2 | 21.8 | 181.8 | 66.0487 | 507.213 | 0.102693 | 0.728225 | 0.213042 | -0.55128414 | -0.501337072 | 9.28871586 | 9.338662928 | 9.313689394 | 2 | Dilatometer | -314.1848 | -120.6084 | -126.3059 | -126.3059 | 1.278263 | 0.9475243 | 0.9547955 | 0.9547955 | 0.0004249327 | 9.547955 | 12.78263 | 19.94536
| 1585 | 2015-07-16 11:25 | 23:25 | 45.2948 | 45.2948 | 2893.76 | -0.153076 | -29008.1 | 0.0508453 | -0.615776 | 180.5 | 177.9 | 22.3 | 171.3 | 21.8 | 181.8 | 66.0487 | 507.213 | 0.102693 | 0.727951 | 0.212267 | -0.55058818 | -0.499368572 | 9.28941182 | 9.340631428 | 9.315021624 | 2 | Dilatometer | -314.1848 | -120.1581 | -126.0027 | -126.0027 | 1.278263 | 0.9469543 | 0.9544057 | 0.9544057 | 0.001020376 | 9.544057 | 12.78263 | 19.9517
| 1586 | 2015-07-16 11:26 | 23:26 | 45.3116 | 45.3116 | 2899.3 | -0.153076 | -29008.1 | 0.0508453 | -0.615776 | 174.4 | 172.2 | 22.3 | 167.2 | 21.6 | 181.8 | 66.0487 | 507.213 | 0.102693 | 0.728134 | 0.212732 | -0.551053 | -0.500549672 | 9.288947 | 9.339450328 | 9.314198664 | 2 | Dilatometer | -314.1848 | -120.4283 | -126.19 | -126.19 | 1.278263 | 0.9472962 | 0.9546465 | 0.9546465 | 0.0003880366 | 9.546465 | 12.78263 | 19.9899
| 1587 | 2015-07-16 11:27 | 23:27 | 45.3281 | 45.3281 | 2892.84 | -0.153076 | -29008.1 | 0.0508453 | -0.61477 | 195.8 | 171.8 | 22.3 | 183.7 | 21.6 | 181.8 | 66.0487 | 507.213 | 0.102693 | 0.728134 | 0.212732 | -0.551053 | -0.500549672 | 9.288947 | 9.339450328 | 9.314198664 | 2 | Dilatometer | -314.1848 | -120.4283 | -126.19 | -126.19 | 1.278263 | 0.9472962 | 0.9546465 | 0.9546465 | 0.0005631681 | 9.546465 | 12.78263 | 19.94536
| 1588 | 2015-07-16 11:28 | 23:28 | 45.3446 | 45.3446 | 2898.38 | -0.153076 | -29008.1 | 0.0508453 | -0.615525 | 174.2 | 174.9 | 22.3 | 170.1 | 21.6 | 181.9 | 66.0487 | 507.213 | 0.102693 | 0.728042 | 0.211771 | -0.55081932 | -0.498108732 | 9.28918068 | 9.341891268 | 9.315535974 | 2 | Dilatometer | -314.1848 | -119.8698 | -125.8856 | -125.8856 | 1.278263 | 0.9465897 | 0.9542553 | 0.9542553 | 0.0009543366 | 9.542553 | 12.78263 | 19.98356
| 1589 | 2015-07-16 11:29 | 23:29 | 45.3612 | 45.3612 | 2898.38 | -0.153076 | -29008.1 | 0.0508453 | -0.615148 | 178.6 | 178.3 | 22.3 | 171.2 | 21.6 | 181.9 | 66.0487 | 507.213 | 0.102693 | 0.728499 | 0.212639 | -0.5519801 | -0.500313452 | 9.2880199 | 9.339686548 | 9.313853224 | 2 | Dilatometer | -314.1848 | -120.3743 | -126.2686 | -126.2686 | 1.278263 | 0.9472278 | 0.9547476 | 0.9547476 | 0.0009702516 | 9.547476 | 12.78263 | 19.98356
| 1590 | 2015-07-16 11:30 | 23:30 | 45.3779 | 45.3779 | 2902.38 | -0.153076 | -29008.1 | 0.0508453 | -0.61477 | 171.2 | 176.8 | 22.3 | 162.4 | 21.6 | 182 | 66.0604 | 507.213 | 0.102693 | 0.728316 | 0.212174 | -0.55151528 | -0.499132352 | 9.28848472 | 9.340867648 | 9.314676184 | 2 | Dilatometer | -314.1731 | -120.104 | -126.0813 | -126.0813 | 1.278236 | 0.9468859 | 0.9545068 | 0.9545068 | 0.001164886 | 9.545068 | 12.78236 | 20.01114
| 1591 | 2015-07-16 11:31 | 23:31 | 45.3945 | 45.3945 | 2896.53 | -0.153076 | -29008.1 | 0.0508453 | -0.614959 | 199.4 | 172 | 22.3 | 178.7 | 21.7 | 181.9 | 66.0604 | 507.213 | 0.102693 | 0.728134 | 0.212267 | -0.551053 | -0.499368572 | 9.288947 | 9.340631428 | 9.314789214 | 2 | Dilatometer | -314.1731 | -120.1581 | -126.0556 | -126.0556 | 1.278236 | 0.9469543 | 0.9544737 | 0.9544737 | 0.001074791 | 9.544737 | 12.78236 | 19.9708
| 1592 | 2015-07-16 11:32 | 23:32 | 45.411 | 45.411 | 2904.22 | -0.153076 | -29008.1 | 0.0508637 | -0.615525 | 174.7 | 173.5 | 22.4 | 164.8 | 21.6 | 182 | 66.0604 | 507.213 | 0.102693 | 0.728408 | 0.211864 | -0.55174896 | -0.498344952 | 9.28825104 | 9.341655048 | 9.314953044 | 2 | Dilatometer | -314.1731 | -119.9238 | -126.0183 | -126.0183 | 1.278236 | 0.9466581 | 0.9544258 | 0.9544258 | 0.001121967 | 9.544258 | 12.78236 | 20.02382
| 1593 | 2015-07-16 11:33 | 23:33 | 45.4278 | 45.4278 | 2904.22 | -0.153076 | -28997.5 | 0.0508453 | -0.615776 | 177.1 | 176.4 | 22.4 | 175.5 | 21.7 | 182 | 66.0604 | 507.213 | 0.102693 | 0.728712 | 0.211957 | -0.55252112 | -0.498581172 | 9.28747888 | 9.341418828 | 9.314448854 | 2 | Dilatometer | -314.1731 | -119.9779 | -126.1331 | -126.1331 | 1.278236 | 0.9467264 | 0.9545733 | 0.9545733 | 0.001317592 | 9.545733 | 12.78236 | 20.02382
| 1594 | 2015-07-16 11:34 | 23:34 | 45.4444 | 45.4444 | 2903.3 | -0.153076 | -29008.1 | 0.0508453 | -0.615776 | 172 | 178.7 | 22.4 | 167.5 | 21.7 | 182 | 66.2554 | 507.213 | 0.102693 | 0.728499 | 0.211957 | -0.5519801 | -0.498581172 | 9.2880199 | 9.341418828 | 9.314719364 | 2 | Dilatometer | -313.9781 | -119.9779 | -126.0715 | -126.0715 | 1.277787 | 0.9467264 | 0.9544941 | 0.9544941 | 0.001396727 | 9.544941 | 12.77787 | 20.01748
| 1595 | 2015-07-16 11:35 | 23:35 | 45.4609 | 45.4609 | 2899.3 | -0.153076 | -29008.1 | 0.0508453 | -0.615525 | 196.1 | 173.6 | 22.3 | 178.8 | 21.8 | 182 | 66.2671 | 507.213 | 0.102693 | 0.728316 | 0.211678 | -0.55151528 | -0.497872512 | 9.28848472 | 9.342127488 | 9.315306104 | 2 | Dilatometer | -313.9664 | -119.8157 | -125.9379 | -125.9379 | 1.27776 | 0.9465214 | 0.9543225 | 0.9543225 | 0.001182443 | 9.543225 | 12.7776 | 19.9899
| 1596 | 2015-07-16 11:36 | 23:36 | 45.4775 | 45.4775 | 2903.3 | -0.153076 | -29008.1 | 0.0508453 | -0.61477 | 175.4 | 170.1 | 22.4 | 166.1 | 21.8 | 181.9 | 66.4349 | 507.213 | 0.102693 | 0.728895 | 0.211305 | -0.55298594 | -0.496925092 | 9.28701406 | 9.343074908 | 9.315044484 | 2 | Dilatometer | -313.7986 | -119.5988 | -125.9975 | -125.9975 | 1.277373 | 0.9462474 | 0.954399 | 0.954399 | 0.001321365 | 9.54399 | 12.77373 | 20.01748
| 1597 | 2015-07-16 11:37 | 23:37 | 45.4942 | 45.4942 | 2899.3 | -0.153076 | -28997.5 | 0.0508453 | -0.615776 | 179.8 | 168.2 | 22.3 | 170.4 | 21.7 | 182 | 66.4349 | 507.213 | 0.102693 | 0.729078 | 0.211864 | -0.55345076 | -0.498344952 | 9.28654924 | 9.341655048 | 9.314102144 | 2 | Dilatometer | -313.7986 | -119.9238 | -126.212 | -126.212 | 1.277373 | 0.9466581 | 0.9546747 | 0.9546747 | 0.00122062 | 9.546747 | 12.77373 | 19.9899
| 1598 | 2015-07-16 11:38 | 23:38 | 45.5107 | 45.5107 | 2898.38 | -0.153076 | -29008.1 | 0.0508453 | -0.61477 | 172.5 | 172.9 | 22.4 | 165.6 | 21.8 | 182 | 66.4349 | 507.213 | 0.102693 | 0.728895 | 0.211864 | -0.55298594 | -0.498344952 | 9.28701406 | 9.341655048 | 9.314334554 | 2 | Dilatometer | -313.7986 | -119.9238 | -126.1591 | -126.1591 | 1.277373 | 0.9466581 | 0.9546067 | 0.9546067 | 0.001291225 | 9.546067 | 12.77373 | 19.98356
| 1599 | 2015-07-16 11:39 | 23:39 | 45.5273 | 45.5273 | 2890.68 | -0.153076 | -29008.1 | 0.0508453 | -0.615525 | 195.7 | 177.6 | 22.4 | 179.5 | 21.8 | 182 | 66.4349 | 507.213 | 0.102693 | 0.728895 | 0.212453 | -0.55298594 | -0.499841012 | 9.28701406 | 9.340158988 | 9.313586524 | 2 | Dilatometer | -313.7986 | -120.2662 | -126.3293 | -126.3293 | 1.277373 | 0.9470911 | 0.9548256 | 0.9548256 | 0.0008557355 | 9.548256 | 12.77373 | 19.93047
| 1600 | 2015-07-16 11:40 | 23:40 | 45.544 | 45.544 | 2899.3 | -0.153076 | -29008.1 | 0.0508637 | -0.615776 | 174 | 178.5 | 22.4 | 166.2 | 21.8 | 182.1 | 66.4349 | 507.213 | 0.102693 | 0.729169 | 0.212453 | -0.5536819 | -0.499841012 | 9.2863181 | 9.340158988 | 9.313238544 | 2 | Dilatometer | -313.7986 | -120.2662 | -126.4085 | -126.4085 | 1.277373 | 0.9470911 | 0.9549274 | 0.9549274 | 0.0007538893 | 9.549274 | 12.77373 | 19.9899
| 1601 | 2015-07-16 11:41 | 23:41 | 45.5606 | 45.5606 | 2901.45 | -0.153076 | -29008.1 | 0.0508453 | -0.615525 | 174.7 | 173 | 22.4 | 167.3 | 21.7 | 182.1 | 66.4349 | 507.213 | 0.102693 | 0.728804 | 0.211771 | -0.5527548 | -0.498108732 | 9.2872452 | 9.341891268 | 9.314568234 | 2 | Dilatometer | -313.7986 | -119.8698 | -126.1059 | -126.1059 | 1.277373 | 0.9465897 | 0.9545384 | 0.9545384 | 0.001544612 | 9.545384 | 12.77373 | 20.00472
| 1602 | 2015-07-16 11:42 | 23:42 | 45.5771 | 45.5771 | 2901.45 | -0.153076 | -29008.1 | 0.0508637 | -0.614959 | 170.3 | 169.6 | 22.4 | 164.3 | 21.7 | 182 | 66.4349 | 507.213 | 0.102693 | 0.728987 | 0.211957 | -0.55321962 | -0.498581172 | 9.28678038 | 9.341418828 | 9.314099604 | 2 | Dilatometer | -313.7986 | -119.9779 | -126.2125 | -126.2125 | 1.277373 | 0.9467264 | 0.9546755 | 0.9546755 | 0.001153623 | 9.546755 | 12.77373 | 20.00472
| 1603 | 2015-07-16 11:43 | 23:43 | 45.5937 | 45.5937 | 2886.99 | -0.153076 | -29008.1 | 0.0508453 | -0.615148 | 228.8 | 167.7 | 22.3 | 181.9 | 21.8 | 182 | 66.4232 | 507.213 | 0.102693 | 0.728712 | 0.212267 | -0.55252112 | -0.499368572 | 9.28747888 | 9.340631428 | 9.314055154 | 2 | Dilatometer | -313.8103 | -120.1581 | -126.2227 | -126.2227 | 1.2774 | 0.9469543 | 0.9546885 | 0.9546885 | 0.00135913 | 9.546885 | 12.774 | 19.90503
| 1604 | 2015-07-16 11:44 | 23:44 | 45.6102 | 45.6102 | 2892.84 | -0.153076 | -29008.1 | 0.0508637 | -0.615148 | 174.4 | 166.3 | 22.4 | 175.8 | 21.8 | 182 | 66.4232 | 507.213 | 0.102693 | 0.728591 | 0.212174 | -0.55221378 | -0.499132352 | 9.28778622 | 9.340867648 | 9.314326934 | 2 | Dilatometer | -313.8103 | -120.104 | -126.1608 | -126.1608 | 1.2774 | 0.9468859 | 0.9546089 | 0.9546089 | 0.001611049 | 9.546089 | 12.774 | 19.94536
| 1605 | 2015-07-16 11:45 | 23:45 | 45.6268 | 45.6268 | 2888.84 | -0.153076 | -29008.1 | 0.0508637 | -0.615336 | 172 | 165 | 22.4 | 167.5 | 21.8 | 182 | 66.4232 | 507.213 | 0.102693 | 0.728499 | 0.212267 | -0.5519801 | -0.499368572 | 9.2880199 | 9.340631428 | 9.314325664 | 2 | Dilatometer | -313.8103 | -120.1581 | -126.1611 | -126.1611 | 1.2774 | 0.9469543 | 0.9546093 | 0.9546093 | 0.001474764 | 9.546093 | 12.774 | 19.91778
| 1606 | 2015-07-16 11:46 | 23:46 | 45.6434 | 45.6434 | 2875.6 | -0.153076 | -28997.5 | 0.0508637 | -0.61477 | 231.8 | 170.8 | 22.3 | 178.8 | 21.8 | 182 | 66.3139 | 507.213 | 0.102693 | 0.728499 | 0.213042 | -0.5519801 | -0.501337072 | 9.2880199 | 9.338662928 | 9.313341414 | 2 | Dilatometer | -313.9196 | -120.6084 | -126.3851 | -126.3851 | 1.277652 | 0.9475243 | 0.9548973 | 0.9548973 | 0.001186745 | 9.548973 | 12.77652 | 19.82649
| 1607 | 2015-07-16 11:47 | 23:47 | 45.6602 | 45.6602 | 2884.22 | -0.153076 | -29008.1 | 0.0508637 | -0.615148 | 175.2 | 175.8 | 22.4 | 175.5 | 21.8 | 182.1 | 66.2788 | 507.213 | 0.102693 | 0.728134 | 0.213135 | -0.551053 | -0.501573292 | 9.288947 | 9.338426708 | 9.313686854 | 2 | Dilatometer | -313.9547 | -120.6624 | -126.3065 | -126.3065 | 1.277733 | 0.9475927 | 0.9547962 | 0.9547962 | 0.001045871 | 9.547962 | 12.77733 | 19.88593
| 1608 | 2015-07-16 11:48 | 23:48 | 45.6769 | 45.6769 | 2887.91 | -0.153076 | -29008.1 | 0.0508637 | -0.61477 | 171.9 | 177.8 | 22.3 | 166 | 21.9 | 182.2 | 66.2788 | 507.213 | 0.102693 | 0.728712 | 0.213322 | -0.55252112 | -0.502048272 | 9.28747888 | 9.337951728 | 9.312715304 | 2 | Dilatometer | -313.9547 | -120.7711 | -126.5275 | -126.5275 | 1.277733 | 0.9477303 | 0.9550806 | 0.9550806 | 0.0007856884 | 9.550806 | 12.77733 | 19.91137
| 1609 | 2015-07-16 11:49 | 23:49 | 45.6934 | 45.6934 | 2881.14 | -0.153076 | -29008.1 | 0.0508637 | -0.615776 | 236.9 | 172.7 | 22.3 | 181.4 | 21.8 | 182.1 | 66.2788 | 507.213 | 0.102693 | 0.728316 | 0.213415 | -0.55151528 | -0.502284492 | 9.28848472 | 9.337715508 | 9.313100114 | 2 | Dilatometer | -313.9547 | -120.8251 | -126.44 | -126.44 | 1.277733 | 0.9477988 | 0.954968 | 0.954968 | 0.001010755 | 9.54968 | 12.77733 | 19.86469
| 1610 | 2015-07-16 11:50 | 23:50 | 45.7099 | 45.7099 | 2893.76 | -11.5398 | -29008.1 | 0.0508637 | -0.61477 | 176.1 | 172.4 | 22.4 | 176.2 | 21.8 | 182.3 | 66.2788 | 507.213 | 0.102693 | 0.728225 | 0.212453 | -0.55128414 | -0.499841012 | 9.28871586 | 9.340158988 | 9.314437424 | 2 | Dilatometer | -313.9547 | -120.2662 | -126.1357 | -126.1357 | 1.277733 | 0.9470911 | 0.9545766 | 0.9545766 | 0.001115134 | 9.545766 | 12.77733 | 19.9517
| 1611 | 2015-07-16 11:51 | 23:51 | 45.7265 | 45.7265 | 2897.45 | -0.153076 | -29008.1 | 0.0508637 | -0.615148 | 172.6 | 175 | 22.3 | 168.6 | 21.8 | 182.4 | 66.2788 | 507.213 | 0.102693 | 0.728316 | 0.212825 | -0.55151528 | -0.500785892 | 9.28848472 | 9.339214108 | 9.313849414 | 2 | Dilatometer | -313.9547 | -120.4823 | -126.2695 | -126.2695 | 1.277733 | 0.9473647 | 0.9547487 | 0.9547487 | 0.001250529 | 9.547487 | 12.77733 | 19.97714
| 1612 | 2015-07-16 11:52 | 23:52 | 45.743 | 45.743 | 2892.84 | -0.153076 | -29008.1 | 0.0508637 | -0.615148 | 197.2 | 178.3 | 22.4 | 176 | 21.8 | 182.4 | 66.2788 | 507.213 | 0.102693 | 0.728499 | 0.212825 | -0.5519801 | -0.500785892 | 9.2880199 | 9.339214108 | 9.313617004 | 2 | Dilatometer | -313.9547 | -120.4823 | -126.3224 | -126.3224 | 1.277733 | 0.9473647 | 0.9548167 | 0.9548167 | 0.001182516 | 9.548167 | 12.77733 | 19.94536
| 1613 | 2015-07-16 11:53 | 23:53 | 45.7597 | 45.7597 | 2904.22 | -0.153076 | -29008.1 | 0.0508637 | -0.615776 | 174.7 | 175.2 | 22.3 | 171.2 | 21.8 | 182.5 | 66.2788 | 507.213 | 0.102693 | 0.728712 | 0.213042 | -0.55252112 | -0.501337072 | 9.28747888 | 9.338662928 | 9.313070904 | 2 | Dilatometer | -313.9547 | -120.6084 | -126.4466 | -126.4466 | 1.277733 | 0.9475243 | 0.9549765 | 0.9549765 | 0.0006103074 | 9.549765 | 12.77733 | 20.02382
| 1614 | 2015-07-16 11:54 | 23:54 | 45.7764 | 45.7764 | 2904.22 | -0.153076 | -29008.1 | 0.0508637 | -0.614959 | 179.9 | 170.8 | 22.2 | 171.5 | 21.8 | 182.5 | 66.2788 | 507.213 | 0.102693 | 0.728895 | 0.212546 | -0.55298594 | -0.500077232 | 9.28701406 | 9.339922768 | 9.313468414 | 2 | Dilatometer | -313.9547 | -120.3202 | -126.3562 | -126.3562 | 1.277733 | 0.9471595 | 0.9548602 | 0.9548602 | 0.001186311 | 9.548602 | 12.77733 | 20.02382
| 1615 | 2015-07-16 11:55 | 23:55 | 45.793 | 45.793 | 2904.22 | -0.153076 | -29008.1 | 0.0508637 | -0.614959 | 172.1 | 173.8 | 22.1 | 163.9 | 21.7 | 182.5 | 66.4232 | 507.213 | 0.102693 | 0.729261 | 0.212267 | -0.55391558 | -0.499368572 | 9.28608442 | 9.340631428 | 9.313357924 | 2 | Dilatometer | -313.8103 | -120.1581 | -126.3813 | -126.3813 | 1.2774 | 0.9469543 | 0.9548925 | 0.9548925 | 0.001514087 | 9.548925 | 12.774 | 20.02382
| 1616 | 2015-07-16 11:56 | 23:56 | 45.8095 | 45.8095 | 2896.53 | -0.153076 | -29008.1 | 0.0508637 | -0.615776 | 195 | 170.5 | 22.2 | 177.3 | 21.7 | 182.5 | 66.4622 | 507.213 | 0.102693 | 0.729169 | 0.212081 | -0.5536819 | -0.498896132 | 9.2863181 | 9.341103868 | 9.313710984 | 2 | Dilatometer | -313.7713 | -120.05 | -126.301 | -126.301 | 1.27731 | 0.9468176 | 0.9547892 | 0.9547892 | 0.001699369 | 9.547892 | 12.7731 | 19.9708
| 1617 | 2015-07-16 11:57 | 23:57 | 45.8261 | 45.8261 | 2900.53 | -0.153076 | -29008.1 | 0.0508453 | -0.615148 | 175.8 | 174.4 | 22.1 | 165.7 | 21.8 | 182.5 | 66.4622 | 507.213 | 0.102693 | 0.729169 | 0.212174 | -0.5536819 | -0.499132352 | 9.2863181 | 9.340867648 | 9.313592874 | 2 | Dilatometer | -313.7713 | -120.104 | -126.3279 | -126.3279 | 1.27731 | 0.9468859 | 0.9548237 | 0.9548237 | 0.001664804 | 9.548237 | 12.7731 | 19.99838
| 1618 | 2015-07-16 11:58 | 23:58 | 45.8426 | 45.8426 | 2899.3 | -0.153076 | -29008.1 | 0.0508453 | -0.61477 | 176.2 | 178.8 | 22.1 | 167.9 | 21.8 | 182.5 | 66.4622 | 507.213 | 0.102693 | 0.729169 | 0.212174 | -0.5536819 | -0.499132352 | 9.2863181 | 9.340867648 | 9.313592874 | 2 | Dilatometer | -313.7713 | -120.104 | -126.3279 | -126.3279 | 1.27731 | 0.9468859 | 0.9548237 | 0.9548237 | 0.001365717 | 9.548237 | 12.7731 | 19.9899
| 1619 | 2015-07-16 11:59 | 23:59 | 45.8594 | 45.8594 | 2903.3 | -0.153076 | -29008.1 | 0.0508453 | -0.61477 | 173.7 | 176.8 | 22.2 | 164 | 21.8 | 182.5 | 66.4622 | 507.213 | 0.102693 | 0.729352 | 0.212174 | -0.55414672 | -0.499132352 | 9.28585328 | 9.340867648 | 9.313360464 | 2 | Dilatometer | -313.7713 | -120.104 | -126.3807 | -126.3807 | 1.27731 | 0.9468859 | 0.9548918 | 0.9548918 | 0.00129807 | 9.548918 | 12.7731 | 20.01748
| 1620 | 2015-07-16 12:00 | 24:00 | 45.876 | 45.876 | 2896.53 | -0.153076 | -29008.1 | 0.0508453 | -0.615336 | 199.5 | 172.2 | 22.2 | 174.9 | 21.8 | 182.4 | 66.4622 | 507.213 | 0.102693 | 0.729261 | 0.212081 | -0.55391558 | -0.498896132 | 9.28608442 | 9.341103868 | 9.313594144 | 2 | Dilatometer | -313.7713 | -120.05 | -126.3276 | -126.3276 | 1.27731 | 0.9468176 | 0.9548234 | 0.9548234 | 0.001435356 | 9.548234 | 12.7731 | 19.9708
| 1621 | 2015-07-16 12:01 | 24:01 | 45.8925 | 45.8925 | 2901.45 | -0.153076 | -29008.1 | 0.0508637 | -0.615336 | 174.9 | 173.5 | 22.1 | 165.6 | 21.9 | 182.4 | 66.4622 | 507.213 | 0.102693 | 0.729352 | 0.212081 | -0.55414672 | -0.498896132 | 9.28585328 | 9.341103868 | 9.313478574 | 2 | Dilatometer | -313.7713 | -120.05 | -126.3539 | -126.3539 | 1.27731 | 0.9468176 | 0.9548572 | 0.9548572 | 0.001480118 | 9.548572 | 12.7731 | 20.00472
| 1622 | 2015-07-16 12:02 | 24:02 | 45.9092 | 45.9092 | 2899.3 | -0.153076 | -29008.1 | 0.0508637 | -0.615148 | 180.6 | 176.7 | 22.2 | 172.9 | 21.9 | 182.4 | 66.4622 | 507.213 | 0.102693 | 0.729657 | 0.211864 | -0.55492142 | -0.498344952 | 9.28507858 | 9.341655048 | 9.313366814 | 2 | Dilatometer | -313.7713 | -119.9238 | -126.3793 | -126.3793 | 1.27731 | 0.9466581 | 0.9548899 | 0.9548899 | 0.001438097 | 9.548899 | 12.7731 | 19.9899
| 1623 | 2015-07-16 12:03 | 24:03 | 45.9258 | 45.9258 | 2903.3 | -0.153076 | -28997.5 | 0.0508453 | -0.615776 | 172.5 | 178.8 | 22.2 | 169.3 | 21.9 | 182.5 | 66.4973 | 507.213 | 0.102693 | 0.729352 | 0.211957 | -0.55414672 | -0.498581172 | 9.28585328 | 9.341418828 | 9.313636054 | 2 | Dilatometer | -313.7362 | -119.9779 | -126.318 | -126.318 | 1.27723 | 0.9467264 | 0.9548111 | 0.9548111 | 0.001516894 | 9.548111 | 12.7723 | 20.01748
| 1624 | 2015-07-16 12:04 | 24:04 | 45.9424 | 45.9424 | 2900.53 | -0.153076 | -28997.5 | 0.0508453 | -0.61477 | 195.5 | 174 | 22.1 | 181.1 | 21.8 | 182.4 | 66.4973 | 507.213 | 0.102693 | 0.729261 | 0.21236 | -0.55391558 | -0.499604792 | 9.28608442 | 9.340395208 | 9.313239814 | 2 | Dilatometer | -313.7362 | -120.2121 | -126.4082 | -126.4082 | 1.27723 | 0.9470227 | 0.9549271 | 0.9549271 | 0.001526826 | 9.549271 | 12.7723 | 19.99838
| 1625 | 2015-07-16 12:05 | 24:05 | 45.959 | 45.959 | 2903.3 | -0.153076 | -29008.1 | 0.0508637 | -0.614959 | 175.7 | 170.3 | 22.2 | 167.7 | 21.8 | 182.5 | 66.669 | 507.213 | 0.102693 | 0.729748 | 0.211864 | -0.55515256 | -0.498344952 | 9.28484744 | 9.341655048 | 9.313251244 | 2 | Dilatometer | -313.5645 | -119.9238 | -126.4056 | -126.4056 | 1.276835 | 0.9466581 | 0.9549237 | 0.9549237 | 0.001634112 | 9.549237 | 12.76835 | 20.01748
| 1626 | 2015-07-16 12:06 | 24:06 | 45.9755 | 45.9755 | 2900.53 | -0.153076 | -29008.1 | 0.0508453 | -0.615525 | 175.7 | 168.3 | 22.2 | 168 | 21.8 | 182.5 | 66.6807 | 507.213 | 0.102693 | 0.730022 | 0.212174 | -0.55584852 | -0.499132352 | 9.28415148 | 9.340867648 | 9.312509564 | 2 | Dilatometer | -313.5528 | -120.104 | -126.5743 | -126.5743 | 1.276808 | 0.9468859 | 0.9551409 | 0.9551409 | 0.001441955 | 9.551409 | 12.76808 | 19.99838
| 1627 | 2015-07-16 12:07 | 24:07 | 45.9923 | 45.9923 | 2896.53 | -0.153076 | -29008.1 | 0.0508453 | -0.614959 | 171.3 | 173.4 | 22.2 | 160.5 | 21.8 | 182.5 | 66.6807 | 507.213 | 0.102693 | 0.729748 | 0.211678 | -0.55515256 | -0.497872512 | 9.28484744 | 9.342127488 | 9.313487464 | 2 | Dilatometer | -313.5528 | -119.8157 | -126.3518 | -126.3518 | 1.276808 | 0.9465214 | 0.9548546 | 0.9548546 | 0.001486072 | 9.548546 | 12.76808 | 19.9708
| 1628 | 2015-07-16 12:08 | 24:08 | 46.0089 | 46.0089 | 2885.14 | -0.153076 | -29008.1 | 0.0508453 | -0.61477 | 200.2 | 178.1 | 22.2 | 176.2 | 21.8 | 182.3 | 66.6807 | 507.213 | 0.102693 | 0.729474 | 0.212081 | -0.5544566 | -0.498896132 | 9.2855434 | 9.341103868 | 9.313323634 | 2 | Dilatometer | -313.5528 | -120.05 | -126.3891 | -126.3891 | 1.276808 | 0.9468176 | 0.9549025 | 0.9549025 | 0.001425458 | 9.549025 | 12.76808 | 19.89227
| 1629 | 2015-07-16 12:09 | 24:09 | 46.0253 | 46.0253 | 2894.68 | -0.153076 | -29008.1 | 0.0508637 | -0.615776 | 178 | 178 | 22.1 | 172.6 | 21.9 | 182.4 | 66.669 | 507.213 | 0.102693 | 0.729931 | 0.212081 | -0.55561738 | -0.498896132 | 9.28438262 | 9.341103868 | 9.312743244 | 2 | Dilatometer | -313.5645 | -120.05 | -126.5212 | -126.5212 | 1.276835 | 0.9468176 | 0.9550724 | 0.9550724 | 0.001255565 | 9.550724 | 12.76835 | 19.95805
| 1630 | 2015-07-16 12:10 | 24:10 | 46.042 | 46.042 | 2901.45 | -0.153076 | -29008.1 | 0.0508637 | -0.614959 | 172.7 | 172.6 | 22.3 | 167.1 | 21.9 | 182.5 | 66.6807 | 507.213 | 0.102693 | 0.729748 | 0.211771 | -0.55515256 | -0.498108732 | 9.28484744 | 9.341891268 | 9.313369354 | 2 | Dilatometer | -313.5528 | -119.8698 | -126.3787 | -126.3787 | 1.276808 | 0.9465897 | 0.9548892 | 0.9548892 | 0.001667192 | 9.548892 | 12.76808 | 20.00472
| 1631 | 2015-07-16 12:11 | 24:11 | 46.0586 | 46.0586 | 2895.61 | -0.153076 | -29008.1 | 0.0508637 | -0.614959 | 194.4 | 172.2 | 22.3 | 179 | 21.9 | 182.5 | 66.669 | 507.213 | 0.102693 | 0.72984 | 0.212732 | -0.55538624 | -0.500549672 | 9.28461376 | 9.339450328 | 9.312032044 | 2 | Dilatometer | -313.5645 | -120.4283 | -126.683 | -126.683 | 1.276835 | 0.9472962 | 0.9552807 | 0.9552807 | 0.001310327 | 9.552807 | 12.76835 | 19.96446
| 1632 | 2015-07-16 12:12 | 24:12 | 46.0753 | 46.0753 | 2901.45 | -0.153076 | -29008.1 | 0.0508453 | -0.61477 | 175.7 | 175.7 | 22.3 | 165.9 | 21.8 | 182.5 | 66.669 | 507.213 | 0.102693 | 0.729565 | 0.211771 | -0.55468774 | -0.498108732 | 9.28531226 | 9.341891268 | 9.313601764 | 2 | Dilatometer | -313.5645 | -119.8698 | -126.3258 | -126.3258 | 1.276835 | 0.9465897 | 0.9548211 | 0.9548211 | 0.001619722 | 9.548211 | 12.76835 | 20.00472
| 1633 | 2015-07-16 12:13 | 24:13 | 46.0919 | 46.0919 | 2902.38 | -0.153076 | -29008.1 | 0.0508453 | -0.615336 | 175.6 | 178.8 | 22.2 | 173.3 | 21.8 | 182.5 | 66.669 | 507.213 | 0.102693 | 0.730114 | 0.212949 | -0.5560822 | -0.501100852 | 9.2839178 | 9.338899148 | 9.311408474 | 2 | Dilatometer | -313.5645 | -120.5544 | -126.8248 | -126.8248 | 1.276835 | 0.9474559 | 0.9554633 | 0.9554633 | 0.0004685092 | 9.554633 | 12.76835 | 20.01114
| 1634 | 2015-07-16 12:14 | 24:14 | 46.1085 | 46.1085 | 2902.38 | -0.153076 | -29008.1 | 0.0508453 | -0.615525 | 172.4 | 173.7 | 22.3 | 163.1 | 21.8 | 182.5 | 66.8016 | 507.213 | 0.102693 | 0.730022 | 0.212639 | -0.55584852 | -0.500313452 | 9.28415148 | 9.339686548 | 9.311919014 | 2 | Dilatometer | -313.4319 | -120.3743 | -126.7087 | -126.7087 | 1.27653 | 0.9472278 | 0.9553138 | 0.9553138 | 0.001126342 | 9.553138 | 12.7653 | 20.01114
| 1635 | 2015-07-16 12:15 | 24:15 | 46.1251 | 46.1251 | 2892.84 | -0.153076 | -10698.9 | 0.0508453 | -0.615336 | 200.7 | 172.2 | 22.2 | 175.2 | 21.8 | 182.4 | 66.8016 | 507.213 | 0.102693 | 0.729748 | 0.212174 | -0.55515256 | -0.499132352 | 9.28484744 | 9.340867648 | 9.312857544 | 2 | Dilatometer | -313.4319 | -120.104 | -126.4952 | -126.4952 | 1.27653 | 0.9468859 | 0.955039 | 0.955039 | 0.001401144 | 9.55039 | 12.7653 | 19.94536
| 1636 | 2015-07-16 12:16 | 24:16 | 46.1417 | 46.1417 | 2898.38 | -1.07642 | -28997.5 | 0.0508637 | -0.615776 | 176.8 | 176 | 22.3 | 170.4 | 21.8 | 182.5 | 66.8016 | 507.213 | 0.102693 | 0.730327 | 0.212174 | -0.55662322 | -0.499132352 | 9.28337678 | 9.340867648 | 9.312122214 | 2 | Dilatometer | -313.4319 | -120.104 | -126.6625 | -126.6625 | 1.27653 | 0.9468859 | 0.9552543 | 0.9552543 | 0.001287924 | 9.552543 | 12.7653 | 19.98356
| 1637 | 2015-07-16 12:17 | 24:17 | 46.1582 | 46.1582 | 2902.38 | -0.153076 | -29008.1 | 0.0508637 | -0.614959 | 173.4 | 179.1 | 22.3 | 167.4 | 21.9 | 182.6 | 66.8016 | 507.213 | 0.102693 | 0.729931 | 0.211678 | -0.55561738 | -0.497872512 | 9.28438262 | 9.342127488 | 9.313255054 | 2 | Dilatometer | -313.4319 | -119.8157 | -126.4047 | -126.4047 | 1.27653 | 0.9465214 | 0.9549226 | 0.9549226 | 0.001551031 | 9.549226 | 12.7653 | 20.01114
| 1638 | 2015-07-16 12:18 | 24:18 | 46.1749 | 46.1749 | 2899.3 | -0.153076 | -29008.1 | 0.0508637 | -0.615336 | 197 | 174.3 | 22.3 | 180.6 | 21.9 | 182.6 | 66.8016 | 507.213 | 0.102693 | 0.729931 | 0.212453 | -0.55561738 | -0.499841012 | 9.28438262 | 9.340158988 | 9.312270804 | 2 | Dilatometer | -313.4319 | -120.2662 | -126.6287 | -126.6287 | 1.27653 | 0.9470911 | 0.9552108 | 0.9552108 | 0.0009760935 | 9.552108 | 12.7653 | 19.9899
| 1639 | 2015-07-16 12:19 | 24:19 | 46.1915 | 46.1915 | 2904.22 | -0.153076 | -29008.1 | 0.0508637 | -0.615776 | 174.6 | 170.6 | 22.3 | 170.1 | 21.9 | 182.6 | 66.9342 | 507.213 | 0.102693 | 0.730327 | 0.211864 | -0.55662322 | -0.498344952 | 9.28337678 | 9.341655048 | 9.312515914 | 2 | Dilatometer | -313.2993 | -119.9238 | -126.5729 | -126.5729 | 1.276225 | 0.9466581 | 0.955139 | 0.955139 | 0.001047862 | 9.55139 | 12.76225 | 20.02382
| 1640 | 2015-07-16 12:20 | 24:20 | 46.2081 | 46.2081 | 2901.45 | -0.153076 | -28997.5 | 0.0508637 | -0.615525 | 177.1 | 168.5 | 22.3 | 170.8 | 21.9 | 182.6 | 66.9342 | 507.213 | 0.102693 | 0.730418 | 0.211771 | -0.55685436 | -0.498108732 | 9.28314564 | 9.341891268 | 9.312518454 | 2 | Dilatometer | -313.2993 | -119.8698 | -126.5723 | -126.5723 | 1.276225 | 0.9465897 | 0.9551382 | 0.9551382 | 0.000977484 | 9.551382 | 12.76225 | 20.00472
| 1641 | 2015-07-16 12:21 | 24:21 | 46.2247 | 46.2247 | 2898.38 | -0.153076 | -29008.1 | 0.0508637 | -0.61477 | 171.9 | 173.3 | 22.3 | 167.2 | 21.9 | 182.7 | 66.9342 | 507.213 | 0.102693 | 0.730114 | 0.212081 | -0.5560822 | -0.498896132 | 9.2839178 | 9.341103868 | 9.312510834 | 2 | Dilatometer | -313.2993 | -120.05 | -126.5741 | -126.5741 | 1.276225 | 0.9468176 | 0.9551405 | 0.9551405 | 0.0009752529 | 9.551405 | 12.76225 | 19.98356
| 1642 | 2015-07-16 12:22 | 24:22 | 46.2413 | 46.2413 | 2886.99 | -0.153076 | -28997.5 | 0.0508637 | -0.61477 | 198.4 | 178.4 | 22.3 | 177.6 | 22 | 182.6 | 66.9342 | 507.213 | 0.102693 | 0.730327 | 0.212546 | -0.55662322 | -0.500077232 | 9.28337678 | 9.339922768 | 9.311649774 | 2 | Dilatometer | -313.2993 | -120.3202 | -126.7699 | -126.7699 | 1.276225 | 0.9471595 | 0.9553926 | 0.9553926 | 0.0009763417 | 9.553926 | 12.76225 | 19.90503
| 1643 | 2015-07-16 12:23 | 24:23 | 46.2578 | 46.2578 | 2896.53 | -0.153076 | -29008.1 | 0.0508637 | -0.615776 | 175.2 | 178.6 | 22.3 | 166.4 | 21.9 | 182.6 | 66.9342 | 507.213 | 0.102693 | 0.730236 | 0.212174 | -0.55639208 | -0.499132352 | 9.28360792 | 9.340867648 | 9.312237784 | 2 | Dilatometer | -313.2993 | -120.104 | -126.6362 | -126.6362 | 1.276225 | 0.9468859 | 0.9552204 | 0.9552204 | 0.001331825 | 9.552204 | 12.76225 | 19.9708
| 1644 | 2015-07-16 12:24 | 24:24 | 46.2744 | 46.2744 | 2897.45 | -0.153076 | -29008.1 | 0.0508637 | -0.61477 | 178 | 173.1 | 22.3 | 170.7 | 21.9 | 182.6 | 66.9342 | 507.213 | 0.102693 | 0.73051 | 0.212453 | -0.55708804 | -0.499841012 | 9.28291196 | 9.340158988 | 9.311535474 | 2 | Dilatometer | -313.2993 | -120.2662 | -126.7959 | -126.7959 | 1.276225 | 0.9470911 | 0.9554261 | 0.9554261 | 0.001336308 | 9.554261 | 12.76225 | 19.97714
| 1645 | 2015-07-16 12:25 | 24:25 | 46.2911 | 46.2911 | 2899.3 | -0.153076 | -28997.5 | 0.0508637 | -0.615525 | 173 | 169.7 | 22.3 | 165.7 | 21.9 | 182.7 | 66.9342 | 507.213 | 0.102693 | 0.730418 | 0.211492 | -0.55685436 | -0.497400072 | 9.28314564 | 9.342599928 | 9.312872784 | 2 | Dilatometer | -313.2993 | -119.7076 | -126.4917 | -126.4917 | 1.276225 | 0.9463848 | 0.9550345 | 0.9550345 | 0.0018796 | 9.550345 | 12.76225 | 19.9899
| 1646 | 2015-07-16 12:26 | 24:26 | 46.3077 | 46.3077 | 2887.91 | -0.153076 | -29008.1 | 0.0508637 | -0.615776 | 198.3 | 167.9 | 22.3 | 178.6 | 22 | 182.6 | 66.9342 | 507.213 | 0.102693 | 0.730236 | 0.211957 | -0.55639208 | -0.498581172 | 9.28360792 | 9.341418828 | 9.312513374 | 2 | Dilatometer | -313.2993 | -119.9779 | -126.5735 | -126.5735 | 1.276225 | 0.9467264 | 0.9551397 | 0.9551397 | 0.001774378 | 9.551397 | 12.76225 | 19.91137
| 1647 | 2015-07-16 12:27 | 24:27 | 46.3243 | 46.3243 | 2889.76 | -0.153076 | -29008.1 | 0.0508637 | -0.615148 | 175.6 | 166.4 | 22.3 | 172.4 | 22 | 182.6 | 66.9342 | 507.213 | 0.102693 | 0.730114 | 0.212267 | -0.5560822 | -0.499368572 | 9.2839178 | 9.340631428 | 9.312274614 | 2 | Dilatometer | -313.2993 | -120.1581 | -126.6278 | -126.6278 | 1.276225 | 0.9469543 | 0.9552096 | 0.9552096 | 0.001518113 | 9.552096 | 12.76225 | 19.92412
| 1648 | 2015-07-16 12:28 | 24:28 | 46.3409 | 46.3409 | 2882.99 | -0.153076 | -28997.5 | 0.0508637 | -0.614959 | 177.5 | 165.4 | 22.3 | 173.2 | 21.9 | 182.6 | 66.9342 | 507.213 | 0.102693 | 0.730022 | 0.213725 | -0.55584852 | -0.503071892 | 9.28415148 | 9.336928108 | 9.310539794 | 2 | Dilatometer | -313.2993 | -121.0051 | -127.0224 | -127.0224 | 1.276225 | 0.948027 | 0.9557178 | 0.9557178 | 0.0007360962 | 9.557178 | 12.76225 | 19.87745
| 1649 | 2015-07-16 12:29 | 24:29 | 46.3574 | 46.3574 | 2876.53 | -0.153076 | -29008.1 | 0.0508637 | -0.61477 | 173 | 171.1 | 22.3 | 163.9 | 22 | 182.6 | 66.9342 | 507.213 | 0.102693 | 0.730022 | 0.213601 | -0.55584852 | -0.502756932 | 9.28415148 | 9.337243068 | 9.310697274 | 2 | Dilatometer | -313.2993 | -120.9331 | -126.9866 | -126.9866 | 1.276225 | 0.9479357 | 0.9556717 | 0.9556717 | 0.0007684568 | 9.556717 | 12.76225 | 19.83291
| 1650 | 2015-07-16 12:30 | 24:30 | 46.374 | 46.374 | 2877.45 | -0.153076 | -28997.5 | 0.0508637 | -0.614959 | 197.9 | 176.5 | 22.3 | 176.8 | 22.1 | 182.5 | 66.4622 | 507.213 | 0.102693 | 0.729474 | 0.213818 | -0.5544566 | -0.503308112 | 9.2855434 | 9.336691888 | 9.311117644 | 2 | Dilatometer | -313.7713 | -121.0591 | -126.891 | -126.891 | 1.27731 | 0.9480955 | 0.9555485 | 0.9555485 | 0.0009400446 | 9.555485 | 12.7731 | 19.83925
| 1651 | 2015-07-16 12:31 | 24:31 | 46.3906 | 46.3906 | 2882.99 | -0.153076 | -29008.1 | 0.0508637 | -0.61477 | 173.9 | 178.8 | 22.4 | 168.8 | 22.1 | 182.6 | 66.4505 | 507.213 | 0.102693 | 0.729565 | 0.213725 | -0.55468774 | -0.503071892 | 9.28531226 | 9.336928108 | 9.311120184 | 2 | Dilatometer | -313.783 | -121.0051 | -126.8904 | -126.8904 | 1.277337 | 0.948027 | 0.9555478 | 0.9555478 | 0.0009277499 | 9.555478 | 12.77337 | 19.87745
| 1652 | 2015-07-16 12:32 | 24:32 | 46.4071 | 46.4071 | 2884.22 | -0.153076 | -28997.5 | 0.0508637 | -0.61477 | 177.4 | 173.3 | 22.3 | 170.9 | 22.1 | 182.6 | 66.4505 | 507.213 | 0.102693 | 0.729474 | 0.213508 | -0.5544566 | -0.502520712 | 9.2855434 | 9.337479288 | 9.311511344 | 2 | Dilatometer | -313.783 | -120.8791 | -126.8014 | -126.8014 | 1.277337 | 0.9478673 | 0.9554332 | 0.9554332 | 0.0009022737 | 9.554332 | 12.77337 | 19.88593
| 1653 | 2015-07-16 12:33 | 24:33 | 46.4239 | 46.4239 | 2884.22 | -0.153076 | -29008.1 | 0.0508637 | -0.61477 | 171.5 | 169.2 | 22.3 | 163.8 | 22.1 | 182.5 | 66.4622 | 507.213 | 0.102693 | 0.730022 | 0.21419 | -0.55584852 | -0.504252992 | 9.28415148 | 9.335747008 | 9.309949244 | 2 | Dilatometer | -313.7713 | -121.2751 | -127.1567 | -127.1567 | 1.27731 | 0.9483695 | 0.9558909 | 0.9558909 | 0.0004445789 | 9.558909 | 12.7731 | 19.88593
| 1654 | 2015-07-16 12:34 | 24:34 | 46.4404 | 46.4404 | 2876.53 | -0.153076 | -29008.1 | 0.0508637 | -0.61477 | 198.1 | 167.1 | 22.3 | 180.7 | 22.1 | 182.5 | 66.2281 | 507.213 | 0.102693 | 0.729078 | 0.214097 | -0.55345076 | -0.504016772 | 9.28654924 | 9.335983228 | 9.311266234 | 2 | Dilatometer | -314.0054 | -121.2211 | -126.8572 | -126.8572 | 1.277849 | 0.948301 | 0.955505 | 0.955505 | 0.0009340272 | 9.55505 | 12.77849 | 19.83291
| 1655 | 2015-07-16 12:35 | 24:35 | 46.457 | 46.457 | 2878.37 | -0.153076 | -29008.1 | 0.0508637 | -0.61477 | 175.5 | 165.7 | 22.3 | 167.9 | 22 | 182.5 | 66.2281 | 507.213 | 0.102693 | 0.729657 | 0.214097 | -0.55492142 | -0.504016772 | 9.28507858 | 9.335983228 | 9.310530904 | 2 | Dilatometer | -314.0054 | -121.2211 | -127.0244 | -127.0244 | 1.277849 | 0.948301 | 0.9557204 | 0.9557204 | 0.0007178455 | 9.557204 | 12.77849 | 19.84559
| 1656 | 2015-07-16 12:36 | 24:36 | 46.4738 | 46.4738 | 2875.6 | -0.153076 | -29008.1 | 0.0508453 | -0.61477 | 180.5 | 164.4 | 22.3 | 172.1 | 21.9 | 182.5 | 65.9979 | 507.213 | 0.102693 | 0.729352 | 0.214872 | -0.55414672 | -0.505985272 | 9.28585328 | 9.334014728 | 9.309934004 | 2 | Dilatometer | -314.2356 | -121.671 | -127.1601 | -127.1601 | 1.27838 | 0.948872 | 0.9558953 | 0.9558953 | 0.0002896542 | 9.558953 | 12.7838 | 19.82649
| 1657 | 2015-07-16 12:37 | 24:37 | 46.4903 | 46.4903 | 2875.6 | -0.153076 | -29008.1 | 0.0508453 | -0.615776 | 171.9 | 170 | 22.3 | 169.1 | 21.9 | 182.5 | 65.8419 | 507.213 | 0.102693 | 0.728987 | 0.215244 | -0.55321962 | -0.506930152 | 9.28678038 | 9.333069848 | 9.309925114 | 2 | Dilatometer | -314.3916 | -121.8869 | -127.1622 | -127.1622 | 1.27874 | 0.9491463 | 0.9558979 | 0.9558979 | 0.0007552851 | 9.558979 | 12.7874 | 19.82649
| 1658 | 2015-07-16 12:38 | 24:38 | 46.5068 | 46.5068 | 2876.53 | -0.153076 | -29008.1 | 0.0508637 | -0.615776 | 190.7 | 175 | 22.3 | 177.9 | 22 | 182.4 | 65.3425 | 507.213 | 0.102693 | 0.728895 | 0.215741 | -0.55298594 | -0.508192532 | 9.28701406 | 9.331807468 | 9.309410764 | 2 | Dilatometer | -314.891 | -122.1753 | -127.2791 | -127.2791 | 1.279893 | 0.9495129 | 0.9560487 | 0.9560487 | 9.866911e-05 | 9.560487 | 12.79893 | 19.83291
| 1659 | 2015-07-16 12:39 | 24:39 | 46.5234 | 46.5234 | 2881.14 | -0.153076 | -29008.1 | 0.0508637 | -0.61477 | 172.5 | 178.2 | 22.3 | 169.5 | 22 | 182.4 | 65.3425 | 507.213 | 0.102693 | 0.728591 | 0.215058 | -0.55221378 | -0.506457712 | 9.28778622 | 9.333542288 | 9.310664254 | 2 | Dilatometer | -314.891 | -121.779 | -126.9941 | -126.9941 | 1.279893 | 0.9490092 | 0.9556813 | 0.9556813 | 0.0004660454 | 9.556813 | 12.79893 | 19.86469
| 1660 | 2015-07-16 12:40 | 24:40 | 46.5401 | 46.5401 | 2880.22 | -0.153076 | -29008.1 | 0.0508453 | -0.614959 | 179.2 | 174.3 | 22.3 | 169.2 | 22.1 | 182.4 | 65.3425 | 507.213 | 0.102693 | 0.728987 | 0.215741 | -0.55321962 | -0.508192532 | 9.28678038 | 9.331807468 | 9.309293924 | 2 | Dilatometer | -314.891 | -122.1753 | -127.3057 | -127.3057 | 1.279893 | 0.9495129 | 0.956083 | 0.956083 | 0.0005344907 | 9.56083 | 12.79893 | 19.85835
| 1661 | 2015-07-16 12:41 | 24:41 | 46.5567 | 46.5567 | 2882.07 | -0.153076 | -29008.1 | 0.0508453 | -0.615776 | 171.6 | 169.5 | 22.2 | 164.8 | 22 | 182.3 | 65.3425 | 507.213 | 0.102693 | 0.728895 | 0.215151 | -0.55298594 | -0.506693932 | 9.28701406 | 9.333306068 | 9.310160064 | 2 | Dilatometer | -314.891 | -121.833 | -127.1087 | -127.1087 | 1.279893 | 0.9490777 | 0.9558291 | 0.9558291 | 0.0006047023 | 9.558291 | 12.79893 | 19.8711
| 1662 | 2015-07-16 12:42 | 24:42 | 46.5733 | 46.5733 | 2877.45 | -0.153076 | -29008.1 | 0.0508453 | -0.615525 | 197.6 | 167 | 22.2 | 175.2 | 21.9 | 182.3 | 65.0967 | 507.213 | 0.102693 | 0.729078 | 0.215555 | -0.55345076 | -0.507720092 | 9.28654924 | 9.332279908 | 9.309414574 | 2 | Dilatometer | -315.1368 | -122.0674 | -127.2783 | -127.2783 | 1.280461 | 0.9493757 | 0.9560476 | 0.9560476 | 0.0004204614 | 9.560476 | 12.80461 | 19.83925
| 1663 | 2015-07-16 12:43 | 24:43 | 46.5898 | 46.5898 | 2879.3 | -0.153076 | -29008.1 | 0.0508453 | -0.615148 | 175.5 | 171.8 | 22.2 | 167 | 21.9 | 182.3 | 65.0967 | 507.213 | 0.102693 | 0.729169 | 0.215927 | -0.5536819 | -0.508664972 | 9.2863181 | 9.331335028 | 9.308826564 | 2 | Dilatometer | -315.1368 | -122.2832 | -127.4119 | -127.4119 | 1.280461 | 0.9496502 | 0.95622 | 0.95622 | 0.0002916483 | 9.5622 | 12.80461 | 19.85201
| 1664 | 2015-07-16 12:44 | 24:44 | 46.6064 | 46.6064 | 2877.45 | -0.153076 | -29008.1 | 0.0508637 | -0.615148 | 176.8 | 176.3 | 22.2 | 167.7 | 21.9 | 182.3 | 65.0265 | 507.213 | 0.102693 | 0.728895 | 0.216144 | -0.55298594 | -0.509216152 | 9.28701406 | 9.330783848 | 9.308898954 | 2 | Dilatometer | -315.207 | -122.4091 | -127.3955 | -127.3955 | 1.280623 | 0.9498103 | 0.9561988 | 0.9561988 | 0.0003128748 | 9.561988 | 12.80623 | 19.83925
| 1665 | 2015-07-16 12:45 | 24:45 | 46.6229 | 46.6229 | 2880.22 | -0.153076 | -29008.1 | 0.0508637 | -0.614959 | 170.5 | 178.4 | 22.2 | 165.4 | 22 | 182.2 | 65.0148 | 507.213 | 0.102693 | 0.728804 | 0.215927 | -0.5527548 | -0.508664972 | 9.2872452 | 9.331335028 | 9.309290114 | 2 | Dilatometer | -315.2187 | -122.2832 | -127.3066 | -127.3066 | 1.28065 | 0.9496502 | 0.9560841 | 0.9560841 | 0.0004484245 | 9.560841 | 12.8065 | 19.85835
| 1666 | 2015-07-16 12:46 | 24:46 | 46.6397 | 46.6397 | 2877.45 | -0.153076 | -29008.1 | 0.0508453 | -0.61477 | 197.9 | 172.9 | 22.2 | 175.8 | 22 | 182.1 | 64.8549 | 507.213 | 0.102693 | 0.728712 | 0.215369 | -0.55252112 | -0.507247652 | 9.28747888 | 9.332752348 | 9.310115614 | 2 | Dilatometer | -315.3786 | -121.9595 | -127.1189 | -127.1189 | 1.28102 | 0.9492385 | 0.9558421 | 0.9558421 | 0.000671397 | 9.558421 | 12.8102 | 19.83925
| 1667 | 2015-07-16 12:47 | 24:47 | 46.6562 | 46.6562 | 2882.99 | -0.153076 | -29008.1 | 0.0508637 | -0.615776 | 173.8 | 171 | 22.3 | 170.8 | 22 | 182.1 | 64.8549 | 507.213 | 0.102693 | 0.728591 | 0.215555 | -0.55221378 | -0.507720092 | 9.28778622 | 9.332279908 | 9.310033064 | 2 | Dilatometer | -315.3786 | -122.0674 | -127.1376 | -127.1376 | 1.28102 | 0.9493757 | 0.9558663 | 0.9558663 | 0.0005972832 | 9.558663 | 12.8102 | 19.87745
| 1668 | 2015-07-16 12:48 | 24:48 | 46.6729 | 46.6729 | 2879.3 | -0.153076 | -28997.5 | 0.0508637 | -0.61477 | 181.8 | 174.3 | 22.3 | 175.4 | 22 | 182.1 | 64.8549 | 507.213 | 0.102693 | 0.728987 | 0.215461 | -0.55321962 | -0.507481332 | 9.28678038 | 9.332518668 | 9.309649524 | 2 | Dilatometer | -315.3786 | -122.0128 | -127.2248 | -127.2248 | 1.28102 | 0.9493064 | 0.9559787 | 0.9559787 | 0.0004163236 | 9.559787 | 12.8102 | 19.85201
| 1669 | 2015-07-16 12:49 | 24:49 | 46.6895 | 46.6895 | 2884.22 | -0.153076 | -29008.1 | 0.0508637 | -0.615776 | 171.6 | 178.2 | 22.3 | 166.8 | 22 | 182.1 | 64.8549 | 507.213 | 0.102693 | 0.728712 | 0.214965 | -0.55252112 | -0.506221492 | 9.28747888 | 9.333778508 | 9.310628694 | 2 | Dilatometer | -315.3786 | -121.725 | -127.0022 | -127.0022 | 1.28102 | 0.9489406 | 0.9556918 | 0.9556918 | 0.0007360695 | 9.556918 | 12.8102 | 19.88593
| 1670 | 2015-07-16 12:50 | 24:50 | 46.7059 | 46.7059 | 2881.14 | -0.153076 | -29008.1 | 0.0508453 | -0.615776 | 191.7 | 174.4 | 22.3 | 177.6 | 22.1 | 182 | 64.8549 | 507.213 | 0.102693 | 0.729261 | 0.215151 | -0.55391558 | -0.506693932 | 9.28608442 | 9.333306068 | 9.309695244 | 2 | Dilatometer | -315.3786 | -121.833 | -127.2144 | -127.2144 | 1.28102 | 0.9490777 | 0.9559653 | 0.9559653 | 0.0004625053 | 9.559653 | 12.8102 | 19.86469
| 1671 | 2015-07-16 12:51 | 24:51 | 46.7227 | 46.7227 | 2888.84 | -0.153076 | -29008.1 | 0.0508637 | -0.614959 | 173.1 | 170 | 22.3 | 169.1 | 22.1 | 182 | 64.8549 | 507.213 | 0.102693 | 0.729352 | 0.215151 | -0.55414672 | -0.506693932 | 9.28585328 | 9.333306068 | 9.309579674 | 2 | Dilatometer | -315.3786 | -121.833 | -127.2407 | -127.2407 | 1.28102 | 0.9490777 | 0.9559992 | 0.9559992 | 0.0005426246 | 9.559992 | 12.8102 | 19.91778
| 1672 | 2015-07-16 12:52 | 24:52 | 46.7393 | 46.7393 | 2885.14 | -0.153076 | -29008.1 | 0.0508637 | -0.61477 | 179 | 167.5 | 22.3 | 176.4 | 22 | 182 | 64.8549 | 507.213 | 0.102693 | 0.728895 | 0.2145 | -0.55298594 | -0.505040392 | 9.28701406 | 9.334959608 | 9.310986834 | 2 | Dilatometer | -315.3786 | -121.4551 | -126.9207 | -126.9207 | 1.28102 | 0.9485979 | 0.9555868 | 0.9555868 | 0.0008044962 | 9.555868 | 12.8102 | 19.89227
| 1673 | 2015-07-16 12:53 | 24:53 | 46.7558 | 46.7558 | 2882.99 | -0.153076 | -29008.1 | 0.0508637 | -0.615148 | 171 | 165.8 | 22.3 | 166.6 | 22.1 | 182 | 64.8549 | 507.213 | 0.102693 | 0.729261 | 0.215369 | -0.55391558 | -0.507247652 | 9.28608442 | 9.332752348 | 9.309418384 | 2 | Dilatometer | -315.3786 | -121.9595 | -127.2774 | -127.2774 | 1.28102 | 0.9492385 | 0.9560465 | 0.9560465 | 0.000598924 | 9.560465 | 12.8102 | 19.87745
| 1674 | 2015-07-16 12:54 | 24:54 | 46.7723 | 46.7723 | 2875.6 | -0.153076 | -29008.1 | 0.0508637 | -0.615776 | 199.6 | 164.6 | 22.3 | 177.9 | 22.1 | 182 | 64.574 | 507.213 | 0.102693 | 0.728895 | 0.216702 | -0.55298594 | -0.510633472 | 9.28701406 | 9.329366528 | 9.308190294 | 2 | Dilatometer | -315.6595 | -122.7327 | -127.5566 | -127.5566 | 1.281671 | 0.9502223 | 0.9564066 | 0.9564066 | -1.52722e-05 | 9.564066 | 12.81671 | 19.82649
| 1675 | 2015-07-16 12:55 | 24:55 | 46.7891 | 46.7891 | 2876.53 | -0.153076 | -29008.1 | 0.0508637 | -0.615148 | 174.6 | 170.1 | 22.3 | 167.1 | 22.1 | 182 | 64.574 | 507.213 | 0.102693 | 0.729261 | 0.217477 | -0.55391558 | -0.512601972 | 9.28608442 | 9.327398028 | 9.306741224 | 2 | Dilatometer | -315.6595 | -123.182 | -127.8859 | -127.8859 | 1.281671 | 0.950795 | 0.9568317 | 0.9568317 | 3.391812e-05 | 9.568317 | 12.81671 | 19.83291
| 1676 | 2015-07-16 12:56 | 24:56 | 46.8055 | 46.8055 | 2877.45 | -0.153076 | -29008.1 | 0.0508637 | -0.614959 | 176.5 | 175.2 | 22.3 | 173.6 | 22.1 | 182 | 64.3555 | 507.213 | 8.0785 | 0.728712 | 0.217105 | -0.55252112 | -0.511657092 | 9.28747888 | 9.328342908 | 9.307910894 | 2 | Dilatometer | -315.878 | -122.9663 | -127.6201 | -127.6201 | 1.282177 | 0.95052 | 0.9564885 | 0.9564885 | 0.000377109 | 9.564885 | 12.82177 | 19.83925
| 1677 | 2015-07-16 12:57 | 24:57 | 46.8221 | 46.8221 | 2879.3 | -0.153076 | -29008.1 | 0.0508637 | -0.61477 | 171.4 | 178 | 22.3 | 163 | 22.1 | 182 | 64.3438 | 507.213 | 8.88395 | 0.728591 | 0.216423 | -0.55221378 | -0.509924812 | 9.28778622 | 9.330075188 | 9.308930704 | 2 | Dilatometer | -315.8897 | -122.5709 | -127.3883 | -127.3883 | 1.282205 | 0.9500163 | 0.9561895 | 0.9561895 | 0.0009651238 | 9.561895 | 12.82205 | 19.85201
| 1678 | 2015-07-16 12:58 | 24:58 | 46.8387 | 46.8387 | 2877.45 | -0.153076 | -28997.5 | 0.0508453 | -0.615525 | 197.6 | 174.8 | 22.2 | 180.1 | 22 | 181.9 | 64.137 | 507.213 | 7.49015 | 0.728499 | 0.216516 | -0.5519801 | -0.510161032 | 9.2880199 | 9.329838968 | 9.308929434 | 2 | Dilatometer | -316.0965 | -122.6248 | -127.3886 | -127.3886 | 1.282684 | 0.950085 | 0.9561898 | 0.9561898 | 0.000747392 | 9.561898 | 12.82684 | 19.83925
| 1679 | 2015-07-16 12:59 | 24:59 | 46.8554 | 46.8554 | 2886.07 | -0.153076 | -29008.1 | 0.0508637 | -0.615148 | 173.8 | 169.9 | 22.3 | 168 | 22 | 182 | 64.137 | 507.213 | 8.27357 | 0.728591 | 0.216609 | -0.55221378 | -0.510397252 | 9.28778622 | 9.329602748 | 9.308694484 | 2 | Dilatometer | -316.0965 | -122.6788 | -127.442 | -127.442 | 1.282684 | 0.9501537 | 0.9562587 | 0.9562587 | 0.0008171825 | 9.562587 | 12.82684 | 19.89868
| 1680 | 2015-07-16 13:00 | 25:00 | 46.8719 | 46.8719 | 2882.07 | -0.153076 | -29008.1 | 0.0508637 | -0.615148 | 179.6 | 172.7 | 22.2 | 174.9 | 21.9 | 182 | 64.137 | 507.213 | 5.93274 | 0.728895 | 0.216516 | -0.55298594 | -0.510161032 | 9.28701406 | 9.329838968 | 9.308426514 | 2 | Dilatometer | -316.0965 | -122.6248 | -127.5029 | -127.5029 | 1.282684 | 0.950085 | 0.9563373 | 0.9563373 | 0.000277537 | 9.563373 | 12.82684 | 19.8711
| 1681 | 2015-07-16 13:01 | 25:01 | 46.8886 | 46.8886 | 2885.14 | -0.153076 | -29008.1 | 0.0508453 | -0.615776 | 170.8 | 169 | 22.2 | 163.4 | 21.9 | 182 | 64.137 | 507.213 | 0.102693 | 0.728712 | 0.216237 | -0.55252112 | -0.509452372 | 9.28747888 | 9.330547628 | 9.309013254 | 2 | Dilatometer | -316.0965 | -122.463 | -127.3695 | -127.3695 | 1.282684 | 0.949879 | 0.9561653 | 0.9561653 | 0.0005546755 | 9.561653 | 12.82684 | 19.89227
| 1682 | 2015-07-16 13:02 | 25:02 | 46.9052 | 46.9052 | 2876.53 | -0.153076 | -29008.1 | 0.0508453 | -0.615776 | 197.1 | 166.6 | 22.2 | 173.6 | 21.9 | 181.9 | 64.0902 | 507.213 | 0.964772 | 0.728591 | 0.216795 | -0.55221378 | -0.510869692 | 9.28778622 | 9.329130308 | 9.308458264 | 2 | Dilatometer | -316.1433 | -122.7866 | -127.4957 | -127.4957 | 1.282793 | 0.950291 | 0.956328 | 0.956328 | 0.0003919307 | 9.56328 | 12.82793 | 19.83291
| 1683 | 2015-07-16 13:03 | 25:03 | 46.9218 | 46.9218 | 2878.37 | -1.07642 | -28997.5 | 0.0508453 | -0.615148 | 174.9 | 171.4 | 22.3 | 170.8 | 21.9 | 181.9 | 64.0902 | 507.213 | 2.57252 | 0.728712 | 0.217012 | -0.55252112 | -0.511420872 | 9.28747888 | 9.328579128 | 9.308029004 | 2 | Dilatometer | -316.1433 | -122.9124 | -127.5932 | -127.5932 | 1.282793 | 0.9504513 | 0.9564539 | 0.9564539 | 0.0005537806 | 9.564539 | 12.82793 | 19.84559
| 1684 | 2015-07-16 13:04 | 25:04 | 46.9383 | 46.9383 | 2877.45 | -1.07642 | -29008.1 | 0.0508453 | -0.614959 | 177.7 | 176.1 | 22.3 | 172.4 | 22 | 181.9 | 63.981 | 507.213 | 34.3939 | 0.728712 | 0.217291 | -0.55252112 | -0.512129532 | 9.28747888 | 9.327870468 | 9.307674674 | 2 | Dilatometer | -316.2525 | -123.0742 | -127.6738 | -127.6738 | 1.283047 | 0.9506575 | 0.9565578 | 0.9565578 | 0.0006347769 | 9.565578 | 12.83047 | 19.83925
| 1685 | 2015-07-16 13:05 | 25:05 | 46.9551 | 46.9551 | 2881.14 | -0.153076 | -29008.1 | 0.0508637 | -0.615148 | 171.1 | 178 | 22.3 | 164.4 | 22 | 182 | 63.981 | 507.213 | 5.25404 | 0.728499 | 0.217571 | -0.5519801 | -0.512840732 | 9.2880199 | 9.327159268 | 9.307589584 | 2 | Dilatometer | -316.2525 | -123.2365 | -127.6931 | -127.6931 | 1.283047 | 0.9508644 | 0.9565828 | 0.9565828 | 0.0004729706 | 9.565828 | 12.83047 | 19.86469
| 1686 | 2015-07-16 13:06 | 25:06 | 46.9717 | 46.9717 | 2877.45 | -0.153076 | -29008.1 | 0.0508453 | -0.615776 | 198.1 | 172.8 | 22.3 | 180.1 | 22 | 181.8 | 63.9303 | 507.213 | 6.24452 | 0.728408 | 0.217012 | -0.55174896 | -0.511420872 | 9.28825104 | 9.328579128 | 9.308415084 | 2 | Dilatometer | -316.3032 | -122.9124 | -127.5055 | -127.5055 | 1.283164 | 0.9504513 | 0.9563407 | 0.9563407 | 0.0004526848 | 9.563407 | 12.83164 | 19.83925
| 1687 | 2015-07-16 13:07 | 25:07 | 46.9882 | 46.9882 | 2886.07 | -0.153076 | -29008.1 | 0.0508453 | -0.615776 | 174.4 | 172.2 | 22.3 | 166.9 | 22 | 181.8 | 63.9303 | 507.213 | 5.28359 | 0.728804 | 0.217198 | -0.5527548 | -0.511893312 | 9.2872452 | 9.328106688 | 9.307675944 | 2 | Dilatometer | -316.3032 | -123.0203 | -127.6735 | -127.6735 | 1.283164 | 0.9505888 | 0.9565575 | 0.9565575 | -5.588606e-06 | 9.565575 | 12.83164 | 19.89868
| 1688 | 2015-07-16 13:08 | 25:08 | 47.0047 | 47.0047 | 2882.07 | -0.153076 | -29008.1 | 0.0508453 | -0.615336 | 179.1 | 175.3 | 22.2 | 168.6 | 22 | 181.8 | 63.9303 | 507.213 | 5.81488 | 0.728591 | 0.216795 | -0.55221378 | -0.510869692 | 9.28778622 | 9.329130308 | 9.308458264 | 2 | Dilatometer | -316.3032 | -122.7866 | -127.4957 | -127.4957 | 1.283164 | 0.950291 | 0.956328 | 0.956328 | 0.0002238809 | 9.56328 | 12.83164 | 19.8711
| 1689 | 2015-07-16 13:09 | 25:09 | 47.0215 | 47.0215 | 2886.07 | -1.07642 | -29008.1 | 0.0508453 | -0.614581 | 172.4 | 177.9 | 22.2 | 166.7 | 22 | 181.9 | 63.942 | 507.213 | 5.09507 | 0.728987 | 0.217012 | -0.55321962 | -0.511420872 | 9.28678038 | 9.328579128 | 9.307679754 | 2 | Dilatometer | -316.2915 | -122.9124 | -127.6726 | -127.6726 | 1.283137 | 0.9504513 | 0.9565564 | 0.9565564 | 0.0002459414 | 9.565564 | 12.83137 | 19.89868
| 1690 | 2015-07-16 13:10 | 25:10 | 47.038 | 47.038 | 2882.99 | -0.153076 | -29008.1 | 0.0508637 | -0.615776 | 197.2 | 174.9 | 22.1 | 174 | 22 | 181.8 | 63.9303 | 507.213 | 4.90537 | 0.728987 | 0.217105 | -0.55321962 | -0.511657092 | 9.28678038 | 9.328342908 | 9.307561644 | 2 | Dilatometer | -316.3032 | -122.9663 | -127.6995 | -127.6995 | 1.283164 | 0.95052 | 0.956591 | 0.956591 | 0.0003846188 | 9.56591 | 12.83164 | 19.87745
| 1691 | 2015-07-16 13:11 | 25:11 | 47.0547 | 47.0547 | 2891.91 | -0.153076 | -29008.1 | 0.0508637 | -0.615776 | 174.9 | 170.4 | 22.1 | 163.4 | 22 | 181.8 | 63.9303 | 507.213 | 4.98042 | 0.728987 | 0.216702 | -0.55321962 | -0.510633472 | 9.28678038 | 9.329366528 | 9.308073454 | 2 | Dilatometer | -316.3032 | -122.7327 | -127.5831 | -127.5831 | 1.283164 | 0.9502223 | 0.9564409 | 0.9564409 | 0.0004892786 | 9.564409 | 12.83164 | 19.93895
| 1692 | 2015-07-16 13:12 | 25:12 | 47.0712 | 47.0712 | 2889.76 | -0.153076 | -29008.1 | 0.0508637 | -0.615525 | 176 | 173.2 | 22.2 | 166.3 | 22 | 181.9 | 63.9303 | 507.213 | 4.49523 | 0.729078 | 0.215244 | -0.55345076 | -0.506930152 | 9.28654924 | 9.333069848 | 9.309809544 | 2 | Dilatometer | -316.3032 | -121.8869 | -127.1884 | -127.1884 | 1.283164 | 0.9491463 | 0.9559318 | 0.9559318 | 0.0007534576 | 9.559318 | 12.83164 | 19.92412
| 1693 | 2015-07-16 13:13 | 25:13 | 47.0878 | 47.0878 | 2890.68 | -0.153076 | -29008.1 | 0.0508637 | -0.61477 | 171.3 | 169.6 | 22.2 | 163.6 | 22 | 181.8 | 63.9303 | 507.213 | 4.80549 | 0.729169 | 0.216237 | -0.5536819 | -0.509452372 | 9.2863181 | 9.330547628 | 9.308432864 | 2 | Dilatometer | -316.3032 | -122.463 | -127.5014 | -127.5014 | 1.283164 | 0.949879 | 0.9563354 | 0.9563354 | 0.0003498251 | 9.563354 | 12.83164 | 19.93047
| 1694 | 2015-07-16 13:14 | 25:14 | 47.1043 | 47.1043 | 2880.22 | -1.07642 | -29008.1 | 0.0508453 | -0.615776 | 199.5 | 167.1 | 22.2 | 179.8 | 22 | 181.8 | 63.9303 | 507.213 | 4.5496 | 0.729078 | 0.216609 | -0.55345076 | -0.510397252 | 9.28654924 | 9.329602748 | 9.308075994 | 2 | Dilatometer | -316.3032 | -122.6788 | -127.5826 | -127.5826 | 1.283164 | 0.9501537 | 0.9564401 | 0.9564401 | 0.0001426871 | 9.564401 | 12.83164 | 19.85835
| 1695 | 2015-07-16 13:15 | 25:15 | 47.121 | 47.121 | 2882.99 | -0.153076 | -29008.1 | 0.0508637 | -0.615336 | 177.7 | 172.1 | 22.1 | 172.4 | 21.9 | 181.8 | 63.9303 | 507.213 | 4.68198 | 0.729352 | 0.216609 | -0.55414672 | -0.510397252 | 9.28585328 | 9.329602748 | 9.307728014 | 2 | Dilatometer | -316.3032 | -122.6788 | -127.6616 | -127.6616 | 1.283164 | 0.9501537 | 0.9565422 | 0.9565422 | 0.0002928977 | 9.565422 | 12.83164 | 19.87745
| 1696 | 2015-07-16 13:16 | 25:16 | 47.1376 | 47.1376 | 2886.99 | -1.07642 | -29008.1 | 0.0508637 | -0.61477 | 172.2 | 176.6 | 22.1 | 161.8 | 21.9 | 181.9 | 63.9303 | 507.213 | 4.73044 | 0.729261 | 0.216516 | -0.55391558 | -0.510161032 | 9.28608442 | 9.329838968 | 9.307961694 | 2 | Dilatometer | -316.3032 | -122.6248 | -127.6085 | -127.6085 | 1.283164 | 0.950085 | 0.9564736 | 0.9564736 | 0.0002585836 | 9.564736 | 12.83164 | 19.90503
| 1697 | 2015-07-16 13:17 | 25:17 | 47.1542 | 47.1542 | 2882.99 | -1.07642 | -29008.1 | 0.0508453 | -0.615776 | 194.2 | 178.7 | 22.2 | 173.4 | 21.9 | 181.9 | 63.9303 | 507.213 | 4.10341 | 0.728987 | 0.21602 | -0.55321962 | -0.508901192 | 9.28678038 | 9.331098808 | 9.308939594 | 2 | Dilatometer | -316.3032 | -122.3371 | -127.3862 | -127.3862 | 1.283164 | 0.9497188 | 0.9561869 | 0.9561869 | 0.0006139493 | 9.561869 | 12.83164 | 19.87745
| 1698 | 2015-07-16 13:18 | 25:18 | 47.1707 | 47.1707 | 2893.76 | -0.153076 | -28997.5 | 0.0508637 | -0.61477 | 174 | 173 | 22.1 | 168.5 | 21.9 | 182 | 63.9303 | 507.213 | 4.64356 | 0.728987 | 0.21602 | -0.55321962 | -0.508901192 | 9.28678038 | 9.331098808 | 9.308939594 | 2 | Dilatometer | -316.3032 | -122.3371 | -127.3862 | -127.3862 | 1.283164 | 0.9497188 | 0.9561869 | 0.9561869 | 0.0006351936 | 9.561869 | 12.83164 | 19.9517
| 1699 | 2015-07-16 13:19 | 25:19 | 47.1875 | 47.1875 | 2893.76 | -0.153076 | -29008.1 | 0.0508637 | -0.61477 | 176.6 | 169.2 | 22.1 | 170.5 | 21.9 | 182 | 63.9303 | 507.213 | 2.44513 | 0.728987 | 0.21602 | -0.55321962 | -0.508901192 | 9.28678038 | 9.331098808 | 9.308939594 | 2 | Dilatometer | -316.3032 | -122.3371 | -127.3862 | -127.3862 | 1.283164 | 0.9497188 | 0.9561869 | 0.9561869 | 0.0006351936 | 9.561869 | 12.83164 | 19.9517
| 1700 | 2015-07-16 13:20 | 25:20 | 47.204 | 47.204 | 2892.84 | -0.153076 | -29008.1 | 0.0508637 | -0.61477 | 171.3 | 167 | 22.2 | 165.7 | 21.9 | 182 | 63.9303 | 507.213 | -0.039921 | 0.729261 | 0.215555 | -0.55391558 | -0.507720092 | 9.28608442 | 9.332279908 | 9.309182164 | 2 | Dilatometer | -316.3032 | -122.0674 | -127.3311 | -127.3311 | 1.283164 | 0.9493757 | 0.9561157 | 0.9561157 | 0.0007745248 | 9.561157 | 12.83164 | 19.94536
| 1701 | 2015-07-16 13:21 | 25:21 | 47.2207 | 47.2207 | 2880.22 | -0.153076 | -29008.1 | 0.0508637 | -0.615525 | 198.4 | 165.5 | 22.2 | 179.7 | 21.9 | 182 | 63.9303 | 507.213 | 0.0333601 | 0.729352 | 0.216144 | -0.55414672 | -0.509216152 | 9.28585328 | 9.330783848 | 9.308318564 | 2 | Dilatometer | -316.3032 | -122.4091 | -127.5274 | -127.5274 | 1.283164 | 0.9498103 | 0.956369 | 0.956369 | 0.000315185 | 9.56369 | 12.83164 | 19.85835
| 1702 | 2015-07-16 13:22 | 25:22 | 47.2372 | 47.2372 | 2881.14 | -0.153076 | -29008.1 | 0.0508637 | -0.615776 | 175.1 | 164.4 | 22.1 | 164.9 | 21.8 | 182 | 63.9303 | 507.213 | 0.110187 | 0.729565 | 0.216423 | -0.55468774 | -0.509924812 | 9.28531226 | 9.330075188 | 9.307693724 | 2 | Dilatometer | -316.3032 | -122.5709 | -127.6694 | -127.6694 | 1.283164 | 0.9500163 | 0.9565523 | 0.9565523 | 0.0003480672 | 9.565523 | 12.83164 | 19.86469
| 1703 | 2015-07-16 13:23 | 25:23 | 47.2539 | 47.2539 | 2876.53 | -0.153076 | -28997.5 | 0.0508637 | -0.614959 | 181.5 | 170.1 | 22.1 | 172.5 | 21.8 | 182 | 63.8093 | 507.213 | 0.110187 | 0.729261 | 0.217291 | -0.55391558 | -0.512129532 | 9.28608442 | 9.327870468 | 9.306977444 | 2 | Dilatometer | -316.4242 | -123.0742 | -127.8322 | -127.8322 | 1.283445 | 0.9506575 | 0.9567624 | 0.9567624 | 0.0001274685 | 9.567624 | 12.83445 | 19.83291
| 1704 | 2015-07-16 13:24 | 25:24 | 47.2704 | 47.2704 | 2877.45 | -0.153076 | -29008.1 | 0.0508637 | -0.61477 | 172.9 | 175 | 22.1 | 167.5 | 21.7 | 182 | 63.8093 | 507.213 | 0.146827 | 0.728987 | 0.217198 | -0.55321962 | -0.511893312 | 9.28678038 | 9.328106688 | 9.307443534 | 2 | Dilatometer | -316.4242 | -123.0203 | -127.7263 | -127.7263 | 1.283445 | 0.9505888 | 0.9566257 | 0.9566257 | 9.204073e-05 | 9.566257 | 12.83445 | 19.83925
| 1705 | 2015-07-16 13:25 | 25:25 | 47.2871 | 47.2871 | 2877.45 | -0.153076 | -29008.1 | 0.0508637 | -0.61477 | 190.9 | 178.8 | 22.1 | 176.2 | 21.7 | 182 | 63.5284 | 507.213 | 0.148009 | 0.729078 | 0.217881 | -0.55345076 | -0.513628132 | 9.28654924 | 9.326371868 | 9.306460554 | 2 | Dilatometer | -316.7051 | -123.4161 | -127.9497 | -127.9497 | 1.284098 | 0.9510936 | 0.9569141 | 0.9569141 | -0.0001964179 | 9.569141 | 12.84098 | 19.83925
| 1706 | 2015-07-16 13:26 | 25:26 | 47.3036 | 47.3036 | 2886.99 | -1.07642 | -29008.1 | 0.0508453 | -0.615148 | 174.3 | 174.3 | 22.1 | 164.4 | 21.7 | 182.1 | 63.5284 | 507.213 | 0.146827 | 0.729261 | 0.217198 | -0.55391558 | -0.511893312 | 9.28608442 | 9.328106688 | 9.307095554 | 2 | Dilatometer | -316.7051 | -123.0203 | -127.8054 | -127.8054 | 1.284098 | 0.9505888 | 0.9567278 | 0.9567278 | -4.360033e-05 | 9.567278 | 12.84098 | 19.90503
| 1707 | 2015-07-16 13:27 | 25:27 | 47.3202 | 47.3202 | 2886.07 | -0.153076 | -29008.1 | 0.0508453 | -0.615336 | 178.1 | 169.6 | 22.1 | 173.6 | 21.6 | 182.1 | 63.5284 | 507.213 | 0.149782 | 0.728712 | 0.217012 | -0.55252112 | -0.511420872 | 9.28747888 | 9.328579128 | 9.308029004 | 2 | Dilatometer | -316.7051 | -122.9124 | -127.5932 | -127.5932 | 1.284098 | 0.9504513 | 0.9564539 | 0.9564539 | 0.0004844414 | 9.564539 | 12.84098 | 19.89868
| 1708 | 2015-07-16 13:28 | 25:28 | 47.337 | 47.337 | 2886.07 | -0.153076 | -29008.1 | 0.0508637 | -0.615336 | 171.1 | 173.5 | 22.1 | 162.1 | 21.7 | 182.1 | 63.5284 | 507.213 | 0.148009 | 0.729078 | 0.216609 | -0.55345076 | -0.510397252 | 9.28654924 | 9.329602748 | 9.308075994 | 2 | Dilatometer | -316.7051 | -122.6788 | -127.5826 | -127.5826 | 1.284098 | 0.9501537 | 0.9564401 | 0.9564401 | 0.0004635575 | 9.564401 | 12.84098 | 19.89868
| 1709 | 2015-07-16 13:29 | 25:29 | 47.3535 | 47.3535 | 2877.45 | -0.153076 | -29008.1 | 0.0508637 | -0.614959 | 199 | 177.6 | 22.1 | 179.6 | 21.8 | 182 | 63.5284 | 507.213 | 0.148009 | 0.728712 | 0.217105 | -0.55252112 | -0.511657092 | 9.28747888 | 9.328342908 | 9.307910894 | 2 | Dilatometer | -316.7051 | -122.9663 | -127.6201 | -127.6201 | 1.284098 | 0.95052 | 0.9564885 | 0.9564885 | 0.0002336202 | 9.564885 | 12.84098 | 19.83925
| 1710 | 2015-07-16 13:30 | 25:30 | 47.3701 | 47.3701 | 2887.91 | -0.153076 | -29008.1 | 0.0508637 | -0.615148 | 174.2 | 177.7 | 22.1 | 168.8 | 21.8 | 182.1 | 63.5167 | 507.213 | 0.111369 | 0.728895 | 0.216702 | -0.55298594 | -0.510633472 | 9.28701406 | 9.329366528 | 9.308190294 | 2 | Dilatometer | -316.7168 | -122.7327 | -127.5566 | -127.5566 | 1.284126 | 0.9502223 | 0.9564066 | 0.9564066 | 0.0006346429 | 9.564066 | 12.84126 | 19.91137
| 1711 | 2015-07-16 13:31 | 25:31 | 47.3866 | 47.3866 | 2889.76 | -0.153076 | -29008.1 | 0.0508453 | -0.61477 | 177.8 | 172.1 | 22.1 | 176 | 21.8 | 182.1 | 63.5284 | 507.213 | 0.148009 | 0.728987 | 0.216795 | -0.55321962 | -0.510869692 | 9.28678038 | 9.329130308 | 9.307955344 | 2 | Dilatometer | -316.7051 | -122.7866 | -127.61 | -127.61 | 1.284098 | 0.950291 | 0.9564755 | 0.9564755 | 0.0005657277 | 9.564755 | 12.84098 | 19.92412
| 1712 | 2015-07-16 13:32 | 25:32 | 47.4035 | 47.4035 | 2892.84 | -0.153076 | -28997.5 | 0.0508637 | -0.615525 | 171.6 | 172.1 | 22.1 | 169.1 | 21.8 | 182.1 | 63.5284 | 507.213 | 0.148009 | 0.729169 | 0.216237 | -0.5536819 | -0.509452372 | 9.2863181 | 9.330547628 | 9.308432864 | 2 | Dilatometer | -316.7051 | -122.463 | -127.5014 | -127.5014 | 1.284098 | 0.949879 | 0.9563354 | 0.9563354 | 0.0005682263 | 9.563354 | 12.84098 | 19.94536
| 1713 | 2015-07-16 13:33 | 25:33 | 47.42 | 47.42 | 2882.99 | -0.153076 | -29008.1 | 0.0508637 | -0.615525 | 200.6 | 175.4 | 22.1 | 177.1 | 21.8 | 182 | 63.5284 | 507.213 | 0.148009 | 0.729261 | 0.216423 | -0.55391558 | -0.509924812 | 9.28608442 | 9.330075188 | 9.308079804 | 2 | Dilatometer | -316.7051 | -122.5709 | -127.5817 | -127.5817 | 1.284098 | 0.9500163 | 0.956439 | 0.956439 | 0.0004672843 | 9.56439 | 12.84098 | 19.87745
| 1714 | 2015-07-16 13:34 | 25:34 | 47.4365 | 47.4365 | 2892.84 | -0.153076 | -29008.1 | 0.0508637 | -0.615776 | 174.6 | 178.4 | 22.1 | 168.4 | 21.7 | 182.1 | 63.5284 | 507.213 | 0.148009 | 0.729352 | 0.21633 | -0.55414672 | -0.509688592 | 9.28585328 | 9.330311408 | 9.308082344 | 2 | Dilatometer | -316.7051 | -122.517 | -127.5811 | -127.5811 | 1.284098 | 0.9499476 | 0.9564383 | 0.9564383 | 0.0006175203 | 9.564383 | 12.84098 | 19.94536
| 1715 | 2015-07-16 13:35 | 25:35 | 47.4531 | 47.4531 | 2896.53 | -0.153076 | -29008.1 | 0.0508637 | -0.615148 | 176.9 | 173.3 | 22 | 169.2 | 21.8 | 182.1 | 63.5284 | 507.213 | 0.148009 | 0.729261 | 0.215741 | -0.55391558 | -0.508192532 | 9.28608442 | 9.331807468 | 9.308945944 | 2 | Dilatometer | -316.7051 | -122.1753 | -127.3848 | -127.3848 | 1.284098 | 0.9495129 | 0.956185 | 0.956185 | 0.0009401351 | 9.56185 | 12.84098 | 19.9708
| 1716 | 2015-07-16 13:36 | 25:36 | 47.4697 | 47.4697 | 2898.38 | -0.153076 | -28997.5 | 0.0508637 | -0.614959 | 172.1 | 172.7 | 22.1 | 160.6 | 21.7 | 182.1 | 63.5284 | 507.213 | 0.113142 | 0.730022 | 0.216237 | -0.55584852 | -0.509452372 | 9.28415148 | 9.330547628 | 9.307349554 | 2 | Dilatometer | -316.7051 | -122.463 | -127.7477 | -127.7477 | 1.284098 | 0.949879 | 0.9566532 | 0.9566532 | 0.0001386299 | 9.566532 | 12.84098 | 19.98356
| 1717 | 2015-07-16 13:37 | 25:37 | 47.4863 | 47.4863 | 2890.68 | -0.153076 | -29008.1 | 0.0508637 | -0.615525 | 197.3 | 175.8 | 22.1 | 180.1 | 21.6 | 182 | 63.5284 | 507.213 | 0.148009 | 0.729657 | 0.215741 | -0.55492142 | -0.508192532 | 9.28507858 | 9.331807468 | 9.308443024 | 2 | Dilatometer | -316.7051 | -122.1753 | -127.4991 | -127.4991 | 1.284098 | 0.9495129 | 0.9563325 | 0.9563325 | 0.0004593882 | 9.563325 | 12.84098 | 19.93047
| 1718 | 2015-07-16 13:38 | 25:38 | 47.5029 | 47.5029 | 2898.38 | -0.153076 | -29008.1 | 0.0508637 | -0.614959 | 173.6 | 178.5 | 22.1 | 168.8 | 21.7 | 182.1 | 63.5284 | 507.213 | 0.110187 | 0.729657 | 0.215244 | -0.55492142 | -0.506930152 | 9.28507858 | 9.333069848 | 9.309074214 | 2 | Dilatometer | -316.7051 | -121.8869 | -127.3556 | -127.3556 | 1.284098 | 0.9491463 | 0.9561474 | 0.9561474 | 0.001216794 | 9.561474 | 12.84098 | 19.98356
| 1719 | 2015-07-16 13:39 | 25:39 | 47.5196 | 47.5196 | 2901.45 | -0.153076 | -29008.1 | 0.0508637 | -0.61477 | 179.1 | 173.5 | 22.1 | 169.7 | 21.7 | 182.1 | 63.5284 | 507.213 | 0.148009 | 0.730236 | 0.215927 | -0.55639208 | -0.508664972 | 9.28360792 | 9.331335028 | 9.307471474 | 2 | Dilatometer | -316.7051 | -122.2832 | -127.72 | -127.72 | 1.284098 | 0.9496502 | 0.9566175 | 0.9566175 | 0.0002187533 | 9.566175 | 12.84098 | 20.00472
| 1720 | 2015-07-16 13:40 | 25:40 | 47.5361 | 47.5361 | 2903.3 | -0.153076 | -29008.1 | 0.0508637 | -0.61477 | 171.8 | 171.8 | 22.1 | 162.3 | 21.7 | 182.1 | 63.5518 | 507.213 | 0.148009 | 0.730022 | 0.215648 | -0.55584852 | -0.507956312 | 9.28415148 | 9.332043688 | 9.308097584 | 2 | Dilatometer | -316.6817 | -122.1213 | -127.5776 | -127.5776 | 1.284044 | 0.9494443 | 0.9564338 | 0.9564338 | 0.0007450364 | 9.564338 | 12.84044 | 20.01748
| 1721 | 2015-07-16 13:41 | 25:41 | 47.5528 | 47.5528 | 2894.68 | -0.153076 | -29008.1 | 0.0508637 | -0.615336 | 197.2 | 175.4 | 22.1 | 179.5 | 21.8 | 182 | 63.5518 | 507.213 | 0.146827 | 0.730114 | 0.215648 | -0.5560822 | -0.507956312 | 9.2839178 | 9.332043688 | 9.307980744 | 2 | Dilatometer | -316.6817 | -122.1213 | -127.6042 | -127.6042 | 1.284044 | 0.9494443 | 0.9564681 | 0.9564681 | 0.0006171732 | 9.564681 | 12.84044 | 19.95805
| 1722 | 2015-07-16 13:42 | 25:42 | 47.5694 | 47.5694 | 2903.3 | -0.153076 | -29008.1 | 0.0508637 | -0.614959 | 175.2 | 178.5 | 22.1 | 170.2 | 21.8 | 182.1 | 63.5518 | 507.213 | 0.148009 | 0.730114 | 0.215369 | -0.5560822 | -0.507247652 | 9.2839178 | 9.332752348 | 9.308335074 | 2 | Dilatometer | -316.6817 | -121.9595 | -127.5237 | -127.5237 | 1.284044 | 0.9492385 | 0.9563641 | 0.9563641 | 0.0007211011 | 9.563641 | 12.84044 | 20.01748
| 1723 | 2015-07-16 13:43 | 25:43 | 47.586 | 47.586 | 2904.22 | -0.153076 | -29008.1 | 0.0508637 | -0.614959 | 175.7 | 173.6 | 22.1 | 169.5 | 21.8 | 182.1 | 63.665 | 507.213 | 0.148009 | 0.730418 | 0.215461 | -0.55685436 | -0.507481332 | 9.28314564 | 9.332518668 | 9.307832154 | 2 | Dilatometer | -316.5685 | -122.0128 | -127.638 | -127.638 | 1.283781 | 0.9493064 | 0.9565116 | 0.9565116 | 0.0003883037 | 9.565116 | 12.83781 | 20.02382
| 1724 | 2015-07-16 13:44 | 25:44 | 47.6026 | 47.6026 | 2903.3 | -0.153076 | -29008.1 | 0.0508453 | -0.615525 | 170.3 | 172.7 | 22.1 | 162.1 | 21.8 | 182.1 | 63.8093 | 507.213 | 0.146827 | 0.730784 | 0.215151 | -0.557784 | -0.506693932 | 9.282216 | 9.333306068 | 9.307761034 | 2 | Dilatometer | -316.4242 | -121.833 | -127.6541 | -127.6541 | 1.283445 | 0.9490777 | 0.9565325 | 0.9565325 | 0.0001479225 | 9.565325 | 12.83445 | 20.01748
| 1725 | 2015-07-16 13:45 | 25:45 | 47.6193 | 47.6193 | 2892.84 | -0.153076 | -29008.1 | 0.0508637 | -0.61477 | 200.3 | 175.9 | 22.1 | 172.9 | 21.8 | 182 | 63.8093 | 507.213 | 0.148009 | 0.730236 | 0.215648 | -0.55639208 | -0.507956312 | 9.28360792 | 9.332043688 | 9.307825804 | 2 | Dilatometer | -316.4242 | -122.1213 | -127.6394 | -127.6394 | 1.283445 | 0.9494443 | 0.9565135 | 0.9565135 | 0.0005366762 | 9.565135 | 12.83445 | 19.94536
| 1726 | 2015-07-16 13:46 | 25:46 | 47.6358 | 47.6358 | 2900.53 | -0.153076 | -29008.1 | 0.0508453 | -0.615776 | 178.8 | 178.8 | 22.1 | 176.6 | 21.8 | 182.1 | 63.8093 | 507.213 | 0.148009 | 0.730692 | 0.215058 | -0.55755032 | -0.506457712 | 9.28244968 | 9.333542288 | 9.307995984 | 2 | Dilatometer | -316.4242 | -121.779 | -127.6007 | -127.6007 | 1.283445 | 0.9490092 | 0.9564636 | 0.9564636 | 0.0003659143 | 9.564636 | 12.83445 | 19.99838
| 1727 | 2015-07-16 13:47 | 25:47 | 47.6524 | 47.6524 | 2904.22 | -0.153076 | -29008.1 | 0.0508637 | -0.615336 | 173.3 | 173.8 | 22 | 164.1 | 21.8 | 182.1 | 64.0395 | 507.213 | 0.148009 | 0.730601 | 0.214965 | -0.55731918 | -0.506221492 | 9.28268082 | 9.333778508 | 9.308229664 | 2 | Dilatometer | -316.194 | -121.725 | -127.5476 | -127.5476 | 1.282911 | 0.9489406 | 0.956395 | 0.956395 | 0.0006048076 | 9.56395 | 12.82911 | 20.02382
| 1728 | 2015-07-16 13:48 | 25:48 | 47.6691 | 47.6691 | 2900.53 | -0.153076 | -29008.1 | 0.0508637 | -0.614959 | 190.6 | 172.1 | 22 | 175 | 21.7 | 182.1 | 64.0395 | 507.213 | 0.148009 | 0.730601 | 0.214593 | -0.55731918 | -0.505276612 | 9.28268082 | 9.334723388 | 9.308702104 | 2 | Dilatometer | -316.194 | -121.5091 | -127.4402 | -127.4402 | 1.282911 | 0.9486664 | 0.9562565 | 0.9562565 | 0.0009644683 | 9.562565 | 12.82911 | 19.99838
| 1729 | 2015-07-16 13:49 | 25:49 | 47.6857 | 47.6857 | 2904.22 | -0.153076 | -29008.1 | 0.0508637 | -0.615148 | 172.7 | 175.7 | 22 | 165.7 | 21.8 | 182.2 | 64.1019 | 507.213 | 0.148009 | 0.730875 | 0.214779 | -0.55801514 | -0.505749052 | 9.28198486 | 9.334250948 | 9.308117904 | 2 | Dilatometer | -316.1316 | -121.6171 | -127.573 | -127.573 | 1.282766 | 0.9488035 | 0.9564278 | 0.9564278 | 0.0007931353 | 9.564278 | 12.82766 | 20.02382
| 1730 | 2015-07-16 13:50 | 25:50 | 47.7022 | 47.7022 | 2903.3 | -0.153076 | -29008.1 | 0.0508637 | -0.61477 | 178.4 | 178.9 | 22.1 | 169.9 | 21.7 | 182.1 | 64.1019 | 507.213 | 0.146827 | 0.731088 | 0.214872 | -0.55855616 | -0.505985272 | 9.28144384 | 9.334014728 | 9.307729284 | 2 | Dilatometer | -316.1316 | -121.671 | -127.6614 | -127.6614 | 1.282766 | 0.948872 | 0.9565418 | 0.9565418 | 0.0006116434 | 9.565418 | 12.82766 | 20.01748
| 1731 | 2015-07-16 13:51 | 25:51 | 47.7189 | 47.7189 | 2904.22 | -0.153076 | -29008.1 | 0.0508637 | -0.61477 | 171.4 | 173.9 | 22.1 | 163.5 | 21.8 | 182.3 | 64.3204 | 507.213 | 0.148009 | 0.73118 | 0.214376 | -0.55878984 | -0.504725432 | 9.28121016 | 9.335274568 | 9.308242364 | 2 | Dilatometer | -315.9131 | -121.3831 | -127.5447 | -127.5447 | 1.282259 | 0.9485065 | 0.9563913 | 0.9563913 | 0.0008669331 | 9.563913 | 12.82259 | 20.02382
| 1732 | 2015-07-16 13:52 | 25:52 | 47.7355 | 47.7355 | 2895.61 | -0.153076 | -29008.1 | 0.0508637 | -0.61477 | 198.4 | 170.5 | 22.1 | 178.2 | 21.8 | 182.2 | 64.3321 | 507.213 | 0.148009 | 0.73118 | 0.215058 | -0.55878984 | -0.506457712 | 9.28121016 | 9.333542288 | 9.307376224 | 2 | Dilatometer | -315.9014 | -121.779 | -127.7416 | -127.7416 | 1.282232 | 0.9490092 | 0.9566454 | 0.9566454 | 0.0004655547 | 9.566454 | 12.82232 | 19.96446
| 1733 | 2015-07-16 13:53 | 25:53 | 47.7522 | 47.7522 | 2901.45 | -0.153076 | -29008.1 | 0.0508637 | -0.614959 | 173.9 | 168.3 | 22.1 | 166 | 21.8 | 182.1 | 64.3321 | 507.213 | 0.146827 | 0.73118 | 0.214376 | -0.55878984 | -0.504725432 | 9.28121016 | 9.335274568 | 9.308242364 | 2 | Dilatometer | -315.9014 | -121.3831 | -127.5447 | -127.5447 | 1.282232 | 0.9485065 | 0.9563913 | 0.9563913 | 0.0005477678 | 9.563913 | 12.82232 | 20.00472
| 1734 | 2015-07-16 13:54 | 25:54 | 47.7686 | 47.7686 | 2896.53 | -0.153076 | -29008.1 | 0.0508637 | -0.615336 | 177.5 | 166.9 | 22.1 | 170.3 | 21.8 | 182.1 | 64.3321 | 507.213 | 0.110187 | 0.730875 | 0.214004 | -0.55801514 | -0.503780552 | 9.28198486 | 9.336219448 | 9.309102154 | 2 | Dilatometer | -315.9014 | -121.1671 | -127.3493 | -127.3493 | 1.282232 | 0.9482325 | 0.9561392 | 0.9561392 | 0.001108994 | 9.561392 | 12.82232 | 19.9708
| 1735 | 2015-07-16 13:55 | 25:55 | 47.7853 | 47.7853 | 2892.84 | -0.153076 | -29008.1 | 0.0508637 | -0.614959 | 171.5 | 165.6 | 22.1 | 165.6 | 21.6 | 182.1 | 64.3321 | 507.213 | 0.110187 | 0.731088 | 0.215741 | -0.55855616 | -0.508192532 | 9.28144384 | 9.331807468 | 9.306625654 | 2 | Dilatometer | -315.9014 | -122.1753 | -127.9122 | -127.9122 | 1.282232 | 0.9495129 | 0.9568657 | 0.9568657 | 0.0003825286 | 9.568657 | 12.82232 | 19.94536
| 1736 | 2015-07-16 13:56 | 25:56 | 47.8018 | 47.8018 | 2877.45 | -0.153076 | -29008.1 | 0.0508637 | -0.615148 | 197.5 | 171.5 | 22.1 | 175.6 | 21.7 | 182.1 | 64.3204 | 507.213 | 0.110187 | 0.731088 | 0.216516 | -0.55855616 | -0.510161032 | 9.28144384 | 9.329838968 | 9.305641404 | 2 | Dilatometer | -315.9131 | -122.6248 | -128.1358 | -128.1358 | 1.282259 | 0.950085 | 0.9571546 | 0.9571546 | -7.942025e-05 | 9.571546 | 12.82259 | 19.83925
| 1737 | 2015-07-16 13:57 | 25:57 | 47.8185 | 47.8185 | 2881.14 | -1.07642 | -29008.1 | 0.0508637 | -0.615776 | 175 | 176.4 | 22.1 | 165.2 | 21.6 | 182.1 | 64.3321 | 507.213 | 0.110187 | 0.730784 | 0.216237 | -0.557784 | -0.509452372 | 9.282216 | 9.330547628 | 9.306381814 | 2 | Dilatometer | -315.9014 | -122.463 | -127.9676 | -127.9676 | 1.282232 | 0.949879 | 0.9569372 | 0.9569372 | 0.0007138421 | 9.569372 | 12.82232 | 19.86469
| 1738 | 2015-07-16 13:58 | 25:58 | 47.835 | 47.835 | 2879.3 | -0.153076 | -29008.1 | 0.0508637 | -0.61477 | 179.5 | 179.1 | 22.1 | 167.7 | 21.6 | 182.1 | 64.3204 | 507.213 | 0.110187 | 0.730784 | 0.216609 | -0.557784 | -0.510397252 | 9.282216 | 9.329602748 | 9.305909374 | 2 | Dilatometer | -315.9131 | -122.6788 | -128.0749 | -128.0749 | 1.282259 | 0.9501537 | 0.9570759 | 0.9570759 | 0.0004695653 | 9.570759 | 12.82259 | 19.85201
| 1739 | 2015-07-16 13:59 | 25:59 | 47.8517 | 47.8517 | 2885.14 | -0.153076 | -29008.1 | 0.0508637 | -0.61477 | 170.7 | 173.4 | 22.1 | 163.3 | 21.6 | 182.2 | 64.3321 | 507.213 | 0.110187 | 0.730601 | 0.215555 | -0.55731918 | -0.507720092 | 9.28268082 | 9.332279908 | 9.307480364 | 2 | Dilatometer | -315.9014 | -122.0674 | -127.7179 | -127.7179 | 1.282232 | 0.9493757 | 0.9566148 | 0.9566148 | 0.0006076036 | 9.566148 | 12.82232 | 19.89227
| 1740 | 2015-07-16 14:00 | 26:00 | 47.8683 | 47.8683 | 2876.53 | -0.153076 | -28997.5 | 0.0508637 | -0.61477 | 197.6 | 169.6 | 21.9 | 177.8 | 21.6 | 182.1 | 64.3321 | 507.213 | 0.110187 | 0.73051 | 0.215927 | -0.55708804 | -0.508664972 | 9.28291196 | 9.331335028 | 9.307123494 | 2 | Dilatometer | -315.9014 | -122.2832 | -127.799 | -127.799 | 1.282232 | 0.9496502 | 0.9567196 | 0.9567196 | 0.000502894 | 9.567196 | 12.82232 | 19.83291
| 1741 | 2015-07-16 14:01 | 26:01 | 47.885 | 47.885 | 2880.22 | -0.153076 | -29008.1 | 0.0508637 | -0.614959 | 174.3 | 167.2 | 22.1 | 168.4 | 21.6 | 182.2 | 64.3204 | 507.213 | 0.110187 | 0.730418 | 0.21602 | -0.55685436 | -0.508901192 | 9.28314564 | 9.331098808 | 9.307122224 | 2 | Dilatometer | -315.9131 | -122.3371 | -127.7993 | -127.7993 | 1.282259 | 0.9497188 | 0.9567199 | 0.9567199 | 0.0003552327 | 9.567199 | 12.82259 | 19.85835
| 1742 | 2015-07-16 14:02 | 26:02 | 47.9015 | 47.9015 | 2876.53 | -0.153076 | -28997.5 | 0.0508637 | -0.615336 | 176.9 | 165.8 | 21.9 | 168.3 | 21.6 | 182.2 | 64.2853 | 507.213 | 0.110187 | 0.730601 | 0.216609 | -0.55731918 | -0.510397252 | 9.28268082 | 9.329602748 | 9.306141784 | 2 | Dilatometer | -315.9482 | -122.6788 | -128.0221 | -128.0221 | 1.28234 | 0.9501537 | 0.9570077 | 0.9570077 | -7.269413e-05 | 9.570077 | 12.8234 | 19.83291
| 1743 | 2015-07-16 14:03 | 26:03 | 47.9182 | 47.9182 | 2875.6 | -0.153076 | -29008.1 | 0.0508637 | -0.615776 | 171.3 | 170.6 | 21.9 | 165.1 | 21.6 | 182.2 | 64.1253 | 507.213 | 0.110187 | 0.730601 | 0.217105 | -0.55731918 | -0.511657092 | 9.28268082 | 9.328342908 | 9.305511864 | 2 | Dilatometer | -316.1082 | -122.9663 | -128.1652 | -128.1652 | 1.282712 | 0.95052 | 0.9571926 | 0.9571926 | -0.000121184 | 9.571926 | 12.82712 | 19.82649
| 1744 | 2015-07-16 14:04 | 26:04 | 47.9349 | 47.9349 | 2876.53 | -0.153076 | -29008.1 | 0.0508637 | -0.615336 | 195.9 | 175.5 | 21.9 | 174.7 | 21.7 | 182.1 | 63.6025 | 507.213 | 0.148009 | 0.730327 | 0.217012 | -0.55662322 | -0.511420872 | 9.28337678 | 9.328579128 | 9.305977954 | 2 | Dilatometer | -316.631 | -122.9124 | -128.0593 | -128.0593 | 1.283926 | 0.9504513 | 0.9570558 | 0.9570558 | 0.0003028054 | 9.570558 | 12.83926 | 19.83291
| 1745 | 2015-07-16 14:05 | 26:05 | 47.9515 | 47.9515 | 2881.14 | -0.153076 | -29008.1 | 0.0508637 | -0.615148 | 174.3 | 178 | 21.9 | 169.6 | 21.7 | 182.1 | 63.6025 | 507.213 | 0.148009 | 0.72984 | 0.216795 | -0.55538624 | -0.510869692 | 9.28461376 | 9.329130308 | 9.306872034 | 2 | Dilatometer | -316.631 | -122.7866 | -127.8562 | -127.8562 | 1.283926 | 0.950291 | 0.9567933 | 0.9567933 | 0.0003556419 | 9.567933 | 12.83926 | 19.86469
| 1746 | 2015-07-16 14:06 | 26:06 | 47.968 | 47.968 | 2881.14 | -0.153076 | -29008.1 | 0.0508453 | -0.61477 | 184 | 172.9 | 21.9 | 172.1 | 21.7 | 182.1 | 63.6025 | 507.213 | 0.110187 | 0.730114 | 0.216888 | -0.5560822 | -0.511105912 | 9.2839178 | 9.328894088 | 9.306405944 | 2 | Dilatometer | -316.631 | -122.8405 | -127.9621 | -127.9621 | 1.283926 | 0.9503597 | 0.9569301 | 0.9569301 | 0.0002188488 | 9.569301 | 12.83926 | 19.86469
| 1747 | 2015-07-16 14:07 | 26:07 | 47.9847 | 47.9847 | 2886.07 | -0.153076 | -29008.1 | 0.0508637 | -0.615336 | 172.1 | 172.6 | 22 | 165.7 | 21.6 | 182.2 | 63.6025 | 507.213 | 0.110187 | 0.729657 | 0.21633 | -0.55492142 | -0.509688592 | 9.28507858 | 9.330311408 | 9.307694994 | 2 | Dilatometer | -316.631 | -122.517 | -127.6692 | -127.6692 | 1.283926 | 0.9499476 | 0.9565519 | 0.9565519 | 0.0007820832 | 9.565519 | 12.83926 | 19.89868
| 1748 | 2015-07-16 14:08 | 26:08 | 48.0012 | 48.0012 | 2880.22 | -0.153076 | -29008.1 | 0.0508637 | -0.615525 | 186.6 | 175.4 | 21.9 | 173.5 | 21.6 | 182.1 | 63.6025 | 507.213 | 0.110187 | 0.730236 | 0.216423 | -0.55639208 | -0.509924812 | 9.28360792 | 9.330075188 | 9.306841554 | 2 | Dilatometer | -316.631 | -122.5709 | -127.8631 | -127.8631 | 1.283926 | 0.9500163 | 0.9568023 | 0.9568023 | 0.0004843041 | 9.568023 | 12.83926 | 19.85835
| 1749 | 2015-07-16 14:09 | 26:09 | 48.0178 | 48.0178 | 2886.07 | -0.153076 | -29008.1 | 0.0508637 | -0.61477 | 172.9 | 178.2 | 21.9 | 164.3 | 21.6 | 182.2 | 63.6025 | 507.213 | 0.110187 | 0.730236 | 0.216888 | -0.55639208 | -0.511105912 | 9.28360792 | 9.328894088 | 9.306251004 | 2 | Dilatometer | -316.631 | -122.8405 | -127.9973 | -127.9973 | 1.283926 | 0.9503597 | 0.9569756 | 0.9569756 | 0.0001633018 | 9.569756 | 12.83926 | 19.89868
| 1750 | 2015-07-16 14:10 | 26:10 | 48.0344 | 48.0344 | 2886.07 | -0.153076 | -29008.1 | 0.0508453 | -0.615776 | 183.6 | 175.2 | 21.9 | 173.3 | 21.6 | 182.1 | 63.6025 | 507.213 | 0.108414 | 0.730114 | 0.216888 | -0.5560822 | -0.511105912 | 9.2839178 | 9.328894088 | 9.306405944 | 2 | Dilatometer | -316.631 | -122.8405 | -127.9621 | -127.9621 | 1.283926 | 0.9503597 | 0.9569301 | 0.9569301 | 3.317721e-05 | 9.569301 | 12.83926 | 19.89868
| 1751 | 2015-07-16 14:11 | 26:11 | 48.0509 | 48.0509 | 2890.68 | -0.153076 | -29008.1 | 0.0508637 | -0.614959 | 172.4 | 170.7 | 21.9 | 165 | 21.6 | 182.1 | 63.6025 | 507.213 | 0.110187 | 0.730022 | 0.215927 | -0.55584852 | -0.508664972 | 9.28415148 | 9.331335028 | 9.307743254 | 2 | Dilatometer | -316.631 | -122.2832 | -127.6582 | -127.6582 | 1.283926 | 0.9496502 | 0.9565377 | 0.9565377 | 0.0005758441 | 9.565377 | 12.83926 | 19.93047
| 1752 | 2015-07-16 14:12 | 26:12 | 48.0675 | 48.0675 | 2884.22 | -0.153076 | -29008.1 | 0.0508453 | -0.615776 | 187.8 | 173.5 | 21.9 | 173.4 | 21.6 | 182.1 | 63.6025 | 507.213 | 0.110187 | 0.730418 | 0.215927 | -0.55685436 | -0.508664972 | 9.28314564 | 9.331335028 | 9.307240334 | 2 | Dilatometer | -316.631 | -122.2832 | -127.7725 | -127.7725 | 1.283926 | 0.9496502 | 0.9566853 | 0.9566853 | 0.0004282932 | 9.566853 | 12.83926 | 19.88593
| 1753 | 2015-07-16 14:13 | 26:13 | 48.0843 | 48.0843 | 2888.84 | -0.153076 | -29008.1 | 0.0508637 | -0.614959 | 173.4 | 169.9 | 21.9 | 164.6 | 21.6 | 182.1 | 63.6025 | 507.213 | 0.110187 | 0.730236 | 0.215834 | -0.55639208 | -0.508428752 | 9.28360792 | 9.331571248 | 9.307589584 | 2 | Dilatometer | -316.631 | -122.2293 | -127.6931 | -127.6931 | 1.283926 | 0.9495815 | 0.9565828 | 0.9565828 | 0.0005661853 | 9.565828 | 12.83926 | 19.91778
| 1754 | 2015-07-16 14:14 | 26:14 | 48.1008 | 48.1008 | 2882.99 | -0.153076 | -29008.1 | 0.0508637 | -0.615148 | 181.7 | 173.8 | 21.9 | 174 | 21.6 | 182.1 | 63.6025 | 507.213 | 0.110187 | 0.73051 | 0.216237 | -0.55708804 | -0.509452372 | 9.28291196 | 9.330547628 | 9.306729794 | 2 | Dilatometer | -316.631 | -122.463 | -127.8885 | -127.8885 | 1.283926 | 0.949879 | 0.9568351 | 0.9568351 | 0.000128227 | 9.568351 | 12.83926 | 19.87745
| 1755 | 2015-07-16 14:15 | 26:15 | 48.1175 | 48.1175 | 2886.07 | -0.153076 | -29008.1 | 0.0508453 | -0.615336 | 171.9 | 177.7 | 21.9 | 166.1 | 21.6 | 182.1 | 63.6025 | 507.213 | 0.108414 | 0.730327 | 0.216144 | -0.55662322 | -0.509216152 | 9.28337678 | 9.330783848 | 9.307080314 | 2 | Dilatometer | -316.631 | -122.4091 | -127.8089 | -127.8089 | 1.283926 | 0.9498103 | 0.9567322 | 0.9567322 | 0.0003809659 | 9.567322 | 12.83926 | 19.89868
| 1756 | 2015-07-16 14:16 | 26:16 | 48.1342 | 48.1342 | 2882.07 | -0.153076 | -29008.1 | 0.0508637 | -0.614959 | 193.9 | 176.9 | 21.9 | 176.4 | 21.6 | 182.1 | 63.6025 | 507.213 | 0.110187 | 0.730418 | 0.216237 | -0.55685436 | -0.509452372 | 9.28314564 | 9.330547628 | 9.306846634 | 2 | Dilatometer | -316.631 | -122.463 | -127.862 | -127.862 | 1.283926 | 0.949879 | 0.9568008 | 0.9568008 | 0.000528313 | 9.568008 | 12.83926 | 19.8711
| 1757 | 2015-07-16 14:17 | 26:17 | 48.1506 | 48.1506 | 2890.68 | -0.153076 | -28997.5 | 0.0508637 | -0.61477 | 173.7 | 171.8 | 21.9 | 163.6 | 21.6 | 182.1 | 63.6025 | 507.213 | 0.110187 | 0.730784 | 0.215927 | -0.557784 | -0.508664972 | 9.282216 | 9.331335028 | 9.306775514 | 2 | Dilatometer | -316.631 | -122.2832 | -127.8781 | -127.8781 | 1.283926 | 0.9496502 | 0.9568217 | 0.9568217 | 0.0002777247 | 9.568217 | 12.83926 | 19.93047
| 1758 | 2015-07-16 14:18 | 26:18 | 48.1674 | 48.1674 | 2887.91 | -1.07642 | -29008.1 | 0.0508637 | -0.615776 | 179.1 | 173 | 21.9 | 174.6 | 21.6 | 182.1 | 63.6025 | 507.213 | 0.110187 | 0.730692 | 0.21602 | -0.55755032 | -0.508901192 | 9.28244968 | 9.331098808 | 9.306774244 | 2 | Dilatometer | -316.631 | -122.3371 | -127.8784 | -127.8784 | 1.283926 | 0.9497188 | 0.956822 | 0.956822 | 0.0002773519 | 9.56822 | 12.83926 | 19.91137
| 1759 | 2015-07-16 14:19 | 26:19 | 48.1838 | 48.1838 | 2889.76 | -0.153076 | -29008.1 | 0.0508637 | -0.615776 | 171.8 | 176 | 21.9 | 163.3 | 21.6 | 182.1 | 63.6025 | 507.213 | 0.110187 | 0.730875 | 0.21602 | -0.55801514 | -0.508901192 | 9.28198486 | 9.331098808 | 9.306541834 | 2 | Dilatometer | -316.631 | -122.3371 | -127.9312 | -127.9312 | 1.283926 | 0.9497188 | 0.9568903 | 0.9568903 | 0.0002188366 | 9.568903 | 12.83926 | 19.92412
| 1760 | 2015-07-16 14:20 | 26:20 | 48.2006 | 48.2006 | 2884.22 | -0.153076 | -29008.1 | 0.0508453 | -0.615776 | 196.9 | 178.8 | 21.9 | 180.7 | 21.6 | 182.1 | 63.6025 | 507.213 | 0.110187 | 0.730601 | 0.215741 | -0.55731918 | -0.508192532 | 9.28268082 | 9.331807468 | 9.307244144 | 2 | Dilatometer | -316.631 | -122.1753 | -127.7716 | -127.7716 | 1.283926 | 0.9495129 | 0.9566842 | 0.9566842 | 0.0004596137 | 9.566842 | 12.83926 | 19.88593
| 1761 | 2015-07-16 14:21 | 26:21 | 48.2171 | 48.2171 | 2894.68 | -0.153076 | -29008.1 | 0.0508637 | -0.61477 | 174.1 | 173.7 | 21.9 | 165.3 | 21.7 | 182.1 | 63.6025 | 507.213 | 0.110187 | 0.731088 | 0.215834 | -0.55855616 | -0.508428752 | 9.28144384 | 9.331571248 | 9.306507544 | 2 | Dilatometer | -316.631 | -122.2293 | -127.939 | -127.939 | 1.283926 | 0.9495815 | 0.9569003 | 0.9569003 | 0.0002773822 | 9.569003 | 12.83926 | 19.95805
| 1762 | 2015-07-16 14:22 | 26:22 | 48.2338 | 48.2338 | 2893.76 | -0.153076 | -29008.1 | 0.0508453 | -0.614959 | 177.7 | 170 | 21.9 | 170.3 | 21.6 | 182.1 | 63.6025 | 507.213 | 0.108414 | 0.730967 | 0.215927 | -0.55824882 | -0.508664972 | 9.28175118 | 9.331335028 | 9.306543104 | 2 | Dilatometer | -316.631 | -122.2832 | -127.9309 | -127.9309 | 1.283926 | 0.9496502 | 0.9568899 | 0.9568899 | 0.0001028858 | 9.568899 | 12.83926 | 19.9517
| 1763 | 2015-07-16 14:23 | 26:23 | 48.2503 | 48.2503 | 2894.68 | -0.153076 | -29008.1 | 0.0508637 | -0.615336 | 171.1 | 167.8 | 21.9 | 162.7 | 21.6 | 182.1 | 63.6025 | 507.213 | 0.110187 | 0.730967 | 0.215648 | -0.55824882 | -0.507956312 | 9.28175118 | 9.332043688 | 9.306897434 | 2 | Dilatometer | -316.631 | -122.1213 | -127.8504 | -127.8504 | 1.283926 | 0.9494443 | 0.9567859 | 0.9567859 | 0.0001774243 | 9.567859 | 12.83926 | 19.95805
| 1764 | 2015-07-16 14:24 | 26:24 | 48.267 | 48.267 | 2882.07 | -0.153076 | -29008.1 | 0.0508453 | -0.615148 | 197.5 | 166.4 | 21.9 | 181.3 | 21.7 | 182.1 | 63.6025 | 507.213 | 0.110187 | 0.730784 | 0.215648 | -0.557784 | -0.507956312 | 9.282216 | 9.332043688 | 9.307129844 | 2 | Dilatometer | -316.631 | -122.1213 | -127.7976 | -127.7976 | 1.283926 | 0.9494443 | 0.9567177 | 0.9567177 | 0.000245624 | 9.567177 | 12.83926 | 19.8711
| 1765 | 2015-07-16 14:25 | 26:25 | 48.2835 | 48.2835 | 2882.99 | -0.153076 | -29008.1 | 0.0508453 | -0.61477 | 174.1 | 171.6 | 21.9 | 168.2 | 21.7 | 182.1 | 63.6025 | 507.213 | 0.110187 | 0.730601 | 0.215741 | -0.55731918 | -0.508192532 | 9.28268082 | 9.331807468 | 9.307244144 | 2 | Dilatometer | -316.631 | -122.1753 | -127.7716 | -127.7716 | 1.283926 | 0.9495129 | 0.9566842 | 0.9566842 | 0.0006337699 | 9.566842 | 12.83926 | 19.87745
| 1766 | 2015-07-16 14:26 | 26:26 | 48.3002 | 48.3002 | 2879.3 | -0.153076 | -29008.1 | 0.0508453 | -0.615525 | 179.7 | 176.6 | 21.9 | 172.2 | 21.7 | 182.1 | 63.6025 | 507.213 | 0.110187 | 0.730601 | 0.216423 | -0.55731918 | -0.509924812 | 9.28268082 | 9.330075188 | 9.306378004 | 2 | Dilatometer | -316.631 | -122.5709 | -127.9684 | -127.9684 | 1.283926 | 0.9500163 | 0.9569383 | 0.9569383 | 0.0004601498 | 9.569383 | 12.83926 | 19.85201
| 1767 | 2015-07-16 14:27 | 26:27 | 48.3168 | 48.3168 | 2882.07 | -0.153076 | -29008.1 | 0.0508637 | -0.61477 | 172.1 | 179.1 | 21.9 | 166.8 | 21.7 | 182.1 | 63.6025 | 507.213 | 0.110187 | 0.730601 | 0.21633 | -0.55731918 | -0.509688592 | 9.28268082 | 9.330311408 | 9.306496114 | 2 | Dilatometer | -316.631 | -122.517 | -127.9416 | -127.9416 | 1.283926 | 0.9499476 | 0.9569037 | 0.9569037 | 0.0003829218 | 9.569037 | 12.83926 | 19.8711
| 1768 | 2015-07-16 14:28 | 26:28 | 48.3333 | 48.3333 | 2877.45 | -0.153076 | -29008.1 | 0.0508453 | -0.615776 | 198.2 | 173.6 | 22 | 180.7 | 21.8 | 182.1 | 63.6025 | 507.213 | 0.110187 | 0.730114 | 0.21633 | -0.5560822 | -0.509688592 | 9.2839178 | 9.330311408 | 9.307114604 | 2 | Dilatometer | -316.631 | -122.517 | -127.8011 | -127.8011 | 1.283926 | 0.9499476 | 0.9567222 | 0.9567222 | 0.0009643492 | 9.567222 | 12.83926 | 19.83925
| 1769 | 2015-07-16 14:29 | 26:29 | 48.3499 | 48.3499 | 2886.07 | -0.153076 | -29008.1 | 0.0508637 | -0.615776 | 173.5 | 169.7 | 22 | 167 | 21.8 | 182.1 | 63.6025 | 507.213 | 0.110187 | 0.730875 | 0.216144 | -0.55801514 | -0.509216152 | 9.28198486 | 9.330783848 | 9.306384354 | 2 | Dilatometer | -316.631 | -122.4091 | -127.967 | -127.967 | 1.283926 | 0.9498103 | 0.9569365 | 0.9569365 | 0.0007500372 | 9.569365 | 12.83926 | 19.89868
| 1770 | 2015-07-16 14:30 | 26:30 | 48.3666 | 48.3666 | 2882.99 | -0.153076 | -29008.1 | 0.0508637 | -0.614581 | 175.1 | 167.5 | 21.9 | 167.3 | 21.8 | 182.1 | 63.6025 | 507.213 | 0.110187 | 0.730784 | 0.216516 | -0.557784 | -0.510161032 | 9.282216 | 9.329838968 | 9.306027484 | 2 | Dilatometer | -316.631 | -122.6248 | -128.0481 | -128.0481 | 1.283926 | 0.950085 | 0.9570412 | 0.9570412 | 0.0003124969 | 9.570412 | 12.83926 | 19.87745
| 1771 | 2015-07-16 14:31 | 26:31 | 48.3831 | 48.3831 | 2879.3 | -1.07642 | -29008.1 | 0.0508637 | -0.615776 | 171 | 165.9 | 21.9 | 162.9 | 21.7 | 182.1 | 63.6025 | 507.213 | 0.110187 | 0.730601 | 0.21633 | -0.55731918 | -0.509688592 | 9.28268082 | 9.330311408 | 9.306496114 | 2 | Dilatometer | -316.631 | -122.517 | -127.9416 | -127.9416 | 1.283926 | 0.9499476 | 0.9569037 | 0.9569037 | 0.0006354564 | 9.569037 | 12.83926 | 19.85201
| 1772 | 2015-07-16 14:32 | 26:32 | 48.3999 | 48.3999 | 2886.07 | -0.153076 | -29008.1 | 0.0508637 | -0.61477 | 226.9 | 170.7 | 21.9 | 183.9 | 21.7 | 182 | 62.9822 | 507.213 | 0.110187 | 0.730236 | 0.216702 | -0.55639208 | -0.510633472 | 9.28360792 | 9.329366528 | 9.306487224 | 2 | Dilatometer | -317.2513 | -122.7327 | -127.9436 | -127.9436 | 1.28537 | 0.9502223 | 0.9569063 | 0.9569063 | 0.0008541211 | 9.569063 | 12.8537 | 19.89868
| 1773 | 2015-07-16 14:33 | 26:33 | 48.4165 | 48.4165 | 2882.07 | -0.153076 | -29008.1 | 0.0508453 | -0.615336 | 174.6 | 175.8 | 21.9 | 171.4 | 21.6 | 182.1 | 62.9315 | 507.213 | 0.110187 | 0.730327 | 0.217012 | -0.55662322 | -0.511420872 | 9.28337678 | 9.328579128 | 9.305977954 | 2 | Dilatometer | -317.302 | -122.9124 | -128.0593 | -128.0593 | 1.285488 | 0.9504513 | 0.9570558 | 0.9570558 | 0.0006020072 | 9.570558 | 12.85488 | 19.8711
| 1774 | 2015-07-16 14:34 | 26:34 | 48.433 | 48.433 | 2885.14 | -0.153076 | -29008.1 | 0.0508637 | -0.61477 | 170.4 | 178.2 | 21.9 | 166.6 | 21.6 | 182.1 | 62.9315 | 507.213 | 0.0729554 | 0.730327 | 0.217198 | -0.55662322 | -0.511893312 | 9.28337678 | 9.328106688 | 9.305741734 | 2 | Dilatometer | -317.302 | -123.0203 | -128.113 | -128.113 | 1.285488 | 0.9505888 | 0.9571251 | 0.9571251 | 0.0006739525 | 9.571251 | 12.85488 | 19.89227
| 1775 | 2015-07-16 14:35 | 26:35 | 48.4497 | 48.4497 | 2877.45 | -0.153076 | -29008.1 | 0.0508453 | -0.615525 | 230.2 | 173 | 21.9 | 179 | 21.6 | 182.1 | 62.9315 | 507.213 | 0.110187 | 0.730327 | 0.216702 | -0.55662322 | -0.510633472 | 9.28337678 | 9.329366528 | 9.306371654 | 2 | Dilatometer | -317.302 | -122.7327 | -127.9699 | -127.9699 | 1.285488 | 0.9502223 | 0.9569402 | 0.9569402 | 0.0008588723 | 9.569402 | 12.85488 | 19.83925
| 1776 | 2015-07-16 14:36 | 26:36 | 48.4663 | 48.4663 | 2887.91 | -0.153076 | -29008.1 | 0.0508453 | -0.615525 | 175.1 | 172.2 | 21.9 | 172.7 | 21.6 | 182.1 | 62.9315 | 507.213 | 0.110187 | 0.730022 | 0.216609 | -0.55584852 | -0.510397252 | 9.28415148 | 9.329602748 | 9.306877114 | 2 | Dilatometer | -317.302 | -122.6788 | -127.855 | -127.855 | 1.285488 | 0.9501537 | 0.9567919 | 0.9567919 | 0.001007221 | 9.567919 | 12.85488 | 19.91137
| 1777 | 2015-07-16 14:37 | 26:37 | 48.4828 | 48.4828 | 2890.68 | -0.153076 | -29008.1 | 0.0508637 | -0.61477 | 171.4 | 174.8 | 21.9 | 164.6 | 21.7 | 182.2 | 62.9315 | 507.213 | 0.110187 | 0.730875 | 0.217291 | -0.55801514 | -0.512129532 | 9.28198486 | 9.327870468 | 9.304927664 | 2 | Dilatometer | -317.302 | -123.0742 | -128.2979 | -128.2979 | 1.285488 | 0.9506575 | 0.9573642 | 0.9573642 | 0.0004349027 | 9.573642 | 12.85488 | 19.93047
| 1778 | 2015-07-16 14:38 | 26:38 | 48.4994 | 48.4994 | 2882.07 | -0.153076 | -28997.5 | 0.0508637 | -0.615776 | 234.2 | 178 | 21.9 | 178.6 | 21.7 | 182.1 | 62.9315 | 507.213 | 0.110187 | 0.730327 | 0.216423 | -0.55662322 | -0.509924812 | 9.28337678 | 9.330075188 | 9.306725984 | 2 | Dilatometer | -317.302 | -122.5709 | -127.8894 | -127.8894 | 1.285488 | 0.9500163 | 0.9568362 | 0.9568362 | 0.0015641 | 9.568362 | 12.85488 | 19.8711
| 1779 | 2015-07-16 14:39 | 26:39 | 48.516 | 48.516 | 2897.45 | -0.153076 | -28997.5 | 0.0508637 | -0.61477 | 175.8 | 175.7 | 21.9 | 174 | 21.7 | 182.3 | 62.9315 | 507.213 | 0.110187 | 0.730967 | 0.216702 | -0.55824882 | -0.510633472 | 9.28175118 | 9.329366528 | 9.305558854 | 2 | Dilatometer | -317.302 | -122.7327 | -128.1546 | -128.1546 | 1.285488 | 0.9502223 | 0.9571788 | 0.9571788 | 0.001221489 | 9.571788 | 12.85488 | 19.97714
| 1780 | 2015-07-16 14:40 | 26:40 | 48.5326 | 48.5326 | 2904.22 | -0.153076 | -29008.1 | 0.0508453 | -0.615776 | 170.8 | 171 | 21.9 | 164.1 | 21.7 | 182.4 | 62.9315 | 507.213 | 0.110187 | 0.730784 | 0.216237 | -0.557784 | -0.509452372 | 9.282216 | 9.330547628 | 9.306381814 | 2 | Dilatometer | -317.302 | -122.463 | -127.9676 | -127.9676 | 1.285488 | 0.949879 | 0.9569372 | 0.9569372 | 0.001463086 | 9.569372 | 12.85488 | 20.02382
| 1781 | 2015-07-16 14:41 | 26:41 | 48.5492 | 48.5492 | 2895.61 | -0.153076 | -29008.1 | 0.0508453 | -0.61477 | 200.2 | 173.3 | 21.9 | 179.9 | 21.8 | 182.3 | 62.9315 | 507.213 | 0.110187 | 0.731088 | 0.21633 | -0.55855616 | -0.509688592 | 9.28144384 | 9.330311408 | 9.305877624 | 2 | Dilatometer | -317.302 | -122.517 | -128.0821 | -128.0821 | 1.285488 | 0.9499476 | 0.9570852 | 0.9570852 | 0.00131508 | 9.570852 | 12.85488 | 19.96446
| 1782 | 2015-07-16 14:42 | 26:42 | 48.5658 | 48.5658 | 2903.3 | -0.153076 | -28997.5 | 0.0508637 | -0.614959 | 179.9 | 176.6 | 21.9 | 177.2 | 21.8 | 182.5 | 62.9315 | 507.213 | 0.110187 | 0.73118 | 0.215741 | -0.55878984 | -0.508192532 | 9.28121016 | 9.331807468 | 9.306508814 | 2 | Dilatometer | -317.302 | -122.1753 | -127.9387 | -127.9387 | 1.285488 | 0.9495129 | 0.9568999 | 0.9568999 | 0.001500363 | 9.568999 | 12.85488 | 20.01748
| 1783 | 2015-07-16 14:43 | 26:43 | 48.5824 | 48.5824 | 2903.3 | -0.153076 | -29008.1 | 0.0508637 | -0.615776 | 172.8 | 178.5 | 21.9 | 168 | 21.7 | 182.6 | 63.3334 | 507.213 | 0.110187 | 0.731088 | 0.215244 | -0.55855616 | -0.506930152 | 9.28144384 | 9.333069848 | 9.307256844 | 2 | Dilatometer | -316.9001 | -121.8869 | -127.7687 | -127.7687 | 1.284552 | 0.9491463 | 0.9566804 | 0.9566804 | 0.001719881 | 9.566804 | 12.84552 | 20.01748
| 1784 | 2015-07-16 14:44 | 26:44 | 48.599 | 48.599 | 2903.3 | -0.153076 | -28997.5 | 0.0508637 | -0.61477 | 188.3 | 173.3 | 21.9 | 174.9 | 21.7 | 182.6 | 63.3217 | 507.213 | 0.110187 | 0.73118 | 0.216144 | -0.55878984 | -0.509216152 | 9.28121016 | 9.330783848 | 9.305997004 | 2 | Dilatometer | -316.9118 | -122.4091 | -128.055 | -128.055 | 1.284579 | 0.9498103 | 0.9570502 | 0.9570502 | 0.001350127 | 9.570502 | 12.84579 | 20.01748
| 1785 | 2015-07-16 14:45 | 26:45 | 48.6157 | 48.6157 | 2904.22 | -0.153076 | -29008.1 | 0.0508453 | -0.61477 | 173.2 | 169.7 | 21.9 | 168.8 | 21.7 | 182.7 | 63.6143 | 507.213 | 0.110187 | 0.731271 | 0.215461 | -0.55902098 | -0.507481332 | 9.28097902 | 9.332518668 | 9.306748844 | 2 | Dilatometer | -316.6192 | -122.0128 | -127.8842 | -127.8842 | 1.283899 | 0.9493064 | 0.9568295 | 0.9568295 | 0.001570809 | 9.568295 | 12.83899 | 20.02382
| 1786 | 2015-07-16 14:46 | 26:46 | 48.6323 | 48.6323 | 2899.3 | -0.153076 | -29008.1 | 0.0508637 | -0.614959 | 180.6 | 167.7 | 21.9 | 172.7 | 21.7 | 182.7 | 63.6143 | 507.213 | 0.110187 | 0.731728 | 0.215461 | -0.56018176 | -0.507481332 | 9.27981824 | 9.332518668 | 9.306168454 | 2 | Dilatometer | -316.6192 | -122.0128 | -128.0161 | -128.0161 | 1.283899 | 0.9493064 | 0.9569999 | 0.9569999 | 0.001400458 | 9.569999 | 12.83899 | 19.9899
| 1787 | 2015-07-16 14:47 | 26:47 | 48.6487 | 48.6487 | 2898.38 | -0.153076 | -29008.1 | 0.0508637 | -0.615776 | 171.6 | 166.3 | 21.9 | 165.6 | 21.7 | 182.7 | 63.6025 | 507.213 | 0.110187 | 0.731363 | 0.215555 | -0.55925466 | -0.507720092 | 9.28074534 | 9.332279908 | 9.306512624 | 2 | Dilatometer | -316.631 | -122.0674 | -127.9379 | -127.9379 | 1.283926 | 0.9493757 | 0.9568988 | 0.9568988 | 0.001501481 | 9.568988 | 12.83926 | 19.98356
| 1788 | 2015-07-16 14:48 | 26:48 | 48.6655 | 48.6655 | 2886.07 | -0.153076 | -28997.5 | 0.0508637 | -0.615776 | 193.4 | 165.2 | 21.9 | 175.7 | 21.7 | 182.6 | 63.6025 | 507.213 | 0.110187 | 0.731545 | 0.216237 | -0.55971694 | -0.509452372 | 9.28028306 | 9.330547628 | 9.305415344 | 2 | Dilatometer | -316.631 | -122.463 | -128.1872 | -128.1872 | 1.283926 | 0.949879 | 0.957221 | 0.957221 | 0.00117935 | 9.57221 | 12.83926 | 19.89868
| 1789 | 2015-07-16 14:49 | 26:49 | 48.6819 | 48.6819 | 2885.14 | -0.153076 | -29008.1 | 0.0508453 | -0.615525 | 171.5 | 170.7 | 22 | 167.6 | 21.7 | 182.7 | 63.6143 | 507.213 | 0.110187 | 0.731271 | 0.21633 | -0.55902098 | -0.509688592 | 9.28097902 | 9.330311408 | 9.305645214 | 2 | Dilatometer | -316.6192 | -122.517 | -128.1349 | -128.1349 | 1.283899 | 0.9499476 | 0.9571535 | 0.9571535 | 0.001246845 | 9.571535 | 12.83899 | 19.89227
| 1790 | 2015-07-16 14:50 | 26:50 | 48.6985 | 48.6985 | 2879.3 | -0.153076 | -29008.1 | 0.0508637 | -0.615148 | 177.4 | 175.7 | 21.9 | 171.1 | 21.8 | 182.6 | 63.6143 | 507.213 | 0.110187 | 0.73118 | 0.216702 | -0.55878984 | -0.510633472 | 9.28121016 | 9.329366528 | 9.305288344 | 2 | Dilatometer | -316.6192 | -122.7327 | -128.216 | -128.216 | 1.283899 | 0.9502223 | 0.9572583 | 0.9572583 | 0.001030767 | 9.572583 | 12.83899 | 19.85201
| 1791 | 2015-07-16 14:51 | 26:51 | 48.7152 | 48.7152 | 2880.22 | -0.153076 | -29008.1 | 0.0508637 | -0.615525 | 170.7 | 177.9 | 22 | 165.7 | 21.8 | 182.6 | 63.6143 | 507.213 | 0.110187 | 0.730692 | 0.216795 | -0.55755032 | -0.510869692 | 9.28244968 | 9.329130308 | 9.305789994 | 2 | Dilatometer | -316.6192 | -122.7866 | -128.102 | -128.102 | 1.283899 | 0.950291 | 0.957111 | 0.957111 | 0.001178063 | 9.57111 | 12.83899 | 19.85835
| 1792 | 2015-07-16 14:52 | 26:52 | 48.7319 | 48.7319 | 2876.53 | -1.07642 | -29008.1 | 0.0508637 | -0.614581 | 198 | 172.5 | 22 | 179.1 | 21.8 | 182.6 | 63.4816 | 507.213 | 0.110187 | 0.73051 | 0.216516 | -0.55708804 | -0.510161032 | 9.28291196 | 9.329838968 | 9.306375464 | 2 | Dilatometer | -316.7519 | -122.6248 | -127.969 | -127.969 | 1.284207 | 0.950085 | 0.9569391 | 0.9569391 | 0.001365089 | 9.569391 | 12.84207 | 19.83291
| 1793 | 2015-07-16 14:53 | 26:53 | 48.7485 | 48.7485 | 2882.07 | -0.153076 | -29008.1 | 0.0508453 | -0.614959 | 173.8 | 172.7 | 22 | 171 | 21.8 | 182.6 | 63.4816 | 507.213 | 0.108414 | 0.731088 | 0.217105 | -0.55855616 | -0.511657092 | 9.28144384 | 9.328342908 | 9.304893374 | 2 | Dilatometer | -316.7519 | -122.9663 | -128.3057 | -128.3057 | 1.284207 | 0.95052 | 0.9573742 | 0.9573742 | 0.0009299297 | 9.573742 | 12.84207 | 19.8711
| 1794 | 2015-07-16 14:54 | 26:54 | 48.7651 | 48.7651 | 2879.3 | -0.153076 | -29008.1 | 0.0508637 | -0.615776 | 178.9 | 175.5 | 22 | 171 | 21.8 | 182.5 | 63.4816 | 507.213 | 0.110187 | 0.730967 | 0.216888 | -0.55824882 | -0.511105912 | 9.28175118 | 9.328894088 | 9.305322634 | 2 | Dilatometer | -316.7519 | -122.8405 | -128.2082 | -128.2082 | 1.284207 | 0.9503597 | 0.9572482 | 0.9572482 | 0.001055993 | 9.572482 | 12.84207 | 19.85201
| 1795 | 2015-07-16 14:55 | 26:55 | 48.7816 | 48.7816 | 2882.99 | -0.153076 | -29008.1 | 0.0508637 | -0.615525 | 171.2 | 178.1 | 22 | 165.5 | 21.7 | 182.6 | 63.4816 | 507.213 | 0.110187 | 0.730875 | 0.216516 | -0.55801514 | -0.510161032 | 9.28198486 | 9.329838968 | 9.305911914 | 2 | Dilatometer | -316.7519 | -122.6248 | -128.0743 | -128.0743 | 1.284207 | 0.950085 | 0.9570752 | 0.9570752 | 0.001229013 | 9.570752 | 12.84207 | 19.87745
| 1796 | 2015-07-16 14:56 | 26:56 | 48.7983 | 48.7983 | 2877.45 | -0.153076 | -29008.1 | 0.0508637 | -0.614959 | 197.2 | 173.1 | 22 | 176 | 21.8 | 182.5 | 63.4816 | 507.213 | 0.0729554 | 0.731271 | 0.217664 | -0.55902098 | -0.513076952 | 9.28097902 | 9.326923048 | 9.303951034 | 2 | Dilatometer | -316.7519 | -123.2904 | -128.5198 | -128.5198 | 1.284207 | 0.9509332 | 0.9576511 | 0.9576511 | 0.0006531103 | 9.576511 | 12.84207 | 19.83925
| 1797 | 2015-07-16 14:57 | 26:57 | 48.8149 | 48.8149 | 2885.14 | -0.153076 | -29008.1 | 0.0508637 | -0.61477 | 172.7 | 173.1 | 22 | 166.9 | 21.8 | 182.5 | 63.4816 | 507.213 | 0.0729554 | 0.731454 | 0.217198 | -0.5594858 | -0.511893312 | 9.2805142 | 9.328106688 | 9.304310444 | 2 | Dilatometer | -316.7519 | -123.0203 | -128.4381 | -128.4381 | 1.284207 | 0.9505888 | 0.9575455 | 0.9575455 | 0.0007587023 | 9.575455 | 12.84207 | 19.89227
| 1798 | 2015-07-16 14:58 | 26:58 | 48.8315 | 48.8315 | 2882.99 | -0.153076 | -29008.1 | 0.0508637 | -0.61477 | 176.5 | 175.4 | 22.1 | 174 | 21.8 | 182.5 | 63.4816 | 507.213 | 0.111369 | 0.730784 | 0.216144 | -0.557784 | -0.509216152 | 9.282216 | 9.330783848 | 9.306499924 | 2 | Dilatometer | -316.7519 | -122.4091 | -127.9407 | -127.9407 | 1.284207 | 0.9498103 | 0.9569026 | 0.9569026 | 0.001401619 | 9.569026 | 12.84207 | 19.87745
| 1799 | 2015-07-16 14:59 | 26:59 | 48.8482 | 48.8482 | 2885.14 | -0.153076 | -29008.1 | 0.0508637 | -0.61477 | 170.7 | 178.5 | 22 | 164.6 | 21.8 | 182.5 | 63.4699 | 507.213 | 0.110187 | 0.731363 | 0.216423 | -0.55925466 | -0.509924812 | 9.28074534 | 9.330075188 | 9.305410264 | 2 | Dilatometer | -316.7636 | -122.5709 | -128.1883 | -128.1883 | 1.284235 | 0.9500163 | 0.9572225 | 0.9572225 | 0.001081725 | 9.572225 | 12.84235 | 19.89227
| 1800 | 2015-07-16 15:00 | 27:00 | 48.8646 | 48.8646 | 2878.37 | -0.153076 | -29008.1 | 0.0508637 | -0.61477 | 199.1 | 173.6 | 22 | 180.6 | 21.8 | 182.3 | 63.4816 | 507.213 | 5.68073 | 0.730875 | 0.216516 | -0.55801514 | -0.510161032 | 9.28198486 | 9.329838968 | 9.305911914 | 2 | Dilatometer | -316.7519 | -122.6248 | -128.0743 | -128.0743 | 1.284207 | 0.950085 | 0.9570752 | 0.9570752 | 0.001229013 | 9.570752 | 12.84207 | 19.84559
| 1801 | 2015-07-16 15:01 | 27:01 | 48.8812 | 48.8812 | 2886.07 | -0.153076 | -28997.5 | 0.0508637 | -0.615525 | 173.5 | 172.4 | 22.1 | 171.9 | 21.8 | 182.4 | 63.4816 | 507.213 | 5.56194 | 0.731088 | 0.215927 | -0.55855616 | -0.508664972 | 9.28144384 | 9.331335028 | 9.306389434 | 2 | Dilatometer | -316.7519 | -122.2832 | -127.9658 | -127.9658 | 1.284207 | 0.9496502 | 0.956935 | 0.956935 | 0.001369189 | 9.56935 | 12.84207 | 19.89868
| 1802 | 2015-07-16 15:02 | 27:02 | 48.898 | 48.898 | 2882.07 | -0.153076 | -29008.1 | 0.0508637 | -0.614581 | 183.9 | 175.5 | 22.1 | 176.5 | 21.8 | 182.3 | 63.4816 | 507.213 | 6.97142 | 0.731454 | 0.215927 | -0.5594858 | -0.508664972 | 9.2805142 | 9.331335028 | 9.305924614 | 2 | Dilatometer | -316.7519 | -122.2832 | -128.0715 | -128.0715 | 1.284207 | 0.9496502 | 0.9570714 | 0.9570714 | 0.001232742 | 9.570714 | 12.84207 | 19.8711
| 1803 | 2015-07-16 15:03 | 27:03 | 48.9145 | 48.9145 | 2887.91 | -0.153076 | -29008.1 | 0.0508637 | -0.61477 | 172.2 | 178.7 | 22.1 | 167.5 | 21.8 | 182.3 | 63.4816 | 507.213 | 4.41545 | 0.73185 | 0.216237 | -0.56049164 | -0.509452372 | 9.27950836 | 9.330547628 | 9.305027994 | 2 | Dilatometer | -316.7519 | -122.463 | -128.2752 | -128.2752 | 1.284207 | 0.949879 | 0.9573347 | 0.9573347 | 0.0009694666 | 9.573347 | 12.84207 | 19.91137
| 1804 | 2015-07-16 15:04 | 27:04 | 48.9311 | 48.9311 | 2886.07 | -0.153076 | -29008.1 | 0.0508637 | -0.615148 | 188.2 | 173.9 | 22.1 | 174.7 | 21.8 | 182.3 | 63.4816 | 507.213 | 4.61579 | 0.731728 | 0.216423 | -0.56018176 | -0.509924812 | 9.27981824 | 9.330075188 | 9.304946714 | 2 | Dilatometer | -316.7519 | -122.5709 | -128.2936 | -128.2936 | 1.284207 | 0.9500163 | 0.9573586 | 0.9573586 | 0.0009455955 | 9.573586 | 12.84207 | 19.89868
| 1805 | 2015-07-16 15:05 | 27:05 | 48.9477 | 48.9477 | 2891.91 | -0.153076 | -29008.1 | 0.0508637 | -0.61477 | 173.2 | 172.1 | 22 | 164.6 | 21.8 | 182.4 | 63.4816 | 507.213 | 4.0254 | 0.731941 | 0.215648 | -0.56072278 | -0.507956312 | 9.27927722 | 9.332043688 | 9.305660454 | 2 | Dilatometer | -316.7519 | -122.1213 | -128.1315 | -128.1315 | 1.284207 | 0.9494443 | 0.957149 | 0.957149 | 0.00125132 | 9.57149 | 12.84207 | 19.93895
| 1806 | 2015-07-16 15:06 | 27:06 | 48.9644 | 48.9644 | 2887.91 | -0.153076 | -29008.1 | 0.0508637 | -0.61477 | 181.5 | 175.5 | 22 | 176.3 | 21.8 | 182.3 | 63.4816 | 507.213 | 1.80038 | 0.731941 | 0.216144 | -0.56072278 | -0.509216152 | 9.27927722 | 9.330783848 | 9.305030534 | 2 | Dilatometer | -316.7519 | -122.4091 | -128.2746 | -128.2746 | 1.284207 | 0.9498103 | 0.957334 | 0.957334 | 0.001066346 | 9.57334 | 12.84207 | 19.91137
| 1807 | 2015-07-16 15:07 | 27:07 | 48.981 | 48.981 | 2890.68 | -0.153076 | -29008.1 | 0.0508637 | -0.615525 | 172 | 178.8 | 22 | 169.9 | 21.8 | 182.3 | 63.4816 | 507.213 | 3.83156 | 0.732124 | 0.215834 | -0.5611876 | -0.508428752 | 9.2788124 | 9.331571248 | 9.305191824 | 2 | Dilatometer | -316.7519 | -122.2293 | -128.2379 | -128.2379 | 1.284207 | 0.9495815 | 0.9572866 | 0.9572866 | 0.001396785 | 9.572866 | 12.84207 | 19.93047
| 1808 | 2015-07-16 15:08 | 27:08 | 48.9976 | 48.9976 | 2887.91 | -0.153076 | -29008.1 | 0.0508637 | -0.615525 | 194 | 174.1 | 22 | 179.2 | 21.7 | 182.3 | 63.4699 | 507.213 | 2.70575 | 0.731728 | 0.215834 | -0.56018176 | -0.508428752 | 9.27981824 | 9.331571248 | 9.305694744 | 2 | Dilatometer | -316.7636 | -122.2293 | -128.1237 | -128.1237 | 1.284235 | 0.9495815 | 0.9571389 | 0.9571389 | 0.001655842 | 9.571389 | 12.84235 | 19.91137
| 1809 | 2015-07-16 15:09 | 27:09 | 49.0142 | 49.0142 | 2894.68 | -0.153076 | -29008.1 | 0.0508637 | -0.615336 | 173.6 | 172.5 | 22 | 167.5 | 21.7 | 182.3 | 63.4816 | 507.213 | 4.45504 | 0.732398 | 0.215834 | -0.56188356 | -0.508428752 | 9.27811644 | 9.331571248 | 9.304843844 | 2 | Dilatometer | -316.7519 | -122.2293 | -128.317 | -128.317 | 1.284207 | 0.9495815 | 0.9573888 | 0.9573888 | 0.00140597 | 9.573888 | 12.84207 | 19.95805
| 1810 | 2015-07-16 15:10 | 27:10 | 49.0307 | 49.0307 | 2892.84 | -0.153076 | -29008.1 | 0.0508453 | -0.61477 | 175.7 | 175.8 | 22 | 175 | 21.7 | 182.3 | 63.4816 | 507.213 | 2.96342 | 0.732033 | 0.215058 | -0.56095646 | -0.506457712 | 9.27904354 | 9.333542288 | 9.306292914 | 2 | Dilatometer | -316.7519 | -121.779 | -127.9878 | -127.9878 | 1.284207 | 0.9490092 | 0.9569633 | 0.9569633 | 0.002337595 | 9.569633 | 12.84207 | 19.94536
| 1811 | 2015-07-16 15:11 | 27:11 | 49.0474 | 49.0474 | 2894.68 | -0.153076 | -28997.5 | 0.0508637 | -0.614581 | 169.4 | 178.7 | 22 | 166 | 21.8 | 182.3 | 63.4816 | 507.213 | 1.32228 | 0.732033 | 0.215461 | -0.56095646 | -0.507481332 | 9.27904354 | 9.332518668 | 9.305781104 | 2 | Dilatometer | -316.7519 | -122.0128 | -128.1041 | -128.1041 | 1.284207 | 0.9493064 | 0.9571136 | 0.9571136 | 0.002187346 | 9.571136 | 12.84207 | 19.95805
| 1812 | 2015-07-16 15:12 | 27:12 | 49.064 | 49.064 | 2886.99 | -0.153076 | -29008.1 | 0.0508637 | -0.614959 | 200.8 | 173.9 | 22 | 179.6 | 21.7 | 182.2 | 63.4699 | 507.213 | 3.66373 | 0.731941 | 0.215648 | -0.56072278 | -0.507956312 | 9.27927722 | 9.332043688 | 9.305660454 | 2 | Dilatometer | -316.7636 | -122.1213 | -128.1315 | -128.1315 | 1.284235 | 0.9494443 | 0.957149 | 0.957149 | 0.002496451 | 9.57149 | 12.84235 | 19.90503
| 1813 | 2015-07-16 15:13 | 27:13 | 49.0806 | 49.0806 | 2894.68 | -0.153076 | -29008.1 | 0.0508637 | -0.615776 | 179.3 | 172.2 | 22 | 179 | 21.7 | 182.3 | 63.4816 | 507.213 | 2.46877 | 0.732033 | 0.215058 | -0.56095646 | -0.506457712 | 9.27904354 | 9.333542288 | 9.306292914 | 2 | Dilatometer | -316.7519 | -121.779 | -127.9878 | -127.9878 | 1.284207 | 0.9490092 | 0.9569633 | 0.9569633 | 0.002682123 | 9.569633 | 12.84207 | 19.95805
| 1814 | 2015-07-16 15:14 | 27:14 | 49.0971 | 49.0971 | 2899.3 | -0.153076 | -29008.1 | 0.0508637 | -0.61477 | 171.3 | 175.6 | 22 | 170.9 | 21.7 | 182.3 | 63.4816 | 507.213 | 2.60529 | 0.732124 | 0.215369 | -0.5611876 | -0.507247652 | 9.2788124 | 9.332752348 | 9.305782374 | 2 | Dilatometer | -316.7519 | -121.9595 | -128.1038 | -128.1038 | 1.284207 | 0.9492385 | 0.9571132 | 0.9571132 | 0.002846473 | 9.571132 | 12.84207 | 19.9899
| 1815 | 2015-07-16 15:15 | 27:15 | 49.1138 | 49.1138 | 2895.61 | -0.153076 | -29008.1 | 0.0508637 | -0.614959 | 189.1 | 178.7 | 22 | 179.6 | 21.8 | 182.3 | 63.4816 | 507.213 | 2.84227 | 0.732703 | 0.215369 | -0.56265826 | -0.507247652 | 9.27734174 | 9.332752348 | 9.305047044 | 2 | Dilatometer | -316.7519 | -121.9595 | -128.2708 | -128.2708 | 1.284207 | 0.9492385 | 0.9573291 | 0.9573291 | 0.002630552 | 9.573291 | 12.84207 | 19.96446
| 1816 | 2015-07-16 15:16 | 27:16 | 49.1304 | 49.1304 | 2903.3 | -0.153076 | -29008.1 | 0.0508637 | -0.615776 | 172.8 | 173.8 | 22.2 | 171.5 | 21.8 | 182.4 | 63.4699 | 507.213 | 0.035133 | 0.732703 | 0.215461 | -0.56265826 | -0.507481332 | 9.27734174 | 9.332518668 | 9.304930204 | 2 | Dilatometer | -316.7636 | -122.0128 | -128.2974 | -128.2974 | 1.284235 | 0.9493064 | 0.9573634 | 0.9573634 | 0.002596237 | 9.573634 | 12.84235 | 20.01748
| 1817 | 2015-07-16 15:17 | 27:17 | 49.1471 | 49.1471 | 2901.45 | -0.153076 | -29008.1 | 0.0508637 | -0.615148 | 181.4 | 172.5 | 22.1 | 173.3 | 21.8 | 182.4 | 63.4699 | 507.213 | 0.110187 | 0.732398 | 0.215058 | -0.56188356 | -0.506457712 | 9.27811644 | 9.333542288 | 9.305829364 | 2 | Dilatometer | -316.7636 | -121.779 | -128.0931 | -128.0931 | 1.284235 | 0.9490092 | 0.9570994 | 0.9570994 | 0.002860269 | 9.570994 | 12.84235 | 20.00472
| 1818 | 2015-07-16 15:18 | 27:18 | 49.1637 | 49.1637 | 2903.3 | -0.153076 | -29008.1 | 0.0508637 | -0.615148 | 171.9 | 175.6 | 22.2 | 171.3 | 21.8 | 182.5 | 63.4699 | 507.213 | 0.146827 | 0.732703 | 0.214779 | -0.56265826 | -0.505749052 | 9.27734174 | 9.334250948 | 9.305796344 | 2 | Dilatometer | -316.7636 | -121.6171 | -128.1006 | -128.1006 | 1.284235 | 0.9488035 | 0.9571091 | 0.9571091 | 0.002850574 | 9.571091 | 12.84235 | 20.01748
| 1819 | 2015-07-16 15:19 | 27:19 | 49.1802 | 49.1802 | 2897.45 | -0.153076 | -29008.1 | 0.0508637 | -0.615336 | 193.1 | 179.1 | 22.1 | 181.7 | 21.8 | 182.4 | 63.4699 | 507.213 | 0.110187 | 0.732703 | 0.214872 | -0.56265826 | -0.505985272 | 9.27734174 | 9.334014728 | 9.305678234 | 2 | Dilatometer | -316.7636 | -121.671 | -128.1274 | -128.1274 | 1.284235 | 0.948872 | 0.9571438 | 0.9571438 | 0.002815897 | 9.571438 | 12.84235 | 19.97714
| 1820 | 2015-07-16 15:20 | 27:20 | 49.1968 | 49.1968 | 2893.76 | -0.153076 | -29008.1 | 0.0508637 | -0.615776 | 172.5 | 174.3 | 22.1 | 171.1 | 21.8 | 182.5 | 63.6884 | 507.213 | 0.148009 | 0.732794 | 0.214872 | -0.5628894 | -0.505985272 | 9.2771106 | 9.334014728 | 9.305562664 | 2 | Dilatometer | -316.5451 | -121.671 | -128.1537 | -128.1537 | 1.283726 | 0.948872 | 0.9571777 | 0.9571777 | 0.002802244 | 9.571777 | 12.83726 | 19.9517
| 1821 | 2015-07-16 15:21 | 27:21 | 49.2134 | 49.2134 | 2901.45 | -0.153076 | -29008.1 | 0.0508637 | -0.615776 | 176.8 | 170.7 | 22.2 | 176.2 | 21.8 | 182.5 | 63.7001 | 507.213 | 0.148009 | 0.732794 | 0.214376 | -0.5628894 | -0.504725432 | 9.2771106 | 9.335274568 | 9.306192584 | 2 | Dilatometer | -316.5334 | -121.3831 | -128.0106 | -128.0106 | 1.283699 | 0.9485065 | 0.9569928 | 0.9569928 | 0.00312929 | 9.569928 | 12.83699 | 20.00472
| 1822 | 2015-07-16 15:22 | 27:22 | 49.2301 | 49.2301 | 2900.53 | -0.153076 | -29008.1 | 0.0508637 | -0.615525 | 170.2 | 168.6 | 22.1 | 169.9 | 21.8 | 182.5 | 63.7001 | 507.213 | 0.148009 | 0.732794 | 0.214686 | -0.5628894 | -0.505512832 | 9.2771106 | 9.334487168 | 9.305798884 | 2 | Dilatometer | -316.5334 | -121.5631 | -128.1 | -128.1 | 1.283699 | 0.9487349 | 0.9571083 | 0.9571083 | 0.003013712 | 9.571083 | 12.83699 | 19.99838
| 1823 | 2015-07-16 15:23 | 27:23 | 49.2467 | 49.2467 | 2886.07 | -0.153076 | -29008.1 | 0.0508637 | -0.614959 | 200.7 | 167.1 | 22.1 | 180.2 | 21.8 | 182.4 | 63.7001 | 507.213 | 0.148009 | 0.732033 | 0.215058 | -0.56095646 | -0.506457712 | 9.27904354 | 9.333542288 | 9.306292914 | 2 | Dilatometer | -316.5334 | -121.779 | -127.9878 | -127.9878 | 1.283699 | 0.9490092 | 0.9569633 | 0.9569633 | 0.00315874 | 9.569633 | 12.83699 | 19.89868
| 1824 | 2015-07-16 15:24 | 27:24 | 49.2632 | 49.2632 | 2886.99 | -0.153076 | -29008.1 | 0.0508637 | -0.615776 | 176.8 | 172.3 | 22.2 | 178.5 | 21.8 | 182.4 | 63.7001 | 507.213 | 0.148009 | 0.732581 | 0.215461 | -0.56234838 | -0.507481332 | 9.27765162 | 9.332518668 | 9.305085144 | 2 | Dilatometer | -316.5334 | -122.0128 | -128.2622 | -128.2622 | 1.283699 | 0.9493064 | 0.9573179 | 0.9573179 | 0.002804133 | 9.573179 | 12.83699 | 19.90503
| 1825 | 2015-07-16 15:25 | 27:25 | 49.2798 | 49.2798 | 2888.84 | -0.153076 | -29008.1 | 0.0508637 | -0.614959 | 171.2 | 176.6 | 22.2 | 167.1 | 21.8 | 182.5 | 63.7001 | 507.167 | 0.148009 | 0.732703 | 0.215555 | -0.56265826 | -0.507720092 | 9.27734174 | 9.332279908 | 9.304810824 | 2 | Dilatometer | -316.5334 | -122.0674 | -128.3245 | -128.3245 | 1.283699 | 0.9493757 | 0.9573985 | 0.9573985 | 0.002723567 | 9.573985 | 12.83699 | 19.91778
| 1826 | 2015-07-16 15:26 | 27:26 | 49.2966 | 49.2966 | 2882.07 | -0.153076 | -29008.1 | 0.0508637 | -0.61477 | 198.5 | 178.7 | 22.1 | 182.5 | 21.8 | 182.5 | 63.7001 | 507.213 | 0.148009 | 0.732124 | 0.215834 | -0.5611876 | -0.508428752 | 9.2788124 | 9.331571248 | 9.305191824 | 2 | Dilatometer | -316.5334 | -122.2293 | -128.2379 | -128.2379 | 1.283699 | 0.9495815 | 0.9572866 | 0.9572866 | 0.002835462 | 9.572866 | 12.83699 | 19.8711
| 1827 | 2015-07-16 15:27 | 27:27 | 49.3132 | 49.3132 | 2891.91 | -0.153076 | -29008.1 | 0.0508637 | -0.615776 | 174.3 | 173.4 | 22.2 | 170.3 | 21.8 | 182.5 | 63.7001 | 507.213 | 0.146827 | 0.732398 | 0.215834 | -0.56188356 | -0.508428752 | 9.27811644 | 9.331571248 | 9.304843844 | 2 | Dilatometer | -316.5334 | -122.2293 | -128.317 | -128.317 | 1.283699 | 0.9495815 | 0.9573888 | 0.9573888 | 0.002733265 | 9.573888 | 12.83699 | 19.93895
| 1828 | 2015-07-16 15:28 | 27:28 | 49.3296 | 49.3296 | 2890.68 | -0.153076 | -29008.1 | 0.0508453 | -0.615148 | 175.8 | 169.8 | 22.1 | 170.2 | 21.8 | 182.6 | 63.7001 | 507.213 | 0.148009 | 0.732886 | 0.216144 | -0.56312308 | -0.509216152 | 9.27687692 | 9.330783848 | 9.303830384 | 2 | Dilatometer | -316.5334 | -122.4091 | -128.5472 | -128.5472 | 1.283699 | 0.9498103 | 0.9576865 | 0.9576865 | 0.002435543 | 9.576865 | 12.83699 | 19.93047
| 1829 | 2015-07-16 15:29 | 27:29 | 49.3464 | 49.3464 | 2889.76 | -0.153076 | -29008.1 | 0.0508637 | -0.615776 | 170.1 | 167.7 | 22.2 | 166 | 21.8 | 182.6 | 63.7001 | 507.213 | 0.148009 | 0.73249 | 0.215648 | -0.56211724 | -0.507956312 | 9.27788276 | 9.332043688 | 9.304963224 | 2 | Dilatometer | -316.5334 | -122.1213 | -128.2899 | -128.2899 | 1.283699 | 0.9494443 | 0.9573537 | 0.9573537 | 0.002768327 | 9.573537 | 12.83699 | 19.92412
| 1830 | 2015-07-16 15:30 | 27:30 | 49.3629 | 49.3629 | 2875.6 | -0.153076 | -29008.1 | 0.0508637 | -0.615336 | 200.3 | 166 | 22 | 179.1 | 21.8 | 182.5 | 63.7001 | 507.213 | 0.148009 | 0.732398 | 0.216237 | -0.56188356 | -0.509452372 | 9.27811644 | 9.330547628 | 9.304332034 | 2 | Dilatometer | -316.5334 | -122.463 | -128.4332 | -128.4332 | 1.283699 | 0.949879 | 0.9575391 | 0.9575391 | 0.002582927 | 9.575391 | 12.83699 | 19.82649
| 1831 | 2015-07-16 15:31 | 27:31 | 49.3795 | 49.3795 | 2879.3 | -0.153076 | -29008.1 | 0.0508637 | -0.615776 | 177.2 | 171.8 | 22.1 | 176.7 | 21.8 | 182.5 | 63.5791 | 507.213 | 0.148009 | 0.732216 | 0.217012 | -0.56142128 | -0.511420872 | 9.27857872 | 9.328579128 | 9.303578924 | 2 | Dilatometer | -316.6544 | -122.9124 | -128.6043 | -128.6043 | 1.283981 | 0.9504513 | 0.9577604 | 0.9577604 | 0.002361653 | 9.577604 | 12.83981 | 19.85201
| 1832 | 2015-07-16 15:32 | 27:32 | 49.3962 | 49.3962 | 2881.14 | -0.153076 | -28997.5 | 0.0508637 | -0.615336 | 170.7 | 176.6 | 22.1 | 169.6 | 21.8 | 182.6 | 63.5791 | 507.213 | 0.148009 | 0.731941 | 0.217012 | -0.56072278 | -0.511420872 | 9.27927722 | 9.328579128 | 9.303928174 | 2 | Dilatometer | -316.6544 | -122.9124 | -128.525 | -128.525 | 1.283981 | 0.9504513 | 0.9576578 | 0.9576578 | 0.002449062 | 9.576578 | 12.83981 | 19.86469
| 1833 | 2015-07-16 15:33 | 27:33 | 49.4127 | 49.4127 | 2876.53 | -0.153076 | -29008.1 | 0.0508637 | -0.61477 | 198.9 | 179.3 | 22.1 | 181 | 21.8 | 182.6 | 63.4699 | 507.213 | 0.148009 | 0.731941 | 0.217291 | -0.56072278 | -0.512129532 | 9.27927722 | 9.327870468 | 9.303573844 | 2 | Dilatometer | -316.7636 | -123.0742 | -128.6054 | -128.6342 | 1.284235 | 0.9506575 | 0.9577619 | 0.9577991 | 0.00232298 | 9.577619 | 12.84235 | 19.83291
| 1834 | 2015-07-16 15:34 | 27:34 | 49.4294 | 49.4294 | 2886.07 | -0.153076 | -29008.1 | 0.0508637 | -0.615776 | 174 | 173.6 | 22.1 | 170 | 21.8 | 182.6 | 63.4699 | 507.213 | 0.148009 | 0.732033 | 0.216888 | -0.56095646 | -0.511105912 | 9.27904354 | 9.328894088 | 9.303968814 | 2 | Dilatometer | -316.7636 | -122.8405 | -128.5157 | -128.6342 | 1.284235 | 0.9503597 | 0.9576458 | 0.9577991 | 0.00232298 | 9.576458 | 12.84235 | 19.89868
| 1835 | 2015-07-16 15:35 | 27:35 | 49.446 | 49.446 | 2886.07 | -0.153076 | -28997.5 | 0.0508637 | -0.614959 | 174.6 | 169.7 | 22.1 | 174.1 | 21.8 | 182.6 | 63.4699 | 507.213 | 0.148009 | 0.73185 | 0.216609 | -0.56049164 | -0.510397252 | 9.27950836 | 9.329602748 | 9.304555554 | 2 | Dilatometer | -316.7636 | -122.6788 | -128.3825 | -128.6342 | 1.284235 | 0.9501537 | 0.9574735 | 0.9577991 | 0.00232298 | 9.574735 | 12.84235 | 19.89868
| 1836 | 2015-07-16 15:36 | 27:36 | 49.4625 | 49.4625 | 2882.99 | -0.153076 | -29008.1 | 0.0508637 | -0.61477 | 169.3 | 167.4 | 22.1 | 165.2 | 21.8 | 182.6 | 63.4699 | 507.213 | 0.148009 | 0.731728 | 0.216795 | -0.56018176 | -0.510869692 | 9.27981824 | 9.329130308 | 9.304474274 | 2 | Dilatometer | -316.7636 | -122.7866 | -128.4009 | -128.6342 | 1.284235 | 0.950291 | 0.9574973 | 0.9577991 | 0.002307766 | 9.574973 | 12.84235 | 19.87745
| 1837 | 2015-07-16 15:37 | 27:37 | 49.4792 | 49.4792 | 2875.6 | -0.153076 | -29008.1 | 0.0508637 | -0.615336 | 232.6 | 172.2 | 22.1 | 180.9 | 21.8 | 182.5 | 63.0056 | 507.213 | 0.148009 | 0.73185 | 0.217105 | -0.56049164 | -0.511657092 | 9.27950836 | 9.328342908 | 9.303925634 | 2 | Dilatometer | -317.2279 | -122.9663 | -128.5255 | -129.0985 | 1.285316 | 0.95052 | 0.9576585 | 0.9584003 | 0.001721749 | 9.576585 | 12.85316 | 19.82649
| 1838 | 2015-07-16 15:38 | 27:38 | 49.4959 | 49.4959 | 2882.07 | -0.153076 | -29008.1 | 0.0508637 | -0.615776 | 175.4 | 177.1 | 22.1 | 175.4 | 21.8 | 182.5 | 63.0056 | 507.213 | 0.110187 | 0.73185 | 0.217198 | -0.56049164 | -0.511893312 | 9.27950836 | 9.328106688 | 9.303807524 | 2 | Dilatometer | -317.2279 | -123.0203 | -128.5524 | -129.0985 | 1.285316 | 0.9505888 | 0.9576932 | 0.9584003 | 0.001721749 | 9.576932 | 12.85316 | 19.8711
| 1839 | 2015-07-16 15:39 | 27:39 | 49.5125 | 49.5125 | 2886.99 | -0.153076 | -29008.1 | 0.0508637 | -0.615776 | 170.1 | 178.6 | 22.1 | 165.1 | 21.8 | 182.6 | 63.0056 | 507.213 | 0.110187 | 0.732033 | 0.217477 | -0.56095646 | -0.512601972 | 9.27904354 | 9.327398028 | 9.303220784 | 2 | Dilatometer | -317.2279 | -123.182 | -128.6856 | -129.0985 | 1.285316 | 0.950795 | 0.9578657 | 0.9584003 | 0.001721749 | 9.578657 | 12.85316 | 19.90503
| 1840 | 2015-07-16 15:40 | 27:40 | 49.5289 | 49.5289 | 2879.3 | -0.153076 | -29008.1 | 0.0508637 | -0.615336 | 232.9 | 173 | 22.1 | 181.8 | 21.8 | 182.5 | 63.0056 | 507.213 | 0.110187 | 0.731728 | 0.217105 | -0.56018176 | -0.511657092 | 9.27981824 | 9.328342908 | 9.304080574 | 2 | Dilatometer | -317.2279 | -122.9663 | -128.4903 | -129.0985 | 1.285316 | 0.95052 | 0.957613 | 0.9584003 | 0.001706534 | 9.57613 | 12.85316 | 19.85201
| 1841 | 2015-07-16 15:41 | 27:41 | 49.5456 | 49.5456 | 2889.76 | -0.153076 | -29008.1 | 0.0508637 | -0.615336 | 175.8 | 171.5 | 22.2 | 174.7 | 21.8 | 182.6 | 63.0056 | 507.213 | 0.110187 | 0.73185 | 0.216516 | -0.56049164 | -0.510161032 | 9.27950836 | 9.329838968 | 9.304673664 | 2 | Dilatometer | -317.2279 | -122.6248 | -128.3556 | -129.0985 | 1.285316 | 0.950085 | 0.9574388 | 0.9584003 | 0.002102395 | 9.574388 | 12.85316 | 19.92412
| 1842 | 2015-07-16 15:42 | 27:42 | 49.5621 | 49.5621 | 2892.84 | -0.153076 | -29008.1 | 0.0508637 | -0.61477 | 170.8 | 174.9 | 22.1 | 169.6 | 21.8 | 182.7 | 63.0056 | 507.167 | 0.110187 | 0.73185 | 0.216702 | -0.56049164 | -0.510633472 | 9.27950836 | 9.329366528 | 9.304437444 | 2 | Dilatometer | -317.2279 | -122.7327 | -128.4093 | -129.0985 | 1.285316 | 0.9502223 | 0.9575082 | 0.9584003 | 0.002102395 | 9.575082 | 12.85316 | 19.94536
| 1843 | 2015-07-16 15:43 | 27:43 | 49.5788 | 49.5788 | 2885.14 | -0.153076 | -29008.1 | 0.0508637 | -0.61477 | 200.2 | 178.1 | 22.1 | 180.3 | 21.7 | 182.6 | 63.0056 | 507.213 | 0.110187 | 0.732124 | 0.217012 | -0.5611876 | -0.511420872 | 9.2788124 | 9.328579128 | 9.303695764 | 2 | Dilatometer | -317.2279 | -122.9124 | -128.5777 | -129.0985 | 1.285316 | 0.9504513 | 0.9577261 | 0.9584003 | 0.002102395 | 9.577261 | 12.85316 | 19.89227
| 1844 | 2015-07-16 15:44 | 27:44 | 49.5954 | 49.5954 | 2895.61 | -0.153076 | -29008.1 | 0.0508637 | -0.615776 | 178.4 | 175.7 | 22.1 | 173.9 | 21.8 | 182.7 | 63.0056 | 507.213 | 0.108414 | 0.73185 | 0.216609 | -0.56049164 | -0.510397252 | 9.27950836 | 9.329602748 | 9.304555554 | 2 | Dilatometer | -317.2279 | -122.6788 | -128.3825 | -129.0985 | 1.285316 | 0.9501537 | 0.9574735 | 0.9584003 | 0.002102395 | 9.574735 | 12.85316 | 19.96446
| 1845 | 2015-07-16 15:45 | 27:45 | 49.6121 | 49.6121 | 2903.3 | -0.153076 | -29008.1 | 0.0508637 | -0.614959 | 172.2 | 171.1 | 22.1 | 168.5 | 21.7 | 182.8 | 63.0056 | 507.213 | 0.110187 | 0.732124 | 0.216237 | -0.5611876 | -0.509452372 | 9.2788124 | 9.330547628 | 9.304680014 | 2 | Dilatometer | -317.2279 | -122.463 | -128.3542 | -129.0985 | 1.285316 | 0.949879 | 0.9574369 | 0.9584003 | 0.002102395 | 9.574369 | 12.85316 | 20.01748
| 1846 | 2015-07-16 15:46 | 27:46 | 49.6286 | 49.6286 | 2896.53 | -0.153076 | -29008.1 | 0.0508637 | -0.615776 | 191.2 | 174.3 | 22 | 177.8 | 21.7 | 182.8 | 63.0056 | 507.213 | 0.110187 | 0.732216 | 0.21633 | -0.56142128 | -0.509688592 | 9.27857872 | 9.330311408 | 9.304445064 | 2 | Dilatometer | -317.2279 | -122.517 | -128.4076 | -129.0985 | 1.285316 | 0.9499476 | 0.9575059 | 0.9584003 | 0.002102395 | 9.575059 | 12.85316 | 19.9708
| 1847 | 2015-07-16 15:47 | 27:47 | 49.6453 | 49.6453 | 2902.38 | -0.153076 | -29008.1 | 0.0508637 | -0.61477 | 173.7 | 176.9 | 22 | 171.1 | 21.7 | 182.8 | 63.0056 | 507.213 | 0.110187 | 0.732398 | 0.215927 | -0.56188356 | -0.508664972 | 9.27811644 | 9.331335028 | 9.304725734 | 2 | Dilatometer | -317.2279 | -122.2832 | -128.3438 | -129.0985 | 1.285316 | 0.9496502 | 0.9574235 | 0.9584003 | 0.002102395 | 9.574235 | 12.85316 | 20.01114
| 1848 | 2015-07-16 15:48 | 27:48 | 49.6618 | 49.6618 | 2902.38 | -0.153076 | -29008.1 | 0.0508637 | -0.614959 | 178.4 | 177.7 | 21.5 | 173.4 | 21.6 | 182.8 | 63.0056 | 507.213 | -0.0606051 | 0.732124 | 0.213601 | -0.5611876 | -0.502756932 | 9.2788124 | 9.337243068 | 9.308027734 | 2 | Dilatometer | -317.2279 | -120.9331 | -127.5935 | -129.0985 | 1.285316 | 0.9479357 | 0.9564543 | 0.9584003 | 0.002102395 | 9.564543 | 12.85316 | 20.01114
| 1849 | 2015-07-16 15:49 | 27:49 | 49.6786 | 49.6786 | 2904.22 | -0.153076 | -29008.1 | 0.0508453 | -0.615776 | 170.7 | 172.5 | 20.4 | 171.1 | 21.6 | 182.9 | 63.0915 | 507.213 | -0.0594232 | 0.732216 | 0.213818 | -0.56142128 | -0.503308112 | 9.27857872 | 9.336691888 | 9.307635304 | 2 | Dilatometer | -317.142 | -121.0591 | -127.6827 | -129.0126 | 1.285116 | 0.9480955 | 0.9565694 | 0.958289 | 0.002213685 | 9.565694 | 12.85116 | 20.02382
| 1850 | 2015-07-16 15:50 | 27:50 | 49.6952 | 49.6952 | 2894.68 | -0.153076 | -29008.1 | 0.0508453 | -0.61477 | 198.7 | 172 | 20.2 | 179.1 | 21.6 | 182.8 | 63.0915 | 507.213 | -0.0594232 | 0.732307 | 0.19127 | -0.56165242 | -0.446036192 | 9.27834758 | 9.393963808 | 9.336155694 | 2 | Dilatometer | -317.142 | -107.8887 | -121.1817 | -129.0126 | 1.285116 | 0.9316842 | 0.9482509 | 0.958289 | 0.002213685 | 9.482509 | 12.85116 | 19.95805
| 1851 | 2015-07-16 15:51 | 27:51 | 49.7116 | 49.7116 | 2899.3 | -0.153076 | -29008.1 | 0.0508453 | -0.615776 | 173.2 | 175.3 | 20.5 | 172 | 21.6 | 182.8 | 63.0798 | 507.213 | -0.0594232 | 0.732581 | 0.190495 | -0.56234838 | -0.444067692 | 9.27765162 | 9.395932308 | 9.336791964 | 2 | Dilatometer | -317.1537 | -107.4333 | -121.0363 | -129.0243 | 1.285143 | 0.9311269 | 0.9480665 | 0.9583042 | 0.002198528 | 9.480665 | 12.85143 | 19.9899
| 1852 | 2015-07-16 15:52 | 27:52 | 49.7284 | 49.7284 | 2898.38 | -0.153076 | -29008.1 | 0.0508453 | -0.61477 | 177.9 | 178.8 | 20.7 | 174.3 | 21.6 | 182.8 | 63.0798 | 507.213 | -0.0594232 | 0.73249 | 0.186742 | -0.56211724 | -0.434535072 | 9.27788276 | 9.405464928 | 9.341673844 | 2 | Dilatometer | -317.1537 | -105.2254 | -119.9195 | -129.0243 | 1.285143 | 0.9284344 | 0.9466527 | 0.9583042 | 0.002198528 | 9.466527 | 12.85143 | 19.98356
| 1853 | 2015-07-16 15:53 | 27:53 | 49.745 | 49.745 | 2903.3 | -1.07642 | -29008.1 | 0.0508453 | -0.615776 | 170.7 | 173.8 | 21 | 167.1 | 21.6 | 182.8 | 63.0798 | 507.213 | -0.0594232 | 0.732581 | 0.184602 | -0.56234838 | -0.429099472 | 9.27765162 | 9.410900528 | 9.344276074 | 2 | Dilatometer | -317.1537 | -103.9645 | -119.3238 | -129.0243 | 1.285143 | 0.9269037 | 0.9459002 | 0.9583042 | 0.002198528 | 9.459002 | 12.85143 | 20.01748
| 1854 | 2015-07-16 15:54 | 27:54 | 49.7615 | 49.7615 | 2893.76 | -0.153076 | -29008.1 | 0.0508453 | -0.615525 | 198.1 | 172.7 | 21.2 | 178.4 | 21.6 | 182.7 | 63.0798 | 507.213 | -0.0606051 | 0.732886 | 0.183547 | -0.56312308 | -0.426419772 | 9.27687692 | 9.413580228 | 9.345228574 | 2 | Dilatometer | -317.1537 | -103.3424 | -119.1057 | -129.0243 | 1.285143 | 0.9261503 | 0.945625 | 0.9583042 | 0.002036008 | 9.45625 | 12.85143 | 19.9517
| 1855 | 2015-07-16 15:55 | 27:55 | 49.7781 | 49.7781 | 2899.3 | -0.153076 | -29008.1 | 0.0508453 | -0.614959 | 174.1 | 175.8 | 21.4 | 167.1 | 21.6 | 182.7 | 63.0798 | 507.213 | -0.0594232 | 0.732794 | 0.182462 | -0.5628894 | -0.423663872 | 9.2771106 | 9.416336128 | 9.346723364 | 2 | Dilatometer | -317.1537 | -102.7023 | -118.7633 | -129.0243 | 1.285143 | 0.9253764 | 0.9451932 | 0.9583042 | 0.001878745 | 9.451932 | 12.85143 | 19.9899
| 1856 | 2015-07-16 15:56 | 27:56 | 49.7947 | 49.7947 | 2898.38 | -1.07642 | -29008.1 | 0.0508453 | -0.615776 | 177.7 | 178.6 | 21.5 | 177.9 | 21.7 | 182.7 | 63.0798 | 507.213 | -0.0606051 | 0.732794 | 0.181407 | -0.5628894 | -0.420984172 | 9.2771106 | 9.419015828 | 9.348063214 | 2 | Dilatometer | -317.1537 | -102.0795 | -118.4563 | -129.0243 | 1.285143 | 0.9246247 | 0.9448065 | 0.9583042 | 0.001878745 | 9.448065 | 12.85143 | 19.98356
| 1857 | 2015-07-16 15:57 | 27:57 | 49.8114 | 49.8114 | 2903.3 | -0.153076 | -29008.1 | 0.0508637 | -0.615336 | 170.8 | 173.8 | 21.5 | 167.7 | 21.6 | 182.7 | 63.0798 | 507.213 | -0.0594232 | 0.732581 | 0.17995 | -0.56234838 | -0.417283392 | 9.27765162 | 9.422716608 | 9.350184114 | 2 | Dilatometer | -317.1537 | -101.2188 | -117.9702 | -129.0243 | 1.285143 | 0.9235879 | 0.9441947 | 0.9583042 | 0.001878745 | 9.441947 | 12.85143 | 20.01748
| 1858 | 2015-07-16 15:58 | 27:58 | 49.828 | 49.828 | 2894.68 | -0.153076 | -29008.1 | 0.0508453 | -0.61477 | 198.2 | 170.5 | 21.5 | 181.7 | 21.6 | 182.6 | 63.0798 | 507.011 | -0.0487856 | 0.732703 | 0.178709 | -0.56265826 | -0.414131252 | 9.27734174 | 9.425868748 | 9.351605244 | 2 | Dilatometer | -317.1537 | -100.4853 | -117.6443 | -129.0243 | 1.285143 | 0.9227061 | 0.9437851 | 0.9583042 | 0.001594657 | 9.437851 | 12.85143 | 19.95805
| 1859 | 2015-07-16 15:59 | 27:59 | 49.8446 | 49.8446 | 2898.38 | -0.153076 | -29008.1 | 0.0508453 | -0.615525 | 173.8 | 168.3 | 21.5 | 170.5 | 21.7 | 182.6 | 63.0798 | 507.058 | -0.0487856 | 0.732886 | 0.178988 | -0.56312308 | -0.414839912 | 9.27687692 | 9.425160088 | 9.351018504 | 2 | Dilatometer | -317.1537 | -100.6502 | -117.7789 | -129.0243 | 1.285143 | 0.9229042 | 0.9439542 | 0.9583042 | 0.001609865 | 9.439542 | 12.85143 | 19.98356
| 1860 | 2015-07-16 16:00 | 28:00 | 49.8612 | 49.8612 | 2892.84 | -0.153076 | -29008.1 | 0.0508453 | -0.615776 | 180.7 | 166.9 | 21.8 | 179.9 | 21.7 | 182.6 | 63.0798 | 507.213 | -0.0606051 | 0.732703 | 0.180353 | -0.56265826 | -0.418307012 | 9.27734174 | 9.421692988 | 9.349517364 | 2 | Dilatometer | -317.1537 | -101.457 | -118.123 | -129.0243 | 1.285143 | 0.9238745 | 0.944387 | 0.9583042 | 0.001609865 | 9.44387 | 12.85143 | 19.94536
| 1861 | 2015-07-16 16:01 | 28:01 | 49.8777 | 49.8777 | 2890.68 | -0.153076 | -29008.1 | 0.0508637 | -0.615336 | 171.9 | 165.7 | 21.9 | 166.3 | 21.7 | 182.7 | 63.0798 | 507.213 | -0.0606051 | 0.732977 | 0.180539 | -0.56335422 | -0.418779452 | 9.27664578 | 9.421220548 | 9.348933164 | 2 | Dilatometer | -317.1537 | -101.5668 | -118.2569 | -129.0243 | 1.285143 | 0.9240069 | 0.9445555 | 0.9583042 | 0.001609865 | 9.445555 | 12.85143 | 19.93047
| 1862 | 2015-07-16 16:02 | 28:02 | 49.8943 | 49.8943 | 2876.53 | -0.153076 | -28997.5 | 0.0508453 | -0.615148 | 192.7 | 171 | 22.1 | 182.4 | 21.7 | 182.6 | 63.0798 | 507.213 | -0.0606051 | 0.732581 | 0.181407 | -0.56234838 | -0.420984172 | 9.27765162 | 9.419015828 | 9.348333724 | 2 | Dilatometer | -317.1537 | -102.0795 | -118.3943 | -129.0243 | 1.285143 | 0.9246247 | 0.9447284 | 0.9583042 | 0.001609865 | 9.447284 | 12.85143 | 19.83291
| 1863 | 2015-07-16 16:03 | 28:03 | 49.911 | 49.911 | 2879.3 | -0.153076 | -29008.1 | 0.0508453 | -0.61477 | 171.2 | 176.3 | 22.2 | 168.8 | 21.7 | 182.6 | 63.0798 | 507.213 | -0.0594232 | 0.732794 | 0.1815 | -0.5628894 | -0.421220392 | 9.2771106 | 9.418779608 | 9.347945104 | 2 | Dilatometer | -317.1537 | -102.1344 | -118.4834 | -129.0243 | 1.285143 | 0.9246909 | 0.9448406 | 0.9583042 | 0.001609865 | 9.448406 | 12.85143 | 19.85201
| 1864 | 2015-07-16 16:04 | 28:04 | 49.9276 | 49.9276 | 2879.3 | -0.153076 | -29008.1 | 0.0508637 | -0.615776 | 176.9 | 178.4 | 22.3 | 175.5 | 21.8 | 182.6 | 63.0056 | 507.213 | -0.0606051 | 0.732398 | 0.180446 | -0.56188356 | -0.418543232 | 9.27811644 | 9.421456768 | 9.349786604 | 2 | Dilatometer | -317.2279 | -101.5119 | -118.0613 | -129.0985 | 1.285316 | 0.9239407 | 0.9443094 | 0.9584003 | 0.001513731 | 9.443094 | 12.85316 | 19.85201
| 1865 | 2015-07-16 16:05 | 28:05 | 49.9441 | 49.9441 | 2881.14 | -0.153076 | -29008.1 | 0.0508637 | -0.61477 | 169.9 | 173.1 | 22.4 | 167.7 | 21.8 | 182.6 | 63.0056 | 507.213 | -0.0606051 | 0.732033 | 0.181221 | -0.56095646 | -0.420511732 | 9.27904354 | 9.419488268 | 9.349265904 | 2 | Dilatometer | -317.2279 | -101.9697 | -118.1807 | -129.0985 | 1.285316 | 0.9244923 | 0.9444595 | 0.9584003 | 0.001498523 | 9.444595 | 12.85316 | 19.86469
| 1866 | 2015-07-16 16:06 | 28:06 | 49.9609 | 49.9609 | 2875.6 | -0.153076 | -29008.1 | 0.0508637 | -0.61477 | 202.9 | 169.4 | 22.3 | 181.2 | 21.7 | 182.5 | 62.7872 | 507.213 | -0.0594232 | 0.732124 | 0.180818 | -0.5611876 | -0.419488112 | 9.2788124 | 9.420511888 | 9.349662144 | 2 | Dilatometer | -317.4463 | -101.7316 | -118.0898 | -129.3169 | 1.285825 | 0.9242054 | 0.9443453 | 0.9586834 | 0.001230659 | 9.443453 | 12.85825 | 19.82649
| 1867 | 2015-07-16 16:07 | 28:07 | 49.9774 | 49.9774 | 2882.07 | -0.153076 | -29008.1 | 0.0508453 | -0.615776 | 176.6 | 167.2 | 22.4 | 174.1 | 21.8 | 182.6 | 62.7013 | 507.213 | -0.0606051 | 0.73249 | 0.181221 | -0.56211724 | -0.420511732 | 9.27788276 | 9.419488268 | 9.348685514 | 2 | Dilatometer | -317.5322 | -101.9697 | -118.3137 | -129.4028 | 1.286025 | 0.9244923 | 0.9446269 | 0.9587948 | 0.001119277 | 9.446269 | 12.86025 | 19.8711
| 1868 | 2015-07-16 16:08 | 28:08 | 49.9938 | 49.9938 | 2881.14 | -0.153076 | -29008.1 | 0.0508637 | -0.61477 | 171.1 | 165.7 | 22.4 | 166.6 | 21.8 | 182.5 | 62.7013 | 507.213 | -0.0594232 | 0.732307 | 0.181221 | -0.56165242 | -0.420511732 | 9.27834758 | 9.419488268 | 9.348917924 | 2 | Dilatometer | -317.5322 | -101.9697 | -118.2604 | -129.4028 | 1.286025 | 0.9244923 | 0.9445599 | 0.9587948 | 0.001119277 | 9.445599 | 12.86025 | 19.86469
| 1869 | 2015-07-16 16:09 | 28:09 | 50.0106 | 50.0106 | 2875.6 | -0.153076 | -28997.5 | 0.0508453 | -0.615336 | 200.7 | 164.7 | 22.4 | 178.4 | 21.8 | 182.5 | 62.3112 | 507.213 | -0.0594232 | 0.732398 | 0.181407 | -0.56188356 | -0.420984172 | 9.27811644 | 9.419015828 | 9.348566134 | 2 | Dilatometer | -317.9223 | -102.0795 | -118.3411 | -129.7929 | 1.286936 | 0.9246247 | 0.9446614 | 0.9593009 | 0.0006131278 | 9.446614 | 12.86936 | 19.82649
| 1870 | 2015-07-16 16:10 | 28:10 | 50.0272 | 50.0272 | 2875.6 | -0.153076 | -29008.1 | 0.0508637 | -0.614959 | 173.3 | 170 | 22.4 | 169.8 | 21.7 | 182.6 | 62.3112 | 507.213 | -0.0594232 | 0.732124 | 0.182183 | -0.5611876 | -0.422955212 | 9.2788124 | 9.417044788 | 9.347928594 | 2 | Dilatometer | -317.9223 | -102.5376 | -118.4872 | -129.7929 | 1.286936 | 0.9251775 | 0.9448453 | 0.9593009 | 0.0006131278 | 9.448453 | 12.86936 | 19.82649
| 1871 | 2015-07-16 16:11 | 28:11 | 50.0437 | 50.0437 | 2877.45 | -0.153076 | -29008.1 | 0.0508453 | -0.61477 | 177.1 | 175.4 | 22.4 | 169.9 | 21.7 | 182.5 | 62.0459 | 507.213 | -0.0594232 | 0.732033 | 0.180818 | -0.56095646 | -0.419488112 | 9.27904354 | 9.420511888 | 9.349777714 | 2 | Dilatometer | -318.1876 | -101.7316 | -118.0633 | -130.0582 | 1.287556 | 0.9242054 | 0.9443119 | 0.9596454 | 0.0002685997 | 9.443119 | 12.87556 | 19.83925
| 1872 | 2015-07-16 16:12 | 28:12 | 50.0604 | 50.0604 | 2879.3 | -0.153076 | -29008.1 | 0.0508637 | -0.614959 | 170.1 | 178 | 22.3 | 162.3 | 21.8 | 182.5 | 62.0459 | 507.213 | -0.0594232 | 0.731728 | 0.180725 | -0.56018176 | -0.419251892 | 9.27981824 | 9.420748108 | 9.350283174 | 2 | Dilatometer | -318.1876 | -101.6767 | -117.9475 | -130.0582 | 1.287556 | 0.9241392 | 0.9441662 | 0.9596454 | 0.0002685997 | 9.441662 | 12.87556 | 19.85201
| 1873 | 2015-07-16 16:13 | 28:13 | 50.0771 | 50.0771 | 2877.45 | -0.153076 | -29008.1 | 0.0508453 | -0.614959 | 197.3 | 172.5 | 22.4 | 179.7 | 21.8 | 182.4 | 61.8041 | 507.213 | -0.0594232 | 0.731454 | 0.17995 | -0.5594858 | -0.417283392 | 9.2805142 | 9.422716608 | 9.351615404 | 2 | Dilatometer | -318.4294 | -101.2188 | -117.642 | -130.3 | 1.288122 | 0.9235879 | 0.9437822 | 0.9599597 | -4.56262e-05 | 9.437822 | 12.88122 | 19.83925
| 1874 | 2015-07-16 16:14 | 28:14 | 50.0936 | 50.0936 | 2882.07 | -0.153076 | -29008.1 | 0.0508637 | -0.61477 | 173 | 172.5 | 22.4 | 170.8 | 21.8 | 182.5 | 61.8041 | 507.213 | -0.0606051 | 0.731454 | 0.176476 | -0.5594858 | -0.408459432 | 9.2805142 | 9.431540568 | 9.356027384 | 2 | Dilatometer | -318.4294 | -99.16416 | -116.6298 | -130.3 | 1.288122 | 0.9211221 | 0.942512 | 0.9599597 | -4.56262e-05 | 9.42512 | 12.88122 | 19.8711
| 1875 | 2015-07-16 16:15 | 28:15 | 50.1102 | 50.1102 | 2879.3 | -0.153076 | -29008.1 | 0.0508637 | -0.61477 | 181.8 | 175 | 22.4 | 179.4 | 21.8 | 182.4 | 61.8041 | 507.213 | -0.0606051 | 0.731363 | 0.177934 | -0.55925466 | -0.412162752 | 9.28074534 | 9.427837248 | 9.354291294 | 2 | Dilatometer | -318.4294 | -100.0269 | -117.0282 | -130.3 | 1.288122 | 0.9221559 | 0.9430116 | 0.9599597 | -4.56262e-05 | 9.430116 | 12.88122 | 19.85201
| 1876 | 2015-07-16 16:16 | 28:16 | 50.1269 | 50.1269 | 2884.22 | -0.153076 | -29008.1 | 0.0508637 | -0.615336 | 170.7 | 177.9 | 22.5 | 168.5 | 21.8 | 182.5 | 61.8041 | 507.213 | -0.0594232 | 0.73118 | 0.177251 | -0.55878984 | -0.410427932 | 9.28121016 | 9.429572068 | 9.355391114 | 2 | Dilatometer | -318.4294 | -99.62285 | -116.7758 | -130.3 | 1.288122 | 0.9216714 | 0.9426951 | 0.9599597 | -4.56262e-05 | 9.426951 | 12.88122 | 19.88593
| 1877 | 2015-07-16 16:17 | 28:17 | 50.1434 | 50.1434 | 2880.22 | -0.153076 | -28997.5 | 0.0508637 | -0.615776 | 191.4 | 175 | 22.4 | 176.8 | 21.8 | 182.4 | 61.8041 | 507.213 | -0.0606051 | 0.731545 | 0.177158 | -0.55971694 | -0.410191712 | 9.28028306 | 9.429808288 | 9.355045674 | 2 | Dilatometer | -318.4294 | -99.56781 | -116.8551 | -130.3 | 1.288122 | 0.9216055 | 0.9427945 | 0.9599597 | -4.56262e-05 | 9.427945 | 12.88122 | 19.85835
| 1878 | 2015-07-16 16:18 | 28:18 | 50.1602 | 50.1602 | 2886.99 | -0.153076 | -29008.1 | 0.0508637 | -0.615148 | 171.5 | 170.3 | 22.5 | 171 | 21.8 | 182.4 | 61.8041 | 507.213 | -0.0594232 | 0.731545 | 0.175515 | -0.55971694 | -0.406018492 | 9.28028306 | 9.433981508 | 9.357132284 | 2 | Dilatometer | -318.4294 | -98.59513 | -116.3761 | -130.3 | 1.288122 | 0.9204415 | 0.9421943 | 0.9599597 | -4.56262e-05 | 9.421943 | 12.88122 | 19.90503
| 1879 | 2015-07-16 16:19 | 28:19 | 50.1768 | 50.1768 | 2882.07 | -0.153076 | -29008.1 | 0.0508637 | -0.615776 | 180.4 | 173.3 | 22.5 | 174.1 | 21.8 | 182.3 | 61.8041 | 507.213 | -0.0606051 | 0.73185 | 0.176104 | -0.56049164 | -0.407514552 | 9.27950836 | 9.432485448 | 9.355996904 | 2 | Dilatometer | -318.4294 | -98.94392 | -116.6368 | -130.3 | 1.288122 | 0.9208586 | 0.9425208 | 0.9599597 | -4.56262e-05 | 9.425208 | 12.88122 | 19.8711
| 1880 | 2015-07-16 16:20 | 28:20 | 50.1934 | 50.1934 | 2885.14 | -0.153076 | -29008.1 | 0.0508637 | -0.615525 | 170.5 | 169.6 | 22.4 | 170 | 21.8 | 182.3 | 61.7885 | 507.213 | -0.0606051 | 0.731728 | 0.173685 | -0.56018176 | -0.401370292 | 9.27981824 | 9.438629708 | 9.359223974 | 2 | Dilatometer | -318.445 | -97.51078 | -115.8958 | -130.3156 | 1.288158 | 0.9191474 | 0.9415932 | 0.9599799 | -6.59059e-05 | 9.415932 | 12.88158 | 19.89227
| 1881 | 2015-07-16 16:21 | 28:21 | 50.2098 | 50.2098 | 2876.53 | -0.153076 | -29008.1 | 0.0508637 | -0.615148 | 199.2 | 173.4 | 22.5 | 182.6 | 21.8 | 182.3 | 61.6792 | 507.213 | -0.0606051 | 0.732033 | 0.167575 | -0.56095646 | -0.385850892 | 9.27904354 | 9.454149108 | 9.366596324 | 2 | Dilatometer | -318.5543 | -93.88301 | -114.2013 | -130.4249 | 1.288414 | 0.9148442 | 0.9394786 | 0.9601221 | -0.0002080179 | 9.394786 | 12.88414 | 19.83291
| 1882 | 2015-07-16 16:22 | 28:22 | 50.2265 | 50.2265 | 2882.07 | -0.153076 | -29008.1 | 0.0508453 | -0.615525 | 172.5 | 177.8 | 22.5 | 172.2 | 21.8 | 182.3 | 61.6792 | 507.213 | -0.0594232 | 0.731941 | 0.167761 | -0.56072278 | -0.386323332 | 9.27927722 | 9.453676668 | 9.366476944 | 2 | Dilatometer | -318.5543 | -93.99361 | -114.2288 | -130.4249 | 1.288414 | 0.9149748 | 0.9395128 | 0.9601221 | -0.0002080179 | 9.395128 | 12.88414 | 19.8711
| 1883 | 2015-07-16 16:23 | 28:23 | 50.243 | 50.243 | 2884.22 | -0.153076 | -29008.1 | 0.0508637 | -0.615148 | 177.8 | 177.6 | 22.5 | 172.1 | 21.9 | 182.3 | 61.6792 | 507.213 | -0.0606051 | 0.732124 | 0.1668 | -0.5611876 | -0.383882392 | 9.2788124 | 9.456117608 | 9.367465004 | 2 | Dilatometer | -318.5543 | -93.42205 | -114.0015 | -130.4249 | 1.288414 | 0.9143003 | 0.9392299 | 0.9601221 | -0.0002080179 | 9.392299 | 12.88414 | 19.88593
| 1884 | 2015-07-16 16:24 | 28:24 | 50.2596 | 50.2596 | 2888.84 | -0.153076 | -29008.1 | 0.0508637 | -0.615776 | 169.3 | 172.1 | 22.5 | 165.2 | 21.9 | 182.3 | 61.6792 | 507.213 | -0.0606051 | 0.732033 | 0.166427 | -0.56095646 | -0.382934972 | 9.27904354 | 9.457065028 | 9.368054284 | 2 | Dilatometer | -318.5543 | -93.20013 | -113.8659 | -130.4249 | 1.288414 | 0.9140387 | 0.9390612 | 0.9601221 | 0.0005837111 | 9.390612 | 12.88414 | 19.91778
| 1885 | 2015-07-16 16:25 | 28:25 | 50.2763 | 50.2763 | 2879.3 | -0.153076 | -29008.1 | 0.0508637 | -0.61477 | 198.9 | 172.2 | 22.5 | 180.7 | 21.8 | 182.1 | 61.6909 | 507.213 | -0.0594232 | 0.731637 | 0.0320098 | -0.55995062 | -0.041515284 | 9.28004938 | 9.798484716 | 9.539267048 | 2 | Dilatometer | -318.5426 | -10.44568 | -73.78413 | -130.4132 | 1.288387 | 0.8259112 | 0.8917147 | 0.9601068 | 0.0005989255 | 8.917147 | 12.88387 | 19.85201
| 1886 | 2015-07-16 16:26 | 28:26 | 50.2929 | 50.2929 | 2884.22 | 0.770264 | -29008.1 | 0.0508637 | -0.615336 | 172.9 | 175.4 | 22.5 | 171.3 | 21.8 | 182.1 | 61.6792 | 507.213 | -0.0594232 | 0.732033 | 0.0331573 | -0.56095646 | -0.044429934 | 9.27904354 | 9.795570066 | 9.537306803 | 2 | Dilatometer | -318.5543 | -11.17588 | -74.25086 | -130.4249 | 1.288414 | 0.8266145 | 0.8922385 | 0.9601221 | 0.0005837111 | 8.922385 | 12.88414 | 19.88593
| 1887 | 2015-07-16 16:27 | 28:27 | 50.3096 | 50.3096 | 2882.99 | -0.153076 | -29008.1 | 0.0508637 | -0.61477 | 181.4 | 178.4 | 22.5 | 175.5 | 21.8 | 182.1 | 61.6792 | 507.213 | -0.0606051 | 0.732033 | 0.0313275 | -0.56095646 | -0.039782242 | 9.27904354 | 9.800217758 | 9.539630649 | 2 | Dilatometer | -318.5543 | -10.01131 | -73.69754 | -130.4249 | 1.288414 | 0.8254935 | 0.8916175 | 0.9601221 | 0.0005837111 | 8.916175 | 12.88414 | 19.87745
| 1888 | 2015-07-16 16:28 | 28:28 | 50.3261 | 50.3261 | 2888.84 | -0.153076 | -28997.5 | 0.0508637 | -0.615965 | 171 | 173.4 | 22.6 | 165.2 | 21.8 | 182.1 | 61.6792 | 507.213 | -0.0594232 | 0.732307 | 0.0266753 | -0.56165242 | -0.027965654 | 9.27834758 | 9.812034346 | 9.545190963 | 2 | Dilatometer | -318.5543 | -7.045686 | -72.37256 | -130.4249 | 1.288414 | 0.8226525 | 0.8901341 | 0.9601221 | 0.0005837111 | 8.901341 | 12.88414 | 19.91778
| 1889 | 2015-07-16 16:29 | 28:29 | 50.3428 | 50.3428 | 2882.07 | -0.153076 | -28997.5 | 0.0508637 | -0.615776 | 195.7 | 172.7 | 22.5 | 181.2 | 21.8 | 182.1 | 61.6792 | 507.213 | -0.0594232 | 0.73185 | 0.0158513 | -0.56049164 | -0.000472694 | 9.27950836 | 9.839527306 | 9.559517833 | 2 | Dilatometer | -318.5543 | -0.119408 | -68.95181 | -130.4249 | 1.288414 | 0.8160929 | 0.886327 | 0.9601221 | 0.0005837111 | 8.86327 | 12.88414 | 19.8711
| 1890 | 2015-07-16 16:30 | 28:30 | 50.3593 | 50.3593 | 2888.84 | -0.153076 | -29008.1 | 0.0508637 | -0.61477 | 172.5 | 175.8 | 22.5 | 170.3 | 21.8 | 182.3 | 61.6792 | 507.213 | -0.0606051 | 0.732398 | 0.0206895 | -0.56188356 | -0.012761722 | 9.27811644 | 9.827238278 | 9.552677359 | 2 | Dilatometer | -318.5543 | -3.219931 | -70.58629 | -130.4249 | 1.288414 | 0.8190163 | 0.888142 | 0.9601221 | 0.0005837111 | 8.88142 | 12.88414 | 19.91778
| 1891 | 2015-07-16 16:31 | 28:31 | 50.3759 | 50.3759 | 2888.84 | -0.153076 | -28997.5 | 0.0508637 | -0.615525 | 176.6 | 178.7 | 22.6 | 173.6 | 21.8 | 182.1 | 61.6909 | 507.213 | -0.0606051 | 0.73249 | 0.013091 | -0.56211724 | 0.006538468 | 9.27788276 | 9.846538468 | 9.562210614 | 2 | Dilatometer | -318.5426 | 1.652814 | -68.30778 | -130.4132 | 1.288387 | 0.8144313 | 0.8856139 | 0.9601068 | 0.0005989255 | 8.856139 | 12.88387 | 19.91778
| 1892 | 2015-07-16 16:32 | 28:32 | 50.3925 | 50.3925 | 2892.84 | -0.153076 | -29008.1 | 0.0508637 | -0.61477 | 169.5 | 173.6 | 22.6 | 165 | 21.8 | 182.2 | 61.6792 | 507.213 | -0.0594232 | 0.73249 | 0.013091 | -0.56211724 | 0.006538468 | 9.27788276 | 9.846538468 | 9.562210614 | 2 | Dilatometer | -318.5543 | 1.652814 | -68.30778 | -130.4249 | 1.288414 | 0.8144313 | 0.8856139 | 0.9601221 | 0.0005837111 | 8.856139 | 12.88414 | 19.94536
| 1893 | 2015-07-16 16:33 | 28:33 | 50.4091 | 50.4091 | 2884.22 | -0.153076 | -29008.1 | 0.0508637 | -0.615776 | 201.8 | 170.2 | 22.5 | 182.6 | 21.8 | 182 | 61.6792 | 507.213 | -0.0594232 | 0.73249 | 0.013091 | -0.56211724 | 0.006538468 | 9.27788276 | 9.846538468 | 9.562210614 | 2 | Dilatometer | -318.5543 | 1.652814 | -68.30778 | -130.4249 | 1.288414 | 0.8144313 | 0.8856139 | 0.9601221 | 0.0005837111 | 8.856139 | 12.88414 | 19.88593
| 1894 | 2015-07-16 16:34 | 28:34 | 50.4258 | 50.4258 | 2889.76 | -0.153076 | -28997.5 | 0.0508637 | -0.615776 | 176.8 | 168 | 22.5 | 176.3 | 21.8 | 182.1 | 61.6792 | 507.213 | -0.0606051 | 0.732703 | 0.013091 | -0.56265826 | 0.006538468 | 9.27734174 | 9.846538468 | 9.561940104 | 2 | Dilatometer | -318.5543 | 1.652814 | -68.3725 | -130.4249 | 1.288414 | 0.8144313 | 0.8856855 | 0.9601221 | 0.0005837111 | 8.856855 | 12.88414 | 19.92412
| 1895 | 2015-07-16 16:35 | 28:35 | 50.4424 | 50.4424 | 2890.68 | -0.153076 | -29008.1 | 0.0508637 | -0.615336 | 170.4 | 166.4 | 22.5 | 171.8 | 21.8 | 182.3 | 61.6909 | 507.213 | -0.0594232 | 0.732581 | 0.0149828 | -0.56234838 | 0.001733296 | 9.27765162 | 9.841733296 | 9.559692458 | 2 | Dilatometer | -318.5426 | 0.4379443 | -68.91006 | -130.4132 | 1.288387 | 0.8155696 | 0.8862808 | 0.9601068 | 0.0005989255 | 8.862808 | 12.88387 | 19.93047
| 1896 | 2015-07-16 16:36 | 28:36 | 50.4589 | 50.4589 | 2878.37 | -0.153076 | -29008.1 | 0.0508822 | -0.61477 | 200.3 | 165.5 | 22.6 | 183 | 21.8 | 182.3 | 61.6792 | 507.213 | -0.0606051 | 0.732307 | 0.013091 | -0.56165242 | 0.006538468 | 9.27834758 | 9.846538468 | 9.562443024 | 2 | Dilatometer | -318.5543 | 1.652814 | -68.25218 | -130.4249 | 1.288414 | 0.8144313 | 0.8855524 | 0.9601221 | 0.0005837111 | 8.855524 | 12.88414 | 19.84559
| 1897 | 2015-07-16 16:37 | 28:37 | 50.4755 | 50.4755 | 2880.22 | -0.153076 | -29008.1 | 0.0508637 | -0.615776 | 173.3 | 170.8 | 22.6 | 173.5 | 21.8 | 182.3 | 61.6792 | 507.213 | -0.0594232 | 0.73249 | 0.013091 | -0.56211724 | 0.006538468 | 9.27788276 | 9.846538468 | 9.562210614 | 2 | Dilatometer | -318.5543 | 1.652814 | -68.30778 | -130.4249 | 1.288414 | 0.8144313 | 0.8856139 | 0.9601221 | 0.0005837111 | 8.856139 | 12.88414 | 19.85835
| 1898 | 2015-07-16 16:38 | 28:38 | 50.4922 | 50.4922 | 2877.45 | -0.153076 | -28997.5 | 0.0508637 | -0.614959 | 175.4 | 175.7 | 22.6 | 175.5 | 21.8 | 182.4 | 61.6792 | 507.213 | -0.0606051 | 0.732216 | 0.013091 | -0.56142128 | 0.006538468 | 9.27857872 | 9.846538468 | 9.562558594 | 2 | Dilatometer | -318.5543 | 1.652814 | -68.22453 | -130.4249 | 1.288414 | 0.8144313 | 0.8855218 | 0.9601221 | 0.0005837111 | 8.855218 | 12.88414 | 19.83925
| 1899 | 2015-07-16 16:39 | 28:39 | 50.5088 | 50.5088 | 2878.37 | -0.153076 | -29008.1 | 0.0508637 | -0.614959 | 169.7 | 178.2 | 22.6 | 168.8 | 21.8 | 182.4 | 61.6909 | 507.213 | -0.0606051 | 0.732033 | 0.013091 | -0.56095646 | 0.006538468 | 9.27904354 | 9.846538468 | 9.562791004 | 2 | Dilatometer | -318.5426 | 1.652814 | -68.16893 | -130.4132 | 1.288387 | 0.8144313 | 0.8854603 | 0.9601068 | 0.0005989255 | 8.854603 | 12.88387 | 19.84559
| 1900 | 2015-07-16 16:40 | 28:40 | 50.5254 | 50.5254 | 2878.37 | -0.153076 | -29008.1 | 0.0508637 | -0.615336 | 202.6 | 172.9 | 22.6 | 181.6 | 21.8 | 182.3 | 61.3866 | 507.213 | -0.0606051 | 0.731454 | 0.013091 | -0.5594858 | 0.006538468 | 9.2805142 | 9.846538468 | 9.563526334 | 2 | Dilatometer | -318.8469 | 1.652814 | -67.99298 | -130.7175 | 1.2891 | 0.8144313 | 0.8852658 | 0.9605027 | 0.0002030652 | 8.852658 | 12.891 | 19.84559
| 1901 | 2015-07-16 16:41 | 28:41 | 50.5418 | 50.5418 | 2885.14 | -0.153076 | -28997.5 | 0.0508637 | -0.615776 | 178.9 | 172.9 | 22.6 | 173.8 | 21.8 | 182.3 | 61.3866 | 507.213 | -0.0594232 | 0.73249 | 0.013091 | -0.56211724 | 0.006538468 | 9.27788276 | 9.846538468 | 9.562210614 | 2 | Dilatometer | -318.8469 | 1.652814 | -68.30778 | -130.7175 | 1.2891 | 0.8144313 | 0.8856139 | 0.9605027 | 9.13687e-05 | 8.856139 | 12.891 | 19.89227
| 1902 | 2015-07-16 16:42 | 28:42 | 50.5585 | 50.5585 | 2890.68 | -0.153076 | -28997.5 | 0.0508637 | -0.61477 | 171.1 | 175.5 | 22.6 | 166.8 | 21.8 | 182.5 | 61.3866 | 507.213 | -0.0606051 | 0.732398 | 0.013091 | -0.56188356 | 0.006538468 | 9.27811644 | 9.846538468 | 9.562327454 | 2 | Dilatometer | -318.8469 | 1.652814 | -68.27983 | -130.7175 | 1.2891 | 0.8144313 | 0.885583 | 0.9605027 | 9.13687e-05 | 8.85583 | 12.891 | 19.93047
| 1903 | 2015-07-16 16:43 | 28:43 | 50.5752 | 50.5752 | 2886.99 | -0.153076 | -29008.1 | 0.0508637 | -0.615776 | 192.2 | 178.5 | 22.6 | 176.5 | 21.8 | 182.5 | 61.3866 | 507.213 | -0.0606051 | 0.732581 | 0.013091 | -0.56234838 | 0.006538468 | 9.27765162 | 9.846538468 | 9.562095044 | 2 | Dilatometer | -318.8469 | 1.652814 | -68.33543 | -130.7175 | 1.2891 | 0.8144313 | 0.8856445 | 0.9605027 | 9.13687e-05 | 8.856445 | 12.891 | 19.90503
| 1904 | 2015-07-16 16:44 | 28:44 | 50.5918 | 50.5918 | 2897.45 | -0.153076 | -29008.1 | 0.0508637 | -0.615525 | 172.6 | 173.2 | 22.6 | 167.7 | 21.8 | 182.5 | 61.3866 | 507.213 | -0.0594232 | 0.733251 | 0.013091 | -0.56405018 | 0.006538468 | 9.27594982 | 9.846538468 | 9.561244144 | 2 | Dilatometer | -318.8469 | 1.652814 | -68.53897 | -130.7175 | 1.2891 | 0.8144313 | 0.8858698 | 0.9605027 | 9.13687e-05 | 8.858698 | 12.891 | 19.97714
| 1905 | 2015-07-16 16:45 | 28:45 | 50.6084 | 50.6084 | 2896.53 | -0.153076 | -28997.5 | 0.0508637 | -0.61477 | 179.5 | 172.6 | 22.6 | 170.5 | 21.8 | 182.5 | 61.3866 | 507.213 | -0.0606051 | 0.732794 | 0.013091 | -0.5628894 | 0.006538468 | 9.2771106 | 9.846538468 | 9.561824534 | 2 | Dilatometer | -318.8469 | 1.652814 | -68.40014 | -130.7175 | 1.2891 | 0.8144313 | 0.8857161 | 0.9605027 | 9.13687e-05 | 8.857161 | 12.891 | 19.9708
| 1906 | 2015-07-16 16:46 | 28:46 | 50.625 | 50.625 | 2898.38 | -0.153076 | -29008.1 | 0.0508637 | -0.614959 | 170.5 | 175.5 | 22.6 | 165.4 | 21.8 | 182.5 | 61.3866 | 507.213 | -0.0594232 | 0.732307 | 0.013091 | -0.56165242 | 0.006538468 | 9.27834758 | 9.846538468 | 9.562443024 | 2 | Dilatometer | -318.8469 | 1.652814 | -68.25218 | -130.7175 | 1.2891 | 0.8144313 | 0.8855524 | 0.9605027 | 9.13687e-05 | 8.855524 | 12.891 | 19.98356
| 1907 | 2015-07-16 16:47 | 28:47 | 50.6416 | 50.6416 | 2889.76 | -0.153076 | -29008.1 | 0.0508637 | -0.615336 | 200.8 | 179 | 22.6 | 178.4 | 21.9 | 182.5 | 61.3866 | 507.213 | -0.0606051 | 0.732794 | 0.013091 | -0.5628894 | 0.006538468 | 9.2771106 | 9.846538468 | 9.561824534 | 2 | Dilatometer | -318.8469 | 1.652814 | -68.40014 | -130.7175 | 1.2891 | 0.8144313 | 0.8857161 | 0.9605027 | 9.13687e-05 | 8.857161 | 12.891 | 19.92412
| 1908 | 2015-07-16 16:48 | 28:48 | 50.6582 | 50.6582 | 2901.45 | -0.153076 | -29008.1 | 0.0508637 | -0.615336 | 172.9 | 173.8 | 22.6 | 173.2 | 21.8 | 182.5 | 61.3866 | 507.213 | -0.0594232 | 0.732398 | 0.013091 | -0.56188356 | 0.006538468 | 9.27811644 | 9.846538468 | 9.562327454 | 2 | Dilatometer | -318.8469 | 1.652814 | -68.27983 | -130.7175 | 1.2891 | 0.8144313 | 0.885583 | 0.9605027 | 9.13687e-05 | 8.85583 | 12.891 | 20.00472
| 1909 | 2015-07-16 16:49 | 28:49 | 50.6749 | 50.6749 | 2901.45 | -0.153076 | -28997.5 | 0.0508637 | -0.615148 | 175.4 | 172.2 | 22.6 | 173.8 | 21.8 | 182.5 | 61.3866 | 507.213 | -0.0606051 | 0.732977 | 0.0188596 | -0.56335422 | -0.008113776 | 9.27664578 | 9.831886224 | 9.554266002 | 2 | Dilatometer | -318.8469 | -2.048121 | -70.20689 | -130.7175 | 1.2891 | 0.817909 | 0.8877201 | 0.9605027 | 9.13687e-05 | 8.877201 | 12.891 | 20.00472
| 1910 | 2015-07-16 16:50 | 28:50 | 50.6914 | 50.6914 | 2901.45 | -0.153076 | -29008.1 | 0.0508637 | -0.61477 | 168.8 | 175.4 | 22.6 | 162.4 | 21.8 | 182.5 | 61.3866 | 507.213 | -0.0594232 | 0.733068 | 0.013091 | -0.56358536 | 0.006538468 | 9.27641464 | 9.846538468 | 9.561476554 | 2 | Dilatometer | -318.8469 | 1.652814 | -68.48338 | -130.7175 | 1.2891 | 0.8144313 | 0.8858082 | 0.9605027 | 9.13687e-05 | 8.858082 | 12.891 | 20.00472
| 1911 | 2015-07-16 16:51 | 28:51 | 50.7079 | 50.7079 | 2891.91 | -0.153076 | -28997.5 | 0.0508637 | -0.61477 | 198.7 | 178.4 | 22.5 | 178.8 | 21.8 | 182.4 | 61.3866 | 507.213 | -0.0594232 | 0.732703 | 0.0135251 | -0.56265826 | 0.005435854 | 9.27734174 | 9.845435854 | 9.561388797 | 2 | Dilatometer | -318.8469 | 1.373945 | -68.50437 | -130.7175 | 1.2891 | 0.8146923 | 0.8858315 | 0.9605027 | 9.13687e-05 | 8.858315 | 12.891 | 19.93895
| 1912 | 2015-07-16 16:52 | 28:52 | 50.7246 | 50.7246 | 2900.53 | -0.153076 | -29008.1 | 0.0508637 | -0.615336 | 179.8 | 173.8 | 22.6 | 180 | 21.8 | 182.5 | 61.3866 | 507.213 | -0.0606051 | 0.732886 | 0.0230156 | -0.56312308 | -0.018670016 | 9.27687692 | 9.821329984 | 9.549103452 | 2 | Dilatometer | -318.8469 | -4.70797 | -71.43936 | -130.7175 | 1.2891 | 0.8204268 | 0.8890923 | 0.9605027 | 9.13687e-05 | 8.890923 | 12.891 | 19.99838
| 1913 | 2015-07-16 16:53 | 28:53 | 50.7412 | 50.7412 | 2903.3 | -0.153076 | -29008.1 | 0.0508637 | -0.614959 | 171.1 | 172.4 | 22.5 | 165.6 | 21.8 | 182.5 | 61.5115 | 507.213 | -0.0594232 | 0.73316 | 0.0252177 | -0.56381904 | -0.02426335 | 9.27618096 | 9.81573665 | 9.545958805 | 2 | Dilatometer | -318.722 | -6.115116 | -72.18947 | -130.5926 | 1.288807 | 0.8217651 | 0.8899295 | 0.9603402 | 0.0002538891 | 8.899295 | 12.88807 | 20.01748
| 1914 | 2015-07-16 16:54 | 28:54 | 50.7579 | 50.7579 | 2897.45 | -0.153076 | -29008.1 | 0.0508637 | -0.615148 | 190 | 175.8 | 22.6 | 180.9 | 21.9 | 182.5 | 61.5232 | 507.213 | -0.0594232 | 0.732886 | 0.0227054 | -0.56312308 | -0.017882108 | 9.27687692 | 9.822117892 | 9.549497406 | 2 | Dilatometer | -318.7103 | -4.509629 | -71.34536 | -130.5809 | 1.28878 | 0.8202385 | 0.8889875 | 0.960325 | 0.0002691104 | 8.889875 | 12.8878 | 19.97714
| 1915 | 2015-07-16 16:55 | 28:55 | 50.7745 | 50.7745 | 2902.38 | -0.153076 | -29008.1 | 0.0508637 | -0.615525 | 171.8 | 179.3 | 22.6 | 168 | 21.8 | 182.6 | 61.6324 | 507.213 | -0.0606051 | 0.733251 | 0.0227985 | -0.56405018 | -0.018118582 | 9.27594982 | 9.821881418 | 9.548915619 | 2 | Dilatometer | -318.6011 | -4.56916 | -71.48418 | -130.4717 | 1.288524 | 0.820295 | 0.8891423 | 0.9601829 | 0.0004111524 | 8.891423 | 12.88524 | 20.01114
| 1916 | 2015-07-16 16:56 | 28:56 | 50.7909 | 50.7909 | 2904.22 | -0.153076 | -28997.5 | 0.0508637 | -0.615336 | 179.8 | 174.3 | 22.6 | 172.7 | 21.9 | 182.6 | 61.6324 | 507.213 | -0.0606051 | 0.733647 | 0.0192318 | -0.56505602 | -0.009059164 | 9.27494398 | 9.830940836 | 9.552942408 | 2 | Dilatometer | -318.6011 | -2.286551 | -70.523 | -130.4717 | 1.288524 | 0.818134 | 0.8880716 | 0.9601829 | 0.0004111524 | 8.880716 | 12.88524 | 20.02382
| 1917 | 2015-07-16 16:57 | 28:57 | 50.8076 | 50.8076 | 2903.3 | -0.153076 | -29008.1 | 0.0508637 | -0.61477 | 169.9 | 170.5 | 22.7 | 169.3 | 21.8 | 182.6 | 61.8509 | 507.213 | -0.0606051 | 0.733343 | 0.021651 | -0.56428386 | -0.015203932 | 9.27571614 | 9.824796068 | 9.550256104 | 2 | Dilatometer | -318.3826 | -3.835223 | -71.1643 | -130.2532 | 1.288012 | 0.8195989 | 0.8887857 | 0.9598988 | 0.0006952403 | 8.887857 | 12.88012 | 20.01748
| 1918 | 2015-07-16 16:58 | 28:58 | 50.8243 | 50.8243 | 2893.76 | -0.153076 | -28997.5 | 0.0508637 | -0.614959 | 200.8 | 168.6 | 22.6 | 175.8 | 21.8 | 182.5 | 61.8392 | 507.213 | -0.0606051 | 0.733343 | 0.013091 | -0.56428386 | 0.006538468 | 9.27571614 | 9.846538468 | 9.561127304 | 2 | Dilatometer | -318.3943 | 1.652814 | -68.56692 | -130.2649 | 1.28804 | 0.8144313 | 0.8859007 | 0.959914 | 0.0005226861 | 8.859007 | 12.8804 | 19.9517
| 1919 | 2015-07-16 16:59 | 28:59 | 50.8408 | 50.8408 | 2897.45 | -0.153076 | -29008.1 | 0.0508637 | -0.615525 | 173.1 | 167 | 22.6 | 170.8 | 21.9 | 182.6 | 61.8392 | 507.213 | -0.0594232 | 0.733647 | 0.0295907 | -0.56505602 | -0.03537077 | 9.27494398 | 9.80462923 | 9.539786605 | 2 | Dilatometer | -318.3943 | -8.904951 | -73.6604 | -130.2649 | 1.28804 | 0.8244313 | 0.8915759 | 0.959914 | 0.0005226861 | 8.915759 | 12.8804 | 19.97714
| 1920 | 2015-07-16 17:00 | 29:00 | 50.8575 | 50.8575 | 2891.91 | -0.153076 | -28997.5 | 0.0508637 | -0.615336 | 175.5 | 172.2 | 22.6 | 174.2 | 21.9 | 182.6 | 61.8392 | 507.213 | -0.0594232 | 0.73316 | 0.0339328 | -0.56381904 | -0.046399704 | 9.27618096 | 9.793600296 | 9.534890628 | 2 | Dilatometer | -318.3943 | -11.66913 | -74.82589 | -130.2649 | 1.28804 | 0.8270902 | 0.8928847 | 0.959914 | 0.0005226861 | 8.928847 | 12.8804 | 19.93895
| 1921 | 2015-07-16 17:01 | 29:01 | 50.8741 | 50.8741 | 2889.76 | -0.153076 | -29008.1 | 0.0508637 | -0.614959 | 169.4 | 177.7 | 22.6 | 163.4 | 21.9 | 182.6 | 61.8392 | 507.213 | -0.0606051 | 0.733343 | 0.0404148 | -0.56428386 | -0.062863984 | 9.27571614 | 9.777136016 | 9.526426078 | 2 | Dilatometer | -318.3943 | -15.78456 | -76.83821 | -130.2649 | 1.28804 | 0.8310807 | 0.8951536 | 0.959914 | 0.0005226861 | 8.951536 | 12.8804 | 19.92412
| 1922 | 2015-07-16 17:02 | 29:02 | 50.8907 | 50.8907 | 2881.14 | -0.153076 | -29008.1 | 0.0508637 | -0.614581 | 202.2 | 178.8 | 22.5 | 177.8 | 21.9 | 182.5 | 61.8392 | 507.213 | -0.0594232 | 0.73316 | 0.0432992 | -0.56381904 | -0.07019036 | 9.27618096 | 9.76980964 | 9.5229953 | 2 | Dilatometer | -318.3943 | -17.61163 | -77.65286 | -130.2649 | 1.28804 | 0.8328647 | 0.8960754 | 0.959914 | 0.0005226861 | 8.960754 | 12.8804 | 19.86469
| 1923 | 2015-07-16 17:03 | 29:03 | 50.9073 | 50.9073 | 2890.68 | -0.153076 | -29008.1 | 0.0508637 | -0.615336 | 178.4 | 173.2 | 22.6 | 172.8 | 21.9 | 182.6 | 61.8392 | 507.213 | -0.0606051 | 0.733464 | 0.0515181 | -0.5645912 | -0.091066366 | 9.2754088 | 9.748933634 | 9.512171217 | 2 | Dilatometer | -318.3943 | -22.80348 | -80.21942 | -130.2649 | 1.28804 | 0.8379763 | 0.898992 | 0.959914 | 0.0005226861 | 8.98992 | 12.8804 | 19.93047
| 1924 | 2015-07-16 17:04 | 29:04 | 50.9239 | 50.9239 | 2895.61 | -0.153076 | -29008.1 | 0.0508637 | -0.61477 | 170.6 | 169.7 | 22.6 | 162.1 | 21.9 | 182.7 | 61.8509 | 507.213 | -0.0606051 | 0.733464 | 0.0611947 | -0.5645912 | -0.11564493 | 9.2754088 | 9.72435507 | 9.499881935 | 2 | Dilatometer | -318.3826 | -28.88911 | -83.12668 | -130.2532 | 1.288012 | 0.8440482 | 0.9023187 | 0.9598988 | 0.0005378939 | 9.023187 | 12.88012 | 19.96446
| 1925 | 2015-07-16 17:05 | 29:05 | 50.9404 | 50.9404 | 2886.99 | -0.153076 | -29008.1 | 0.0508637 | -0.615336 | 193.1 | 167.6 | 22.7 | 177.1 | 21.8 | 182.6 | 61.8392 | 507.213 | -0.0594232 | 0.733251 | 0.0700028 | -0.56405018 | -0.138017504 | 9.27594982 | 9.701982496 | 9.488966158 | 2 | Dilatometer | -318.3943 | -34.40315 | -85.70302 | -130.2649 | 1.28804 | 0.8496263 | 0.9052875 | 0.959914 | 0.0005226861 | 9.052875 | 12.8804 | 19.90503
| 1926 | 2015-07-16 17:06 | 29:06 | 50.957 | 50.957 | 2889.76 | -0.153076 | -29008.1 | 0.0508637 | -0.615776 | 172.1 | 166.2 | 22.5 | 168.3 | 21.8 | 182.7 | 61.8392 | 507.213 | -0.0606051 | 0.733464 | 0.0707781 | -0.5645912 | -0.139986766 | 9.2754088 | 9.700013234 | 9.487711017 | 2 | Dilatometer | -318.3943 | -34.88735 | -85.9989 | -130.2649 | 1.28804 | 0.8501196 | 0.9056297 | 0.959914 | 0.0005226861 | 9.056297 | 12.8804 | 19.92412
| 1927 | 2015-07-16 17:07 | 29:07 | 50.9737 | 50.9737 | 2882.07 | -0.153076 | -29008.1 | 0.0508637 | -0.61477 | 178.2 | 165 | 22.5 | 168.7 | 21.8 | 182.7 | 61.8392 | 507.213 | -0.0594232 | 0.733251 | 0.0727941 | -0.56405018 | -0.145107406 | 9.27594982 | 9.694892594 | 9.485421207 | 2 | Dilatometer | -318.3943 | -36.14552 | -86.5385 | -130.2649 | 1.28804 | 0.8514043 | 0.9062544 | 0.959914 | 0.0005226861 | 9.062544 | 12.8804 | 19.8711
| 1928 | 2015-07-16 17:24 | 29:24 | 51.2552 | 51.2552 | 2887.91 | -0.153076 | -28997.5 | 0.0508637 | -0.61477 | 168 | 178.5 | 22.6 | 167.3 | 21.8 | 182.6 | 61.2306 | 507.213 | -0.0594232 | 0.73249 | 0.0800515 | -0.56211724 | -0.163541202 | 9.27788276 | 9.676458798 | 9.477170779 | 2 | Dilatometer | -319.0029 | -40.66437 | -88.48065 | -130.8735 | 1.289466 | 0.8560503 | 0.9085101 | 0.9607058 | -0.0003503638 | 9.085101 | 12.89466 | 19.91137
| 1929 | 2015-07-16 17:41 | 29:41 | 51.532 | 51.532 | 2901.45 | -0.153076 | -29008.1 | 0.0508637 | -0.614959 | 171.6 | 174.6 | 22.6 | 168.6 | 21.7 | 182.9 | 61.3164 | 507.213 | -0.0606051 | 0.73383 | 0.107996 | -0.56552084 | -0.234520232 | 9.27447916 | 9.605479768 | 9.439979464 | 2 | Dilatometer | -318.9171 | -57.91181 | -97.19572 | -130.7877 | 1.289264 | 0.8742593 | 0.9187721 | 0.9605941 | 0.0007318366 | 9.187721 | 12.89264 | 20.00472
| 1930 | 2015-07-16 17:57 | 29:57 | 51.8087 | 51.8087 | 2892.84 | -0.153076 | -29008.1 | 0.0508637 | -0.615776 | 185.2 | 176.3 | 22.6 | 179.1 | 21.8 | 182.9 | 61.4373 | 507.213 | -0.0606051 | 0.734104 | 0.160038 | -0.5662168 | -0.366706912 | 9.2737832 | 9.473293088 | 9.373538144 | 2 | Dilatometer | -318.7962 | -89.39236 | -112.6034 | -130.6668 | 1.288981 | 0.9095729 | 0.9374933 | 0.9604367 | 0.002203106 | 9.374933 | 12.88981 | 19.94536
| 1931 | 2015-07-16 18:14 | 6:14 | 52.0853 | 52.0853 | 2879.3 | -1.07642 | -29008.1 | 0.0508637 | -0.615776 | 183.1 | 179.8 | 22.7 | 172.4 | 21.9 | 183.1 | 61.4998 | 507.213 | -0.0606051 | 0.734196 | 0.189254 | -0.56645048 | -0.440915552 | 9.27354952 | 9.399084448 | 9.336316984 | 2 | Dilatometer | -318.7337 | -106.7037 | -121.1448 | -130.6043 | 1.288834 | 0.9302354 | 0.9482042 | 0.9603554 | 0.002922382 | 9.482042 | 12.88834 | 19.85201
| 1932 | 2015-07-16 18:31 | 6:31 | 52.3622 | 52.3622 | 2901.45 | -0.153076 | -29008.1 | 0.0508637 | -0.615776 | 174.6 | 169.1 | 22.7 | 172.9 | 21.9 | 183.1 | 60.7546 | 507.213 | -0.0606051 | 0.7345 | 0.19921 | -0.56722264 | -0.466203792 | 9.27277736 | 9.373796208 | 9.323286784 | 2 | Dilatometer | -319.4789 | -112.544 | -124.1198 | -131.3495 | 1.290583 | 0.9374197 | 0.9519924 | 0.9613259 | 0.002396343 | 9.519924 | 12.90583 | 20.00472
| 1933 | 2015-07-16 18:47 | 6:47 | 52.639 | 52.639 | 2898.38 | -1.07642 | -29008.1 | 0.0508637 | -0.61477 | 200.8 | 167.4 | 22.6 | 163.2 | 21.9 | 182.6 | 59.7481 | 507.167 | -0.0606051 | 0.734196 | 0.202187 | -0.56645048 | -0.473765372 | 9.27354952 | 9.366234628 | 9.319892074 | 2 | Dilatometer | -320.4854 | -114.2845 | -124.8935 | -132.356 | 1.292952 | 0.9395822 | 0.9529826 | 0.9626398 | 0.009008317 | 9.529826 | 12.92952 | 19.98356
| 1934 | 2015-07-16 19:04 | 7:04 | 52.9157 | 52.9157 | 2875.6 | -0.153076 | -29008.1 | 0.0508637 | -0.61477 | 209.5 | 169.9 | 22.7 | 179.8 | 21.9 | 182.8 | 59.2604 | 507.213 | -0.0606051 | 0.733343 | 0.210902 | -0.56428386 | -0.495901472 | 9.27571614 | 9.344098528 | 9.309907334 | 2 | Dilatometer | -320.9731 | -119.3645 | -127.1662 | -132.8437 | 1.294103 | 0.9459515 | 0.9559032 | 0.9632778 | 0.0137936 | 9.559032 | 12.94103 | 19.82649
| 1935 | 2015-07-16 19:21 | 7:21 | 53.1922 | 53.1922 | 2886.99 | -0.153076 | -29008.1 | 0.0508637 | -0.615776 | 169.5 | 179.2 | 22.6 | 166.6 | 21.9 | 182.8 | 58.921 | 507.213 | -0.0606051 | 0.733464 | 0.211864 | -0.5645912 | -0.498344952 | 9.2754088 | 9.341655048 | 9.308531924 | 2 | Dilatometer | -321.3125 | -119.9238 | -127.4789 | -133.1831 | 1.294906 | 0.9466581 | 0.9563064 | 0.9637223 | 0.01648515 | 9.563064 | 12.94906 | 19.90503
| 1936 | 2015-07-16 19:37 | 7:37 | 53.4691 | 53.4691 | 2875.6 | -0.153076 | -29008.1 | 0.0508637 | -0.615776 | 165 | 172.3 | 22.7 | 159.8 | 21.9 | 179.1 | 52.9208 | 507.213 | -0.0594232 | 0.731271 | 0.215461 | -0.55902098 | -0.507481332 | 9.28097902 | 9.332518668 | 9.306748844 | 2 | Dilatometer | -327.3127 | -122.0128 | -127.8842 | -139.1833 | 1.309256 | 0.9493064 | 0.9568295 | 0.9716482 | 0.00969746 | 9.568295 | 13.09256 | 19.82649
| 1937 | 2015-07-16 19:54 | 7:54 | 53.7457 | 53.7457 | 2892.84 | -0.153076 | -29008.1 | 0.0508453 | -0.615776 | 165.7 | 178 | 22.7 | 163 | 22 | 177.2 | 48.8713 | 507.213 | -0.0594232 | 0.730114 | 0.21816 | -0.5560822 | -0.514336792 | 9.2839178 | 9.325663208 | 9.304790504 | 2 | Dilatometer | -331.3622 | -123.5778 | -128.3291 | -143.2328 | 1.319121 | 0.9513 | 0.9574045 | 0.9770714 | 0.005436317 | 9.574045 | 13.19121 | 19.94536
| 1938 | 2015-07-16 20:11 | 8:11 | 54.0225 | 54.0225 | 2876.53 | -1.07642 | -29008.1 | 0.0508637 | -0.615525 | 179.8 | 165.4 | 22.6 | 169.6 | 21.9 | 176 | 46.5501 | 507.213 | -0.0606051 | 0.728895 | 0.218749 | -0.55298594 | -0.515832852 | 9.28701406 | 9.324167148 | 9.305590604 | 2 | Dilatometer | -333.6834 | -123.919 | -128.1473 | -145.554 | 1.324844 | 0.9517358 | 0.9571695 | 0.9802074 | 0.003161671 | 9.571695 | 13.24844 | 19.83291
| 1939 | 2015-07-16 20:27 | 8:27 | 54.2993 | 54.2993 | 2890.68 | -0.153076 | -29008.1 | 0.0508637 | -0.615776 | 192 | 177.9 | 22.7 | 156.9 | 21.9 | 176.5 | 45.7113 | 507.213 | -0.0594232 | 0.728499 | 0.221075 | -0.5519801 | -0.521740892 | 9.2880199 | 9.318259108 | 9.303139504 | 2 | Dilatometer | -334.5222 | -125.2655 | -128.7041 | -146.3928 | 1.326924 | 0.9534594 | 0.9578895 | 0.9813456 | 0.001108988 | 9.578895 | 13.26924 | 19.93047
| 1940 | 2015-07-16 20:44 | 8:44 | 54.5759 | 54.5759 | 2886.99 | -0.153076 | -29008.1 | 0.0508637 | -0.615776 | 177.8 | 171.4 | 22.7 | 169.1 | 21.8 | 176 | 44.8569 | 507.213 | -0.0606051 | 0.727951 | 0.220672 | -0.55058818 | -0.520717272 | 9.28941182 | 9.319282728 | 9.304347274 | 2 | Dilatometer | -335.3766 | -125.0323 | -128.4298 | -147.2472 | 1.32905 | 0.9531605 | 0.9575347 | 0.9825077 | -0.002019927 | 9.575347 | 13.2905 | 19.90503
| 1941 | 2015-07-16 21:01 | 9:01 | 54.8526 | 54.8526 | 2878.37 | -0.153076 | -29008.1 | 0.0508453 | -0.615776 | 180.4 | 173.2 | 22.6 | 170.1 | 21.8 | 175.2 | 44.2249 | 507.213 | -0.0606051 | 0.728408 | 0.223773 | -0.55174896 | -0.528593812 | 9.28825104 | 9.311406188 | 9.299828614 | 2 | Dilatometer | -336.0086 | -126.8253 | -129.4556 | -147.8792 | 1.330626 | 0.955464 | 0.9588633 | 0.9833691 | -0.0005956263 | 9.588633 | 13.30626 | 19.84559
| 1942 | 2015-07-16 21:17 | 9:17 | 55.1293 | 55.1293 | 2895.61 | -0.153076 | -29008.1 | 0.0508637 | -0.614959 | 195.1 | 169.1 | 22.6 | 164.6 | 21.8 | 175.8 | 44.8959 | 507.213 | -0.0606051 | 0.729169 | 0.220951 | -0.5536819 | -0.521425932 | 9.2863181 | 9.318574068 | 9.302446084 | 2 | Dilatometer | -335.3376 | -125.1938 | -128.8615 | -147.2082 | 1.328952 | 0.9533674 | 0.9580934 | 0.9824546 | 0.0002975978 | 9.580934 | 13.28952 | 19.96446
| 1943 | 2015-07-16 21:34 | 9:34 | 55.406 | 55.406 | 2902.38 | -0.153076 | -29008.1 | 0.0508453 | -0.614959 | 162.4 | 167.1 | 22.6 | 157.8 | 21.8 | 176.8 | 46.3433 | 507.213 | -0.0606051 | 0.730601 | 0.220765 | -0.55731918 | -0.520953492 | 9.28268082 | 9.319046508 | 9.300863664 | 2 | Dilatometer | -333.8902 | -125.0862 | -129.2207 | -145.7608 | 1.325356 | 0.9532295 | 0.9585588 | 0.9804878 | 0.0003493318 | 9.585588 | 13.25356 | 20.01114
| 1944 | 2015-07-16 21:51 | 9:51 | 55.6828 | 55.6828 | 2895.61 | -1.07642 | -29008.1 | 0.0508453 | -0.614959 | 166.8 | 172.5 | 22.7 | 163.6 | 21.8 | 176.1 | 44.6618 | 507.213 | -0.0594232 | 0.72984 | 0.220393 | -0.55538624 | -0.520008612 | 9.28461376 | 9.319991388 | 9.302302574 | 2 | Dilatometer | -335.5717 | -124.8709 | -128.8941 | -147.4423 | 1.329536 | 0.9529536 | 0.9581356 | 0.9827735 | -2.125416e-05 | 9.581356 | 13.29536 | 19.96446
| 1945 | 2015-07-16 22:07 | 10:07 | 55.9596 | 55.9596 | 2904.22 | -0.153076 | -29008.1 | 0.0508637 | -0.615776 | 163.5 | 170.9 | 22.6 | 160 | 21.8 | 176.3 | 44.6774 | 507.213 | -0.0594232 | 0.730327 | 0.219897 | -0.55662322 | -0.518748772 | 9.28337678 | 9.321251228 | 9.302314004 | 2 | Dilatometer | -335.5561 | -124.5838 | -128.8915 | -147.4267 | 1.329497 | 0.952586 | 0.9581322 | 0.9827522 | -0.0005419427 | 9.581322 | 13.29497 | 20.02382
| 1946 | 2015-07-16 22:24 | 10:24 | 56.2362 | 56.2362 | 2897.45 | -1.07642 | -29008.1 | 0.0508453 | -0.614581 | 162.1 | 175.4 | 22.7 | 157.7 | 21.9 | 176.8 | 46.0858 | 507.213 | -0.0606051 | 0.731545 | 0.219121 | -0.55971694 | -0.516777732 | 9.28028306 | 9.323222268 | 9.301752664 | 2 | Dilatometer | -334.1477 | -124.1345 | -129.0189 | -146.0183 | 1.325995 | 0.9520112 | 0.9582973 | 0.9808371 | 0.004793561 | 9.582973 | 13.25995 | 19.97714
| 1947 | 2015-07-16 22:41 | 10:41 | 56.5129 | 56.5129 | 2876.53 | -1.07642 | -29008.1 | 0.0508453 | -0.615525 | 182.2 | 167.4 | 22.7 | 175.5 | 21.9 | 176 | 44.6774 | 507.213 | -0.0594232 | 0.730327 | 0.220083 | -0.55662322 | -0.519221212 | 9.28337678 | 9.320778788 | 9.302077784 | 2 | Dilatometer | -335.5561 | -124.6915 | -128.9451 | -147.4267 | 1.329497 | 0.9527238 | 0.9582017 | 0.9827522 | -0.0004462611 | 9.582017 | 13.29497 | 19.83291
| 1948 | 2015-07-16 22:57 | 10:57 | 56.7898 | 56.7898 | 2888.84 | -1.07642 | -29008.1 | 0.0508453 | -0.615525 | 195.2 | 174 | 22.7 | 164.4 | 21.9 | 176.3 | 45.0754 | 507.213 | -0.0606051 | 0.73118 | 0.220083 | -0.55878984 | -0.519221212 | 9.28121016 | 9.320778788 | 9.300994474 | 2 | Dilatometer | -335.1581 | -124.6915 | -129.191 | -147.0287 | 1.328505 | 0.9527238 | 0.9585203 | 0.9822103 | -0.003185741 | 9.585203 | 13.28505 | 19.91778
| 1949 | 2015-07-16 23:14 | 11:14 | 57.0664 | 57.0664 | 2875.6 | -1.07642 | -29008.1 | 0.0508453 | -0.614959 | 159.5 | 173.3 | 22.7 | 153.6 | 21.9 | 175.4 | 42.5708 | 507.213 | -0.0606051 | 0.72984 | 0.22337 | -0.55538624 | -0.527570192 | 9.28461376 | 9.312429808 | 9.298521784 | 2 | Dilatometer | -337.6627 | -126.5925 | -129.7521 | -149.5333 | 1.334771 | 0.9551642 | 0.959248 | 0.9856307 | -0.01141951 | 9.59248 | 13.34771 | 19.82649
| 1950 | 2015-07-16 23:31 | 11:31 | 57.3433 | 57.3433 | 2902.38 | -0.153076 | -29008.1 | 0.0508453 | -0.615776 | 213 | 171 | 22.7 | 166.7 | 21.8 | 177.7 | 45.0051 | 507.213 | -0.0606051 | 0.731454 | 0.220858 | -0.5594858 | -0.521189712 | 9.2805142 | 9.318810288 | 9.299662244 | 2 | Dilatometer | -335.2284 | -125.14 | -129.4934 | -147.099 | 1.32868 | 0.9532985 | 0.9589123 | 0.9823059 | -0.009070618 | 9.589123 | 13.2868 | 20.01114
| 1951 | 2015-07-16 23:47 | 11:47 | 57.62 | 57.62 | 2898.38 | -0.153076 | -29008.1 | 0.0508453 | -0.615776 | 211 | 172.4 | 22.6 | 173.4 | 21.8 | 179.9 | 47.4239 | 507.213 | -0.0606051 | 0.732581 | 0.220765 | -0.56234838 | -0.520953492 | 9.27765162 | 9.319046508 | 9.298349064 | 2 | Dilatometer | -332.8096 | -125.0862 | -129.7913 | -144.6802 | 1.322684 | 0.9532295 | 0.9592989 | 0.9790245 | -0.005804828 | 9.592989 | 13.22684 | 19.98356
| 1952 | 2015-07-17 00:04 | 12:04 | 57.8966 | 57.8966 | 2903.3 | -0.153076 | -29008.1 | 0.0508453 | -0.61477 | 182.1 | 168.1 | 22.6 | 174.1 | 21.8 | 181 | 51.0014 | 507.213 | -0.0606051 | 0.734592 | 0.216237 | -0.56745632 | -0.509452372 | 9.27254368 | 9.330547628 | 9.301545654 | 2 | Dilatometer | -329.2321 | -122.463 | -129.0659 | -141.1027 | 1.313913 | 0.949879 | 0.9583581 | 0.9742112 | -0.001022735 | 9.583581 | 13.13913 | 20.01748
| 1953 | 2015-07-17 00:21 | 12:21 | 58.1734 | 58.1734 | 2889.76 | -1.07642 | -29008.1 | 0.0508637 | -0.615776 | 217.5 | 173.6 | 22.6 | 169.1 | 21.8 | 181.8 | 51.731 | 507.213 | -0.0594232 | 0.73517 | 0.217477 | -0.56892444 | -0.512601972 | 9.27107556 | 9.327398028 | 9.299236794 | 2 | Dilatometer | -328.5025 | -123.182 | -129.5899 | -140.3731 | 1.312139 | 0.950795 | 0.9590375 | 0.9732353 | -0.0005209559 | 9.590375 | 13.12139 | 19.92412
| 1954 | 2015-07-17 00:37 | 12:37 | 58.45 | 58.45 | 2886.07 | -0.153076 | -29008.1 | 0.0508637 | -0.61477 | 173.7 | 171.1 | 22.6 | 171.2 | 21.8 | 182.1 | 51.7427 | 507.213 | -0.0594232 | 0.734683 | 0.218935 | -0.56768746 | -0.516305292 | 9.27231254 | 9.323694708 | 9.298003624 | 2 | Dilatometer | -328.4908 | -124.0267 | -129.8697 | -140.3614 | 1.312111 | 0.9518735 | 0.9594006 | 0.9732197 | -0.001020522 | 9.594006 | 13.12111 | 19.89868
| 1955 | 2015-07-17 00:54 | 12:54 | 58.7267 | 58.7267 | 2882.99 | -0.153076 | -29008.1 | 0.0508637 | -0.61477 | 225.3 | 173.6 | 22.7 | 171.4 | 21.9 | 181.5 | 51.7661 | 507.213 | -0.0594232 | 0.735262 | 0.217788 | -0.56915812 | -0.513391912 | 9.27084188 | 9.326608088 | 9.298724984 | 2 | Dilatometer | -328.4674 | -123.3622 | -129.706 | -140.338 | 1.312054 | 0.9510249 | 0.9591882 | 0.9731884 | -0.0009268546 | 9.591882 | 13.12054 | 19.87745
| 1956 | 2015-07-17 01:11 | 13:11 | 59.0035 | 59.0035 | 2888.84 | -0.153076 | -29008.1 | 0.0508453 | -0.615336 | 211.2 | 173.9 | 22.7 | 181.8 | 21.9 | 181.8 | 52.1211 | 507.213 | -0.0606051 | 0.735932 | 0.217012 | -0.57085992 | -0.511420872 | 9.26914008 | 9.328579128 | 9.298859604 | 2 | Dilatometer | -328.1124 | -122.9124 | -129.6755 | -139.983 | 1.311192 | 0.9504513 | 0.9591486 | 0.9727144 | 0.0001823579 | 9.591486 | 13.11192 | 19.91778
| 1957 | 2015-07-17 01:27 | 13:27 | 59.2802 | 59.2802 | 2891.91 | -0.153076 | -29008.1 | 0.0508637 | -0.614959 | 173.3 | 166.3 | 22.7 | 169.2 | 21.9 | 182.5 | 52.5073 | 507.213 | -0.0594232 | 0.736023 | 0.218067 | -0.57109106 | -0.514100572 | 9.26890894 | 9.325899428 | 9.297404184 | 2 | Dilatometer | -327.7262 | -123.5239 | -130.0056 | -139.5968 | 1.310256 | 0.9512312 | 0.9595772 | 0.9721992 | 0.0006141119 | 9.595772 | 13.10256 | 19.93895
| 1958 | 2015-07-17 01:44 | 13:44 | 59.557 | 59.557 | 2880.22 | -0.153076 | -29008.1 | 0.0508453 | -0.615776 | 210.4 | 173.2 | 22.7 | 175.2 | 21.9 | 182.3 | 52.4605 | 507.213 | -0.0606051 | 0.736023 | 0.218439 | -0.57109106 | -0.515045452 | 9.26890894 | 9.324954548 | 9.296931744 | 2 | Dilatometer | -327.773 | -123.7394 | -130.1128 | -139.6436 | 1.31037 | 0.9515064 | 0.9597164 | 0.9722616 | 0.0006351534 | 9.597164 | 13.1037 | 19.85835
| 1959 | 2015-07-17 02:01 | 14:01 | 59.8337 | 59.8337 | 2901.45 | -0.153076 | -29008.1 | 0.0508637 | -0.61477 | 193.1 | 171.4 | 22.7 | 170.8 | 22 | 182.5 | 51.9845 | 507.213 | -0.0606051 | 0.736206 | 0.217198 | -0.57155588 | -0.511893312 | 9.26844412 | 9.328106688 | 9.298275404 | 2 | Dilatometer | -328.249 | -123.0203 | -129.808 | -140.1196 | 1.311524 | 0.9505888 | 0.9593206 | 0.9728967 | 0 | 9.593206 | 13.11524 | 20.00472
| 1960 | 2015-07-17 02:17 | 14:17 | 60.1104 | 60.1104 | 2877.45 | -0.153076 | -29008.1 | 0.0508453 | -0.615336 | 186.2 | 164.4 | 22.7 | 161.7 | 21.9 | 182.6 | 52.047 | 507.213 | -0.0594232 | 0.736572 | 0.218067 | -0.57248552 | -0.514100572 | 9.26751448 | 9.325899428 | 9.296706954 | 2 | Dilatometer | -328.1865 | -123.5239 | -130.1638 | -140.0571 | 1.311372 | 0.9512312 | 0.9597826 | 0.9728133 | 0.001512766 | 9.597826 | 13.11372 | 19.83925
| 1961 | 2015-07-17 02:34 | 14:34 | 60.387 | 60.387 | 2894.68 | -0.153076 | -29008.1 | 0.0508453 | -0.615776 | 223.3 | 170.8 | 22.7 | 179.1 | 22.1 | 182.7 | 51.9845 | 507.213 | -0.0606051 | 0.736785 | 0.217291 | -0.57302654 | -0.512129532 | 9.26697346 | 9.327870468 | 9.297421964 | 2 | Dilatometer | -328.249 | -123.0742 | -130.0016 | -140.1196 | 1.311524 | 0.9506575 | 0.959572 | 0.9728967 | 0.002637664 | 9.59572 | 13.11524 | 19.95805
| 1962 | 2015-07-17 02:51 | 14:51 | 60.6637 | 60.6637 | 2890.68 | -0.153076 | -29008.1 | 0.0508453 | -0.615525 | 178 | 171.7 | 22.7 | 171.4 | 22.1 | 182.5 | 51.9845 | 507.213 | -0.0606051 | 0.736572 | 0.217571 | -0.57248552 | -0.512840732 | 9.26751448 | 9.327159268 | 9.297336874 | 2 | Dilatometer | -328.249 | -123.2365 | -130.0209 | -140.1196 | 1.311524 | 0.9508644 | 0.959597 | 0.9728967 | 0.001152463 | 9.59597 | 13.11524 | 19.93047
| 1963 | 2015-07-17 03:07 | 15:07 | 60.9404 | 60.9404 | 2878.37 | -0.153076 | -29008.1 | 0.0508453 | -0.614581 | 174.4 | 165.4 | 22.7 | 172.5 | 22 | 182.3 | 50.9156 | 507.213 | -0.0606051 | 0.735932 | 0.21999 | -0.57085992 | -0.518984992 | 9.26914008 | 9.321015008 | 9.295077544 | 2 | Dilatometer | -329.3179 | -124.6376 | -130.5332 | -141.1885 | 1.314122 | 0.9526549 | 0.960263 | 0.974326 | 0.0002456627 | 9.60263 | 13.14122 | 19.84559
| 1964 | 2015-07-17 03:24 | 15:24 | 61.2169 | 61.2169 | 2903.3 | -0.153076 | -29008.1 | 0.0508453 | -0.615148 | 181.5 | 175.9 | 22.7 | 172.4 | 22 | 182.3 | 50.0144 | 507.213 | -0.0606051 | 0.736115 | 0.218749 | -0.57132474 | -0.515832852 | 9.26867526 | 9.324167148 | 9.296421204 | 2 | Dilatometer | -330.2191 | -123.919 | -130.2286 | -142.0897 | 1.316321 | 0.9517358 | 0.9598669 | 0.9755344 | -0.001161336 | 9.598669 | 13.16321 | 20.01748
| 1965 | 2015-07-17 03:41 | 15:41 | 61.4937 | 61.4937 | 2875.6 | -0.153076 | -29008.1 | 0.0508453 | -0.614581 | 215.7 | 177.9 | 22.7 | 169.9 | 22 | 182.5 | 51.1224 | 507.213 | -0.0606051 | 0.736297 | 0.21971 | -0.57178702 | -0.518273792 | 9.26821298 | 9.321726208 | 9.294969594 | 2 | Dilatometer | -329.1111 | -124.4755 | -130.5577 | -140.9817 | 1.313619 | 0.9524474 | 0.9602948 | 0.9740492 | 0.0001933023 | 9.602948 | 13.13619 | 19.82649
| 1966 | 2015-07-17 03:57 | 15:57 | 61.7704 | 61.7704 | 2884.22 | -0.153076 | -29008.1 | 0.0508453 | -0.615776 | 176 | 177.9 | 22.7 | 168.5 | 22 | 182.6 | 50.7322 | 507.213 | -0.0606051 | 0.736785 | 0.220858 | -0.57302654 | -0.521189712 | 9.26697346 | 9.318810288 | 9.292891874 | 2 | Dilatometer | -329.5013 | -125.14 | -131.0286 | -141.3719 | 1.314569 | 0.9532985 | 0.9609078 | 0.9745717 | 0.0008161029 | 9.609078 | 13.14569 | 19.88593
| 1967 | 2015-07-17 04:14 | 16:14 | 62.0471 | 62.0471 | 2897.45 | -1.07642 | -29008.1 | 0.0508453 | -0.615336 | 171.6 | 175.4 | 22.7 | 167.6 | 22.1 | 182.9 | 50.8805 | 507.213 | -0.0606051 | 0.737333 | 0.219214 | -0.57441846 | -0.517013952 | 9.26558154 | 9.322986048 | 9.294283794 | 2 | Dilatometer | -329.353 | -124.1883 | -130.7131 | -141.2236 | 1.314208 | 0.95208 | 0.9604971 | 0.974373 | 0.0003606684 | 9.604971 | 13.14208 | 19.97714
| 1968 | 2015-07-17 04:31 | 16:31 | 62.3238 | 62.3238 | 2882.07 | -1.07642 | -29008.1 | 0.0508637 | -0.615336 | 181.3 | 177 | 22.7 | 173 | 22 | 182.9 | 50.978 | 507.213 | -0.0606051 | 0.737333 | 0.220486 | -0.57441846 | -0.520244832 | 9.26558154 | 9.319755168 | 9.292668354 | 2 | Dilatometer | -329.2555 | -124.9247 | -131.0792 | -141.1261 | 1.31397 | 0.9530226 | 0.9609738 | 0.9742425 | 0.002156817 | 9.609738 | 13.1397 | 19.8711
| 1969 | 2015-07-17 04:47 | 16:47 | 62.6005 | 62.6005 | 2901.45 | -1.07642 | -29008.1 | 0.0508453 | -0.61477 | 178.2 | 175.4 | 22.7 | 164.1 | 21.9 | 183 | 50.1236 | 507.213 | -0.0594232 | 0.737333 | 0.220858 | -0.57441846 | -0.521189712 | 9.26558154 | 9.318810288 | 9.292195914 | 2 | Dilatometer | -330.1099 | -125.14 | -131.1863 | -141.9805 | 1.316055 | 0.9532985 | 0.9611132 | 0.9753878 | 0.001977925 | 9.611132 | 13.16055 | 20.00472
| 1970 | 2015-07-17 05:04 | 17:04 | 62.8773 | 62.8773 | 2892.84 | -1.07642 | -29008.1 | 0.0508453 | -0.614581 | 169.4 | 165.7 | 22.7 | 167.9 | 21.9 | 182.9 | 50.6113 | 507.213 | -0.0606051 | 0.737821 | 0.220083 | -0.57565798 | -0.519221212 | 9.26434202 | 9.320778788 | 9.292560404 | 2 | Dilatometer | -329.6222 | -124.6915 | -131.1037 | -141.4928 | 1.314864 | 0.9527238 | 0.9610056 | 0.9747337 | 0.001581674 | 9.610056 | 13.14864 | 19.94536
| 1971 | 2015-07-17 05:21 | 17:21 | 63.154 | 63.154 | 2877.45 | -0.153076 | -29008.1 | 0.0508453 | -0.615776 | 180.3 | 166 | 22.7 | 173.7 | 22 | 182.6 | 49.3707 | 507.213 | -0.0606051 | 0.736968 | 0.223091 | -0.57349136 | -0.526861532 | 9.26650864 | 9.313138468 | 9.289823554 | 2 | Dilatometer | -330.8628 | -126.4313 | -131.7236 | -142.7334 | 1.317897 | 0.9549567 | 0.961814 | 0.9763993 | 0.0007718864 | 9.61814 | 13.17897 | 19.83925
| 1972 | 2015-07-17 05:37 | 17:37 | 63.431 | 63.431 | 2904.22 | -1.07642 | -29008.1 | 0.0508453 | -0.614581 | 181.1 | 173.4 | 22.7 | 175.5 | 22 | 182.6 | 48.6528 | 507.213 | -0.0606051 | 0.737546 | 0.222595 | -0.57495948 | -0.525601692 | 9.26504052 | 9.314398308 | 9.289719414 | 2 | Dilatometer | -331.5807 | -126.1446 | -131.7472 | -143.4513 | 1.319658 | 0.9545881 | 0.9618447 | 0.9773657 | 0.0005101687 | 9.618447 | 13.19658 | 20.02382
| 1973 | 2015-07-17 05:54 | 17:54 | 63.7077 | 63.7077 | 2884.22 | -0.153076 | -29008.1 | 0.0508453 | -0.615148 | 231.6 | 167.9 | 22.7 | 173.6 | 22.1 | 182.7 | 49.4331 | 507.213 | -0.0606051 | 0.738308 | 0.222905 | -0.57689496 | -0.526389092 | 9.26310504 | 9.313610908 | 9.288357974 | 2 | Dilatometer | -330.8004 | -126.3238 | -132.0555 | -142.671 | 1.317744 | 0.9548185 | 0.9622472 | 0.9763154 | 0.001344729 | 9.622472 | 13.17744 | 19.88593
| 1974 | 2015-07-17 06:11 | 18:11 | 63.9841 | 63.9841 | 2890.68 | -1.07642 | -29008.1 | 0.0508637 | -0.615148 | 213.6 | 167.1 | 22.7 | 172.2 | 22.1 | 182.6 | 48.7972 | 507.213 | -0.0606051 | 0.737912 | 0.223277 | -0.57588912 | -0.527333972 | 9.26411088 | 9.312666028 | 9.288388454 | 2 | Dilatometer | -331.4363 | -126.5387 | -132.0486 | -143.3069 | 1.319303 | 0.955095 | 0.9622382 | 0.9771712 | 0.0007678462 | 9.622382 | 13.19303 | 19.93047
| 1975 | 2015-07-17 06:27 | 18:27 | 64.2611 | 64.2611 | 2895.61 | -1.07642 | -29008.1 | 0.0508453 | -0.615336 | 180.7 | 171.9 | 22.8 | 166.6 | 22.1 | 182.5 | 48.2744 | 507.213 | -0.0606051 | 0.737821 | 0.224239 | -0.57565798 | -0.529777452 | 9.26434202 | 9.310222548 | 9.287282284 | 2 | Dilatometer | -331.9591 | -127.0945 | -132.299 | -143.8297 | 1.320588 | 0.9558108 | 0.9625653 | 0.9778759 | 0.0005054353 | 9.625653 | 13.20588 | 19.96446
| 1976 | 2015-07-17 06:44 | 18:44 | 64.5379 | 64.5379 | 2875.6 | -0.153076 | -29008.1 | 0.0508453 | -0.614959 | 203.9 | 173.8 | 22.7 | 178.5 | 22 | 182.8 | 48.4344 | 507.213 | -0.0606051 | 0.737546 | 0.225603 | -0.57495948 | -0.533242012 | 9.26504052 | 9.306757988 | 9.285899254 | 2 | Dilatometer | -331.7991 | -127.8821 | -132.612 | -143.6697 | 1.320195 | 0.9568268 | 0.9629746 | 0.9776601 | 0.0009531221 | 9.629746 | 13.20195 | 19.82649
| 1977 | 2015-07-17 07:01 | 19:01 | 64.8148 | 64.8148 | 2892.84 | -0.153076 | -29008.1 | 0.0508453 | -0.615776 | 208.5 | 171.3 | 22.7 | 166.6 | 22 | 182.6 | 48.2276 | 507.213 | -0.0594232 | 0.738673 | 0.224921 | -0.57782206 | -0.531509732 | 9.26217794 | 9.308490268 | 9.285334104 | 2 | Dilatometer | -332.0059 | -127.4884 | -132.7398 | -143.8765 | 1.320703 | 0.9563186 | 0.9631419 | 0.977939 | 0.00236895 | 9.631419 | 13.20703 | 19.94536
| 1978 | 2015-07-17 07:17 | 19:17 | 65.0914 | 65.0914 | 2880.22 | -1.07642 | -29008.1 | 0.0508453 | -0.615525 | 178.2 | 176.3 | 22.8 | 166.9 | 22 | 182.8 | 47.8999 | 507.213 | -0.0606051 | 0.738003 | 0.227154 | -0.57612026 | -0.537181552 | 9.26387974 | 9.302818448 | 9.283349094 | 2 | Dilatometer | -332.3336 | -128.777 | -133.1888 | -144.2042 | 1.32151 | 0.9579839 | 0.9637298 | 0.9783813 | 0.004291029 | 9.637298 | 13.2151 | 19.85835
| 1979 | 2015-07-17 07:34 | 19:34 | 65.3682 | 65.3682 | 2881.14 | -1.07642 | -29008.1 | 0.0508637 | -0.61477 | 225.1 | 179.1 | 22.8 | 177.4 | 22.1 | 182.8 | 47.7282 | 507.213 | -0.0606051 | 0.737821 | 0.226193 | -0.57565798 | -0.534740612 | 9.26434202 | 9.305259388 | 9.284800704 | 2 | Dilatometer | -332.5053 | -128.2226 | -132.8605 | -144.3759 | 1.321933 | 0.9572668 | 0.9632998 | 0.9786132 | 0.002091566 | 9.632998 | 13.21933 | 19.86469
| 1980 | 2015-07-17 07:51 | 19:51 | 65.645 | 65.645 | 2884.22 | -1.07642 | -29008.1 | 0.0508453 | -0.61477 | 204.9 | 176.8 | 22.8 | 166.1 | 22 | 181.9 | 46.4759 | 507.213 | -0.0606051 | 0.737242 | 0.226565 | -0.57418732 | -0.535685492 | 9.26581268 | 9.304314508 | 9.285063594 | 2 | Dilatometer | -333.7576 | -128.4372 | -132.801 | -145.6282 | 1.325028 | 0.9575443 | 0.963222 | 0.980308 | -0.0003648046 | 9.63222 | 13.25028 | 19.88593
| 1981 | 2015-07-17 08:07 | 20:07 | 65.9218 | 65.9218 | 2901.45 | -1.07642 | -29008.1 | 0.0508453 | -0.614581 | 172.4 | 177.2 | 22.8 | 164 | 22.1 | 181.7 | 44.736 | 507.213 | -0.0606051 | 0.737638 | 0.227247 | -0.57519316 | -0.537417772 | 9.26480684 | 9.302582228 | 9.283694534 | 2 | Dilatometer | -335.4975 | -128.8306 | -133.1107 | -147.3681 | 1.329351 | 0.9580534 | 0.9636275 | 0.9826724 | -0.002084088 | 9.636275 | 13.29351 | 20.00472
| 1982 | 2015-07-17 08:24 | 20:24 | 66.1986 | 66.1986 | 2904.22 | -1.07642 | -29008.1 | 0.0508453 | -0.615148 | 175.7 | 174.5 | 22.7 | 171.5 | 21.9 | 182.3 | 46.1833 | 507.213 | -0.0606051 | 0.739252 | 0.225231 | -0.57929272 | -0.532297132 | 9.26070728 | 9.307702868 | 9.284205074 | 2 | Dilatometer | -334.0502 | -127.6674 | -132.9952 | -145.9208 | 1.325753 | 0.9565496 | 0.9634763 | 0.9807048 | 0.0008582136 | 9.634763 | 13.25753 | 20.02382
| 1983 | 2015-07-17 08:41 | 20:41 | 66.4754 | 66.4754 | 2901.45 | -1.07642 | -29008.1 | 0.0508637 | -0.614959 | 209.8 | 172.4 | 22.7 | 166.6 | 22 | 182.5 | 46.7451 | 507.213 | -0.0594232 | 0.739526 | 0.224828 | -0.57998868 | -0.531273512 | 9.26001132 | 9.308726488 | 9.284368904 | 2 | Dilatometer | -333.4884 | -127.4347 | -132.9582 | -145.359 | 1.324361 | 0.9562493 | 0.9634277 | 0.9799432 | 0.003654851 | 9.634277 | 13.24361 | 20.00472
| 1984 | 2015-07-17 08:57 | 20:57 | 66.752 | 66.752 | 2886.07 | -1.07642 | -29008.1 | 0.0508453 | -0.61477 | 171.4 | 169.5 | 22.7 | 164.7 | 21.8 | 182.8 | 46.2692 | 507.213 | -0.0606051 | 0.738856 | 0.227433 | -0.57828688 | -0.537890212 | 9.26171312 | 9.302109788 | 9.281911454 | 2 | Dilatometer | -333.9643 | -128.9379 | -133.5139 | -145.8349 | 1.32554 | 0.9581923 | 0.9641559 | 0.9805883 | 0.002679728 | 9.641559 | 13.2554 | 19.89868
| 1985 | 2015-07-17 09:14 | 21:14 | 67.0288 | 67.0288 | 2877.45 | -1.07642 | -29008.1 | 0.0508453 | -0.615336 | 180.2 | 174 | 22.6 | 175.8 | 21.8 | 182.6 | 45.5513 | 507.213 | -0.0594232 | 0.738308 | 0.227929 | -0.57689496 | -0.539150052 | 9.26310504 | 9.300849948 | 9.281977494 | 2 | Dilatometer | -334.6822 | -129.2238 | -133.499 | -146.5528 | 1.327322 | 0.9585628 | 0.9641364 | 0.981563 | 0.00075884 | 9.641364 | 13.27322 | 19.83925
| 1986 | 2015-07-17 09:31 | 21:31 | 67.3053 | 67.3053 | 2899.3 | -0.153076 | -29008.1 | 0.0508453 | -0.614959 | 175.7 | 173.2 | 22.7 | 175.1 | 21.9 | 182.1 | 44.0571 | 507.213 | -0.0606051 | 0.738399 | 0.226099 | -0.5771261 | -0.534501852 | 9.2628739 | 9.305498148 | 9.284186024 | 2 | Dilatometer | -336.1764 | -128.1683 | -132.9996 | -148.047 | 1.331045 | 0.9571966 | 0.9634819 | 0.983598 | -0.002119947 | 9.634819 | 13.31045 | 19.9899
| 1987 | 2015-07-17 09:47 | 21:47 | 67.582 | 67.582 | 2900.53 | -1.07642 | -29008.1 | 0.0508453 | -0.61477 | 168.4 | 172.3 | 22.7 | 167.3 | 21.9 | 182.3 | 44.299 | 507.213 | -0.0606051 | 0.738491 | 0.226286 | -0.57735978 | -0.534976832 | 9.26264022 | 9.305023168 | 9.283831694 | 2 | Dilatometer | -335.9345 | -128.2763 | -133.0797 | -147.8051 | 1.330441 | 0.9573361 | 0.9635869 | 0.983268 | -0.0009620701 | 9.635869 | 13.30441 | 19.99838
| 1988 | 2015-07-17 10:04 | 22:04 | 67.8586 | 67.8586 | 2882.07 | -1.07642 | -29008.1 | 0.0508453 | -0.615148 | 183.2 | 169 | 22.7 | 180.3 | 21.8 | 182 | 44.9934 | 507.213 | -0.0606051 | 0.738948 | 0.225789 | -0.57852056 | -0.533714452 | 9.26147944 | 9.306285548 | 9.283882494 | 2 | Dilatometer | -335.2401 | -127.9895 | -133.0682 | -147.1107 | 1.32871 | 0.9569655 | 0.9635718 | 0.9823219 | -0.001087501 | 9.635718 | 13.2871 | 19.8711
| 1989 | 2015-07-17 10:21 | 22:21 | 68.1354 | 68.1354 | 2901.45 | -1.07642 | -29008.1 | 0.0508453 | -0.61477 | 208.6 | 174 | 22.6 | 168.4 | 21.7 | 182.7 | 45.6138 | 507.213 | -0.0606051 | 0.740197 | 0.224146 | -0.58169302 | -0.529541232 | 9.25830698 | 9.310458768 | 9.284382874 | 2 | Dilatometer | -334.6197 | -127.0408 | -132.955 | -146.4903 | 1.327166 | 0.9557415 | 0.9634236 | 0.9814781 | -0.0006250969 | 9.634236 | 13.27166 | 20.00472
| 1990 | 2015-07-17 10:37 | 22:37 | 68.4121 | 68.4121 | 2895.61 | -0.153076 | -29008.1 | 0.0508453 | -0.615776 | 168.8 | 172.5 | 22.6 | 165.6 | 21.8 | 182.1 | 45.0051 | 507.213 | -0.062378 | 0.740105 | 0.224642 | -0.58145934 | -0.530801072 | 9.25854066 | 9.309198928 | 9.283869794 | 2 | Dilatometer | -335.2284 | -127.3273 | -133.0711 | -147.099 | 1.32868 | 0.9561108 | 0.9635756 | 0.9823059 | -0.001685917 | 9.635756 | 13.2868 | 19.96446
| 1991 | 2015-07-17 10:54 | 22:54 | 68.6887 | 68.6887 | 2894.68 | -0.153076 | -29008.1 | 0.0508453 | -0.615776 | 193.6 | 178 | 22.7 | 171.4 | 21.9 | 182.9 | 45.7932 | 507.213 | -0.0606051 | 0.741049 | 0.224239 | -0.5838571 | -0.529777452 | 9.2561429 | 9.310222548 | 9.283182724 | 2 | Dilatometer | -334.4403 | -127.0945 | -133.2265 | -146.3109 | 1.326721 | 0.9558108 | 0.9637791 | 0.9812344 | 0.004647706 | 9.637791 | 13.26721 | 19.95805
| 1992 | 2015-07-17 11:11 | 23:11 | 68.9653 | 68.9653 | 2892.84 | -0.153076 | -29008.1 | 0.0508453 | -0.614959 | 203 | 172.4 | 22.6 | 165.5 | 21.9 | 183 | 46.0741 | 507.213 | -0.062378 | 0.740958 | 0.223773 | -0.58362596 | -0.528593812 | 9.25637404 | 9.311406188 | 9.283890114 | 2 | Dilatometer | -334.1594 | -126.8253 | -133.0665 | -146.03 | 1.326024 | 0.955464 | 0.9635695 | 0.980853 | 0.0008107558 | 9.635695 | 13.26024 | 19.94536
| 1993 | 2015-07-17 11:27 | 23:27 | 69.242 | 69.242 | 2903.3 | -1.07642 | -29008.1 | 0.0508453 | -0.615148 | 179 | 171.9 | 22.6 | 171.1 | 21.9 | 183.3 | 46.2458 | 507.213 | -0.062378 | 0.74172 | 0.223277 | -0.58556144 | -0.527333972 | 9.25443856 | 9.312666028 | 9.283552294 | 2 | Dilatometer | -333.9877 | -126.5387 | -133.1429 | -145.8583 | 1.325598 | 0.955095 | 0.9636696 | 0.98062 | -0.01947216 | 9.636696 | 13.25598 | 20.01748
| 1994 | 2015-07-17 11:44 | 23:44 | 69.5188 | 69.5188 | 2877.45 | -1.07642 | -29008.1 | 0.0508453 | -0.615525 | 169.7 | 174.5 | 22.6 | 168 | 21.8 | 182.2 | 44.0298 | 507.213 | -0.062378 | 0.739252 | 0.22551 | -0.57929272 | -0.533005792 | 9.26070728 | 9.306994208 | 9.283850744 | 2 | Dilatometer | -336.2037 | -127.8284 | -133.0754 | -148.0743 | 1.331114 | 0.9567575 | 0.9635812 | 0.9836353 | 0.02425756 | 9.635812 | 13.31114 | 19.83925
| 1995 | 2015-07-17 11:54 | 23:54 | 69.6821 | 69.6821 | 2844.83 | -1.07642 | -29008.1 | 0.0508453 | -0.61477 | 192.8 | 177.7 | 22.7 | 182.9 | 22 | 181.2 | 42.3874 | 507.213 | -0.062378 | 0.738003 | 0.22765 | -0.57612026 | -0.538441392 | 9.26387974 | 9.301558608 | 9.282719174 | 2 | Dilatometer | -337.8461 | -129.063 | -133.3313 | -149.7167 | 1.335232 | 0.9583543 | 0.9639165 | 0.9858821 | -0.01119539 | 9.639165 | 13.35232 | 19.61434
| 1996 | 2015-07-17 11:55 | 23:55 | 69.7099 | 69.7099 | 2720.2 | -0.153076 | -29008.1 | 0.0508453 | -0.61477 | 186.9 | 168.9 | 22.7 | 164.8 | 21.9 | 181.3 | 48.3134 | 507.213 | -0.062378 | 0.738095 | 0.228302 | -0.57635394 | -0.540097472 | 9.26364606 | 9.299902528 | 9.281774294 | 2 | Dilatometer | -331.9201 | -129.4388 | -133.5449 | -143.7907 | 1.320492 | 0.9588416 | 0.9641966 | 0.9778233 | -0.003136621 | 9.641966 | 13.20492 | 18.75505
| 1997 | 2015-07-17 11:57 | 23:57 | 69.7375 | 69.7375 | 2561.72 | -0.153076 | -29008.1 | 0.0508453 | -0.614959 | 181.6 | 170.3 | 22.7 | 175.5 | 21.9 | 181.3 | 55.246 | 507.213 | -0.062378 | 0.737912 | 0.228022 | -0.57588912 | -0.539386272 | 9.26411088 | 9.300613728 | 9.282362304 | 2 | Dilatometer | -324.9875 | -129.2774 | -133.412 | -136.8581 | 1.303657 | 0.9586323 | 0.9640223 | 0.9685613 | 0.006125394 | 9.640223 | 13.03657 | 17.66238
| 1998 | 2015-07-17 11:59 | 23:59 | 69.7652 | 69.7652 | 2411.24 | -0.153076 | -29008.1 | 0.0508453 | -0.615776 | 219.4 | 178.1 | 22.7 | 171.4 | 21.9 | 181.4 | 62.241 | 507.213 | -0.0606051 | 0.737424 | 0.228426 | -0.5746496 | -0.540412432 | 9.2653504 | 9.299587568 | 9.282468984 | 2 | Dilatometer | -317.9925 | -129.5103 | -133.3879 | -129.8631 | 1.2871 | 0.9589343 | 0.9639907 | 0.9593921 | 0.01529462 | 9.639907 | 12.871 | 16.62486
| 1999 | 2015-07-17 12:00 | 24:00 | 69.7928 | 69.7928 | 2277.07 | -0.153076 | -29008.1 | 0.0508453 | -0.615148 | 190.9 | 172.7 | 22.7 | 167.5 | 21.8 | 181.5 | 69.2711 | 507.213 | -0.062378 | 0.737821 | 0.228519 | -0.57565798 | -0.540648652 | 9.26434202 | 9.299351348 | 9.281846684 | 2 | Dilatometer | -310.9624 | -129.5639 | -133.5286 | -122.833 | 1.270878 | 0.9590038 | 0.9641751 | 0.9503501 | 0.02433659 | 9.641751 | 12.70878 | 15.69979
| 2000 | 2015-07-17 12:02 | 24:02 | 69.8205 | 69.8205 | 2281.69 | -0.153076 | -29008.1 | 0.0508453 | -0.614581 | 169.3 | 167.1 | 22.7 | 164.4 | 21.9 | 181.7 | 58.4451 | 507.213 | -0.062378 | 0.738095 | 0.227743 | -0.57635394 | -0.538677612 | 9.26364606 | 9.301322388 | 9.282484224 | 2 | Dilatometer | -321.7884 | -129.1166 | -133.3844 | -133.659 | 1.296032 | 0.9584238 | 0.9639862 | 0.9643462 | 0.01034051 | 9.639862 | 12.96032 | 15.73164
| 2001 | 2015-07-17 12:04 | 24:04 | 69.8482 | 69.8482 | 2268.46 | -0.153076 | -29008.1 | 0.0508453 | -0.61477 | 205.2 | 167 | 22.7 | 179.3 | 21.9 | 181.6 | 73.4689 | 507.213 | -0.0606051 | 0.738186 | 0.228115 | -0.57658508 | -0.539622492 | 9.26341492 | 9.300377508 | 9.281896214 | 2 | Dilatometer | -306.7646 | -129.3311 | -133.5174 | -118.6352 | 1.261385 | 0.9587018 | 0.9641605 | 0.9450318 | 0.0296549 | 9.641605 | 12.61385 | 15.64043
| 2002 | 2015-07-17 12:05 | 24:05 | 69.8758 | 69.8758 | 2317.39 | -1.07642 | -29008.1 | 0.0508453 | -0.61477 | 186.4 | 176.5 | 22.7 | 166.8 | 21.9 | 181.9 | 68.2958 | 507.213 | -0.0606051 | 0.737912 | 0.227836 | -0.57588912 | -0.538913832 | 9.26411088 | 9.301086168 | 9.282598524 | 2 | Dilatometer | -311.9377 | -129.1702 | -133.3586 | -123.8083 | 1.273104 | 0.9584933 | 0.9639523 | 0.9515943 | 0.02309238 | 9.639523 | 12.73104 | 15.97779
| 2003 | 2015-07-17 12:07 | 24:07 | 69.9036 | 69.9036 | 17.1277 | -1.07642 | -29008.1 | 0.0508453 | -0.615336 | 172.6 | 174 | 22.7 | 170 | 21.9 | 182 | 68.2022 | 507.213 | -0.0606051 | 0.738003 | 0.227929 | -0.57612026 | -0.539150052 | 9.26387974 | 9.300849948 | 9.282364844 | 2 | Dilatometer | -312.0313 | -129.2238 | -133.4114 | -123.9019 | 1.273318 | 0.9585628 | 0.9640215 | 0.9517139 | 0.0229728 | 9.640215 | 12.73318 | 0.1180909
| 2004 | 2015-07-17 12:09 | 24:09 | 69.9311 | 69.9311 | 16.2046 | -1.07642 | -29008.1 | 0.0508453 | -0.615148 | 172.3 | 171.8 | 22.8 | 168 | 21.9 | 182 | 59.4672 | 507.213 | -0.062378 | 0.738003 | 0.227154 | -0.57612026 | -0.537181552 | 9.26387974 | 9.302818448 | 9.283349094 | 2 | Dilatometer | -320.7663 | -128.777 | -133.1888 | -132.6369 | 1.293615 | 0.9579839 | 0.9637298 | 0.9630072 | 0.0116795 | 9.637298 | 12.93615 | 0.1117264
| 2005 | 2015-07-17 12:10 | 24:10 | 69.9589 | 69.9589 | 15.2813 | -1.07642 | -29008.1 | 0.0508453 | -0.61477 | 193.2 | 178.5 | 22.8 | 180.1 | 21.9 | 182 | 45.4772 | 507.213 | -0.062378 | 0.738095 | 0.227743 | -0.57635394 | -0.538677612 | 9.26364606 | 9.301322388 | 9.282484224 | 2 | Dilatometer | -334.7563 | -129.1166 | -133.3844 | -146.6269 | 1.327506 | 0.9584238 | 0.9639862 | 0.9816637 | -0.006977068 | 9.639862 | 13.27506 | 0.1053605
| 2006 | 2015-07-17 12:12 | 24:12 | 69.9865 | 69.9865 | 13.4351 | -1.07642 | -29008.1 | 0.0508453 | -0.614581 | 180.4 | 170.7 | 22.8 | 169.3 | 21.9 | 182 | 31.3819 | 507.213 | -0.062378 | 0.738856 | 0.227154 | -0.57828688 | -0.537181552 | 9.26171312 | 9.302818448 | 9.282265784 | 2 | Dilatometer | -348.8516 | -128.777 | -133.4338 | -160.7222 | 1.363496 | 0.9579839 | 0.9640509 | 1.001206 | -0.02651967 | 9.640509 | 13.63496 | 0.09263143
| 2007 | 2015-07-17 12:14 | 24:14 | 70.0143 | 70.0143 | 13.4351 | -1.07642 | -29008.1 | 0.0508268 | -0.615776 | 211.5 | 166.3 | 22.8 | 170 | 21.8 | 182 | 17.3919 | 507.213 | -0.062378 | 0.738399 | 0.227061 | -0.5771261 | -0.536945332 | 9.2628739 | 9.303054668 | 9.282964284 | 2 | Dilatometer | -362.8416 | -128.7233 | -133.2759 | -174.7122 | 1.401201 | 0.9579145 | 0.9638439 | 1.021388 | -0.04670119 | 9.638439 | 14.01201 | 0.09263143
| 2008 | 2015-07-17 12:15 | 24:15 | 70.0419 | 70.0419 | 12.5117 | -1.07642 | -29008.1 | 0.0508268 | -0.615148 | 176.6 | 164.5 | 22.8 | 170.5 | 21.8 | 182 | 4.11975 | 507.213 | -0.0606051 | 0.738186 | 0.227929 | -0.57658508 | -0.539150052 | 9.26341492 | 9.300849948 | 9.282132434 | 2 | Dilatometer | -376.11375 | -129.2238 | -133.464 | -187.9843 | 1.43895 | 0.9585628 | 0.9640904 | 1.041301 | -0.06661388 | 9.640904 | 14.3895 | 0.08626483
| 2009 | 2015-07-17 12:17 | 24:17 | 70.0695 | 70.0695 | 9.43457 | -1.07642 | -29008.1 | 0.0508268 | -0.61477 | 224.5 | 174.3 | 22.7 | 173.6 | 21.8 | 182 | -0.113132 | 507.213 | -0.062378 | 0.738308 | 0.228022 | -0.57689496 | -0.539386272 | 9.26310504 | 9.300613728 | 9.281859384 | 2 | Dilatometer | -380.346632 | -129.2774 | -133.5257 | -192.2172 | 1.451421 | 0.9586323 | 0.9641714 | 1.047816 | -0.07312895 | 9.641714 | 14.51421 | 0.06504884
| 2010 | 2015-07-17 12:19 | 24:19 | 70.0973 | 70.0973 | 2282.61 | -1.07642 | -29008.1 | 0.0508268 | -0.614581 | 203.6 | 175.4 | 22.7 | 171 | 21.8 | 182.1 | -0.0390091 | 507.213 | -0.062378 | 0.737729 | 0.22765 | -0.5754243 | -0.538441392 | 9.2645757 | 9.301558608 | 9.283067154 | 2 | Dilatometer | -380.2725091 | -129.063 | -133.2526 | -192.1431 | 1.451201 | 0.9583543 | 0.9638134 | 1.047701 | -0.07301416 | 9.638134 | 14.51201 | 15.73799
| 2011 | 2015-07-17 12:20 | 24:20 | 70.1249 | 70.1249 | 2158.91 | -1.07642 | -29008.1 | 0.0508268 | -0.615525 | 181.2 | 172.4 | 22.7 | 166 | 21.8 | 182 | 5.02095 | 507.213 | -0.062378 | 0.737638 | 0.227929 | -0.57519316 | -0.539150052 | 9.26480684 | 9.300849948 | 9.282828394 | 2 | Dilatometer | -375.21255 | -129.2238 | -133.3066 | -187.0831 | 1.436323 | 0.9585628 | 0.9638841 | 1.039924 | -0.06523724 | 9.638841 | 14.36323 | 14.88511
| 2012 | 2015-07-17 12:22 | 24:22 | 70.1526 | 70.1526 | 1867.49 | -1.07642 | -29008.1 | 0.0508453 | -0.615336 | 184.7 | 178.5 | 22.7 | 175.7 | 21.8 | 181.7 | 19.1202 | 507.213 | -0.062378 | 0.737242 | 0.228209 | -0.57418732 | -0.539861252 | 9.26581268 | 9.300138748 | 9.282975714 | 2 | Dilatometer | -361.1133 | -129.3852 | -133.2733 | -172.9839 | 1.39643 | 0.958772 | 0.9638405 | 1.018851 | -0.04416407 | 9.638405 | 13.9643 | 12.87585
| 2013 | 2015-07-17 12:24 | 24:24 | 70.1804 | 70.1804 | 1600.69 | -1.07642 | -29018.7 | 0.0508453 | -0.614581 | 218.8 | 173 | 22.7 | 170 | 21.8 | 181.6 | 32.9619 | 507.213 | -0.062378 | 0.736785 | 0.228022 | -0.57302654 | -0.539386272 | 9.26697346 | 9.300613728 | 9.283793594 | 2 | Dilatometer | -347.2716 | -129.2774 | -133.0883 | -159.1422 | 1.359365 | 0.9586323 | 0.9635981 | 0.9989771 | -0.02429043 | 9.635981 | 13.59365 | 11.03633
| 2014 | 2015-07-17 12:25 | 24:25 | 70.208 | 70.208 | 1345.59 | -1.07642 | -29008.1 | 0.0508453 | -0.61477 | 184.5 | 175.8 | 22.7 | 171.2 | 21.8 | 181.5 | 47.0221 | 507.213 | -0.062378 | 0.73648 | 0.227743 | -0.57225184 | -0.538677612 | 9.26774816 | 9.301322388 | 9.284535274 | 2 | Dilatometer | -333.2114 | -129.1166 | -132.9206 | -145.082 | 1.323676 | 0.9584238 | 0.9633785 | 0.9795681 | -0.004881414 | 9.633785 | 13.23676 | 9.277484
| 2015 | 2015-07-17 12:27 | 24:27 | 70.2357 | 70.2357 | 1100.94 | -0.153076 | -29008.1 | 0.0508453 | -0.615525 | 169.1 | 174.4 | 22.7 | 163.4 | 21.8 | 181.4 | 60.8912 | 507.213 | -0.062378 | 0.736389 | 0.227433 | -0.5720207 | -0.537890212 | 9.2679793 | 9.302109788 | 9.285044544 | 2 | Dilatometer | -319.3423 | -128.9379 | -132.8053 | -131.2129 | 1.290262 | 0.9581923 | 0.9632276 | 0.9611479 | 0.01353881 | 9.632276 | 12.90262 | 7.590688
| 2016 | 2015-07-17 12:29 | 24:29 | 70.2634 | 70.2634 | 964.927 | -0.153076 | -29008.1 | 0.0508453 | -0.614959 | 207.7 | 172.9 | 22.8 | 185.4 | 21.8 | 181.2 | 69.4896 | 507.213 | -0.0606051 | 0.736297 | 0.226968 | -0.57178702 | -0.536709112 | 9.26821298 | 9.303290888 | 9.285751934 | 2 | Dilatometer | -310.7439 | -128.6697 | -132.6453 | -122.6145 | 1.270381 | 0.9578451 | 0.9630182 | 0.9500718 | 0.02461489 | 9.630182 | 12.70381 | 6.652914
| 2017 | 2015-07-17 12:30 | 24:30 | 70.2911 | 70.2911 | 15.2813 | -0.153076 | -29008.1 | 0.0508453 | -0.614959 | 181 | 178.4 | 22.7 | 169 | 21.8 | 181.5 | 69.1112 | 507.213 | -0.0606051 | 0.736968 | 0.226286 | -0.57349136 | -0.534976832 | 9.26650864 | 9.305023168 | 9.285765904 | 2 | Dilatometer | -311.1223 | -128.2763 | -132.6421 | -122.9929 | 1.271243 | 0.9573361 | 0.9630141 | 0.9505538 | 0.02413283 | 9.630141 | 12.71243 | 0.1053605
| 2018 | 2015-07-17 12:32 | 24:32 | 70.3186 | 70.3186 | 14.3582 | -0.153076 | -29008.1 | 0.0508453 | -0.615776 | 172.2 | 172.7 | 22.7 | 169.3 | 21.8 | 181.6 | 58.5543 | 507.213 | -0.0606051 | 0.737242 | 0.225789 | -0.57418732 | -0.533714452 | 9.26581268 | 9.306285548 | 9.286049114 | 2 | Dilatometer | -321.6792 | -127.9895 | -132.5781 | -133.5498 | 1.295774 | 0.9569655 | 0.9629302 | 0.9642029 | 0.01048375 | 9.629302 | 12.95774 | 0.09899596
| 2019 | 2015-07-17 12:34 | 24:34 | 70.3464 | 70.3464 | 14.3582 | -1.07642 | -29008.1 | 0.0508453 | -0.615525 | 173.6 | 177.3 | 22.7 | 168.9 | 21.7 | 181.7 | 44.5799 | 507.213 | -0.062378 | 0.737638 | 0.22551 | -0.57519316 | -0.533005792 | 9.26480684 | 9.306994208 | 9.285900524 | 2 | Dilatometer | -335.6536 | -127.8284 | -132.6117 | -147.5242 | 1.32974 | 0.9567575 | 0.9629742 | 0.9828851 | -0.008198375 | 9.629742 | 13.2974 | 0.09899596
| 2020 | 2015-07-17 12:35 | 24:35 | 70.3742 | 70.3742 | 13.4351 | -1.07642 | -29008.1 | 0.0508268 | -0.614581 | 188.9 | 173.1 | 22.7 | 179.6 | 21.6 | 181.6 | 30.5041 | 507.213 | -0.062378 | 0.737821 | 0.226007 | -0.57565798 | -0.534268172 | 9.26434202 | 9.305731828 | 9.285036924 | 2 | Dilatometer | -349.7294 | -128.1153 | -132.8071 | -161.6 | 1.365802 | 0.957128 | 0.9632299 | 1.002449 | -0.02776248 | 9.632299 | 13.65802 | 0.09263143
| 2021 | 2015-07-17 12:37 | 24:37 | 70.4017 | 70.4017 | 13.4351 | -1.07642 | -29008.1 | 0.0508268 | -0.615148 | 182.4 | 175 | 22.7 | 172.4 | 21.6 | 181.7 | 16.639 | 507.213 | -0.062378 | 0.738186 | 0.225603 | -0.57658508 | -0.533242012 | 9.26341492 | 9.306757988 | 9.285086454 | 2 | Dilatometer | -363.5945 | -127.8821 | -132.7959 | -175.4651 | 1.403289 | 0.9568268 | 0.9632152 | 1.022497 | -0.0478104 | 9.632152 | 14.03289 | 0.09263143
| 2022 | 2015-07-17 12:39 | 24:39 | 70.4294 | 70.4294 | 12.5117 | -1.07642 | -29008.1 | 0.0508268 | -0.615148 | 213.2 | 177.1 | 22.7 | 168 | 21.6 | 181.6 | 3.91299 | 507.213 | -0.062378 | 0.737424 | 0.225324 | -0.5746496 | -0.532533352 | 9.2653504 | 9.307466648 | 9.286408524 | 2 | Dilatometer | -376.32051 | -127.7211 | -132.4967 | -188.1911 | 1.439554 | 0.9566189 | 0.9628239 | 1.041617 | -0.06693024 | 9.628239 | 14.39554 | 0.08626483
| 2023 | 2015-07-17 12:40 | 24:40 | 70.4571 | 70.4571 | 988.93 | -1.07642 | -29008.1 | 0.0508268 | -0.615336 | 177.1 | 170.3 | 22.7 | 176.4 | 21.6 | 181.7 | 0.838776 | 507.213 | -0.062378 | 0.738095 | 0.225107 | -0.57635394 | -0.531982172 | 9.26364606 | 9.308017828 | 9.285831944 | 2 | Dilatometer | -379.394724 | -127.5958 | -132.6272 | -191.2653 | 1.448598 | 0.9564572 | 0.9629945 | 1.046343 | -0.07165672 | 9.629945 | 14.48598 | 6.818409
| 2024 | 2015-07-17 12:42 | 24:42 | 70.4847 | 70.4847 | 763.366 | -1.07642 | -29008.1 | 0.0508268 | -0.614581 | 216.4 | 171.6 | 22.7 | 174.8 | 21.6 | 181.5 | 12.6362 | 507.213 | -0.062378 | 0.737821 | 0.225417 | -0.57565798 | -0.532769572 | 9.26434202 | 9.307230428 | 9.285786224 | 2 | Dilatometer | -367.5973 | -127.7747 | -132.6375 | -179.4679 | 1.414497 | 0.9566882 | 0.9630081 | 1.028435 | -0.05374819 | 9.630081 | 14.14497 | 5.263205
| 2025 | 2015-07-17 12:44 | 24:44 | 70.5125 | 70.5125 | 538.11 | -1.07642 | -29008.1 | 0.0508268 | -0.615525 | 206.9 | 179.2 | 22.7 | 168.5 | 21.5 | 181.4 | 26.6847 | 507.213 | -0.0606051 | 0.736968 | 0.225696 | -0.57349136 | -0.533478232 | 9.26650864 | 9.306521768 | 9.286515204 | 2 | Dilatometer | -353.5488 | -127.9358 | -132.4726 | -165.4194 | 1.375927 | 0.9568961 | 0.9627923 | 1.007893 | -0.03320617 | 9.627923 | 13.75927 | 3.710125
| 2026 | 2015-07-17 12:45 | 24:45 | 70.5402 | 70.5402 | 327.932 | -1.07642 | -29008.1 | 0.0508268 | -0.614581 | 183.1 | 171.4 | 22.7 | 166.4 | 21.5 | 181.2 | 40.7098 | 507.213 | -0.0606051 | 0.73648 | 0.225696 | -0.57225184 | -0.533478232 | 9.26774816 | 9.306521768 | 9.287134964 | 2 | Dilatometer | -339.5237 | -127.9358 | -132.3323 | -151.3943 | 1.339464 | 0.9568961 | 0.9626089 | 0.9881876 | -0.01350094 | 9.626089 | 13.39464 | 2.261004
| 2027 | 2015-07-17 12:47 | 24:47 | 70.5676 | 70.5676 | 200.533 | -0.153076 | -29008.1 | 0.0508268 | -0.614581 | 175.5 | 173.5 | 22.7 | 172.4 | 21.5 | 181.1 | 50.6737 | 507.213 | -0.062378 | 0.736693 | 0.226007 | -0.57279286 | -0.534268172 | 9.26720714 | 9.305731828 | 9.286469484 | 2 | Dilatometer | -329.5598 | -128.1153 | -132.4829 | -141.4304 | 1.314712 | 0.957128 | 0.9628058 | 0.9746501 | 3.658459e-05 | 9.628058 | 13.14712 | 1.382622
| 2028 | 2015-07-17 12:49 | 24:49 | 70.5954 | 70.5954 | 11.5886 | -1.07642 | -29008.1 | 0.0508453 | -0.615776 | 171.1 | 177.8 | 22.7 | 165.6 | 21.6 | 181 | 50.662 | 507.213 | -0.062378 | 0.736206 | 0.226286 | -0.57155588 | -0.534976832 | 9.26844412 | 9.305023168 | 9.286733644 | 2 | Dilatometer | -329.5715 | -128.2763 | -132.4231 | -141.4421 | 1.31474 | 0.9573361 | 0.9627277 | 0.9746658 | 2.090582e-05 | 9.627277 | 13.1474 | 0.07990031
| 2029 | 2015-07-17 12:50 | 24:50 | 70.6232 | 70.6232 | 2.04907 | -1.07642 | -29008.1 | 0.0508453 | -0.614581 | 178.2 | 170.7 | 22.7 | 174.3 | 21.6 | 181 | 50.6464 | 507.213 | -0.062378 | 0.73581 | 0.22551 | -0.57055004 | -0.533005792 | 9.26944996 | 9.306994208 | 9.288222084 | 2 | Dilatometer | -329.5871 | -127.8284 | -132.0862 | -141.4577 | 1.314779 | 0.9567575 | 0.9622874 | 0.9746867 | 0 | 9.622874 | 13.14779 | 0.01412779
| 2030 | 2015-07-17 12:52 | 24:52 | 70.6508 | 70.6508 | 2.04907 | -1.07642 | -29008.1 | 0.0508268 | -0.61477 | 164.6 | 156.5 | 22.8 | 160.5 | 21.6 | 180.7 | 50.6464 | 507.213 | -0.062378 | 0.736115 | 0.225417 | -0.57132474 | -0.532769572 | 9.26867526 | 9.307230428 | 9.287952844 | 2 | Dilatometer | -329.5871 | -127.7747 | -132.1472 | -141.4577 | 1.314779 | 0.9566882 | 0.962367 | 0.9746867 | 0 | 9.62367 | 13.14779 | 0.01412779
| 2031 | 2015-07-17 12:54 | 24:54 | 70.6786 | 70.6786 | 2.04907 | -1.07642 | -29008.1 | 0.0508453 | -0.614959 | 161.1 | 109.4 | 22.8 | 83 | 21.7 | 180.2 | 50.6464 | 507.213 | -0.062378 | 0.734957 | 0.227929 | -0.56838342 | -0.539150052 | 9.27161658 | 9.300849948 | 9.286233264 | 2 | Dilatometer | -329.5871 | -129.2238 | -132.5364 | -141.4577 | 1.314779 | 0.9585628 | 0.9628757 | 0.9746867 | 0 | 9.628757 | 13.14779 | 0.01412779
| #N/A | #N/A | #N/A | #N/A | #N/A | #N/A | #N/A | #N/A | #N/A | #N/A | #N/A | #N/A | #N/A | #N/A | #N/A | #N/A | #N/A | #N/A | #N/A | #N/A | #N/A | #N/A | #N/A | #N/A | #N/A | #N/A | 2 | Dilatometer | #N/A | #N/A | #N/A | #N/A | #N/A | #N/A | #N/A | #N/A | #N/A | #N/A | #N/A | #N/A
| #N/A | #N/A | #N/A | #N/A | #N/A | #N/A | #N/A | #N/A | #N/A | #N/A | #N/A | #N/A | #N/A | #N/A | #N/A | #N/A | #N/A | #N/A | #N/A | #N/A | #N/A | #N/A | #N/A | #N/A | #N/A | #N/A | 2 | Dilatometer | #N/A | #N/A | #N/A | #N/A | #N/A | #N/A | #N/A | #N/A | #N/A | #N/A | #N/A | #N/A
| #N/A | #N/A | #N/A | #N/A | #N/A | #N/A | #N/A | #N/A | #N/A | #N/A | #N/A | #N/A | #N/A | #N/A | #N/A | #N/A | #N/A | #N/A | #N/A | #N/A | #N/A | #N/A | #N/A | #N/A | #N/A | #N/A | 2 | Dilatometer | #N/A | #N/A | #N/A | #N/A | #N/A | #N/A | #N/A | #N/A | #N/A | #N/A | #N/A | #N/A
| #N/A | #N/A | #N/A | #N/A | #N/A | #N/A | #N/A | #N/A | #N/A | #N/A | #N/A | #N/A | #N/A | #N/A | #N/A | #N/A | #N/A | #N/A | #N/A | #N/A | #N/A | #N/A | #N/A | #N/A | #N/A | #N/A | 2 | Dilatometer | #N/A | #N/A | #N/A | #N/A | #N/A | #N/A | #N/A | #N/A | #N/A | #N/A | #N/A | #N/A
| #N/A | #N/A | #N/A | #N/A | #N/A | #N/A | #N/A | #N/A | #N/A | #N/A | #N/A | #N/A | #N/A | #N/A | #N/A | #N/A | #N/A | #N/A | #N/A | #N/A | #N/A | #N/A | #N/A | #N/A | #N/A | #N/A | 2 | Dilatometer | #N/A | #N/A | #N/A | #N/A | #N/A | #N/A | #N/A | #N/A | #N/A | #N/A | #N/A | #N/A
| #N/A | #N/A | #N/A | #N/A | #N/A | #N/A | #N/A | #N/A | #N/A | #N/A | #N/A | #N/A | #N/A | #N/A | #N/A | #N/A | #N/A | #N/A | #N/A | #N/A | #N/A | #N/A | #N/A | #N/A | #N/A | #N/A | 2 | Dilatometer | #N/A | #N/A | #N/A | #N/A | #N/A | #N/A | #N/A | #N/A | #N/A | #N/A | #N/A | #N/A
| #N/A | #N/A | #N/A | #N/A | #N/A | #N/A | #N/A | #N/A | #N/A | #N/A | #N/A | #N/A | #N/A | #N/A | #N/A | #N/A | #N/A | #N/A | #N/A | #N/A | #N/A | #N/A | #N/A | #N/A | #N/A | #N/A | 2 | Dilatometer | #N/A | #N/A | #N/A | #N/A | #N/A | #N/A | #N/A | #N/A | #N/A | #N/A | #N/A | #N/A
| #N/A | #N/A | #N/A | #N/A | #N/A | #N/A | #N/A | #N/A | #N/A | #N/A | #N/A | #N/A | #N/A | #N/A | #N/A | #N/A | #N/A | #N/A | #N/A | #N/A | #N/A | #N/A | #N/A | #N/A | #N/A | #N/A | 2 | Dilatometer | #N/A | #N/A | #N/A | #N/A | #N/A | #N/A | #N/A | #N/A | #N/A | #N/A | #N/A | #N/A
| #N/A | #N/A | #N/A | #N/A | #N/A | #N/A | #N/A | #N/A | #N/A | #N/A | #N/A | #N/A | #N/A | #N/A | #N/A | #N/A | #N/A | #N/A | #N/A | #N/A | #N/A | #N/A | #N/A | #N/A | #N/A | #N/A | 2 | Dilatometer | #N/A | #N/A | #N/A | #N/A | #N/A | #N/A | #N/A | #N/A | #N/A | #N/A | #N/A | #N/A
| #N/A | #N/A | #N/A | #N/A | #N/A | #N/A | #N/A | #N/A | #N/A | #N/A | #N/A | #N/A | #N/A | #N/A | #N/A | #N/A | #N/A | #N/A | #N/A | #N/A | #N/A | #N/A | #N/A | #N/A | #N/A | #N/A | 2 | Dilatometer | #N/A | #N/A | #N/A | #N/A | #N/A | #N/A | #N/A | #N/A | #N/A | #N/A | #N/A | #N/A
| #N/A | #N/A | #N/A | #N/A | #N/A | #N/A | #N/A | #N/A | #N/A | #N/A | #N/A | #N/A | #N/A | #N/A | #N/A | #N/A | #N/A | #N/A | #N/A | #N/A | #N/A | #N/A | #N/A | #N/A | #N/A | #N/A | 2 | Dilatometer | #N/A | #N/A | #N/A | #N/A | #N/A | #N/A | #N/A | #N/A | #N/A | #N/A | #N/A | #N/A
| #N/A | #N/A | #N/A | #N/A | #N/A | #N/A | #N/A | #N/A | #N/A | #N/A | #N/A | #N/A | #N/A | #N/A | #N/A | #N/A | #N/A | #N/A | #N/A | #N/A | #N/A | #N/A | #N/A | #N/A | #N/A | #N/A | 2 | Dilatometer | #N/A | #N/A | #N/A | #N/A | #N/A | #N/A | #N/A | #N/A | #N/A | #N/A | #N/A | #N/A
| #N/A | #N/A | #N/A | #N/A | #N/A | #N/A | #N/A | #N/A | #N/A | #N/A | #N/A | #N/A | #N/A | #N/A | #N/A | #N/A | #N/A | #N/A | #N/A | #N/A | #N/A | #N/A | #N/A | #N/A | #N/A | #N/A | 2 | Dilatometer | #N/A | #N/A | #N/A | #N/A | #N/A | #N/A | #N/A | #N/A | #N/A | #N/A | #N/A | #N/A
| #N/A | #N/A | #N/A | #N/A | #N/A | #N/A | #N/A | #N/A | #N/A | #N/A | #N/A | #N/A | #N/A | #N/A | #N/A | #N/A | #N/A | #N/A | #N/A | #N/A | #N/A | #N/A | #N/A | #N/A | #N/A | #N/A | 2 | Dilatometer | #N/A | #N/A | #N/A | #N/A | #N/A | #N/A | #N/A | #N/A | #N/A | #N/A | #N/A | #N/A
| #N/A | #N/A | #N/A | #N/A | #N/A | #N/A | #N/A | #N/A | #N/A | #N/A | #N/A | #N/A | #N/A | #N/A | #N/A | #N/A | #N/A | #N/A | #N/A | #N/A | #N/A | #N/A | #N/A | #N/A | #N/A | #N/A | 2 | Dilatometer | #N/A | #N/A | #N/A | #N/A | #N/A | #N/A | #N/A | #N/A | #N/A | #N/A | #N/A | #N/A
| #N/A | #N/A | #N/A | #N/A | #N/A | #N/A | #N/A | #N/A | #N/A | #N/A | #N/A | #N/A | #N/A | #N/A | #N/A | #N/A | #N/A | #N/A | #N/A | #N/A | #N/A | #N/A | #N/A | #N/A | #N/A | #N/A | 2 | Dilatometer | #N/A | #N/A | #N/A | #N/A | #N/A | #N/A | #N/A | #N/A | #N/A | #N/A | #N/A | #N/A
| #N/A | #N/A | #N/A | #N/A | #N/A | #N/A | #N/A | #N/A | #N/A | #N/A | #N/A | #N/A | #N/A | #N/A | #N/A | #N/A | #N/A | #N/A | #N/A | #N/A | #N/A | #N/A | #N/A | #N/A | #N/A | #N/A | 2 | Dilatometer | #N/A | #N/A | #N/A | #N/A | #N/A | #N/A | #N/A | #N/A | #N/A | #N/A | #N/A | #N/A
| #N/A | #N/A | #N/A | #N/A | #N/A | #N/A | #N/A | #N/A | #N/A | #N/A | #N/A | #N/A | #N/A | #N/A | #N/A | #N/A | #N/A | #N/A | #N/A | #N/A | #N/A | #N/A | #N/A | #N/A | #N/A | #N/A | 2 | Dilatometer | #N/A | #N/A | #N/A | #N/A | #N/A | #N/A | #N/A | #N/A | #N/A | #N/A | #N/A | #N/A
| #N/A | #N/A | #N/A | #N/A | #N/A | #N/A | #N/A | #N/A | #N/A | #N/A | #N/A | #N/A | #N/A | #N/A | #N/A | #N/A | #N/A | #N/A | #N/A | #N/A | #N/A | #N/A | #N/A | #N/A | #N/A | #N/A | 2 | Dilatometer | #N/A | #N/A | #N/A | #N/A | #N/A | #N/A | #N/A | #N/A | #N/A | #N/A | #N/A | #N/A
| #N/A | #N/A | #N/A | #N/A | #N/A | #N/A | #N/A | #N/A | #N/A | #N/A | #N/A | #N/A | #N/A | #N/A | #N/A | #N/A | #N/A | #N/A | #N/A | #N/A | #N/A | #N/A | #N/A | #N/A | #N/A | #N/A | 2 | Dilatometer | #N/A | #N/A | #N/A | #N/A | #N/A | #N/A | #N/A | #N/A | #N/A | #N/A | #N/A | #N/A
| #N/A | #N/A | #N/A | #N/A | #N/A | #N/A | #N/A | #N/A | #N/A | #N/A | #N/A | #N/A | #N/A | #N/A | #N/A | #N/A | #N/A | #N/A | #N/A | #N/A | #N/A | #N/A | #N/A | #N/A | #N/A | #N/A | 2 | Dilatometer | #N/A | #N/A | #N/A | #N/A | #N/A | #N/A | #N/A | #N/A | #N/A | #N/A | #N/A | #N/A
| #N/A | #N/A | #N/A | #N/A | #N/A | #N/A | #N/A | #N/A | #N/A | #N/A | #N/A | #N/A | #N/A | #N/A | #N/A | #N/A | #N/A | #N/A | #N/A | #N/A | #N/A | #N/A | #N/A | #N/A | #N/A | #N/A | 2 | Dilatometer | #N/A | #N/A | #N/A | #N/A | #N/A | #N/A | #N/A | #N/A | #N/A | #N/A | #N/A | #N/A
| #N/A | #N/A | #N/A | #N/A | #N/A | #N/A | #N/A | #N/A | #N/A | #N/A | #N/A | #N/A | #N/A | #N/A | #N/A | #N/A | #N/A | #N/A | #N/A | #N/A | #N/A | #N/A | #N/A | #N/A | #N/A | #N/A | 2 | Dilatometer | #N/A | #N/A | #N/A | #N/A | #N/A | #N/A | #N/A | #N/A | #N/A | #N/A | #N/A | #N/A
| #N/A | #N/A | #N/A | #N/A | #N/A | #N/A | #N/A | #N/A | #N/A | #N/A | #N/A | #N/A | #N/A | #N/A | #N/A | #N/A | #N/A | #N/A | #N/A | #N/A | #N/A | #N/A | #N/A | #N/A | #N/A | #N/A | 2 | Dilatometer | #N/A | #N/A | #N/A | #N/A | #N/A | #N/A | #N/A | #N/A | #N/A | #N/A | #N/A | #N/A
| #N/A | #N/A | #N/A | #N/A | #N/A | #N/A | #N/A | #N/A | #N/A | #N/A | #N/A | #N/A | #N/A | #N/A | #N/A | #N/A | #N/A | #N/A | #N/A | #N/A | #N/A | #N/A | #N/A | #N/A | #N/A | #N/A | 2 | Dilatometer | #N/A | #N/A | #N/A | #N/A | #N/A | #N/A | #N/A | #N/A | #N/A | #N/A | #N/A | #N/A
| #N/A | #N/A | #N/A | #N/A | #N/A | #N/A | #N/A | #N/A | #N/A | #N/A | #N/A | #N/A | #N/A | #N/A | #N/A | #N/A | #N/A | #N/A | #N/A | #N/A | #N/A | #N/A | #N/A | #N/A | #N/A | #N/A | 2 | Dilatometer | #N/A | #N/A | #N/A | #N/A | #N/A | #N/A | #N/A | #N/A | #N/A | #N/A | #N/A | #N/A
| #N/A | #N/A | #N/A | #N/A | #N/A | #N/A | #N/A | #N/A | #N/A | #N/A | #N/A | #N/A | #N/A | #N/A | #N/A | #N/A | #N/A | #N/A | #N/A | #N/A | #N/A | #N/A | #N/A | #N/A | #N/A | #N/A | 2 | Dilatometer | #N/A | #N/A | #N/A | #N/A | #N/A | #N/A | #N/A | #N/A | #N/A | #N/A | #N/A | #N/A
| #N/A | #N/A | #N/A | #N/A | #N/A | #N/A | #N/A | #N/A | #N/A | #N/A | #N/A | #N/A | #N/A | #N/A | #N/A | #N/A | #N/A | #N/A | #N/A | #N/A | #N/A | #N/A | #N/A | #N/A | #N/A | #N/A | 2 | Dilatometer | #N/A | #N/A | #N/A | #N/A | #N/A | #N/A | #N/A | #N/A | #N/A | #N/A | #N/A | #N/A
| #N/A | #N/A | #N/A | #N/A | #N/A | #N/A | #N/A | #N/A | #N/A | #N/A | #N/A | #N/A | #N/A | #N/A | #N/A | #N/A | #N/A | #N/A | #N/A | #N/A | #N/A | #N/A | #N/A | #N/A | #N/A | #N/A | 2 | Dilatometer | #N/A | #N/A | #N/A | #N/A | #N/A | #N/A | #N/A | #N/A | #N/A | #N/A | #N/A | #N/A
| #N/A | #N/A | #N/A | #N/A | #N/A | #N/A | #N/A | #N/A | #N/A | #N/A | #N/A | #N/A | #N/A | #N/A | #N/A | #N/A | #N/A | #N/A | #N/A | #N/A | #N/A | #N/A | #N/A | #N/A | #N/A | #N/A | 2 | Dilatometer | #N/A | #N/A | #N/A | #N/A | #N/A | #N/A | #N/A | #N/A | #N/A | #N/A | #N/A | #N/A
| #N/A | #N/A | #N/A | #N/A | #N/A | #N/A | #N/A | #N/A | #N/A | #N/A | #N/A | #N/A | #N/A | #N/A | #N/A | #N/A | #N/A | #N/A | #N/A | #N/A | #N/A | #N/A | #N/A | #N/A | #N/A | #N/A | 2 | Dilatometer | #N/A | #N/A | #N/A | #N/A | #N/A | #N/A | #N/A | #N/A | #N/A | #N/A | #N/A | #N/A
| #N/A | #N/A | #N/A | #N/A | #N/A | #N/A | #N/A | #N/A | #N/A | #N/A | #N/A | #N/A | #N/A | #N/A | #N/A | #N/A | #N/A | #N/A | #N/A | #N/A | #N/A | #N/A | #N/A | #N/A | #N/A | #N/A | 2 | Dilatometer | #N/A | #N/A | #N/A | #N/A | #N/A | #N/A | #N/A | #N/A | #N/A | #N/A | #N/A | #N/A
| #N/A | #N/A | #N/A | #N/A | #N/A | #N/A | #N/A | #N/A | #N/A | #N/A | #N/A | #N/A | #N/A | #N/A | #N/A | #N/A | #N/A | #N/A | #N/A | #N/A | #N/A | #N/A | #N/A | #N/A | #N/A | #N/A | 2 | Dilatometer | #N/A | #N/A | #N/A | #N/A | #N/A | #N/A | #N/A | #N/A | #N/A | #N/A | #N/A | #N/A
| #N/A | #N/A | #N/A | #N/A | #N/A | #N/A | #N/A | #N/A | #N/A | #N/A | #N/A | #N/A | #N/A | #N/A | #N/A | #N/A | #N/A | #N/A | #N/A | #N/A | #N/A | #N/A | #N/A | #N/A | #N/A | #N/A | 2 | Dilatometer | #N/A | #N/A | #N/A | #N/A | #N/A | #N/A | #N/A | #N/A | #N/A | #N/A | #N/A | #N/A
| #N/A | #N/A | #N/A | #N/A | #N/A | #N/A | #N/A | #N/A | #N/A | #N/A | #N/A | #N/A | #N/A | #N/A | #N/A | #N/A | #N/A | #N/A | #N/A | #N/A | #N/A | #N/A | #N/A | #N/A | #N/A | #N/A | 2 | Dilatometer | #N/A | #N/A | #N/A | #N/A | #N/A | #N/A | #N/A | #N/A | #N/A | #N/A | #N/A | #N/A
| #N/A | #N/A | #N/A | #N/A | #N/A | #N/A | #N/A | #N/A | #N/A | #N/A | #N/A | #N/A | #N/A | #N/A | #N/A | #N/A | #N/A | #N/A | #N/A | #N/A | #N/A | #N/A | #N/A | #N/A | #N/A | #N/A | 2 | Dilatometer | #N/A | #N/A | #N/A | #N/A | #N/A | #N/A | #N/A | #N/A | #N/A | #N/A | #N/A | #N/A
| #N/A | #N/A | #N/A | #N/A | #N/A | #N/A | #N/A | #N/A | #N/A | #N/A | #N/A | #N/A | #N/A | #N/A | #N/A | #N/A | #N/A | #N/A | #N/A | #N/A | #N/A | #N/A | #N/A | #N/A | #N/A | #N/A | 2 | Dilatometer | #N/A | #N/A | #N/A | #N/A | #N/A | #N/A | #N/A | #N/A | #N/A | #N/A | #N/A | #N/A
| #N/A | #N/A | #N/A | #N/A | #N/A | #N/A | #N/A | #N/A | #N/A | #N/A | #N/A | #N/A | #N/A | #N/A | #N/A | #N/A | #N/A | #N/A | #N/A | #N/A | #N/A | #N/A | #N/A | #N/A | #N/A | #N/A | 2 | Dilatometer | #N/A | #N/A | #N/A | #N/A | #N/A | #N/A | #N/A | #N/A | #N/A | #N/A | #N/A | #N/A
| #N/A | #N/A | #N/A | #N/A | #N/A | #N/A | #N/A | #N/A | #N/A | #N/A | #N/A | #N/A | #N/A | #N/A | #N/A | #N/A | #N/A | #N/A | #N/A | #N/A | #N/A | #N/A | #N/A | #N/A | #N/A | #N/A | 2 | Dilatometer | #N/A | #N/A | #N/A | #N/A | #N/A | #N/A | #N/A | #N/A | #N/A | #N/A | #N/A | #N/A
| #N/A | #N/A | #N/A | #N/A | #N/A | #N/A | #N/A | #N/A | #N/A | #N/A | #N/A | #N/A | #N/A | #N/A | #N/A | #N/A | #N/A | #N/A | #N/A | #N/A | #N/A | #N/A | #N/A | #N/A | #N/A | #N/A | 2 | Dilatometer | #N/A | #N/A | #N/A | #N/A | #N/A | #N/A | #N/A | #N/A | #N/A | #N/A | #N/A | #N/A
| #N/A | #N/A | #N/A | #N/A | #N/A | #N/A | #N/A | #N/A | #N/A | #N/A | #N/A | #N/A | #N/A | #N/A | #N/A | #N/A | #N/A | #N/A | #N/A | #N/A | #N/A | #N/A | #N/A | #N/A | #N/A | #N/A | 2 | Dilatometer | #N/A | #N/A | #N/A | #N/A | #N/A | #N/A | #N/A | #N/A | #N/A | #N/A | #N/A | #N/A
| #N/A | #N/A | #N/A | #N/A | #N/A | #N/A | #N/A | #N/A | #N/A | #N/A | #N/A | #N/A | #N/A | #N/A | #N/A | #N/A | #N/A | #N/A | #N/A | #N/A | #N/A | #N/A | #N/A | #N/A | #N/A | #N/A | 2 | Dilatometer | #N/A | #N/A | #N/A | #N/A | #N/A | #N/A | #N/A | #N/A | #N/A | #N/A | #N/A | #N/A
| #N/A | #N/A | #N/A | #N/A | #N/A | #N/A | #N/A | #N/A | #N/A | #N/A | #N/A | #N/A | #N/A | #N/A | #N/A | #N/A | #N/A | #N/A | #N/A | #N/A | #N/A | #N/A | #N/A | #N/A | #N/A | #N/A | 2 | Dilatometer | #N/A | #N/A | #N/A | #N/A | #N/A | #N/A | #N/A | #N/A | #N/A | #N/A | #N/A | #N/A
| #N/A | #N/A | #N/A | #N/A | #N/A | #N/A | #N/A | #N/A | #N/A | #N/A | #N/A | #N/A | #N/A | #N/A | #N/A | #N/A | #N/A | #N/A | #N/A | #N/A | #N/A | #N/A | #N/A | #N/A | #N/A | #N/A | 2 | Dilatometer | #N/A | #N/A | #N/A | #N/A | #N/A | #N/A | #N/A | #N/A | #N/A | #N/A | #N/A | #N/A
| #N/A | #N/A | #N/A | #N/A | #N/A | #N/A | #N/A | #N/A | #N/A | #N/A | #N/A | #N/A | #N/A | #N/A | #N/A | #N/A | #N/A | #N/A | #N/A | #N/A | #N/A | #N/A | #N/A | #N/A | #N/A | #N/A | 2 | Dilatometer | #N/A | #N/A | #N/A | #N/A | #N/A | #N/A | #N/A | #N/A | #N/A | #N/A | #N/A | #N/A
| #N/A | #N/A | #N/A | #N/A | #N/A | #N/A | #N/A | #N/A | #N/A | #N/A | #N/A | #N/A | #N/A | #N/A | #N/A | #N/A | #N/A | #N/A | #N/A | #N/A | #N/A | #N/A | #N/A | #N/A | #N/A | #N/A | 2 | Dilatometer | #N/A | #N/A | #N/A | #N/A | #N/A | #N/A | #N/A | #N/A | #N/A | #N/A | #N/A | #N/A
| #N/A | #N/A | #N/A | #N/A | #N/A | #N/A | #N/A | #N/A | #N/A | #N/A | #N/A | #N/A | #N/A | #N/A | #N/A | #N/A | #N/A | #N/A | #N/A | #N/A | #N/A | #N/A | #N/A | #N/A | #N/A | #N/A | 2 | Dilatometer | #N/A | #N/A | #N/A | #N/A | #N/A | #N/A | #N/A | #N/A | #N/A | #N/A | #N/A | #N/A
| #N/A | #N/A | #N/A | #N/A | #N/A | #N/A | #N/A | #N/A | #N/A | #N/A | #N/A | #N/A | #N/A | #N/A | #N/A | #N/A | #N/A | #N/A | #N/A | #N/A | #N/A | #N/A | #N/A | #N/A | #N/A | #N/A | 2 | Dilatometer | #N/A | #N/A | #N/A | #N/A | #N/A | #N/A | #N/A | #N/A | #N/A | #N/A | #N/A | #N/A
| #N/A | #N/A | #N/A | #N/A | #N/A | #N/A | #N/A | #N/A | #N/A | #N/A | #N/A | #N/A | #N/A | #N/A | #N/A | #N/A | #N/A | #N/A | #N/A | #N/A | #N/A | #N/A | #N/A | #N/A | #N/A | #N/A | 2 | Dilatometer | #N/A | #N/A | #N/A | #N/A | #N/A | #N/A | #N/A | #N/A | #N/A | #N/A | #N/A | #N/A
| #N/A | #N/A | #N/A | #N/A | #N/A | #N/A | #N/A | #N/A | #N/A | #N/A | #N/A | #N/A | #N/A | #N/A | #N/A | #N/A | #N/A | #N/A | #N/A | #N/A | #N/A | #N/A | #N/A | #N/A | #N/A | #N/A | 2 | Dilatometer | #N/A | #N/A | #N/A | #N/A | #N/A | #N/A | #N/A | #N/A | #N/A | #N/A | #N/A | #N/A
| #N/A | #N/A | #N/A | #N/A | #N/A | #N/A | #N/A | #N/A | #N/A | #N/A | #N/A | #N/A | #N/A | #N/A | #N/A | #N/A | #N/A | #N/A | #N/A | #N/A | #N/A | #N/A | #N/A | #N/A | #N/A | #N/A | 2 | Dilatometer | #N/A | #N/A | #N/A | #N/A | #N/A | #N/A | #N/A | #N/A | #N/A | #N/A | #N/A | #N/A
| #N/A | #N/A | #N/A | #N/A | #N/A | #N/A | #N/A | #N/A | #N/A | #N/A | #N/A | #N/A | #N/A | #N/A | #N/A | #N/A | #N/A | #N/A | #N/A | #N/A | #N/A | #N/A | #N/A | #N/A | #N/A | #N/A | 2 | Dilatometer | #N/A | #N/A | #N/A | #N/A | #N/A | #N/A | #N/A | #N/A | #N/A | #N/A | #N/A | #N/A
| #N/A | #N/A | #N/A | #N/A | #N/A | #N/A | #N/A | #N/A | #N/A | #N/A | #N/A | #N/A | #N/A | #N/A | #N/A | #N/A | #N/A | #N/A | #N/A | #N/A | #N/A | #N/A | #N/A | #N/A | #N/A | #N/A | 2 | Dilatometer | #N/A | #N/A | #N/A | #N/A | #N/A | #N/A | #N/A | #N/A | #N/A | #N/A | #N/A | #N/A
| #N/A | #N/A | #N/A | #N/A | #N/A | #N/A | #N/A | #N/A | #N/A | #N/A | #N/A | #N/A | #N/A | #N/A | #N/A | #N/A | #N/A | #N/A | #N/A | #N/A | #N/A | #N/A | #N/A | #N/A | #N/A | #N/A | 2 | Dilatometer | #N/A | #N/A | #N/A | #N/A | #N/A | #N/A | #N/A | #N/A | #N/A | #N/A | #N/A | #N/A
| #N/A | #N/A | #N/A | #N/A | #N/A | #N/A | #N/A | #N/A | #N/A | #N/A | #N/A | #N/A | #N/A | #N/A | #N/A | #N/A | #N/A | #N/A | #N/A | #N/A | #N/A | #N/A | #N/A | #N/A | #N/A | #N/A | 2 | Dilatometer | #N/A | #N/A | #N/A | #N/A | #N/A | #N/A | #N/A | #N/A | #N/A | #N/A | #N/A | #N/A
| #N/A | #N/A | #N/A | #N/A | #N/A | #N/A | #N/A | #N/A | #N/A | #N/A | #N/A | #N/A | #N/A | #N/A | #N/A | #N/A | #N/A | #N/A | #N/A | #N/A | #N/A | #N/A | #N/A | #N/A | #N/A | #N/A | 2 | Dilatometer | #N/A | #N/A | #N/A | #N/A | #N/A | #N/A | #N/A | #N/A | #N/A | #N/A | #N/A | #N/A
| #N/A | #N/A | #N/A | #N/A | #N/A | #N/A | #N/A | #N/A | #N/A | #N/A | #N/A | #N/A | #N/A | #N/A | #N/A | #N/A | #N/A | #N/A | #N/A | #N/A | #N/A | #N/A | #N/A | #N/A | #N/A | #N/A | 2 | Dilatometer | #N/A | #N/A | #N/A | #N/A | #N/A | #N/A | #N/A | #N/A | #N/A | #N/A | #N/A | #N/A
| #N/A | #N/A | #N/A | #N/A | #N/A | #N/A | #N/A | #N/A | #N/A | #N/A | #N/A | #N/A | #N/A | #N/A | #N/A | #N/A | #N/A | #N/A | #N/A | #N/A | #N/A | #N/A | #N/A | #N/A | #N/A | #N/A | 2 | Dilatometer | #N/A | #N/A | #N/A | #N/A | #N/A | #N/A | #N/A | #N/A | #N/A | #N/A | #N/A | #N/A
| #N/A | #N/A | #N/A | #N/A | #N/A | #N/A | #N/A | #N/A | #N/A | #N/A | #N/A | #N/A | #N/A | #N/A | #N/A | #N/A | #N/A | #N/A | #N/A | #N/A | #N/A | #N/A | #N/A | #N/A | #N/A | #N/A | 2 | Dilatometer | #N/A | #N/A | #N/A | #N/A | #N/A | #N/A | #N/A | #N/A | #N/A | #N/A | #N/A | #N/A
| #N/A | #N/A | #N/A | #N/A | #N/A | #N/A | #N/A | #N/A | #N/A | #N/A | #N/A | #N/A | #N/A | #N/A | #N/A | #N/A | #N/A | #N/A | #N/A | #N/A | #N/A | #N/A | #N/A | #N/A | #N/A | #N/A | 2 | Dilatometer | #N/A | #N/A | #N/A | #N/A | #N/A | #N/A | #N/A | #N/A | #N/A | #N/A | #N/A | #N/A
| #N/A | #N/A | #N/A | #N/A | #N/A | #N/A | #N/A | #N/A | #N/A | #N/A | #N/A | #N/A | #N/A | #N/A | #N/A | #N/A | #N/A | #N/A | #N/A | #N/A | #N/A | #N/A | #N/A | #N/A | #N/A | #N/A | 2 | Dilatometer | #N/A | #N/A | #N/A | #N/A | #N/A | #N/A | #N/A | #N/A | #N/A | #N/A | #N/A | #N/A
| #N/A | #N/A | #N/A | #N/A | #N/A | #N/A | #N/A | #N/A | #N/A | #N/A | #N/A | #N/A | #N/A | #N/A | #N/A | #N/A | #N/A | #N/A | #N/A | #N/A | #N/A | #N/A | #N/A | #N/A | #N/A | #N/A | 2 | Dilatometer | #N/A | #N/A | #N/A | #N/A | #N/A | #N/A | #N/A | #N/A | #N/A | #N/A | #N/A | #N/A
| #N/A | #N/A | #N/A | #N/A | #N/A | #N/A | #N/A | #N/A | #N/A | #N/A | #N/A | #N/A | #N/A | #N/A | #N/A | #N/A | #N/A | #N/A | #N/A | #N/A | #N/A | #N/A | #N/A | #N/A | #N/A | #N/A | 2 | Dilatometer | #N/A | #N/A | #N/A | #N/A | #N/A | #N/A | #N/A | #N/A | #N/A | #N/A | #N/A | #N/A
| #N/A | #N/A | #N/A | #N/A | #N/A | #N/A | #N/A | #N/A | #N/A | #N/A | #N/A | #N/A | #N/A | #N/A | #N/A | #N/A | #N/A | #N/A | #N/A | #N/A | #N/A | #N/A | #N/A | #N/A | #N/A | #N/A | 2 | Dilatometer | #N/A | #N/A | #N/A | #N/A | #N/A | #N/A | #N/A | #N/A | #N/A | #N/A | #N/A | #N/A
| #N/A | #N/A | #N/A | #N/A | #N/A | #N/A | #N/A | #N/A | #N/A | #N/A | #N/A | #N/A | #N/A | #N/A | #N/A | #N/A | #N/A | #N/A | #N/A | #N/A | #N/A | #N/A | #N/A | #N/A | #N/A | #N/A | 2 | Dilatometer | #N/A | #N/A | #N/A | #N/A | #N/A | #N/A | #N/A | #N/A | #N/A | #N/A | #N/A | #N/A
| #N/A | #N/A | #N/A | #N/A | #N/A | #N/A | #N/A | #N/A | #N/A | #N/A | #N/A | #N/A | #N/A | #N/A | #N/A | #N/A | #N/A | #N/A | #N/A | #N/A | #N/A | #N/A | #N/A | #N/A | #N/A | #N/A | 2 | Dilatometer | #N/A | #N/A | #N/A | #N/A | #N/A | #N/A | #N/A | #N/A | #N/A | #N/A | #N/A | #N/A
| #N/A | #N/A | #N/A | #N/A | #N/A | #N/A | #N/A | #N/A | #N/A | #N/A | #N/A | #N/A | #N/A | #N/A | #N/A | #N/A | #N/A | #N/A | #N/A | #N/A | #N/A | #N/A | #N/A | #N/A | #N/A | #N/A | 2 | Dilatometer | #N/A | #N/A | #N/A | #N/A | #N/A | #N/A | #N/A | #N/A | #N/A | #N/A | #N/A | #N/A
| #N/A | #N/A | #N/A | #N/A | #N/A | #N/A | #N/A | #N/A | #N/A | #N/A | #N/A | #N/A | #N/A | #N/A | #N/A | #N/A | #N/A | #N/A | #N/A | #N/A | #N/A | #N/A | #N/A | #N/A | #N/A | #N/A | 2 | Dilatometer | #N/A | #N/A | #N/A | #N/A | #N/A | #N/A | #N/A | #N/A | #N/A | #N/A | #N/A | #N/A
| #N/A | #N/A | #N/A | #N/A | #N/A | #N/A | #N/A | #N/A | #N/A | #N/A | #N/A | #N/A | #N/A | #N/A | #N/A | #N/A | #N/A | #N/A | #N/A | #N/A | #N/A | #N/A | #N/A | #N/A | #N/A | #N/A | 2 | Dilatometer | #N/A | #N/A | #N/A | #N/A | #N/A | #N/A | #N/A | #N/A | #N/A | #N/A | #N/A | #N/A
| #N/A | #N/A | #N/A | #N/A | #N/A | #N/A | #N/A | #N/A | #N/A | #N/A | #N/A | #N/A | #N/A | #N/A | #N/A | #N/A | #N/A | #N/A | #N/A | #N/A | #N/A | #N/A | #N/A | #N/A | #N/A | #N/A | 2 | Dilatometer | #N/A | #N/A | #N/A | #N/A | #N/A | #N/A | #N/A | #N/A | #N/A | #N/A | #N/A | #N/A
| #N/A | #N/A | #N/A | #N/A | #N/A | #N/A | #N/A | #N/A | #N/A | #N/A | #N/A | #N/A | #N/A | #N/A | #N/A | #N/A | #N/A | #N/A | #N/A | #N/A | #N/A | #N/A | #N/A | #N/A | #N/A | #N/A | 2 | Dilatometer | #N/A | #N/A | #N/A | #N/A | #N/A | #N/A | #N/A | #N/A | #N/A | #N/A | #N/A | #N/A
| #N/A | #N/A | #N/A | #N/A | #N/A | #N/A | #N/A | #N/A | #N/A | #N/A | #N/A | #N/A | #N/A | #N/A | #N/A | #N/A | #N/A | #N/A | #N/A | #N/A | #N/A | #N/A | #N/A | #N/A | #N/A | #N/A | 2 | Dilatometer | #N/A | #N/A | #N/A | #N/A | #N/A | #N/A | #N/A | #N/A | #N/A | #N/A | #N/A | #N/A
| #N/A | #N/A | #N/A | #N/A | #N/A | #N/A | #N/A | #N/A | #N/A | #N/A | #N/A | #N/A | #N/A | #N/A | #N/A | #N/A | #N/A | #N/A | #N/A | #N/A | #N/A | #N/A | #N/A | #N/A | #N/A | #N/A | 2 | Dilatometer | #N/A | #N/A | #N/A | #N/A | #N/A | #N/A | #N/A | #N/A | #N/A | #N/A | #N/A | #N/A
| #N/A | #N/A | #N/A | #N/A | #N/A | #N/A | #N/A | #N/A | #N/A | #N/A | #N/A | #N/A | #N/A | #N/A | #N/A | #N/A | #N/A | #N/A | #N/A | #N/A | #N/A | #N/A | #N/A | #N/A | #N/A | #N/A | 2 | Dilatometer | #N/A | #N/A | #N/A | #N/A | #N/A | #N/A | #N/A | #N/A | #N/A | #N/A | #N/A | #N/A
| #N/A | #N/A | #N/A | #N/A | #N/A | #N/A | #N/A | #N/A | #N/A | #N/A | #N/A | #N/A | #N/A | #N/A | #N/A | #N/A | #N/A | #N/A | #N/A | #N/A | #N/A | #N/A | #N/A | #N/A | #N/A | #N/A | 2 | Dilatometer | #N/A | #N/A | #N/A | #N/A | #N/A | #N/A | #N/A | #N/A | #N/A | #N/A | #N/A | #N/A
| #N/A | #N/A | #N/A | #N/A | #N/A | #N/A | #N/A | #N/A | #N/A | #N/A | #N/A | #N/A | #N/A | #N/A | #N/A | #N/A | #N/A | #N/A | #N/A | #N/A | #N/A | #N/A | #N/A | #N/A | #N/A | #N/A | 2 | Dilatometer | #N/A | #N/A | #N/A | #N/A | #N/A | #N/A | #N/A | #N/A | #N/A | #N/A | #N/A | #N/A
| #N/A | #N/A | #N/A | #N/A | #N/A | #N/A | #N/A | #N/A | #N/A | #N/A | #N/A | #N/A | #N/A | #N/A | #N/A | #N/A | #N/A | #N/A | #N/A | #N/A | #N/A | #N/A | #N/A | #N/A | #N/A | #N/A | 2 | Dilatometer | #N/A | #N/A | #N/A | #N/A | #N/A | #N/A | #N/A | #N/A | #N/A | #N/A | #N/A | #N/A
| #N/A | #N/A | #N/A | #N/A | #N/A | #N/A | #N/A | #N/A | #N/A | #N/A | #N/A | #N/A | #N/A | #N/A | #N/A | #N/A | #N/A | #N/A | #N/A | #N/A | #N/A | #N/A | #N/A | #N/A | #N/A | #N/A | 2 | Dilatometer | #N/A | #N/A | #N/A | #N/A | #N/A | #N/A | #N/A | #N/A | #N/A | #N/A | #N/A | #N/A
| #N/A | #N/A | #N/A | #N/A | #N/A | #N/A | #N/A | #N/A | #N/A | #N/A | #N/A | #N/A | #N/A | #N/A | #N/A | #N/A | #N/A | #N/A | #N/A | #N/A | #N/A | #N/A | #N/A | #N/A | #N/A | #N/A | 2 | Dilatometer | #N/A | #N/A | #N/A | #N/A | #N/A | #N/A | #N/A | #N/A | #N/A | #N/A | #N/A | #N/A
| #N/A | #N/A | #N/A | #N/A | #N/A | #N/A | #N/A | #N/A | #N/A | #N/A | #N/A | #N/A | #N/A | #N/A | #N/A | #N/A | #N/A | #N/A | #N/A | #N/A | #N/A | #N/A | #N/A | #N/A | #N/A | #N/A | 2 | Dilatometer | #N/A | #N/A | #N/A | #N/A | #N/A | #N/A | #N/A | #N/A | #N/A | #N/A | #N/A | #N/A
| #N/A | #N/A | #N/A | #N/A | #N/A | #N/A | #N/A | #N/A | #N/A | #N/A | #N/A | #N/A | #N/A | #N/A | #N/A | #N/A | #N/A | #N/A | #N/A | #N/A | #N/A | #N/A | #N/A | #N/A | #N/A | #N/A | 2 | Dilatometer | #N/A | #N/A | #N/A | #N/A | #N/A | #N/A | #N/A | #N/A | #N/A | #N/A | #N/A | #N/A
| #N/A | #N/A | #N/A | #N/A | #N/A | #N/A | #N/A | #N/A | #N/A | #N/A | #N/A | #N/A | #N/A | #N/A | #N/A | #N/A | #N/A | #N/A | #N/A | #N/A | #N/A | #N/A | #N/A | #N/A | #N/A | #N/A | 2 | Dilatometer | #N/A | #N/A | #N/A | #N/A | #N/A | #N/A | #N/A | #N/A | #N/A | #N/A | #N/A | #N/A
| #N/A | #N/A | #N/A | #N/A | #N/A | #N/A | #N/A | #N/A | #N/A | #N/A | #N/A | #N/A | #N/A | #N/A | #N/A | #N/A | #N/A | #N/A | #N/A | #N/A | #N/A | #N/A | #N/A | #N/A | #N/A | #N/A | 2 | Dilatometer | #N/A | #N/A | #N/A | #N/A | #N/A | #N/A | #N/A | #N/A | #N/A | #N/A | #N/A | #N/A
| #N/A | #N/A | #N/A | #N/A | #N/A | #N/A | #N/A | #N/A | #N/A | #N/A | #N/A | #N/A | #N/A | #N/A | #N/A | #N/A | #N/A | #N/A | #N/A | #N/A | #N/A | #N/A | #N/A | #N/A | #N/A | #N/A | 2 | Dilatometer | #N/A | #N/A | #N/A | #N/A | #N/A | #N/A | #N/A | #N/A | #N/A | #N/A | #N/A | #N/A
| #N/A | #N/A | #N/A | #N/A | #N/A | #N/A | #N/A | #N/A | #N/A | #N/A | #N/A | #N/A | #N/A | #N/A | #N/A | #N/A | #N/A | #N/A | #N/A | #N/A | #N/A | #N/A | #N/A | #N/A | #N/A | #N/A | 2 | Dilatometer | #N/A | #N/A | #N/A | #N/A | #N/A | #N/A | #N/A | #N/A | #N/A | #N/A | #N/A | #N/A
| #N/A | #N/A | #N/A | #N/A | #N/A | #N/A | #N/A | #N/A | #N/A | #N/A | #N/A | #N/A | #N/A | #N/A | #N/A | #N/A | #N/A | #N/A | #N/A | #N/A | #N/A | #N/A | #N/A | #N/A | #N/A | #N/A | 2 | Dilatometer | #N/A | #N/A | #N/A | #N/A | #N/A | #N/A | #N/A | #N/A | #N/A | #N/A | #N/A | #N/A
| #N/A | #N/A | #N/A | #N/A | #N/A | #N/A | #N/A | #N/A | #N/A | #N/A | #N/A | #N/A | #N/A | #N/A | #N/A | #N/A | #N/A | #N/A | #N/A | #N/A | #N/A | #N/A | #N/A | #N/A | #N/A | #N/A | 2 | Dilatometer | #N/A | #N/A | #N/A | #N/A | #N/A | #N/A | #N/A | #N/A | #N/A | #N/A | #N/A | #N/A
| #N/A | #N/A | #N/A | #N/A | #N/A | #N/A | #N/A | #N/A | #N/A | #N/A | #N/A | #N/A | #N/A | #N/A | #N/A | #N/A | #N/A | #N/A | #N/A | #N/A | #N/A | #N/A | #N/A | #N/A | #N/A | #N/A | 2 | Dilatometer | #N/A | #N/A | #N/A | #N/A | #N/A | #N/A | #N/A | #N/A | #N/A | #N/A | #N/A | #N/A
| #N/A | #N/A | #N/A | #N/A | #N/A | #N/A | #N/A | #N/A | #N/A | #N/A | #N/A | #N/A | #N/A | #N/A | #N/A | #N/A | #N/A | #N/A | #N/A | #N/A | #N/A | #N/A | #N/A | #N/A | #N/A | #N/A | 2 | Dilatometer | #N/A | #N/A | #N/A | #N/A | #N/A | #N/A | #N/A | #N/A | #N/A | #N/A | #N/A | #N/A
| #N/A | #N/A | #N/A | #N/A | #N/A | #N/A | #N/A | #N/A | #N/A | #N/A | #N/A | #N/A | #N/A | #N/A | #N/A | #N/A | #N/A | #N/A | #N/A | #N/A | #N/A | #N/A | #N/A | #N/A | #N/A | #N/A | 2 | Dilatometer | #N/A | #N/A | #N/A | #N/A | #N/A | #N/A | #N/A | #N/A | #N/A | #N/A | #N/A | #N/A
| #N/A | #N/A | #N/A | #N/A | #N/A | #N/A | #N/A | #N/A | #N/A | #N/A | #N/A | #N/A | #N/A | #N/A | #N/A | #N/A | #N/A | #N/A | #N/A | #N/A | #N/A | #N/A | #N/A | #N/A | #N/A | #N/A | 2 | Dilatometer | #N/A | #N/A | #N/A | #N/A | #N/A | #N/A | #N/A | #N/A | #N/A | #N/A | #N/A | #N/A
| #N/A | #N/A | #N/A | #N/A | #N/A | #N/A | #N/A | #N/A | #N/A | #N/A | #N/A | #N/A | #N/A | #N/A | #N/A | #N/A | #N/A | #N/A | #N/A | #N/A | #N/A | #N/A | #N/A | #N/A | #N/A | #N/A | 2 | Dilatometer | #N/A | #N/A | #N/A | #N/A | #N/A | #N/A | #N/A | #N/A | #N/A | #N/A | #N/A | #N/A
| #N/A | #N/A | #N/A | #N/A | #N/A | #N/A | #N/A | #N/A | #N/A | #N/A | #N/A | #N/A | #N/A | #N/A | #N/A | #N/A | #N/A | #N/A | #N/A | #N/A | #N/A | #N/A | #N/A | #N/A | #N/A | #N/A | 2 | Dilatometer | #N/A | #N/A | #N/A | #N/A | #N/A | #N/A | #N/A | #N/A | #N/A | #N/A | #N/A | #N/A
| #N/A | #N/A | #N/A | #N/A | #N/A | #N/A | #N/A | #N/A | #N/A | #N/A | #N/A | #N/A | #N/A | #N/A | #N/A | #N/A | #N/A | #N/A | #N/A | #N/A | #N/A | #N/A | #N/A | #N/A | #N/A | #N/A | 2 | Dilatometer | #N/A | #N/A | #N/A | #N/A | #N/A | #N/A | #N/A | #N/A | #N/A | #N/A | #N/A | #N/A
| #N/A | #N/A | #N/A | #N/A | #N/A | #N/A | #N/A | #N/A | #N/A | #N/A | #N/A | #N/A | #N/A | #N/A | #N/A | #N/A | #N/A | #N/A | #N/A | #N/A | #N/A | #N/A | #N/A | #N/A | #N/A | #N/A | 2 | Dilatometer | #N/A | #N/A | #N/A | #N/A | #N/A | #N/A | #N/A | #N/A | #N/A | #N/A | #N/A | #N/A
| #N/A | #N/A | #N/A | #N/A | #N/A | #N/A | #N/A | #N/A | #N/A | #N/A | #N/A | #N/A | #N/A | #N/A | #N/A | #N/A | #N/A | #N/A | #N/A | #N/A | #N/A | #N/A | #N/A | #N/A | #N/A | #N/A | 2 | Dilatometer | #N/A | #N/A | #N/A | #N/A | #N/A | #N/A | #N/A | #N/A | #N/A | #N/A | #N/A | #N/A
| #N/A | #N/A | #N/A | #N/A | #N/A | #N/A | #N/A | #N/A | #N/A | #N/A | #N/A | #N/A | #N/A | #N/A | #N/A | #N/A | #N/A | #N/A | #N/A | #N/A | #N/A | #N/A | #N/A | #N/A | #N/A | #N/A | 2 | Dilatometer | #N/A | #N/A | #N/A | #N/A | #N/A | #N/A | #N/A | #N/A | #N/A | #N/A | #N/A | #N/A
| #N/A | #N/A | #N/A | #N/A | #N/A | #N/A | #N/A | #N/A | #N/A | #N/A | #N/A | #N/A | #N/A | #N/A | #N/A | #N/A | #N/A | #N/A | #N/A | #N/A | #N/A | #N/A | #N/A | #N/A | #N/A | #N/A | 2 | Dilatometer | #N/A | #N/A | #N/A | #N/A | #N/A | #N/A | #N/A | #N/A | #N/A | #N/A | #N/A | #N/A
| #N/A | #N/A | #N/A | #N/A | #N/A | #N/A | #N/A | #N/A | #N/A | #N/A | #N/A | #N/A | #N/A | #N/A | #N/A | #N/A | #N/A | #N/A | #N/A | #N/A | #N/A | #N/A | #N/A | #N/A | #N/A | #N/A | 2 | Dilatometer | #N/A | #N/A | #N/A | #N/A | #N/A | #N/A | #N/A | #N/A | #N/A | #N/A | #N/A | #N/A
| #N/A | #N/A | #N/A | #N/A | #N/A | #N/A | #N/A | #N/A | #N/A | #N/A | #N/A | #N/A | #N/A | #N/A | #N/A | #N/A | #N/A | #N/A | #N/A | #N/A | #N/A | #N/A | #N/A | #N/A | #N/A | #N/A | 2 | Dilatometer | #N/A | #N/A | #N/A | #N/A | #N/A | #N/A | #N/A | #N/A | #N/A | #N/A | #N/A | #N/A
| #N/A | #N/A | #N/A | #N/A | #N/A | #N/A | #N/A | #N/A | #N/A | #N/A | #N/A | #N/A | #N/A | #N/A | #N/A | #N/A | #N/A | #N/A | #N/A | #N/A | #N/A | #N/A | #N/A | #N/A | #N/A | #N/A | 2 | Dilatometer | #N/A | #N/A | #N/A | #N/A | #N/A | #N/A | #N/A | #N/A | #N/A | #N/A | #N/A | #N/A
| #N/A | #N/A | #N/A | #N/A | #N/A | #N/A | #N/A | #N/A | #N/A | #N/A | #N/A | #N/A | #N/A | #N/A | #N/A | #N/A | #N/A | #N/A | #N/A | #N/A | #N/A | #N/A | #N/A | #N/A | #N/A | #N/A | 2 | Dilatometer | #N/A | #N/A | #N/A | #N/A | #N/A | #N/A | #N/A | #N/A | #N/A | #N/A | #N/A | #N/A
| #N/A | #N/A | #N/A | #N/A | #N/A | #N/A | #N/A | #N/A | #N/A | #N/A | #N/A | #N/A | #N/A | #N/A | #N/A | #N/A | #N/A | #N/A | #N/A | #N/A | #N/A | #N/A | #N/A | #N/A | #N/A | #N/A | 2 | Dilatometer | #N/A | #N/A | #N/A | #N/A | #N/A | #N/A | #N/A | #N/A | #N/A | #N/A | #N/A | #N/A
| #N/A | #N/A | #N/A | #N/A | #N/A | #N/A | #N/A | #N/A | #N/A | #N/A | #N/A | #N/A | #N/A | #N/A | #N/A | #N/A | #N/A | #N/A | #N/A | #N/A | #N/A | #N/A | #N/A | #N/A | #N/A | #N/A | 2 | Dilatometer | #N/A | #N/A | #N/A | #N/A | #N/A | #N/A | #N/A | #N/A | #N/A | #N/A | #N/A | #N/A
| #N/A | #N/A | #N/A | #N/A | #N/A | #N/A | #N/A | #N/A | #N/A | #N/A | #N/A | #N/A | #N/A | #N/A | #N/A | #N/A | #N/A | #N/A | #N/A | #N/A | #N/A | #N/A | #N/A | #N/A | #N/A | #N/A | 2 | Dilatometer | #N/A | #N/A | #N/A | #N/A | #N/A | #N/A | #N/A | #N/A | #N/A | #N/A | #N/A | #N/A
| #N/A | #N/A | #N/A | #N/A | #N/A | #N/A | #N/A | #N/A | #N/A | #N/A | #N/A | #N/A | #N/A | #N/A | #N/A | #N/A | #N/A | #N/A | #N/A | #N/A | #N/A | #N/A | #N/A | #N/A | #N/A | #N/A | 2 | Dilatometer | #N/A | #N/A | #N/A | #N/A | #N/A | #N/A | #N/A | #N/A | #N/A | #N/A | #N/A | #N/A
| #N/A | #N/A | #N/A | #N/A | #N/A | #N/A | #N/A | #N/A | #N/A | #N/A | #N/A | #N/A | #N/A | #N/A | #N/A | #N/A | #N/A | #N/A | #N/A | #N/A | #N/A | #N/A | #N/A | #N/A | #N/A | #N/A | 2 | Dilatometer | #N/A | #N/A | #N/A | #N/A | #N/A | #N/A | #N/A | #N/A | #N/A | #N/A | #N/A | #N/A
| #N/A | #N/A | #N/A | #N/A | #N/A | #N/A | #N/A | #N/A | #N/A | #N/A | #N/A | #N/A | #N/A | #N/A | #N/A | #N/A | #N/A | #N/A | #N/A | #N/A | #N/A | #N/A | #N/A | #N/A | #N/A | #N/A | 2 | Dilatometer | #N/A | #N/A | #N/A | #N/A | #N/A | #N/A | #N/A | #N/A | #N/A | #N/A | #N/A | #N/A
| #N/A | #N/A | #N/A | #N/A | #N/A | #N/A | #N/A | #N/A | #N/A | #N/A | #N/A | #N/A | #N/A | #N/A | #N/A | #N/A | #N/A | #N/A | #N/A | #N/A | #N/A | #N/A | #N/A | #N/A | #N/A | #N/A | 2 | Dilatometer | #N/A | #N/A | #N/A | #N/A | #N/A | #N/A | #N/A | #N/A | #N/A | #N/A | #N/A | #N/A
| #N/A | #N/A | #N/A | #N/A | #N/A | #N/A | #N/A | #N/A | #N/A | #N/A | #N/A | #N/A | #N/A | #N/A | #N/A | #N/A | #N/A | #N/A | #N/A | #N/A | #N/A | #N/A | #N/A | #N/A | #N/A | #N/A | 2 | Dilatometer | #N/A | #N/A | #N/A | #N/A | #N/A | #N/A | #N/A | #N/A | #N/A | #N/A | #N/A | #N/A
| #N/A | #N/A | #N/A | #N/A | #N/A | #N/A | #N/A | #N/A | #N/A | #N/A | #N/A | #N/A | #N/A | #N/A | #N/A | #N/A | #N/A | #N/A | #N/A | #N/A | #N/A | #N/A | #N/A | #N/A | #N/A | #N/A | 2 | Dilatometer | #N/A | #N/A | #N/A | #N/A | #N/A | #N/A | #N/A | #N/A | #N/A | #N/A | #N/A | #N/A
| #N/A | #N/A | #N/A | #N/A | #N/A | #N/A | #N/A | #N/A | #N/A | #N/A | #N/A | #N/A | #N/A | #N/A | #N/A | #N/A | #N/A | #N/A | #N/A | #N/A | #N/A | #N/A | #N/A | #N/A | #N/A | #N/A | 2 | Dilatometer | #N/A | #N/A | #N/A | #N/A | #N/A | #N/A | #N/A | #N/A | #N/A | #N/A | #N/A | #N/A
| #N/A | #N/A | #N/A | #N/A | #N/A | #N/A | #N/A | #N/A | #N/A | #N/A | #N/A | #N/A | #N/A | #N/A | #N/A | #N/A | #N/A | #N/A | #N/A | #N/A | #N/A | #N/A | #N/A | #N/A | #N/A | #N/A | 2 | Dilatometer | #N/A | #N/A | #N/A | #N/A | #N/A | #N/A | #N/A | #N/A | #N/A | #N/A | #N/A | #N/A
| #N/A | #N/A | #N/A | #N/A | #N/A | #N/A | #N/A | #N/A | #N/A | #N/A | #N/A | #N/A | #N/A | #N/A | #N/A | #N/A | #N/A | #N/A | #N/A | #N/A | #N/A | #N/A | #N/A | #N/A | #N/A | #N/A | 2 | Dilatometer | #N/A | #N/A | #N/A | #N/A | #N/A | #N/A | #N/A | #N/A | #N/A | #N/A | #N/A | #N/A
| #N/A | #N/A | #N/A | #N/A | #N/A | #N/A | #N/A | #N/A | #N/A | #N/A | #N/A | #N/A | #N/A | #N/A | #N/A | #N/A | #N/A | #N/A | #N/A | #N/A | #N/A | #N/A | #N/A | #N/A | #N/A | #N/A | 2 | Dilatometer | #N/A | #N/A | #N/A | #N/A | #N/A | #N/A | #N/A | #N/A | #N/A | #N/A | #N/A | #N/A
| #N/A | #N/A | #N/A | #N/A | #N/A | #N/A | #N/A | #N/A | #N/A | #N/A | #N/A | #N/A | #N/A | #N/A | #N/A | #N/A | #N/A | #N/A | #N/A | #N/A | #N/A | #N/A | #N/A | #N/A | #N/A | #N/A | 2 | Dilatometer | #N/A | #N/A | #N/A | #N/A | #N/A | #N/A | #N/A | #N/A | #N/A | #N/A | #N/A | #N/A
| #N/A | #N/A | #N/A | #N/A | #N/A | #N/A | #N/A | #N/A | #N/A | #N/A | #N/A | #N/A | #N/A | #N/A | #N/A | #N/A | #N/A | #N/A | #N/A | #N/A | #N/A | #N/A | #N/A | #N/A | #N/A | #N/A | 2 | Dilatometer | #N/A | #N/A | #N/A | #N/A | #N/A | #N/A | #N/A | #N/A | #N/A | #N/A | #N/A | #N/A
| #N/A | #N/A | #N/A | #N/A | #N/A | #N/A | #N/A | #N/A | #N/A | #N/A | #N/A | #N/A | #N/A | #N/A | #N/A | #N/A | #N/A | #N/A | #N/A | #N/A | #N/A | #N/A | #N/A | #N/A | #N/A | #N/A | 2 | Dilatometer | #N/A | #N/A | #N/A | #N/A | #N/A | #N/A | #N/A | #N/A | #N/A | #N/A | #N/A | #N/A
| #N/A | #N/A | #N/A | #N/A | #N/A | #N/A | #N/A | #N/A | #N/A | #N/A | #N/A | #N/A | #N/A | #N/A | #N/A | #N/A | #N/A | #N/A | #N/A | #N/A | #N/A | #N/A | #N/A | #N/A | #N/A | #N/A | 2 | Dilatometer | #N/A | #N/A | #N/A | #N/A | #N/A | #N/A | #N/A | #N/A | #N/A | #N/A | #N/A | #N/A
| #N/A | #N/A | #N/A | #N/A | #N/A | #N/A | #N/A | #N/A | #N/A | #N/A | #N/A | #N/A | #N/A | #N/A | #N/A | #N/A | #N/A | #N/A | #N/A | #N/A | #N/A | #N/A | #N/A | #N/A | #N/A | #N/A | 2 | Dilatometer | #N/A | #N/A | #N/A | #N/A | #N/A | #N/A | #N/A | #N/A | #N/A | #N/A | #N/A | #N/A
| #N/A | #N/A | #N/A | #N/A | #N/A | #N/A | #N/A | #N/A | #N/A | #N/A | #N/A | #N/A | #N/A | #N/A | #N/A | #N/A | #N/A | #N/A | #N/A | #N/A | #N/A | #N/A | #N/A | #N/A | #N/A | #N/A | 2 | Dilatometer | #N/A | #N/A | #N/A | #N/A | #N/A | #N/A | #N/A | #N/A | #N/A | #N/A | #N/A | #N/A
| #N/A | #N/A | #N/A | #N/A | #N/A | #N/A | #N/A | #N/A | #N/A | #N/A | #N/A | #N/A | #N/A | #N/A | #N/A | #N/A | #N/A | #N/A | #N/A | #N/A | #N/A | #N/A | #N/A | #N/A | #N/A | #N/A | 2 | Dilatometer | #N/A | #N/A | #N/A | #N/A | #N/A | #N/A | #N/A | #N/A | #N/A | #N/A | #N/A | #N/A
| #N/A | #N/A | #N/A | #N/A | #N/A | #N/A | #N/A | #N/A | #N/A | #N/A | #N/A | #N/A | #N/A | #N/A | #N/A | #N/A | #N/A | #N/A | #N/A | #N/A | #N/A | #N/A | #N/A | #N/A | #N/A | #N/A | 2 | Dilatometer | #N/A | #N/A | #N/A | #N/A | #N/A | #N/A | #N/A | #N/A | #N/A | #N/A | #N/A | #N/A
| #N/A | #N/A | #N/A | #N/A | #N/A | #N/A | #N/A | #N/A | #N/A | #N/A | #N/A | #N/A | #N/A | #N/A | #N/A | #N/A | #N/A | #N/A | #N/A | #N/A | #N/A | #N/A | #N/A | #N/A | #N/A | #N/A | 2 | Dilatometer | #N/A | #N/A | #N/A | #N/A | #N/A | #N/A | #N/A | #N/A | #N/A | #N/A | #N/A | #N/A
| #N/A | #N/A | #N/A | #N/A | #N/A | #N/A | #N/A | #N/A | #N/A | #N/A | #N/A | #N/A | #N/A | #N/A | #N/A | #N/A | #N/A | #N/A | #N/A | #N/A | #N/A | #N/A | #N/A | #N/A | #N/A | #N/A | 2 | Dilatometer | #N/A | #N/A | #N/A | #N/A | #N/A | #N/A | #N/A | #N/A | #N/A | #N/A | #N/A | #N/A
| #N/A | #N/A | #N/A | #N/A | #N/A | #N/A | #N/A | #N/A | #N/A | #N/A | #N/A | #N/A | #N/A | #N/A | #N/A | #N/A | #N/A | #N/A | #N/A | #N/A | #N/A | #N/A | #N/A | #N/A | #N/A | #N/A | 2 | Dilatometer | #N/A | #N/A | #N/A | #N/A | #N/A | #N/A | #N/A | #N/A | #N/A | #N/A | #N/A | #N/A
| #N/A | #N/A | #N/A | #N/A | #N/A | #N/A | #N/A | #N/A | #N/A | #N/A | #N/A | #N/A | #N/A | #N/A | #N/A | #N/A | #N/A | #N/A | #N/A | #N/A | #N/A | #N/A | #N/A | #N/A | #N/A | #N/A | 2 | Dilatometer | #N/A | #N/A | #N/A | #N/A | #N/A | #N/A | #N/A | #N/A | #N/A | #N/A | #N/A | #N/A
| #N/A | #N/A | #N/A | #N/A | #N/A | #N/A | #N/A | #N/A | #N/A | #N/A | #N/A | #N/A | #N/A | #N/A | #N/A | #N/A | #N/A | #N/A | #N/A | #N/A | #N/A | #N/A | #N/A | #N/A | #N/A | #N/A | 2 | Dilatometer | #N/A | #N/A | #N/A | #N/A | #N/A | #N/A | #N/A | #N/A | #N/A | #N/A | #N/A | #N/A
| #N/A | #N/A | #N/A | #N/A | #N/A | #N/A | #N/A | #N/A | #N/A | #N/A | #N/A | #N/A | #N/A | #N/A | #N/A | #N/A | #N/A | #N/A | #N/A | #N/A | #N/A | #N/A | #N/A | #N/A | #N/A | #N/A | 2 | Dilatometer | #N/A | #N/A | #N/A | #N/A | #N/A | #N/A | #N/A | #N/A | #N/A | #N/A | #N/A | #N/A
| #N/A | #N/A | #N/A | #N/A | #N/A | #N/A | #N/A | #N/A | #N/A | #N/A | #N/A | #N/A | #N/A | #N/A | #N/A | #N/A | #N/A | #N/A | #N/A | #N/A | #N/A | #N/A | #N/A | #N/A | #N/A | #N/A | 2 | Dilatometer | #N/A | #N/A | #N/A | #N/A | #N/A | #N/A | #N/A | #N/A | #N/A | #N/A | #N/A | #N/A
| #N/A | #N/A | #N/A | #N/A | #N/A | #N/A | #N/A | #N/A | #N/A | #N/A | #N/A | #N/A | #N/A | #N/A | #N/A | #N/A | #N/A | #N/A | #N/A | #N/A | #N/A | #N/A | #N/A | #N/A | #N/A | #N/A | 2 | Dilatometer | #N/A | #N/A | #N/A | #N/A | #N/A | #N/A | #N/A | #N/A | #N/A | #N/A | #N/A | #N/A
| #N/A | #N/A | #N/A | #N/A | #N/A | #N/A | #N/A | #N/A | #N/A | #N/A | #N/A | #N/A | #N/A | #N/A | #N/A | #N/A | #N/A | #N/A | #N/A | #N/A | #N/A | #N/A | #N/A | #N/A | #N/A | #N/A | 2 | Dilatometer | #N/A | #N/A | #N/A | #N/A | #N/A | #N/A | #N/A | #N/A | #N/A | #N/A | #N/A | #N/A
| #N/A | #N/A | #N/A | #N/A | #N/A | #N/A | #N/A | #N/A | #N/A | #N/A | #N/A | #N/A | #N/A | #N/A | #N/A | #N/A | #N/A | #N/A | #N/A | #N/A | #N/A | #N/A | #N/A | #N/A | #N/A | #N/A | 2 | Dilatometer | #N/A | #N/A | #N/A | #N/A | #N/A | #N/A | #N/A | #N/A | #N/A | #N/A | #N/A | #N/A
| #N/A | #N/A | #N/A | #N/A | #N/A | #N/A | #N/A | #N/A | #N/A | #N/A | #N/A | #N/A | #N/A | #N/A | #N/A | #N/A | #N/A | #N/A | #N/A | #N/A | #N/A | #N/A | #N/A | #N/A | #N/A | #N/A | 2 | Dilatometer | #N/A | #N/A | #N/A | #N/A | #N/A | #N/A | #N/A | #N/A | #N/A | #N/A | #N/A | #N/A
| #N/A | #N/A | #N/A | #N/A | #N/A | #N/A | #N/A | #N/A | #N/A | #N/A | #N/A | #N/A | #N/A | #N/A | #N/A | #N/A | #N/A | #N/A | #N/A | #N/A | #N/A | #N/A | #N/A | #N/A | #N/A | #N/A | 2 | Dilatometer | #N/A | #N/A | #N/A | #N/A | #N/A | #N/A | #N/A | #N/A | #N/A | #N/A | #N/A | #N/A
| #N/A | #N/A | #N/A | #N/A | #N/A | #N/A | #N/A | #N/A | #N/A | #N/A | #N/A | #N/A | #N/A | #N/A | #N/A | #N/A | #N/A | #N/A | #N/A | #N/A | #N/A | #N/A | #N/A | #N/A | #N/A | #N/A | 2 | Dilatometer | #N/A | #N/A | #N/A | #N/A | #N/A | #N/A | #N/A | #N/A | #N/A | #N/A | #N/A | #N/A
| #N/A | #N/A | #N/A | #N/A | #N/A | #N/A | #N/A | #N/A | #N/A | #N/A | #N/A | #N/A | #N/A | #N/A | #N/A | #N/A | #N/A | #N/A | #N/A | #N/A | #N/A | #N/A | #N/A | #N/A | #N/A | #N/A | 2 | Dilatometer | #N/A | #N/A | #N/A | #N/A | #N/A | #N/A | #N/A | #N/A | #N/A | #N/A | #N/A | #N/A
| #N/A | #N/A | #N/A | #N/A | #N/A | #N/A | #N/A | #N/A | #N/A | #N/A | #N/A | #N/A | #N/A | #N/A | #N/A | #N/A | #N/A | #N/A | #N/A | #N/A | #N/A | #N/A | #N/A | #N/A | #N/A | #N/A | 2 | Dilatometer | #N/A | #N/A | #N/A | #N/A | #N/A | #N/A | #N/A | #N/A | #N/A | #N/A | #N/A | #N/A
| #N/A | #N/A | #N/A | #N/A | #N/A | #N/A | #N/A | #N/A | #N/A | #N/A | #N/A | #N/A | #N/A | #N/A | #N/A | #N/A | #N/A | #N/A | #N/A | #N/A | #N/A | #N/A | #N/A | #N/A | #N/A | #N/A | 2 | Dilatometer | #N/A | #N/A | #N/A | #N/A | #N/A | #N/A | #N/A | #N/A | #N/A | #N/A | #N/A | #N/A
| #N/A | #N/A | #N/A | #N/A | #N/A | #N/A | #N/A | #N/A | #N/A | #N/A | #N/A | #N/A | #N/A | #N/A | #N/A | #N/A | #N/A | #N/A | #N/A | #N/A | #N/A | #N/A | #N/A | #N/A | #N/A | #N/A | 2 | Dilatometer | #N/A | #N/A | #N/A | #N/A | #N/A | #N/A | #N/A | #N/A | #N/A | #N/A | #N/A | #N/A
| #N/A | #N/A | #N/A | #N/A | #N/A | #N/A | #N/A | #N/A | #N/A | #N/A | #N/A | #N/A | #N/A | #N/A | #N/A | #N/A | #N/A | #N/A | #N/A | #N/A | #N/A | #N/A | #N/A | #N/A | #N/A | #N/A | 2 | Dilatometer | #N/A | #N/A | #N/A | #N/A | #N/A | #N/A | #N/A | #N/A | #N/A | #N/A | #N/A | #N/A
| #N/A | #N/A | #N/A | #N/A | #N/A | #N/A | #N/A | #N/A | #N/A | #N/A | #N/A | #N/A | #N/A | #N/A | #N/A | #N/A | #N/A | #N/A | #N/A | #N/A | #N/A | #N/A | #N/A | #N/A | #N/A | #N/A | 2 | Dilatometer | #N/A | #N/A | #N/A | #N/A | #N/A | #N/A | #N/A | #N/A | #N/A | #N/A | #N/A | #N/A
| #N/A | #N/A | #N/A | #N/A | #N/A | #N/A | #N/A | #N/A | #N/A | #N/A | #N/A | #N/A | #N/A | #N/A | #N/A | #N/A | #N/A | #N/A | #N/A | #N/A | #N/A | #N/A | #N/A | #N/A | #N/A | #N/A | 2 | Dilatometer | #N/A | #N/A | #N/A | #N/A | #N/A | #N/A | #N/A | #N/A | #N/A | #N/A | #N/A | #N/A
| #N/A | #N/A | #N/A | #N/A | #N/A | #N/A | #N/A | #N/A | #N/A | #N/A | #N/A | #N/A | #N/A | #N/A | #N/A | #N/A | #N/A | #N/A | #N/A | #N/A | #N/A | #N/A | #N/A | #N/A | #N/A | #N/A | 2 | Dilatometer | #N/A | #N/A | #N/A | #N/A | #N/A | #N/A | #N/A | #N/A | #N/A | #N/A | #N/A | #N/A
| #N/A | #N/A | #N/A | #N/A | #N/A | #N/A | #N/A | #N/A | #N/A | #N/A | #N/A | #N/A | #N/A | #N/A | #N/A | #N/A | #N/A | #N/A | #N/A | #N/A | #N/A | #N/A | #N/A | #N/A | #N/A | #N/A | 2 | Dilatometer | #N/A | #N/A | #N/A | #N/A | #N/A | #N/A | #N/A | #N/A | #N/A | #N/A | #N/A | #N/A
| #N/A | #N/A | #N/A | #N/A | #N/A | #N/A | #N/A | #N/A | #N/A | #N/A | #N/A | #N/A | #N/A | #N/A | #N/A | #N/A | #N/A | #N/A | #N/A | #N/A | #N/A | #N/A | #N/A | #N/A | #N/A | #N/A | 2 | Dilatometer | #N/A | #N/A | #N/A | #N/A | #N/A | #N/A | #N/A | #N/A | #N/A | #N/A | #N/A | #N/A
| #N/A | #N/A | #N/A | #N/A | #N/A | #N/A | #N/A | #N/A | #N/A | #N/A | #N/A | #N/A | #N/A | #N/A | #N/A | #N/A | #N/A | #N/A | #N/A | #N/A | #N/A | #N/A | #N/A | #N/A | #N/A | #N/A | 2 | Dilatometer | #N/A | #N/A | #N/A | #N/A | #N/A | #N/A | #N/A | #N/A | #N/A | #N/A | #N/A | #N/A
| #N/A | #N/A | #N/A | #N/A | #N/A | #N/A | #N/A | #N/A | #N/A | #N/A | #N/A | #N/A | #N/A | #N/A | #N/A | #N/A | #N/A | #N/A | #N/A | #N/A | #N/A | #N/A | #N/A | #N/A | #N/A | #N/A | 2 | Dilatometer | #N/A | #N/A | #N/A | #N/A | #N/A | #N/A | #N/A | #N/A | #N/A | #N/A | #N/A | #N/A
| #N/A | #N/A | #N/A | #N/A | #N/A | #N/A | #N/A | #N/A | #N/A | #N/A | #N/A | #N/A | #N/A | #N/A | #N/A | #N/A | #N/A | #N/A | #N/A | #N/A | #N/A | #N/A | #N/A | #N/A | #N/A | #N/A | 2 | Dilatometer | #N/A | #N/A | #N/A | #N/A | #N/A | #N/A | #N/A | #N/A | #N/A | #N/A | #N/A | #N/A
| #N/A | #N/A | #N/A | #N/A | #N/A | #N/A | #N/A | #N/A | #N/A | #N/A | #N/A | #N/A | #N/A | #N/A | #N/A | #N/A | #N/A | #N/A | #N/A | #N/A | #N/A | #N/A | #N/A | #N/A | #N/A | #N/A | 2 | Dilatometer | #N/A | #N/A | #N/A | #N/A | #N/A | #N/A | #N/A | #N/A | #N/A | #N/A | #N/A | #N/A
| #N/A | #N/A | #N/A | #N/A | #N/A | #N/A | #N/A | #N/A | #N/A | #N/A | #N/A | #N/A | #N/A | #N/A | #N/A | #N/A | #N/A | #N/A | #N/A | #N/A | #N/A | #N/A | #N/A | #N/A | #N/A | #N/A | 2 | Dilatometer | #N/A | #N/A | #N/A | #N/A | #N/A | #N/A | #N/A | #N/A | #N/A | #N/A | #N/A | #N/A
| #N/A | #N/A | #N/A | #N/A | #N/A | #N/A | #N/A | #N/A | #N/A | #N/A | #N/A | #N/A | #N/A | #N/A | #N/A | #N/A | #N/A | #N/A | #N/A | #N/A | #N/A | #N/A | #N/A | #N/A | #N/A | #N/A | 2 | Dilatometer | #N/A | #N/A | #N/A | #N/A | #N/A | #N/A | #N/A | #N/A | #N/A | #N/A | #N/A | #N/A
| #N/A | #N/A | #N/A | #N/A | #N/A | #N/A | #N/A | #N/A | #N/A | #N/A | #N/A | #N/A | #N/A | #N/A | #N/A | #N/A | #N/A | #N/A | #N/A | #N/A | #N/A | #N/A | #N/A | #N/A | #N/A | #N/A | 2 | Dilatometer | #N/A | #N/A | #N/A | #N/A | #N/A | #N/A | #N/A | #N/A | #N/A | #N/A | #N/A | #N/A
| #N/A | #N/A | #N/A | #N/A | #N/A | #N/A | #N/A | #N/A | #N/A | #N/A | #N/A | #N/A | #N/A | #N/A | #N/A | #N/A | #N/A | #N/A | #N/A | #N/A | #N/A | #N/A | #N/A | #N/A | #N/A | #N/A | 2 | Dilatometer | #N/A | #N/A | #N/A | #N/A | #N/A | #N/A | #N/A | #N/A | #N/A | #N/A | #N/A | #N/A
| #N/A | #N/A | #N/A | #N/A | #N/A | #N/A | #N/A | #N/A | #N/A | #N/A | #N/A | #N/A | #N/A | #N/A | #N/A | #N/A | #N/A | #N/A | #N/A | #N/A | #N/A | #N/A | #N/A | #N/A | #N/A | #N/A | 2 | Dilatometer | #N/A | #N/A | #N/A | #N/A | #N/A | #N/A | #N/A | #N/A | #N/A | #N/A | #N/A | #N/A
| #N/A | #N/A | #N/A | #N/A | #N/A | #N/A | #N/A | #N/A | #N/A | #N/A | #N/A | #N/A | #N/A | #N/A | #N/A | #N/A | #N/A | #N/A | #N/A | #N/A | #N/A | #N/A | #N/A | #N/A | #N/A | #N/A | 2 | Dilatometer | #N/A | #N/A | #N/A | #N/A | #N/A | #N/A | #N/A | #N/A | #N/A | #N/A | #N/A | #N/A
| #N/A | #N/A | #N/A | #N/A | #N/A | #N/A | #N/A | #N/A | #N/A | #N/A | #N/A | #N/A | #N/A | #N/A | #N/A | #N/A | #N/A | #N/A | #N/A | #N/A | #N/A | #N/A | #N/A | #N/A | #N/A | #N/A | 2 | Dilatometer | #N/A | #N/A | #N/A | #N/A | #N/A | #N/A | #N/A | #N/A | #N/A | #N/A | #N/A | #N/A
| #N/A | #N/A | #N/A | #N/A | #N/A | #N/A | #N/A | #N/A | #N/A | #N/A | #N/A | #N/A | #N/A | #N/A | #N/A | #N/A | #N/A | #N/A | #N/A | #N/A | #N/A | #N/A | #N/A | #N/A | #N/A | #N/A | 2 | Dilatometer | #N/A | #N/A | #N/A | #N/A | #N/A | #N/A | #N/A | #N/A | #N/A | #N/A | #N/A | #N/A
| #N/A | #N/A | #N/A | #N/A | #N/A | #N/A | #N/A | #N/A | #N/A | #N/A | #N/A | #N/A | #N/A | #N/A | #N/A | #N/A | #N/A | #N/A | #N/A | #N/A | #N/A | #N/A | #N/A | #N/A | #N/A | #N/A | 2 | Dilatometer | #N/A | #N/A | #N/A | #N/A | #N/A | #N/A | #N/A | #N/A | #N/A | #N/A | #N/A | #N/A
| #N/A | #N/A | #N/A | #N/A | #N/A | #N/A | #N/A | #N/A | #N/A | #N/A | #N/A | #N/A | #N/A | #N/A | #N/A | #N/A | #N/A | #N/A | #N/A | #N/A | #N/A | #N/A | #N/A | #N/A | #N/A | #N/A | 2 | Dilatometer | #N/A | #N/A | #N/A | #N/A | #N/A | #N/A | #N/A | #N/A | #N/A | #N/A | #N/A | #N/A
| #N/A | #N/A | #N/A | #N/A | #N/A | #N/A | #N/A | #N/A | #N/A | #N/A | #N/A | #N/A | #N/A | #N/A | #N/A | #N/A | #N/A | #N/A | #N/A | #N/A | #N/A | #N/A | #N/A | #N/A | #N/A | #N/A | 2 | Dilatometer | #N/A | #N/A | #N/A | #N/A | #N/A | #N/A | #N/A | #N/A | #N/A | #N/A | #N/A | #N/A
| #N/A | #N/A | #N/A | #N/A | #N/A | #N/A | #N/A | #N/A | #N/A | #N/A | #N/A | #N/A | #N/A | #N/A | #N/A | #N/A | #N/A | #N/A | #N/A | #N/A | #N/A | #N/A | #N/A | #N/A | #N/A | #N/A | 2 | Dilatometer | #N/A | #N/A | #N/A | #N/A | #N/A | #N/A | #N/A | #N/A | #N/A | #N/A | #N/A | #N/A
| #N/A | #N/A | #N/A | #N/A | #N/A | #N/A | #N/A | #N/A | #N/A | #N/A | #N/A | #N/A | #N/A | #N/A | #N/A | #N/A | #N/A | #N/A | #N/A | #N/A | #N/A | #N/A | #N/A | #N/A | #N/A | #N/A | 2 | Dilatometer | #N/A | #N/A | #N/A | #N/A | #N/A | #N/A | #N/A | #N/A | #N/A | #N/A | #N/A | #N/A
| #N/A | #N/A | #N/A | #N/A | #N/A | #N/A | #N/A | #N/A | #N/A | #N/A | #N/A | #N/A | #N/A | #N/A | #N/A | #N/A | #N/A | #N/A | #N/A | #N/A | #N/A | #N/A | #N/A | #N/A | #N/A | #N/A | 2 | Dilatometer | #N/A | #N/A | #N/A | #N/A | #N/A | #N/A | #N/A | #N/A | #N/A | #N/A | #N/A | #N/A
| #N/A | #N/A | #N/A | #N/A | #N/A | #N/A | #N/A | #N/A | #N/A | #N/A | #N/A | #N/A | #N/A | #N/A | #N/A | #N/A | #N/A | #N/A | #N/A | #N/A | #N/A | #N/A | #N/A | #N/A | #N/A | #N/A | 2 | Dilatometer | #N/A | #N/A | #N/A | #N/A | #N/A | #N/A | #N/A | #N/A | #N/A | #N/A | #N/A | #N/A
| #N/A | #N/A | #N/A | #N/A | #N/A | #N/A | #N/A | #N/A | #N/A | #N/A | #N/A | #N/A | #N/A | #N/A | #N/A | #N/A | #N/A | #N/A | #N/A | #N/A | #N/A | #N/A | #N/A | #N/A | #N/A | #N/A | 2 | Dilatometer | #N/A | #N/A | #N/A | #N/A | #N/A | #N/A | #N/A | #N/A | #N/A | #N/A | #N/A | #N/A
| #N/A | #N/A | #N/A | #N/A | #N/A | #N/A | #N/A | #N/A | #N/A | #N/A | #N/A | #N/A | #N/A | #N/A | #N/A | #N/A | #N/A | #N/A | #N/A | #N/A | #N/A | #N/A | #N/A | #N/A | #N/A | #N/A | 2 | Dilatometer | #N/A | #N/A | #N/A | #N/A | #N/A | #N/A | #N/A | #N/A | #N/A | #N/A | #N/A | #N/A
| #N/A | #N/A | #N/A | #N/A | #N/A | #N/A | #N/A | #N/A | #N/A | #N/A | #N/A | #N/A | #N/A | #N/A | #N/A | #N/A | #N/A | #N/A | #N/A | #N/A | #N/A | #N/A | #N/A | #N/A | #N/A | #N/A | 2 | Dilatometer | #N/A | #N/A | #N/A | #N/A | #N/A | #N/A | #N/A | #N/A | #N/A | #N/A | #N/A | #N/A
| #N/A | #N/A | #N/A | #N/A | #N/A | #N/A | #N/A | #N/A | #N/A | #N/A | #N/A | #N/A | #N/A | #N/A | #N/A | #N/A | #N/A | #N/A | #N/A | #N/A | #N/A | #N/A | #N/A | #N/A | #N/A | #N/A | 2 | Dilatometer | #N/A | #N/A | #N/A | #N/A | #N/A | #N/A | #N/A | #N/A | #N/A | #N/A | #N/A | #N/A
| #N/A | #N/A | #N/A | #N/A | #N/A | #N/A | #N/A | #N/A | #N/A | #N/A | #N/A | #N/A | #N/A | #N/A | #N/A | #N/A | #N/A | #N/A | #N/A | #N/A | #N/A | #N/A | #N/A | #N/A | #N/A | #N/A | 2 | Dilatometer | #N/A | #N/A | #N/A | #N/A | #N/A | #N/A | #N/A | #N/A | #N/A | #N/A | #N/A | #N/A
| #N/A | #N/A | #N/A | #N/A | #N/A | #N/A | #N/A | #N/A | #N/A | #N/A | #N/A | #N/A | #N/A | #N/A | #N/A | #N/A | #N/A | #N/A | #N/A | #N/A | #N/A | #N/A | #N/A | #N/A | #N/A | #N/A | 2 | Dilatometer | #N/A | #N/A | #N/A | #N/A | #N/A | #N/A | #N/A | #N/A | #N/A | #N/A | #N/A | #N/A
| #N/A | #N/A | #N/A | #N/A | #N/A | #N/A | #N/A | #N/A | #N/A | #N/A | #N/A | #N/A | #N/A | #N/A | #N/A | #N/A | #N/A | #N/A | #N/A | #N/A | #N/A | #N/A | #N/A | #N/A | #N/A | #N/A | 2 | Dilatometer | #N/A | #N/A | #N/A | #N/A | #N/A | #N/A | #N/A | #N/A | #N/A | #N/A | #N/A | #N/A
| #N/A | #N/A | #N/A | #N/A | #N/A | #N/A | #N/A | #N/A | #N/A | #N/A | #N/A | #N/A | #N/A | #N/A | #N/A | #N/A | #N/A | #N/A | #N/A | #N/A | #N/A | #N/A | #N/A | #N/A | #N/A | #N/A | 2 | Dilatometer | #N/A | #N/A | #N/A | #N/A | #N/A | #N/A | #N/A | #N/A | #N/A | #N/A | #N/A | #N/A
| #N/A | #N/A | #N/A | #N/A | #N/A | #N/A | #N/A | #N/A | #N/A | #N/A | #N/A | #N/A | #N/A | #N/A | #N/A | #N/A | #N/A | #N/A | #N/A | #N/A | #N/A | #N/A | #N/A | #N/A | #N/A | #N/A | 2 | Dilatometer | #N/A | #N/A | #N/A | #N/A | #N/A | #N/A | #N/A | #N/A | #N/A | #N/A | #N/A | #N/A
| #N/A | #N/A | #N/A | #N/A | #N/A | #N/A | #N/A | #N/A | #N/A | #N/A | #N/A | #N/A | #N/A | #N/A | #N/A | #N/A | #N/A | #N/A | #N/A | #N/A | #N/A | #N/A | #N/A | #N/A | #N/A | #N/A | 2 | Dilatometer | #N/A | #N/A | #N/A | #N/A | #N/A | #N/A | #N/A | #N/A | #N/A | #N/A | #N/A | #N/A
| #N/A | #N/A | #N/A | #N/A | #N/A | #N/A | #N/A | #N/A | #N/A | #N/A | #N/A | #N/A | #N/A | #N/A | #N/A | #N/A | #N/A | #N/A | #N/A | #N/A | #N/A | #N/A | #N/A | #N/A | #N/A | #N/A | 2 | Dilatometer | #N/A | #N/A | #N/A | #N/A | #N/A | #N/A | #N/A | #N/A | #N/A | #N/A | #N/A | #N/A
| #N/A | #N/A | #N/A | #N/A | #N/A | #N/A | #N/A | #N/A | #N/A | #N/A | #N/A | #N/A | #N/A | #N/A | #N/A | #N/A | #N/A | #N/A | #N/A | #N/A | #N/A | #N/A | #N/A | #N/A | #N/A | #N/A | 2 | Dilatometer | #N/A | #N/A | #N/A | #N/A | #N/A | #N/A | #N/A | #N/A | #N/A | #N/A | #N/A | #N/A
| #N/A | #N/A | #N/A | #N/A | #N/A | #N/A | #N/A | #N/A | #N/A | #N/A | #N/A | #N/A | #N/A | #N/A | #N/A | #N/A | #N/A | #N/A | #N/A | #N/A | #N/A | #N/A | #N/A | #N/A | #N/A | #N/A | 2 | Dilatometer | #N/A | #N/A | #N/A | #N/A | #N/A | #N/A | #N/A | #N/A | #N/A | #N/A | #N/A | #N/A
| #N/A | #N/A | #N/A | #N/A | #N/A | #N/A | #N/A | #N/A | #N/A | #N/A | #N/A | #N/A | #N/A | #N/A | #N/A | #N/A | #N/A | #N/A | #N/A | #N/A | #N/A | #N/A | #N/A | #N/A | #N/A | #N/A | 2 | Dilatometer | #N/A | #N/A | #N/A | #N/A | #N/A | #N/A | #N/A | #N/A | #N/A | #N/A | #N/A | #N/A
| #N/A | #N/A | #N/A | #N/A | #N/A | #N/A | #N/A | #N/A | #N/A | #N/A | #N/A | #N/A | #N/A | #N/A | #N/A | #N/A | #N/A | #N/A | #N/A | #N/A | #N/A | #N/A | #N/A | #N/A | #N/A | #N/A | 2 | Dilatometer | #N/A | #N/A | #N/A | #N/A | #N/A | #N/A | #N/A | #N/A | #N/A | #N/A | #N/A | #N/A
| #N/A | #N/A | #N/A | #N/A | #N/A | #N/A | #N/A | #N/A | #N/A | #N/A | #N/A | #N/A | #N/A | #N/A | #N/A | #N/A | #N/A | #N/A | #N/A | #N/A | #N/A | #N/A | #N/A | #N/A | #N/A | #N/A | 2 | Dilatometer | #N/A | #N/A | #N/A | #N/A | #N/A | #N/A | #N/A | #N/A | #N/A | #N/A | #N/A | #N/A
| #N/A | #N/A | #N/A | #N/A | #N/A | #N/A | #N/A | #N/A | #N/A | #N/A | #N/A | #N/A | #N/A | #N/A | #N/A | #N/A | #N/A | #N/A | #N/A | #N/A | #N/A | #N/A | #N/A | #N/A | #N/A | #N/A | 2 | Dilatometer | #N/A | #N/A | #N/A | #N/A | #N/A | #N/A | #N/A | #N/A | #N/A | #N/A | #N/A | #N/A
| #N/A | #N/A | #N/A | #N/A | #N/A | #N/A | #N/A | #N/A | #N/A | #N/A | #N/A | #N/A | #N/A | #N/A | #N/A | #N/A | #N/A | #N/A | #N/A | #N/A | #N/A | #N/A | #N/A | #N/A | #N/A | #N/A | 2 | Dilatometer | #N/A | #N/A | #N/A | #N/A | #N/A | #N/A | #N/A | #N/A | #N/A | #N/A | #N/A | #N/A
| #N/A | #N/A | #N/A | #N/A | #N/A | #N/A | #N/A | #N/A | #N/A | #N/A | #N/A | #N/A | #N/A | #N/A | #N/A | #N/A | #N/A | #N/A | #N/A | #N/A | #N/A | #N/A | #N/A | #N/A | #N/A | #N/A | 2 | Dilatometer | #N/A | #N/A | #N/A | #N/A | #N/A | #N/A | #N/A | #N/A | #N/A | #N/A | #N/A | #N/A
| #N/A | #N/A | #N/A | #N/A | #N/A | #N/A | #N/A | #N/A | #N/A | #N/A | #N/A | #N/A | #N/A | #N/A | #N/A | #N/A | #N/A | #N/A | #N/A | #N/A | #N/A | #N/A | #N/A | #N/A | #N/A | #N/A | 2 | Dilatometer | #N/A | #N/A | #N/A | #N/A | #N/A | #N/A | #N/A | #N/A | #N/A | #N/A | #N/A | #N/A
| #N/A | #N/A | #N/A | #N/A | #N/A | #N/A | #N/A | #N/A | #N/A | #N/A | #N/A | #N/A | #N/A | #N/A | #N/A | #N/A | #N/A | #N/A | #N/A | #N/A | #N/A | #N/A | #N/A | #N/A | #N/A | #N/A | 2 | Dilatometer | #N/A | #N/A | #N/A | #N/A | #N/A | #N/A | #N/A | #N/A | #N/A | #N/A | #N/A | #N/A
| #N/A | #N/A | #N/A | #N/A | #N/A | #N/A | #N/A | #N/A | #N/A | #N/A | #N/A | #N/A | #N/A | #N/A | #N/A | #N/A | #N/A | #N/A | #N/A | #N/A | #N/A | #N/A | #N/A | #N/A | #N/A | #N/A | 2 | Dilatometer | #N/A | #N/A | #N/A | #N/A | #N/A | #N/A | #N/A | #N/A | #N/A | #N/A | #N/A | #N/A
| #N/A | #N/A | #N/A | #N/A | #N/A | #N/A | #N/A | #N/A | #N/A | #N/A | #N/A | #N/A | #N/A | #N/A | #N/A | #N/A | #N/A | #N/A | #N/A | #N/A | #N/A | #N/A | #N/A | #N/A | #N/A | #N/A | 2 | Dilatometer | #N/A | #N/A | #N/A | #N/A | #N/A | #N/A | #N/A | #N/A | #N/A | #N/A | #N/A | #N/A
| #N/A | #N/A | #N/A | #N/A | #N/A | #N/A | #N/A | #N/A | #N/A | #N/A | #N/A | #N/A | #N/A | #N/A | #N/A | #N/A | #N/A | #N/A | #N/A | #N/A | #N/A | #N/A | #N/A | #N/A | #N/A | #N/A | 2 | Dilatometer | #N/A | #N/A | #N/A | #N/A | #N/A | #N/A | #N/A | #N/A | #N/A | #N/A | #N/A | #N/A
| #N/A | #N/A | #N/A | #N/A | #N/A | #N/A | #N/A | #N/A | #N/A | #N/A | #N/A | #N/A | #N/A | #N/A | #N/A | #N/A | #N/A | #N/A | #N/A | #N/A | #N/A | #N/A | #N/A | #N/A | #N/A | #N/A | 2 | Dilatometer | #N/A | #N/A | #N/A | #N/A | #N/A | #N/A | #N/A | #N/A | #N/A | #N/A | #N/A | #N/A
| #N/A | #N/A | #N/A | #N/A | #N/A | #N/A | #N/A | #N/A | #N/A | #N/A | #N/A | #N/A | #N/A | #N/A | #N/A | #N/A | #N/A | #N/A | #N/A | #N/A | #N/A | #N/A | #N/A | #N/A | #N/A | #N/A | 2 | Dilatometer | #N/A | #N/A | #N/A | #N/A | #N/A | #N/A | #N/A | #N/A | #N/A | #N/A | #N/A | #N/A
| #N/A | #N/A | #N/A | #N/A | #N/A | #N/A | #N/A | #N/A | #N/A | #N/A | #N/A | #N/A | #N/A | #N/A | #N/A | #N/A | #N/A | #N/A | #N/A | #N/A | #N/A | #N/A | #N/A | #N/A | #N/A | #N/A | 2 | Dilatometer | #N/A | #N/A | #N/A | #N/A | #N/A | #N/A | #N/A | #N/A | #N/A | #N/A | #N/A | #N/A
| #N/A | #N/A | #N/A | #N/A | #N/A | #N/A | #N/A | #N/A | #N/A | #N/A | #N/A | #N/A | #N/A | #N/A | #N/A | #N/A | #N/A | #N/A | #N/A | #N/A | #N/A | #N/A | #N/A | #N/A | #N/A | #N/A | 2 | Dilatometer | #N/A | #N/A | #N/A | #N/A | #N/A | #N/A | #N/A | #N/A | #N/A | #N/A | #N/A | #N/A
| #N/A | #N/A | #N/A | #N/A | #N/A | #N/A | #N/A | #N/A | #N/A | #N/A | #N/A | #N/A | #N/A | #N/A | #N/A | #N/A | #N/A | #N/A | #N/A | #N/A | #N/A | #N/A | #N/A | #N/A | #N/A | #N/A | 2 | Dilatometer | #N/A | #N/A | #N/A | #N/A | #N/A | #N/A | #N/A | #N/A | #N/A | #N/A | #N/A | #N/A
| #N/A | #N/A | #N/A | #N/A | #N/A | #N/A | #N/A | #N/A | #N/A | #N/A | #N/A | #N/A | #N/A | #N/A | #N/A | #N/A | #N/A | #N/A | #N/A | #N/A | #N/A | #N/A | #N/A | #N/A | #N/A | #N/A | 2 | Dilatometer | #N/A | #N/A | #N/A | #N/A | #N/A | #N/A | #N/A | #N/A | #N/A | #N/A | #N/A | #N/A
| #N/A | #N/A | #N/A | #N/A | #N/A | #N/A | #N/A | #N/A | #N/A | #N/A | #N/A | #N/A | #N/A | #N/A | #N/A | #N/A | #N/A | #N/A | #N/A | #N/A | #N/A | #N/A | #N/A | #N/A | #N/A | #N/A | 2 | Dilatometer | #N/A | #N/A | #N/A | #N/A | #N/A | #N/A | #N/A | #N/A | #N/A | #N/A | #N/A | #N/A
| #N/A | #N/A | #N/A | #N/A | #N/A | #N/A | #N/A | #N/A | #N/A | #N/A | #N/A | #N/A | #N/A | #N/A | #N/A | #N/A | #N/A | #N/A | #N/A | #N/A | #N/A | #N/A | #N/A | #N/A | #N/A | #N/A | 2 | Dilatometer | #N/A | #N/A | #N/A | #N/A | #N/A | #N/A | #N/A | #N/A | #N/A | #N/A | #N/A | #N/A
| #N/A | #N/A | #N/A | #N/A | #N/A | #N/A | #N/A | #N/A | #N/A | #N/A | #N/A | #N/A | #N/A | #N/A | #N/A | #N/A | #N/A | #N/A | #N/A | #N/A | #N/A | #N/A | #N/A | #N/A | #N/A | #N/A | 2 | Dilatometer | #N/A | #N/A | #N/A | #N/A | #N/A | #N/A | #N/A | #N/A | #N/A | #N/A | #N/A | #N/A
| #N/A | #N/A | #N/A | #N/A | #N/A | #N/A | #N/A | #N/A | #N/A | #N/A | #N/A | #N/A | #N/A | #N/A | #N/A | #N/A | #N/A | #N/A | #N/A | #N/A | #N/A | #N/A | #N/A | #N/A | #N/A | #N/A | 2 | Dilatometer | #N/A | #N/A | #N/A | #N/A | #N/A | #N/A | #N/A | #N/A | #N/A | #N/A | #N/A | #N/A
| #N/A | #N/A | #N/A | #N/A | #N/A | #N/A | #N/A | #N/A | #N/A | #N/A | #N/A | #N/A | #N/A | #N/A | #N/A | #N/A | #N/A | #N/A | #N/A | #N/A | #N/A | #N/A | #N/A | #N/A | #N/A | #N/A | 2 | Dilatometer | #N/A | #N/A | #N/A | #N/A | #N/A | #N/A | #N/A | #N/A | #N/A | #N/A | #N/A | #N/A
| #N/A | #N/A | #N/A | #N/A | #N/A | #N/A | #N/A | #N/A | #N/A | #N/A | #N/A | #N/A | #N/A | #N/A | #N/A | #N/A | #N/A | #N/A | #N/A | #N/A | #N/A | #N/A | #N/A | #N/A | #N/A | #N/A | 2 | Dilatometer | #N/A | #N/A | #N/A | #N/A | #N/A | #N/A | #N/A | #N/A | #N/A | #N/A | #N/A | #N/A
| #N/A | #N/A | #N/A | #N/A | #N/A | #N/A | #N/A | #N/A | #N/A | #N/A | #N/A | #N/A | #N/A | #N/A | #N/A | #N/A | #N/A | #N/A | #N/A | #N/A | #N/A | #N/A | #N/A | #N/A | #N/A | #N/A | 2 | Dilatometer | #N/A | #N/A | #N/A | #N/A | #N/A | #N/A | #N/A | #N/A | #N/A | #N/A | #N/A | #N/A
| #N/A | #N/A | #N/A | #N/A | #N/A | #N/A | #N/A | #N/A | #N/A | #N/A | #N/A | #N/A | #N/A | #N/A | #N/A | #N/A | #N/A | #N/A | #N/A | #N/A | #N/A | #N/A | #N/A | #N/A | #N/A | #N/A | 2 | Dilatometer | #N/A | #N/A | #N/A | #N/A | #N/A | #N/A | #N/A | #N/A | #N/A | #N/A | #N/A | #N/A
| #N/A | #N/A | #N/A | #N/A | #N/A | #N/A | #N/A | #N/A | #N/A | #N/A | #N/A | #N/A | #N/A | #N/A | #N/A | #N/A | #N/A | #N/A | #N/A | #N/A | #N/A | #N/A | #N/A | #N/A | #N/A | #N/A | 2 | Dilatometer | #N/A | #N/A | #N/A | #N/A | #N/A | #N/A | #N/A | #N/A | #N/A | #N/A | #N/A | #N/A
| #N/A | #N/A | #N/A | #N/A | #N/A | #N/A | #N/A | #N/A | #N/A | #N/A | #N/A | #N/A | #N/A | #N/A | #N/A | #N/A | #N/A | #N/A | #N/A | #N/A | #N/A | #N/A | #N/A | #N/A | #N/A | #N/A | 2 | Dilatometer | #N/A | #N/A | #N/A | #N/A | #N/A | #N/A | #N/A | #N/A | #N/A | #N/A | #N/A | #N/A
| #N/A | #N/A | #N/A | #N/A | #N/A | #N/A | #N/A | #N/A | #N/A | #N/A | #N/A | #N/A | #N/A | #N/A | #N/A | #N/A | #N/A | #N/A | #N/A | #N/A | #N/A | #N/A | #N/A | #N/A | #N/A | #N/A | 2 | Dilatometer | #N/A | #N/A | #N/A | #N/A | #N/A | #N/A | #N/A | #N/A | #N/A | #N/A | #N/A | #N/A
| #N/A | #N/A | #N/A | #N/A | #N/A | #N/A | #N/A | #N/A | #N/A | #N/A | #N/A | #N/A | #N/A | #N/A | #N/A | #N/A | #N/A | #N/A | #N/A | #N/A | #N/A | #N/A | #N/A | #N/A | #N/A | #N/A | 2 | Dilatometer | #N/A | #N/A | #N/A | #N/A | #N/A | #N/A | #N/A | #N/A | #N/A | #N/A | #N/A | #N/A
| #N/A | #N/A | #N/A | #N/A | #N/A | #N/A | #N/A | #N/A | #N/A | #N/A | #N/A | #N/A | #N/A | #N/A | #N/A | #N/A | #N/A | #N/A | #N/A | #N/A | #N/A | #N/A | #N/A | #N/A | #N/A | #N/A | 2 | Dilatometer | #N/A | #N/A | #N/A | #N/A | #N/A | #N/A | #N/A | #N/A | #N/A | #N/A | #N/A | #N/A
| #N/A | #N/A | #N/A | #N/A | #N/A | #N/A | #N/A | #N/A | #N/A | #N/A | #N/A | #N/A | #N/A | #N/A | #N/A | #N/A | #N/A | #N/A | #N/A | #N/A | #N/A | #N/A | #N/A | #N/A | #N/A | #N/A | 2 | Dilatometer | #N/A | #N/A | #N/A | #N/A | #N/A | #N/A | #N/A | #N/A | #N/A | #N/A | #N/A | #N/A
| #N/A | #N/A | #N/A | #N/A | #N/A | #N/A | #N/A | #N/A | #N/A | #N/A | #N/A | #N/A | #N/A | #N/A | #N/A | #N/A | #N/A | #N/A | #N/A | #N/A | #N/A | #N/A | #N/A | #N/A | #N/A | #N/A | 2 | Dilatometer | #N/A | #N/A | #N/A | #N/A | #N/A | #N/A | #N/A | #N/A | #N/A | #N/A | #N/A | #N/A
| #N/A | #N/A | #N/A | #N/A | #N/A | #N/A | #N/A | #N/A | #N/A | #N/A | #N/A | #N/A | #N/A | #N/A | #N/A | #N/A | #N/A | #N/A | #N/A | #N/A | #N/A | #N/A | #N/A | #N/A | #N/A | #N/A | 2 | Dilatometer | #N/A | #N/A | #N/A | #N/A | #N/A | #N/A | #N/A | #N/A | #N/A | #N/A | #N/A | #N/A
| #N/A | #N/A | #N/A | #N/A | #N/A | #N/A | #N/A | #N/A | #N/A | #N/A | #N/A | #N/A | #N/A | #N/A | #N/A | #N/A | #N/A | #N/A | #N/A | #N/A | #N/A | #N/A | #N/A | #N/A | #N/A | #N/A | 2 | Dilatometer | #N/A | #N/A | #N/A | #N/A | #N/A | #N/A | #N/A | #N/A | #N/A | #N/A | #N/A | #N/A
| #N/A | #N/A | #N/A | #N/A | #N/A | #N/A | #N/A | #N/A | #N/A | #N/A | #N/A | #N/A | #N/A | #N/A | #N/A | #N/A | #N/A | #N/A | #N/A | #N/A | #N/A | #N/A | #N/A | #N/A | #N/A | #N/A | 2 | Dilatometer | #N/A | #N/A | #N/A | #N/A | #N/A | #N/A | #N/A | #N/A | #N/A | #N/A | #N/A | #N/A
| #N/A | #N/A | #N/A | #N/A | #N/A | #N/A | #N/A | #N/A | #N/A | #N/A | #N/A | #N/A | #N/A | #N/A | #N/A | #N/A | #N/A | #N/A | #N/A | #N/A | #N/A | #N/A | #N/A | #N/A | #N/A | #N/A | 2 | Dilatometer | #N/A | #N/A | #N/A | #N/A | #N/A | #N/A | #N/A | #N/A | #N/A | #N/A | #N/A | #N/A
| #N/A | #N/A | #N/A | #N/A | #N/A | #N/A | #N/A | #N/A | #N/A | #N/A | #N/A | #N/A | #N/A | #N/A | #N/A | #N/A | #N/A | #N/A | #N/A | #N/A | #N/A | #N/A | #N/A | #N/A | #N/A | #N/A | 2 | Dilatometer | #N/A | #N/A | #N/A | #N/A | #N/A | #N/A | #N/A | #N/A | #N/A | #N/A | #N/A | #N/A
| #N/A | #N/A | #N/A | #N/A | #N/A | #N/A | #N/A | #N/A | #N/A | #N/A | #N/A | #N/A | #N/A | #N/A | #N/A | #N/A | #N/A | #N/A | #N/A | #N/A | #N/A | #N/A | #N/A | #N/A | #N/A | #N/A | 2 | Dilatometer | #N/A | #N/A | #N/A | #N/A | #N/A | #N/A | #N/A | #N/A | #N/A | #N/A | #N/A | #N/A
| #N/A | #N/A | #N/A | #N/A | #N/A | #N/A | #N/A | #N/A | #N/A | #N/A | #N/A | #N/A | #N/A | #N/A | #N/A | #N/A | #N/A | #N/A | #N/A | #N/A | #N/A | #N/A | #N/A | #N/A | #N/A | #N/A | 2 | Dilatometer | #N/A | #N/A | #N/A | #N/A | #N/A | #N/A | #N/A | #N/A | #N/A | #N/A | #N/A | #N/A
| #N/A | #N/A | #N/A | #N/A | #N/A | #N/A | #N/A | #N/A | #N/A | #N/A | #N/A | #N/A | #N/A | #N/A | #N/A | #N/A | #N/A | #N/A | #N/A | #N/A | #N/A | #N/A | #N/A | #N/A | #N/A | #N/A | 2 | Dilatometer | #N/A | #N/A | #N/A | #N/A | #N/A | #N/A | #N/A | #N/A | #N/A | #N/A | #N/A | #N/A
| #N/A | #N/A | #N/A | #N/A | #N/A | #N/A | #N/A | #N/A | #N/A | #N/A | #N/A | #N/A | #N/A | #N/A | #N/A | #N/A | #N/A | #N/A | #N/A | #N/A | #N/A | #N/A | #N/A | #N/A | #N/A | #N/A | 2 | Dilatometer | #N/A | #N/A | #N/A | #N/A | #N/A | #N/A | #N/A | #N/A | #N/A | #N/A | #N/A | #N/A
| #N/A | #N/A | #N/A | #N/A | #N/A | #N/A | #N/A | #N/A | #N/A | #N/A | #N/A | #N/A | #N/A | #N/A | #N/A | #N/A | #N/A | #N/A | #N/A | #N/A | #N/A | #N/A | #N/A | #N/A | #N/A | #N/A | 2 | Dilatometer | #N/A | #N/A | #N/A | #N/A | #N/A | #N/A | #N/A | #N/A | #N/A | #N/A | #N/A | #N/A
| #N/A | #N/A | #N/A | #N/A | #N/A | #N/A | #N/A | #N/A | #N/A | #N/A | #N/A | #N/A | #N/A | #N/A | #N/A | #N/A | #N/A | #N/A | #N/A | #N/A | #N/A | #N/A | #N/A | #N/A | #N/A | #N/A | 2 | Dilatometer | #N/A | #N/A | #N/A | #N/A | #N/A | #N/A | #N/A | #N/A | #N/A | #N/A | #N/A | #N/A
| #N/A | #N/A | #N/A | #N/A | #N/A | #N/A | #N/A | #N/A | #N/A | #N/A | #N/A | #N/A | #N/A | #N/A | #N/A | #N/A | #N/A | #N/A | #N/A | #N/A | #N/A | #N/A | #N/A | #N/A | #N/A | #N/A | 2 | Dilatometer | #N/A | #N/A | #N/A | #N/A | #N/A | #N/A | #N/A | #N/A | #N/A | #N/A | #N/A | #N/A
| #N/A | #N/A | #N/A | #N/A | #N/A | #N/A | #N/A | #N/A | #N/A | #N/A | #N/A | #N/A | #N/A | #N/A | #N/A | #N/A | #N/A | #N/A | #N/A | #N/A | #N/A | #N/A | #N/A | #N/A | #N/A | #N/A | 2 | Dilatometer | #N/A | #N/A | #N/A | #N/A | #N/A | #N/A | #N/A | #N/A | #N/A | #N/A | #N/A | #N/A
| #N/A | #N/A | #N/A | #N/A | #N/A | #N/A | #N/A | #N/A | #N/A | #N/A | #N/A | #N/A | #N/A | #N/A | #N/A | #N/A | #N/A | #N/A | #N/A | #N/A | #N/A | #N/A | #N/A | #N/A | #N/A | #N/A | 2 | Dilatometer | #N/A | #N/A | #N/A | #N/A | #N/A | #N/A | #N/A | #N/A | #N/A | #N/A | #N/A | #N/A
| #N/A | #N/A | #N/A | #N/A | #N/A | #N/A | #N/A | #N/A | #N/A | #N/A | #N/A | #N/A | #N/A | #N/A | #N/A | #N/A | #N/A | #N/A | #N/A | #N/A | #N/A | #N/A | #N/A | #N/A | #N/A | #N/A | 2 | Dilatometer | #N/A | #N/A | #N/A | #N/A | #N/A | #N/A | #N/A | #N/A | #N/A | #N/A | #N/A | #N/A
| #N/A | #N/A | #N/A | #N/A | #N/A | #N/A | #N/A | #N/A | #N/A | #N/A | #N/A | #N/A | #N/A | #N/A | #N/A | #N/A | #N/A | #N/A | #N/A | #N/A | #N/A | #N/A | #N/A | #N/A | #N/A | #N/A | 2 | Dilatometer | #N/A | #N/A | #N/A | #N/A | #N/A | #N/A | #N/A | #N/A | #N/A | #N/A | #N/A | #N/A
| #N/A | #N/A | #N/A | #N/A | #N/A | #N/A | #N/A | #N/A | #N/A | #N/A | #N/A | #N/A | #N/A | #N/A | #N/A | #N/A | #N/A | #N/A | #N/A | #N/A | #N/A | #N/A | #N/A | #N/A | #N/A | #N/A | 2 | Dilatometer | #N/A | #N/A | #N/A | #N/A | #N/A | #N/A | #N/A | #N/A | #N/A | #N/A | #N/A | #N/A
| #N/A | #N/A | #N/A | #N/A | #N/A | #N/A | #N/A | #N/A | #N/A | #N/A | #N/A | #N/A | #N/A | #N/A | #N/A | #N/A | #N/A | #N/A | #N/A | #N/A | #N/A | #N/A | #N/A | #N/A | #N/A | #N/A | 2 | Dilatometer | #N/A | #N/A | #N/A | #N/A | #N/A | #N/A | #N/A | #N/A | #N/A | #N/A | #N/A | #N/A
| #N/A | #N/A | #N/A | #N/A | #N/A | #N/A | #N/A | #N/A | #N/A | #N/A | #N/A | #N/A | #N/A | #N/A | #N/A | #N/A | #N/A | #N/A | #N/A | #N/A | #N/A | #N/A | #N/A | #N/A | #N/A | #N/A | 2 | Dilatometer | #N/A | #N/A | #N/A | #N/A | #N/A | #N/A | #N/A | #N/A | #N/A | #N/A | #N/A | #N/A
| #N/A | #N/A | #N/A | #N/A | #N/A | #N/A | #N/A | #N/A | #N/A | #N/A | #N/A | #N/A | #N/A | #N/A | #N/A | #N/A | #N/A | #N/A | #N/A | #N/A | #N/A | #N/A | #N/A | #N/A | #N/A | #N/A | 2 | Dilatometer | #N/A | #N/A | #N/A | #N/A | #N/A | #N/A | #N/A | #N/A | #N/A | #N/A | #N/A | #N/A
| #N/A | #N/A | #N/A | #N/A | #N/A | #N/A | #N/A | #N/A | #N/A | #N/A | #N/A | #N/A | #N/A | #N/A | #N/A | #N/A | #N/A | #N/A | #N/A | #N/A | #N/A | #N/A | #N/A | #N/A | #N/A | #N/A | 2 | Dilatometer | #N/A | #N/A | #N/A | #N/A | #N/A | #N/A | #N/A | #N/A | #N/A | #N/A | #N/A | #N/A
| #N/A | #N/A | #N/A | #N/A | #N/A | #N/A | #N/A | #N/A | #N/A | #N/A | #N/A | #N/A | #N/A | #N/A | #N/A | #N/A | #N/A | #N/A | #N/A | #N/A | #N/A | #N/A | #N/A | #N/A | #N/A | #N/A | 2 | Dilatometer | #N/A | #N/A | #N/A | #N/A | #N/A | #N/A | #N/A | #N/A | #N/A | #N/A | #N/A | #N/A
| #N/A | #N/A | #N/A | #N/A | #N/A | #N/A | #N/A | #N/A | #N/A | #N/A | #N/A | #N/A | #N/A | #N/A | #N/A | #N/A | #N/A | #N/A | #N/A | #N/A | #N/A | #N/A | #N/A | #N/A | #N/A | #N/A | 2 | Dilatometer | #N/A | #N/A | #N/A | #N/A | #N/A | #N/A | #N/A | #N/A | #N/A | #N/A | #N/A | #N/A
| #N/A | #N/A | #N/A | #N/A | #N/A | #N/A | #N/A | #N/A | #N/A | #N/A | #N/A | #N/A | #N/A | #N/A | #N/A | #N/A | #N/A | #N/A | #N/A | #N/A | #N/A | #N/A | #N/A | #N/A | #N/A | #N/A | 2 | Dilatometer | #N/A | #N/A | #N/A | #N/A | #N/A | #N/A | #N/A | #N/A | #N/A | #N/A | #N/A | #N/A
| #N/A | #N/A | #N/A | #N/A | #N/A | #N/A | #N/A | #N/A | #N/A | #N/A | #N/A | #N/A | #N/A | #N/A | #N/A | #N/A | #N/A | #N/A | #N/A | #N/A | #N/A | #N/A | #N/A | #N/A | #N/A | #N/A | 2 | Dilatometer | #N/A | #N/A | #N/A | #N/A | #N/A | #N/A | #N/A | #N/A | #N/A | #N/A | #N/A | #N/A
| #N/A | #N/A | #N/A | #N/A | #N/A | #N/A | #N/A | #N/A | #N/A | #N/A | #N/A | #N/A | #N/A | #N/A | #N/A | #N/A | #N/A | #N/A | #N/A | #N/A | #N/A | #N/A | #N/A | #N/A | #N/A | #N/A | 2 | Dilatometer | #N/A | #N/A | #N/A | #N/A | #N/A | #N/A | #N/A | #N/A | #N/A | #N/A | #N/A | #N/A
| #N/A | #N/A | #N/A | #N/A | #N/A | #N/A | #N/A | #N/A | #N/A | #N/A | #N/A | #N/A | #N/A | #N/A | #N/A | #N/A | #N/A | #N/A | #N/A | #N/A | #N/A | #N/A | #N/A | #N/A | #N/A | #N/A | 2 | Dilatometer | #N/A | #N/A | #N/A | #N/A | #N/A | #N/A | #N/A | #N/A | #N/A | #N/A | #N/A | #N/A
| #N/A | #N/A | #N/A | #N/A | #N/A | #N/A | #N/A | #N/A | #N/A | #N/A | #N/A | #N/A | #N/A | #N/A | #N/A | #N/A | #N/A | #N/A | #N/A | #N/A | #N/A | #N/A | #N/A | #N/A | #N/A | #N/A | 2 | Dilatometer | #N/A | #N/A | #N/A | #N/A | #N/A | #N/A | #N/A | #N/A | #N/A | #N/A | #N/A | #N/A
| #N/A | #N/A | #N/A | #N/A | #N/A | #N/A | #N/A | #N/A | #N/A | #N/A | #N/A | #N/A | #N/A | #N/A | #N/A | #N/A | #N/A | #N/A | #N/A | #N/A | #N/A | #N/A | #N/A | #N/A | #N/A | #N/A | 2 | Dilatometer | #N/A | #N/A | #N/A | #N/A | #N/A | #N/A | #N/A | #N/A | #N/A | #N/A | #N/A | #N/A
| #N/A | #N/A | #N/A | #N/A | #N/A | #N/A | #N/A | #N/A | #N/A | #N/A | #N/A | #N/A | #N/A | #N/A | #N/A | #N/A | #N/A | #N/A | #N/A | #N/A | #N/A | #N/A | #N/A | #N/A | #N/A | #N/A | 2 | Dilatometer | #N/A | #N/A | #N/A | #N/A | #N/A | #N/A | #N/A | #N/A | #N/A | #N/A | #N/A | #N/A
| #N/A | #N/A | #N/A | #N/A | #N/A | #N/A | #N/A | #N/A | #N/A | #N/A | #N/A | #N/A | #N/A | #N/A | #N/A | #N/A | #N/A | #N/A | #N/A | #N/A | #N/A | #N/A | #N/A | #N/A | #N/A | #N/A | 2 | Dilatometer | #N/A | #N/A | #N/A | #N/A | #N/A | #N/A | #N/A | #N/A | #N/A | #N/A | #N/A | #N/A
| #N/A | #N/A | #N/A | #N/A | #N/A | #N/A | #N/A | #N/A | #N/A | #N/A | #N/A | #N/A | #N/A | #N/A | #N/A | #N/A | #N/A | #N/A | #N/A | #N/A | #N/A | #N/A | #N/A | #N/A | #N/A | #N/A | 2 | Dilatometer | #N/A | #N/A | #N/A | #N/A | #N/A | #N/A | #N/A | #N/A | #N/A | #N/A | #N/A | #N/A
| #N/A | #N/A | #N/A | #N/A | #N/A | #N/A | #N/A | #N/A | #N/A | #N/A | #N/A | #N/A | #N/A | #N/A | #N/A | #N/A | #N/A | #N/A | #N/A | #N/A | #N/A | #N/A | #N/A | #N/A | #N/A | #N/A | 2 | Dilatometer | #N/A | #N/A | #N/A | #N/A | #N/A | #N/A | #N/A | #N/A | #N/A | #N/A | #N/A | #N/A
| #N/A | #N/A | #N/A | #N/A | #N/A | #N/A | #N/A | #N/A | #N/A | #N/A | #N/A | #N/A | #N/A | #N/A | #N/A | #N/A | #N/A | #N/A | #N/A | #N/A | #N/A | #N/A | #N/A | #N/A | #N/A | #N/A | 2 | Dilatometer | #N/A | #N/A | #N/A | #N/A | #N/A | #N/A | #N/A | #N/A | #N/A | #N/A | #N/A | #N/A
| #N/A | #N/A | #N/A | #N/A | #N/A | #N/A | #N/A | #N/A | #N/A | #N/A | #N/A | #N/A | #N/A | #N/A | #N/A | #N/A | #N/A | #N/A | #N/A | #N/A | #N/A | #N/A | #N/A | #N/A | #N/A | #N/A | 2 | Dilatometer | #N/A | #N/A | #N/A | #N/A | #N/A | #N/A | #N/A | #N/A | #N/A | #N/A | #N/A | #N/A
| #N/A | #N/A | #N/A | #N/A | #N/A | #N/A | #N/A | #N/A | #N/A | #N/A | #N/A | #N/A | #N/A | #N/A | #N/A | #N/A | #N/A | #N/A | #N/A | #N/A | #N/A | #N/A | #N/A | #N/A | #N/A | #N/A | 2 | Dilatometer | #N/A | #N/A | #N/A | #N/A | #N/A | #N/A | #N/A | #N/A | #N/A | #N/A | #N/A | #N/A
| #N/A | #N/A | #N/A | #N/A | #N/A | #N/A | #N/A | #N/A | #N/A | #N/A | #N/A | #N/A | #N/A | #N/A | #N/A | #N/A | #N/A | #N/A | #N/A | #N/A | #N/A | #N/A | #N/A | #N/A | #N/A | #N/A | 2 | Dilatometer | #N/A | #N/A | #N/A | #N/A | #N/A | #N/A | #N/A | #N/A | #N/A | #N/A | #N/A | #N/A
| #N/A | #N/A | #N/A | #N/A | #N/A | #N/A | #N/A | #N/A | #N/A | #N/A | #N/A | #N/A | #N/A | #N/A | #N/A | #N/A | #N/A | #N/A | #N/A | #N/A | #N/A | #N/A | #N/A | #N/A | #N/A | #N/A | 2 | Dilatometer | #N/A | #N/A | #N/A | #N/A | #N/A | #N/A | #N/A | #N/A | #N/A | #N/A | #N/A | #N/A
| #N/A | #N/A | #N/A | #N/A | #N/A | #N/A | #N/A | #N/A | #N/A | #N/A | #N/A | #N/A | #N/A | #N/A | #N/A | #N/A | #N/A | #N/A | #N/A | #N/A | #N/A | #N/A | #N/A | #N/A | #N/A | #N/A | 2 | Dilatometer | #N/A | #N/A | #N/A | #N/A | #N/A | #N/A | #N/A | #N/A | #N/A | #N/A | #N/A | #N/A
| #N/A | #N/A | #N/A | #N/A | #N/A | #N/A | #N/A | #N/A | #N/A | #N/A | #N/A | #N/A | #N/A | #N/A | #N/A | #N/A | #N/A | #N/A | #N/A | #N/A | #N/A | #N/A | #N/A | #N/A | #N/A | #N/A | 2 | Dilatometer | #N/A | #N/A | #N/A | #N/A | #N/A | #N/A | #N/A | #N/A | #N/A | #N/A | #N/A | #N/A
| #N/A | #N/A | #N/A | #N/A | #N/A | #N/A | #N/A | #N/A | #N/A | #N/A | #N/A | #N/A | #N/A | #N/A | #N/A | #N/A | #N/A | #N/A | #N/A | #N/A | #N/A | #N/A | #N/A | #N/A | #N/A | #N/A | 2 | Dilatometer | #N/A | #N/A | #N/A | #N/A | #N/A | #N/A | #N/A | #N/A | #N/A | #N/A | #N/A | #N/A
| #N/A | #N/A | #N/A | #N/A | #N/A | #N/A | #N/A | #N/A | #N/A | #N/A | #N/A | #N/A | #N/A | #N/A | #N/A | #N/A | #N/A | #N/A | #N/A | #N/A | #N/A | #N/A | #N/A | #N/A | #N/A | #N/A | 2 | Dilatometer | #N/A | #N/A | #N/A | #N/A | #N/A | #N/A | #N/A | #N/A | #N/A | #N/A | #N/A | #N/A
| #N/A | #N/A | #N/A | #N/A | #N/A | #N/A | #N/A | #N/A | #N/A | #N/A | #N/A | #N/A | #N/A | #N/A | #N/A | #N/A | #N/A | #N/A | #N/A | #N/A | #N/A | #N/A | #N/A | #N/A | #N/A | #N/A | 2 | Dilatometer | #N/A | #N/A | #N/A | #N/A | #N/A | #N/A | #N/A | #N/A | #N/A | #N/A | #N/A | #N/A
| #N/A | #N/A | #N/A | #N/A | #N/A | #N/A | #N/A | #N/A | #N/A | #N/A | #N/A | #N/A | #N/A | #N/A | #N/A | #N/A | #N/A | #N/A | #N/A | #N/A | #N/A | #N/A | #N/A | #N/A | #N/A | #N/A | 2 | Dilatometer | #N/A | #N/A | #N/A | #N/A | #N/A | #N/A | #N/A | #N/A | #N/A | #N/A | #N/A | #N/A
| #N/A | #N/A | #N/A | #N/A | #N/A | #N/A | #N/A | #N/A | #N/A | #N/A | #N/A | #N/A | #N/A | #N/A | #N/A | #N/A | #N/A | #N/A | #N/A | #N/A | #N/A | #N/A | #N/A | #N/A | #N/A | #N/A | 2 | Dilatometer | #N/A | #N/A | #N/A | #N/A | #N/A | #N/A | #N/A | #N/A | #N/A | #N/A | #N/A | #N/A
| #N/A | #N/A | #N/A | #N/A | #N/A | #N/A | #N/A | #N/A | #N/A | #N/A | #N/A | #N/A | #N/A | #N/A | #N/A | #N/A | #N/A | #N/A | #N/A | #N/A | #N/A | #N/A | #N/A | #N/A | #N/A | #N/A | 2 | Dilatometer | #N/A | #N/A | #N/A | #N/A | #N/A | #N/A | #N/A | #N/A | #N/A | #N/A | #N/A | #N/A
| #N/A | #N/A | #N/A | #N/A | #N/A | #N/A | #N/A | #N/A | #N/A | #N/A | #N/A | #N/A | #N/A | #N/A | #N/A | #N/A | #N/A | #N/A | #N/A | #N/A | #N/A | #N/A | #N/A | #N/A | #N/A | #N/A | 2 | Dilatometer | #N/A | #N/A | #N/A | #N/A | #N/A | #N/A | #N/A | #N/A | #N/A | #N/A | #N/A | #N/A
| #N/A | #N/A | #N/A | #N/A | #N/A | #N/A | #N/A | #N/A | #N/A | #N/A | #N/A | #N/A | #N/A | #N/A | #N/A | #N/A | #N/A | #N/A | #N/A | #N/A | #N/A | #N/A | #N/A | #N/A | #N/A | #N/A | 2 | Dilatometer | #N/A | #N/A | #N/A | #N/A | #N/A | #N/A | #N/A | #N/A | #N/A | #N/A | #N/A | #N/A
| #N/A | #N/A | #N/A | #N/A | #N/A | #N/A | #N/A | #N/A | #N/A | #N/A | #N/A | #N/A | #N/A | #N/A | #N/A | #N/A | #N/A | #N/A | #N/A | #N/A | #N/A | #N/A | #N/A | #N/A | #N/A | #N/A | 2 | Dilatometer | #N/A | #N/A | #N/A | #N/A | #N/A | #N/A | #N/A | #N/A | #N/A | #N/A | #N/A | #N/A
| #N/A | #N/A | #N/A | #N/A | #N/A | #N/A | #N/A | #N/A | #N/A | #N/A | #N/A | #N/A | #N/A | #N/A | #N/A | #N/A | #N/A | #N/A | #N/A | #N/A | #N/A | #N/A | #N/A | #N/A | #N/A | #N/A | 2 | Dilatometer | #N/A | #N/A | #N/A | #N/A | #N/A | #N/A | #N/A | #N/A | #N/A | #N/A | #N/A | #N/A
| #N/A | #N/A | #N/A | #N/A | #N/A | #N/A | #N/A | #N/A | #N/A | #N/A | #N/A | #N/A | #N/A | #N/A | #N/A | #N/A | #N/A | #N/A | #N/A | #N/A | #N/A | #N/A | #N/A | #N/A | #N/A | #N/A | 2 | Dilatometer | #N/A | #N/A | #N/A | #N/A | #N/A | #N/A | #N/A | #N/A | #N/A | #N/A | #N/A | #N/A
| #N/A | #N/A | #N/A | #N/A | #N/A | #N/A | #N/A | #N/A | #N/A | #N/A | #N/A | #N/A | #N/A | #N/A | #N/A | #N/A | #N/A | #N/A | #N/A | #N/A | #N/A | #N/A | #N/A | #N/A | #N/A | #N/A | 2 | Dilatometer | #N/A | #N/A | #N/A | #N/A | #N/A | #N/A | #N/A | #N/A | #N/A | #N/A | #N/A | #N/A
| #N/A | #N/A | #N/A | #N/A | #N/A | #N/A | #N/A | #N/A | #N/A | #N/A | #N/A | #N/A | #N/A | #N/A | #N/A | #N/A | #N/A | #N/A | #N/A | #N/A | #N/A | #N/A | #N/A | #N/A | #N/A | #N/A | 2 | Dilatometer | #N/A | #N/A | #N/A | #N/A | #N/A | #N/A | #N/A | #N/A | #N/A | #N/A | #N/A | #N/A
| #N/A | #N/A | #N/A | #N/A | #N/A | #N/A | #N/A | #N/A | #N/A | #N/A | #N/A | #N/A | #N/A | #N/A | #N/A | #N/A | #N/A | #N/A | #N/A | #N/A | #N/A | #N/A | #N/A | #N/A | #N/A | #N/A | 2 | Dilatometer | #N/A | #N/A | #N/A | #N/A | #N/A | #N/A | #N/A | #N/A | #N/A | #N/A | #N/A | #N/A
| #N/A | #N/A | #N/A | #N/A | #N/A | #N/A | #N/A | #N/A | #N/A | #N/A | #N/A | #N/A | #N/A | #N/A | #N/A | #N/A | #N/A | #N/A | #N/A | #N/A | #N/A | #N/A | #N/A | #N/A | #N/A | #N/A | 2 | Dilatometer | #N/A | #N/A | #N/A | #N/A | #N/A | #N/A | #N/A | #N/A | #N/A | #N/A | #N/A | #N/A
| #N/A | #N/A | #N/A | #N/A | #N/A | #N/A | #N/A | #N/A | #N/A | #N/A | #N/A | #N/A | #N/A | #N/A | #N/A | #N/A | #N/A | #N/A | #N/A | #N/A | #N/A | #N/A | #N/A | #N/A | #N/A | #N/A | 2 | Dilatometer | #N/A | #N/A | #N/A | #N/A | #N/A | #N/A | #N/A | #N/A | #N/A | #N/A | #N/A | #N/A
| #N/A | #N/A | #N/A | #N/A | #N/A | #N/A | #N/A | #N/A | #N/A | #N/A | #N/A | #N/A | #N/A | #N/A | #N/A | #N/A | #N/A | #N/A | #N/A | #N/A | #N/A | #N/A | #N/A | #N/A | #N/A | #N/A | 2 | Dilatometer | #N/A | #N/A | #N/A | #N/A | #N/A | #N/A | #N/A | #N/A | #N/A | #N/A | #N/A | #N/A
| #N/A | #N/A | #N/A | #N/A | #N/A | #N/A | #N/A | #N/A | #N/A | #N/A | #N/A | #N/A | #N/A | #N/A | #N/A | #N/A | #N/A | #N/A | #N/A | #N/A | #N/A | #N/A | #N/A | #N/A | #N/A | #N/A | 2 | Dilatometer | #N/A | #N/A | #N/A | #N/A | #N/A | #N/A | #N/A | #N/A | #N/A | #N/A | #N/A | #N/A
| #N/A | #N/A | #N/A | #N/A | #N/A | #N/A | #N/A | #N/A | #N/A | #N/A | #N/A | #N/A | #N/A | #N/A | #N/A | #N/A | #N/A | #N/A | #N/A | #N/A | #N/A | #N/A | #N/A | #N/A | #N/A | #N/A | 2 | Dilatometer | #N/A | #N/A | #N/A | #N/A | #N/A | #N/A | #N/A | #N/A | #N/A | #N/A | #N/A | #N/A
| #N/A | #N/A | #N/A | #N/A | #N/A | #N/A | #N/A | #N/A | #N/A | #N/A | #N/A | #N/A | #N/A | #N/A | #N/A | #N/A | #N/A | #N/A | #N/A | #N/A | #N/A | #N/A | #N/A | #N/A | #N/A | #N/A | 2 | Dilatometer | #N/A | #N/A | #N/A | #N/A | #N/A | #N/A | #N/A | #N/A | #N/A | #N/A | #N/A | #N/A
| #N/A | #N/A | #N/A | #N/A | #N/A | #N/A | #N/A | #N/A | #N/A | #N/A | #N/A | #N/A | #N/A | #N/A | #N/A | #N/A | #N/A | #N/A | #N/A | #N/A | #N/A | #N/A | #N/A | #N/A | #N/A | #N/A | 2 | Dilatometer | #N/A | #N/A | #N/A | #N/A | #N/A | #N/A | #N/A | #N/A | #N/A | #N/A | #N/A | #N/A
| #N/A | #N/A | #N/A | #N/A | #N/A | #N/A | #N/A | #N/A | #N/A | #N/A | #N/A | #N/A | #N/A | #N/A | #N/A | #N/A | #N/A | #N/A | #N/A | #N/A | #N/A | #N/A | #N/A | #N/A | #N/A | #N/A | 2 | Dilatometer | #N/A | #N/A | #N/A | #N/A | #N/A | #N/A | #N/A | #N/A | #N/A | #N/A | #N/A | #N/A
| #N/A | #N/A | #N/A | #N/A | #N/A | #N/A | #N/A | #N/A | #N/A | #N/A | #N/A | #N/A | #N/A | #N/A | #N/A | #N/A | #N/A | #N/A | #N/A | #N/A | #N/A | #N/A | #N/A | #N/A | #N/A | #N/A | 2 | Dilatometer | #N/A | #N/A | #N/A | #N/A | #N/A | #N/A | #N/A | #N/A | #N/A | #N/A | #N/A | #N/A
| #N/A | #N/A | #N/A | #N/A | #N/A | #N/A | #N/A | #N/A | #N/A | #N/A | #N/A | #N/A | #N/A | #N/A | #N/A | #N/A | #N/A | #N/A | #N/A | #N/A | #N/A | #N/A | #N/A | #N/A | #N/A | #N/A | 2 | Dilatometer | #N/A | #N/A | #N/A | #N/A | #N/A | #N/A | #N/A | #N/A | #N/A | #N/A | #N/A | #N/A
| #N/A | #N/A | #N/A | #N/A | #N/A | #N/A | #N/A | #N/A | #N/A | #N/A | #N/A | #N/A | #N/A | #N/A | #N/A | #N/A | #N/A | #N/A | #N/A | #N/A | #N/A | #N/A | #N/A | #N/A | #N/A | #N/A | 2 | Dilatometer | #N/A | #N/A | #N/A | #N/A | #N/A | #N/A | #N/A | #N/A | #N/A | #N/A | #N/A | #N/A
| #N/A | #N/A | #N/A | #N/A | #N/A | #N/A | #N/A | #N/A | #N/A | #N/A | #N/A | #N/A | #N/A | #N/A | #N/A | #N/A | #N/A | #N/A | #N/A | #N/A | #N/A | #N/A | #N/A | #N/A | #N/A | #N/A | 2 | Dilatometer | #N/A | #N/A | #N/A | #N/A | #N/A | #N/A | #N/A | #N/A | #N/A | #N/A | #N/A | #N/A
| #N/A | #N/A | #N/A | #N/A | #N/A | #N/A | #N/A | #N/A | #N/A | #N/A | #N/A | #N/A | #N/A | #N/A | #N/A | #N/A | #N/A | #N/A | #N/A | #N/A | #N/A | #N/A | #N/A | #N/A | #N/A | #N/A | 2 | Dilatometer | #N/A | #N/A | #N/A | #N/A | #N/A | #N/A | #N/A | #N/A | #N/A | #N/A | #N/A | #N/A
| #N/A | #N/A | #N/A | #N/A | #N/A | #N/A | #N/A | #N/A | #N/A | #N/A | #N/A | #N/A | #N/A | #N/A | #N/A | #N/A | #N/A | #N/A | #N/A | #N/A | #N/A | #N/A | #N/A | #N/A | #N/A | #N/A | 2 | Dilatometer | #N/A | #N/A | #N/A | #N/A | #N/A | #N/A | #N/A | #N/A | #N/A | #N/A | #N/A | #N/A
| #N/A | #N/A | #N/A | #N/A | #N/A | #N/A | #N/A | #N/A | #N/A | #N/A | #N/A | #N/A | #N/A | #N/A | #N/A | #N/A | #N/A | #N/A | #N/A | #N/A | #N/A | #N/A | #N/A | #N/A | #N/A | #N/A | 2 | Dilatometer | #N/A | #N/A | #N/A | #N/A | #N/A | #N/A | #N/A | #N/A | #N/A | #N/A | #N/A | #N/A
| #N/A | #N/A | #N/A | #N/A | #N/A | #N/A | #N/A | #N/A | #N/A | #N/A | #N/A | #N/A | #N/A | #N/A | #N/A | #N/A | #N/A | #N/A | #N/A | #N/A | #N/A | #N/A | #N/A | #N/A | #N/A | #N/A | 2 | Dilatometer | #N/A | #N/A | #N/A | #N/A | #N/A | #N/A | #N/A | #N/A | #N/A | #N/A | #N/A | #N/A
| #N/A | #N/A | #N/A | #N/A | #N/A | #N/A | #N/A | #N/A | #N/A | #N/A | #N/A | #N/A | #N/A | #N/A | #N/A | #N/A | #N/A | #N/A | #N/A | #N/A | #N/A | #N/A | #N/A | #N/A | #N/A | #N/A | 2 | Dilatometer | #N/A | #N/A | #N/A | #N/A | #N/A | #N/A | #N/A | #N/A | #N/A | #N/A | #N/A | #N/A
| #N/A | #N/A | #N/A | #N/A | #N/A | #N/A | #N/A | #N/A | #N/A | #N/A | #N/A | #N/A | #N/A | #N/A | #N/A | #N/A | #N/A | #N/A | #N/A | #N/A | #N/A | #N/A | #N/A | #N/A | #N/A | #N/A | 2 | Dilatometer | #N/A | #N/A | #N/A | #N/A | #N/A | #N/A | #N/A | #N/A | #N/A | #N/A | #N/A | #N/A
| #N/A | #N/A | #N/A | #N/A | #N/A | #N/A | #N/A | #N/A | #N/A | #N/A | #N/A | #N/A | #N/A | #N/A | #N/A | #N/A | #N/A | #N/A | #N/A | #N/A | #N/A | #N/A | #N/A | #N/A | #N/A | #N/A | 2 | Dilatometer | #N/A | #N/A | #N/A | #N/A | #N/A | #N/A | #N/A | #N/A | #N/A | #N/A | #N/A | #N/A
| #N/A | #N/A | #N/A | #N/A | #N/A | #N/A | #N/A | #N/A | #N/A | #N/A | #N/A | #N/A | #N/A | #N/A | #N/A | #N/A | #N/A | #N/A | #N/A | #N/A | #N/A | #N/A | #N/A | #N/A | #N/A | #N/A | 2 | Dilatometer | #N/A | #N/A | #N/A | #N/A | #N/A | #N/A | #N/A | #N/A | #N/A | #N/A | #N/A | #N/A
| #N/A | #N/A | #N/A | #N/A | #N/A | #N/A | #N/A | #N/A | #N/A | #N/A | #N/A | #N/A | #N/A | #N/A | #N/A | #N/A | #N/A | #N/A | #N/A | #N/A | #N/A | #N/A | #N/A | #N/A | #N/A | #N/A | 2 | Dilatometer | #N/A | #N/A | #N/A | #N/A | #N/A | #N/A | #N/A | #N/A | #N/A | #N/A | #N/A | #N/A
| #N/A | #N/A | #N/A | #N/A | #N/A | #N/A | #N/A | #N/A | #N/A | #N/A | #N/A | #N/A | #N/A | #N/A | #N/A | #N/A | #N/A | #N/A | #N/A | #N/A | #N/A | #N/A | #N/A | #N/A | #N/A | #N/A | 2 | Dilatometer | #N/A | #N/A | #N/A | #N/A | #N/A | #N/A | #N/A | #N/A | #N/A | #N/A | #N/A | #N/A
| #N/A | #N/A | #N/A | #N/A | #N/A | #N/A | #N/A | #N/A | #N/A | #N/A | #N/A | #N/A | #N/A | #N/A | #N/A | #N/A | #N/A | #N/A | #N/A | #N/A | #N/A | #N/A | #N/A | #N/A | #N/A | #N/A | 2 | Dilatometer | #N/A | #N/A | #N/A | #N/A | #N/A | #N/A | #N/A | #N/A | #N/A | #N/A | #N/A | #N/A
| #N/A | #N/A | #N/A | #N/A | #N/A | #N/A | #N/A | #N/A | #N/A | #N/A | #N/A | #N/A | #N/A | #N/A | #N/A | #N/A | #N/A | #N/A | #N/A | #N/A | #N/A | #N/A | #N/A | #N/A | #N/A | #N/A | 2 | Dilatometer | #N/A | #N/A | #N/A | #N/A | #N/A | #N/A | #N/A | #N/A | #N/A | #N/A | #N/A | #N/A
| #N/A | #N/A | #N/A | #N/A | #N/A | #N/A | #N/A | #N/A | #N/A | #N/A | #N/A | #N/A | #N/A | #N/A | #N/A | #N/A | #N/A | #N/A | #N/A | #N/A | #N/A | #N/A | #N/A | #N/A | #N/A | #N/A | 2 | Dilatometer | #N/A | #N/A | #N/A | #N/A | #N/A | #N/A | #N/A | #N/A | #N/A | #N/A | #N/A | #N/A
| #N/A | #N/A | #N/A | #N/A | #N/A | #N/A | #N/A | #N/A | #N/A | #N/A | #N/A | #N/A | #N/A | #N/A | #N/A | #N/A | #N/A | #N/A | #N/A | #N/A | #N/A | #N/A | #N/A | #N/A | #N/A | #N/A | 2 | Dilatometer | #N/A | #N/A | #N/A | #N/A | #N/A | #N/A | #N/A | #N/A | #N/A | #N/A | #N/A | #N/A
| #N/A | #N/A | #N/A | #N/A | #N/A | #N/A | #N/A | #N/A | #N/A | #N/A | #N/A | #N/A | #N/A | #N/A | #N/A | #N/A | #N/A | #N/A | #N/A | #N/A | #N/A | #N/A | #N/A | #N/A | #N/A | #N/A | 2 | Dilatometer | #N/A | #N/A | #N/A | #N/A | #N/A | #N/A | #N/A | #N/A | #N/A | #N/A | #N/A | #N/A
| #N/A | #N/A | #N/A | #N/A | #N/A | #N/A | #N/A | #N/A | #N/A | #N/A | #N/A | #N/A | #N/A | #N/A | #N/A | #N/A | #N/A | #N/A | #N/A | #N/A | #N/A | #N/A | #N/A | #N/A | #N/A | #N/A | 2 | Dilatometer | #N/A | #N/A | #N/A | #N/A | #N/A | #N/A | #N/A | #N/A | #N/A | #N/A | #N/A | #N/A
| #N/A | #N/A | #N/A | #N/A | #N/A | #N/A | #N/A | #N/A | #N/A | #N/A | #N/A | #N/A | #N/A | #N/A | #N/A | #N/A | #N/A | #N/A | #N/A | #N/A | #N/A | #N/A | #N/A | #N/A | #N/A | #N/A | 2 | Dilatometer | #N/A | #N/A | #N/A | #N/A | #N/A | #N/A | #N/A | #N/A | #N/A | #N/A | #N/A | #N/A
| #N/A | #N/A | #N/A | #N/A | #N/A | #N/A | #N/A | #N/A | #N/A | #N/A | #N/A | #N/A | #N/A | #N/A | #N/A | #N/A | #N/A | #N/A | #N/A | #N/A | #N/A | #N/A | #N/A | #N/A | #N/A | #N/A | 2 | Dilatometer | #N/A | #N/A | #N/A | #N/A | #N/A | #N/A | #N/A | #N/A | #N/A | #N/A | #N/A | #N/A
| #N/A | #N/A | #N/A | #N/A | #N/A | #N/A | #N/A | #N/A | #N/A | #N/A | #N/A | #N/A | #N/A | #N/A | #N/A | #N/A | #N/A | #N/A | #N/A | #N/A | #N/A | #N/A | #N/A | #N/A | #N/A | #N/A | 2 | Dilatometer | #N/A | #N/A | #N/A | #N/A | #N/A | #N/A | #N/A | #N/A | #N/A | #N/A | #N/A | #N/A
| #N/A | #N/A | #N/A | #N/A | #N/A | #N/A | #N/A | #N/A | #N/A | #N/A | #N/A | #N/A | #N/A | #N/A | #N/A | #N/A | #N/A | #N/A | #N/A | #N/A | #N/A | #N/A | #N/A | #N/A | #N/A | #N/A | 2 | Dilatometer | #N/A | #N/A | #N/A | #N/A | #N/A | #N/A | #N/A | #N/A | #N/A | #N/A | #N/A | #N/A
| #N/A | #N/A | #N/A | #N/A | #N/A | #N/A | #N/A | #N/A | #N/A | #N/A | #N/A | #N/A | #N/A | #N/A | #N/A | #N/A | #N/A | #N/A | #N/A | #N/A | #N/A | #N/A | #N/A | #N/A | #N/A | #N/A | 2 | Dilatometer | #N/A | #N/A | #N/A | #N/A | #N/A | #N/A | #N/A | #N/A | #N/A | #N/A | #N/A | #N/A
| #N/A | #N/A | #N/A | #N/A | #N/A | #N/A | #N/A | #N/A | #N/A | #N/A | #N/A | #N/A | #N/A | #N/A | #N/A | #N/A | #N/A | #N/A | #N/A | #N/A | #N/A | #N/A | #N/A | #N/A | #N/A | #N/A | 2 | Dilatometer | #N/A | #N/A | #N/A | #N/A | #N/A | #N/A | #N/A | #N/A | #N/A | #N/A | #N/A | #N/A
| #N/A | #N/A | #N/A | #N/A | #N/A | #N/A | #N/A | #N/A | #N/A | #N/A | #N/A | #N/A | #N/A | #N/A | #N/A | #N/A | #N/A | #N/A | #N/A | #N/A | #N/A | #N/A | #N/A | #N/A | #N/A | #N/A | 2 | Dilatometer | #N/A | #N/A | #N/A | #N/A | #N/A | #N/A | #N/A | #N/A | #N/A | #N/A | #N/A | #N/A
| #N/A | #N/A | #N/A | #N/A | #N/A | #N/A | #N/A | #N/A | #N/A | #N/A | #N/A | #N/A | #N/A | #N/A | #N/A | #N/A | #N/A | #N/A | #N/A | #N/A | #N/A | #N/A | #N/A | #N/A | #N/A | #N/A | 2 | Dilatometer | #N/A | #N/A | #N/A | #N/A | #N/A | #N/A | #N/A | #N/A | #N/A | #N/A | #N/A | #N/A
| #N/A | #N/A | #N/A | #N/A | #N/A | #N/A | #N/A | #N/A | #N/A | #N/A | #N/A | #N/A | #N/A | #N/A | #N/A | #N/A | #N/A | #N/A | #N/A | #N/A | #N/A | #N/A | #N/A | #N/A | #N/A | #N/A | 2 | Dilatometer | #N/A | #N/A | #N/A | #N/A | #N/A | #N/A | #N/A | #N/A | #N/A | #N/A | #N/A | #N/A
| #N/A | #N/A | #N/A | #N/A | #N/A | #N/A | #N/A | #N/A | #N/A | #N/A | #N/A | #N/A | #N/A | #N/A | #N/A | #N/A | #N/A | #N/A | #N/A | #N/A | #N/A | #N/A | #N/A | #N/A | #N/A | #N/A | 2 | Dilatometer | #N/A | #N/A | #N/A | #N/A | #N/A | #N/A | #N/A | #N/A | #N/A | #N/A | #N/A | #N/A
| #N/A | #N/A | #N/A | #N/A | #N/A | #N/A | #N/A | #N/A | #N/A | #N/A | #N/A | #N/A | #N/A | #N/A | #N/A | #N/A | #N/A | #N/A | #N/A | #N/A | #N/A | #N/A | #N/A | #N/A | #N/A | #N/A | 2 | Dilatometer | #N/A | #N/A | #N/A | #N/A | #N/A | #N/A | #N/A | #N/A | #N/A | #N/A | #N/A | #N/A
| #N/A | #N/A | #N/A | #N/A | #N/A | #N/A | #N/A | #N/A | #N/A | #N/A | #N/A | #N/A | #N/A | #N/A | #N/A | #N/A | #N/A | #N/A | #N/A | #N/A | #N/A | #N/A | #N/A | #N/A | #N/A | #N/A | 2 | Dilatometer | #N/A | #N/A | #N/A | #N/A | #N/A | #N/A | #N/A | #N/A | #N/A | #N/A | #N/A | #N/A
| #N/A | #N/A | #N/A | #N/A | #N/A | #N/A | #N/A | #N/A | #N/A | #N/A | #N/A | #N/A | #N/A | #N/A | #N/A | #N/A | #N/A | #N/A | #N/A | #N/A | #N/A | #N/A | #N/A | #N/A | #N/A | #N/A | 2 | Dilatometer | #N/A | #N/A | #N/A | #N/A | #N/A | #N/A | #N/A | #N/A | #N/A | #N/A | #N/A | #N/A
| #N/A | #N/A | #N/A | #N/A | #N/A | #N/A | #N/A | #N/A | #N/A | #N/A | #N/A | #N/A | #N/A | #N/A | #N/A | #N/A | #N/A | #N/A | #N/A | #N/A | #N/A | #N/A | #N/A | #N/A | #N/A | #N/A | 2 | Dilatometer | #N/A | #N/A | #N/A | #N/A | #N/A | #N/A | #N/A | #N/A | #N/A | #N/A | #N/A | #N/A
| #N/A | #N/A | #N/A | #N/A | #N/A | #N/A | #N/A | #N/A | #N/A | #N/A | #N/A | #N/A | #N/A | #N/A | #N/A | #N/A | #N/A | #N/A | #N/A | #N/A | #N/A | #N/A | #N/A | #N/A | #N/A | #N/A | 2 | Dilatometer | #N/A | #N/A | #N/A | #N/A | #N/A | #N/A | #N/A | #N/A | #N/A | #N/A | #N/A | #N/A
| #N/A | #N/A | #N/A | #N/A | #N/A | #N/A | #N/A | #N/A | #N/A | #N/A | #N/A | #N/A | #N/A | #N/A | #N/A | #N/A | #N/A | #N/A | #N/A | #N/A | #N/A | #N/A | #N/A | #N/A | #N/A | #N/A | 2 | Dilatometer | #N/A | #N/A | #N/A | #N/A | #N/A | #N/A | #N/A | #N/A | #N/A | #N/A | #N/A | #N/A
| #N/A | #N/A | #N/A | #N/A | #N/A | #N/A | #N/A | #N/A | #N/A | #N/A | #N/A | #N/A | #N/A | #N/A | #N/A | #N/A | #N/A | #N/A | #N/A | #N/A | #N/A | #N/A | #N/A | #N/A | #N/A | #N/A | 2 | Dilatometer | #N/A | #N/A | #N/A | #N/A | #N/A | #N/A | #N/A | #N/A | #N/A | #N/A | #N/A | #N/A
| #N/A | #N/A | #N/A | #N/A | #N/A | #N/A | #N/A | #N/A | #N/A | #N/A | #N/A | #N/A | #N/A | #N/A | #N/A | #N/A | #N/A | #N/A | #N/A | #N/A | #N/A | #N/A | #N/A | #N/A | #N/A | #N/A | 2 | Dilatometer | #N/A | #N/A | #N/A | #N/A | #N/A | #N/A | #N/A | #N/A | #N/A | #N/A | #N/A | #N/A
| #N/A | #N/A | #N/A | #N/A | #N/A | #N/A | #N/A | #N/A | #N/A | #N/A | #N/A | #N/A | #N/A | #N/A | #N/A | #N/A | #N/A | #N/A | #N/A | #N/A | #N/A | #N/A | #N/A | #N/A | #N/A | #N/A | 2 | Dilatometer | #N/A | #N/A | #N/A | #N/A | #N/A | #N/A | #N/A | #N/A | #N/A | #N/A | #N/A | #N/A
| #N/A | #N/A | #N/A | #N/A | #N/A | #N/A | #N/A | #N/A | #N/A | #N/A | #N/A | #N/A | #N/A | #N/A | #N/A | #N/A | #N/A | #N/A | #N/A | #N/A | #N/A | #N/A | #N/A | #N/A | #N/A | #N/A | 2 | Dilatometer | #N/A | #N/A | #N/A | #N/A | #N/A | #N/A | #N/A | #N/A | #N/A | #N/A | #N/A | #N/A
| #N/A | #N/A | #N/A | #N/A | #N/A | #N/A | #N/A | #N/A | #N/A | #N/A | #N/A | #N/A | #N/A | #N/A | #N/A | #N/A | #N/A | #N/A | #N/A | #N/A | #N/A | #N/A | #N/A | #N/A | #N/A | #N/A | 2 | Dilatometer | #N/A | #N/A | #N/A | #N/A | #N/A | #N/A | #N/A | #N/A | #N/A | #N/A | #N/A | #N/A
| #N/A | #N/A | #N/A | #N/A | #N/A | #N/A | #N/A | #N/A | #N/A | #N/A | #N/A | #N/A | #N/A | #N/A | #N/A | #N/A | #N/A | #N/A | #N/A | #N/A | #N/A | #N/A | #N/A | #N/A | #N/A | #N/A | 2 | Dilatometer | #N/A | #N/A | #N/A | #N/A | #N/A | #N/A | #N/A | #N/A | #N/A | #N/A | #N/A | #N/A
| #N/A | #N/A | #N/A | #N/A | #N/A | #N/A | #N/A | #N/A | #N/A | #N/A | #N/A | #N/A | #N/A | #N/A | #N/A | #N/A | #N/A | #N/A | #N/A | #N/A | #N/A | #N/A | #N/A | #N/A | #N/A | #N/A | 2 | Dilatometer | #N/A | #N/A | #N/A | #N/A | #N/A | #N/A | #N/A | #N/A | #N/A | #N/A | #N/A | #N/A
| #N/A | #N/A | #N/A | #N/A | #N/A | #N/A | #N/A | #N/A | #N/A | #N/A | #N/A | #N/A | #N/A | #N/A | #N/A | #N/A | #N/A | #N/A | #N/A | #N/A | #N/A | #N/A | #N/A | #N/A | #N/A | #N/A | 2 | Dilatometer | #N/A | #N/A | #N/A | #N/A | #N/A | #N/A | #N/A | #N/A | #N/A | #N/A | #N/A | #N/A
| #N/A | #N/A | #N/A | #N/A | #N/A | #N/A | #N/A | #N/A | #N/A | #N/A | #N/A | #N/A | #N/A | #N/A | #N/A | #N/A | #N/A | #N/A | #N/A | #N/A | #N/A | #N/A | #N/A | #N/A | #N/A | #N/A | 2 | Dilatometer | #N/A | #N/A | #N/A | #N/A | #N/A | #N/A | #N/A | #N/A | #N/A | #N/A | #N/A | #N/A
| #N/A | #N/A | #N/A | #N/A | #N/A | #N/A | #N/A | #N/A | #N/A | #N/A | #N/A | #N/A | #N/A | #N/A | #N/A | #N/A | #N/A | #N/A | #N/A | #N/A | #N/A | #N/A | #N/A | #N/A | #N/A | #N/A | 2 | Dilatometer | #N/A | #N/A | #N/A | #N/A | #N/A | #N/A | #N/A | #N/A | #N/A | #N/A | #N/A | #N/A
| #N/A | #N/A | #N/A | #N/A | #N/A | #N/A | #N/A | #N/A | #N/A | #N/A | #N/A | #N/A | #N/A | #N/A | #N/A | #N/A | #N/A | #N/A | #N/A | #N/A | #N/A | #N/A | #N/A | #N/A | #N/A | #N/A | 2 | Dilatometer | #N/A | #N/A | #N/A | #N/A | #N/A | #N/A | #N/A | #N/A | #N/A | #N/A | #N/A | #N/A
| #N/A | #N/A | #N/A | #N/A | #N/A | #N/A | #N/A | #N/A | #N/A | #N/A | #N/A | #N/A | #N/A | #N/A | #N/A | #N/A | #N/A | #N/A | #N/A | #N/A | #N/A | #N/A | #N/A | #N/A | #N/A | #N/A | 2 | Dilatometer | #N/A | #N/A | #N/A | #N/A | #N/A | #N/A | #N/A | #N/A | #N/A | #N/A | #N/A | #N/A
| #N/A | #N/A | #N/A | #N/A | #N/A | #N/A | #N/A | #N/A | #N/A | #N/A | #N/A | #N/A | #N/A | #N/A | #N/A | #N/A | #N/A | #N/A | #N/A | #N/A | #N/A | #N/A | #N/A | #N/A | #N/A | #N/A | 2 | Dilatometer | #N/A | #N/A | #N/A | #N/A | #N/A | #N/A | #N/A | #N/A | #N/A | #N/A | #N/A | #N/A
| #N/A | #N/A | #N/A | #N/A | #N/A | #N/A | #N/A | #N/A | #N/A | #N/A | #N/A | #N/A | #N/A | #N/A | #N/A | #N/A | #N/A | #N/A | #N/A | #N/A | #N/A | #N/A | #N/A | #N/A | #N/A | #N/A | 2 | Dilatometer | #N/A | #N/A | #N/A | #N/A | #N/A | #N/A | #N/A | #N/A | #N/A | #N/A | #N/A | #N/A
| #N/A | #N/A | #N/A | #N/A | #N/A | #N/A | #N/A | #N/A | #N/A | #N/A | #N/A | #N/A | #N/A | #N/A | #N/A | #N/A | #N/A | #N/A | #N/A | #N/A | #N/A | #N/A | #N/A | #N/A | #N/A | #N/A | 2 | Dilatometer | #N/A | #N/A | #N/A | #N/A | #N/A | #N/A | #N/A | #N/A | #N/A | #N/A | #N/A | #N/A
| #N/A | #N/A | #N/A | #N/A | #N/A | #N/A | #N/A | #N/A | #N/A | #N/A | #N/A | #N/A | #N/A | #N/A | #N/A | #N/A | #N/A | #N/A | #N/A | #N/A | #N/A | #N/A | #N/A | #N/A | #N/A | #N/A | 2 | Dilatometer | #N/A | #N/A | #N/A | #N/A | #N/A | #N/A | #N/A | #N/A | #N/A | #N/A | #N/A | #N/A
| #N/A | #N/A | #N/A | #N/A | #N/A | #N/A | #N/A | #N/A | #N/A | #N/A | #N/A | #N/A | #N/A | #N/A | #N/A | #N/A | #N/A | #N/A | #N/A | #N/A | #N/A | #N/A | #N/A | #N/A | #N/A | #N/A | 2 | Dilatometer | #N/A | #N/A | #N/A | #N/A | #N/A | #N/A | #N/A | #N/A | #N/A | #N/A | #N/A | #N/A
| #N/A | #N/A | #N/A | #N/A | #N/A | #N/A | #N/A | #N/A | #N/A | #N/A | #N/A | #N/A | #N/A | #N/A | #N/A | #N/A | #N/A | #N/A | #N/A | #N/A | #N/A | #N/A | #N/A | #N/A | #N/A | #N/A | 2 | Dilatometer | #N/A | #N/A | #N/A | #N/A | #N/A | #N/A | #N/A | #N/A | #N/A | #N/A | #N/A | #N/A
| #N/A | #N/A | #N/A | #N/A | #N/A | #N/A | #N/A | #N/A | #N/A | #N/A | #N/A | #N/A | #N/A | #N/A | #N/A | #N/A | #N/A | #N/A | #N/A | #N/A | #N/A | #N/A | #N/A | #N/A | #N/A | #N/A | 2 | Dilatometer | #N/A | #N/A | #N/A | #N/A | #N/A | #N/A | #N/A | #N/A | #N/A | #N/A | #N/A | #N/A
| #N/A | #N/A | #N/A | #N/A | #N/A | #N/A | #N/A | #N/A | #N/A | #N/A | #N/A | #N/A | #N/A | #N/A | #N/A | #N/A | #N/A | #N/A | #N/A | #N/A | #N/A | #N/A | #N/A | #N/A | #N/A | #N/A | 2 | Dilatometer | #N/A | #N/A | #N/A | #N/A | #N/A | #N/A | #N/A | #N/A | #N/A | #N/A | #N/A | #N/A
| #N/A | #N/A | #N/A | #N/A | #N/A | #N/A | #N/A | #N/A | #N/A | #N/A | #N/A | #N/A | #N/A | #N/A | #N/A | #N/A | #N/A | #N/A | #N/A | #N/A | #N/A | #N/A | #N/A | #N/A | #N/A | #N/A | 2 | Dilatometer | #N/A | #N/A | #N/A | #N/A | #N/A | #N/A | #N/A | #N/A | #N/A | #N/A | #N/A | #N/A
| #N/A | #N/A | #N/A | #N/A | #N/A | #N/A | #N/A | #N/A | #N/A | #N/A | #N/A | #N/A | #N/A | #N/A | #N/A | #N/A | #N/A | #N/A | #N/A | #N/A | #N/A | #N/A | #N/A | #N/A | #N/A | #N/A | 2 | Dilatometer | #N/A | #N/A | #N/A | #N/A | #N/A | #N/A | #N/A | #N/A | #N/A | #N/A | #N/A | #N/A
| #N/A | #N/A | #N/A | #N/A | #N/A | #N/A | #N/A | #N/A | #N/A | #N/A | #N/A | #N/A | #N/A | #N/A | #N/A | #N/A | #N/A | #N/A | #N/A | #N/A | #N/A | #N/A | #N/A | #N/A | #N/A | #N/A | 2 | Dilatometer | #N/A | #N/A | #N/A | #N/A | #N/A | #N/A | #N/A | #N/A | #N/A | #N/A | #N/A | #N/A
| #N/A | #N/A | #N/A | #N/A | #N/A | #N/A | #N/A | #N/A | #N/A | #N/A | #N/A | #N/A | #N/A | #N/A | #N/A | #N/A | #N/A | #N/A | #N/A | #N/A | #N/A | #N/A | #N/A | #N/A | #N/A | #N/A | 2 | Dilatometer | #N/A | #N/A | #N/A | #N/A | #N/A | #N/A | #N/A | #N/A | #N/A | #N/A | #N/A | #N/A
| #N/A | #N/A | #N/A | #N/A | #N/A | #N/A | #N/A | #N/A | #N/A | #N/A | #N/A | #N/A | #N/A | #N/A | #N/A | #N/A | #N/A | #N/A | #N/A | #N/A | #N/A | #N/A | #N/A | #N/A | #N/A | #N/A | 2 | Dilatometer | #N/A | #N/A | #N/A | #N/A | #N/A | #N/A | #N/A | #N/A | #N/A | #N/A | #N/A | #N/A
| #N/A | #N/A | #N/A | #N/A | #N/A | #N/A | #N/A | #N/A | #N/A | #N/A | #N/A | #N/A | #N/A | #N/A | #N/A | #N/A | #N/A | #N/A | #N/A | #N/A | #N/A | #N/A | #N/A | #N/A | #N/A | #N/A | 2 | Dilatometer | #N/A | #N/A | #N/A | #N/A | #N/A | #N/A | #N/A | #N/A | #N/A | #N/A | #N/A | #N/A
| #N/A | #N/A | #N/A | #N/A | #N/A | #N/A | #N/A | #N/A | #N/A | #N/A | #N/A | #N/A | #N/A | #N/A | #N/A | #N/A | #N/A | #N/A | #N/A | #N/A | #N/A | #N/A | #N/A | #N/A | #N/A | #N/A | 2 | Dilatometer | #N/A | #N/A | #N/A | #N/A | #N/A | #N/A | #N/A | #N/A | #N/A | #N/A | #N/A | #N/A
| #N/A | #N/A | #N/A | #N/A | #N/A | #N/A | #N/A | #N/A | #N/A | #N/A | #N/A | #N/A | #N/A | #N/A | #N/A | #N/A | #N/A | #N/A | #N/A | #N/A | #N/A | #N/A | #N/A | #N/A | #N/A | #N/A | 2 | Dilatometer | #N/A | #N/A | #N/A | #N/A | #N/A | #N/A | #N/A | #N/A | #N/A | #N/A | #N/A | #N/A
| #N/A | #N/A | #N/A | #N/A | #N/A | #N/A | #N/A | #N/A | #N/A | #N/A | #N/A | #N/A | #N/A | #N/A | #N/A | #N/A | #N/A | #N/A | #N/A | #N/A | #N/A | #N/A | #N/A | #N/A | #N/A | #N/A | 2 | Dilatometer | #N/A | #N/A | #N/A | #N/A | #N/A | #N/A | #N/A | #N/A | #N/A | #N/A | #N/A | #N/A
| #N/A | #N/A | #N/A | #N/A | #N/A | #N/A | #N/A | #N/A | #N/A | #N/A | #N/A | #N/A | #N/A | #N/A | #N/A | #N/A | #N/A | #N/A | #N/A | #N/A | #N/A | #N/A | #N/A | #N/A | #N/A | #N/A | 2 | Dilatometer | #N/A | #N/A | #N/A | #N/A | #N/A | #N/A | #N/A | #N/A | #N/A | #N/A | #N/A | #N/A
| #N/A | #N/A | #N/A | #N/A | #N/A | #N/A | #N/A | #N/A | #N/A | #N/A | #N/A | #N/A | #N/A | #N/A | #N/A | #N/A | #N/A | #N/A | #N/A | #N/A | #N/A | #N/A | #N/A | #N/A | #N/A | #N/A | 2 | Dilatometer | #N/A | #N/A | #N/A | #N/A | #N/A | #N/A | #N/A | #N/A | #N/A | #N/A | #N/A | #N/A
| #N/A | #N/A | #N/A | #N/A | #N/A | #N/A | #N/A | #N/A | #N/A | #N/A | #N/A | #N/A | #N/A | #N/A | #N/A | #N/A | #N/A | #N/A | #N/A | #N/A | #N/A | #N/A | #N/A | #N/A | #N/A | #N/A | 2 | Dilatometer | #N/A | #N/A | #N/A | #N/A | #N/A | #N/A | #N/A | #N/A | #N/A | #N/A | #N/A | #N/A
| #N/A | #N/A | #N/A | #N/A | #N/A | #N/A | #N/A | #N/A | #N/A | #N/A | #N/A | #N/A | #N/A | #N/A | #N/A | #N/A | #N/A | #N/A | #N/A | #N/A | #N/A | #N/A | #N/A | #N/A | #N/A | #N/A | 2 | Dilatometer | #N/A | #N/A | #N/A | #N/A | #N/A | #N/A | #N/A | #N/A | #N/A | #N/A | #N/A | #N/A
| #N/A | #N/A | #N/A | #N/A | #N/A | #N/A | #N/A | #N/A | #N/A | #N/A | #N/A | #N/A | #N/A | #N/A | #N/A | #N/A | #N/A | #N/A | #N/A | #N/A | #N/A | #N/A | #N/A | #N/A | #N/A | #N/A | 2 | Dilatometer | #N/A | #N/A | #N/A | #N/A | #N/A | #N/A | #N/A | #N/A | #N/A | #N/A | #N/A | #N/A
| #N/A | #N/A | #N/A | #N/A | #N/A | #N/A | #N/A | #N/A | #N/A | #N/A | #N/A | #N/A | #N/A | #N/A | #N/A | #N/A | #N/A | #N/A | #N/A | #N/A | #N/A | #N/A | #N/A | #N/A | #N/A | #N/A | 2 | Dilatometer | #N/A | #N/A | #N/A | #N/A | #N/A | #N/A | #N/A | #N/A | #N/A | #N/A | #N/A | #N/A
| #N/A | #N/A | #N/A | #N/A | #N/A | #N/A | #N/A | #N/A | #N/A | #N/A | #N/A | #N/A | #N/A | #N/A | #N/A | #N/A | #N/A | #N/A | #N/A | #N/A | #N/A | #N/A | #N/A | #N/A | #N/A | #N/A | 2 | Dilatometer | #N/A | #N/A | #N/A | #N/A | #N/A | #N/A | #N/A | #N/A | #N/A | #N/A | #N/A | #N/A
| #N/A | #N/A | #N/A | #N/A | #N/A | #N/A | #N/A | #N/A | #N/A | #N/A | #N/A | #N/A | #N/A | #N/A | #N/A | #N/A | #N/A | #N/A | #N/A | #N/A | #N/A | #N/A | #N/A | #N/A | #N/A | #N/A | 2 | Dilatometer | #N/A | #N/A | #N/A | #N/A | #N/A | #N/A | #N/A | #N/A | #N/A | #N/A | #N/A | #N/A
| #N/A | #N/A | #N/A | #N/A | #N/A | #N/A | #N/A | #N/A | #N/A | #N/A | #N/A | #N/A | #N/A | #N/A | #N/A | #N/A | #N/A | #N/A | #N/A | #N/A | #N/A | #N/A | #N/A | #N/A | #N/A | #N/A | 2 | Dilatometer | #N/A | #N/A | #N/A | #N/A | #N/A | #N/A | #N/A | #N/A | #N/A | #N/A | #N/A | #N/A
| #N/A | #N/A | #N/A | #N/A | #N/A | #N/A | #N/A | #N/A | #N/A | #N/A | #N/A | #N/A | #N/A | #N/A | #N/A | #N/A | #N/A | #N/A | #N/A | #N/A | #N/A | #N/A | #N/A | #N/A | #N/A | #N/A | 2 | Dilatometer | #N/A | #N/A | #N/A | #N/A | #N/A | #N/A | #N/A | #N/A | #N/A | #N/A | #N/A | #N/A
| #N/A | #N/A | #N/A | #N/A | #N/A | #N/A | #N/A | #N/A | #N/A | #N/A | #N/A | #N/A | #N/A | #N/A | #N/A | #N/A | #N/A | #N/A | #N/A | #N/A | #N/A | #N/A | #N/A | #N/A | #N/A | #N/A | 2 | Dilatometer | #N/A | #N/A | #N/A | #N/A | #N/A | #N/A | #N/A | #N/A | #N/A | #N/A | #N/A | #N/A
| #N/A | #N/A | #N/A | #N/A | #N/A | #N/A | #N/A | #N/A | #N/A | #N/A | #N/A | #N/A | #N/A | #N/A | #N/A | #N/A | #N/A | #N/A | #N/A | #N/A | #N/A | #N/A | #N/A | #N/A | #N/A | #N/A | 2 | Dilatometer | #N/A | #N/A | #N/A | #N/A | #N/A | #N/A | #N/A | #N/A | #N/A | #N/A | #N/A | #N/A
| #N/A | #N/A | #N/A | #N/A | #N/A | #N/A | #N/A | #N/A | #N/A | #N/A | #N/A | #N/A | #N/A | #N/A | #N/A | #N/A | #N/A | #N/A | #N/A | #N/A | #N/A | #N/A | #N/A | #N/A | #N/A | #N/A | 2 | Dilatometer | #N/A | #N/A | #N/A | #N/A | #N/A | #N/A | #N/A | #N/A | #N/A | #N/A | #N/A | #N/A
| #N/A | #N/A | #N/A | #N/A | #N/A | #N/A | #N/A | #N/A | #N/A | #N/A | #N/A | #N/A | #N/A | #N/A | #N/A | #N/A | #N/A | #N/A | #N/A | #N/A | #N/A | #N/A | #N/A | #N/A | #N/A | #N/A | 2 | Dilatometer | #N/A | #N/A | #N/A | #N/A | #N/A | #N/A | #N/A | #N/A | #N/A | #N/A | #N/A | #N/A
| #N/A | #N/A | #N/A | #N/A | #N/A | #N/A | #N/A | #N/A | #N/A | #N/A | #N/A | #N/A | #N/A | #N/A | #N/A | #N/A | #N/A | #N/A | #N/A | #N/A | #N/A | #N/A | #N/A | #N/A | #N/A | #N/A | 2 | Dilatometer | #N/A | #N/A | #N/A | #N/A | #N/A | #N/A | #N/A | #N/A | #N/A | #N/A | #N/A | #N/A
| #N/A | #N/A | #N/A | #N/A | #N/A | #N/A | #N/A | #N/A | #N/A | #N/A | #N/A | #N/A | #N/A | #N/A | #N/A | #N/A | #N/A | #N/A | #N/A | #N/A | #N/A | #N/A | #N/A | #N/A | #N/A | #N/A | 2 | Dilatometer | #N/A | #N/A | #N/A | #N/A | #N/A | #N/A | #N/A | #N/A | #N/A | #N/A | #N/A | #N/A
| #N/A | #N/A | #N/A | #N/A | #N/A | #N/A | #N/A | #N/A | #N/A | #N/A | #N/A | #N/A | #N/A | #N/A | #N/A | #N/A | #N/A | #N/A | #N/A | #N/A | #N/A | #N/A | #N/A | #N/A | #N/A | #N/A | 2 | Dilatometer | #N/A | #N/A | #N/A | #N/A | #N/A | #N/A | #N/A | #N/A | #N/A | #N/A | #N/A | #N/A
| #N/A | #N/A | #N/A | #N/A | #N/A | #N/A | #N/A | #N/A | #N/A | #N/A | #N/A | #N/A | #N/A | #N/A | #N/A | #N/A | #N/A | #N/A | #N/A | #N/A | #N/A | #N/A | #N/A | #N/A | #N/A | #N/A | 2 | Dilatometer | #N/A | #N/A | #N/A | #N/A | #N/A | #N/A | #N/A | #N/A | #N/A | #N/A | #N/A | #N/A
| #N/A | #N/A | #N/A | #N/A | #N/A | #N/A | #N/A | #N/A | #N/A | #N/A | #N/A | #N/A | #N/A | #N/A | #N/A | #N/A | #N/A | #N/A | #N/A | #N/A | #N/A | #N/A | #N/A | #N/A | #N/A | #N/A | 2 | Dilatometer | #N/A | #N/A | #N/A | #N/A | #N/A | #N/A | #N/A | #N/A | #N/A | #N/A | #N/A | #N/A
| #N/A | #N/A | #N/A | #N/A | #N/A | #N/A | #N/A | #N/A | #N/A | #N/A | #N/A | #N/A | #N/A | #N/A | #N/A | #N/A | #N/A | #N/A | #N/A | #N/A | #N/A | #N/A | #N/A | #N/A | #N/A | #N/A | 2 | Dilatometer | #N/A | #N/A | #N/A | #N/A | #N/A | #N/A | #N/A | #N/A | #N/A | #N/A | #N/A | #N/A
| #N/A | #N/A | #N/A | #N/A | #N/A | #N/A | #N/A | #N/A | #N/A | #N/A | #N/A | #N/A | #N/A | #N/A | #N/A | #N/A | #N/A | #N/A | #N/A | #N/A | #N/A | #N/A | #N/A | #N/A | #N/A | #N/A | 2 | Dilatometer | #N/A | #N/A | #N/A | #N/A | #N/A | #N/A | #N/A | #N/A | #N/A | #N/A | #N/A | #N/A
| #N/A | #N/A | #N/A | #N/A | #N/A | #N/A | #N/A | #N/A | #N/A | #N/A | #N/A | #N/A | #N/A | #N/A | #N/A | #N/A | #N/A | #N/A | #N/A | #N/A | #N/A | #N/A | #N/A | #N/A | #N/A | #N/A | 2 | Dilatometer | #N/A | #N/A | #N/A | #N/A | #N/A | #N/A | #N/A | #N/A | #N/A | #N/A | #N/A | #N/A
| #N/A | #N/A | #N/A | #N/A | #N/A | #N/A | #N/A | #N/A | #N/A | #N/A | #N/A | #N/A | #N/A | #N/A | #N/A | #N/A | #N/A | #N/A | #N/A | #N/A | #N/A | #N/A | #N/A | #N/A | #N/A | #N/A | 2 | Dilatometer | #N/A | #N/A | #N/A | #N/A | #N/A | #N/A | #N/A | #N/A | #N/A | #N/A | #N/A | #N/A
| #N/A | #N/A | #N/A | #N/A | #N/A | #N/A | #N/A | #N/A | #N/A | #N/A | #N/A | #N/A | #N/A | #N/A | #N/A | #N/A | #N/A | #N/A | #N/A | #N/A | #N/A | #N/A | #N/A | #N/A | #N/A | #N/A | 2 | Dilatometer | #N/A | #N/A | #N/A | #N/A | #N/A | #N/A | #N/A | #N/A | #N/A | #N/A | #N/A | #N/A
| #N/A | #N/A | #N/A | #N/A | #N/A | #N/A | #N/A | #N/A | #N/A | #N/A | #N/A | #N/A | #N/A | #N/A | #N/A | #N/A | #N/A | #N/A | #N/A | #N/A | #N/A | #N/A | #N/A | #N/A | #N/A | #N/A | 2 | Dilatometer | #N/A | #N/A | #N/A | #N/A | #N/A | #N/A | #N/A | #N/A | #N/A | #N/A | #N/A | #N/A
| #N/A | #N/A | #N/A | #N/A | #N/A | #N/A | #N/A | #N/A | #N/A | #N/A | #N/A | #N/A | #N/A | #N/A | #N/A | #N/A | #N/A | #N/A | #N/A | #N/A | #N/A | #N/A | #N/A | #N/A | #N/A | #N/A | 2 | Dilatometer | #N/A | #N/A | #N/A | #N/A | #N/A | #N/A | #N/A | #N/A | #N/A | #N/A | #N/A | #N/A
| #N/A | #N/A | #N/A | #N/A | #N/A | #N/A | #N/A | #N/A | #N/A | #N/A | #N/A | #N/A | #N/A | #N/A | #N/A | #N/A | #N/A | #N/A | #N/A | #N/A | #N/A | #N/A | #N/A | #N/A | #N/A | #N/A | 2 | Dilatometer | #N/A | #N/A | #N/A | #N/A | #N/A | #N/A | #N/A | #N/A | #N/A | #N/A | #N/A | #N/A
| #N/A | #N/A | #N/A | #N/A | #N/A | #N/A | #N/A | #N/A | #N/A | #N/A | #N/A | #N/A | #N/A | #N/A | #N/A | #N/A | #N/A | #N/A | #N/A | #N/A | #N/A | #N/A | #N/A | #N/A | #N/A | #N/A | 2 | Dilatometer | #N/A | #N/A | #N/A | #N/A | #N/A | #N/A | #N/A | #N/A | #N/A | #N/A | #N/A | #N/A
| #N/A | #N/A | #N/A | #N/A | #N/A | #N/A | #N/A | #N/A | #N/A | #N/A | #N/A | #N/A | #N/A | #N/A | #N/A | #N/A | #N/A | #N/A | #N/A | #N/A | #N/A | #N/A | #N/A | #N/A | #N/A | #N/A | 2 | Dilatometer | #N/A | #N/A | #N/A | #N/A | #N/A | #N/A | #N/A | #N/A | #N/A | #N/A | #N/A | #N/A
| #N/A | #N/A | #N/A | #N/A | #N/A | #N/A | #N/A | #N/A | #N/A | #N/A | #N/A | #N/A | #N/A | #N/A | #N/A | #N/A | #N/A | #N/A | #N/A | #N/A | #N/A | #N/A | #N/A | #N/A | #N/A | #N/A | 2 | Dilatometer | #N/A | #N/A | #N/A | #N/A | #N/A | #N/A | #N/A | #N/A | #N/A | #N/A | #N/A | #N/A
| #N/A | #N/A | #N/A | #N/A | #N/A | #N/A | #N/A | #N/A | #N/A | #N/A | #N/A | #N/A | #N/A | #N/A | #N/A | #N/A | #N/A | #N/A | #N/A | #N/A | #N/A | #N/A | #N/A | #N/A | #N/A | #N/A | 2 | Dilatometer | #N/A | #N/A | #N/A | #N/A | #N/A | #N/A | #N/A | #N/A | #N/A | #N/A | #N/A | #N/A
| #N/A | #N/A | #N/A | #N/A | #N/A | #N/A | #N/A | #N/A | #N/A | #N/A | #N/A | #N/A | #N/A | #N/A | #N/A | #N/A | #N/A | #N/A | #N/A | #N/A | #N/A | #N/A | #N/A | #N/A | #N/A | #N/A | 2 | Dilatometer | #N/A | #N/A | #N/A | #N/A | #N/A | #N/A | #N/A | #N/A | #N/A | #N/A | #N/A | #N/A
| #N/A | #N/A | #N/A | #N/A | #N/A | #N/A | #N/A | #N/A | #N/A | #N/A | #N/A | #N/A | #N/A | #N/A | #N/A | #N/A | #N/A | #N/A | #N/A | #N/A | #N/A | #N/A | #N/A | #N/A | #N/A | #N/A | 2 | Dilatometer | #N/A | #N/A | #N/A | #N/A | #N/A | #N/A | #N/A | #N/A | #N/A | #N/A | #N/A | #N/A
| #N/A | #N/A | #N/A | #N/A | #N/A | #N/A | #N/A | #N/A | #N/A | #N/A | #N/A | #N/A | #N/A | #N/A | #N/A | #N/A | #N/A | #N/A | #N/A | #N/A | #N/A | #N/A | #N/A | #N/A | #N/A | #N/A | 2 | Dilatometer | #N/A | #N/A | #N/A | #N/A | #N/A | #N/A | #N/A | #N/A | #N/A | #N/A | #N/A | #N/A
| #N/A | #N/A | #N/A | #N/A | #N/A | #N/A | #N/A | #N/A | #N/A | #N/A | #N/A | #N/A | #N/A | #N/A | #N/A | #N/A | #N/A | #N/A | #N/A | #N/A | #N/A | #N/A | #N/A | #N/A | #N/A | #N/A | 2 | Dilatometer | #N/A | #N/A | #N/A | #N/A | #N/A | #N/A | #N/A | #N/A | #N/A | #N/A | #N/A | #N/A
| #N/A | #N/A | #N/A | #N/A | #N/A | #N/A | #N/A | #N/A | #N/A | #N/A | #N/A | #N/A | #N/A | #N/A | #N/A | #N/A | #N/A | #N/A | #N/A | #N/A | #N/A | #N/A | #N/A | #N/A | #N/A | #N/A | 2 | Dilatometer | #N/A | #N/A | #N/A | #N/A | #N/A | #N/A | #N/A | #N/A | #N/A | #N/A | #N/A | #N/A
| #N/A | #N/A | #N/A | #N/A | #N/A | #N/A | #N/A | #N/A | #N/A | #N/A | #N/A | #N/A | #N/A | #N/A | #N/A | #N/A | #N/A | #N/A | #N/A | #N/A | #N/A | #N/A | #N/A | #N/A | #N/A | #N/A | 2 | Dilatometer | #N/A | #N/A | #N/A | #N/A | #N/A | #N/A | #N/A | #N/A | #N/A | #N/A | #N/A | #N/A
| #N/A | #N/A | #N/A | #N/A | #N/A | #N/A | #N/A | #N/A | #N/A | #N/A | #N/A | #N/A | #N/A | #N/A | #N/A | #N/A | #N/A | #N/A | #N/A | #N/A | #N/A | #N/A | #N/A | #N/A | #N/A | #N/A | 2 | Dilatometer | #N/A | #N/A | #N/A | #N/A | #N/A | #N/A | #N/A | #N/A | #N/A | #N/A | #N/A | #N/A
| #N/A | #N/A | #N/A | #N/A | #N/A | #N/A | #N/A | #N/A | #N/A | #N/A | #N/A | #N/A | #N/A | #N/A | #N/A | #N/A | #N/A | #N/A | #N/A | #N/A | #N/A | #N/A | #N/A | #N/A | #N/A | #N/A | 2 | Dilatometer | #N/A | #N/A | #N/A | #N/A | #N/A | #N/A | #N/A | #N/A | #N/A | #N/A | #N/A | #N/A
| #N/A | #N/A | #N/A | #N/A | #N/A | #N/A | #N/A | #N/A | #N/A | #N/A | #N/A | #N/A | #N/A | #N/A | #N/A | #N/A | #N/A | #N/A | #N/A | #N/A | #N/A | #N/A | #N/A | #N/A | #N/A | #N/A | 2 | Dilatometer | #N/A | #N/A | #N/A | #N/A | #N/A | #N/A | #N/A | #N/A | #N/A | #N/A | #N/A | #N/A
| #N/A | #N/A | #N/A | #N/A | #N/A | #N/A | #N/A | #N/A | #N/A | #N/A | #N/A | #N/A | #N/A | #N/A | #N/A | #N/A | #N/A | #N/A | #N/A | #N/A | #N/A | #N/A | #N/A | #N/A | #N/A | #N/A | 2 | Dilatometer | #N/A | #N/A | #N/A | #N/A | #N/A | #N/A | #N/A | #N/A | #N/A | #N/A | #N/A | #N/A
| #N/A | #N/A | #N/A | #N/A | #N/A | #N/A | #N/A | #N/A | #N/A | #N/A | #N/A | #N/A | #N/A | #N/A | #N/A | #N/A | #N/A | #N/A | #N/A | #N/A | #N/A | #N/A | #N/A | #N/A | #N/A | #N/A | 2 | Dilatometer | #N/A | #N/A | #N/A | #N/A | #N/A | #N/A | #N/A | #N/A | #N/A | #N/A | #N/A | #N/A
| #N/A | #N/A | #N/A | #N/A | #N/A | #N/A | #N/A | #N/A | #N/A | #N/A | #N/A | #N/A | #N/A | #N/A | #N/A | #N/A | #N/A | #N/A | #N/A | #N/A | #N/A | #N/A | #N/A | #N/A | #N/A | #N/A | 2 | Dilatometer | #N/A | #N/A | #N/A | #N/A | #N/A | #N/A | #N/A | #N/A | #N/A | #N/A | #N/A | #N/A
| #N/A | #N/A | #N/A | #N/A | #N/A | #N/A | #N/A | #N/A | #N/A | #N/A | #N/A | #N/A | #N/A | #N/A | #N/A | #N/A | #N/A | #N/A | #N/A | #N/A | #N/A | #N/A | #N/A | #N/A | #N/A | #N/A | 2 | Dilatometer | #N/A | #N/A | #N/A | #N/A | #N/A | #N/A | #N/A | #N/A | #N/A | #N/A | #N/A | #N/A
| #N/A | #N/A | #N/A | #N/A | #N/A | #N/A | #N/A | #N/A | #N/A | #N/A | #N/A | #N/A | #N/A | #N/A | #N/A | #N/A | #N/A | #N/A | #N/A | #N/A | #N/A | #N/A | #N/A | #N/A | #N/A | #N/A | 2 | Dilatometer | #N/A | #N/A | #N/A | #N/A | #N/A | #N/A | #N/A | #N/A | #N/A | #N/A | #N/A | #N/A
| #N/A | #N/A | #N/A | #N/A | #N/A | #N/A | #N/A | #N/A | #N/A | #N/A | #N/A | #N/A | #N/A | #N/A | #N/A | #N/A | #N/A | #N/A | #N/A | #N/A | #N/A | #N/A | #N/A | #N/A | #N/A | #N/A | 2 | Dilatometer | #N/A | #N/A | #N/A | #N/A | #N/A | #N/A | #N/A | #N/A | #N/A | #N/A | #N/A | #N/A
| #N/A | #N/A | #N/A | #N/A | #N/A | #N/A | #N/A | #N/A | #N/A | #N/A | #N/A | #N/A | #N/A | #N/A | #N/A | #N/A | #N/A | #N/A | #N/A | #N/A | #N/A | #N/A | #N/A | #N/A | #N/A | #N/A | 2 | Dilatometer | #N/A | #N/A | #N/A | #N/A | #N/A | #N/A | #N/A | #N/A | #N/A | #N/A | #N/A | #N/A
| #N/A | #N/A | #N/A | #N/A | #N/A | #N/A | #N/A | #N/A | #N/A | #N/A | #N/A | #N/A | #N/A | #N/A | #N/A | #N/A | #N/A | #N/A | #N/A | #N/A | #N/A | #N/A | #N/A | #N/A | #N/A | #N/A | 2 | Dilatometer | #N/A | #N/A | #N/A | #N/A | #N/A | #N/A | #N/A | #N/A | #N/A | #N/A | #N/A | #N/A
| #N/A | #N/A | #N/A | #N/A | #N/A | #N/A | #N/A | #N/A | #N/A | #N/A | #N/A | #N/A | #N/A | #N/A | #N/A | #N/A | #N/A | #N/A | #N/A | #N/A | #N/A | #N/A | #N/A | #N/A | #N/A | #N/A | 2 | Dilatometer | #N/A | #N/A | #N/A | #N/A | #N/A | #N/A | #N/A | #N/A | #N/A | #N/A | #N/A | #N/A
| #N/A | #N/A | #N/A | #N/A | #N/A | #N/A | #N/A | #N/A | #N/A | #N/A | #N/A | #N/A | #N/A | #N/A | #N/A | #N/A | #N/A | #N/A | #N/A | #N/A | #N/A | #N/A | #N/A | #N/A | #N/A | #N/A | 2 | Dilatometer | #N/A | #N/A | #N/A | #N/A | #N/A | #N/A | #N/A | #N/A | #N/A | #N/A | #N/A | #N/A
| #N/A | #N/A | #N/A | #N/A | #N/A | #N/A | #N/A | #N/A | #N/A | #N/A | #N/A | #N/A | #N/A | #N/A | #N/A | #N/A | #N/A | #N/A | #N/A | #N/A | #N/A | #N/A | #N/A | #N/A | #N/A | #N/A | 2 | Dilatometer | #N/A | #N/A | #N/A | #N/A | #N/A | #N/A | #N/A | #N/A | #N/A | #N/A | #N/A | #N/A
| #N/A | #N/A | #N/A | #N/A | #N/A | #N/A | #N/A | #N/A | #N/A | #N/A | #N/A | #N/A | #N/A | #N/A | #N/A | #N/A | #N/A | #N/A | #N/A | #N/A | #N/A | #N/A | #N/A | #N/A | #N/A | #N/A | 2 | Dilatometer | #N/A | #N/A | #N/A | #N/A | #N/A | #N/A | #N/A | #N/A | #N/A | #N/A | #N/A | #N/A
| #N/A | #N/A | #N/A | #N/A | #N/A | #N/A | #N/A | #N/A | #N/A | #N/A | #N/A | #N/A | #N/A | #N/A | #N/A | #N/A | #N/A | #N/A | #N/A | #N/A | #N/A | #N/A | #N/A | #N/A | #N/A | #N/A | 2 | Dilatometer | #N/A | #N/A | #N/A | #N/A | #N/A | #N/A | #N/A | #N/A | #N/A | #N/A | #N/A | #N/A
| #N/A | #N/A | #N/A | #N/A | #N/A | #N/A | #N/A | #N/A | #N/A | #N/A | #N/A | #N/A | #N/A | #N/A | #N/A | #N/A | #N/A | #N/A | #N/A | #N/A | #N/A | #N/A | #N/A | #N/A | #N/A | #N/A | 2 | Dilatometer | #N/A | #N/A | #N/A | #N/A | #N/A | #N/A | #N/A | #N/A | #N/A | #N/A | #N/A | #N/A
| #N/A | #N/A | #N/A | #N/A | #N/A | #N/A | #N/A | #N/A | #N/A | #N/A | #N/A | #N/A | #N/A | #N/A | #N/A | #N/A | #N/A | #N/A | #N/A | #N/A | #N/A | #N/A | #N/A | #N/A | #N/A | #N/A | 2 | Dilatometer | #N/A | #N/A | #N/A | #N/A | #N/A | #N/A | #N/A | #N/A | #N/A | #N/A | #N/A | #N/A
| #N/A | #N/A | #N/A | #N/A | #N/A | #N/A | #N/A | #N/A | #N/A | #N/A | #N/A | #N/A | #N/A | #N/A | #N/A | #N/A | #N/A | #N/A | #N/A | #N/A | #N/A | #N/A | #N/A | #N/A | #N/A | #N/A | 2 | Dilatometer | #N/A | #N/A | #N/A | #N/A | #N/A | #N/A | #N/A | #N/A | #N/A | #N/A | #N/A | #N/A
| #N/A | #N/A | #N/A | #N/A | #N/A | #N/A | #N/A | #N/A | #N/A | #N/A | #N/A | #N/A | #N/A | #N/A | #N/A | #N/A | #N/A | #N/A | #N/A | #N/A | #N/A | #N/A | #N/A | #N/A | #N/A | #N/A | 2 | Dilatometer | #N/A | #N/A | #N/A | #N/A | #N/A | #N/A | #N/A | #N/A | #N/A | #N/A | #N/A | #N/A
| #N/A | #N/A | #N/A | #N/A | #N/A | #N/A | #N/A | #N/A | #N/A | #N/A | #N/A | #N/A | #N/A | #N/A | #N/A | #N/A | #N/A | #N/A | #N/A | #N/A | #N/A | #N/A | #N/A | #N/A | #N/A | #N/A | 2 | Dilatometer | #N/A | #N/A | #N/A | #N/A | #N/A | #N/A | #N/A | #N/A | #N/A | #N/A | #N/A | #N/A
| #N/A | #N/A | #N/A | #N/A | #N/A | #N/A | #N/A | #N/A | #N/A | #N/A | #N/A | #N/A | #N/A | #N/A | #N/A | #N/A | #N/A | #N/A | #N/A | #N/A | #N/A | #N/A | #N/A | #N/A | #N/A | #N/A | 2 | Dilatometer | #N/A | #N/A | #N/A | #N/A | #N/A | #N/A | #N/A | #N/A | #N/A | #N/A | #N/A | #N/A
| #N/A | #N/A | #N/A | #N/A | #N/A | #N/A | #N/A | #N/A | #N/A | #N/A | #N/A | #N/A | #N/A | #N/A | #N/A | #N/A | #N/A | #N/A | #N/A | #N/A | #N/A | #N/A | #N/A | #N/A | #N/A | #N/A | 2 | Dilatometer | #N/A | #N/A | #N/A | #N/A | #N/A | #N/A | #N/A | #N/A | #N/A | #N/A | #N/A | #N/A
| #N/A | #N/A | #N/A | #N/A | #N/A | #N/A | #N/A | #N/A | #N/A | #N/A | #N/A | #N/A | #N/A | #N/A | #N/A | #N/A | #N/A | #N/A | #N/A | #N/A | #N/A | #N/A | #N/A | #N/A | #N/A | #N/A | 2 | Dilatometer | #N/A | #N/A | #N/A | #N/A | #N/A | #N/A | #N/A | #N/A | #N/A | #N/A | #N/A | #N/A
| #N/A | #N/A | #N/A | #N/A | #N/A | #N/A | #N/A | #N/A | #N/A | #N/A | #N/A | #N/A | #N/A | #N/A | #N/A | #N/A | #N/A | #N/A | #N/A | #N/A | #N/A | #N/A | #N/A | #N/A | #N/A | #N/A | 2 | Dilatometer | #N/A | #N/A | #N/A | #N/A | #N/A | #N/A | #N/A | #N/A | #N/A | #N/A | #N/A | #N/A
| #N/A | #N/A | #N/A | #N/A | #N/A | #N/A | #N/A | #N/A | #N/A | #N/A | #N/A | #N/A | #N/A | #N/A | #N/A | #N/A | #N/A | #N/A | #N/A | #N/A | #N/A | #N/A | #N/A | #N/A | #N/A | #N/A | 2 | Dilatometer | #N/A | #N/A | #N/A | #N/A | #N/A | #N/A | #N/A | #N/A | #N/A | #N/A | #N/A | #N/A
| #N/A | #N/A | #N/A | #N/A | #N/A | #N/A | #N/A | #N/A | #N/A | #N/A | #N/A | #N/A | #N/A | #N/A | #N/A | #N/A | #N/A | #N/A | #N/A | #N/A | #N/A | #N/A | #N/A | #N/A | #N/A | #N/A | 2 | Dilatometer | #N/A | #N/A | #N/A | #N/A | #N/A | #N/A | #N/A | #N/A | #N/A | #N/A | #N/A | #N/A
| #N/A | #N/A | #N/A | #N/A | #N/A | #N/A | #N/A | #N/A | #N/A | #N/A | #N/A | #N/A | #N/A | #N/A | #N/A | #N/A | #N/A | #N/A | #N/A | #N/A | #N/A | #N/A | #N/A | #N/A | #N/A | #N/A | 2 | Dilatometer | #N/A | #N/A | #N/A | #N/A | #N/A | #N/A | #N/A | #N/A | #N/A | #N/A | #N/A | #N/A
| #N/A | #N/A | #N/A | #N/A | #N/A | #N/A | #N/A | #N/A | #N/A | #N/A | #N/A | #N/A | #N/A | #N/A | #N/A | #N/A | #N/A | #N/A | #N/A | #N/A | #N/A | #N/A | #N/A | #N/A | #N/A | #N/A | 2 | Dilatometer | #N/A | #N/A | #N/A | #N/A | #N/A | #N/A | #N/A | #N/A | #N/A | #N/A | #N/A | #N/A
| #N/A | #N/A | #N/A | #N/A | #N/A | #N/A | #N/A | #N/A | #N/A | #N/A | #N/A | #N/A | #N/A | #N/A | #N/A | #N/A | #N/A | #N/A | #N/A | #N/A | #N/A | #N/A | #N/A | #N/A | #N/A | #N/A | 2 | Dilatometer | #N/A | #N/A | #N/A | #N/A | #N/A | #N/A | #N/A | #N/A | #N/A | #N/A | #N/A | #N/A
| #N/A | #N/A | #N/A | #N/A | #N/A | #N/A | #N/A | #N/A | #N/A | #N/A | #N/A | #N/A | #N/A | #N/A | #N/A | #N/A | #N/A | #N/A | #N/A | #N/A | #N/A | #N/A | #N/A | #N/A | #N/A | #N/A | 2 | Dilatometer | #N/A | #N/A | #N/A | #N/A | #N/A | #N/A | #N/A | #N/A | #N/A | #N/A | #N/A | #N/A
| #N/A | #N/A | #N/A | #N/A | #N/A | #N/A | #N/A | #N/A | #N/A | #N/A | #N/A | #N/A | #N/A | #N/A | #N/A | #N/A | #N/A | #N/A | #N/A | #N/A | #N/A | #N/A | #N/A | #N/A | #N/A | #N/A | 2 | Dilatometer | #N/A | #N/A | #N/A | #N/A | #N/A | #N/A | #N/A | #N/A | #N/A | #N/A | #N/A | #N/A
| #N/A | #N/A | #N/A | #N/A | #N/A | #N/A | #N/A | #N/A | #N/A | #N/A | #N/A | #N/A | #N/A | #N/A | #N/A | #N/A | #N/A | #N/A | #N/A | #N/A | #N/A | #N/A | #N/A | #N/A | #N/A | #N/A | 2 | Dilatometer | #N/A | #N/A | #N/A | #N/A | #N/A | #N/A | #N/A | #N/A | #N/A | #N/A | #N/A | #N/A
| #N/A | #N/A | #N/A | #N/A | #N/A | #N/A | #N/A | #N/A | #N/A | #N/A | #N/A | #N/A | #N/A | #N/A | #N/A | #N/A | #N/A | #N/A | #N/A | #N/A | #N/A | #N/A | #N/A | #N/A | #N/A | #N/A | 2 | Dilatometer | #N/A | #N/A | #N/A | #N/A | #N/A | #N/A | #N/A | #N/A | #N/A | #N/A | #N/A | #N/A
| #N/A | #N/A | #N/A | #N/A | #N/A | #N/A | #N/A | #N/A | #N/A | #N/A | #N/A | #N/A | #N/A | #N/A | #N/A | #N/A | #N/A | #N/A | #N/A | #N/A | #N/A | #N/A | #N/A | #N/A | #N/A | #N/A | 2 | Dilatometer | #N/A | #N/A | #N/A | #N/A | #N/A | #N/A | #N/A | #N/A | #N/A | #N/A | #N/A | #N/A
| #N/A | #N/A | #N/A | #N/A | #N/A | #N/A | #N/A | #N/A | #N/A | #N/A | #N/A | #N/A | #N/A | #N/A | #N/A | #N/A | #N/A | #N/A | #N/A | #N/A | #N/A | #N/A | #N/A | #N/A | #N/A | #N/A | 2 | Dilatometer | #N/A | #N/A | #N/A | #N/A | #N/A | #N/A | #N/A | #N/A | #N/A | #N/A | #N/A | #N/A
| #N/A | #N/A | #N/A | #N/A | #N/A | #N/A | #N/A | #N/A | #N/A | #N/A | #N/A | #N/A | #N/A | #N/A | #N/A | #N/A | #N/A | #N/A | #N/A | #N/A | #N/A | #N/A | #N/A | #N/A | #N/A | #N/A | 2 | Dilatometer | #N/A | #N/A | #N/A | #N/A | #N/A | #N/A | #N/A | #N/A | #N/A | #N/A | #N/A | #N/A
| #N/A | #N/A | #N/A | #N/A | #N/A | #N/A | #N/A | #N/A | #N/A | #N/A | #N/A | #N/A | #N/A | #N/A | #N/A | #N/A | #N/A | #N/A | #N/A | #N/A | #N/A | #N/A | #N/A | #N/A | #N/A | #N/A | 2 | Dilatometer | #N/A | #N/A | #N/A | #N/A | #N/A | #N/A | #N/A | #N/A | #N/A | #N/A | #N/A | #N/A
| #N/A | #N/A | #N/A | #N/A | #N/A | #N/A | #N/A | #N/A | #N/A | #N/A | #N/A | #N/A | #N/A | #N/A | #N/A | #N/A | #N/A | #N/A | #N/A | #N/A | #N/A | #N/A | #N/A | #N/A | #N/A | #N/A | 2 | Dilatometer | #N/A | #N/A | #N/A | #N/A | #N/A | #N/A | #N/A | #N/A | #N/A | #N/A | #N/A | #N/A
| #N/A | #N/A | #N/A | #N/A | #N/A | #N/A | #N/A | #N/A | #N/A | #N/A | #N/A | #N/A | #N/A | #N/A | #N/A | #N/A | #N/A | #N/A | #N/A | #N/A | #N/A | #N/A | #N/A | #N/A | #N/A | #N/A | 2 | Dilatometer | #N/A | #N/A | #N/A | #N/A | #N/A | #N/A | #N/A | #N/A | #N/A | #N/A | #N/A | #N/A
| #N/A | #N/A | #N/A | #N/A | #N/A | #N/A | #N/A | #N/A | #N/A | #N/A | #N/A | #N/A | #N/A | #N/A | #N/A | #N/A | #N/A | #N/A | #N/A | #N/A | #N/A | #N/A | #N/A | #N/A | #N/A | #N/A | 2 | Dilatometer | #N/A | #N/A | #N/A | #N/A | #N/A | #N/A | #N/A | #N/A | #N/A | #N/A | #N/A | #N/A
| #N/A | #N/A | #N/A | #N/A | #N/A | #N/A | #N/A | #N/A | #N/A | #N/A | #N/A | #N/A | #N/A | #N/A | #N/A | #N/A | #N/A | #N/A | #N/A | #N/A | #N/A | #N/A | #N/A | #N/A | #N/A | #N/A | 2 | Dilatometer | #N/A | #N/A | #N/A | #N/A | #N/A | #N/A | #N/A | #N/A | #N/A | #N/A | #N/A | #N/A
| #N/A | #N/A | #N/A | #N/A | #N/A | #N/A | #N/A | #N/A | #N/A | #N/A | #N/A | #N/A | #N/A | #N/A | #N/A | #N/A | #N/A | #N/A | #N/A | #N/A | #N/A | #N/A | #N/A | #N/A | #N/A | #N/A | 2 | Dilatometer | #N/A | #N/A | #N/A | #N/A | #N/A | #N/A | #N/A | #N/A | #N/A | #N/A | #N/A | #N/A
| #N/A | #N/A | #N/A | #N/A | #N/A | #N/A | #N/A | #N/A | #N/A | #N/A | #N/A | #N/A | #N/A | #N/A | #N/A | #N/A | #N/A | #N/A | #N/A | #N/A | #N/A | #N/A | #N/A | #N/A | #N/A | #N/A | 2 | Dilatometer | #N/A | #N/A | #N/A | #N/A | #N/A | #N/A | #N/A | #N/A | #N/A | #N/A | #N/A | #N/A
| #N/A | #N/A | #N/A | #N/A | #N/A | #N/A | #N/A | #N/A | #N/A | #N/A | #N/A | #N/A | #N/A | #N/A | #N/A | #N/A | #N/A | #N/A | #N/A | #N/A | #N/A | #N/A | #N/A | #N/A | #N/A | #N/A | 2 | Dilatometer | #N/A | #N/A | #N/A | #N/A | #N/A | #N/A | #N/A | #N/A | #N/A | #N/A | #N/A | #N/A
| #N/A | #N/A | #N/A | #N/A | #N/A | #N/A | #N/A | #N/A | #N/A | #N/A | #N/A | #N/A | #N/A | #N/A | #N/A | #N/A | #N/A | #N/A | #N/A | #N/A | #N/A | #N/A | #N/A | #N/A | #N/A | #N/A | 2 | Dilatometer | #N/A | #N/A | #N/A | #N/A | #N/A | #N/A | #N/A | #N/A | #N/A | #N/A | #N/A | #N/A
| #N/A | #N/A | #N/A | #N/A | #N/A | #N/A | #N/A | #N/A | #N/A | #N/A | #N/A | #N/A | #N/A | #N/A | #N/A | #N/A | #N/A | #N/A | #N/A | #N/A | #N/A | #N/A | #N/A | #N/A | #N/A | #N/A | 2 | Dilatometer | #N/A | #N/A | #N/A | #N/A | #N/A | #N/A | #N/A | #N/A | #N/A | #N/A | #N/A | #N/A
| #N/A | #N/A | #N/A | #N/A | #N/A | #N/A | #N/A | #N/A | #N/A | #N/A | #N/A | #N/A | #N/A | #N/A | #N/A | #N/A | #N/A | #N/A | #N/A | #N/A | #N/A | #N/A | #N/A | #N/A | #N/A | #N/A | 2 | Dilatometer | #N/A | #N/A | #N/A | #N/A | #N/A | #N/A | #N/A | #N/A | #N/A | #N/A | #N/A | #N/A
| #N/A | #N/A | #N/A | #N/A | #N/A | #N/A | #N/A | #N/A | #N/A | #N/A | #N/A | #N/A | #N/A | #N/A | #N/A | #N/A | #N/A | #N/A | #N/A | #N/A | #N/A | #N/A | #N/A | #N/A | #N/A | #N/A | 2 | Dilatometer | #N/A | #N/A | #N/A | #N/A | #N/A | #N/A | #N/A | #N/A | #N/A | #N/A | #N/A | #N/A
| #N/A | #N/A | #N/A | #N/A | #N/A | #N/A | #N/A | #N/A | #N/A | #N/A | #N/A | #N/A | #N/A | #N/A | #N/A | #N/A | #N/A | #N/A | #N/A | #N/A | #N/A | #N/A | #N/A | #N/A | #N/A | #N/A | 2 | Dilatometer | #N/A | #N/A | #N/A | #N/A | #N/A | #N/A | #N/A | #N/A | #N/A | #N/A | #N/A | #N/A
| #N/A | #N/A | #N/A | #N/A | #N/A | #N/A | #N/A | #N/A | #N/A | #N/A | #N/A | #N/A | #N/A | #N/A | #N/A | #N/A | #N/A | #N/A | #N/A | #N/A | #N/A | #N/A | #N/A | #N/A | #N/A | #N/A | 2 | Dilatometer | #N/A | #N/A | #N/A | #N/A | #N/A | #N/A | #N/A | #N/A | #N/A | #N/A | #N/A | #N/A
| #N/A | #N/A | #N/A | #N/A | #N/A | #N/A | #N/A | #N/A | #N/A | #N/A | #N/A | #N/A | #N/A | #N/A | #N/A | #N/A | #N/A | #N/A | #N/A | #N/A | #N/A | #N/A | #N/A | #N/A | #N/A | #N/A | 2 | Dilatometer | #N/A | #N/A | #N/A | #N/A | #N/A | #N/A | #N/A | #N/A | #N/A | #N/A | #N/A | #N/A
| #N/A | #N/A | #N/A | #N/A | #N/A | #N/A | #N/A | #N/A | #N/A | #N/A | #N/A | #N/A | #N/A | #N/A | #N/A | #N/A | #N/A | #N/A | #N/A | #N/A | #N/A | #N/A | #N/A | #N/A | #N/A | #N/A | 2 | Dilatometer | #N/A | #N/A | #N/A | #N/A | #N/A | #N/A | #N/A | #N/A | #N/A | #N/A | #N/A | #N/A
| #N/A | #N/A | #N/A | #N/A | #N/A | #N/A | #N/A | #N/A | #N/A | #N/A | #N/A | #N/A | #N/A | #N/A | #N/A | #N/A | #N/A | #N/A | #N/A | #N/A | #N/A | #N/A | #N/A | #N/A | #N/A | #N/A | 2 | Dilatometer | #N/A | #N/A | #N/A | #N/A | #N/A | #N/A | #N/A | #N/A | #N/A | #N/A | #N/A | #N/A
| #N/A | #N/A | #N/A | #N/A | #N/A | #N/A | #N/A | #N/A | #N/A | #N/A | #N/A | #N/A | #N/A | #N/A | #N/A | #N/A | #N/A | #N/A | #N/A | #N/A | #N/A | #N/A | #N/A | #N/A | #N/A | #N/A | 2 | Dilatometer | #N/A | #N/A | #N/A | #N/A | #N/A | #N/A | #N/A | #N/A | #N/A | #N/A | #N/A | #N/A
| #N/A | #N/A | #N/A | #N/A | #N/A | #N/A | #N/A | #N/A | #N/A | #N/A | #N/A | #N/A | #N/A | #N/A | #N/A | #N/A | #N/A | #N/A | #N/A | #N/A | #N/A | #N/A | #N/A | #N/A | #N/A | #N/A | 2 | Dilatometer | #N/A | #N/A | #N/A | #N/A | #N/A | #N/A | #N/A | #N/A | #N/A | #N/A | #N/A | #N/A
| #N/A | #N/A | #N/A | #N/A | #N/A | #N/A | #N/A | #N/A | #N/A | #N/A | #N/A | #N/A | #N/A | #N/A | #N/A | #N/A | #N/A | #N/A | #N/A | #N/A | #N/A | #N/A | #N/A | #N/A | #N/A | #N/A | 2 | Dilatometer | #N/A | #N/A | #N/A | #N/A | #N/A | #N/A | #N/A | #N/A | #N/A | #N/A | #N/A | #N/A
| #N/A | #N/A | #N/A | #N/A | #N/A | #N/A | #N/A | #N/A | #N/A | #N/A | #N/A | #N/A | #N/A | #N/A | #N/A | #N/A | #N/A | #N/A | #N/A | #N/A | #N/A | #N/A | #N/A | #N/A | #N/A | #N/A | 2 | Dilatometer | #N/A | #N/A | #N/A | #N/A | #N/A | #N/A | #N/A | #N/A | #N/A | #N/A | #N/A | #N/A
| #N/A | #N/A | #N/A | #N/A | #N/A | #N/A | #N/A | #N/A | #N/A | #N/A | #N/A | #N/A | #N/A | #N/A | #N/A | #N/A | #N/A | #N/A | #N/A | #N/A | #N/A | #N/A | #N/A | #N/A | #N/A | #N/A | 2 | Dilatometer | #N/A | #N/A | #N/A | #N/A | #N/A | #N/A | #N/A | #N/A | #N/A | #N/A | #N/A | #N/A
| #N/A | #N/A | #N/A | #N/A | #N/A | #N/A | #N/A | #N/A | #N/A | #N/A | #N/A | #N/A | #N/A | #N/A | #N/A | #N/A | #N/A | #N/A | #N/A | #N/A | #N/A | #N/A | #N/A | #N/A | #N/A | #N/A | 2 | Dilatometer | #N/A | #N/A | #N/A | #N/A | #N/A | #N/A | #N/A | #N/A | #N/A | #N/A | #N/A | #N/A
| #N/A | #N/A | #N/A | #N/A | #N/A | #N/A | #N/A | #N/A | #N/A | #N/A | #N/A | #N/A | #N/A | #N/A | #N/A | #N/A | #N/A | #N/A | #N/A | #N/A | #N/A | #N/A | #N/A | #N/A | #N/A | #N/A | 2 | Dilatometer | #N/A | #N/A | #N/A | #N/A | #N/A | #N/A | #N/A | #N/A | #N/A | #N/A | #N/A | #N/A
| #N/A | #N/A | #N/A | #N/A | #N/A | #N/A | #N/A | #N/A | #N/A | #N/A | #N/A | #N/A | #N/A | #N/A | #N/A | #N/A | #N/A | #N/A | #N/A | #N/A | #N/A | #N/A | #N/A | #N/A | #N/A | #N/A | 2 | Dilatometer | #N/A | #N/A | #N/A | #N/A | #N/A | #N/A | #N/A | #N/A | #N/A | #N/A | #N/A | #N/A
| #N/A | #N/A | #N/A | #N/A | #N/A | #N/A | #N/A | #N/A | #N/A | #N/A | #N/A | #N/A | #N/A | #N/A | #N/A | #N/A | #N/A | #N/A | #N/A | #N/A | #N/A | #N/A | #N/A | #N/A | #N/A | #N/A | 2 | Dilatometer | #N/A | #N/A | #N/A | #N/A | #N/A | #N/A | #N/A | #N/A | #N/A | #N/A | #N/A | #N/A
| #N/A | #N/A | #N/A | #N/A | #N/A | #N/A | #N/A | #N/A | #N/A | #N/A | #N/A | #N/A | #N/A | #N/A | #N/A | #N/A | #N/A | #N/A | #N/A | #N/A | #N/A | #N/A | #N/A | #N/A | #N/A | #N/A | 2 | Dilatometer | #N/A | #N/A | #N/A | #N/A | #N/A | #N/A | #N/A | #N/A | #N/A | #N/A | #N/A | #N/A
| #N/A | #N/A | #N/A | #N/A | #N/A | #N/A | #N/A | #N/A | #N/A | #N/A | #N/A | #N/A | #N/A | #N/A | #N/A | #N/A | #N/A | #N/A | #N/A | #N/A | #N/A | #N/A | #N/A | #N/A | #N/A | #N/A | 2 | Dilatometer | #N/A | #N/A | #N/A | #N/A | #N/A | #N/A | #N/A | #N/A | #N/A | #N/A | #N/A | #N/A
| #N/A | #N/A | #N/A | #N/A | #N/A | #N/A | #N/A | #N/A | #N/A | #N/A | #N/A | #N/A | #N/A | #N/A | #N/A | #N/A | #N/A | #N/A | #N/A | #N/A | #N/A | #N/A | #N/A | #N/A | #N/A | #N/A | 2 | Dilatometer | #N/A | #N/A | #N/A | #N/A | #N/A | #N/A | #N/A | #N/A | #N/A | #N/A | #N/A | #N/A
| #N/A | #N/A | #N/A | #N/A | #N/A | #N/A | #N/A | #N/A | #N/A | #N/A | #N/A | #N/A | #N/A | #N/A | #N/A | #N/A | #N/A | #N/A | #N/A | #N/A | #N/A | #N/A | #N/A | #N/A | #N/A | #N/A | 2 | Dilatometer | #N/A | #N/A | #N/A | #N/A | #N/A | #N/A | #N/A | #N/A | #N/A | #N/A | #N/A | #N/A
| #N/A | #N/A | #N/A | #N/A | #N/A | #N/A | #N/A | #N/A | #N/A | #N/A | #N/A | #N/A | #N/A | #N/A | #N/A | #N/A | #N/A | #N/A | #N/A | #N/A | #N/A | #N/A | #N/A | #N/A | #N/A | #N/A | 2 | Dilatometer | #N/A | #N/A | #N/A | #N/A | #N/A | #N/A | #N/A | #N/A | #N/A | #N/A | #N/A | #N/A
| #N/A | #N/A | #N/A | #N/A | #N/A | #N/A | #N/A | #N/A | #N/A | #N/A | #N/A | #N/A | #N/A | #N/A | #N/A | #N/A | #N/A | #N/A | #N/A | #N/A | #N/A | #N/A | #N/A | #N/A | #N/A | #N/A | 2 | Dilatometer | #N/A | #N/A | #N/A | #N/A | #N/A | #N/A | #N/A | #N/A | #N/A | #N/A | #N/A | #N/A
| #N/A | #N/A | #N/A | #N/A | #N/A | #N/A | #N/A | #N/A | #N/A | #N/A | #N/A | #N/A | #N/A | #N/A | #N/A | #N/A | #N/A | #N/A | #N/A | #N/A | #N/A | #N/A | #N/A | #N/A | #N/A | #N/A | 2 | Dilatometer | #N/A | #N/A | #N/A | #N/A | #N/A | #N/A | #N/A | #N/A | #N/A | #N/A | #N/A | #N/A
| #N/A | #N/A | #N/A | #N/A | #N/A | #N/A | #N/A | #N/A | #N/A | #N/A | #N/A | #N/A | #N/A | #N/A | #N/A | #N/A | #N/A | #N/A | #N/A | #N/A | #N/A | #N/A | #N/A | #N/A | #N/A | #N/A | 2 | Dilatometer | #N/A | #N/A | #N/A | #N/A | #N/A | #N/A | #N/A | #N/A | #N/A | #N/A | #N/A | #N/A
| #N/A | #N/A | #N/A | #N/A | #N/A | #N/A | #N/A | #N/A | #N/A | #N/A | #N/A | #N/A | #N/A | #N/A | #N/A | #N/A | #N/A | #N/A | #N/A | #N/A | #N/A | #N/A | #N/A | #N/A | #N/A | #N/A | 2 | Dilatometer | #N/A | #N/A | #N/A | #N/A | #N/A | #N/A | #N/A | #N/A | #N/A | #N/A | #N/A | #N/A
| #N/A | #N/A | #N/A | #N/A | #N/A | #N/A | #N/A | #N/A | #N/A | #N/A | #N/A | #N/A | #N/A | #N/A | #N/A | #N/A | #N/A | #N/A | #N/A | #N/A | #N/A | #N/A | #N/A | #N/A | #N/A | #N/A | 2 | Dilatometer | #N/A | #N/A | #N/A | #N/A | #N/A | #N/A | #N/A | #N/A | #N/A | #N/A | #N/A | #N/A
| #N/A | #N/A | #N/A | #N/A | #N/A | #N/A | #N/A | #N/A | #N/A | #N/A | #N/A | #N/A | #N/A | #N/A | #N/A | #N/A | #N/A | #N/A | #N/A | #N/A | #N/A | #N/A | #N/A | #N/A | #N/A | #N/A | 2 | Dilatometer | #N/A | #N/A | #N/A | #N/A | #N/A | #N/A | #N/A | #N/A | #N/A | #N/A | #N/A | #N/A
| #N/A | #N/A | #N/A | #N/A | #N/A | #N/A | #N/A | #N/A | #N/A | #N/A | #N/A | #N/A | #N/A | #N/A | #N/A | #N/A | #N/A | #N/A | #N/A | #N/A | #N/A | #N/A | #N/A | #N/A | #N/A | #N/A | 2 | Dilatometer | #N/A | #N/A | #N/A | #N/A | #N/A | #N/A | #N/A | #N/A | #N/A | #N/A | #N/A | #N/A
| #N/A | #N/A | #N/A | #N/A | #N/A | #N/A | #N/A | #N/A | #N/A | #N/A | #N/A | #N/A | #N/A | #N/A | #N/A | #N/A | #N/A | #N/A | #N/A | #N/A | #N/A | #N/A | #N/A | #N/A | #N/A | #N/A | 2 | Dilatometer | #N/A | #N/A | #N/A | #N/A | #N/A | #N/A | #N/A | #N/A | #N/A | #N/A | #N/A | #N/A
| #N/A | #N/A | #N/A | #N/A | #N/A | #N/A | #N/A | #N/A | #N/A | #N/A | #N/A | #N/A | #N/A | #N/A | #N/A | #N/A | #N/A | #N/A | #N/A | #N/A | #N/A | #N/A | #N/A | #N/A | #N/A | #N/A | 2 | Dilatometer | #N/A | #N/A | #N/A | #N/A | #N/A | #N/A | #N/A | #N/A | #N/A | #N/A | #N/A | #N/A
| #N/A | #N/A | #N/A | #N/A | #N/A | #N/A | #N/A | #N/A | #N/A | #N/A | #N/A | #N/A | #N/A | #N/A | #N/A | #N/A | #N/A | #N/A | #N/A | #N/A | #N/A | #N/A | #N/A | #N/A | #N/A | #N/A | 2 | Dilatometer | #N/A | #N/A | #N/A | #N/A | #N/A | #N/A | #N/A | #N/A | #N/A | #N/A | #N/A | #N/A
| #N/A | #N/A | #N/A | #N/A | #N/A | #N/A | #N/A | #N/A | #N/A | #N/A | #N/A | #N/A | #N/A | #N/A | #N/A | #N/A | #N/A | #N/A | #N/A | #N/A | #N/A | #N/A | #N/A | #N/A | #N/A | #N/A | 2 | Dilatometer | #N/A | #N/A | #N/A | #N/A | #N/A | #N/A | #N/A | #N/A | #N/A | #N/A | #N/A | #N/A
| #N/A | #N/A | #N/A | #N/A | #N/A | #N/A | #N/A | #N/A | #N/A | #N/A | #N/A | #N/A | #N/A | #N/A | #N/A | #N/A | #N/A | #N/A | #N/A | #N/A | #N/A | #N/A | #N/A | #N/A | #N/A | #N/A | 2 | Dilatometer | #N/A | #N/A | #N/A | #N/A | #N/A | #N/A | #N/A | #N/A | #N/A | #N/A | #N/A | #N/A
| #N/A | #N/A | #N/A | #N/A | #N/A | #N/A | #N/A | #N/A | #N/A | #N/A | #N/A | #N/A | #N/A | #N/A | #N/A | #N/A | #N/A | #N/A | #N/A | #N/A | #N/A | #N/A | #N/A | #N/A | #N/A | #N/A | 2 | Dilatometer | #N/A | #N/A | #N/A | #N/A | #N/A | #N/A | #N/A | #N/A | #N/A | #N/A | #N/A | #N/A
| #N/A | #N/A | #N/A | #N/A | #N/A | #N/A | #N/A | #N/A | #N/A | #N/A | #N/A | #N/A | #N/A | #N/A | #N/A | #N/A | #N/A | #N/A | #N/A | #N/A | #N/A | #N/A | #N/A | #N/A | #N/A | #N/A | 2 | Dilatometer | #N/A | #N/A | #N/A | #N/A | #N/A | #N/A | #N/A | #N/A | #N/A | #N/A | #N/A | #N/A
| #N/A | #N/A | #N/A | #N/A | #N/A | #N/A | #N/A | #N/A | #N/A | #N/A | #N/A | #N/A | #N/A | #N/A | #N/A | #N/A | #N/A | #N/A | #N/A | #N/A | #N/A | #N/A | #N/A | #N/A | #N/A | #N/A | 2 | Dilatometer | #N/A | #N/A | #N/A | #N/A | #N/A | #N/A | #N/A | #N/A | #N/A | #N/A | #N/A | #N/A
| #N/A | #N/A | #N/A | #N/A | #N/A | #N/A | #N/A | #N/A | #N/A | #N/A | #N/A | #N/A | #N/A | #N/A | #N/A | #N/A | #N/A | #N/A | #N/A | #N/A | #N/A | #N/A | #N/A | #N/A | #N/A | #N/A | 2 | Dilatometer | #N/A | #N/A | #N/A | #N/A | #N/A | #N/A | #N/A | #N/A | #N/A | #N/A | #N/A | #N/A
| #N/A | #N/A | #N/A | #N/A | #N/A | #N/A | #N/A | #N/A | #N/A | #N/A | #N/A | #N/A | #N/A | #N/A | #N/A | #N/A | #N/A | #N/A | #N/A | #N/A | #N/A | #N/A | #N/A | #N/A | #N/A | #N/A | 2 | Dilatometer | #N/A | #N/A | #N/A | #N/A | #N/A | #N/A | #N/A | #N/A | #N/A | #N/A | #N/A | #N/A
| #N/A | #N/A | #N/A | #N/A | #N/A | #N/A | #N/A | #N/A | #N/A | #N/A | #N/A | #N/A | #N/A | #N/A | #N/A | #N/A | #N/A | #N/A | #N/A | #N/A | #N/A | #N/A | #N/A | #N/A | #N/A | #N/A | 2 | Dilatometer | #N/A | #N/A | #N/A | #N/A | #N/A | #N/A | #N/A | #N/A | #N/A | #N/A | #N/A | #N/A
| #N/A | #N/A | #N/A | #N/A | #N/A | #N/A | #N/A | #N/A | #N/A | #N/A | #N/A | #N/A | #N/A | #N/A | #N/A | #N/A | #N/A | #N/A | #N/A | #N/A | #N/A | #N/A | #N/A | #N/A | #N/A | #N/A | 2 | Dilatometer | #N/A | #N/A | #N/A | #N/A | #N/A | #N/A | #N/A | #N/A | #N/A | #N/A | #N/A | #N/A
| #N/A | #N/A | #N/A | #N/A | #N/A | #N/A | #N/A | #N/A | #N/A | #N/A | #N/A | #N/A | #N/A | #N/A | #N/A | #N/A | #N/A | #N/A | #N/A | #N/A | #N/A | #N/A | #N/A | #N/A | #N/A | #N/A | 2 | Dilatometer | #N/A | #N/A | #N/A | #N/A | #N/A | #N/A | #N/A | #N/A | #N/A | #N/A | #N/A | #N/A
| #N/A | #N/A | #N/A | #N/A | #N/A | #N/A | #N/A | #N/A | #N/A | #N/A | #N/A | #N/A | #N/A | #N/A | #N/A | #N/A | #N/A | #N/A | #N/A | #N/A | #N/A | #N/A | #N/A | #N/A | #N/A | #N/A | 2 | Dilatometer | #N/A | #N/A | #N/A | #N/A | #N/A | #N/A | #N/A | #N/A | #N/A | #N/A | #N/A | #N/A
| #N/A | #N/A | #N/A | #N/A | #N/A | #N/A | #N/A | #N/A | #N/A | #N/A | #N/A | #N/A | #N/A | #N/A | #N/A | #N/A | #N/A | #N/A | #N/A | #N/A | #N/A | #N/A | #N/A | #N/A | #N/A | #N/A | 2 | Dilatometer | #N/A | #N/A | #N/A | #N/A | #N/A | #N/A | #N/A | #N/A | #N/A | #N/A | #N/A | #N/A
| #N/A | #N/A | #N/A | #N/A | #N/A | #N/A | #N/A | #N/A | #N/A | #N/A | #N/A | #N/A | #N/A | #N/A | #N/A | #N/A | #N/A | #N/A | #N/A | #N/A | #N/A | #N/A | #N/A | #N/A | #N/A | #N/A | 2 | Dilatometer | #N/A | #N/A | #N/A | #N/A | #N/A | #N/A | #N/A | #N/A | #N/A | #N/A | #N/A | #N/A
| #N/A | #N/A | #N/A | #N/A | #N/A | #N/A | #N/A | #N/A | #N/A | #N/A | #N/A | #N/A | #N/A | #N/A | #N/A | #N/A | #N/A | #N/A | #N/A | #N/A | #N/A | #N/A | #N/A | #N/A | #N/A | #N/A | 2 | Dilatometer | #N/A | #N/A | #N/A | #N/A | #N/A | #N/A | #N/A | #N/A | #N/A | #N/A | #N/A | #N/A
| #N/A | #N/A | #N/A | #N/A | #N/A | #N/A | #N/A | #N/A | #N/A | #N/A | #N/A | #N/A | #N/A | #N/A | #N/A | #N/A | #N/A | #N/A | #N/A | #N/A | #N/A | #N/A | #N/A | #N/A | #N/A | #N/A | 2 | Dilatometer | #N/A | #N/A | #N/A | #N/A | #N/A | #N/A | #N/A | #N/A | #N/A | #N/A | #N/A | #N/A
| #N/A | #N/A | #N/A | #N/A | #N/A | #N/A | #N/A | #N/A | #N/A | #N/A | #N/A | #N/A | #N/A | #N/A | #N/A | #N/A | #N/A | #N/A | #N/A | #N/A | #N/A | #N/A | #N/A | #N/A | #N/A | #N/A | 2 | Dilatometer | #N/A | #N/A | #N/A | #N/A | #N/A | #N/A | #N/A | #N/A | #N/A | #N/A | #N/A | #N/A
| #N/A | #N/A | #N/A | #N/A | #N/A | #N/A | #N/A | #N/A | #N/A | #N/A | #N/A | #N/A | #N/A | #N/A | #N/A | #N/A | #N/A | #N/A | #N/A | #N/A | #N/A | #N/A | #N/A | #N/A | #N/A | #N/A | 2 | Dilatometer | #N/A | #N/A | #N/A | #N/A | #N/A | #N/A | #N/A | #N/A | #N/A | #N/A | #N/A | #N/A
| #N/A | #N/A | #N/A | #N/A | #N/A | #N/A | #N/A | #N/A | #N/A | #N/A | #N/A | #N/A | #N/A | #N/A | #N/A | #N/A | #N/A | #N/A | #N/A | #N/A | #N/A | #N/A | #N/A | #N/A | #N/A | #N/A | 2 | Dilatometer | #N/A | #N/A | #N/A | #N/A | #N/A | #N/A | #N/A | #N/A | #N/A | #N/A | #N/A | #N/A
| #N/A | #N/A | #N/A | #N/A | #N/A | #N/A | #N/A | #N/A | #N/A | #N/A | #N/A | #N/A | #N/A | #N/A | #N/A | #N/A | #N/A | #N/A | #N/A | #N/A | #N/A | #N/A | #N/A | #N/A | #N/A | #N/A | 2 | Dilatometer | #N/A | #N/A | #N/A | #N/A | #N/A | #N/A | #N/A | #N/A | #N/A | #N/A | #N/A | #N/A
| #N/A | #N/A | #N/A | #N/A | #N/A | #N/A | #N/A | #N/A | #N/A | #N/A | #N/A | #N/A | #N/A | #N/A | #N/A | #N/A | #N/A | #N/A | #N/A | #N/A | #N/A | #N/A | #N/A | #N/A | #N/A | #N/A | 2 | Dilatometer | #N/A | #N/A | #N/A | #N/A | #N/A | #N/A | #N/A | #N/A | #N/A | #N/A | #N/A | #N/A
| #N/A | #N/A | #N/A | #N/A | #N/A | #N/A | #N/A | #N/A | #N/A | #N/A | #N/A | #N/A | #N/A | #N/A | #N/A | #N/A | #N/A | #N/A | #N/A | #N/A | #N/A | #N/A | #N/A | #N/A | #N/A | #N/A | 2 | Dilatometer | #N/A | #N/A | #N/A | #N/A | #N/A | #N/A | #N/A | #N/A | #N/A | #N/A | #N/A | #N/A
| #N/A | #N/A | #N/A | #N/A | #N/A | #N/A | #N/A | #N/A | #N/A | #N/A | #N/A | #N/A | #N/A | #N/A | #N/A | #N/A | #N/A | #N/A | #N/A | #N/A | #N/A | #N/A | #N/A | #N/A | #N/A | #N/A | 2 | Dilatometer | #N/A | #N/A | #N/A | #N/A | #N/A | #N/A | #N/A | #N/A | #N/A | #N/A | #N/A | #N/A
| #N/A | #N/A | #N/A | #N/A | #N/A | #N/A | #N/A | #N/A | #N/A | #N/A | #N/A | #N/A | #N/A | #N/A | #N/A | #N/A | #N/A | #N/A | #N/A | #N/A | #N/A | #N/A | #N/A | #N/A | #N/A | #N/A | 2 | Dilatometer | #N/A | #N/A | #N/A | #N/A | #N/A | #N/A | #N/A | #N/A | #N/A | #N/A | #N/A | #N/A
| #N/A | #N/A | #N/A | #N/A | #N/A | #N/A | #N/A | #N/A | #N/A | #N/A | #N/A | #N/A | #N/A | #N/A | #N/A | #N/A | #N/A | #N/A | #N/A | #N/A | #N/A | #N/A | #N/A | #N/A | #N/A | #N/A | 2 | Dilatometer | #N/A | #N/A | #N/A | #N/A | #N/A | #N/A | #N/A | #N/A | #N/A | #N/A | #N/A | #N/A
| #N/A | #N/A | #N/A | #N/A | #N/A | #N/A | #N/A | #N/A | #N/A | #N/A | #N/A | #N/A | #N/A | #N/A | #N/A | #N/A | #N/A | #N/A | #N/A | #N/A | #N/A | #N/A | #N/A | #N/A | #N/A | #N/A | 2 | Dilatometer | #N/A | #N/A | #N/A | #N/A | #N/A | #N/A | #N/A | #N/A | #N/A | #N/A | #N/A | #N/A
| #N/A | #N/A | #N/A | #N/A | #N/A | #N/A | #N/A | #N/A | #N/A | #N/A | #N/A | #N/A | #N/A | #N/A | #N/A | #N/A | #N/A | #N/A | #N/A | #N/A | #N/A | #N/A | #N/A | #N/A | #N/A | #N/A | 2 | Dilatometer | #N/A | #N/A | #N/A | #N/A | #N/A | #N/A | #N/A | #N/A | #N/A | #N/A | #N/A | #N/A
| #N/A | #N/A | #N/A | #N/A | #N/A | #N/A | #N/A | #N/A | #N/A | #N/A | #N/A | #N/A | #N/A | #N/A | #N/A | #N/A | #N/A | #N/A | #N/A | #N/A | #N/A | #N/A | #N/A | #N/A | #N/A | #N/A | 2 | Dilatometer | #N/A | #N/A | #N/A | #N/A | #N/A | #N/A | #N/A | #N/A | #N/A | #N/A | #N/A | #N/A
| #N/A | #N/A | #N/A | #N/A | #N/A | #N/A | #N/A | #N/A | #N/A | #N/A | #N/A | #N/A | #N/A | #N/A | #N/A | #N/A | #N/A | #N/A | #N/A | #N/A | #N/A | #N/A | #N/A | #N/A | #N/A | #N/A | 2 | Dilatometer | #N/A | #N/A | #N/A | #N/A | #N/A | #N/A | #N/A | #N/A | #N/A | #N/A | #N/A | #N/A
| #N/A | #N/A | #N/A | #N/A | #N/A | #N/A | #N/A | #N/A | #N/A | #N/A | #N/A | #N/A | #N/A | #N/A | #N/A | #N/A | #N/A | #N/A | #N/A | #N/A | #N/A | #N/A | #N/A | #N/A | #N/A | #N/A | 2 | Dilatometer | #N/A | #N/A | #N/A | #N/A | #N/A | #N/A | #N/A | #N/A | #N/A | #N/A | #N/A | #N/A
| #N/A | #N/A | #N/A | #N/A | #N/A | #N/A | #N/A | #N/A | #N/A | #N/A | #N/A | #N/A | #N/A | #N/A | #N/A | #N/A | #N/A | #N/A | #N/A | #N/A | #N/A | #N/A | #N/A | #N/A | #N/A | #N/A | 2 | Dilatometer | #N/A | #N/A | #N/A | #N/A | #N/A | #N/A | #N/A | #N/A | #N/A | #N/A | #N/A | #N/A
| #N/A | #N/A | #N/A | #N/A | #N/A | #N/A | #N/A | #N/A | #N/A | #N/A | #N/A | #N/A | #N/A | #N/A | #N/A | #N/A | #N/A | #N/A | #N/A | #N/A | #N/A | #N/A | #N/A | #N/A | #N/A | #N/A | 2 | Dilatometer | #N/A | #N/A | #N/A | #N/A | #N/A | #N/A | #N/A | #N/A | #N/A | #N/A | #N/A | #N/A
| #N/A | #N/A | #N/A | #N/A | #N/A | #N/A | #N/A | #N/A | #N/A | #N/A | #N/A | #N/A | #N/A | #N/A | #N/A | #N/A | #N/A | #N/A | #N/A | #N/A | #N/A | #N/A | #N/A | #N/A | #N/A | #N/A | 2 | Dilatometer | #N/A | #N/A | #N/A | #N/A | #N/A | #N/A | #N/A | #N/A | #N/A | #N/A | #N/A | #N/A
| #N/A | #N/A | #N/A | #N/A | #N/A | #N/A | #N/A | #N/A | #N/A | #N/A | #N/A | #N/A | #N/A | #N/A | #N/A | #N/A | #N/A | #N/A | #N/A | #N/A | #N/A | #N/A | #N/A | #N/A | #N/A | #N/A | 2 | Dilatometer | #N/A | #N/A | #N/A | #N/A | #N/A | #N/A | #N/A | #N/A | #N/A | #N/A | #N/A | #N/A
| #N/A | #N/A | #N/A | #N/A | #N/A | #N/A | #N/A | #N/A | #N/A | #N/A | #N/A | #N/A | #N/A | #N/A | #N/A | #N/A | #N/A | #N/A | #N/A | #N/A | #N/A | #N/A | #N/A | #N/A | #N/A | #N/A | 2 | Dilatometer | #N/A | #N/A | #N/A | #N/A | #N/A | #N/A | #N/A | #N/A | #N/A | #N/A | #N/A | #N/A
| #N/A | #N/A | #N/A | #N/A | #N/A | #N/A | #N/A | #N/A | #N/A | #N/A | #N/A | #N/A | #N/A | #N/A | #N/A | #N/A | #N/A | #N/A | #N/A | #N/A | #N/A | #N/A | #N/A | #N/A | #N/A | #N/A | 2 | Dilatometer | #N/A | #N/A | #N/A | #N/A | #N/A | #N/A | #N/A | #N/A | #N/A | #N/A | #N/A | #N/A
| #N/A | #N/A | #N/A | #N/A | #N/A | #N/A | #N/A | #N/A | #N/A | #N/A | #N/A | #N/A | #N/A | #N/A | #N/A | #N/A | #N/A | #N/A | #N/A | #N/A | #N/A | #N/A | #N/A | #N/A | #N/A | #N/A | 2 | Dilatometer | #N/A | #N/A | #N/A | #N/A | #N/A | #N/A | #N/A | #N/A | #N/A | #N/A | #N/A | #N/A
| #N/A | #N/A | #N/A | #N/A | #N/A | #N/A | #N/A | #N/A | #N/A | #N/A | #N/A | #N/A | #N/A | #N/A | #N/A | #N/A | #N/A | #N/A | #N/A | #N/A | #N/A | #N/A | #N/A | #N/A | #N/A | #N/A | 2 | Dilatometer | #N/A | #N/A | #N/A | #N/A | #N/A | #N/A | #N/A | #N/A | #N/A | #N/A | #N/A | #N/A
| #N/A | #N/A | #N/A | #N/A | #N/A | #N/A | #N/A | #N/A | #N/A | #N/A | #N/A | #N/A | #N/A | #N/A | #N/A | #N/A | #N/A | #N/A | #N/A | #N/A | #N/A | #N/A | #N/A | #N/A | #N/A | #N/A | 2 | Dilatometer | #N/A | #N/A | #N/A | #N/A | #N/A | #N/A | #N/A | #N/A | #N/A | #N/A | #N/A | #N/A
| #N/A | #N/A | #N/A | #N/A | #N/A | #N/A | #N/A | #N/A | #N/A | #N/A | #N/A | #N/A | #N/A | #N/A | #N/A | #N/A | #N/A | #N/A | #N/A | #N/A | #N/A | #N/A | #N/A | #N/A | #N/A | #N/A | 2 | Dilatometer | #N/A | #N/A | #N/A | #N/A | #N/A | #N/A | #N/A | #N/A | #N/A | #N/A | #N/A | #N/A
| #N/A | #N/A | #N/A | #N/A | #N/A | #N/A | #N/A | #N/A | #N/A | #N/A | #N/A | #N/A | #N/A | #N/A | #N/A | #N/A | #N/A | #N/A | #N/A | #N/A | #N/A | #N/A | #N/A | #N/A | #N/A | #N/A | 2 | Dilatometer | #N/A | #N/A | #N/A | #N/A | #N/A | #N/A | #N/A | #N/A | #N/A | #N/A | #N/A | #N/A
| #N/A | #N/A | #N/A | #N/A | #N/A | #N/A | #N/A | #N/A | #N/A | #N/A | #N/A | #N/A | #N/A | #N/A | #N/A | #N/A | #N/A | #N/A | #N/A | #N/A | #N/A | #N/A | #N/A | #N/A | #N/A | #N/A | 2 | Dilatometer | #N/A | #N/A | #N/A | #N/A | #N/A | #N/A | #N/A | #N/A | #N/A | #N/A | #N/A | #N/A
| #N/A | #N/A | #N/A | #N/A | #N/A | #N/A | #N/A | #N/A | #N/A | #N/A | #N/A | #N/A | #N/A | #N/A | #N/A | #N/A | #N/A | #N/A | #N/A | #N/A | #N/A | #N/A | #N/A | #N/A | #N/A | #N/A | 2 | Dilatometer | #N/A | #N/A | #N/A | #N/A | #N/A | #N/A | #N/A | #N/A | #N/A | #N/A | #N/A | #N/A
| #N/A | #N/A | #N/A | #N/A | #N/A | #N/A | #N/A | #N/A | #N/A | #N/A | #N/A | #N/A | #N/A | #N/A | #N/A | #N/A | #N/A | #N/A | #N/A | #N/A | #N/A | #N/A | #N/A | #N/A | #N/A | #N/A | 2 | Dilatometer | #N/A | #N/A | #N/A | #N/A | #N/A | #N/A | #N/A | #N/A | #N/A | #N/A | #N/A | #N/A
| #N/A | #N/A | #N/A | #N/A | #N/A | #N/A | #N/A | #N/A | #N/A | #N/A | #N/A | #N/A | #N/A | #N/A | #N/A | #N/A | #N/A | #N/A | #N/A | #N/A | #N/A | #N/A | #N/A | #N/A | #N/A | #N/A | 2 | Dilatometer | #N/A | #N/A | #N/A | #N/A | #N/A | #N/A | #N/A | #N/A | #N/A | #N/A | #N/A | #N/A
| #N/A | #N/A | #N/A | #N/A | #N/A | #N/A | #N/A | #N/A | #N/A | #N/A | #N/A | #N/A | #N/A | #N/A | #N/A | #N/A | #N/A | #N/A | #N/A | #N/A | #N/A | #N/A | #N/A | #N/A | #N/A | #N/A | 2 | Dilatometer | #N/A | #N/A | #N/A | #N/A | #N/A | #N/A | #N/A | #N/A | #N/A | #N/A | #N/A | #N/A
| #N/A | #N/A | #N/A | #N/A | #N/A | #N/A | #N/A | #N/A | #N/A | #N/A | #N/A | #N/A | #N/A | #N/A | #N/A | #N/A | #N/A | #N/A | #N/A | #N/A | #N/A | #N/A | #N/A | #N/A | #N/A | #N/A | 2 | Dilatometer | #N/A | #N/A | #N/A | #N/A | #N/A | #N/A | #N/A | #N/A | #N/A | #N/A | #N/A | #N/A
| #N/A | #N/A | #N/A | #N/A | #N/A | #N/A | #N/A | #N/A | #N/A | #N/A | #N/A | #N/A | #N/A | #N/A | #N/A | #N/A | #N/A | #N/A | #N/A | #N/A | #N/A | #N/A | #N/A | #N/A | #N/A | #N/A | 2 | Dilatometer | #N/A | #N/A | #N/A | #N/A | #N/A | #N/A | #N/A | #N/A | #N/A | #N/A | #N/A | #N/A
| #N/A | #N/A | #N/A | #N/A | #N/A | #N/A | #N/A | #N/A | #N/A | #N/A | #N/A | #N/A | #N/A | #N/A | #N/A | #N/A | #N/A | #N/A | #N/A | #N/A | #N/A | #N/A | #N/A | #N/A | #N/A | #N/A | 2 | Dilatometer | #N/A | #N/A | #N/A | #N/A | #N/A | #N/A | #N/A | #N/A | #N/A | #N/A | #N/A | #N/A
| #N/A | #N/A | #N/A | #N/A | #N/A | #N/A | #N/A | #N/A | #N/A | #N/A | #N/A | #N/A | #N/A | #N/A | #N/A | #N/A | #N/A | #N/A | #N/A | #N/A | #N/A | #N/A | #N/A | #N/A | #N/A | #N/A | 2 | Dilatometer | #N/A | #N/A | #N/A | #N/A | #N/A | #N/A | #N/A | #N/A | #N/A | #N/A | #N/A | #N/A
| #N/A | #N/A | #N/A | #N/A | #N/A | #N/A | #N/A | #N/A | #N/A | #N/A | #N/A | #N/A | #N/A | #N/A | #N/A | #N/A | #N/A | #N/A | #N/A | #N/A | #N/A | #N/A | #N/A | #N/A | #N/A | #N/A | 2 | Dilatometer | #N/A | #N/A | #N/A | #N/A | #N/A | #N/A | #N/A | #N/A | #N/A | #N/A | #N/A | #N/A
| #N/A | #N/A | #N/A | #N/A | #N/A | #N/A | #N/A | #N/A | #N/A | #N/A | #N/A | #N/A | #N/A | #N/A | #N/A | #N/A | #N/A | #N/A | #N/A | #N/A | #N/A | #N/A | #N/A | #N/A | #N/A | #N/A | 2 | Dilatometer | #N/A | #N/A | #N/A | #N/A | #N/A | #N/A | #N/A | #N/A | #N/A | #N/A | #N/A | #N/A
| #N/A | #N/A | #N/A | #N/A | #N/A | #N/A | #N/A | #N/A | #N/A | #N/A | #N/A | #N/A | #N/A | #N/A | #N/A | #N/A | #N/A | #N/A | #N/A | #N/A | #N/A | #N/A | #N/A | #N/A | #N/A | #N/A | 2 | Dilatometer | #N/A | #N/A | #N/A | #N/A | #N/A | #N/A | #N/A | #N/A | #N/A | #N/A | #N/A | #N/A
| #N/A | #N/A | #N/A | #N/A | #N/A | #N/A | #N/A | #N/A | #N/A | #N/A | #N/A | #N/A | #N/A | #N/A | #N/A | #N/A | #N/A | #N/A | #N/A | #N/A | #N/A | #N/A | #N/A | #N/A | #N/A | #N/A | 2 | Dilatometer | #N/A | #N/A | #N/A | #N/A | #N/A | #N/A | #N/A | #N/A | #N/A | #N/A | #N/A | #N/A
| #N/A | #N/A | #N/A | #N/A | #N/A | #N/A | #N/A | #N/A | #N/A | #N/A | #N/A | #N/A | #N/A | #N/A | #N/A | #N/A | #N/A | #N/A | #N/A | #N/A | #N/A | #N/A | #N/A | #N/A | #N/A | #N/A | 2 | Dilatometer | #N/A | #N/A | #N/A | #N/A | #N/A | #N/A | #N/A | #N/A | #N/A | #N/A | #N/A | #N/A
| #N/A | #N/A | #N/A | #N/A | #N/A | #N/A | #N/A | #N/A | #N/A | #N/A | #N/A | #N/A | #N/A | #N/A | #N/A | #N/A | #N/A | #N/A | #N/A | #N/A | #N/A | #N/A | #N/A | #N/A | #N/A | #N/A | 2 | Dilatometer | #N/A | #N/A | #N/A | #N/A | #N/A | #N/A | #N/A | #N/A | #N/A | #N/A | #N/A | #N/A
| #N/A | #N/A | #N/A | #N/A | #N/A | #N/A | #N/A | #N/A | #N/A | #N/A | #N/A | #N/A | #N/A | #N/A | #N/A | #N/A | #N/A | #N/A | #N/A | #N/A | #N/A | #N/A | #N/A | #N/A | #N/A | #N/A | 2 | Dilatometer | #N/A | #N/A | #N/A | #N/A | #N/A | #N/A | #N/A | #N/A | #N/A | #N/A | #N/A | #N/A
| #N/A | #N/A | #N/A | #N/A | #N/A | #N/A | #N/A | #N/A | #N/A | #N/A | #N/A | #N/A | #N/A | #N/A | #N/A | #N/A | #N/A | #N/A | #N/A | #N/A | #N/A | #N/A | #N/A | #N/A | #N/A | #N/A | 2 | Dilatometer | #N/A | #N/A | #N/A | #N/A | #N/A | #N/A | #N/A | #N/A | #N/A | #N/A | #N/A | #N/A
| #N/A | #N/A | #N/A | #N/A | #N/A | #N/A | #N/A | #N/A | #N/A | #N/A | #N/A | #N/A | #N/A | #N/A | #N/A | #N/A | #N/A | #N/A | #N/A | #N/A | #N/A | #N/A | #N/A | #N/A | #N/A | #N/A | 2 | Dilatometer | #N/A | #N/A | #N/A | #N/A | #N/A | #N/A | #N/A | #N/A | #N/A | #N/A | #N/A | #N/A
| #N/A | #N/A | #N/A | #N/A | #N/A | #N/A | #N/A | #N/A | #N/A | #N/A | #N/A | #N/A | #N/A | #N/A | #N/A | #N/A | #N/A | #N/A | #N/A | #N/A | #N/A | #N/A | #N/A | #N/A | #N/A | #N/A | 2 | Dilatometer | #N/A | #N/A | #N/A | #N/A | #N/A | #N/A | #N/A | #N/A | #N/A | #N/A | #N/A | #N/A
| #N/A | #N/A | #N/A | #N/A | #N/A | #N/A | #N/A | #N/A | #N/A | #N/A | #N/A | #N/A | #N/A | #N/A | #N/A | #N/A | #N/A | #N/A | #N/A | #N/A | #N/A | #N/A | #N/A | #N/A | #N/A | #N/A | 2 | Dilatometer | #N/A | #N/A | #N/A | #N/A | #N/A | #N/A | #N/A | #N/A | #N/A | #N/A | #N/A | #N/A
| #N/A | #N/A | #N/A | #N/A | #N/A | #N/A | #N/A | #N/A | #N/A | #N/A | #N/A | #N/A | #N/A | #N/A | #N/A | #N/A | #N/A | #N/A | #N/A | #N/A | #N/A | #N/A | #N/A | #N/A | #N/A | #N/A | 2 | Dilatometer | #N/A | #N/A | #N/A | #N/A | #N/A | #N/A | #N/A | #N/A | #N/A | #N/A | #N/A | #N/A
| #N/A | #N/A | #N/A | #N/A | #N/A | #N/A | #N/A | #N/A | #N/A | #N/A | #N/A | #N/A | #N/A | #N/A | #N/A | #N/A | #N/A | #N/A | #N/A | #N/A | #N/A | #N/A | #N/A | #N/A | #N/A | #N/A | 2 | Dilatometer | #N/A | #N/A | #N/A | #N/A | #N/A | #N/A | #N/A | #N/A | #N/A | #N/A | #N/A | #N/A
| #N/A | #N/A | #N/A | #N/A | #N/A | #N/A | #N/A | #N/A | #N/A | #N/A | #N/A | #N/A | #N/A | #N/A | #N/A | #N/A | #N/A | #N/A | #N/A | #N/A | #N/A | #N/A | #N/A | #N/A | #N/A | #N/A | 2 | Dilatometer | #N/A | #N/A | #N/A | #N/A | #N/A | #N/A | #N/A | #N/A | #N/A | #N/A | #N/A | #N/A
| #N/A | #N/A | #N/A | #N/A | #N/A | #N/A | #N/A | #N/A | #N/A | #N/A | #N/A | #N/A | #N/A | #N/A | #N/A | #N/A | #N/A | #N/A | #N/A | #N/A | #N/A | #N/A | #N/A | #N/A | #N/A | #N/A | 2 | Dilatometer | #N/A | #N/A | #N/A | #N/A | #N/A | #N/A | #N/A | #N/A | #N/A | #N/A | #N/A | #N/A
| #N/A | #N/A | #N/A | #N/A | #N/A | #N/A | #N/A | #N/A | #N/A | #N/A | #N/A | #N/A | #N/A | #N/A | #N/A | #N/A | #N/A | #N/A | #N/A | #N/A | #N/A | #N/A | #N/A | #N/A | #N/A | #N/A | 2 | Dilatometer | #N/A | #N/A | #N/A | #N/A | #N/A | #N/A | #N/A | #N/A | #N/A | #N/A | #N/A | #N/A
| #N/A | #N/A | #N/A | #N/A | #N/A | #N/A | #N/A | #N/A | #N/A | #N/A | #N/A | #N/A | #N/A | #N/A | #N/A | #N/A | #N/A | #N/A | #N/A | #N/A | #N/A | #N/A | #N/A | #N/A | #N/A | #N/A | 2 | Dilatometer | #N/A | #N/A | #N/A | #N/A | #N/A | #N/A | #N/A | #N/A | #N/A | #N/A | #N/A | #N/A
| #N/A | #N/A | #N/A | #N/A | #N/A | #N/A | #N/A | #N/A | #N/A | #N/A | #N/A | #N/A | #N/A | #N/A | #N/A | #N/A | #N/A | #N/A | #N/A | #N/A | #N/A | #N/A | #N/A | #N/A | #N/A | #N/A | 2 | Dilatometer | #N/A | #N/A | #N/A | #N/A | #N/A | #N/A | #N/A | #N/A | #N/A | #N/A | #N/A | #N/A
| #N/A | #N/A | #N/A | #N/A | #N/A | #N/A | #N/A | #N/A | #N/A | #N/A | #N/A | #N/A | #N/A | #N/A | #N/A | #N/A | #N/A | #N/A | #N/A | #N/A | #N/A | #N/A | #N/A | #N/A | #N/A | #N/A | 2 | Dilatometer | #N/A | #N/A | #N/A | #N/A | #N/A | #N/A | #N/A | #N/A | #N/A | #N/A | #N/A | #N/A
| #N/A | #N/A | #N/A | #N/A | #N/A | #N/A | #N/A | #N/A | #N/A | #N/A | #N/A | #N/A | #N/A | #N/A | #N/A | #N/A | #N/A | #N/A | #N/A | #N/A | #N/A | #N/A | #N/A | #N/A | #N/A | #N/A | 2 | Dilatometer | #N/A | #N/A | #N/A | #N/A | #N/A | #N/A | #N/A | #N/A | #N/A | #N/A | #N/A | #N/A
| #N/A | #N/A | #N/A | #N/A | #N/A | #N/A | #N/A | #N/A | #N/A | #N/A | #N/A | #N/A | #N/A | #N/A | #N/A | #N/A | #N/A | #N/A | #N/A | #N/A | #N/A | #N/A | #N/A | #N/A | #N/A | #N/A | 2 | Dilatometer | #N/A | #N/A | #N/A | #N/A | #N/A | #N/A | #N/A | #N/A | #N/A | #N/A | #N/A | #N/A
| #N/A | #N/A | #N/A | #N/A | #N/A | #N/A | #N/A | #N/A | #N/A | #N/A | #N/A | #N/A | #N/A | #N/A | #N/A | #N/A | #N/A | #N/A | #N/A | #N/A | #N/A | #N/A | #N/A | #N/A | #N/A | #N/A | 2 | Dilatometer | #N/A | #N/A | #N/A | #N/A | #N/A | #N/A | #N/A | #N/A | #N/A | #N/A | #N/A | #N/A
| #N/A | #N/A | #N/A | #N/A | #N/A | #N/A | #N/A | #N/A | #N/A | #N/A | #N/A | #N/A | #N/A | #N/A | #N/A | #N/A | #N/A | #N/A | #N/A | #N/A | #N/A | #N/A | #N/A | #N/A | #N/A | #N/A | 2 | Dilatometer | #N/A | #N/A | #N/A | #N/A | #N/A | #N/A | #N/A | #N/A | #N/A | #N/A | #N/A | #N/A
| #N/A | #N/A | #N/A | #N/A | #N/A | #N/A | #N/A | #N/A | #N/A | #N/A | #N/A | #N/A | #N/A | #N/A | #N/A | #N/A | #N/A | #N/A | #N/A | #N/A | #N/A | #N/A | #N/A | #N/A | #N/A | #N/A | 2 | Dilatometer | #N/A | #N/A | #N/A | #N/A | #N/A | #N/A | #N/A | #N/A | #N/A | #N/A | #N/A | #N/A
| #N/A | #N/A | #N/A | #N/A | #N/A | #N/A | #N/A | #N/A | #N/A | #N/A | #N/A | #N/A | #N/A | #N/A | #N/A | #N/A | #N/A | #N/A | #N/A | #N/A | #N/A | #N/A | #N/A | #N/A | #N/A | #N/A | 2 | Dilatometer | #N/A | #N/A | #N/A | #N/A | #N/A | #N/A | #N/A | #N/A | #N/A | #N/A | #N/A | #N/A
| #N/A | #N/A | #N/A | #N/A | #N/A | #N/A | #N/A | #N/A | #N/A | #N/A | #N/A | #N/A | #N/A | #N/A | #N/A | #N/A | #N/A | #N/A | #N/A | #N/A | #N/A | #N/A | #N/A | #N/A | #N/A | #N/A | 2 | Dilatometer | #N/A | #N/A | #N/A | #N/A | #N/A | #N/A | #N/A | #N/A | #N/A | #N/A | #N/A | #N/A
| #N/A | #N/A | #N/A | #N/A | #N/A | #N/A | #N/A | #N/A | #N/A | #N/A | #N/A | #N/A | #N/A | #N/A | #N/A | #N/A | #N/A | #N/A | #N/A | #N/A | #N/A | #N/A | #N/A | #N/A | #N/A | #N/A | 2 | Dilatometer | #N/A | #N/A | #N/A | #N/A | #N/A | #N/A | #N/A | #N/A | #N/A | #N/A | #N/A | #N/A
| #N/A | #N/A | #N/A | #N/A | #N/A | #N/A | #N/A | #N/A | #N/A | #N/A | #N/A | #N/A | #N/A | #N/A | #N/A | #N/A | #N/A | #N/A | #N/A | #N/A | #N/A | #N/A | #N/A | #N/A | #N/A | #N/A | 2 | Dilatometer | #N/A | #N/A | #N/A | #N/A | #N/A | #N/A | #N/A | #N/A | #N/A | #N/A | #N/A | #N/A
| #N/A | #N/A | #N/A | #N/A | #N/A | #N/A | #N/A | #N/A | #N/A | #N/A | #N/A | #N/A | #N/A | #N/A | #N/A | #N/A | #N/A | #N/A | #N/A | #N/A | #N/A | #N/A | #N/A | #N/A | #N/A | #N/A | 2 | Dilatometer | #N/A | #N/A | #N/A | #N/A | #N/A | #N/A | #N/A | #N/A | #N/A | #N/A | #N/A | #N/A
| #N/A | #N/A | #N/A | #N/A | #N/A | #N/A | #N/A | #N/A | #N/A | #N/A | #N/A | #N/A | #N/A | #N/A | #N/A | #N/A | #N/A | #N/A | #N/A | #N/A | #N/A | #N/A | #N/A | #N/A | #N/A | #N/A | 2 | Dilatometer | #N/A | #N/A | #N/A | #N/A | #N/A | #N/A | #N/A | #N/A | #N/A | #N/A | #N/A | #N/A
| #N/A | #N/A | #N/A | #N/A | #N/A | #N/A | #N/A | #N/A | #N/A | #N/A | #N/A | #N/A | #N/A | #N/A | #N/A | #N/A | #N/A | #N/A | #N/A | #N/A | #N/A | #N/A | #N/A | #N/A | #N/A | #N/A | 2 | Dilatometer | #N/A | #N/A | #N/A | #N/A | #N/A | #N/A | #N/A | #N/A | #N/A | #N/A | #N/A | #N/A
| #N/A | #N/A | #N/A | #N/A | #N/A | #N/A | #N/A | #N/A | #N/A | #N/A | #N/A | #N/A | #N/A | #N/A | #N/A | #N/A | #N/A | #N/A | #N/A | #N/A | #N/A | #N/A | #N/A | #N/A | #N/A | #N/A | 2 | Dilatometer | #N/A | #N/A | #N/A | #N/A | #N/A | #N/A | #N/A | #N/A | #N/A | #N/A | #N/A | #N/A
| #N/A | #N/A | #N/A | #N/A | #N/A | #N/A | #N/A | #N/A | #N/A | #N/A | #N/A | #N/A | #N/A | #N/A | #N/A | #N/A | #N/A | #N/A | #N/A | #N/A | #N/A | #N/A | #N/A | #N/A | #N/A | #N/A | 2 | Dilatometer | #N/A | #N/A | #N/A | #N/A | #N/A | #N/A | #N/A | #N/A | #N/A | #N/A | #N/A | #N/A
| #N/A | #N/A | #N/A | #N/A | #N/A | #N/A | #N/A | #N/A | #N/A | #N/A | #N/A | #N/A | #N/A | #N/A | #N/A | #N/A | #N/A | #N/A | #N/A | #N/A | #N/A | #N/A | #N/A | #N/A | #N/A | #N/A | 2 | Dilatometer | #N/A | #N/A | #N/A | #N/A | #N/A | #N/A | #N/A | #N/A | #N/A | #N/A | #N/A | #N/A
| #N/A | #N/A | #N/A | #N/A | #N/A | #N/A | #N/A | #N/A | #N/A | #N/A | #N/A | #N/A | #N/A | #N/A | #N/A | #N/A | #N/A | #N/A | #N/A | #N/A | #N/A | #N/A | #N/A | #N/A | #N/A | #N/A | 2 | Dilatometer | #N/A | #N/A | #N/A | #N/A | #N/A | #N/A | #N/A | #N/A | #N/A | #N/A | #N/A | #N/A
| #N/A | #N/A | #N/A | #N/A | #N/A | #N/A | #N/A | #N/A | #N/A | #N/A | #N/A | #N/A | #N/A | #N/A | #N/A | #N/A | #N/A | #N/A | #N/A | #N/A | #N/A | #N/A | #N/A | #N/A | #N/A | #N/A | 2 | Dilatometer | #N/A | #N/A | #N/A | #N/A | #N/A | #N/A | #N/A | #N/A | #N/A | #N/A | #N/A | #N/A
| #N/A | #N/A | #N/A | #N/A | #N/A | #N/A | #N/A | #N/A | #N/A | #N/A | #N/A | #N/A | #N/A | #N/A | #N/A | #N/A | #N/A | #N/A | #N/A | #N/A | #N/A | #N/A | #N/A | #N/A | #N/A | #N/A | 2 | Dilatometer | #N/A | #N/A | #N/A | #N/A | #N/A | #N/A | #N/A | #N/A | #N/A | #N/A | #N/A | #N/A
| #N/A | #N/A | #N/A | #N/A | #N/A | #N/A | #N/A | #N/A | #N/A | #N/A | #N/A | #N/A | #N/A | #N/A | #N/A | #N/A | #N/A | #N/A | #N/A | #N/A | #N/A | #N/A | #N/A | #N/A | #N/A | #N/A | 2 | Dilatometer | #N/A | #N/A | #N/A | #N/A | #N/A | #N/A | #N/A | #N/A | #N/A | #N/A | #N/A | #N/A
| #N/A | #N/A | #N/A | #N/A | #N/A | #N/A | #N/A | #N/A | #N/A | #N/A | #N/A | #N/A | #N/A | #N/A | #N/A | #N/A | #N/A | #N/A | #N/A | #N/A | #N/A | #N/A | #N/A | #N/A | #N/A | #N/A | 2 | Dilatometer | #N/A | #N/A | #N/A | #N/A | #N/A | #N/A | #N/A | #N/A | #N/A | #N/A | #N/A | #N/A
| #N/A | #N/A | #N/A | #N/A | #N/A | #N/A | #N/A | #N/A | #N/A | #N/A | #N/A | #N/A | #N/A | #N/A | #N/A | #N/A | #N/A | #N/A | #N/A | #N/A | #N/A | #N/A | #N/A | #N/A | #N/A | #N/A | 2 | Dilatometer | #N/A | #N/A | #N/A | #N/A | #N/A | #N/A | #N/A | #N/A | #N/A | #N/A | #N/A | #N/A
| #N/A | #N/A | #N/A | #N/A | #N/A | #N/A | #N/A | #N/A | #N/A | #N/A | #N/A | #N/A | #N/A | #N/A | #N/A | #N/A | #N/A | #N/A | #N/A | #N/A | #N/A | #N/A | #N/A | #N/A | #N/A | #N/A | 2 | Dilatometer | #N/A | #N/A | #N/A | #N/A | #N/A | #N/A | #N/A | #N/A | #N/A | #N/A | #N/A | #N/A
| #N/A | #N/A | #N/A | #N/A | #N/A | #N/A | #N/A | #N/A | #N/A | #N/A | #N/A | #N/A | #N/A | #N/A | #N/A | #N/A | #N/A | #N/A | #N/A | #N/A | #N/A | #N/A | #N/A | #N/A | #N/A | #N/A | 2 | Dilatometer | #N/A | #N/A | #N/A | #N/A | #N/A | #N/A | #N/A | #N/A | #N/A | #N/A | #N/A | #N/A
| #N/A | #N/A | #N/A | #N/A | #N/A | #N/A | #N/A | #N/A | #N/A | #N/A | #N/A | #N/A | #N/A | #N/A | #N/A | #N/A | #N/A | #N/A | #N/A | #N/A | #N/A | #N/A | #N/A | #N/A | #N/A | #N/A | 2 | Dilatometer | #N/A | #N/A | #N/A | #N/A | #N/A | #N/A | #N/A | #N/A | #N/A | #N/A | #N/A | #N/A
| #N/A | #N/A | #N/A | #N/A | #N/A | #N/A | #N/A | #N/A | #N/A | #N/A | #N/A | #N/A | #N/A | #N/A | #N/A | #N/A | #N/A | #N/A | #N/A | #N/A | #N/A | #N/A | #N/A | #N/A | #N/A | #N/A | 2 | Dilatometer | #N/A | #N/A | #N/A | #N/A | #N/A | #N/A | #N/A | #N/A | #N/A | #N/A | #N/A | #N/A
| #N/A | #N/A | #N/A | #N/A | #N/A | #N/A | #N/A | #N/A | #N/A | #N/A | #N/A | #N/A | #N/A | #N/A | #N/A | #N/A | #N/A | #N/A | #N/A | #N/A | #N/A | #N/A | #N/A | #N/A | #N/A | #N/A | 2 | Dilatometer | #N/A | #N/A | #N/A | #N/A | #N/A | #N/A | #N/A | #N/A | #N/A | #N/A | #N/A | #N/A
| #N/A | #N/A | #N/A | #N/A | #N/A | #N/A | #N/A | #N/A | #N/A | #N/A | #N/A | #N/A | #N/A | #N/A | #N/A | #N/A | #N/A | #N/A | #N/A | #N/A | #N/A | #N/A | #N/A | #N/A | #N/A | #N/A | 2 | Dilatometer | #N/A | #N/A | #N/A | #N/A | #N/A | #N/A | #N/A | #N/A | #N/A | #N/A | #N/A | #N/A
| #N/A | #N/A | #N/A | #N/A | #N/A | #N/A | #N/A | #N/A | #N/A | #N/A | #N/A | #N/A | #N/A | #N/A | #N/A | #N/A | #N/A | #N/A | #N/A | #N/A | #N/A | #N/A | #N/A | #N/A | #N/A | #N/A | 2 | Dilatometer | #N/A | #N/A | #N/A | #N/A | #N/A | #N/A | #N/A | #N/A | #N/A | #N/A | #N/A | #N/A
| #N/A | #N/A | #N/A | #N/A | #N/A | #N/A | #N/A | #N/A | #N/A | #N/A | #N/A | #N/A | #N/A | #N/A | #N/A | #N/A | #N/A | #N/A | #N/A | #N/A | #N/A | #N/A | #N/A | #N/A | #N/A | #N/A | 2 | Dilatometer | #N/A | #N/A | #N/A | #N/A | #N/A | #N/A | #N/A | #N/A | #N/A | #N/A | #N/A | #N/A
| #N/A | #N/A | #N/A | #N/A | #N/A | #N/A | #N/A | #N/A | #N/A | #N/A | #N/A | #N/A | #N/A | #N/A | #N/A | #N/A | #N/A | #N/A | #N/A | #N/A | #N/A | #N/A | #N/A | #N/A | #N/A | #N/A | 2 | Dilatometer | #N/A | #N/A | #N/A | #N/A | #N/A | #N/A | #N/A | #N/A | #N/A | #N/A | #N/A | #N/A
| #N/A | #N/A | #N/A | #N/A | #N/A | #N/A | #N/A | #N/A | #N/A | #N/A | #N/A | #N/A | #N/A | #N/A | #N/A | #N/A | #N/A | #N/A | #N/A | #N/A | #N/A | #N/A | #N/A | #N/A | #N/A | #N/A | 2 | Dilatometer | #N/A | #N/A | #N/A | #N/A | #N/A | #N/A | #N/A | #N/A | #N/A | #N/A | #N/A | #N/A
| #N/A | #N/A | #N/A | #N/A | #N/A | #N/A | #N/A | #N/A | #N/A | #N/A | #N/A | #N/A | #N/A | #N/A | #N/A | #N/A | #N/A | #N/A | #N/A | #N/A | #N/A | #N/A | #N/A | #N/A | #N/A | #N/A | 2 | Dilatometer | #N/A | #N/A | #N/A | #N/A | #N/A | #N/A | #N/A | #N/A | #N/A | #N/A | #N/A | #N/A
| #N/A | #N/A | #N/A | #N/A | #N/A | #N/A | #N/A | #N/A | #N/A | #N/A | #N/A | #N/A | #N/A | #N/A | #N/A | #N/A | #N/A | #N/A | #N/A | #N/A | #N/A | #N/A | #N/A | #N/A | #N/A | #N/A | 2 | Dilatometer | #N/A | #N/A | #N/A | #N/A | #N/A | #N/A | #N/A | #N/A | #N/A | #N/A | #N/A | #N/A
| #N/A | #N/A | #N/A | #N/A | #N/A | #N/A | #N/A | #N/A | #N/A | #N/A | #N/A | #N/A | #N/A | #N/A | #N/A | #N/A | #N/A | #N/A | #N/A | #N/A | #N/A | #N/A | #N/A | #N/A | #N/A | #N/A | 2 | Dilatometer | #N/A | #N/A | #N/A | #N/A | #N/A | #N/A | #N/A | #N/A | #N/A | #N/A | #N/A | #N/A
| #N/A | #N/A | #N/A | #N/A | #N/A | #N/A | #N/A | #N/A | #N/A | #N/A | #N/A | #N/A | #N/A | #N/A | #N/A | #N/A | #N/A | #N/A | #N/A | #N/A | #N/A | #N/A | #N/A | #N/A | #N/A | #N/A | 2 | Dilatometer | #N/A | #N/A | #N/A | #N/A | #N/A | #N/A | #N/A | #N/A | #N/A | #N/A | #N/A | #N/A
| #N/A | #N/A | #N/A | #N/A | #N/A | #N/A | #N/A | #N/A | #N/A | #N/A | #N/A | #N/A | #N/A | #N/A | #N/A | #N/A | #N/A | #N/A | #N/A | #N/A | #N/A | #N/A | #N/A | #N/A | #N/A | #N/A | 2 | Dilatometer | #N/A | #N/A | #N/A | #N/A | #N/A | #N/A | #N/A | #N/A | #N/A | #N/A | #N/A | #N/A
| #N/A | #N/A | #N/A | #N/A | #N/A | #N/A | #N/A | #N/A | #N/A | #N/A | #N/A | #N/A | #N/A | #N/A | #N/A | #N/A | #N/A | #N/A | #N/A | #N/A | #N/A | #N/A | #N/A | #N/A | #N/A | #N/A | 2 | Dilatometer | #N/A | #N/A | #N/A | #N/A | #N/A | #N/A | #N/A | #N/A | #N/A | #N/A | #N/A | #N/A
| #N/A | #N/A | #N/A | #N/A | #N/A | #N/A | #N/A | #N/A | #N/A | #N/A | #N/A | #N/A | #N/A | #N/A | #N/A | #N/A | #N/A | #N/A | #N/A | #N/A | #N/A | #N/A | #N/A | #N/A | #N/A | #N/A | 2 | Dilatometer | #N/A | #N/A | #N/A | #N/A | #N/A | #N/A | #N/A | #N/A | #N/A | #N/A | #N/A | #N/A
| #N/A | #N/A | #N/A | #N/A | #N/A | #N/A | #N/A | #N/A | #N/A | #N/A | #N/A | #N/A | #N/A | #N/A | #N/A | #N/A | #N/A | #N/A | #N/A | #N/A | #N/A | #N/A | #N/A | #N/A | #N/A | #N/A | 2 | Dilatometer | #N/A | #N/A | #N/A | #N/A | #N/A | #N/A | #N/A | #N/A | #N/A | #N/A | #N/A | #N/A
| #N/A | #N/A | #N/A | #N/A | #N/A | #N/A | #N/A | #N/A | #N/A | #N/A | #N/A | #N/A | #N/A | #N/A | #N/A | #N/A | #N/A | #N/A | #N/A | #N/A | #N/A | #N/A | #N/A | #N/A | #N/A | #N/A | 2 | Dilatometer | #N/A | #N/A | #N/A | #N/A | #N/A | #N/A | #N/A | #N/A | #N/A | #N/A | #N/A | #N/A
| #N/A | #N/A | #N/A | #N/A | #N/A | #N/A | #N/A | #N/A | #N/A | #N/A | #N/A | #N/A | #N/A | #N/A | #N/A | #N/A | #N/A | #N/A | #N/A | #N/A | #N/A | #N/A | #N/A | #N/A | #N/A | #N/A | 2 | Dilatometer | #N/A | #N/A | #N/A | #N/A | #N/A | #N/A | #N/A | #N/A | #N/A | #N/A | #N/A | #N/A
| #N/A | #N/A | #N/A | #N/A | #N/A | #N/A | #N/A | #N/A | #N/A | #N/A | #N/A | #N/A | #N/A | #N/A | #N/A | #N/A | #N/A | #N/A | #N/A | #N/A | #N/A | #N/A | #N/A | #N/A | #N/A | #N/A | 2 | Dilatometer | #N/A | #N/A | #N/A | #N/A | #N/A | #N/A | #N/A | #N/A | #N/A | #N/A | #N/A | #N/A
| #N/A | #N/A | #N/A | #N/A | #N/A | #N/A | #N/A | #N/A | #N/A | #N/A | #N/A | #N/A | #N/A | #N/A | #N/A | #N/A | #N/A | #N/A | #N/A | #N/A | #N/A | #N/A | #N/A | #N/A | #N/A | #N/A | 2 | Dilatometer | #N/A | #N/A | #N/A | #N/A | #N/A | #N/A | #N/A | #N/A | #N/A | #N/A | #N/A | #N/A
| #N/A | #N/A | #N/A | #N/A | #N/A | #N/A | #N/A | #N/A | #N/A | #N/A | #N/A | #N/A | #N/A | #N/A | #N/A | #N/A | #N/A | #N/A | #N/A | #N/A | #N/A | #N/A | #N/A | #N/A | #N/A | #N/A | 2 | Dilatometer | #N/A | #N/A | #N/A | #N/A | #N/A | #N/A | #N/A | #N/A | #N/A | #N/A | #N/A | #N/A
| #N/A | #N/A | #N/A | #N/A | #N/A | #N/A | #N/A | #N/A | #N/A | #N/A | #N/A | #N/A | #N/A | #N/A | #N/A | #N/A | #N/A | #N/A | #N/A | #N/A | #N/A | #N/A | #N/A | #N/A | #N/A | #N/A | 2 | Dilatometer | #N/A | #N/A | #N/A | #N/A | #N/A | #N/A | #N/A | #N/A | #N/A | #N/A | #N/A | #N/A
| #N/A | #N/A | #N/A | #N/A | #N/A | #N/A | #N/A | #N/A | #N/A | #N/A | #N/A | #N/A | #N/A | #N/A | #N/A | #N/A | #N/A | #N/A | #N/A | #N/A | #N/A | #N/A | #N/A | #N/A | #N/A | #N/A | 2 | Dilatometer | #N/A | #N/A | #N/A | #N/A | #N/A | #N/A | #N/A | #N/A | #N/A | #N/A | #N/A | #N/A
| #N/A | #N/A | #N/A | #N/A | #N/A | #N/A | #N/A | #N/A | #N/A | #N/A | #N/A | #N/A | #N/A | #N/A | #N/A | #N/A | #N/A | #N/A | #N/A | #N/A | #N/A | #N/A | #N/A | #N/A | #N/A | #N/A | 2 | Dilatometer | #N/A | #N/A | #N/A | #N/A | #N/A | #N/A | #N/A | #N/A | #N/A | #N/A | #N/A | #N/A
| #N/A | #N/A | #N/A | #N/A | #N/A | #N/A | #N/A | #N/A | #N/A | #N/A | #N/A | #N/A | #N/A | #N/A | #N/A | #N/A | #N/A | #N/A | #N/A | #N/A | #N/A | #N/A | #N/A | #N/A | #N/A | #N/A | 2 | Dilatometer | #N/A | #N/A | #N/A | #N/A | #N/A | #N/A | #N/A | #N/A | #N/A | #N/A | #N/A | #N/A
| #N/A | #N/A | #N/A | #N/A | #N/A | #N/A | #N/A | #N/A | #N/A | #N/A | #N/A | #N/A | #N/A | #N/A | #N/A | #N/A | #N/A | #N/A | #N/A | #N/A | #N/A | #N/A | #N/A | #N/A | #N/A | #N/A | 2 | Dilatometer | #N/A | #N/A | #N/A | #N/A | #N/A | #N/A | #N/A | #N/A | #N/A | #N/A | #N/A | #N/A
| #N/A | #N/A | #N/A | #N/A | #N/A | #N/A | #N/A | #N/A | #N/A | #N/A | #N/A | #N/A | #N/A | #N/A | #N/A | #N/A | #N/A | #N/A | #N/A | #N/A | #N/A | #N/A | #N/A | #N/A | #N/A | #N/A | 2 | Dilatometer | #N/A | #N/A | #N/A | #N/A | #N/A | #N/A | #N/A | #N/A | #N/A | #N/A | #N/A | #N/A
| #N/A | #N/A | #N/A | #N/A | #N/A | #N/A | #N/A | #N/A | #N/A | #N/A | #N/A | #N/A | #N/A | #N/A | #N/A | #N/A | #N/A | #N/A | #N/A | #N/A | #N/A | #N/A | #N/A | #N/A | #N/A | #N/A | 2 | Dilatometer | #N/A | #N/A | #N/A | #N/A | #N/A | #N/A | #N/A | #N/A | #N/A | #N/A | #N/A | #N/A
| #N/A | #N/A | #N/A | #N/A | #N/A | #N/A | #N/A | #N/A | #N/A | #N/A | #N/A | #N/A | #N/A | #N/A | #N/A | #N/A | #N/A | #N/A | #N/A | #N/A | #N/A | #N/A | #N/A | #N/A | #N/A | #N/A | 2 | Dilatometer | #N/A | #N/A | #N/A | #N/A | #N/A | #N/A | #N/A | #N/A | #N/A | #N/A | #N/A | #N/A
| #N/A | #N/A | #N/A | #N/A | #N/A | #N/A | #N/A | #N/A | #N/A | #N/A | #N/A | #N/A | #N/A | #N/A | #N/A | #N/A | #N/A | #N/A | #N/A | #N/A | #N/A | #N/A | #N/A | #N/A | #N/A | #N/A | 2 | Dilatometer | #N/A | #N/A | #N/A | #N/A | #N/A | #N/A | #N/A | #N/A | #N/A | #N/A | #N/A | #N/A
| #N/A | #N/A | #N/A | #N/A | #N/A | #N/A | #N/A | #N/A | #N/A | #N/A | #N/A | #N/A | #N/A | #N/A | #N/A | #N/A | #N/A | #N/A | #N/A | #N/A | #N/A | #N/A | #N/A | #N/A | #N/A | #N/A | 2 | Dilatometer | #N/A | #N/A | #N/A | #N/A | #N/A | #N/A | #N/A | #N/A | #N/A | #N/A | #N/A | #N/A
| #N/A | #N/A | #N/A | #N/A | #N/A | #N/A | #N/A | #N/A | #N/A | #N/A | #N/A | #N/A | #N/A | #N/A | #N/A | #N/A | #N/A | #N/A | #N/A | #N/A | #N/A | #N/A | #N/A | #N/A | #N/A | #N/A | 2 | Dilatometer | #N/A | #N/A | #N/A | #N/A | #N/A | #N/A | #N/A | #N/A | #N/A | #N/A | #N/A | #N/A
| #N/A | #N/A | #N/A | #N/A | #N/A | #N/A | #N/A | #N/A | #N/A | #N/A | #N/A | #N/A | #N/A | #N/A | #N/A | #N/A | #N/A | #N/A | #N/A | #N/A | #N/A | #N/A | #N/A | #N/A | #N/A | #N/A | 2 | Dilatometer | #N/A | #N/A | #N/A | #N/A | #N/A | #N/A | #N/A | #N/A | #N/A | #N/A | #N/A | #N/A
| #N/A | #N/A | #N/A | #N/A | #N/A | #N/A | #N/A | #N/A | #N/A | #N/A | #N/A | #N/A | #N/A | #N/A | #N/A | #N/A | #N/A | #N/A | #N/A | #N/A | #N/A | #N/A | #N/A | #N/A | #N/A | #N/A | 2 | Dilatometer | #N/A | #N/A | #N/A | #N/A | #N/A | #N/A | #N/A | #N/A | #N/A | #N/A | #N/A | #N/A
| #N/A | #N/A | #N/A | #N/A | #N/A | #N/A | #N/A | #N/A | #N/A | #N/A | #N/A | #N/A | #N/A | #N/A | #N/A | #N/A | #N/A | #N/A | #N/A | #N/A | #N/A | #N/A | #N/A | #N/A | #N/A | #N/A | 2 | Dilatometer | #N/A | #N/A | #N/A | #N/A | #N/A | #N/A | #N/A | #N/A | #N/A | #N/A | #N/A | #N/A
| #N/A | #N/A | #N/A | #N/A | #N/A | #N/A | #N/A | #N/A | #N/A | #N/A | #N/A | #N/A | #N/A | #N/A | #N/A | #N/A | #N/A | #N/A | #N/A | #N/A | #N/A | #N/A | #N/A | #N/A | #N/A | #N/A | 2 | Dilatometer | #N/A | #N/A | #N/A | #N/A | #N/A | #N/A | #N/A | #N/A | #N/A | #N/A | #N/A | #N/A
| #N/A | #N/A | #N/A | #N/A | #N/A | #N/A | #N/A | #N/A | #N/A | #N/A | #N/A | #N/A | #N/A | #N/A | #N/A | #N/A | #N/A | #N/A | #N/A | #N/A | #N/A | #N/A | #N/A | #N/A | #N/A | #N/A | 2 | Dilatometer | #N/A | #N/A | #N/A | #N/A | #N/A | #N/A | #N/A | #N/A | #N/A | #N/A | #N/A | #N/A
| #N/A | #N/A | #N/A | #N/A | #N/A | #N/A | #N/A | #N/A | #N/A | #N/A | #N/A | #N/A | #N/A | #N/A | #N/A | #N/A | #N/A | #N/A | #N/A | #N/A | #N/A | #N/A | #N/A | #N/A | #N/A | #N/A | 2 | Dilatometer | #N/A | #N/A | #N/A | #N/A | #N/A | #N/A | #N/A | #N/A | #N/A | #N/A | #N/A | #N/A
| #N/A | #N/A | #N/A | #N/A | #N/A | #N/A | #N/A | #N/A | #N/A | #N/A | #N/A | #N/A | #N/A | #N/A | #N/A | #N/A | #N/A | #N/A | #N/A | #N/A | #N/A | #N/A | #N/A | #N/A | #N/A | #N/A | 2 | Dilatometer | #N/A | #N/A | #N/A | #N/A | #N/A | #N/A | #N/A | #N/A | #N/A | #N/A | #N/A | #N/A
| #N/A | #N/A | #N/A | #N/A | #N/A | #N/A | #N/A | #N/A | #N/A | #N/A | #N/A | #N/A | #N/A | #N/A | #N/A | #N/A | #N/A | #N/A | #N/A | #N/A | #N/A | #N/A | #N/A | #N/A | #N/A | #N/A | 2 | Dilatometer | #N/A | #N/A | #N/A | #N/A | #N/A | #N/A | #N/A | #N/A | #N/A | #N/A | #N/A | #N/A
| #N/A | #N/A | #N/A | #N/A | #N/A | #N/A | #N/A | #N/A | #N/A | #N/A | #N/A | #N/A | #N/A | #N/A | #N/A | #N/A | #N/A | #N/A | #N/A | #N/A | #N/A | #N/A | #N/A | #N/A | #N/A | #N/A | 2 | Dilatometer | #N/A | #N/A | #N/A | #N/A | #N/A | #N/A | #N/A | #N/A | #N/A | #N/A | #N/A | #N/A
| #N/A | #N/A | #N/A | #N/A | #N/A | #N/A | #N/A | #N/A | #N/A | #N/A | #N/A | #N/A | #N/A | #N/A | #N/A | #N/A | #N/A | #N/A | #N/A | #N/A | #N/A | #N/A | #N/A | #N/A | #N/A | #N/A | 2 | Dilatometer | #N/A | #N/A | #N/A | #N/A | #N/A | #N/A | #N/A | #N/A | #N/A | #N/A | #N/A | #N/A
| #N/A | #N/A | #N/A | #N/A | #N/A | #N/A | #N/A | #N/A | #N/A | #N/A | #N/A | #N/A | #N/A | #N/A | #N/A | #N/A | #N/A | #N/A | #N/A | #N/A | #N/A | #N/A | #N/A | #N/A | #N/A | #N/A | 2 | Dilatometer | #N/A | #N/A | #N/A | #N/A | #N/A | #N/A | #N/A | #N/A | #N/A | #N/A | #N/A | #N/A
| #N/A | #N/A | #N/A | #N/A | #N/A | #N/A | #N/A | #N/A | #N/A | #N/A | #N/A | #N/A | #N/A | #N/A | #N/A | #N/A | #N/A | #N/A | #N/A | #N/A | #N/A | #N/A | #N/A | #N/A | #N/A | #N/A | 2 | Dilatometer | #N/A | #N/A | #N/A | #N/A | #N/A | #N/A | #N/A | #N/A | #N/A | #N/A | #N/A | #N/A
| #N/A | #N/A | #N/A | #N/A | #N/A | #N/A | #N/A | #N/A | #N/A | #N/A | #N/A | #N/A | #N/A | #N/A | #N/A | #N/A | #N/A | #N/A | #N/A | #N/A | #N/A | #N/A | #N/A | #N/A | #N/A | #N/A | 2 | Dilatometer | #N/A | #N/A | #N/A | #N/A | #N/A | #N/A | #N/A | #N/A | #N/A | #N/A | #N/A | #N/A
| #N/A | #N/A | #N/A | #N/A | #N/A | #N/A | #N/A | #N/A | #N/A | #N/A | #N/A | #N/A | #N/A | #N/A | #N/A | #N/A | #N/A | #N/A | #N/A | #N/A | #N/A | #N/A | #N/A | #N/A | #N/A | #N/A | 2 | Dilatometer | #N/A | #N/A | #N/A | #N/A | #N/A | #N/A | #N/A | #N/A | #N/A | #N/A | #N/A | #N/A
| #N/A | #N/A | #N/A | #N/A | #N/A | #N/A | #N/A | #N/A | #N/A | #N/A | #N/A | #N/A | #N/A | #N/A | #N/A | #N/A | #N/A | #N/A | #N/A | #N/A | #N/A | #N/A | #N/A | #N/A | #N/A | #N/A | 2 | Dilatometer | #N/A | #N/A | #N/A | #N/A | #N/A | #N/A | #N/A | #N/A | #N/A | #N/A | #N/A | #N/A
| #N/A | #N/A | #N/A | #N/A | #N/A | #N/A | #N/A | #N/A | #N/A | #N/A | #N/A | #N/A | #N/A | #N/A | #N/A | #N/A | #N/A | #N/A | #N/A | #N/A | #N/A | #N/A | #N/A | #N/A | #N/A | #N/A | 2 | Dilatometer | #N/A | #N/A | #N/A | #N/A | #N/A | #N/A | #N/A | #N/A | #N/A | #N/A | #N/A | #N/A
| #N/A | #N/A | #N/A | #N/A | #N/A | #N/A | #N/A | #N/A | #N/A | #N/A | #N/A | #N/A | #N/A | #N/A | #N/A | #N/A | #N/A | #N/A | #N/A | #N/A | #N/A | #N/A | #N/A | #N/A | #N/A | #N/A | 2 | Dilatometer | #N/A | #N/A | #N/A | #N/A | #N/A | #N/A | #N/A | #N/A | #N/A | #N/A | #N/A | #N/A
| #N/A | #N/A | #N/A | #N/A | #N/A | #N/A | #N/A | #N/A | #N/A | #N/A | #N/A | #N/A | #N/A | #N/A | #N/A | #N/A | #N/A | #N/A | #N/A | #N/A | #N/A | #N/A | #N/A | #N/A | #N/A | #N/A | 2 | Dilatometer | #N/A | #N/A | #N/A | #N/A | #N/A | #N/A | #N/A | #N/A | #N/A | #N/A | #N/A | #N/A
| #N/A | #N/A | #N/A | #N/A | #N/A | #N/A | #N/A | #N/A | #N/A | #N/A | #N/A | #N/A | #N/A | #N/A | #N/A | #N/A | #N/A | #N/A | #N/A | #N/A | #N/A | #N/A | #N/A | #N/A | #N/A | #N/A | 2 | Dilatometer | #N/A | #N/A | #N/A | #N/A | #N/A | #N/A | #N/A | #N/A | #N/A | #N/A | #N/A | #N/A
| #N/A | #N/A | #N/A | #N/A | #N/A | #N/A | #N/A | #N/A | #N/A | #N/A | #N/A | #N/A | #N/A | #N/A | #N/A | #N/A | #N/A | #N/A | #N/A | #N/A | #N/A | #N/A | #N/A | #N/A | #N/A | #N/A | 2 | Dilatometer | #N/A | #N/A | #N/A | #N/A | #N/A | #N/A | #N/A | #N/A | #N/A | #N/A | #N/A | #N/A
| #N/A | #N/A | #N/A | #N/A | #N/A | #N/A | #N/A | #N/A | #N/A | #N/A | #N/A | #N/A | #N/A | #N/A | #N/A | #N/A | #N/A | #N/A | #N/A | #N/A | #N/A | #N/A | #N/A | #N/A | #N/A | #N/A | 2 | Dilatometer | #N/A | #N/A | #N/A | #N/A | #N/A | #N/A | #N/A | #N/A | #N/A | #N/A | #N/A | #N/A
| #N/A | #N/A | #N/A | #N/A | #N/A | #N/A | #N/A | #N/A | #N/A | #N/A | #N/A | #N/A | #N/A | #N/A | #N/A | #N/A | #N/A | #N/A | #N/A | #N/A | #N/A | #N/A | #N/A | #N/A | #N/A | #N/A | 2 | Dilatometer | #N/A | #N/A | #N/A | #N/A | #N/A | #N/A | #N/A | #N/A | #N/A | #N/A | #N/A | #N/A
| #N/A | #N/A | #N/A | #N/A | #N/A | #N/A | #N/A | #N/A | #N/A | #N/A | #N/A | #N/A | #N/A | #N/A | #N/A | #N/A | #N/A | #N/A | #N/A | #N/A | #N/A | #N/A | #N/A | #N/A | #N/A | #N/A | 2 | Dilatometer | #N/A | #N/A | #N/A | #N/A | #N/A | #N/A | #N/A | #N/A | #N/A | #N/A | #N/A | #N/A
| #N/A | #N/A | #N/A | #N/A | #N/A | #N/A | #N/A | #N/A | #N/A | #N/A | #N/A | #N/A | #N/A | #N/A | #N/A | #N/A | #N/A | #N/A | #N/A | #N/A | #N/A | #N/A | #N/A | #N/A | #N/A | #N/A | 2 | Dilatometer | #N/A | #N/A | #N/A | #N/A | #N/A | #N/A | #N/A | #N/A | #N/A | #N/A | #N/A | #N/A
| #N/A | #N/A | #N/A | #N/A | #N/A | #N/A | #N/A | #N/A | #N/A | #N/A | #N/A | #N/A | #N/A | #N/A | #N/A | #N/A | #N/A | #N/A | #N/A | #N/A | #N/A | #N/A | #N/A | #N/A | #N/A | #N/A | 2 | Dilatometer | #N/A | #N/A | #N/A | #N/A | #N/A | #N/A | #N/A | #N/A | #N/A | #N/A | #N/A | #N/A
| #N/A | #N/A | #N/A | #N/A | #N/A | #N/A | #N/A | #N/A | #N/A | #N/A | #N/A | #N/A | #N/A | #N/A | #N/A | #N/A | #N/A | #N/A | #N/A | #N/A | #N/A | #N/A | #N/A | #N/A | #N/A | #N/A | 2 | Dilatometer | #N/A | #N/A | #N/A | #N/A | #N/A | #N/A | #N/A | #N/A | #N/A | #N/A | #N/A | #N/A
| #N/A | #N/A | #N/A | #N/A | #N/A | #N/A | #N/A | #N/A | #N/A | #N/A | #N/A | #N/A | #N/A | #N/A | #N/A | #N/A | #N/A | #N/A | #N/A | #N/A | #N/A | #N/A | #N/A | #N/A | #N/A | #N/A | 2 | Dilatometer | #N/A | #N/A | #N/A | #N/A | #N/A | #N/A | #N/A | #N/A | #N/A | #N/A | #N/A | #N/A
| #N/A | #N/A | #N/A | #N/A | #N/A | #N/A | #N/A | #N/A | #N/A | #N/A | #N/A | #N/A | #N/A | #N/A | #N/A | #N/A | #N/A | #N/A | #N/A | #N/A | #N/A | #N/A | #N/A | #N/A | #N/A | #N/A | 2 | Dilatometer | #N/A | #N/A | #N/A | #N/A | #N/A | #N/A | #N/A | #N/A | #N/A | #N/A | #N/A | #N/A
| #N/A | #N/A | #N/A | #N/A | #N/A | #N/A | #N/A | #N/A | #N/A | #N/A | #N/A | #N/A | #N/A | #N/A | #N/A | #N/A | #N/A | #N/A | #N/A | #N/A | #N/A | #N/A | #N/A | #N/A | #N/A | #N/A | 2 | Dilatometer | #N/A | #N/A | #N/A | #N/A | #N/A | #N/A | #N/A | #N/A | #N/A | #N/A | #N/A | #N/A
| #N/A | #N/A | #N/A | #N/A | #N/A | #N/A | #N/A | #N/A | #N/A | #N/A | #N/A | #N/A | #N/A | #N/A | #N/A | #N/A | #N/A | #N/A | #N/A | #N/A | #N/A | #N/A | #N/A | #N/A | #N/A | #N/A | 2 | Dilatometer | #N/A | #N/A | #N/A | #N/A | #N/A | #N/A | #N/A | #N/A | #N/A | #N/A | #N/A | #N/A
| #N/A | #N/A | #N/A | #N/A | #N/A | #N/A | #N/A | #N/A | #N/A | #N/A | #N/A | #N/A | #N/A | #N/A | #N/A | #N/A | #N/A | #N/A | #N/A | #N/A | #N/A | #N/A | #N/A | #N/A | #N/A | #N/A | 2 | Dilatometer | #N/A | #N/A | #N/A | #N/A | #N/A | #N/A | #N/A | #N/A | #N/A | #N/A | #N/A | #N/A
| #N/A | #N/A | #N/A | #N/A | #N/A | #N/A | #N/A | #N/A | #N/A | #N/A | #N/A | #N/A | #N/A | #N/A | #N/A | #N/A | #N/A | #N/A | #N/A | #N/A | #N/A | #N/A | #N/A | #N/A | #N/A | #N/A | 2 | Dilatometer | #N/A | #N/A | #N/A | #N/A | #N/A | #N/A | #N/A | #N/A | #N/A | #N/A | #N/A | #N/A
| #N/A | #N/A | #N/A | #N/A | #N/A | #N/A | #N/A | #N/A | #N/A | #N/A | #N/A | #N/A | #N/A | #N/A | #N/A | #N/A | #N/A | #N/A | #N/A | #N/A | #N/A | #N/A | #N/A | #N/A | #N/A | #N/A | 2 | Dilatometer | #N/A | #N/A | #N/A | #N/A | #N/A | #N/A | #N/A | #N/A | #N/A | #N/A | #N/A | #N/A
| #N/A | #N/A | #N/A | #N/A | #N/A | #N/A | #N/A | #N/A | #N/A | #N/A | #N/A | #N/A | #N/A | #N/A | #N/A | #N/A | #N/A | #N/A | #N/A | #N/A | #N/A | #N/A | #N/A | #N/A | #N/A | #N/A | 2 | Dilatometer | #N/A | #N/A | #N/A | #N/A | #N/A | #N/A | #N/A | #N/A | #N/A | #N/A | #N/A | #N/A
| #N/A | #N/A | #N/A | #N/A | #N/A | #N/A | #N/A | #N/A | #N/A | #N/A | #N/A | #N/A | #N/A | #N/A | #N/A | #N/A | #N/A | #N/A | #N/A | #N/A | #N/A | #N/A | #N/A | #N/A | #N/A | #N/A | 2 | Dilatometer | #N/A | #N/A | #N/A | #N/A | #N/A | #N/A | #N/A | #N/A | #N/A | #N/A | #N/A | #N/A
| #N/A | #N/A | #N/A | #N/A | #N/A | #N/A | #N/A | #N/A | #N/A | #N/A | #N/A | #N/A | #N/A | #N/A | #N/A | #N/A | #N/A | #N/A | #N/A | #N/A | #N/A | #N/A | #N/A | #N/A | #N/A | #N/A | 2 | Dilatometer | #N/A | #N/A | #N/A | #N/A | #N/A | #N/A | #N/A | #N/A | #N/A | #N/A | #N/A | #N/A
| #N/A | #N/A | #N/A | #N/A | #N/A | #N/A | #N/A | #N/A | #N/A | #N/A | #N/A | #N/A | #N/A | #N/A | #N/A | #N/A | #N/A | #N/A | #N/A | #N/A | #N/A | #N/A | #N/A | #N/A | #N/A | #N/A | 2 | Dilatometer | #N/A | #N/A | #N/A | #N/A | #N/A | #N/A | #N/A | #N/A | #N/A | #N/A | #N/A | #N/A
| #N/A | #N/A | #N/A | #N/A | #N/A | #N/A | #N/A | #N/A | #N/A | #N/A | #N/A | #N/A | #N/A | #N/A | #N/A | #N/A | #N/A | #N/A | #N/A | #N/A | #N/A | #N/A | #N/A | #N/A | #N/A | #N/A | 2 | Dilatometer | #N/A | #N/A | #N/A | #N/A | #N/A | #N/A | #N/A | #N/A | #N/A | #N/A | #N/A | #N/A
| #N/A | #N/A | #N/A | #N/A | #N/A | #N/A | #N/A | #N/A | #N/A | #N/A | #N/A | #N/A | #N/A | #N/A | #N/A | #N/A | #N/A | #N/A | #N/A | #N/A | #N/A | #N/A | #N/A | #N/A | #N/A | #N/A | 2 | Dilatometer | #N/A | #N/A | #N/A | #N/A | #N/A | #N/A | #N/A | #N/A | #N/A | #N/A | #N/A | #N/A
| #N/A | #N/A | #N/A | #N/A | #N/A | #N/A | #N/A | #N/A | #N/A | #N/A | #N/A | #N/A | #N/A | #N/A | #N/A | #N/A | #N/A | #N/A | #N/A | #N/A | #N/A | #N/A | #N/A | #N/A | #N/A | #N/A | 2 | Dilatometer | #N/A | #N/A | #N/A | #N/A | #N/A | #N/A | #N/A | #N/A | #N/A | #N/A | #N/A | #N/A
| #N/A | #N/A | #N/A | #N/A | #N/A | #N/A | #N/A | #N/A | #N/A | #N/A | #N/A | #N/A | #N/A | #N/A | #N/A | #N/A | #N/A | #N/A | #N/A | #N/A | #N/A | #N/A | #N/A | #N/A | #N/A | #N/A | 2 | Dilatometer | #N/A | #N/A | #N/A | #N/A | #N/A | #N/A | #N/A | #N/A | #N/A | #N/A | #N/A | #N/A
| #N/A | #N/A | #N/A | #N/A | #N/A | #N/A | #N/A | #N/A | #N/A | #N/A | #N/A | #N/A | #N/A | #N/A | #N/A | #N/A | #N/A | #N/A | #N/A | #N/A | #N/A | #N/A | #N/A | #N/A | #N/A | #N/A | 2 | Dilatometer | #N/A | #N/A | #N/A | #N/A | #N/A | #N/A | #N/A | #N/A | #N/A | #N/A | #N/A | #N/A
| #N/A | #N/A | #N/A | #N/A | #N/A | #N/A | #N/A | #N/A | #N/A | #N/A | #N/A | #N/A | #N/A | #N/A | #N/A | #N/A | #N/A | #N/A | #N/A | #N/A | #N/A | #N/A | #N/A | #N/A | #N/A | #N/A | 2 | Dilatometer | #N/A | #N/A | #N/A | #N/A | #N/A | #N/A | #N/A | #N/A | #N/A | #N/A | #N/A | #N/A
| #N/A | #N/A | #N/A | #N/A | #N/A | #N/A | #N/A | #N/A | #N/A | #N/A | #N/A | #N/A | #N/A | #N/A | #N/A | #N/A | #N/A | #N/A | #N/A | #N/A | #N/A | #N/A | #N/A | #N/A | #N/A | #N/A | 2 | Dilatometer | #N/A | #N/A | #N/A | #N/A | #N/A | #N/A | #N/A | #N/A | #N/A | #N/A | #N/A | #N/A
| #N/A | #N/A | #N/A | #N/A | #N/A | #N/A | #N/A | #N/A | #N/A | #N/A | #N/A | #N/A | #N/A | #N/A | #N/A | #N/A | #N/A | #N/A | #N/A | #N/A | #N/A | #N/A | #N/A | #N/A | #N/A | #N/A | 2 | Dilatometer | #N/A | #N/A | #N/A | #N/A | #N/A | #N/A | #N/A | #N/A | #N/A | #N/A | #N/A | #N/A
| #N/A | #N/A | #N/A | #N/A | #N/A | #N/A | #N/A | #N/A | #N/A | #N/A | #N/A | #N/A | #N/A | #N/A | #N/A | #N/A | #N/A | #N/A | #N/A | #N/A | #N/A | #N/A | #N/A | #N/A | #N/A | #N/A | 2 | Dilatometer | #N/A | #N/A | #N/A | #N/A | #N/A | #N/A | #N/A | #N/A | #N/A | #N/A | #N/A | #N/A
| #N/A | #N/A | #N/A | #N/A | #N/A | #N/A | #N/A | #N/A | #N/A | #N/A | #N/A | #N/A | #N/A | #N/A | #N/A | #N/A | #N/A | #N/A | #N/A | #N/A | #N/A | #N/A | #N/A | #N/A | #N/A | #N/A | 2 | Dilatometer | #N/A | #N/A | #N/A | #N/A | #N/A | #N/A | #N/A | #N/A | #N/A | #N/A | #N/A | #N/A
| #N/A | #N/A | #N/A | #N/A | #N/A | #N/A | #N/A | #N/A | #N/A | #N/A | #N/A | #N/A | #N/A | #N/A | #N/A | #N/A | #N/A | #N/A | #N/A | #N/A | #N/A | #N/A | #N/A | #N/A | #N/A | #N/A | 2 | Dilatometer | #N/A | #N/A | #N/A | #N/A | #N/A | #N/A | #N/A | #N/A | #N/A | #N/A | #N/A | #N/A
| #N/A | #N/A | #N/A | #N/A | #N/A | #N/A | #N/A | #N/A | #N/A | #N/A | #N/A | #N/A | #N/A | #N/A | #N/A | #N/A | #N/A | #N/A | #N/A | #N/A | #N/A | #N/A | #N/A | #N/A | #N/A | #N/A | 2 | Dilatometer | #N/A | #N/A | #N/A | #N/A | #N/A | #N/A | #N/A | #N/A | #N/A | #N/A | #N/A | #N/A
| #N/A | #N/A | #N/A | #N/A | #N/A | #N/A | #N/A | #N/A | #N/A | #N/A | #N/A | #N/A | #N/A | #N/A | #N/A | #N/A | #N/A | #N/A | #N/A | #N/A | #N/A | #N/A | #N/A | #N/A | #N/A | #N/A | 2 | Dilatometer | #N/A | #N/A | #N/A | #N/A | #N/A | #N/A | #N/A | #N/A | #N/A | #N/A | #N/A | #N/A
| #N/A | #N/A | #N/A | #N/A | #N/A | #N/A | #N/A | #N/A | #N/A | #N/A | #N/A | #N/A | #N/A | #N/A | #N/A | #N/A | #N/A | #N/A | #N/A | #N/A | #N/A | #N/A | #N/A | #N/A | #N/A | #N/A | 2 | Dilatometer | #N/A | #N/A | #N/A | #N/A | #N/A | #N/A | #N/A | #N/A | #N/A | #N/A | #N/A | #N/A
| #N/A | #N/A | #N/A | #N/A | #N/A | #N/A | #N/A | #N/A | #N/A | #N/A | #N/A | #N/A | #N/A | #N/A | #N/A | #N/A | #N/A | #N/A | #N/A | #N/A | #N/A | #N/A | #N/A | #N/A | #N/A | #N/A | 2 | Dilatometer | #N/A | #N/A | #N/A | #N/A | #N/A | #N/A | #N/A | #N/A | #N/A | #N/A | #N/A | #N/A
| #N/A | #N/A | #N/A | #N/A | #N/A | #N/A | #N/A | #N/A | #N/A | #N/A | #N/A | #N/A | #N/A | #N/A | #N/A | #N/A | #N/A | #N/A | #N/A | #N/A | #N/A | #N/A | #N/A | #N/A | #N/A | #N/A | 2 | Dilatometer | #N/A | #N/A | #N/A | #N/A | #N/A | #N/A | #N/A | #N/A | #N/A | #N/A | #N/A | #N/A
| #N/A | #N/A | #N/A | #N/A | #N/A | #N/A | #N/A | #N/A | #N/A | #N/A | #N/A | #N/A | #N/A | #N/A | #N/A | #N/A | #N/A | #N/A | #N/A | #N/A | #N/A | #N/A | #N/A | #N/A | #N/A | #N/A | 2 | Dilatometer | #N/A | #N/A | #N/A | #N/A | #N/A | #N/A | #N/A | #N/A | #N/A | #N/A | #N/A | #N/A
| #N/A | #N/A | #N/A | #N/A | #N/A | #N/A | #N/A | #N/A | #N/A | #N/A | #N/A | #N/A | #N/A | #N/A | #N/A | #N/A | #N/A | #N/A | #N/A | #N/A | #N/A | #N/A | #N/A | #N/A | #N/A | #N/A | 2 | Dilatometer | #N/A | #N/A | #N/A | #N/A | #N/A | #N/A | #N/A | #N/A | #N/A | #N/A | #N/A | #N/A
| #N/A | #N/A | #N/A | #N/A | #N/A | #N/A | #N/A | #N/A | #N/A | #N/A | #N/A | #N/A | #N/A | #N/A | #N/A | #N/A | #N/A | #N/A | #N/A | #N/A | #N/A | #N/A | #N/A | #N/A | #N/A | #N/A | 2 | Dilatometer | #N/A | #N/A | #N/A | #N/A | #N/A | #N/A | #N/A | #N/A | #N/A | #N/A | #N/A | #N/A
| #N/A | #N/A | #N/A | #N/A | #N/A | #N/A | #N/A | #N/A | #N/A | #N/A | #N/A | #N/A | #N/A | #N/A | #N/A | #N/A | #N/A | #N/A | #N/A | #N/A | #N/A | #N/A | #N/A | #N/A | #N/A | #N/A | 2 | Dilatometer | #N/A | #N/A | #N/A | #N/A | #N/A | #N/A | #N/A | #N/A | #N/A | #N/A | #N/A | #N/A
| #N/A | #N/A | #N/A | #N/A | #N/A | #N/A | #N/A | #N/A | #N/A | #N/A | #N/A | #N/A | #N/A | #N/A | #N/A | #N/A | #N/A | #N/A | #N/A | #N/A | #N/A | #N/A | #N/A | #N/A | #N/A | #N/A | 2 | Dilatometer | #N/A | #N/A | #N/A | #N/A | #N/A | #N/A | #N/A | #N/A | #N/A | #N/A | #N/A | #N/A
| #N/A | #N/A | #N/A | #N/A | #N/A | #N/A | #N/A | #N/A | #N/A | #N/A | #N/A | #N/A | #N/A | #N/A | #N/A | #N/A | #N/A | #N/A | #N/A | #N/A | #N/A | #N/A | #N/A | #N/A | #N/A | #N/A | 2 | Dilatometer | #N/A | #N/A | #N/A | #N/A | #N/A | #N/A | #N/A | #N/A | #N/A | #N/A | #N/A | #N/A
| #N/A | #N/A | #N/A | #N/A | #N/A | #N/A | #N/A | #N/A | #N/A | #N/A | #N/A | #N/A | #N/A | #N/A | #N/A | #N/A | #N/A | #N/A | #N/A | #N/A | #N/A | #N/A | #N/A | #N/A | #N/A | #N/A | 2 | Dilatometer | #N/A | #N/A | #N/A | #N/A | #N/A | #N/A | #N/A | #N/A | #N/A | #N/A | #N/A | #N/A
| #N/A | #N/A | #N/A | #N/A | #N/A | #N/A | #N/A | #N/A | #N/A | #N/A | #N/A | #N/A | #N/A | #N/A | #N/A | #N/A | #N/A | #N/A | #N/A | #N/A | #N/A | #N/A | #N/A | #N/A | #N/A | #N/A | 2 | Dilatometer | #N/A | #N/A | #N/A | #N/A | #N/A | #N/A | #N/A | #N/A | #N/A | #N/A | #N/A | #N/A
| #N/A | #N/A | #N/A | #N/A | #N/A | #N/A | #N/A | #N/A | #N/A | #N/A | #N/A | #N/A | #N/A | #N/A | #N/A | #N/A | #N/A | #N/A | #N/A | #N/A | #N/A | #N/A | #N/A | #N/A | #N/A | #N/A | 2 | Dilatometer | #N/A | #N/A | #N/A | #N/A | #N/A | #N/A | #N/A | #N/A | #N/A | #N/A | #N/A | #N/A
| #N/A | #N/A | #N/A | #N/A | #N/A | #N/A | #N/A | #N/A | #N/A | #N/A | #N/A | #N/A | #N/A | #N/A | #N/A | #N/A | #N/A | #N/A | #N/A | #N/A | #N/A | #N/A | #N/A | #N/A | #N/A | #N/A | 2 | Dilatometer | #N/A | #N/A | #N/A | #N/A | #N/A | #N/A | #N/A | #N/A | #N/A | #N/A | #N/A | #N/A
| #N/A | #N/A | #N/A | #N/A | #N/A | #N/A | #N/A | #N/A | #N/A | #N/A | #N/A | #N/A | #N/A | #N/A | #N/A | #N/A | #N/A | #N/A | #N/A | #N/A | #N/A | #N/A | #N/A | #N/A | #N/A | #N/A | 2 | Dilatometer | #N/A | #N/A | #N/A | #N/A | #N/A | #N/A | #N/A | #N/A | #N/A | #N/A | #N/A | #N/A
| #N/A | #N/A | #N/A | #N/A | #N/A | #N/A | #N/A | #N/A | #N/A | #N/A | #N/A | #N/A | #N/A | #N/A | #N/A | #N/A | #N/A | #N/A | #N/A | #N/A | #N/A | #N/A | #N/A | #N/A | #N/A | #N/A | 2 | Dilatometer | #N/A | #N/A | #N/A | #N/A | #N/A | #N/A | #N/A | #N/A | #N/A | #N/A | #N/A | #N/A
| #N/A | #N/A | #N/A | #N/A | #N/A | #N/A | #N/A | #N/A | #N/A | #N/A | #N/A | #N/A | #N/A | #N/A | #N/A | #N/A | #N/A | #N/A | #N/A | #N/A | #N/A | #N/A | #N/A | #N/A | #N/A | #N/A | 2 | Dilatometer | #N/A | #N/A | #N/A | #N/A | #N/A | #N/A | #N/A | #N/A | #N/A | #N/A | #N/A | #N/A
| #N/A | #N/A | #N/A | #N/A | #N/A | #N/A | #N/A | #N/A | #N/A | #N/A | #N/A | #N/A | #N/A | #N/A | #N/A | #N/A | #N/A | #N/A | #N/A | #N/A | #N/A | #N/A | #N/A | #N/A | #N/A | #N/A | 2 | Dilatometer | #N/A | #N/A | #N/A | #N/A | #N/A | #N/A | #N/A | #N/A | #N/A | #N/A | #N/A | #N/A
| #N/A | #N/A | #N/A | #N/A | #N/A | #N/A | #N/A | #N/A | #N/A | #N/A | #N/A | #N/A | #N/A | #N/A | #N/A | #N/A | #N/A | #N/A | #N/A | #N/A | #N/A | #N/A | #N/A | #N/A | #N/A | #N/A | 2 | Dilatometer | #N/A | #N/A | #N/A | #N/A | #N/A | #N/A | #N/A | #N/A | #N/A | #N/A | #N/A | #N/A
| #N/A | #N/A | #N/A | #N/A | #N/A | #N/A | #N/A | #N/A | #N/A | #N/A | #N/A | #N/A | #N/A | #N/A | #N/A | #N/A | #N/A | #N/A | #N/A | #N/A | #N/A | #N/A | #N/A | #N/A | #N/A | #N/A | 2 | Dilatometer | #N/A | #N/A | #N/A | #N/A | #N/A | #N/A | #N/A | #N/A | #N/A | #N/A | #N/A | #N/A
| #N/A | #N/A | #N/A | #N/A | #N/A | #N/A | #N/A | #N/A | #N/A | #N/A | #N/A | #N/A | #N/A | #N/A | #N/A | #N/A | #N/A | #N/A | #N/A | #N/A | #N/A | #N/A | #N/A | #N/A | #N/A | #N/A | 2 | Dilatometer | #N/A | #N/A | #N/A | #N/A | #N/A | #N/A | #N/A | #N/A | #N/A | #N/A | #N/A | #N/A
| #N/A | #N/A | #N/A | #N/A | #N/A | #N/A | #N/A | #N/A | #N/A | #N/A | #N/A | #N/A | #N/A | #N/A | #N/A | #N/A | #N/A | #N/A | #N/A | #N/A | #N/A | #N/A | #N/A | #N/A | #N/A | #N/A | 2 | Dilatometer | #N/A | #N/A | #N/A | #N/A | #N/A | #N/A | #N/A | #N/A | #N/A | #N/A | #N/A | #N/A
| #N/A | #N/A | #N/A | #N/A | #N/A | #N/A | #N/A | #N/A | #N/A | #N/A | #N/A | #N/A | #N/A | #N/A | #N/A | #N/A | #N/A | #N/A | #N/A | #N/A | #N/A | #N/A | #N/A | #N/A | #N/A | #N/A | 2 | Dilatometer | #N/A | #N/A | #N/A | #N/A | #N/A | #N/A | #N/A | #N/A | #N/A | #N/A | #N/A | #N/A
| #N/A | #N/A | #N/A | #N/A | #N/A | #N/A | #N/A | #N/A | #N/A | #N/A | #N/A | #N/A | #N/A | #N/A | #N/A | #N/A | #N/A | #N/A | #N/A | #N/A | #N/A | #N/A | #N/A | #N/A | #N/A | #N/A | 2 | Dilatometer | #N/A | #N/A | #N/A | #N/A | #N/A | #N/A | #N/A | #N/A | #N/A | #N/A | #N/A | #N/A
| #N/A | #N/A | #N/A | #N/A | #N/A | #N/A | #N/A | #N/A | #N/A | #N/A | #N/A | #N/A | #N/A | #N/A | #N/A | #N/A | #N/A | #N/A | #N/A | #N/A | #N/A | #N/A | #N/A | #N/A | #N/A | #N/A | 2 | Dilatometer | #N/A | #N/A | #N/A | #N/A | #N/A | #N/A | #N/A | #N/A | #N/A | #N/A | #N/A | #N/A
| #N/A | #N/A | #N/A | #N/A | #N/A | #N/A | #N/A | #N/A | #N/A | #N/A | #N/A | #N/A | #N/A | #N/A | #N/A | #N/A | #N/A | #N/A | #N/A | #N/A | #N/A | #N/A | #N/A | #N/A | #N/A | #N/A | 2 | Dilatometer | #N/A | #N/A | #N/A | #N/A | #N/A | #N/A | #N/A | #N/A | #N/A | #N/A | #N/A | #N/A
| #N/A | #N/A | #N/A | #N/A | #N/A | #N/A | #N/A | #N/A | #N/A | #N/A | #N/A | #N/A | #N/A | #N/A | #N/A | #N/A | #N/A | #N/A | #N/A | #N/A | #N/A | #N/A | #N/A | #N/A | #N/A | #N/A | 2 | Dilatometer | #N/A | #N/A | #N/A | #N/A | #N/A | #N/A | #N/A | #N/A | #N/A | #N/A | #N/A | #N/A
| #N/A | #N/A | #N/A | #N/A | #N/A | #N/A | #N/A | #N/A | #N/A | #N/A | #N/A | #N/A | #N/A | #N/A | #N/A | #N/A | #N/A | #N/A | #N/A | #N/A | #N/A | #N/A | #N/A | #N/A | #N/A | #N/A | 2 | Dilatometer | #N/A | #N/A | #N/A | #N/A | #N/A | #N/A | #N/A | #N/A | #N/A | #N/A | #N/A | #N/A
| #N/A | #N/A | #N/A | #N/A | #N/A | #N/A | #N/A | #N/A | #N/A | #N/A | #N/A | #N/A | #N/A | #N/A | #N/A | #N/A | #N/A | #N/A | #N/A | #N/A | #N/A | #N/A | #N/A | #N/A | #N/A | #N/A | 2 | Dilatometer | #N/A | #N/A | #N/A | #N/A | #N/A | #N/A | #N/A | #N/A | #N/A | #N/A | #N/A | #N/A
| #N/A | #N/A | #N/A | #N/A | #N/A | #N/A | #N/A | #N/A | #N/A | #N/A | #N/A | #N/A | #N/A | #N/A | #N/A | #N/A | #N/A | #N/A | #N/A | #N/A | #N/A | #N/A | #N/A | #N/A | #N/A | #N/A | 2 | Dilatometer | #N/A | #N/A | #N/A | #N/A | #N/A | #N/A | #N/A | #N/A | #N/A | #N/A | #N/A | #N/A
| #N/A | #N/A | #N/A | #N/A | #N/A | #N/A | #N/A | #N/A | #N/A | #N/A | #N/A | #N/A | #N/A | #N/A | #N/A | #N/A | #N/A | #N/A | #N/A | #N/A | #N/A | #N/A | #N/A | #N/A | #N/A | #N/A | 2 | Dilatometer | #N/A | #N/A | #N/A | #N/A | #N/A | #N/A | #N/A | #N/A | #N/A | #N/A | #N/A | #N/A
| #N/A | #N/A | #N/A | #N/A | #N/A | #N/A | #N/A | #N/A | #N/A | #N/A | #N/A | #N/A | #N/A | #N/A | #N/A | #N/A | #N/A | #N/A | #N/A | #N/A | #N/A | #N/A | #N/A | #N/A | #N/A | #N/A | 2 | Dilatometer | #N/A | #N/A | #N/A | #N/A | #N/A | #N/A | #N/A | #N/A | #N/A | #N/A | #N/A | #N/A
| #N/A | #N/A | #N/A | #N/A | #N/A | #N/A | #N/A | #N/A | #N/A | #N/A | #N/A | #N/A | #N/A | #N/A | #N/A | #N/A | #N/A | #N/A | #N/A | #N/A | #N/A | #N/A | #N/A | #N/A | #N/A | #N/A | 2 | Dilatometer | #N/A | #N/A | #N/A | #N/A | #N/A | #N/A | #N/A | #N/A | #N/A | #N/A | #N/A | #N/A
| #N/A | #N/A | #N/A | #N/A | #N/A | #N/A | #N/A | #N/A | #N/A | #N/A | #N/A | #N/A | #N/A | #N/A | #N/A | #N/A | #N/A | #N/A | #N/A | #N/A | #N/A | #N/A | #N/A | #N/A | #N/A | #N/A | 2 | Dilatometer | #N/A | #N/A | #N/A | #N/A | #N/A | #N/A | #N/A | #N/A | #N/A | #N/A | #N/A | #N/A
| #N/A | #N/A | #N/A | #N/A | #N/A | #N/A | #N/A | #N/A | #N/A | #N/A | #N/A | #N/A | #N/A | #N/A | #N/A | #N/A | #N/A | #N/A | #N/A | #N/A | #N/A | #N/A | #N/A | #N/A | #N/A | #N/A | 2 | Dilatometer | #N/A | #N/A | #N/A | #N/A | #N/A | #N/A | #N/A | #N/A | #N/A | #N/A | #N/A | #N/A
| #N/A | #N/A | #N/A | #N/A | #N/A | #N/A | #N/A | #N/A | #N/A | #N/A | #N/A | #N/A | #N/A | #N/A | #N/A | #N/A | #N/A | #N/A | #N/A | #N/A | #N/A | #N/A | #N/A | #N/A | #N/A | #N/A | 2 | Dilatometer | #N/A | #N/A | #N/A | #N/A | #N/A | #N/A | #N/A | #N/A | #N/A | #N/A | #N/A | #N/A
| #N/A | #N/A | #N/A | #N/A | #N/A | #N/A | #N/A | #N/A | #N/A | #N/A | #N/A | #N/A | #N/A | #N/A | #N/A | #N/A | #N/A | #N/A | #N/A | #N/A | #N/A | #N/A | #N/A | #N/A | #N/A | #N/A | 2 | Dilatometer | #N/A | #N/A | #N/A | #N/A | #N/A | #N/A | #N/A | #N/A | #N/A | #N/A | #N/A | #N/A
| #N/A | #N/A | #N/A | #N/A | #N/A | #N/A | #N/A | #N/A | #N/A | #N/A | #N/A | #N/A | #N/A | #N/A | #N/A | #N/A | #N/A | #N/A | #N/A | #N/A | #N/A | #N/A | #N/A | #N/A | #N/A | #N/A | 2 | Dilatometer | #N/A | #N/A | #N/A | #N/A | #N/A | #N/A | #N/A | #N/A | #N/A | #N/A | #N/A | #N/A
| #N/A | #N/A | #N/A | #N/A | #N/A | #N/A | #N/A | #N/A | #N/A | #N/A | #N/A | #N/A | #N/A | #N/A | #N/A | #N/A | #N/A | #N/A | #N/A | #N/A | #N/A | #N/A | #N/A | #N/A | #N/A | #N/A | 2 | Dilatometer | #N/A | #N/A | #N/A | #N/A | #N/A | #N/A | #N/A | #N/A | #N/A | #N/A | #N/A | #N/A
| #N/A | #N/A | #N/A | #N/A | #N/A | #N/A | #N/A | #N/A | #N/A | #N/A | #N/A | #N/A | #N/A | #N/A | #N/A | #N/A | #N/A | #N/A | #N/A | #N/A | #N/A | #N/A | #N/A | #N/A | #N/A | #N/A | 2 | Dilatometer | #N/A | #N/A | #N/A | #N/A | #N/A | #N/A | #N/A | #N/A | #N/A | #N/A | #N/A | #N/A
| #N/A | #N/A | #N/A | #N/A | #N/A | #N/A | #N/A | #N/A | #N/A | #N/A | #N/A | #N/A | #N/A | #N/A | #N/A | #N/A | #N/A | #N/A | #N/A | #N/A | #N/A | #N/A | #N/A | #N/A | #N/A | #N/A | 2 | Dilatometer | #N/A | #N/A | #N/A | #N/A | #N/A | #N/A | #N/A | #N/A | #N/A | #N/A | #N/A | #N/A
| #N/A | #N/A | #N/A | #N/A | #N/A | #N/A | #N/A | #N/A | #N/A | #N/A | #N/A | #N/A | #N/A | #N/A | #N/A | #N/A | #N/A | #N/A | #N/A | #N/A | #N/A | #N/A | #N/A | #N/A | #N/A | #N/A | 2 | Dilatometer | #N/A | #N/A | #N/A | #N/A | #N/A | #N/A | #N/A | #N/A | #N/A | #N/A | #N/A | #N/A
| #N/A | #N/A | #N/A | #N/A | #N/A | #N/A | #N/A | #N/A | #N/A | #N/A | #N/A | #N/A | #N/A | #N/A | #N/A | #N/A | #N/A | #N/A | #N/A | #N/A | #N/A | #N/A | #N/A | #N/A | #N/A | #N/A | 2 | Dilatometer | #N/A | #N/A | #N/A | #N/A | #N/A | #N/A | #N/A | #N/A | #N/A | #N/A | #N/A | #N/A
| #N/A | #N/A | #N/A | #N/A | #N/A | #N/A | #N/A | #N/A | #N/A | #N/A | #N/A | #N/A | #N/A | #N/A | #N/A | #N/A | #N/A | #N/A | #N/A | #N/A | #N/A | #N/A | #N/A | #N/A | #N/A | #N/A | 2 | Dilatometer | #N/A | #N/A | #N/A | #N/A | #N/A | #N/A | #N/A | #N/A | #N/A | #N/A | #N/A | #N/A
| #N/A | #N/A | #N/A | #N/A | #N/A | #N/A | #N/A | #N/A | #N/A | #N/A | #N/A | #N/A | #N/A | #N/A | #N/A | #N/A | #N/A | #N/A | #N/A | #N/A | #N/A | #N/A | #N/A | #N/A | #N/A | #N/A | 2 | Dilatometer | #N/A | #N/A | #N/A | #N/A | #N/A | #N/A | #N/A | #N/A | #N/A | #N/A | #N/A | #N/A
| #N/A | #N/A | #N/A | #N/A | #N/A | #N/A | #N/A | #N/A | #N/A | #N/A | #N/A | #N/A | #N/A | #N/A | #N/A | #N/A | #N/A | #N/A | #N/A | #N/A | #N/A | #N/A | #N/A | #N/A | #N/A | #N/A | 2 | Dilatometer | #N/A | #N/A | #N/A | #N/A | #N/A | #N/A | #N/A | #N/A | #N/A | #N/A | #N/A | #N/A
| #N/A | #N/A | #N/A | #N/A | #N/A | #N/A | #N/A | #N/A | #N/A | #N/A | #N/A | #N/A | #N/A | #N/A | #N/A | #N/A | #N/A | #N/A | #N/A | #N/A | #N/A | #N/A | #N/A | #N/A | #N/A | #N/A | 2 | Dilatometer | #N/A | #N/A | #N/A | #N/A | #N/A | #N/A | #N/A | #N/A | #N/A | #N/A | #N/A | #N/A
| #N/A | #N/A | #N/A | #N/A | #N/A | #N/A | #N/A | #N/A | #N/A | #N/A | #N/A | #N/A | #N/A | #N/A | #N/A | #N/A | #N/A | #N/A | #N/A | #N/A | #N/A | #N/A | #N/A | #N/A | #N/A | #N/A | 2 | Dilatometer | #N/A | #N/A | #N/A | #N/A | #N/A | #N/A | #N/A | #N/A | #N/A | #N/A | #N/A | #N/A
| #N/A | #N/A | #N/A | #N/A | #N/A | #N/A | #N/A | #N/A | #N/A | #N/A | #N/A | #N/A | #N/A | #N/A | #N/A | #N/A | #N/A | #N/A | #N/A | #N/A | #N/A | #N/A | #N/A | #N/A | #N/A | #N/A | 2 | Dilatometer | #N/A | #N/A | #N/A | #N/A | #N/A | #N/A | #N/A | #N/A | #N/A | #N/A | #N/A | #N/A
| #N/A | #N/A | #N/A | #N/A | #N/A | #N/A | #N/A | #N/A | #N/A | #N/A | #N/A | #N/A | #N/A | #N/A | #N/A | #N/A | #N/A | #N/A | #N/A | #N/A | #N/A | #N/A | #N/A | #N/A | #N/A | #N/A | 2 | Dilatometer | #N/A | #N/A | #N/A | #N/A | #N/A | #N/A | #N/A | #N/A | #N/A | #N/A | #N/A | #N/A
| #N/A | #N/A | #N/A | #N/A | #N/A | #N/A | #N/A | #N/A | #N/A | #N/A | #N/A | #N/A | #N/A | #N/A | #N/A | #N/A | #N/A | #N/A | #N/A | #N/A | #N/A | #N/A | #N/A | #N/A | #N/A | #N/A | 2 | Dilatometer | #N/A | #N/A | #N/A | #N/A | #N/A | #N/A | #N/A | #N/A | #N/A | #N/A | #N/A | #N/A
| #N/A | #N/A | #N/A | #N/A | #N/A | #N/A | #N/A | #N/A | #N/A | #N/A | #N/A | #N/A | #N/A | #N/A | #N/A | #N/A | #N/A | #N/A | #N/A | #N/A | #N/A | #N/A | #N/A | #N/A | #N/A | #N/A | 2 | Dilatometer | #N/A | #N/A | #N/A | #N/A | #N/A | #N/A | #N/A | #N/A | #N/A | #N/A | #N/A | #N/A
| #N/A | #N/A | #N/A | #N/A | #N/A | #N/A | #N/A | #N/A | #N/A | #N/A | #N/A | #N/A | #N/A | #N/A | #N/A | #N/A | #N/A | #N/A | #N/A | #N/A | #N/A | #N/A | #N/A | #N/A | #N/A | #N/A | 2 | Dilatometer | #N/A | #N/A | #N/A | #N/A | #N/A | #N/A | #N/A | #N/A | #N/A | #N/A | #N/A | #N/A
| #N/A | #N/A | #N/A | #N/A | #N/A | #N/A | #N/A | #N/A | #N/A | #N/A | #N/A | #N/A | #N/A | #N/A | #N/A | #N/A | #N/A | #N/A | #N/A | #N/A | #N/A | #N/A | #N/A | #N/A | #N/A | #N/A | 2 | Dilatometer | #N/A | #N/A | #N/A | #N/A | #N/A | #N/A | #N/A | #N/A | #N/A | #N/A | #N/A | #N/A
| #N/A | #N/A | #N/A | #N/A | #N/A | #N/A | #N/A | #N/A | #N/A | #N/A | #N/A | #N/A | #N/A | #N/A | #N/A | #N/A | #N/A | #N/A | #N/A | #N/A | #N/A | #N/A | #N/A | #N/A | #N/A | #N/A | 2 | Dilatometer | #N/A | #N/A | #N/A | #N/A | #N/A | #N/A | #N/A | #N/A | #N/A | #N/A | #N/A | #N/A
| #N/A | #N/A | #N/A | #N/A | #N/A | #N/A | #N/A | #N/A | #N/A | #N/A | #N/A | #N/A | #N/A | #N/A | #N/A | #N/A | #N/A | #N/A | #N/A | #N/A | #N/A | #N/A | #N/A | #N/A | #N/A | #N/A | 2 | Dilatometer | #N/A | #N/A | #N/A | #N/A | #N/A | #N/A | #N/A | #N/A | #N/A | #N/A | #N/A | #N/A
| #N/A | #N/A | #N/A | #N/A | #N/A | #N/A | #N/A | #N/A | #N/A | #N/A | #N/A | #N/A | #N/A | #N/A | #N/A | #N/A | #N/A | #N/A | #N/A | #N/A | #N/A | #N/A | #N/A | #N/A | #N/A | #N/A | 2 | Dilatometer | #N/A | #N/A | #N/A | #N/A | #N/A | #N/A | #N/A | #N/A | #N/A | #N/A | #N/A | #N/A
| #N/A | #N/A | #N/A | #N/A | #N/A | #N/A | #N/A | #N/A | #N/A | #N/A | #N/A | #N/A | #N/A | #N/A | #N/A | #N/A | #N/A | #N/A | #N/A | #N/A | #N/A | #N/A | #N/A | #N/A | #N/A | #N/A | 2 | Dilatometer | #N/A | #N/A | #N/A | #N/A | #N/A | #N/A | #N/A | #N/A | #N/A | #N/A | #N/A | #N/A
| #N/A | #N/A | #N/A | #N/A | #N/A | #N/A | #N/A | #N/A | #N/A | #N/A | #N/A | #N/A | #N/A | #N/A | #N/A | #N/A | #N/A | #N/A | #N/A | #N/A | #N/A | #N/A | #N/A | #N/A | #N/A | #N/A | 2 | Dilatometer | #N/A | #N/A | #N/A | #N/A | #N/A | #N/A | #N/A | #N/A | #N/A | #N/A | #N/A | #N/A
| #N/A | #N/A | #N/A | #N/A | #N/A | #N/A | #N/A | #N/A | #N/A | #N/A | #N/A | #N/A | #N/A | #N/A | #N/A | #N/A | #N/A | #N/A | #N/A | #N/A | #N/A | #N/A | #N/A | #N/A | #N/A | #N/A | 2 | Dilatometer | #N/A | #N/A | #N/A | #N/A | #N/A | #N/A | #N/A | #N/A | #N/A | #N/A | #N/A | #N/A
| #N/A | #N/A | #N/A | #N/A | #N/A | #N/A | #N/A | #N/A | #N/A | #N/A | #N/A | #N/A | #N/A | #N/A | #N/A | #N/A | #N/A | #N/A | #N/A | #N/A | #N/A | #N/A | #N/A | #N/A | #N/A | #N/A | 2 | Dilatometer | #N/A | #N/A | #N/A | #N/A | #N/A | #N/A | #N/A | #N/A | #N/A | #N/A | #N/A | #N/A
| #N/A | #N/A | #N/A | #N/A | #N/A | #N/A | #N/A | #N/A | #N/A | #N/A | #N/A | #N/A | #N/A | #N/A | #N/A | #N/A | #N/A | #N/A | #N/A | #N/A | #N/A | #N/A | #N/A | #N/A | #N/A | #N/A | 2 | Dilatometer | #N/A | #N/A | #N/A | #N/A | #N/A | #N/A | #N/A | #N/A | #N/A | #N/A | #N/A | #N/A
| #N/A | #N/A | #N/A | #N/A | #N/A | #N/A | #N/A | #N/A | #N/A | #N/A | #N/A | #N/A | #N/A | #N/A | #N/A | #N/A | #N/A | #N/A | #N/A | #N/A | #N/A | #N/A | #N/A | #N/A | #N/A | #N/A | 2 | Dilatometer | #N/A | #N/A | #N/A | #N/A | #N/A | #N/A | #N/A | #N/A | #N/A | #N/A | #N/A | #N/A
| #N/A | #N/A | #N/A | #N/A | #N/A | #N/A | #N/A | #N/A | #N/A | #N/A | #N/A | #N/A | #N/A | #N/A | #N/A | #N/A | #N/A | #N/A | #N/A | #N/A | #N/A | #N/A | #N/A | #N/A | #N/A | #N/A | 2 | Dilatometer | #N/A | #N/A | #N/A | #N/A | #N/A | #N/A | #N/A | #N/A | #N/A | #N/A | #N/A | #N/A
| #N/A | #N/A | #N/A | #N/A | #N/A | #N/A | #N/A | #N/A | #N/A | #N/A | #N/A | #N/A | #N/A | #N/A | #N/A | #N/A | #N/A | #N/A | #N/A | #N/A | #N/A | #N/A | #N/A | #N/A | #N/A | #N/A | 2 | Dilatometer | #N/A | #N/A | #N/A | #N/A | #N/A | #N/A | #N/A | #N/A | #N/A | #N/A | #N/A | #N/A
| #N/A | #N/A | #N/A | #N/A | #N/A | #N/A | #N/A | #N/A | #N/A | #N/A | #N/A | #N/A | #N/A | #N/A | #N/A | #N/A | #N/A | #N/A | #N/A | #N/A | #N/A | #N/A | #N/A | #N/A | #N/A | #N/A | 2 | Dilatometer | #N/A | #N/A | #N/A | #N/A | #N/A | #N/A | #N/A | #N/A | #N/A | #N/A | #N/A | #N/A
| #N/A | #N/A | #N/A | #N/A | #N/A | #N/A | #N/A | #N/A | #N/A | #N/A | #N/A | #N/A | #N/A | #N/A | #N/A | #N/A | #N/A | #N/A | #N/A | #N/A | #N/A | #N/A | #N/A | #N/A | #N/A | #N/A | 2 | Dilatometer | #N/A | #N/A | #N/A | #N/A | #N/A | #N/A | #N/A | #N/A | #N/A | #N/A | #N/A | #N/A
| #N/A | #N/A | #N/A | #N/A | #N/A | #N/A | #N/A | #N/A | #N/A | #N/A | #N/A | #N/A | #N/A | #N/A | #N/A | #N/A | #N/A | #N/A | #N/A | #N/A | #N/A | #N/A | #N/A | #N/A | #N/A | #N/A | 2 | Dilatometer | #N/A | #N/A | #N/A | #N/A | #N/A | #N/A | #N/A | #N/A | #N/A | #N/A | #N/A | #N/A
| #N/A | #N/A | #N/A | #N/A | #N/A | #N/A | #N/A | #N/A | #N/A | #N/A | #N/A | #N/A | #N/A | #N/A | #N/A | #N/A | #N/A | #N/A | #N/A | #N/A | #N/A | #N/A | #N/A | #N/A | #N/A | #N/A | 2 | Dilatometer | #N/A | #N/A | #N/A | #N/A | #N/A | #N/A | #N/A | #N/A | #N/A | #N/A | #N/A | #N/A
| #N/A | #N/A | #N/A | #N/A | #N/A | #N/A | #N/A | #N/A | #N/A | #N/A | #N/A | #N/A | #N/A | #N/A | #N/A | #N/A | #N/A | #N/A | #N/A | #N/A | #N/A | #N/A | #N/A | #N/A | #N/A | #N/A | 2 | Dilatometer | #N/A | #N/A | #N/A | #N/A | #N/A | #N/A | #N/A | #N/A | #N/A | #N/A | #N/A | #N/A
| #N/A | #N/A | #N/A | #N/A | #N/A | #N/A | #N/A | #N/A | #N/A | #N/A | #N/A | #N/A | #N/A | #N/A | #N/A | #N/A | #N/A | #N/A | #N/A | #N/A | #N/A | #N/A | #N/A | #N/A | #N/A | #N/A | 2 | Dilatometer | #N/A | #N/A | #N/A | #N/A | #N/A | #N/A | #N/A | #N/A | #N/A | #N/A | #N/A | #N/A
| #N/A | #N/A | #N/A | #N/A | #N/A | #N/A | #N/A | #N/A | #N/A | #N/A | #N/A | #N/A | #N/A | #N/A | #N/A | #N/A | #N/A | #N/A | #N/A | #N/A | #N/A | #N/A | #N/A | #N/A | #N/A | #N/A | 2 | Dilatometer | #N/A | #N/A | #N/A | #N/A | #N/A | #N/A | #N/A | #N/A | #N/A | #N/A | #N/A | #N/A
| #N/A | #N/A | #N/A | #N/A | #N/A | #N/A | #N/A | #N/A | #N/A | #N/A | #N/A | #N/A | #N/A | #N/A | #N/A | #N/A | #N/A | #N/A | #N/A | #N/A | #N/A | #N/A | #N/A | #N/A | #N/A | #N/A | 2 | Dilatometer | #N/A | #N/A | #N/A | #N/A | #N/A | #N/A | #N/A | #N/A | #N/A | #N/A | #N/A | #N/A
| #N/A | #N/A | #N/A | #N/A | #N/A | #N/A | #N/A | #N/A | #N/A | #N/A | #N/A | #N/A | #N/A | #N/A | #N/A | #N/A | #N/A | #N/A | #N/A | #N/A | #N/A | #N/A | #N/A | #N/A | #N/A | #N/A | 2 | Dilatometer | #N/A | #N/A | #N/A | #N/A | #N/A | #N/A | #N/A | #N/A | #N/A | #N/A | #N/A | #N/A
| #N/A | #N/A | #N/A | #N/A | #N/A | #N/A | #N/A | #N/A | #N/A | #N/A | #N/A | #N/A | #N/A | #N/A | #N/A | #N/A | #N/A | #N/A | #N/A | #N/A | #N/A | #N/A | #N/A | #N/A | #N/A | #N/A | 2 | Dilatometer | #N/A | #N/A | #N/A | #N/A | #N/A | #N/A | #N/A | #N/A | #N/A | #N/A | #N/A | #N/A
| #N/A | #N/A | #N/A | #N/A | #N/A | #N/A | #N/A | #N/A | #N/A | #N/A | #N/A | #N/A | #N/A | #N/A | #N/A | #N/A | #N/A | #N/A | #N/A | #N/A | #N/A | #N/A | #N/A | #N/A | #N/A | #N/A | 2 | Dilatometer | #N/A | #N/A | #N/A | #N/A | #N/A | #N/A | #N/A | #N/A | #N/A | #N/A | #N/A | #N/A
| #N/A | #N/A | #N/A | #N/A | #N/A | #N/A | #N/A | #N/A | #N/A | #N/A | #N/A | #N/A | #N/A | #N/A | #N/A | #N/A | #N/A | #N/A | #N/A | #N/A | #N/A | #N/A | #N/A | #N/A | #N/A | #N/A | 2 | Dilatometer | #N/A | #N/A | #N/A | #N/A | #N/A | #N/A | #N/A | #N/A | #N/A | #N/A | #N/A | #N/A
| #N/A | #N/A | #N/A | #N/A | #N/A | #N/A | #N/A | #N/A | #N/A | #N/A | #N/A | #N/A | #N/A | #N/A | #N/A | #N/A | #N/A | #N/A | #N/A | #N/A | #N/A | #N/A | #N/A | #N/A | #N/A | #N/A | 2 | Dilatometer | #N/A | #N/A | #N/A | #N/A | #N/A | #N/A | #N/A | #N/A | #N/A | #N/A | #N/A | #N/A
| #N/A | #N/A | #N/A | #N/A | #N/A | #N/A | #N/A | #N/A | #N/A | #N/A | #N/A | #N/A | #N/A | #N/A | #N/A | #N/A | #N/A | #N/A | #N/A | #N/A | #N/A | #N/A | #N/A | #N/A | #N/A | #N/A | 2 | Dilatometer | #N/A | #N/A | #N/A | #N/A | #N/A | #N/A | #N/A | #N/A | #N/A | #N/A | #N/A | #N/A
| #N/A | #N/A | #N/A | #N/A | #N/A | #N/A | #N/A | #N/A | #N/A | #N/A | #N/A | #N/A | #N/A | #N/A | #N/A | #N/A | #N/A | #N/A | #N/A | #N/A | #N/A | #N/A | #N/A | #N/A | #N/A | #N/A | 2 | Dilatometer | #N/A | #N/A | #N/A | #N/A | #N/A | #N/A | #N/A | #N/A | #N/A | #N/A | #N/A | #N/A
| #N/A | #N/A | #N/A | #N/A | #N/A | #N/A | #N/A | #N/A | #N/A | #N/A | #N/A | #N/A | #N/A | #N/A | #N/A | #N/A | #N/A | #N/A | #N/A | #N/A | #N/A | #N/A | #N/A | #N/A | #N/A | #N/A | 2 | Dilatometer | #N/A | #N/A | #N/A | #N/A | #N/A | #N/A | #N/A | #N/A | #N/A | #N/A | #N/A | #N/A
| #N/A | #N/A | #N/A | #N/A | #N/A | #N/A | #N/A | #N/A | #N/A | #N/A | #N/A | #N/A | #N/A | #N/A | #N/A | #N/A | #N/A | #N/A | #N/A | #N/A | #N/A | #N/A | #N/A | #N/A | #N/A | #N/A | 2 | Dilatometer | #N/A | #N/A | #N/A | #N/A | #N/A | #N/A | #N/A | #N/A | #N/A | #N/A | #N/A | #N/A
| #N/A | #N/A | #N/A | #N/A | #N/A | #N/A | #N/A | #N/A | #N/A | #N/A | #N/A | #N/A | #N/A | #N/A | #N/A | #N/A | #N/A | #N/A | #N/A | #N/A | #N/A | #N/A | #N/A | #N/A | #N/A | #N/A | 2 | Dilatometer | #N/A | #N/A | #N/A | #N/A | #N/A | #N/A | #N/A | #N/A | #N/A | #N/A | #N/A | #N/A
| #N/A | #N/A | #N/A | #N/A | #N/A | #N/A | #N/A | #N/A | #N/A | #N/A | #N/A | #N/A | #N/A | #N/A | #N/A | #N/A | #N/A | #N/A | #N/A | #N/A | #N/A | #N/A | #N/A | #N/A | #N/A | #N/A | 2 | Dilatometer | #N/A | #N/A | #N/A | #N/A | #N/A | #N/A | #N/A | #N/A | #N/A | #N/A | #N/A | #N/A
| #N/A | #N/A | #N/A | #N/A | #N/A | #N/A | #N/A | #N/A | #N/A | #N/A | #N/A | #N/A | #N/A | #N/A | #N/A | #N/A | #N/A | #N/A | #N/A | #N/A | #N/A | #N/A | #N/A | #N/A | #N/A | #N/A | 2 | Dilatometer | #N/A | #N/A | #N/A | #N/A | #N/A | #N/A | #N/A | #N/A | #N/A | #N/A | #N/A | #N/A
| #N/A | #N/A | #N/A | #N/A | #N/A | #N/A | #N/A | #N/A | #N/A | #N/A | #N/A | #N/A | #N/A | #N/A | #N/A | #N/A | #N/A | #N/A | #N/A | #N/A | #N/A | #N/A | #N/A | #N/A | #N/A | #N/A | 2 | Dilatometer | #N/A | #N/A | #N/A | #N/A | #N/A | #N/A | #N/A | #N/A | #N/A | #N/A | #N/A | #N/A
| #N/A | #N/A | #N/A | #N/A | #N/A | #N/A | #N/A | #N/A | #N/A | #N/A | #N/A | #N/A | #N/A | #N/A | #N/A | #N/A | #N/A | #N/A | #N/A | #N/A | #N/A | #N/A | #N/A | #N/A | #N/A | #N/A | 2 | Dilatometer | #N/A | #N/A | #N/A | #N/A | #N/A | #N/A | #N/A | #N/A | #N/A | #N/A | #N/A | #N/A
| #N/A | #N/A | #N/A | #N/A | #N/A | #N/A | #N/A | #N/A | #N/A | #N/A | #N/A | #N/A | #N/A | #N/A | #N/A | #N/A | #N/A | #N/A | #N/A | #N/A | #N/A | #N/A | #N/A | #N/A | #N/A | #N/A | 2 | Dilatometer | #N/A | #N/A | #N/A | #N/A | #N/A | #N/A | #N/A | #N/A | #N/A | #N/A | #N/A | #N/A
| #N/A | #N/A | #N/A | #N/A | #N/A | #N/A | #N/A | #N/A | #N/A | #N/A | #N/A | #N/A | #N/A | #N/A | #N/A | #N/A | #N/A | #N/A | #N/A | #N/A | #N/A | #N/A | #N/A | #N/A | #N/A | #N/A | 2 | Dilatometer | #N/A | #N/A | #N/A | #N/A | #N/A | #N/A | #N/A | #N/A | #N/A | #N/A | #N/A | #N/A
| #N/A | #N/A | #N/A | #N/A | #N/A | #N/A | #N/A | #N/A | #N/A | #N/A | #N/A | #N/A | #N/A | #N/A | #N/A | #N/A | #N/A | #N/A | #N/A | #N/A | #N/A | #N/A | #N/A | #N/A | #N/A | #N/A | 2 | Dilatometer | #N/A | #N/A | #N/A | #N/A | #N/A | #N/A | #N/A | #N/A | #N/A | #N/A | #N/A | #N/A
| #N/A | #N/A | #N/A | #N/A | #N/A | #N/A | #N/A | #N/A | #N/A | #N/A | #N/A | #N/A | #N/A | #N/A | #N/A | #N/A | #N/A | #N/A | #N/A | #N/A | #N/A | #N/A | #N/A | #N/A | #N/A | #N/A | 2 | Dilatometer | #N/A | #N/A | #N/A | #N/A | #N/A | #N/A | #N/A | #N/A | #N/A | #N/A | #N/A | #N/A
| #N/A | #N/A | #N/A | #N/A | #N/A | #N/A | #N/A | #N/A | #N/A | #N/A | #N/A | #N/A | #N/A | #N/A | #N/A | #N/A | #N/A | #N/A | #N/A | #N/A | #N/A | #N/A | #N/A | #N/A | #N/A | #N/A | 2 | Dilatometer | #N/A | #N/A | #N/A | #N/A | #N/A | #N/A | #N/A | #N/A | #N/A | #N/A | #N/A | #N/A
| #N/A | #N/A | #N/A | #N/A | #N/A | #N/A | #N/A | #N/A | #N/A | #N/A | #N/A | #N/A | #N/A | #N/A | #N/A | #N/A | #N/A | #N/A | #N/A | #N/A | #N/A | #N/A | #N/A | #N/A | #N/A | #N/A | 2 | Dilatometer | #N/A | #N/A | #N/A | #N/A | #N/A | #N/A | #N/A | #N/A | #N/A | #N/A | #N/A | #N/A
| #N/A | #N/A | #N/A | #N/A | #N/A | #N/A | #N/A | #N/A | #N/A | #N/A | #N/A | #N/A | #N/A | #N/A | #N/A | #N/A | #N/A | #N/A | #N/A | #N/A | #N/A | #N/A | #N/A | #N/A | #N/A | #N/A | 2 | Dilatometer | #N/A | #N/A | #N/A | #N/A | #N/A | #N/A | #N/A | #N/A | #N/A | #N/A | #N/A | #N/A
| #N/A | #N/A | #N/A | #N/A | #N/A | #N/A | #N/A | #N/A | #N/A | #N/A | #N/A | #N/A | #N/A | #N/A | #N/A | #N/A | #N/A | #N/A | #N/A | #N/A | #N/A | #N/A | #N/A | #N/A | #N/A | #N/A | 2 | Dilatometer | #N/A | #N/A | #N/A | #N/A | #N/A | #N/A | #N/A | #N/A | #N/A | #N/A | #N/A | #N/A
| #N/A | #N/A | #N/A | #N/A | #N/A | #N/A | #N/A | #N/A | #N/A | #N/A | #N/A | #N/A | #N/A | #N/A | #N/A | #N/A | #N/A | #N/A | #N/A | #N/A | #N/A | #N/A | #N/A | #N/A | #N/A | #N/A | 2 | Dilatometer | #N/A | #N/A | #N/A | #N/A | #N/A | #N/A | #N/A | #N/A | #N/A | #N/A | #N/A | #N/A
| #N/A | #N/A | #N/A | #N/A | #N/A | #N/A | #N/A | #N/A | #N/A | #N/A | #N/A | #N/A | #N/A | #N/A | #N/A | #N/A | #N/A | #N/A | #N/A | #N/A | #N/A | #N/A | #N/A | #N/A | #N/A | #N/A | 2 | Dilatometer | #N/A | #N/A | #N/A | #N/A | #N/A | #N/A | #N/A | #N/A | #N/A | #N/A | #N/A | #N/A
| #N/A | #N/A | #N/A | #N/A | #N/A | #N/A | #N/A | #N/A | #N/A | #N/A | #N/A | #N/A | #N/A | #N/A | #N/A | #N/A | #N/A | #N/A | #N/A | #N/A | #N/A | #N/A | #N/A | #N/A | #N/A | #N/A | 2 | Dilatometer | #N/A | #N/A | #N/A | #N/A | #N/A | #N/A | #N/A | #N/A | #N/A | #N/A | #N/A | #N/A
| #N/A | #N/A | #N/A | #N/A | #N/A | #N/A | #N/A | #N/A | #N/A | #N/A | #N/A | #N/A | #N/A | #N/A | #N/A | #N/A | #N/A | #N/A | #N/A | #N/A | #N/A | #N/A | #N/A | #N/A | #N/A | #N/A | 2 | Dilatometer | #N/A | #N/A | #N/A | #N/A | #N/A | #N/A | #N/A | #N/A | #N/A | #N/A | #N/A | #N/A
| #N/A | #N/A | #N/A | #N/A | #N/A | #N/A | #N/A | #N/A | #N/A | #N/A | #N/A | #N/A | #N/A | #N/A | #N/A | #N/A | #N/A | #N/A | #N/A | #N/A | #N/A | #N/A | #N/A | #N/A | #N/A | #N/A | 2 | Dilatometer | #N/A | #N/A | #N/A | #N/A | #N/A | #N/A | #N/A | #N/A | #N/A | #N/A | #N/A | #N/A
| #N/A | #N/A | #N/A | #N/A | #N/A | #N/A | #N/A | #N/A | #N/A | #N/A | #N/A | #N/A | #N/A | #N/A | #N/A | #N/A | #N/A | #N/A | #N/A | #N/A | #N/A | #N/A | #N/A | #N/A | #N/A | #N/A | 2 | Dilatometer | #N/A | #N/A | #N/A | #N/A | #N/A | #N/A | #N/A | #N/A | #N/A | #N/A | #N/A | #N/A
| #N/A | #N/A | #N/A | #N/A | #N/A | #N/A | #N/A | #N/A | #N/A | #N/A | #N/A | #N/A | #N/A | #N/A | #N/A | #N/A | #N/A | #N/A | #N/A | #N/A | #N/A | #N/A | #N/A | #N/A | #N/A | #N/A | 2 | Dilatometer | #N/A | #N/A | #N/A | #N/A | #N/A | #N/A | #N/A | #N/A | #N/A | #N/A | #N/A | #N/A
| #N/A | #N/A | #N/A | #N/A | #N/A | #N/A | #N/A | #N/A | #N/A | #N/A | #N/A | #N/A | #N/A | #N/A | #N/A | #N/A | #N/A | #N/A | #N/A | #N/A | #N/A | #N/A | #N/A | #N/A | #N/A | #N/A | 2 | Dilatometer | #N/A | #N/A | #N/A | #N/A | #N/A | #N/A | #N/A | #N/A | #N/A | #N/A | #N/A | #N/A
| #N/A | #N/A | #N/A | #N/A | #N/A | #N/A | #N/A | #N/A | #N/A | #N/A | #N/A | #N/A | #N/A | #N/A | #N/A | #N/A | #N/A | #N/A | #N/A | #N/A | #N/A | #N/A | #N/A | #N/A | #N/A | #N/A | 2 | Dilatometer | #N/A | #N/A | #N/A | #N/A | #N/A | #N/A | #N/A | #N/A | #N/A | #N/A | #N/A | #N/A
| #N/A | #N/A | #N/A | #N/A | #N/A | #N/A | #N/A | #N/A | #N/A | #N/A | #N/A | #N/A | #N/A | #N/A | #N/A | #N/A | #N/A | #N/A | #N/A | #N/A | #N/A | #N/A | #N/A | #N/A | #N/A | #N/A | 2 | Dilatometer | #N/A | #N/A | #N/A | #N/A | #N/A | #N/A | #N/A | #N/A | #N/A | #N/A | #N/A | #N/A
| #N/A | #N/A | #N/A | #N/A | #N/A | #N/A | #N/A | #N/A | #N/A | #N/A | #N/A | #N/A | #N/A | #N/A | #N/A | #N/A | #N/A | #N/A | #N/A | #N/A | #N/A | #N/A | #N/A | #N/A | #N/A | #N/A | 2 | Dilatometer | #N/A | #N/A | #N/A | #N/A | #N/A | #N/A | #N/A | #N/A | #N/A | #N/A | #N/A | #N/A
| #N/A | #N/A | #N/A | #N/A | #N/A | #N/A | #N/A | #N/A | #N/A | #N/A | #N/A | #N/A | #N/A | #N/A | #N/A | #N/A | #N/A | #N/A | #N/A | #N/A | #N/A | #N/A | #N/A | #N/A | #N/A | #N/A | 2 | Dilatometer | #N/A | #N/A | #N/A | #N/A | #N/A | #N/A | #N/A | #N/A | #N/A | #N/A | #N/A | #N/A
| #N/A | #N/A | #N/A | #N/A | #N/A | #N/A | #N/A | #N/A | #N/A | #N/A | #N/A | #N/A | #N/A | #N/A | #N/A | #N/A | #N/A | #N/A | #N/A | #N/A | #N/A | #N/A | #N/A | #N/A | #N/A | #N/A | 2 | Dilatometer | #N/A | #N/A | #N/A | #N/A | #N/A | #N/A | #N/A | #N/A | #N/A | #N/A | #N/A | #N/A
| #N/A | #N/A | #N/A | #N/A | #N/A | #N/A | #N/A | #N/A | #N/A | #N/A | #N/A | #N/A | #N/A | #N/A | #N/A | #N/A | #N/A | #N/A | #N/A | #N/A | #N/A | #N/A | #N/A | #N/A | #N/A | #N/A | 2 | Dilatometer | #N/A | #N/A | #N/A | #N/A | #N/A | #N/A | #N/A | #N/A | #N/A | #N/A | #N/A | #N/A
| #N/A | #N/A | #N/A | #N/A | #N/A | #N/A | #N/A | #N/A | #N/A | #N/A | #N/A | #N/A | #N/A | #N/A | #N/A | #N/A | #N/A | #N/A | #N/A | #N/A | #N/A | #N/A | #N/A | #N/A | #N/A | #N/A | 2 | Dilatometer | #N/A | #N/A | #N/A | #N/A | #N/A | #N/A | #N/A | #N/A | #N/A | #N/A | #N/A | #N/A
| #N/A | #N/A | #N/A | #N/A | #N/A | #N/A | #N/A | #N/A | #N/A | #N/A | #N/A | #N/A | #N/A | #N/A | #N/A | #N/A | #N/A | #N/A | #N/A | #N/A | #N/A | #N/A | #N/A | #N/A | #N/A | #N/A | 2 | Dilatometer | #N/A | #N/A | #N/A | #N/A | #N/A | #N/A | #N/A | #N/A | #N/A | #N/A | #N/A | #N/A
| #N/A | #N/A | #N/A | #N/A | #N/A | #N/A | #N/A | #N/A | #N/A | #N/A | #N/A | #N/A | #N/A | #N/A | #N/A | #N/A | #N/A | #N/A | #N/A | #N/A | #N/A | #N/A | #N/A | #N/A | #N/A | #N/A | 2 | Dilatometer | #N/A | #N/A | #N/A | #N/A | #N/A | #N/A | #N/A | #N/A | #N/A | #N/A | #N/A | #N/A
| #N/A | #N/A | #N/A | #N/A | #N/A | #N/A | #N/A | #N/A | #N/A | #N/A | #N/A | #N/A | #N/A | #N/A | #N/A | #N/A | #N/A | #N/A | #N/A | #N/A | #N/A | #N/A | #N/A | #N/A | #N/A | #N/A | 2 | Dilatometer | #N/A | #N/A | #N/A | #N/A | #N/A | #N/A | #N/A | #N/A | #N/A | #N/A | #N/A | #N/A
| #N/A | #N/A | #N/A | #N/A | #N/A | #N/A | #N/A | #N/A | #N/A | #N/A | #N/A | #N/A | #N/A | #N/A | #N/A | #N/A | #N/A | #N/A | #N/A | #N/A | #N/A | #N/A | #N/A | #N/A | #N/A | #N/A | 2 | Dilatometer | #N/A | #N/A | #N/A | #N/A | #N/A | #N/A | #N/A | #N/A | #N/A | #N/A | #N/A | #N/A
| #N/A | #N/A | #N/A | #N/A | #N/A | #N/A | #N/A | #N/A | #N/A | #N/A | #N/A | #N/A | #N/A | #N/A | #N/A | #N/A | #N/A | #N/A | #N/A | #N/A | #N/A | #N/A | #N/A | #N/A | #N/A | #N/A | 2 | Dilatometer | #N/A | #N/A | #N/A | #N/A | #N/A | #N/A | #N/A | #N/A | #N/A | #N/A | #N/A | #N/A
| #N/A | #N/A | #N/A | #N/A | #N/A | #N/A | #N/A | #N/A | #N/A | #N/A | #N/A | #N/A | #N/A | #N/A | #N/A | #N/A | #N/A | #N/A | #N/A | #N/A | #N/A | #N/A | #N/A | #N/A | #N/A | #N/A | 2 | Dilatometer | #N/A | #N/A | #N/A | #N/A | #N/A | #N/A | #N/A | #N/A | #N/A | #N/A | #N/A | #N/A
| #N/A | #N/A | #N/A | #N/A | #N/A | #N/A | #N/A | #N/A | #N/A | #N/A | #N/A | #N/A | #N/A | #N/A | #N/A | #N/A | #N/A | #N/A | #N/A | #N/A | #N/A | #N/A | #N/A | #N/A | #N/A | #N/A | 2 | Dilatometer | #N/A | #N/A | #N/A | #N/A | #N/A | #N/A | #N/A | #N/A | #N/A | #N/A | #N/A | #N/A
| #N/A | #N/A | #N/A | #N/A | #N/A | #N/A | #N/A | #N/A | #N/A | #N/A | #N/A | #N/A | #N/A | #N/A | #N/A | #N/A | #N/A | #N/A | #N/A | #N/A | #N/A | #N/A | #N/A | #N/A | #N/A | #N/A | 2 | Dilatometer | #N/A | #N/A | #N/A | #N/A | #N/A | #N/A | #N/A | #N/A | #N/A | #N/A | #N/A | #N/A
| #N/A | #N/A | #N/A | #N/A | #N/A | #N/A | #N/A | #N/A | #N/A | #N/A | #N/A | #N/A | #N/A | #N/A | #N/A | #N/A | #N/A | #N/A | #N/A | #N/A | #N/A | #N/A | #N/A | #N/A | #N/A | #N/A | 2 | Dilatometer | #N/A | #N/A | #N/A | #N/A | #N/A | #N/A | #N/A | #N/A | #N/A | #N/A | #N/A | #N/A
| #N/A | #N/A | #N/A | #N/A | #N/A | #N/A | #N/A | #N/A | #N/A | #N/A | #N/A | #N/A | #N/A | #N/A | #N/A | #N/A | #N/A | #N/A | #N/A | #N/A | #N/A | #N/A | #N/A | #N/A | #N/A | #N/A | 2 | Dilatometer | #N/A | #N/A | #N/A | #N/A | #N/A | #N/A | #N/A | #N/A | #N/A | #N/A | #N/A | #N/A
| #N/A | #N/A | #N/A | #N/A | #N/A | #N/A | #N/A | #N/A | #N/A | #N/A | #N/A | #N/A | #N/A | #N/A | #N/A | #N/A | #N/A | #N/A | #N/A | #N/A | #N/A | #N/A | #N/A | #N/A | #N/A | #N/A | 2 | Dilatometer | #N/A | #N/A | #N/A | #N/A | #N/A | #N/A | #N/A | #N/A | #N/A | #N/A | #N/A | #N/A
| #N/A | #N/A | #N/A | #N/A | #N/A | #N/A | #N/A | #N/A | #N/A | #N/A | #N/A | #N/A | #N/A | #N/A | #N/A | #N/A | #N/A | #N/A | #N/A | #N/A | #N/A | #N/A | #N/A | #N/A | #N/A | #N/A | 2 | Dilatometer | #N/A | #N/A | #N/A | #N/A | #N/A | #N/A | #N/A | #N/A | #N/A | #N/A | #N/A | #N/A
| #N/A | #N/A | #N/A | #N/A | #N/A | #N/A | #N/A | #N/A | #N/A | #N/A | #N/A | #N/A | #N/A | #N/A | #N/A | #N/A | #N/A | #N/A | #N/A | #N/A | #N/A | #N/A | #N/A | #N/A | #N/A | #N/A | 2 | Dilatometer | #N/A | #N/A | #N/A | #N/A | #N/A | #N/A | #N/A | #N/A | #N/A | #N/A | #N/A | #N/A
| #N/A | #N/A | #N/A | #N/A | #N/A | #N/A | #N/A | #N/A | #N/A | #N/A | #N/A | #N/A | #N/A | #N/A | #N/A | #N/A | #N/A | #N/A | #N/A | #N/A | #N/A | #N/A | #N/A | #N/A | #N/A | #N/A | 2 | Dilatometer | #N/A | #N/A | #N/A | #N/A | #N/A | #N/A | #N/A | #N/A | #N/A | #N/A | #N/A | #N/A
| #N/A | #N/A | #N/A | #N/A | #N/A | #N/A | #N/A | #N/A | #N/A | #N/A | #N/A | #N/A | #N/A | #N/A | #N/A | #N/A | #N/A | #N/A | #N/A | #N/A | #N/A | #N/A | #N/A | #N/A | #N/A | #N/A | 2 | Dilatometer | #N/A | #N/A | #N/A | #N/A | #N/A | #N/A | #N/A | #N/A | #N/A | #N/A | #N/A | #N/A
| #N/A | #N/A | #N/A | #N/A | #N/A | #N/A | #N/A | #N/A | #N/A | #N/A | #N/A | #N/A | #N/A | #N/A | #N/A | #N/A | #N/A | #N/A | #N/A | #N/A | #N/A | #N/A | #N/A | #N/A | #N/A | #N/A | 2 | Dilatometer | #N/A | #N/A | #N/A | #N/A | #N/A | #N/A | #N/A | #N/A | #N/A | #N/A | #N/A | #N/A
| #N/A | #N/A | #N/A | #N/A | #N/A | #N/A | #N/A | #N/A | #N/A | #N/A | #N/A | #N/A | #N/A | #N/A | #N/A | #N/A | #N/A | #N/A | #N/A | #N/A | #N/A | #N/A | #N/A | #N/A | #N/A | #N/A | 2 | Dilatometer | #N/A | #N/A | #N/A | #N/A | #N/A | #N/A | #N/A | #N/A | #N/A | #N/A | #N/A | #N/A
| #N/A | #N/A | #N/A | #N/A | #N/A | #N/A | #N/A | #N/A | #N/A | #N/A | #N/A | #N/A | #N/A | #N/A | #N/A | #N/A | #N/A | #N/A | #N/A | #N/A | #N/A | #N/A | #N/A | #N/A | #N/A | #N/A | 2 | Dilatometer | #N/A | #N/A | #N/A | #N/A | #N/A | #N/A | #N/A | #N/A | #N/A | #N/A | #N/A | #N/A
| #N/A | #N/A | #N/A | #N/A | #N/A | #N/A | #N/A | #N/A | #N/A | #N/A | #N/A | #N/A | #N/A | #N/A | #N/A | #N/A | #N/A | #N/A | #N/A | #N/A | #N/A | #N/A | #N/A | #N/A | #N/A | #N/A | 2 | Dilatometer | #N/A | #N/A | #N/A | #N/A | #N/A | #N/A | #N/A | #N/A | #N/A | #N/A | #N/A | #N/A
| #N/A | #N/A | #N/A | #N/A | #N/A | #N/A | #N/A | #N/A | #N/A | #N/A | #N/A | #N/A | #N/A | #N/A | #N/A | #N/A | #N/A | #N/A | #N/A | #N/A | #N/A | #N/A | #N/A | #N/A | #N/A | #N/A | 2 | Dilatometer | #N/A | #N/A | #N/A | #N/A | #N/A | #N/A | #N/A | #N/A | #N/A | #N/A | #N/A | #N/A
| #N/A | #N/A | #N/A | #N/A | #N/A | #N/A | #N/A | #N/A | #N/A | #N/A | #N/A | #N/A | #N/A | #N/A | #N/A | #N/A | #N/A | #N/A | #N/A | #N/A | #N/A | #N/A | #N/A | #N/A | #N/A | #N/A | 2 | Dilatometer | #N/A | #N/A | #N/A | #N/A | #N/A | #N/A | #N/A | #N/A | #N/A | #N/A | #N/A | #N/A
| #N/A | #N/A | #N/A | #N/A | #N/A | #N/A | #N/A | #N/A | #N/A | #N/A | #N/A | #N/A | #N/A | #N/A | #N/A | #N/A | #N/A | #N/A | #N/A | #N/A | #N/A | #N/A | #N/A | #N/A | #N/A | #N/A | 2 | Dilatometer | #N/A | #N/A | #N/A | #N/A | #N/A | #N/A | #N/A | #N/A | #N/A | #N/A | #N/A | #N/A
| #N/A | #N/A | #N/A | #N/A | #N/A | #N/A | #N/A | #N/A | #N/A | #N/A | #N/A | #N/A | #N/A | #N/A | #N/A | #N/A | #N/A | #N/A | #N/A | #N/A | #N/A | #N/A | #N/A | #N/A | #N/A | #N/A | 2 | Dilatometer | #N/A | #N/A | #N/A | #N/A | #N/A | #N/A | #N/A | #N/A | #N/A | #N/A | #N/A | #N/A
| #N/A | #N/A | #N/A | #N/A | #N/A | #N/A | #N/A | #N/A | #N/A | #N/A | #N/A | #N/A | #N/A | #N/A | #N/A | #N/A | #N/A | #N/A | #N/A | #N/A | #N/A | #N/A | #N/A | #N/A | #N/A | #N/A | 2 | Dilatometer | #N/A | #N/A | #N/A | #N/A | #N/A | #N/A | #N/A | #N/A | #N/A | #N/A | #N/A | #N/A
| #N/A | #N/A | #N/A | #N/A | #N/A | #N/A | #N/A | #N/A | #N/A | #N/A | #N/A | #N/A | #N/A | #N/A | #N/A | #N/A | #N/A | #N/A | #N/A | #N/A | #N/A | #N/A | #N/A | #N/A | #N/A | #N/A | 2 | Dilatometer | #N/A | #N/A | #N/A | #N/A | #N/A | #N/A | #N/A | #N/A | #N/A | #N/A | #N/A | #N/A
| #N/A | #N/A | #N/A | #N/A | #N/A | #N/A | #N/A | #N/A | #N/A | #N/A | #N/A | #N/A | #N/A | #N/A | #N/A | #N/A | #N/A | #N/A | #N/A | #N/A | #N/A | #N/A | #N/A | #N/A | #N/A | #N/A | 2 | Dilatometer | #N/A | #N/A | #N/A | #N/A | #N/A | #N/A | #N/A | #N/A | #N/A | #N/A | #N/A | #N/A
| #N/A | #N/A | #N/A | #N/A | #N/A | #N/A | #N/A | #N/A | #N/A | #N/A | #N/A | #N/A | #N/A | #N/A | #N/A | #N/A | #N/A | #N/A | #N/A | #N/A | #N/A | #N/A | #N/A | #N/A | #N/A | #N/A | 2 | Dilatometer | #N/A | #N/A | #N/A | #N/A | #N/A | #N/A | #N/A | #N/A | #N/A | #N/A | #N/A | #N/A
| #N/A | #N/A | #N/A | #N/A | #N/A | #N/A | #N/A | #N/A | #N/A | #N/A | #N/A | #N/A | #N/A | #N/A | #N/A | #N/A | #N/A | #N/A | #N/A | #N/A | #N/A | #N/A | #N/A | #N/A | #N/A | #N/A | 2 | Dilatometer | #N/A | #N/A | #N/A | #N/A | #N/A | #N/A | #N/A | #N/A | #N/A | #N/A | #N/A | #N/A
| #N/A | #N/A | #N/A | #N/A | #N/A | #N/A | #N/A | #N/A | #N/A | #N/A | #N/A | #N/A | #N/A | #N/A | #N/A | #N/A | #N/A | #N/A | #N/A | #N/A | #N/A | #N/A | #N/A | #N/A | #N/A | #N/A | 2 | Dilatometer | #N/A | #N/A | #N/A | #N/A | #N/A | #N/A | #N/A | #N/A | #N/A | #N/A | #N/A | #N/A
| #N/A | #N/A | #N/A | #N/A | #N/A | #N/A | #N/A | #N/A | #N/A | #N/A | #N/A | #N/A | #N/A | #N/A | #N/A | #N/A | #N/A | #N/A | #N/A | #N/A | #N/A | #N/A | #N/A | #N/A | #N/A | #N/A | 2 | Dilatometer | #N/A | #N/A | #N/A | #N/A | #N/A | #N/A | #N/A | #N/A | #N/A | #N/A | #N/A | #N/A
| #N/A | #N/A | #N/A | #N/A | #N/A | #N/A | #N/A | #N/A | #N/A | #N/A | #N/A | #N/A | #N/A | #N/A | #N/A | #N/A | #N/A | #N/A | #N/A | #N/A | #N/A | #N/A | #N/A | #N/A | #N/A | #N/A | 2 | Dilatometer | #N/A | #N/A | #N/A | #N/A | #N/A | #N/A | #N/A | #N/A | #N/A | #N/A | #N/A | #N/A
| #N/A | #N/A | #N/A | #N/A | #N/A | #N/A | #N/A | #N/A | #N/A | #N/A | #N/A | #N/A | #N/A | #N/A | #N/A | #N/A | #N/A | #N/A | #N/A | #N/A | #N/A | #N/A | #N/A | #N/A | #N/A | #N/A | 2 | Dilatometer | #N/A | #N/A | #N/A | #N/A | #N/A | #N/A | #N/A | #N/A | #N/A | #N/A | #N/A | #N/A
| #N/A | #N/A | #N/A | #N/A | #N/A | #N/A | #N/A | #N/A | #N/A | #N/A | #N/A | #N/A | #N/A | #N/A | #N/A | #N/A | #N/A | #N/A | #N/A | #N/A | #N/A | #N/A | #N/A | #N/A | #N/A | #N/A | 2 | Dilatometer | #N/A | #N/A | #N/A | #N/A | #N/A | #N/A | #N/A | #N/A | #N/A | #N/A | #N/A | #N/A
| #N/A | #N/A | #N/A | #N/A | #N/A | #N/A | #N/A | #N/A | #N/A | #N/A | #N/A | #N/A | #N/A | #N/A | #N/A | #N/A | #N/A | #N/A | #N/A | #N/A | #N/A | #N/A | #N/A | #N/A | #N/A | #N/A | 2 | Dilatometer | #N/A | #N/A | #N/A | #N/A | #N/A | #N/A | #N/A | #N/A | #N/A | #N/A | #N/A | #N/A
| #N/A | #N/A | #N/A | #N/A | #N/A | #N/A | #N/A | #N/A | #N/A | #N/A | #N/A | #N/A | #N/A | #N/A | #N/A | #N/A | #N/A | #N/A | #N/A | #N/A | #N/A | #N/A | #N/A | #N/A | #N/A | #N/A | 2 | Dilatometer | #N/A | #N/A | #N/A | #N/A | #N/A | #N/A | #N/A | #N/A | #N/A | #N/A | #N/A | #N/A
| #N/A | #N/A | #N/A | #N/A | #N/A | #N/A | #N/A | #N/A | #N/A | #N/A | #N/A | #N/A | #N/A | #N/A | #N/A | #N/A | #N/A | #N/A | #N/A | #N/A | #N/A | #N/A | #N/A | #N/A | #N/A | #N/A | 2 | Dilatometer | #N/A | #N/A | #N/A | #N/A | #N/A | #N/A | #N/A | #N/A | #N/A | #N/A | #N/A | #N/A
| #N/A | #N/A | #N/A | #N/A | #N/A | #N/A | #N/A | #N/A | #N/A | #N/A | #N/A | #N/A | #N/A | #N/A | #N/A | #N/A | #N/A | #N/A | #N/A | #N/A | #N/A | #N/A | #N/A | #N/A | #N/A | #N/A | 2 | Dilatometer | #N/A | #N/A | #N/A | #N/A | #N/A | #N/A | #N/A | #N/A | #N/A | #N/A | #N/A | #N/A
| #N/A | #N/A | #N/A | #N/A | #N/A | #N/A | #N/A | #N/A | #N/A | #N/A | #N/A | #N/A | #N/A | #N/A | #N/A | #N/A | #N/A | #N/A | #N/A | #N/A | #N/A | #N/A | #N/A | #N/A | #N/A | #N/A | 2 | Dilatometer | #N/A | #N/A | #N/A | #N/A | #N/A | #N/A | #N/A | #N/A | #N/A | #N/A | #N/A | #N/A
| #N/A | #N/A | #N/A | #N/A | #N/A | #N/A | #N/A | #N/A | #N/A | #N/A | #N/A | #N/A | #N/A | #N/A | #N/A | #N/A | #N/A | #N/A | #N/A | #N/A | #N/A | #N/A | #N/A | #N/A | #N/A | #N/A | 2 | Dilatometer | #N/A | #N/A | #N/A | #N/A | #N/A | #N/A | #N/A | #N/A | #N/A | #N/A | #N/A | #N/A
| #N/A | #N/A | #N/A | #N/A | #N/A | #N/A | #N/A | #N/A | #N/A | #N/A | #N/A | #N/A | #N/A | #N/A | #N/A | #N/A | #N/A | #N/A | #N/A | #N/A | #N/A | #N/A | #N/A | #N/A | #N/A | #N/A | 2 | Dilatometer | #N/A | #N/A | #N/A | #N/A | #N/A | #N/A | #N/A | #N/A | #N/A | #N/A | #N/A | #N/A
| #N/A | #N/A | #N/A | #N/A | #N/A | #N/A | #N/A | #N/A | #N/A | #N/A | #N/A | #N/A | #N/A | #N/A | #N/A | #N/A | #N/A | #N/A | #N/A | #N/A | #N/A | #N/A | #N/A | #N/A | #N/A | #N/A | 2 | Dilatometer | #N/A | #N/A | #N/A | #N/A | #N/A | #N/A | #N/A | #N/A | #N/A | #N/A | #N/A | #N/A
| #N/A | #N/A | #N/A | #N/A | #N/A | #N/A | #N/A | #N/A | #N/A | #N/A | #N/A | #N/A | #N/A | #N/A | #N/A | #N/A | #N/A | #N/A | #N/A | #N/A | #N/A | #N/A | #N/A | #N/A | #N/A | #N/A | 2 | Dilatometer | #N/A | #N/A | #N/A | #N/A | #N/A | #N/A | #N/A | #N/A | #N/A | #N/A | #N/A | #N/A
| #N/A | #N/A | #N/A | #N/A | #N/A | #N/A | #N/A | #N/A | #N/A | #N/A | #N/A | #N/A | #N/A | #N/A | #N/A | #N/A | #N/A | #N/A | #N/A | #N/A | #N/A | #N/A | #N/A | #N/A | #N/A | #N/A | 2 | Dilatometer | #N/A | #N/A | #N/A | #N/A | #N/A | #N/A | #N/A | #N/A | #N/A | #N/A | #N/A | #N/A
| #N/A | #N/A | #N/A | #N/A | #N/A | #N/A | #N/A | #N/A | #N/A | #N/A | #N/A | #N/A | #N/A | #N/A | #N/A | #N/A | #N/A | #N/A | #N/A | #N/A | #N/A | #N/A | #N/A | #N/A | #N/A | #N/A | 2 | Dilatometer | #N/A | #N/A | #N/A | #N/A | #N/A | #N/A | #N/A | #N/A | #N/A | #N/A | #N/A | #N/A
| #N/A | #N/A | #N/A | #N/A | #N/A | #N/A | #N/A | #N/A | #N/A | #N/A | #N/A | #N/A | #N/A | #N/A | #N/A | #N/A | #N/A | #N/A | #N/A | #N/A | #N/A | #N/A | #N/A | #N/A | #N/A | #N/A | 2 | Dilatometer | #N/A | #N/A | #N/A | #N/A | #N/A | #N/A | #N/A | #N/A | #N/A | #N/A | #N/A | #N/A
| #N/A | #N/A | #N/A | #N/A | #N/A | #N/A | #N/A | #N/A | #N/A | #N/A | #N/A | #N/A | #N/A | #N/A | #N/A | #N/A | #N/A | #N/A | #N/A | #N/A | #N/A | #N/A | #N/A | #N/A | #N/A | #N/A | 2 | Dilatometer | #N/A | #N/A | #N/A | #N/A | #N/A | #N/A | #N/A | #N/A | #N/A | #N/A | #N/A | #N/A
| #N/A | #N/A | #N/A | #N/A | #N/A | #N/A | #N/A | #N/A | #N/A | #N/A | #N/A | #N/A | #N/A | #N/A | #N/A | #N/A | #N/A | #N/A | #N/A | #N/A | #N/A | #N/A | #N/A | #N/A | #N/A | #N/A | 2 | Dilatometer | #N/A | #N/A | #N/A | #N/A | #N/A | #N/A | #N/A | #N/A | #N/A | #N/A | #N/A | #N/A
| #N/A | #N/A | #N/A | #N/A | #N/A | #N/A | #N/A | #N/A | #N/A | #N/A | #N/A | #N/A | #N/A | #N/A | #N/A | #N/A | #N/A | #N/A | #N/A | #N/A | #N/A | #N/A | #N/A | #N/A | #N/A | #N/A | 2 | Dilatometer | #N/A | #N/A | #N/A | #N/A | #N/A | #N/A | #N/A | #N/A | #N/A | #N/A | #N/A | #N/A
| #N/A | #N/A | #N/A | #N/A | #N/A | #N/A | #N/A | #N/A | #N/A | #N/A | #N/A | #N/A | #N/A | #N/A | #N/A | #N/A | #N/A | #N/A | #N/A | #N/A | #N/A | #N/A | #N/A | #N/A | #N/A | #N/A | 2 | Dilatometer | #N/A | #N/A | #N/A | #N/A | #N/A | #N/A | #N/A | #N/A | #N/A | #N/A | #N/A | #N/A
| #N/A | #N/A | #N/A | #N/A | #N/A | #N/A | #N/A | #N/A | #N/A | #N/A | #N/A | #N/A | #N/A | #N/A | #N/A | #N/A | #N/A | #N/A | #N/A | #N/A | #N/A | #N/A | #N/A | #N/A | #N/A | #N/A | 2 | Dilatometer | #N/A | #N/A | #N/A | #N/A | #N/A | #N/A | #N/A | #N/A | #N/A | #N/A | #N/A | #N/A

## RawData
ID | Date (GMT) | Time (24hr) | Duration (hrs) | ConfP (psi) | ActP (psi) | Load (lbs) | SmallLVDT (in) | LargeLVDT (in) | LVTemp (C) | UVTemp (C) | PistonTemp (C) | LCTemp (C) | AmbTemp (C) | CFluidTemp | DilaFDBK (mL) | ISCO Volume (V) | DnStream Flow (SCCM) | Schu DIA 01 | Schu DIA 02
1 | 2015-07-14T17:14:37.000 | 11:15 | 117.908 | -1.02832 | -1.07642 | -29008.1 | 0.0508268 | -0.614959 | 21.3 | 21.6 | 21.7 | 21.6 | 21.8 | 21.3 | 9.80392 | 162.425 | 1.85121 | 0.518274 | -0.483209
2 | 2015-07-14T17:14:47.000 | 11:15 | 117.911 | -1.02832 | -1.07642 | -29008.1 | 0.0508268 | -0.614581 | 21.3 | 21.6 | 21.7 | 21.6 | 21.8 | 21.3 | 9.80392 | 162.378 | 1.85121 | 0.518274 | -0.483209
3 | 2015-07-14T19:56:22.000 | 13:56 | 120.594 | 66.0564 | -0.153076 | -29008.1 | 0.0508268 | -0.615525 | 21.5 | 21.6 | 21.7 | 21.8 | 21.8 | 21.9 | 9.82732 | 507.213 | 1.85121 | 0.518274 | -0.483209
4 | 2015-07-14T19:56:32.000 | 13:57 | 120.596 | 66.0564 | -0.153076 | -29008.1 | 0.0508268 | -0.61477 | 21.6 | 21.6 | 21.7 | 21.8 | 21.8 | 21.9 | 9.82732 | 507.213 | 1.85121 | 0.518274 | -0.483209
5 | 2015-07-14T19:56:43.000 | 13:57 | 0.00229917 | 66.0564 | -1.07642 | -29008.1 | 0.0508268 | -0.615336 | 21.5 | 21.6 | 21.7 | 21.8 | 21.7 | 21.9 | 9.82732 | 507.213 | 1.85121 | 0.518274 | -0.483209
6 | 2015-07-14T19:56:53.000 | 13:57 | 0.00498 | 66.0564 | -0.153076 | -29008.1 | 0.0508268 | -0.61477 | 21.5 | 21.6 | 21.7 | 21.8 | 21.8 | 21.9 | 9.82732 | 507.213 | 1.85121 | 0.518274 | -0.483209
7 | 2015-07-14T19:57:03.000 | 13:57 | 0.00788889 | 66.0564 | -0.153076 | -29008.1 | 0.0508268 | -0.614959 | 21.6 | 21.6 | 21.7 | 21.7 | 21.8 | 21.9 | 9.82732 | 507.213 | 1.85121 | 0.518274 | -0.483209
8 | 2015-07-14T19:57:12.000 | 13:57 | 0.0106108 | 66.0564 | -0.153076 | -29008.1 | 0.0508268 | -0.615525 | 21.4 | 21.6 | 21.7 | 21.8 | 21.8 | 21.9 | 9.82732 | 507.213 | 1.85121 | 0.518274 | -0.483209
9 | 2015-07-14T19:57:22.000 | 13:57 | 0.0133103 | 66.0564 | -0.153076 | -29008.1 | 0.0508268 | -0.615148 | 21.4 | 21.6 | 21.7 | 21.8 | 21.7 | 21.9 | 9.82732 | 507.213 | 1.85121 | 0.518274 | -0.483209
10 | 2015-07-14T19:57:32.000 | 13:58 | 0.0162161 | 66.0564 | -0.153076 | -29008.1 | 0.0508268 | -0.615336 | 21.4 | 21.6 | 21.7 | 21.8 | 21.7 | 21.9 | 9.82732 | 507.213 | 1.85121 | 0.518274 | -0.483209
11 | 2015-07-14T19:57:42.000 | 13:58 | 0.0188244 | 66.0564 | -0.153076 | -29008.1 | 0.0508268 | -0.614959 | 21.4 | 21.6 | 21.7 | 21.8 | 21.7 | 21.9 | 9.82732 | 507.213 | 1.85121 | 0.518274 | -0.483209
12 | 2015-07-14T19:57:53.000 | 13:58 | 0.0217056 | 66.0564 | -0.153076 | -29008.1 | 0.0508268 | -0.615525 | 21.5 | 21.5 | 21.7 | 21.8 | 21.7 | 21.9 | 9.82732 | 507.213 | 1.85121 | 0.518274 | -0.483209
13 | 2015-07-14T19:58:03.000 | 13:58 | 0.0244364 | 65.1331 | -0.153076 | -29008.1 | 0.0508268 | -0.615525 | 21.5 | 21.6 | 21.7 | 21.8 | 21.7 | 21.9 | 9.82732 | 507.213 | 1.85121 | 0.518274 | -0.483209
14 | 2015-07-14T19:58:13.000 | 13:58 | 0.0271503 | 66.0564 | -0.153076 | -29008.1 | 0.0508268 | -0.61477 | 21.5 | 21.6 | 21.7 | 21.8 | 21.7 | 21.9 | 9.82732 | 507.213 | 1.85121 | 0.518274 | -0.483209
15 | 2015-07-14T19:58:23.000 | 13:58 | 0.0298978 | 66.0564 | -0.153076 | -29008.1 | 0.0508268 | -0.615525 | 21.5 | 21.7 | 21.7 | 21.8 | 21.7 | 21.9 | 9.82732 | 507.213 | 1.85121 | 0.518274 | -0.483209
16 | 2015-07-14T19:58:32.000 | 13:59 | 0.0328033 | 66.0564 | -0.153076 | -29008.1 | 0.0508268 | -0.614581 | 21.5 | 21.6 | 21.7 | 21.6 | 21.8 | 21.9 | 9.82732 | 507.213 | 1.85121 | 0.518274 | -0.483209
17 | 2015-07-14T19:58:42.000 | 13:59 | 0.0353858 | 65.1331 | -0.153076 | -29008.1 | 0.0508268 | -0.614581 | 21.5 | 21.6 | 21.7 | 21.8 | 21.8 | 21.9 | 9.82732 | 507.213 | 1.85121 | 0.518274 | -0.483209
18 | 2015-07-14T19:58:52.000 | 13:59 | 0.0382756 | 66.0564 | -0.153076 | -29008.1 | 0.0508084 | -0.615525 | 21.5 | 21.6 | 21.7 | 21.8 | 21.8 | 21.9 | 9.82732 | 507.213 | 1.85121 | 0.518274 | -0.483209
19 | 2015-07-14T19:59:02.000 | 13:59 | 0.0410581 | 66.0564 | -0.153076 | -29008.1 | 0.0508268 | -0.61477 | 21.5 | 21.6 | 21.7 | 21.8 | 21.8 | 21.9 | 9.82732 | 507.213 | 1.85121 | 0.518274 | -0.483209
20 | 2015-07-14T19:59:13.000 | 13:59 | 0.0437042 | 65.1331 | -1.07642 | -29008.1 | 0.0508084 | -0.614959 | 21.5 | 21.6 | 21.7 | 21.6 | 21.8 | 21.9 | 9.82732 | 507.213 | 1.85121 | 0.518274 | -0.483209
21 | 2015-07-14T19:59:23.000 | 13:59 | 0.0466458 | 66.0564 | -1.07642 | -29008.1 | 0.0508268 | -0.615525 | 21.5 | 21.6 | 21.7 | 21.8 | 21.8 | 21.9 | 9.82732 | 507.213 | 1.85121 | 0.518274 | -0.483209
22 | 2015-07-14T19:59:33.000 | 14:00 | 0.0493858 | 66.0564 | -0.153076 | -29008.1 | 0.0508268 | -0.614959 | 21.5 | 21.6 | 21.7 | 21.8 | 21.8 | 21.9 | 9.82732 | 507.213 | 1.85121 | 0.518274 | -0.483209
23 | 2015-07-14T19:59:43.000 | 14:00 | 0.0519625 | 64.21 | -0.153076 | -29008.1 | 0.0508268 | -0.615336 | 21.5 | 21.6 | 21.7 | 21.8 | 21.8 | 21.9 | 9.82732 | 507.213 | 1.85121 | 0.518274 | -0.483209
24 | 2015-07-14T19:59:52.000 | 14:00 | 0.0548947 | 63.2869 | -1.07642 | -29008.1 | 0.0508268 | -0.615148 | 21.5 | 21.7 | 21.7 | 21.8 | 21.8 | 21.9 | 9.82732 | 507.213 | 1.85121 | 0.518274 | -0.483209
25 | 2015-07-14T20:00:02.000 | 14:00 | 0.0576286 | 62.3635 | -0.153076 | -29008.1 | 0.0508268 | -0.615525 | 21.5 | 21.8 | 21.7 | 21.8 | 21.8 | 21.9 | 9.82732 | 507.213 | 1.85121 | 0.518274 | -0.483209
26 | 2015-07-14T20:00:12.000 | 14:00 | 0.0603286 | 64.21 | -1.07642 | -29008.1 | 0.0508268 | -0.614959 | 21.6 | 21.7 | 21.7 | 21.8 | 21.8 | 21.9 | 9.82732 | 503.538 | 1.85121 | 0.518274 | -0.483209
27 | 2015-07-14T20:00:23.000 | 14:00 | 0.0632175 | 83.2891 | -0.153076 | -29008.1 | 0.0508084 | -0.615336 | 21.6 | 21.6 | 21.7 | 21.8 | 21.8 | 21.9 | 9.82732 | 487.255 | 1.85121 | 0.518274 | -0.483209
28 | 2015-07-14T20:00:33.000 | 14:01 | 0.0659575 | 124.524 | -0.153076 | -29008.1 | 0.0508268 | -0.615336 | 21.5 | 21.6 | 21.6 | 21.8 | 21.8 | 22 | 9.82732 | 470.538 | 1.85121 | 0.518274 | -0.483209
29 | 2015-07-14T20:00:43.000 | 14:01 | 0.0685836 | 175.607 | -0.153076 | -29008.1 | 0.0508268 | -0.615148 | 21.5 | 21.6 | 21.7 | 21.8 | 21.8 | 22.1 | 9.82732 | 452.364 | 1.85121 | 0.518274 | -0.483209
30 | 2015-07-14T20:00:53.000 | 14:01 | 0.0714739 | 229.152 | -0.153076 | -29008.1 | 0.0508084 | -0.615148 | 21.5 | 21.6 | 21.7 | 21.8 | 21.8 | 22.1 | 9.83903 | 437.151 | 1.85121 | 0.518274 | -0.483209
31 | 2015-07-14T20:01:03.000 | 14:01 | 0.0743672 | 308.853 | -0.153076 | -29008.1 | 0.0508268 | -0.614581 | 21.5 | 21.6 | 21.8 | 21.8 | 21.8 | 22.2 | 9.83903 | 420.465 | 1.85121 | 0.518274 | -0.483209
32 | 2015-07-14T20:01:12.000 | 14:01 | 0.0771144 | 397.171 | -1.07642 | -29008.1 | 0.0508268 | -0.615148 | 21.6 | 21.6 | 21.8 | 21.8 | 21.8 | 22.3 | 9.83903 | 402.244 | 1.85121 | 0.518274 | -0.483209
33 | 2015-07-14T20:01:22.000 | 14:01 | 0.0797214 | 489.181 | -0.153076 | -29008.1 | 0.0508268 | -0.615148 | 21.6 | 21.6 | 21.7 | 21.8 | 21.8 | 22.4 | 9.83903 | 385.543 | 1.85121 | 0.518274 | -0.483209
34 | 2015-07-14T20:01:33.000 | 14:02 | 0.0826972 | 613.811 | -0.153076 | -29008.1 | 0.0508268 | -0.614581 | 21.5 | 21.6 | 21.6 | 21.8 | 21.8 | 22.5 | 9.83903 | 368.904 | 1.85121 | 0.518274 | -0.483209
35 | 2015-07-14T20:01:43.000 | 14:02 | 0.0853392 | 741.517 | -0.153076 | -29008.1 | 0.0508268 | -0.615336 | 21.6 | 21.6 | 21.7 | 21.8 | 21.8 | 22.6 | 9.83903 | 353.691 | 1.85121 | 0.518274 | -0.483209
36 | 2015-07-14T20:01:53.000 | 14:02 | 0.0880047 | 868.916 | -0.153076 | -29008.1 | 0.0508268 | -0.614959 | 21.5 | 21.6 | 21.7 | 21.8 | 21.8 | 22.7 | 9.83903 | 335.517 | 1.85121 | 0.518274 | -0.483209
37 | 2015-07-14T20:02:03.000 | 14:02 | 0.090905 | 1035.7 | -0.153076 | -29008.1 | 0.0508268 | -0.61477 | 21.5 | 21.6 | 21.7 | 21.8 | 21.8 | 22.9 | 9.83903 | 318.8 | 1.85121 | 0.518274 | -0.483209
38 | 2015-07-14T20:02:13.000 | 14:02 | 0.0936803 | 1201.88 | -0.153076 | -29008.1 | 0.0508268 | -0.615525 | 21.5 | 21.6 | 21.7 | 21.8 | 21.8 | 23.1 | 9.85073 | 303.618 | 1.85121 | 0.518274 | -0.483209
39 | 2015-07-14T20:02:22.000 | 14:02 | 0.0963442 | 1361.89 | -0.153076 | -29008.1 | 0.0508268 | -0.614581 | 21.5 | 21.6 | 21.8 | 21.8 | 21.8 | 23.2 | 9.85073 | 287.103 | 1.85121 | 0.518274 | -0.483209
40 | 2015-07-14T20:02:32.000 | 14:03 | 0.0992519 | 1440.67 | -1.07642 | -29008.1 | 0.0508268 | -0.615525 | 21.4 | 21.6 | 21.7 | 21.8 | 21.8 | 23.3 | 9.85073 | 278.155 | 1.85121 | 0.518274 | -0.483209
41 | 2015-07-14T20:02:43.000 | 14:03 | 0.101899 | 1544.99 | -0.153076 | -29008.1 | 0.0508268 | -0.614959 | 21.5 | 21.6 | 21.7 | 21.8 | 21.8 | 23.4 | 9.85073 | 268.773 | 1.85121 | 0.518274 | -0.483209
42 | 2015-07-14T20:02:53.000 | 14:03 | 0.10477 | 1638.23 | -0.153076 | -29008.1 | 0.0508268 | -0.615148 | 21.5 | 21.7 | 21.7 | 21.8 | 21.8 | 23.5 | 9.85073 | 261.469 | 1.85121 | 0.518274 | -0.483209
43 | 2015-07-14T20:03:03.000 | 14:03 | 0.107487 | 1723.47 | -0.153076 | -29008.1 | 0.0508268 | -0.615525 | 21.6 | 21.6 | 21.7 | 21.8 | 21.8 | 23.6 | 9.85073 | 253.716 | 1.85121 | 0.518274 | -0.483209
44 | 2015-07-14T20:03:13.000 | 14:03 | 0.110375 | 1825.33 | -0.153076 | -29008.1 | 0.0508084 | -0.615148 | 21.5 | 21.8 | 21.7 | 21.8 | 21.8 | 23.6 | 9.85073 | 245.574 | 1.85121 | 0.518274 | -0.483209
45 | 2015-07-14T20:03:23.000 | 14:03 | 0.113067 | 1919.19 | -0.153076 | -29008.1 | 0.0508268 | -0.615336 | 21.6 | 21.6 | 21.7 | 21.8 | 21.8 | 23.7 | 9.85073 | 238.968 | 1.85121 | 0.518274 | -0.483209
46 | 2015-07-14T20:03:33.000 | 14:04 | 0.115765 | 2012.12 | -0.153076 | -29008.1 | 0.0508268 | -0.614581 | 21.6 | 21.8 | 21.6 | 21.8 | 21.8 | 23.7 | 9.85073 | 231.292 | 1.85121 | 0.518274 | -0.483209
47 | 2015-07-14T20:03:42.000 | 14:04 | 0.118569 | 2105.36 | -0.153076 | -29008.1 | 0.0508268 | -0.615336 | 21.5 | 21.7 | 21.7 | 21.8 | 21.8 | 23.8 | 9.85073 | 225.027 | 1.85121 | 0.518274 | -0.483209
48 | 2015-07-14T20:03:53.000 | 14:04 | 0.121304 | 2206.91 | -0.153076 | -29008.1 | 0.0508268 | -0.615148 | 21.5 | 21.7 | 21.7 | 21.8 | 21.8 | 23.8 | 9.86243 | 217.847 | 1.85121 | 0.518274 | -0.483209
49 | 2015-07-14T20:04:03.000 | 14:04 | 0.124185 | 2291.23 | -0.153076 | -29008.1 | 0.0508268 | -0.61477 | 21.5 | 21.7 | 21.7 | 21.8 | 21.8 | 23.9 | 9.86243 | 211.908 | 1.85121 | 0.518274 | -0.483209
50 | 2015-07-14T20:04:13.000 | 14:04 | 0.126824 | 2385.39 | -0.153076 | -29008.1 | 0.0508268 | -0.615525 | 21.5 | 21.6 | 21.6 | 21.8 | 21.8 | 23.9 | 9.86243 | 204.992 | 1.85121 | 0.518274 | -0.483209
51 | 2015-07-14T20:04:23.000 | 14:04 | 0.129754 | 2486.95 | -0.153076 | -29008.1 | 0.0508268 | -0.615148 | 21.6 | 21.6 | 21.7 | 21.8 | 21.8 | 23.9 | 9.86243 | 198.82 | 1.85121 | 0.518274 | -0.483209
52 | 2015-07-14T20:04:33.000 | 14:05 | 0.132466 | 2571.26 | -0.153076 | -29008.1 | 0.0508268 | -0.615525 | 21.6 | 21.6 | 21.7 | 21.8 | 21.8 | 23.9 | 9.86243 | 192.803 | 1.85121 | 0.518274 | -0.483209
53 | 2015-07-14T20:04:43.000 | 14:05 | 0.135093 | 2673.12 | -0.153076 | -29008.1 | 0.0508268 | -0.614959 | 21.5 | 21.6 | 21.7 | 21.8 | 21.8 | 24 | 9.86243 | 186.848 | 1.85121 | 0.518274 | -0.483209
54 | 2015-07-14T20:04:53.000 | 14:05 | 0.137991 | 2766.05 | -0.153076 | -29008.1 | 0.0508268 | -0.615336 | 21.5 | 21.7 | 21.7 | 21.8 | 21.8 | 24 | 9.86243 | 181.142 | 1.85121 | 0.518274 | -0.483209
55 | 2015-07-14T20:05:02.000 | 14:05 | 0.140669 | 2850.37 | 0.770264 | -29008.1 | 0.0508268 | -0.614959 | 21.6 | 21.8 | 21.6 | 21.8 | 21.8 | 24 | 9.86243 | 175.435 | 1.85121 | 0.518274 | -0.483209
56 | 2015-07-14T20:05:13.000 | 14:05 | 0.143605 | 2877.45 | -0.153076 | -29008.1 | 0.0508268 | -0.615336 | 21.6 | 21.7 | 21.7 | 21.8 | 21.8 | 24 | 9.86243 | 172.194 | 1.85121 | 0.518274 | -0.483209
57 | 2015-07-14T20:05:23.000 | 14:05 | 0.146228 | 2882.07 | -0.153076 | -29008.1 | 0.0508268 | -0.614959 | 21.5 | 21.7 | 21.7 | 21.8 | 21.8 | 23.9 | 9.86243 | 170.457 | 1.85121 | 0.518274 | -0.483209
58 | 2015-07-14T20:05:33.000 | 14:06 | 0.149149 | 2862.99 | -0.153076 | -29008.1 | 0.0508268 | -0.615525 | 21.5 | 21.8 | 21.7 | 21.8 | 21.8 | 23.9 | 9.86243 | 169.946 | 1.85121 | 0.518274 | -0.483209
59 | 2015-07-14T20:05:43.000 | 14:06 | 0.151765 | 2839.91 | -0.153076 | -29008.1 | 0.0508268 | -0.615336 | 21.5 | 21.8 | 21.7 | 21.8 | 21.8 | 23.8 | 9.86243 | 169.946 | 1.85121 | 0.518274 | -0.483209
60 | 2015-07-14T20:05:53.000 | 14:06 | 0.154453 | 2819.91 | -0.153076 | -29008.1 | 0.0508268 | -0.615525 | 21.6 | 21.7 | 21.6 | 21.8 | 21.8 | 23.7 | 9.86243 | 169.946 | 1.85121 | 0.518274 | -0.483209
61 | 2015-07-14T20:06:03.000 | 14:06 | 0.157339 | 2805.44 | -0.153076 | -29008.1 | 0.0508268 | -0.614959 | 21.5 | 21.7 | 21.6 | 21.6 | 21.8 | 23.6 | 9.86243 | 169.992 | 1.85121 | 0.518274 | -0.483209
62 | 2015-07-14T20:06:13.000 | 14:06 | 0.160059 | 2791.9 | -0.153076 | -29008.1 | 0.0508268 | -0.615148 | 21.6 | 21.7 | 21.7 | 21.8 | 21.8 | 23.5 | 9.86243 | 169.992 | 1.85121 | 0.518274 | -0.483209
63 | 2015-07-14T20:06:23.000 | 14:06 | 0.162937 | 2814.06 | -0.153076 | -29008.1 | 0.0508268 | -0.615525 | 21.5 | 21.7 | 21.7 | 21.8 | 21.8 | 23.5 | 9.86243 | 168.984 | 1.85121 | 0.518274 | -0.483209
64 | 2015-07-14T20:06:33.000 | 14:07 | 0.165623 | 2792.83 | -0.153076 | -29008.1 | 0.0508268 | -0.61477 | 21.4 | 21.7 | 21.8 | 21.8 | 21.8 | 23.5 | 9.86243 | 169.217 | 1.85121 | 0.518274 | -0.483209
65 | 2015-07-14T20:06:43.000 | 14:07 | 0.168436 | 2690.35 | -0.153076 | -29008.1 | 0.0508268 | -0.615525 | 21.6 | 21.6 | 21.7 | 21.8 | 21.9 | 23.3 | 9.86243 | 171.682 | 1.85121 | 0.518274 | -0.483209
66 | 2015-07-14T20:06:53.000 | 14:07 | 0.171166 | 2596.5 | -0.153076 | -29008.1 | 0.0508268 | -0.615336 | 21.5 | 21.6 | 21.7 | 21.8 | 21.8 | 23.2 | 9.86243 | 174.039 | 1.85121 | 0.518274 | -0.483209
67 | 2015-07-14T20:07:03.000 | 14:07 | 0.174082 | 2493.72 | -0.153076 | -29008.1 | 0.0508268 | -0.615148 | 21.5 | 21.7 | 21.7 | 21.8 | 21.8 | 23 | 9.86243 | 176.428 | 1.85121 | 0.518274 | -0.483209
68 | 2015-07-14T20:07:13.000 | 14:07 | 0.176763 | 2408.47 | -0.153076 | -29008.1 | 0.0508268 | -0.61477 | 21.5 | 21.6 | 21.7 | 21.8 | 21.8 | 22.9 | 9.86243 | 178.785 | 1.85121 | 0.518274 | -0.483209
69 | 2015-07-14T20:07:23.000 | 14:07 | 0.179472 | 2313.39 | -0.153076 | -29008.1 | 0.0508268 | -0.615525 | 21.5 | 21.7 | 21.7 | 21.8 | 21.8 | 22.7 | 9.86243 | 181.25 | 1.85121 | 0.518274 | -0.483209
70 | 2015-07-14T20:07:33.000 | 14:08 | 0.182401 | 2210.91 | -0.153076 | -29008.1 | 0.0508268 | -0.614581 | 21.5 | 21.7 | 21.7 | 21.8 | 21.8 | 22.6 | 9.86243 | 183.654 | 1.85121 | 0.518274 | -0.483209
71 | 2015-07-14T20:07:43.000 | 14:08 | 0.185021 | 2125.37 | -0.153076 | -29008.1 | 0.0508268 | -0.614581 | 21.5 | 21.7 | 21.6 | 21.8 | 21.8 | 22.5 | 9.86243 | 186.12 | 1.85121 | 0.518274 | -0.483209
72 | 2015-07-14T20:07:53.000 | 14:08 | 0.187725 | 2021.97 | -0.153076 | -29008.1 | 0.0508268 | -0.615336 | 21.6 | 21.8 | 21.7 | 21.8 | 21.8 | 22.4 | 9.86243 | 188.709 | 1.85121 | 0.518274 | -0.483209
73 | 2015-07-14T20:08:03.000 | 14:08 | 0.190643 | 1927.8 | -0.153076 | -29008.1 | 0.0508268 | -0.61477 | 21.5 | 21.6 | 21.7 | 21.8 | 21.8 | 22.2 | 9.86243 | 191.175 | 1.85121 | 0.518274 | -0.483209
74 | 2015-07-14T20:08:13.000 | 14:08 | 0.193329 | 1841.64 | -0.153076 | -29008.1 | 0.0508268 | -0.614581 | 21.5 | 21.6 | 21.6 | 21.8 | 21.8 | 22.1 | 9.86243 | 193.811 | 1.85121 | 0.518274 | -0.483209
75 | 2015-07-14T20:08:23.000 | 14:08 | 0.196201 | 1738.86 | -0.153076 | -29008.1 | 0.0508268 | -0.615148 | 21.5 | 21.6 | 21.6 | 21.8 | 21.8 | 22 | 9.86243 | 196.385 | 1.85121 | 0.518274 | -0.483209
76 | 2015-07-14T20:08:33.000 | 14:09 | 0.198985 | 1644.08 | -0.153076 | -29008.1 | 0.0508268 | -0.614581 | 21.5 | 21.6 | 21.7 | 21.8 | 21.8 | 21.9 | 9.86243 | 199.022 | 1.85121 | 0.518274 | -0.483209
77 | 2015-07-14T20:08:44.000 | 14:09 | 0.201599 | 1549.92 | -0.153076 | -29008.1 | 0.0508268 | -0.614959 | 21.6 | 21.6 | 21.7 | 21.8 | 21.8 | 21.8 | 9.86243 | 201.642 | 1.85121 | 0.518274 | -0.483209
78 | 2015-07-14T20:08:53.000 | 14:09 | 0.204509 | 1455.14 | -0.153076 | -29008.1 | 0.0508268 | -0.615525 | 21.4 | 21.7 | 21.7 | 21.8 | 21.8 | 21.7 | 9.86243 | 204.573 | 1.85121 | 0.518274 | -0.483209
79 | 2015-07-14T20:09:03.000 | 14:09 | 0.207223 | 1360.05 | -0.153076 | -29008.1 | 0.0508268 | -0.61477 | 21.6 | 21.5 | 21.7 | 21.8 | 21.8 | 21.6 | 9.86243 | 207.085 | 1.85121 | 0.518274 | -0.483209
80 | 2015-07-14T20:09:13.000 | 14:09 | 0.20987 | 1257.27 | -0.153076 | -29008.1 | 0.0508268 | -0.615525 | 21.5 | 21.6 | 21.7 | 21.8 | 21.8 | 21.5 | 9.86243 | 210.171 | 1.85121 | 0.518274 | -0.483209
81 | 2015-07-14T20:09:23.000 | 14:09 | 0.21281 | 1171.1 | -0.153076 | -29008.1 | 0.0508268 | -0.615525 | 21.6 | 21.6 | 21.7 | 21.8 | 21.8 | 21.4 | 9.86243 | 213.025 | 1.85121 | 0.518274 | -0.483209
82 | 2015-07-14T20:09:33.000 | 14:10 | 0.215464 | 1068.32 | -0.153076 | -29008.1 | 0.0508268 | -0.614959 | 21.5 | 21.6 | 21.7 | 21.8 | 21.8 | 21.3 | 9.86243 | 216.111 | 1.85121 | 0.518274 | -0.483209
83 | 2015-07-14T20:09:43.000 | 14:10 | 0.218378 | 973.543 | -0.153076 | -29008.1 | 0.0508268 | -0.615336 | 21.5 | 21.6 | 21.7 | 21.8 | 21.8 | 21.2 | 9.85073 | 218.855 | 1.85121 | 0.518274 | -0.483209
84 | 2015-07-14T20:09:53.000 | 14:10 | 0.220989 | 887.072 | -0.153076 | -29008.1 | 0.0508268 | -0.61477 | 21.5 | 21.6 | 21.7 | 21.8 | 21.8 | 21.2 | 9.85073 | 221.833 | 1.85121 | 0.518274 | -0.483209
85 | 2015-07-14T20:10:04.000 | 14:10 | 0.223888 | 784.599 | -0.153076 | -29008.1 | 0.0508268 | -0.615525 | 21.6 | 21.6 | 21.7 | 21.8 | 21.8 | 21.1 | 9.85073 | 224.919 | 1.85121 | 0.518274 | -0.483209
86 | 2015-07-14T20:10:13.000 | 14:10 | 0.226566 | 689.511 | -0.153076 | -29008.1 | 0.0508268 | -0.614581 | 21.6 | 21.6 | 21.7 | 21.8 | 21.8 | 21 | 9.85073 | 228.392 | 1.85121 | 0.518274 | -0.483209
87 | 2015-07-14T20:10:23.000 | 14:10 | 0.22949 | 595.655 | -0.153076 | -29008.1 | 0.0508268 | -0.615336 | 21.4 | 21.6 | 21.7 | 21.8 | 21.8 | 20.9 | 9.85073 | 231.478 | 1.85121 | 0.518274 | -0.483209
88 | 2015-07-14T20:10:33.000 | 14:11 | 0.232183 | 501.49 | -0.153076 | -29008.1 | 0.0508268 | -0.615148 | 21.5 | 21.7 | 21.7 | 21.6 | 21.8 | 20.9 | 9.85073 | 234.999 | 1.85121 | 0.518274 | -0.483209
89 | 2015-07-14T20:10:43.000 | 14:11 | 0.235013 | 409.48 | -0.153076 | -29008.1 | 0.0508268 | -0.614581 | 21.5 | 21.7 | 21.7 | 21.8 | 21.8 | 20.7 | 9.85073 | 239.31 | 1.85121 | 0.518274 | -0.483209
90 | 2015-07-14T20:10:53.000 | 14:11 | 0.237728 | 318.393 | -0.153076 | -29008.1 | 0.0508268 | -0.615525 | 21.4 | 21.7 | 21.7 | 21.8 | 21.8 | 20.7 | 9.85073 | 243.403 | 1.85121 | 0.518274 | -0.483209
91 | 2015-07-14T20:11:03.000 | 14:11 | 0.240388 | 232.229 | -0.153076 | -29008.1 | 0.0508268 | -0.614959 | 21.5 | 21.7 | 21.7 | 21.8 | 21.8 | 20.6 | 9.85073 | 249.436 | 1.85121 | 0.518274 | -0.483209
92 | 2015-07-14T20:11:14.000 | 14:11 | 0.243304 | 155.297 | -1.07642 | -29008.1 | 0.0508268 | -0.61477 | 21.5 | 21.7 | 21.7 | 21.6 | 21.8 | 20.5 | 9.83903 | 257.375 | 1.85121 | 0.518274 | -0.483209
93 | 2015-07-14T20:11:24.000 | 14:11 | 0.246044 | 94.9827 | -0.153076 | -29008.1 | 0.0508268 | -0.615525 | 21.5 | 21.8 | 21.7 | 21.8 | 21.8 | 20.5 | 9.85073 | 269.161 | 1.85121 | 0.518274 | -0.483209
94 | 2015-07-14T20:11:33.000 | 14:12 | 0.248751 | 62.3635 | -0.153076 | -29008.1 | 0.0508268 | -0.614581 | 21.6 | 21.8 | 21.7 | 21.8 | 21.8 | 20.5 | 9.83903 | 287.367 | 1.85121 | 0.518274 | -0.483209
95 | 2015-07-14T20:11:43.000 | 14:12 | 0.251553 | 46.9773 | -0.153076 | -29008.1 | 0.0508268 | -0.615336 | 21.6 | 21.7 | 21.7 | 21.8 | 21.8 | 20.5 | 9.83903 | 303.897 | 1.85121 | 0.518274 | -0.483209
96 | 2015-07-14T20:11:53.000 | 14:12 | 0.254268 | 38.3608 | -1.07642 | -29008.1 | 0.0508268 | -0.614959 | 21.6 | 21.7 | 21.7 | 21.8 | 21.8 | 20.5 | 9.83903 | 314.969 | 1.85121 | 0.518274 | -0.483209
97 | 2015-07-14T20:12:03.000 | 14:12 | 0.257159 | 32.5142 | -0.153076 | -29008.1 | 0.0508268 | -0.615525 | 21.6 | 21.7 | 21.7 | 21.8 | 21.8 | 20.5 | 9.83903 | 317.978 | 1.85121 | 0.518274 | -0.483209
98 | 2015-07-14T20:12:13.000 | 14:12 | 0.259829 | 29.7444 | -0.153076 | -29008.1 | 0.0508268 | -0.614581 | 21.6 | 21.7 | 21.7 | 21.8 | 21.8 | 20.5 | 9.83903 | 317.978 | 1.85121 | 0.518274 | -0.483209
99 | 2015-07-14T20:12:24.000 | 14:12 | 0.262587 | 28.8213 | -0.153076 | -29008.1 | 0.0508268 | -0.614581 | 21.5 | 21.7 | 21.7 | 21.8 | 21.8 | 20.6 | 9.83903 | 317.978 | 1.85121 | 0.518274 | -0.483209
100 | 2015-07-14T20:12:34.000 | 14:13 | 0.265283 | 27.8982 | -0.153076 | -29008.1 | 0.0508268 | -0.615148 | 21.5 | 21.7 | 21.7 | 21.8 | 21.8 | 20.6 | 9.83903 | 317.978 | 1.85121 | 0.518274 | -0.483209
101 | 2015-07-14T20:12:43.000 | 14:13 | 0.268088 | 26.9749 | -0.153076 | -29008.1 | 0.0508268 | -0.614581 | 21.6 | 21.7 | 21.7 | 21.8 | 21.8 | 20.7 | 9.83903 | 317.978 | 1.85121 | 0.518274 | -0.483209
102 | 2015-07-14T20:12:53.000 | 14:13 | 0.270968 | 26.9749 | -0.153076 | -29008.1 | 0.0508084 | -0.615525 | 21.6 | 21.7 | 21.7 | 21.8 | 21.8 | 20.7 | 9.83903 | 317.978 | 1.85121 | 0.518274 | -0.483209
103 | 2015-07-14T20:13:03.000 | 14:13 | 0.27367 | 29.7444 | -0.153076 | -29008.1 | 0.0508084 | -0.614581 | 21.6 | 21.7 | 21.7 | 21.8 | 21.8 | 20.8 | 9.83903 | 317.978 | 1.85121 | 0.518274 | -0.483209
104 | 2015-07-14T20:13:13.000 | 14:13 | 0.276332 | 59.594 | -0.153076 | -29008.1 | 0.0508084 | -0.615336 | 21.6 | 21.6 | 21.6 | 21.8 | 21.8 | 20.9 | 9.83903 | 317.978 | 1.85121 | 0.518274 | -0.483209
105 | 2015-07-14T20:13:23.000 | 14:13 | 0.279265 | 80.5195 | -1.07642 | -29008.1 | 0.0508084 | -0.615336 | 21.6 | 21.7 | 21.8 | 21.8 | 21.8 | 20.9 | 9.83903 | 317.978 | 1.85121 | 0.518274 | -0.483209
106 | 2015-07-15T19:19:01.000 | 13:19 | 23.2836 | -0.10498 | -0.153076 | -29008.1 | 0.0508268 | -0.614581 | 21.4 | 26.3 | 21.9 | 21.5 | 21.6 | 27.9 | 9.82732 | 317.978 | 1.85121 | 0.331276 | 0.231899
107 | 2015-07-15T19:19:12.000 | 13:19 | 23.2864 | -0.10498 | -0.153076 | -29008.1 | 0.0508268 | -0.614959 | 21.4 | 26.1 | 21.9 | 21.5 | 21.6 | 27.9 | 9.82732 | 317.978 | 1.85121 | 0.331276 | 0.231899
108 | 2015-07-15T19:19:22.000 | 13:19 | 23.2891 | -0.10498 | -0.153076 | -29008.1 | 0.0508268 | -0.615148 | 21.3 | 26.3 | 21.9 | 21.5 | 21.6 | 27.9 | 9.82732 | 317.978 | 1.85121 | 0.331154 | 0.231806
109 | 2015-07-15T19:19:31.000 | 13:20 | 23.2918 | -0.10498 | -0.153076 | -29008.1 | 0.0508268 | -0.614581 | 21.2 | 26.4 | 21.9 | 21.4 | 21.6 | 27.9 | 9.82732 | 317.978 | 1.85121 | 0.331154 | 0.231992
110 | 2015-07-15T19:24:35.000 | 13:25 | 23.376 | -0.10498 | -0.153076 | -29008.1 | 0.0508268 | -0.615336 | 21.5 | 25.6 | 22.3 | 21.5 | 21.6 | 23.3 | 9.82732 | 317.978 | 1.85121 | 0.33088 | 0.232365
111 | 2015-07-15T19:29:35.000 | 13:30 | 23.4589 | 18.3586 | -0.153076 | -29008.1 | 0.0508268 | -0.614959 | 21.2 | 25.5 | 22.2 | 21.5 | 21.7 | 22.4 | 9.82732 | 317.978 | 1.85121 | 0.312085 | 0.255781
112 | 2015-07-15T19:34:34.000 | 13:35 | 23.5418 | 12.5117 | -0.153076 | -29008.1 | 0.0508268 | -0.615336 | 21.3 | 28.3 | 22.2 | 21.3 | 21.6 | 23.2 | 9.82732 | 317.978 | 1.85121 | 0.315497 | 0.253361
113 | 2015-07-15T19:39:34.000 | 13:40 | 23.6249 | 5.7417 | -1.07642 | -29008.1 | 0.0508268 | -0.614959 | 21.3 | 46.8 | 22.1 | 21.9 | 21.6 | 25.9 | 9.82732 | 317.978 | 1.85121 | 0.318908 | 0.247065
114 | 2015-07-15T19:44:35.000 | 13:45 | 23.7079 | 5.7417 | -0.153076 | -29008.1 | 0.0508268 | -0.615336 | 21.5 | 54.4 | 22.1 | 22.3 | 21.8 | 31.9 | 9.82732 | 507.213 | 1.85121 | 0.333073 | 0.229573
115 | 2015-07-15T19:49:35.000 | 13:50 | 23.7908 | 5.7417 | -0.153076 | -29008.1 | 0.0508268 | -0.614581 | 21.5 | 62.2 | 22.1 | 22.6 | 21.8 | 40.6 | 9.82732 | 507.213 | 1.85121 | 0.348944 | 0.210902
116 | 2015-07-15T19:54:35.000 | 13:55 | 23.8738 | 4.8186 | -0.153076 | -29008.1 | 0.0508268 | -0.61477 | 21.4 | 72.6 | 22.1 | 23.3 | 21.6 | 50.1 | 9.82732 | 507.213 | 1.85121 | 0.363261 | 0.193317
117 | 2015-07-15T19:59:35.000 | 14:00 | 23.9569 | 4.8186 | -0.153076 | -29008.1 | 0.0508268 | -0.614959 | 21.5 | 97.1 | 22 | 23.5 | 21.6 | 60.1 | 9.83903 | 507.213 | 1.85121 | 0.376664 | 0.175887
118 | 2015-07-15T20:04:35.000 | 14:05 | 24.0398 | 3.89551 | -0.153076 | -29008.1 | 0.0508268 | -0.614581 | 21.4 | 107.5 | 21.9 | 23.8 | 21.6 | 70.1 | 9.82732 | 507.213 | 1.85121 | 0.389976 | 0.159077
119 | 2015-07-15T20:09:34.000 | 14:10 | 24.1229 | 3.89551 | -0.153076 | -29008.1 | 0.0508268 | -0.615148 | 21.5 | 115.8 | 21.9 | 24.3 | 21.6 | 80.1 | 9.82732 | 507.213 | 1.85121 | 0.402587 | 0.140406
120 | 2015-07-15T20:14:34.000 | 14:15 | 24.2058 | 3.89551 | -0.153076 | -29008.1 | 0.0508268 | -0.614959 | 21.6 | 124 | 22.1 | 24.5 | 21.6 | 90 | 9.82732 | 507.213 | 1.85121 | 0.41465 | 0.121456
121 | 2015-07-15T20:19:35.000 | 14:20 | 24.2887 | 2.97217 | -1.07642 | -29008.1 | 0.0508268 | -0.615336 | 21.6 | 130.6 | 22 | 25.2 | 21.5 | 99.6 | 9.82732 | 507.213 | 1.85121 | 0.426073 | 0.117486
122 | 2015-07-15T20:24:35.000 | 14:25 | 24.3718 | 2.97217 | -1.07642 | -29008.1 | 0.0508453 | -0.615336 | 21.8 | 137.4 | 22 | 24.9 | 21.7 | 108.8 | 9.82732 | 507.213 | 1.85121 | 0.437161 | 0.100645
123 | 2015-07-15T20:29:35.000 | 14:30 | 24.4549 | 2.97217 | -0.153076 | -29008.1 | 0.0508268 | -0.615148 | 21.8 | 143.5 | 21.9 | 24.9 | 21.6 | 117.8 | 9.82732 | 507.213 | 2.14487 | 0.447914 | 0.087309
124 | 2015-07-15T20:34:35.000 | 14:35 | 24.538 | 2.97217 | -1.07642 | -29008.1 | 0.0508268 | -0.615525 | 21.8 | 149.2 | 21.9 | 25.4 | 21.7 | 126.3 | 9.82732 | 507.213 | 2.14487 | 0.457967 | 0.0751202
125 | 2015-07-15T20:39:35.000 | 14:40 | 24.6208 | 2.97217 | -1.07642 | -29018.7 | 0.0508453 | -0.614393 | 22 | 155.5 | 22 | 25.1 | 21.7 | 134.4 | 9.82732 | 507.213 | 1.85121 | 0.467867 | 0.0602332
126 | 2015-07-15T20:44:34.000 | 14:45 | 24.7038 | 2.97217 | -1.07642 | -29008.1 | 0.0508453 | -0.614581 | 21.9 | 160.3 | 22 | 25.8 | 21.8 | 142.1 | 9.82732 | 507.213 | 1.85121 | 0.477371 | 0.0448499
127 | 2015-07-15T20:49:34.000 | 14:50 | 24.7869 | 2.97217 | -0.153076 | -29008.1 | 0.0508453 | -0.614959 | 21.9 | 165.5 | 22 | 26.3 | 21.7 | 149.5 | 9.82732 | 507.213 | 1.85121 | 0.486662 | 0.0359488
128 | 2015-07-15T20:54:35.000 | 14:55 | 24.8698 | 2.97217 | -1.07642 | -29008.1 | 0.0508453 | -0.615336 | 21.8 | 170.7 | 22 | 26 | 21.7 | 156.4 | 9.82732 | 507.213 | 1.85121 | 0.495679 | 0.013091
129 | 2015-07-15T20:59:35.000 | 15:00 | 24.9527 | 2.97217 | -0.153076 | -29008.1 | 0.0508453 | -0.615525 | 21.9 | 174.6 | 22 | 25.6 | 21.7 | 163 | 9.82732 | 507.213 | 1.99804 | 0.503751 | 0.013091
130 | 2015-07-15T21:04:35.000 | 15:05 | 25.0358 | 2.97217 | -0.153076 | -29008.1 | 0.0508453 | -0.614581 | 21.9 | 174.1 | 22.1 | 26.7 | 21.8 | 169.6 | 9.82732 | 507.213 | 1.85121 | 0.511458 | 0.013091
131 | 2015-07-15T21:09:35.000 | 15:10 | 25.1189 | 2.97217 | -0.153076 | -29008.1 | 0.0508453 | -0.615525 | 22 | 174.9 | 22 | 26.4 | 21.8 | 176 | 9.82732 | 507.213 | 1.85121 | 0.518007 | 0.013091
132 | 2015-07-15T21:14:35.000 | 15:15 | 25.2019 | 2.04907 | -0.153076 | -29008.1 | 0.0508268 | -0.614959 | 22 | 176.3 | 22 | 26.6 | 21.8 | 181.9 | 9.82732 | 507.213 | 1.85121 | 0.524283 | 0.013091
133 | 2015-07-15T21:19:35.000 | 15:20 | 25.2849 | 2.97217 | -0.153076 | -29008.1 | 0.0508453 | -0.615336 | 21.9 | 177.4 | 22 | 27.6 | 21.7 | 187.5 | 9.82732 | 507.213 | 1.85121 | 0.528943 | 0.013091
134 | 2015-07-15T21:24:34.000 | 15:25 | 25.3678 | 2.97217 | -0.153076 | -29008.1 | 0.0508453 | -0.61477 | 22.1 | 175.2 | 22.1 | 27.5 | 21.8 | 192.8 | 9.82732 | 507.213 | 1.85121 | 0.532842 | 0.013091
135 | 2015-07-15T21:29:35.000 | 15:30 | 25.4508 | 2.97217 | -0.153076 | -29008.1 | 0.0508453 | -0.614959 | 200.6 | 178.8 | 22.3 | 124.8 | 21.8 | 197.6 | 9.82732 | 507.213 | 1.85121 | 0.536254 | 0.013091
136 | 2015-07-15T21:34:35.000 | 15:35 | 25.5339 | 2.04907 | -0.153076 | -29008.1 | 0.0508453 | -0.615776 | 178 | 174.7 | 22.2 | 151.5 | 21.8 | 196.7 | 9.82732 | 507.213 | 1.85121 | 0.532751 | 0.013091
137 | 2015-07-15T21:39:35.000 | 15:40 | 25.6168 | 2.04907 | -0.153076 | -29008.1 | 0.0508453 | -0.615525 | 161.3 | 171.9 | 22.2 | 167.4 | 21.6 | 193 | 9.82732 | 507.213 | 1.85121 | 0.529522 | 0.013091
138 | 2015-07-15T21:44:35.000 | 15:45 | 25.6998 | 2.04907 | -1.07642 | -29008.1 | 0.0508453 | -0.614959 | 155.4 | 165.8 | 22.2 | 161.5 | 21.6 | 186.7 | 9.82732 | 507.213 | 1.85121 | 0.524557 | 0.013091
139 | 2015-07-15T21:49:35.000 | 15:50 | 25.783 | 0.818115 | -0.153076 | -29008.1 | 0.0508453 | -0.61477 | 151.7 | 161.7 | 22.1 | 154.8 | 21.6 | 180.1 | 9.82732 | 506.438 | 1.85121 | 0.518586 | 0.013091
140 | 2015-07-15T21:52:52.000 | 15:53 | 25.8375 | 0.818115 | -0.153076 | -29008.1 | 0.0508268 | -0.614581 | 149.6 | 159 | 22.1 | 151.3 | 21.6 | 176.2 | 9.82732 | 506.438 | 1.85121 | 0.513834 | 0.013091
141 | 2015-07-15T21:53:02.000 | 15:53 | 25.8402 | 0.818115 | -1.07642 | -29008.1 | 0.0508453 | -0.615525 | 149.5 | 158.9 | 22.1 | 151.5 | 21.6 | 176 | 9.82732 | 506.438 | 1.85121 | 0.513743 | 0.013091
142 | 2015-07-15T21:53:12.000 | 15:53 | 25.8429 | 0.818115 | -1.07642 | -29008.1 | 0.0508453 | -0.614959 | 149.3 | 158.7 | 22.1 | 151.6 | 21.6 | 175.7 | 9.82732 | 506.438 | 1.85121 | 0.513469 | 0.013091
143 | 2015-07-15T21:53:21.000 | 15:53 | 25.8458 | 0.818115 | -1.07642 | -29008.1 | 0.0508453 | -0.614581 | 149.1 | 158.5 | 22.1 | 151.5 | 21.6 | 175.5 | 9.82732 | 506.438 | 1.85121 | 0.513347 | 0.013091
144 | 2015-07-15T21:53:31.000 | 15:54 | 25.8485 | 0.818115 | -1.07642 | -29008.1 | 0.0508453 | -0.615525 | 148.8 | 158.4 | 22.1 | 150.5 | 21.6 | 175.3 | 9.82732 | 506.438 | 1.85121 | 0.513164 | 0.013091
145 | 2015-07-15T21:53:42.000 | 15:54 | 25.8514 | 0.818115 | -1.07642 | -29008.1 | 0.0508453 | -0.61477 | 149 | 158.4 | 22.1 | 150.1 | 21.6 | 175.1 | 9.82732 | 506.438 | 1.85121 | 0.513072 | 0.013091
146 | 2015-07-15T21:53:52.000 | 15:54 | 25.8541 | 0.818115 | -1.07642 | -29008.1 | 0.0508453 | -0.615525 | 148.8 | 158.3 | 22.1 | 150.1 | 21.6 | 174.9 | 9.82732 | 506.438 | 1.85121 | 0.512798 | 0.013091
147 | 2015-07-15T21:54:02.000 | 15:54 | 25.8568 | 0.818115 | -0.153076 | -29008.1 | 0.0508453 | -0.615525 | 148.8 | 158.1 | 22.1 | 150.1 | 21.6 | 174.7 | 9.82732 | 506.438 | 1.85121 | 0.512402 | 0.013091
148 | 2015-07-15T21:54:12.000 | 15:54 | 25.8597 | 0.818115 | -1.07642 | -29008.1 | 0.0508453 | -0.614581 | 148.5 | 157.8 | 22.1 | 149.2 | 21.6 | 174.6 | 9.82732 | 506.438 | 1.85121 | 0.511945 | 0.013091
149 | 2015-07-15T21:54:22.000 | 15:54 | 25.8623 | 0.818115 | -1.07642 | -29008.1 | 0.0508453 | -0.615525 | 148.5 | 157.8 | 22.1 | 148.4 | 21.6 | 174.4 | 9.82732 | 506.438 | 1.85121 | 0.511824 | 0.013091
150 | 2015-07-15T21:54:32.000 | 15:55 | 25.8652 | 0.818115 | -1.07642 | -29008.1 | 0.0508453 | -0.614959 | 158.5 | 157.3 | 22.1 | 148.6 | 21.6 | 174.2 | 9.82732 | 506.438 | 1.85121 | 0.511945 | 0.013091
151 | 2015-07-15T21:54:41.000 | 15:55 | 25.8678 | 0.818115 | -1.07642 | -29008.1 | 0.0508453 | -0.614959 | 181.2 | 158.1 | 22.1 | 151.7 | 21.6 | 174 | 9.82732 | 506.438 | 1.85121 | 0.511641 | 0.013091
152 | 2015-07-15T21:54:52.000 | 15:55 | 25.8708 | 0.818115 | -0.153076 | -29008.1 | 0.0508268 | -0.615525 | 196.5 | 159 | 22.1 | 155.1 | 21.6 | 173.9 | 9.82732 | 506.438 | 1.85121 | 0.511458 | 0.013339
153 | 2015-07-15T21:55:02.000 | 15:55 | 25.8734 | 0.818115 | -1.07642 | -29008.1 | 0.0508453 | -0.61477 | 205.1 | 160 | 22.1 | 158.1 | 21.6 | 173.6 | 9.82732 | 506.438 | 1.85121 | 0.511184 | 0.013339
154 | 2015-07-15T21:55:12.000 | 15:55 | 25.8762 | 0.818115 | -0.153076 | -29008.1 | 0.0508453 | -0.614959 | 220.3 | 161.6 | 22.1 | 161.5 | 21.6 | 173.5 | 9.82732 | 506.438 | 1.85121 | 0.510788 | 0.013153
155 | 2015-07-15T21:55:22.000 | 15:55 | 25.8791 | 0.818115 | -1.07642 | -29008.1 | 0.0508453 | -0.615525 | 203.5 | 162.6 | 22.1 | 165.5 | 21.6 | 173.3 | 9.82732 | 506.438 | 1.85121 | 0.510605 | 0.013339
156 | 2015-07-15T21:55:32.000 | 15:56 | 25.8818 | 0.818115 | -1.07642 | -29008.1 | 0.0508453 | -0.614581 | 201.3 | 162.6 | 22.1 | 166 | 21.6 | 173.2 | 9.82732 | 506.438 | 1.85121 | 0.510514 | 0.013339
157 | 2015-07-15T21:55:42.000 | 15:56 | 25.8846 | 0.818115 | -0.153076 | -29008.1 | 0.0508453 | -0.615336 | 215.5 | 163 | 22.1 | 166.8 | 21.6 | 173 | 9.82732 | 506.438 | 1.85121 | 0.510422 | 0.013339
158 | 2015-07-15T21:55:51.000 | 15:56 | 25.8873 | 0.818115 | -1.07642 | -29008.1 | 0.0508453 | -0.615525 | 210.2 | 163.9 | 22.1 | 168.6 | 21.6 | 172.9 | 9.82732 | 506.438 | 1.85121 | 0.510422 | 0.0135251
159 | 2015-07-15T21:56:01.000 | 15:56 | 25.89 | 0.818115 | -1.07642 | -29008.1 | 0.0508453 | -0.614581 | 194.5 | 164.8 | 22.1 | 169.9 | 21.6 | 172.8 | 9.82732 | 506.438 | 1.85121 | 0.510696 | 0.0136182
160 | 2015-07-15T21:56:12.000 | 15:56 | 25.8929 | 0.818115 | -1.07642 | -29008.1 | 0.0508453 | -0.615525 | 180.1 | 166.3 | 22.1 | 168.6 | 21.6 | 172.6 | 9.82732 | 506.438 | 1.85121 | 0.510696 | 0.0138043
161 | 2015-07-15T21:56:22.000 | 15:56 | 25.8956 | 0.818115 | -1.07642 | -29008.1 | 0.0508453 | -0.615148 | 172.5 | 166.3 | 22.1 | 167 | 21.6 | 172.5 | 9.82732 | 506.438 | 1.85121 | 0.510514 | 0.0141144
162 | 2015-07-15T21:56:32.000 | 15:57 | 25.8985 | 0.818115 | -0.153076 | -29008.1 | 0.0508453 | -0.614581 | 166.6 | 167.2 | 22 | 163.5 | 21.6 | 172.4 | 9.82732 | 506.438 | 1.85121 | 0.510696 | 0.0143005
163 | 2015-07-15T21:56:42.000 | 15:57 | 25.9012 | 0.818115 | -1.07642 | -29008.1 | 0.0508453 | -0.615148 | 162.7 | 167.8 | 22.1 | 161.9 | 21.7 | 172.4 | 9.82732 | 506.438 | 1.85121 | 0.510514 | 0.0143005
164 | 2015-07-15T21:56:52.000 | 15:57 | 25.9039 | 0.818115 | -1.07642 | -29008.1 | 0.0508453 | -0.615525 | 160.2 | 168.7 | 22.1 | 158.8 | 21.7 | 172.2 | 9.82732 | 506.438 | 1.85121 | 0.510514 | 0.0140214
165 | 2015-07-15T21:57:02.000 | 15:57 | 25.9068 | 0.818115 | -0.153076 | -29008.1 | 0.0508453 | -0.61477 | 158.3 | 169.9 | 22.1 | 157 | 21.7 | 172.2 | 9.82732 | 506.438 | 1.85121 | 0.510514 | 0.0141144
166 | 2015-07-15T21:57:11.000 | 15:57 | 25.9095 | 0.818115 | -1.07642 | -29008.1 | 0.0508453 | -0.614959 | 156.6 | 170 | 22.1 | 155.8 | 21.7 | 172.1 | 9.82732 | 506.438 | 1.85121 | 0.510605 | 0.0141144
167 | 2015-07-15T21:57:22.000 | 15:57 | 25.9122 | 0.818115 | -0.153076 | -29008.1 | 0.0508453 | -0.615525 | 155.4 | 170.6 | 22.1 | 154.7 | 21.7 | 172.1 | 9.82732 | 506.438 | 1.85121 | 0.510514 | 0.0141144
168 | 2015-07-15T21:57:32.000 | 15:58 | 25.9151 | 0.818115 | -0.153076 | -29008.1 | 0.0508453 | -0.61477 | 154.5 | 171.1 | 22.1 | 153.9 | 21.7 | 172 | 9.82732 | 506.438 | 1.85121 | 0.510879 | 0.0141144
169 | 2015-07-15T21:57:42.000 | 15:58 | 25.9178 | 0.818115 | -0.153076 | -29008.1 | 0.0508453 | -0.615148 | 153.5 | 171.6 | 22.1 | 153.7 | 21.7 | 171.9 | 9.82732 | 506.438 | 1.85121 | 0.510696 | 0.0142075
170 | 2015-07-15T21:57:52.000 | 15:58 | 25.9206 | 0.818115 | -1.07642 | -29008.1 | 0.0508453 | -0.615525 | 153.1 | 172.3 | 22.1 | 153.4 | 21.7 | 171.8 | 9.82732 | 506.438 | 1.85121 | 0.510422 | 0.0143005
171 | 2015-07-15T21:58:02.000 | 15:58 | 25.9234 | 0.818115 | -1.07642 | -29008.1 | 0.0508453 | -0.61477 | 152.5 | 172.8 | 22.1 | 152.1 | 21.7 | 171.8 | 9.82732 | 506.438 | 1.85121 | 0.510514 | 0.0143005
172 | 2015-07-15T21:58:12.000 | 15:58 | 25.9261 | 0.818115 | -0.153076 | -29008.1 | 0.0508453 | -0.615336 | 152.1 | 173.2 | 22 | 152.1 | 21.7 | 171.6 | 9.82732 | 506.438 | 1.85121 | 0.510605 | 0.0143005
173 | 2015-07-15T21:58:22.000 | 15:58 | 25.9289 | 0.818115 | -1.07642 | -29008.1 | 0.0508453 | -0.615525 | 151.6 | 173.6 | 22.1 | 152.7 | 21.7 | 171.6 | 9.82732 | 506.438 | 1.85121 | 0.510331 | 0.0143936
174 | 2015-07-15T21:58:32.000 | 15:59 | 25.9318 | 0.818115 | -1.07642 | -29008.1 | 0.0508453 | -0.614581 | 163.7 | 173.4 | 22.1 | 152.8 | 21.7 | 171.5 | 9.82732 | 506.438 | 1.85121 | 0.510118 | 0.0143005
175 | 2015-07-15T21:58:42.000 | 15:59 | 25.9344 | 0.818115 | -1.07642 | -29008.1 | 0.0508453 | -0.615525 | 186.6 | 173.8 | 22.1 | 153.3 | 21.7 | 171.4 | 9.82732 | 505.817 | 1.85121 | 0.510118 | 0.0141144
176 | 2015-07-15T21:58:52.000 | 15:59 | 25.9371 | 0.818115 | -1.07642 | -29008.1 | 0.0508453 | -0.614959 | 195.5 | 174.3 | 22.1 | 155 | 21.8 | 171.3 | 9.82732 | 505.941 | 1.85121 | 0.510209 | 0.0145797
177 | 2015-07-15T21:59:02.000 | 15:59 | 25.9401 | 0.818115 | -1.07642 | -29008.1 | 0.0508453 | -0.61477 | 212.4 | 174.6 | 22.1 | 160.9 | 21.8 | 171.2 | 9.82732 | 505.817 | 1.85121 | 0.510331 | 0.0148898
178 | 2015-07-15T21:59:12.000 | 15:59 | 25.9428 | 0.818115 | -0.153076 | -29008.1 | 0.0508453 | -0.615525 | 219.9 | 175.2 | 22.1 | 165.5 | 21.8 | 171.1 | 9.82732 | 505.817 | 1.85121 | 0.510209 | 0.0145797
179 | 2015-07-15T21:59:22.000 | 15:59 | 25.9455 | 0.818115 | -1.07642 | -29008.1 | 0.0508268 | -0.615148 | 225 | 175.5 | 22.1 | 166.9 | 21.8 | 171.1 | 9.82732 | 505.817 | 1.85121 | 0.510026 | 0.0143005
180 | 2015-07-15T21:59:32.000 | 16:00 | 25.9482 | 3.89551 | -3.84619 | -29008.1 | 0.0508453 | -0.614581 | 220.9 | 176 | 22.1 | 168.6 | 21.8 | 171 | 9.82732 | 505.817 | 1.85121 | 0.510118 | 0.0144866
181 | 2015-07-15T21:59:43.000 | 16:00 | 25.9511 | 0.818115 | -1.07642 | -29008.1 | 0.0508453 | -0.615525 | 201.1 | 176.4 | 22.1 | 169.6 | 21.8 | 170.9 | 9.82732 | 505.817 | 1.85121 | 0.510026 | 0.0144866
182 | 2015-07-15T21:59:52.000 | 16:00 | 25.9538 | 0.818115 | -1.07642 | -29008.1 | 0.0508268 | -0.615525 | 186.3 | 176.5 | 22.1 | 170.1 | 21.8 | 170.8 | 9.82732 | 505.817 | 1.85121 | 0.510331 | 0.015262
183 | 2015-07-15T22:00:02.000 | 16:00 | 25.9565 | 0.818115 | -1.07642 | -29008.1 | 0.0508453 | -0.614959 | 176.9 | 177.1 | 22.1 | 167.4 | 21.8 | 170.8 | 9.82732 | 504.592 | 1.85121 | 0.510422 | 0.0150759
184 | 2015-07-15T22:00:12.000 | 16:00 | 25.9594 | 0.818115 | -1.07642 | -29008.1 | 0.0508268 | -0.615525 | 169.1 | 177.2 | 22.1 | 166.5 | 21.8 | 170.7 | 9.82732 | 500.498 | 1.85121 | 0.510026 | 0.0147967
185 | 2015-07-15T22:00:22.000 | 16:00 | 25.9621 | 2.04907 | -1.07642 | -29008.1 | 0.0508453 | -0.614581 | 164.9 | 176.8 | 22.1 | 164.7 | 21.8 | 170.6 | 9.82732 | 493.66 | 1.85121 | 0.510331 | 0.0151689
186 | 2015-07-15T22:00:32.000 | 16:01 | 25.9648 | 2.04907 | -1.07642 | -29008.1 | 0.0508453 | -0.615336 | 177.4 | 175.4 | 22.1 | 163.8 | 21.8 | 170.4 | 9.82732 | 486.325 | 1.85121 | 0.510331 | 0.0149828
187 | 2015-07-15T22:00:42.000 | 16:01 | 25.9677 | 2.04907 | -0.153076 | -29008.1 | 0.0508268 | -0.615148 | 192 | 175.4 | 22.1 | 163 | 21.8 | 170.2 | 9.82732 | 478.447 | 1.85121 | 0.510209 | 0.0151689
188 | 2015-07-15T22:00:52.000 | 16:01 | 25.9704 | 2.04907 | -1.07642 | -29008.1 | 0.0508453 | -0.61477 | 209.2 | 174.5 | 22.1 | 163.9 | 21.8 | 170.1 | 9.82732 | 470.306 | 1.85121 | 0.510331 | 0.0148898
189 | 2015-07-15T22:01:02.000 | 16:01 | 25.9733 | 2.97217 | -1.07642 | -29008.1 | 0.0508268 | -0.615525 | 213.2 | 173.5 | 22.1 | 166.3 | 21.8 | 169.9 | 9.82732 | 462.04 | 1.85121 | 0.510514 | 0.0149828
190 | 2015-07-15T22:01:12.000 | 16:01 | 25.976 | 2.97217 | -1.07642 | -29008.1 | 0.0508453 | -0.614581 | 197.4 | 172 | 22.1 | 168.5 | 21.8 | 169.7 | 9.82732 | 453.822 | 1.79248 | 0.510422 | 0.0147967
191 | 2015-07-15T22:01:22.000 | 16:01 | 25.9787 | 2.97217 | -1.07642 | -29008.1 | 0.0508453 | -0.615525 | 183.6 | 171.1 | 22.1 | 169 | 21.8 | 169.6 | 9.82732 | 445.634 | 1.85121 | 0.510605 | 0.0149828
192 | 2015-07-15T22:01:32.000 | 16:02 | 25.9816 | 2.97217 | -0.153076 | -29008.1 | 0.0508268 | -0.614959 | 173.8 | 170.2 | 22.1 | 167.6 | 21.8 | 169.4 | 9.82732 | 437.461 | 1.85121 | 0.510514 | 0.0150759
193 | 2015-07-15T22:01:42.000 | 16:02 | 25.9843 | 2.97217 | -1.07642 | -29008.1 | 0.0508268 | -0.614959 | 167.6 | 169.9 | 22.1 | 165.4 | 21.8 | 169.2 | 9.82732 | 429.274 | 1.85121 | 0.510696 | 0.0150759
194 | 2015-07-15T22:01:52.000 | 16:02 | 25.987 | 2.97217 | -1.07642 | -29008.1 | 0.0508268 | -0.615525 | 163.5 | 170.2 | 22.1 | 162.7 | 21.8 | 169.1 | 9.82732 | 421.396 | 1.85121 | 0.510788 | 0.015262
195 | 2015-07-15T22:02:02.000 | 16:02 | 25.9898 | 3.89551 | -0.153076 | -29008.1 | 0.0508268 | -0.614581 | 160.5 | 170.5 | 22.1 | 160.2 | 21.8 | 169 | 9.82732 | 415.379 | 1.85121 | 0.510971 | 0.015262
196 | 2015-07-15T22:02:13.000 | 16:02 | 25.9925 | 3.89551 | -1.07642 | -29008.1 | 0.0508268 | -0.614581 | 159 | 170.7 | 22.1 | 158.4 | 21.8 | 168.9 | 9.82732 | 408.928 | 1.85121 | 0.510788 | 0.015355
197 | 2015-07-15T22:02:22.000 | 16:02 | 25.9954 | 4.8186 | -1.07642 | -29008.1 | 0.0508268 | -0.615525 | 157.4 | 170.3 | 22.1 | 157.3 | 21.8 | 168.9 | 9.82732 | 404.679 | 1.85121 | 0.511184 | 0.0154481
198 | 2015-07-15T22:02:32.000 | 16:03 | 25.9982 | 5.7417 | -1.07642 | -29008.1 | 0.0508268 | -0.614581 | 172.2 | 169.8 | 22.1 | 156 | 21.8 | 168.8 | 9.82732 | 401.485 | 1.85121 | 0.511184 | 0.0156652
199 | 2015-07-15T22:02:42.000 | 16:03 | 26.0008 | 6.66504 | -0.153076 | -29008.1 | 0.0508268 | -0.615336 | 186.7 | 169.4 | 22.1 | 157 | 21.8 | 168.8 | 9.82732 | 397.623 | 1.85121 | 0.511458 | 0.0160373
200 | 2015-07-15T22:02:52.000 | 16:03 | 26.0037 | 9.43457 | -1.07642 | -29008.1 | 0.0508268 | -0.615336 | 202.8 | 169.4 | 22.1 | 161 | 21.7 | 168.8 | 9.82732 | 383.682 | 1.85121 | 0.511824 | 0.0169058
201 | 2015-07-15T22:03:02.000 | 16:03 | 26.0064 | 22.0513 | -1.07642 | -29008.1 | 0.0508453 | -0.614581 | 215.5 | 170.2 | 22.1 | 164 | 21.7 | 168.8 | 9.82732 | 366.965 | 1.85121 | 0.512402 | 0.0176811
202 | 2015-07-15T22:03:12.000 | 16:03 | 26.0091 | 126.678 | -0.153076 | -29008.1 | 0.0508453 | -0.615525 | 222.9 | 170.5 | 22.1 | 166.1 | 21.7 | 168.8 | 9.82732 | 350.295 | 1.85121 | 0.512981 | 0.0185496
203 | 2015-07-15T22:03:23.000 | 16:03 | 26.012 | 363.628 | -1.07642 | -29008.1 | 0.0508453 | -0.614581 | 234 | 171.8 | 22.1 | 169.9 | 21.6 | 168.9 | 9.83903 | 333.625 | 1.85121 | 0.513743 | 0.019511
204 | 2015-07-15T22:03:33.000 | 16:04 | 26.0148 | 564.882 | -1.07642 | -29008.1 | 0.0508453 | -0.615336 | 226.4 | 172.1 | 22.1 | 174 | 21.7 | 169.1 | 9.83903 | 318.722 | 21.8202 | 0.515083 | 0.0206895
205 | 2015-07-15T22:03:42.000 | 16:04 | 26.0174 | 626.427 | -1.07642 | -29008.1 | 0.0508453 | -0.615148 | 205.1 | 172.7 | 22.1 | 175.6 | 21.7 | 169.1 | 9.83903 | 315.977 | 3.11396 | 0.515723 | 0.0211548
206 | 2015-07-15T22:03:52.000 | 16:04 | 26.0203 | 715.36 | -1.07642 | -29008.1 | 0.0508453 | -0.61477 | 188.2 | 173.3 | 22.1 | 172.7 | 21.7 | 169.3 | 9.83903 | 310.224 | 1.85121 | 0.516484 | 0.0212477
207 | 2015-07-15T22:04:02.000 | 16:04 | 26.023 | 823.065 | -0.153076 | -29008.1 | 0.0508268 | -0.615525 | 177.3 | 173.7 | 22.1 | 169.8 | 21.6 | 169.4 | 9.83903 | 303.587 | 294.985 | 0.517246 | 0.0213718
208 | 2015-07-15T22:04:12.000 | 16:04 | 26.0257 | 924.615 | -0.153076 | -29008.1 | 0.0508453 | -0.614581 | 171.1 | 174.5 | 22.1 | 168.8 | 21.6 | 169.4 | 9.85073 | 297.369 | 389.603 | 0.517733 | 0.0215579
209 | 2015-07-15T22:04:22.000 | 16:04 | 26.0287 | 1009.86 | -0.153076 | -29008.1 | 0.0508268 | -0.615525 | 165.6 | 174.7 | 22.1 | 166.3 | 21.6 | 169.6 | 9.83903 | 292.158 | 415.856 | 0.518403 | 0.021744
210 | 2015-07-15T22:04:33.000 | 16:05 | 26.0314 | 1104.02 | -0.153076 | -29008.1 | 0.0508453 | -0.614581 | 172.3 | 174.4 | 22.1 | 164.6 | 21.6 | 169.6 | 9.85073 | 285.831 | 438.468 | 0.51953 | 0.0225194
211 | 2015-07-15T22:04:43.000 | 16:05 | 26.034 | 1205.57 | -1.07642 | -29008.1 | 0.0508453 | -0.615776 | 190.6 | 174.7 | 22.1 | 162.7 | 21.6 | 169.7 | 9.85073 | 279.768 | 446.074 | 0.520962 | 0.023977
212 | 2015-07-15T22:04:53.000 | 16:05 | 26.0369 | 1297.58 | -0.153076 | -29008.1 | 0.0508453 | -0.614581 | 208.2 | 175.3 | 22.1 | 163.4 | 21.7 | 169.8 | 9.85073 | 273.751 | 453.445 | 0.523247 | 0.0263032
213 | 2015-07-15T22:05:02.000 | 16:05 | 26.0397 | 1380.05 | -0.153076 | -29008.1 | 0.0508453 | -0.615525 | 196.7 | 175.9 | 22.1 | 166.1 | 21.8 | 169.9 | 9.85073 | 265.641 | 457.233 | 0.527511 | 0.0309243
214 | 2015-07-15T22:05:12.000 | 16:05 | 26.0426 | 1480.06 | -1.07642 | -29008.1 | 0.0508453 | -0.614581 | 181.2 | 176.5 | 22.1 | 167.1 | 21.6 | 169.9 | 9.85073 | 256.988 | 459.083 | 0.533604 | 0.0377165
215 | 2015-07-15T22:05:22.000 | 16:05 | 26.0452 | 1575.77 | -1.07642 | -29008.1 | 0.0508453 | -0.615525 | 173 | 176.7 | 22.1 | 165.3 | 21.8 | 169.9 | 9.85073 | 248.118 | 459.083 | 0.540701 | 0.0446638
216 | 2015-07-15T22:05:32.000 | 16:06 | 26.048 | 1671.78 | -0.153076 | -29008.1 | 0.0508453 | -0.614581 | 166.9 | 176.6 | 22.1 | 165.4 | 21.8 | 169.9 | 9.85073 | 237.154 | 444.077 | 0.549657 | 0.0539372
217 | 2015-07-15T22:05:42.000 | 16:06 | 26.0508 | 1765.63 | -0.153076 | -29008.1 | 0.0508453 | -0.615525 | 163 | 176.2 | 22.1 | 164.4 | 21.6 | 169.9 | 9.85073 | 227.276 | 436.559 | 0.558004 | 0.0623732
218 | 2015-07-15T22:05:53.000 | 16:06 | 26.0534 | 1859.8 | -0.153076 | -29008.1 | 0.0508453 | -0.614959 | 160.2 | 176.3 | 22.1 | 162.2 | 21.6 | 169.8 | 9.86243 | 217.661 | 423.403 | 0.565315 | 0.0691344
219 | 2015-07-15T22:06:03.000 | 16:06 | 26.0563 | 1955.5 | -0.153076 | -29008.1 | 0.0508453 | -0.615148 | 158.4 | 176.6 | 22.1 | 159.8 | 21.6 | 169.8 | 9.85073 | 208.311 | 412.215 | 0.573783 | 0.0770742
220 | 2015-07-15T22:06:13.000 | 16:06 | 26.0591 | 2050.59 | -0.153076 | -29008.1 | 0.0508453 | -0.615148 | 156.9 | 176.5 | 22.1 | 159.1 | 21.6 | 169.8 | 9.86243 | 198.401 | 399.059 | 0.581185 | 0.085076
221 | 2015-07-15T22:06:22.000 | 16:06 | 26.0619 | 2154.29 | -0.153076 | -29008.1 | 0.0508453 | -0.615148 | 155.9 | 175.9 | 22.1 | 158.5 | 21.6 | 169.7 | 9.86243 | 190.4 | 389.544 | 0.588009 | 0.0920542
222 | 2015-07-15T22:06:32.000 | 16:07 | 26.0646 | 2239.53 | -0.153076 | -29008.1 | 0.0508453 | -0.615148 | 155 | 175 | 22.1 | 158.1 | 21.8 | 169.7 | 9.86243 | 181.871 | 375.419 | 0.594771 | 0.0981331
223 | 2015-07-15T22:06:42.000 | 16:07 | 26.0673 | 2343.24 | -0.153076 | -29008.1 | 0.0508453 | -0.614581 | 154.2 | 174.2 | 22.1 | 157.3 | 21.8 | 169.7 | 9.86243 | 172.923 | 355.89 | 0.601047 | 0.105204
224 | 2015-07-15T22:06:52.000 | 16:07 | 26.07 | 2437.09 | -0.153076 | -29008.1 | 0.0508453 | -0.615525 | 153.5 | 173.3 | 22.1 | 155.3 | 21.8 | 169.7 | 9.86243 | 164.937 | 347.492 | 0.607108 | 0.111097
225 | 2015-07-15T22:07:03.000 | 16:07 | 26.0729 | 2523.56 | -0.153076 | -29008.1 | 0.0508453 | -0.61477 | 152.9 | 172.3 | 22.1 | 154.6 | 21.6 | 169.6 | 9.86243 | 157.834 | 335.363 | 0.612896 | 0.116432
226 | 2015-07-15T22:07:13.000 | 16:07 | 26.0756 | 2626.96 | -1.07642 | -29008.1 | 0.0508453 | -0.615525 | 152.3 | 171.3 | 22.1 | 154.1 | 21.6 | 169.6 | 9.86243 | 149.6 | 322.06 | 0.618989 | 0.122231
227 | 2015-07-15T22:07:23.000 | 16:07 | 26.0786 | 2721.13 | -0.153076 | -29008.1 | 0.0508453 | -0.61477 | 151.8 | 170.3 | 22.1 | 153.6 | 21.6 | 169.6 | 9.86243 | 142.312 | 308.963 | 0.623649 | 0.12648
228 | 2015-07-15T22:07:32.000 | 16:08 | 26.0812 | 2806.37 | -0.153076 | -29008.1 | 0.0508453 | -0.615776 | 151.5 | 169.8 | 22.1 | 154.4 | 21.8 | 169.5 | 9.86243 | 135.752 | 293.957 | 0.628767 | 0.131226
229 | 2015-07-15T22:07:42.000 | 16:08 | 26.0839 | 2888.84 | -0.153076 | -29008.1 | 0.0508453 | -0.614959 | 151 | 169.7 | 22.1 | 155.5 | 21.6 | 169.4 | 9.86243 | 129.146 | 280.801 | 0.633519 | 0.135754
230 | 2015-07-15T22:07:52.000 | 16:08 | 26.0866 | 2878.37 | -0.153076 | -29008.1 | 0.0508453 | -0.614959 | 150.7 | 170 | 22.1 | 154.4 | 21.8 | 169.4 | 9.86243 | 127.905 | 265.736 | 0.636474 | 0.139041
231 | 2015-07-15T22:08:02.000 | 16:08 | 26.0895 | 2884.22 | -1.07642 | -29008.1 | 0.0508453 | -0.615148 | 150.3 | 170.6 | 22.1 | 155 | 21.7 | 169.3 | 9.86243 | 126.556 | 255.517 | 0.638362 | 0.140685
232 | 2015-07-15T22:08:13.000 | 16:08 | 26.0923 | 2882.99 | -0.153076 | -29008.1 | 0.0508453 | -0.614581 | 150 | 171.2 | 22.1 | 153.6 | 21.7 | 169.2 | 9.86243 | 125.548 | 246.883 | 0.640251 | 0.143011
233 | 2015-07-15T22:08:23.000 | 16:08 | 26.0951 | 2885.14 | -0.153076 | -29008.1 | 0.0508453 | -0.615525 | 149.6 | 171.4 | 22.1 | 154.3 | 21.8 | 169.1 | 9.86243 | 124.664 | 243.212 | 0.641865 | 0.145058
234 | 2015-07-15T22:08:33.000 | 16:09 | 26.0978 | 2884.22 | -0.153076 | -29008.1 | 0.0508453 | -0.614581 | 149.4 | 171.3 | 22.1 | 154.8 | 21.7 | 169 | 9.86243 | 123.935 | 237.75 | 0.642932 | 0.146299
235 | 2015-07-15T22:08:43.000 | 16:09 | 26.1007 | 2885.14 | -0.153076 | -29008.1 | 0.0508453 | -0.615336 | 149.2 | 171.4 | 22.1 | 154.1 | 21.7 | 168.9 | 9.86243 | 123.207 | 222.685 | 0.64415 | 0.14757
236 | 2015-07-15T22:08:52.000 | 16:09 | 26.1034 | 2885.14 | -0.153076 | -29008.1 | 0.0508453 | -0.614581 | 149 | 171.8 | 22.1 | 153 | 21.8 | 168.9 | 9.86243 | 122.431 | 222.685 | 0.64482 | 0.148718
237 | 2015-07-15T22:09:02.000 | 16:09 | 26.1061 | 2885.14 | -0.153076 | -29008.1 | 0.0508453 | -0.615525 | 148.7 | 172.2 | 22.1 | 152.7 | 21.7 | 168.8 | 9.86243 | 121.811 | 220.776 | 0.64549 | 0.149773
238 | 2015-07-15T22:09:12.000 | 16:09 | 26.109 | 2886.07 | -0.153076 | -29008.1 | 0.0508453 | -0.614581 | 148.5 | 172.8 | 22.1 | 153.1 | 21.8 | 168.6 | 9.86243 | 121.237 | 215.138 | 0.646526 | 0.151137
239 | 2015-07-15T22:09:23.000 | 16:09 | 26.1117 | 2886.07 | -0.153076 | -29008.1 | 0.0508453 | -0.615525 | 148.3 | 173.2 | 22.1 | 153.6 | 21.8 | 168.6 | 9.86243 | 120.725 | 213.259 | 0.647105 | 0.152006
240 | 2015-07-15T22:09:33.000 | 16:10 | 26.1144 | 2882.99 | -1.07642 | -29008.1 | 0.0508268 | -0.614581 | 160.9 | 173.8 | 22.1 | 153.5 | 21.8 | 168.6 | 9.86243 | 120.338 | 211.409 | 0.648049 | 0.15306
241 | 2015-07-15T22:09:43.000 | 16:10 | 26.1172 | 2884.22 | -0.153076 | -29008.1 | 0.0508453 | -0.614959 | 176.3 | 174.3 | 22.1 | 154.2 | 21.8 | 168.5 | 9.86243 | 119.733 | 203.891 | 0.648445 | 0.153742
242 | 2015-07-15T22:09:53.000 | 16:10 | 26.1199 | 2886.07 | -1.07642 | -29008.1 | 0.0508453 | -0.615525 | 193.4 | 174.7 | 22.1 | 155.4 | 21.8 | 168.4 | 9.86243 | 118.989 | 200.073 | 0.649085 | 0.154704
243 | 2015-07-15T22:10:03.000 | 16:10 | 26.1228 | 2886.07 | -0.153076 | -29008.1 | 0.0508453 | -0.614581 | 198.6 | 174.7 | 22.1 | 159.2 | 21.7 | 168.3 | 9.86243 | 118.492 | 196.344 | 0.64939 | 0.155293
244 | 2015-07-15T22:10:12.000 | 16:10 | 26.1255 | 2886.07 | -1.07642 | -29008.1 | 0.0508453 | -0.615525 | 211.3 | 175.3 | 22.2 | 161.9 | 21.8 | 168.2 | 9.86243 | 118.105 | 186.917 | 0.649968 | 0.156068
245 | 2015-07-15T22:10:22.000 | 16:10 | 26.1284 | 2886.99 | -0.153076 | -29008.1 | 0.0508453 | -0.614581 | 214 | 176.2 | 22.2 | 167.5 | 21.8 | 168.2 | 9.86243 | 117.717 | 178.518 | 0.650334 | 0.156658
246 | 2015-07-15T22:10:32.000 | 16:11 | 26.1311 | 2886.99 | -1.07642 | -29008.1 | 0.0508453 | -0.615525 | 222.3 | 176.6 | 22.2 | 171.9 | 21.7 | 168.1 | 9.86243 | 117.329 | 1.85121 | 0.650913 | 0.157247
247 | 2015-07-15T22:10:43.000 | 16:11 | 26.1338 | 2886.99 | -0.153076 | -29008.1 | 0.0508268 | -0.61477 | 225.8 | 177 | 22.2 | 174.4 | 21.7 | 168 | 9.86243 | 116.988 | 1.85121 | 0.651095 | 0.157898
248 | 2015-07-15T22:10:53.000 | 16:11 | 26.1367 | 2886.99 | -0.153076 | -29008.1 | 0.0508453 | -0.615336 | 213.1 | 177.3 | 22.1 | 175.7 | 21.7 | 168 | 9.86243 | 116.756 | 1.85121 | 0.651766 | 0.158395
249 | 2015-07-15T22:11:03.000 | 16:11 | 26.1395 | 2887.91 | -0.153076 | -29008.1 | 0.0508453 | -0.615336 | 191 | 177.6 | 22.2 | 176.8 | 21.7 | 167.9 | 9.86243 | 116.492 | 1.85121 | 0.652436 | 0.158891
250 | 2015-07-15T22:11:13.000 | 16:11 | 26.1421 | 2886.99 | -1.07642 | -29008.1 | 0.0508453 | -0.614581 | 177.7 | 177.9 | 22.2 | 175 | 21.7 | 167.9 | 9.86243 | 116.492 | 1.85121 | 0.652801 | 0.15917
251 | 2015-07-15T22:11:23.000 | 16:11 | 26.1451 | 2887.91 | -0.153076 | -29008.1 | 0.0508453 | -0.615336 | 170.4 | 177.6 | 22.2 | 171.1 | 21.7 | 167.9 | 9.86243 | 116.368 | 1.85121 | 0.653197 | 0.159449
252 | 2015-07-15T22:11:32.000 | 16:12 | 26.1478 | 2887.91 | -0.153076 | -29008.1 | 0.0508453 | -0.615148 | 164.4 | 176.9 | 22.1 | 166.7 | 21.7 | 167.9 | 9.86243 | 116.259 | 1.85121 | 0.653654 | 0.159759
253 | 2015-07-15T22:11:42.000 | 16:12 | 26.1504 | 2887.91 | -1.07642 | -29008.1 | 0.0508453 | -0.615148 | 161.5 | 176.1 | 22.2 | 163.8 | 21.8 | 167.9 | 9.86243 | 116.135 | 1.85121 | 0.654233 | 0.160628
254 | 2015-07-15T22:11:53.000 | 16:12 | 26.1533 | 2887.91 | -1.07642 | -29008.1 | 0.0508453 | -0.615525 | 159 | 175.1 | 22.1 | 161.9 | 21.8 | 167.9 | 9.86243 | 115.98 | 1.85121 | 0.65469 | 0.160814
255 | 2015-07-15T22:12:03.000 | 16:12 | 26.156 | 2887.91 | -1.07642 | -29008.1 | 0.0508453 | -0.614581 | 157.2 | 174 | 22.1 | 160.4 | 21.7 | 167.9 | 9.86243 | 115.872 | 1.85121 | 0.654903 | 0.16131
256 | 2015-07-15T22:12:13.000 | 16:12 | 26.1587 | 2887.91 | -0.153076 | -29008.1 | 0.0508453 | -0.615336 | 155.9 | 173 | 22.1 | 158.9 | 21.7 | 167.9 | 9.86243 | 115.872 | 1.85121 | 0.655269 | 0.161682
257 | 2015-07-15T22:12:23.000 | 16:12 | 26.1616 | 2886.99 | -0.153076 | -29008.1 | 0.0508453 | -0.615148 | 154.8 | 172.1 | 22.1 | 157.8 | 21.7 | 167.9 | 9.86243 | 115.748 | 1.85121 | 0.655573 | 0.161682
258 | 2015-07-15T22:12:33.000 | 16:13 | 26.1644 | 2886.99 | -0.153076 | -29008.1 | 0.0508453 | -0.61477 | 154 | 171.3 | 22.1 | 156.3 | 21.7 | 167.9 | 9.86243 | 115.484 | 1.85121 | 0.655847 | 0.161961
259 | 2015-07-15T22:12:42.000 | 16:13 | 26.167 | 2886.99 | -1.07642 | -29008.1 | 0.0508453 | -0.615525 | 153.1 | 171.1 | 22.1 | 155.3 | 21.7 | 167.9 | 9.86243 | 115.36 | 1.85121 | 0.656213 | 0.162737
260 | 2015-07-15T22:12:52.000 | 16:13 | 26.1699 | 2886.99 | -0.153076 | -29008.1 | 0.0508453 | -0.614959 | 152.5 | 171.4 | 22.2 | 154.1 | 21.7 | 167.9 | 9.86243 | 115.251 | 1.85121 | 0.6567 | 0.16283
261 | 2015-07-15T22:13:03.000 | 16:13 | 26.1726 | 2886.99 | -1.07642 | -29008.1 | 0.0508453 | -0.61477 | 152 | 171.8 | 22.1 | 153.9 | 21.7 | 167.7 | 9.86243 | 115.019 | 1.85121 | 0.656975 | 0.163233
262 | 2015-07-15T22:13:13.000 | 16:13 | 26.1755 | 2886.99 | -1.07642 | -29008.1 | 0.0508453 | -0.615525 | 151.5 | 171.7 | 22.1 | 153.1 | 21.7 | 167.9 | 9.86243 | 114.864 | 1.85121 | 0.656883 | 0.163326
263 | 2015-07-15T22:13:23.000 | 16:13 | 26.1782 | 2887.91 | -0.153076 | -29008.1 | 0.0508453 | -0.614581 | 151 | 171.1 | 22.1 | 153.5 | 21.7 | 167.8 | 9.86243 | 114.631 | 1.85121 | 0.657371 | 0.163605
264 | 2015-07-15T22:13:33.000 | 16:14 | 26.1809 | 2886.99 | -0.153076 | -29008.1 | 0.0508453 | -0.615148 | 150.7 | 170.5 | 22.1 | 154.4 | 21.6 | 167.8 | 9.86243 | 114.523 | 1.85121 | 0.657645 | 0.163915
265 | 2015-07-15T22:13:43.000 | 16:14 | 26.1838 | 2886.99 | -1.07642 | -29008.1 | 0.0508453 | -0.615336 | 150.3 | 170.5 | 22.2 | 154.3 | 21.6 | 167.7 | 9.86243 | 114.243 | 1.85121 | 0.657645 | 0.163915
266 | 2015-07-15T22:13:53.000 | 16:14 | 26.1865 | 2886.99 | -1.07642 | -29008.1 | 0.0508453 | -0.614581 | 150 | 170.8 | 22.1 | 154.4 | 21.6 | 167.7 | 9.86243 | 114.011 | 1.85121 | 0.658132 | 0.16438
267 | 2015-07-15T22:14:02.000 | 16:14 | 26.1893 | 2886.99 | -0.153076 | -29008.1 | 0.0508453 | -0.615525 | 149.6 | 171.3 | 22.1 | 153 | 21.6 | 167.7 | 9.86243 | 113.747 | 1.85121 | 0.658224 | 0.16469
268 | 2015-07-15T22:14:13.000 | 16:14 | 26.1919 | 2887.91 | -0.153076 | -29008.1 | 0.0508268 | -0.614959 | 149.3 | 171.8 | 22.1 | 152 | 21.6 | 167.7 | 9.86243 | 113.623 | 1.85121 | 0.658498 | 0.165249
269 | 2015-07-15T22:14:23.000 | 16:14 | 26.1949 | 2886.99 | -1.07642 | -29008.1 | 0.0508453 | -0.615148 | 149 | 172.4 | 22.1 | 151.7 | 21.6 | 167.6 | 9.86243 | 113.391 | 1.85121 | 0.658589 | 0.165249
270 | 2015-07-15T22:14:33.000 | 16:15 | 26.1976 | 2886.99 | -1.07642 | -29008.1 | 0.0508453 | -0.614959 | 164.1 | 172.9 | 22.1 | 151.3 | 21.6 | 167.5 | 9.86243 | 113.127 | 1.85121 | 0.658894 | 0.165559
271 | 2015-07-15T22:14:43.000 | 16:15 | 26.2002 | 2886.99 | -1.07642 | -29008.1 | 0.0508453 | -0.614581 | 184.1 | 173.5 | 22.1 | 153 | 21.6 | 167.5 | 9.86243 | 112.786 | 1.85121 | 0.659168 | 0.165745
272 | 2015-07-15T22:14:53.000 | 16:15 | 26.2031 | 2886.99 | -0.153076 | -29008.1 | 0.0508453 | -0.615525 | 194.3 | 173.9 | 22.1 | 155.1 | 21.6 | 167.4 | 9.86243 | 112.507 | 1.85121 | 0.659259 | 0.166117
273 | 2015-07-15T22:15:03.000 | 16:15 | 26.2059 | 2886.99 | -0.153076 | -29008.1 | 0.0508453 | -0.61477 | 206.6 | 174.1 | 22.1 | 160.1 | 21.6 | 167.4 | 9.86243 | 112.274 | 1.85121 | 0.659442 | 0.16652
274 | 2015-07-15T22:15:13.000 | 16:15 | 26.2086 | 2886.99 | -1.07642 | -29008.1 | 0.0508453 | -0.614959 | 209.2 | 174.9 | 22.1 | 163.4 | 21.6 | 167.4 | 9.86243 | 112.041 | 1.85121 | 0.659655 | 0.166706
275 | 2015-07-15T22:15:23.000 | 16:15 | 26.2115 | 2886.99 | -0.153076 | -29008.1 | 0.0508453 | -0.615336 | 217.5 | 175.2 | 22.1 | 168 | 21.6 | 167.3 | 9.86243 | 111.778 | 1.85121 | 0.659838 | 0.166706
276 | 2015-07-15T22:15:33.000 | 16:16 | 26.2142 | 2886.99 | -0.153076 | -29008.1 | 0.0508453 | -0.614581 | 213.1 | 176.2 | 22.1 | 171 | 21.6 | 167.2 | 9.86243 | 111.654 | 1.85121 | 0.660021 | 0.166986
277 | 2015-07-15T22:15:43.000 | 16:16 | 26.2169 | 2887.91 | -0.153076 | -29008.1 | 0.0508453 | -0.615525 | 191 | 176.7 | 22.1 | 170.5 | 21.6 | 167.2 | 9.86243 | 111.545 | 1.85121 | 0.660204 | 0.167389
278 | 2015-07-15T22:15:53.000 | 16:16 | 26.2198 | 2887.91 | -0.153076 | -29008.1 | 0.0508453 | -0.614581 | 176 | 177.4 | 22.1 | 169.5 | 21.6 | 167.2 | 9.86243 | 111.545 | 1.85121 | 0.6606 | 0.167761
279 | 2015-07-15T22:16:03.000 | 16:16 | 26.2225 | 2887.91 | -0.153076 | -29008.1 | 0.0508453 | -0.615336 | 168.7 | 177.7 | 22.1 | 167.5 | 21.6 | 167.2 | 9.86243 | 111.545 | 1.85121 | 0.660965 | 0.167978
280 | 2015-07-15T22:16:13.000 | 16:16 | 26.2252 | 2887.91 | -1.07642 | -29008.1 | 0.0508453 | -0.615525 | 163.5 | 178 | 22.2 | 165.7 | 21.6 | 167.2 | 9.86243 | 111.545 | 1.85121 | 0.661056 | 0.168071
281 | 2015-07-15T22:16:23.000 | 16:16 | 26.2281 | 2887.91 | -0.153076 | -29008.1 | 0.0508453 | -0.615148 | 160.2 | 178 | 22.1 | 163.8 | 21.6 | 167.2 | 9.86243 | 111.545 | 1.85121 | 0.661361 | 0.168071
282 | 2015-07-15T22:16:33.000 | 16:17 | 26.2308 | 2887.91 | -0.153076 | -29008.1 | 0.0508453 | -0.615148 | 175 | 177.6 | 22.1 | 162.1 | 21.6 | 167.2 | 9.86243 | 111.39 | 1.85121 | 0.661635 | 0.168164
283 | 2015-07-15T22:16:43.000 | 16:17 | 26.2334 | 2887.91 | -0.153076 | -29008.1 | 0.0508268 | -0.615525 | 193.1 | 176.9 | 22.1 | 161.9 | 21.6 | 167.2 | 9.86243 | 111.266 | 1.85121 | 0.661909 | 0.168754
284 | 2015-07-15T22:16:53.000 | 16:17 | 26.2363 | 2886.99 | -0.153076 | -29008.1 | 0.0508268 | -0.614959 | 201.6 | 175.8 | 22.1 | 164.4 | 21.6 | 167.2 | 9.86243 | 111.266 | 1.85121 | 0.662123 | 0.168754
285 | 2015-07-15T22:17:03.000 | 16:17 | 26.2391 | 2886.99 | -1.07642 | -29008.1 | 0.0508453 | -0.614581 | 216.7 | 174.9 | 22.1 | 165.2 | 21.6 | 167.3 | 9.86243 | 111.158 | 1.85121 | 0.662214 | 0.168846
286 | 2015-07-15T22:17:13.000 | 16:17 | 26.2419 | 2887.91 | -0.153076 | -29008.1 | 0.0508268 | -0.615336 | 211.6 | 173.8 | 22.1 | 169.3 | 21.6 | 167.2 | 9.86243 | 111.049 | 1.85121 | 0.66258 | 0.16894
287 | 2015-07-15T22:17:23.000 | 16:17 | 26.2446 | 2887.91 | -0.153076 | -29008.1 | 0.0508268 | -0.615525 | 191.6 | 173.2 | 22.1 | 172.2 | 21.6 | 167.3 | 9.86243 | 111.049 | 1.85121 | 0.662884 | 0.169126
288 | 2015-07-15T22:17:33.000 | 16:18 | 26.2475 | 2888.84 | -1.07642 | -29008.1 | 0.0508453 | -0.614581 | 177.7 | 172.3 | 22.1 | 171.8 | 21.6 | 167.3 | 9.86243 | 111.049 | 1.85121 | 0.663067 | 0.169622
289 | 2015-07-15T22:17:43.000 | 16:18 | 26.2501 | 2889.76 | -0.153076 | -29008.1 | 0.0508268 | -0.615525 | 169.6 | 172 | 22.1 | 169.6 | 21.6 | 167.4 | 9.86243 | 111.049 | 1.85121 | 0.663067 | 0.169808
290 | 2015-07-15T22:17:53.000 | 16:18 | 26.2528 | 2890.68 | -0.153076 | -29008.1 | 0.0508268 | -0.614959 | 165 | 172.3 | 22.2 | 166.8 | 21.6 | 167.4 | 9.86243 | 111.049 | 1.85121 | 0.663341 | 0.169808
291 | 2015-07-15T22:18:03.000 | 16:18 | 26.2557 | 2890.68 | -1.07642 | -29008.1 | 0.0508268 | -0.614581 | 161.6 | 172.5 | 22.1 | 164.3 | 21.6 | 167.4 | 9.86243 | 111.158 | 1.85121 | 0.663433 | 0.169808
292 | 2015-07-15T22:18:13.000 | 16:18 | 26.2585 | 2889.76 | -1.07642 | -29008.1 | 0.0508268 | -0.615525 | 159.2 | 172.3 | 22.1 | 162.4 | 21.6 | 167.5 | 9.86243 | 111.158 | 1.85121 | 0.663737 | 0.169715
293 | 2015-07-15T22:18:23.000 | 16:18 | 26.2612 | 2890.68 | -0.153076 | -29008.1 | 0.0508453 | -0.614581 | 157.5 | 171.7 | 22.1 | 160.9 | 21.7 | 167.5 | 9.86243 | 111.158 | 1.85121 | 0.66392 | 0.169529
294 | 2015-07-15T22:18:33.000 | 16:19 | 26.2641 | 2888.84 | -0.153076 | -29008.1 | 0.0508268 | -0.61477 | 174.1 | 171.1 | 22.1 | 158.4 | 21.7 | 167.5 | 9.86243 | 111.158 | 1.85121 | 0.664407 | 0.169808
295 | 2015-07-15T22:18:43.000 | 16:19 | 26.2669 | 2886.99 | -1.07642 | -29008.1 | 0.0508268 | -0.615776 | 188.2 | 171 | 22.1 | 160.4 | 21.8 | 167.5 | 9.86243 | 111.049 | 1.85121 | 0.664285 | 0.169808
296 | 2015-07-15T22:18:53.000 | 16:19 | 26.2695 | 2886.99 | -1.07642 | -29008.1 | 0.0508268 | -0.614581 | 197.6 | 171.1 | 22.1 | 162.4 | 21.8 | 167.6 | 9.86243 | 110.925 | 1.85121 | 0.664499 | 0.17018
297 | 2015-07-15T22:19:04.000 | 16:19 | 26.2723 | 2886.99 | -0.153076 | -29008.1 | 0.0508268 | -0.615148 | 209.6 | 171.5 | 22.2 | 166 | 21.8 | 167.6 | 9.86243 | 110.925 | 1.85121 | 0.66459 | 0.170397
298 | 2015-07-15T22:19:13.000 | 16:19 | 26.2752 | 2886.99 | -0.153076 | -29008.1 | 0.0508268 | -0.615525 | 212.6 | 172.5 | 22.2 | 168 | 21.8 | 167.6 | 9.86243 | 110.816 | 1.85121 | 0.664956 | 0.170583
299 | 2015-07-15T22:19:23.000 | 16:19 | 26.2779 | 2887.91 | -0.153076 | -29008.1 | 0.0508453 | -0.614581 | 193.5 | 173.2 | 22.2 | 169.8 | 21.8 | 167.7 | 9.86243 | 110.77 | 1.85121 | 0.665138 | 0.170862
300 | 2015-07-15T22:19:33.000 | 16:20 | 26.2806 | 2887.91 | -1.07642 | -29008.1 | 0.0508453 | -0.615525 | 191.4 | 173.8 | 22.1 | 169.6 | 21.8 | 167.7 | 9.86243 | 110.77 | 1.85121 | 0.665443 | 0.170583
301 | 2015-07-15T22:19:43.000 | 16:20 | 26.2835 | 2886.99 | -0.153076 | -29008.1 | 0.0508268 | -0.615148 | 206.2 | 174.3 | 22.1 | 170.1 | 21.9 | 167.7 | 9.86243 | 110.816 | 1.85121 | 0.665626 | 0.170862
302 | 2015-07-15T22:19:53.000 | 16:20 | 26.2862 | 2887.91 | -1.07642 | -29008.1 | 0.0508453 | -0.614581 | 211.8 | 175 | 22.2 | 171.3 | 21.9 | 167.8 | 9.86243 | 110.816 | 1.85121 | 0.665717 | 0.170956
303 | 2015-07-15T22:20:03.000 | 16:20 | 26.2891 | 2889.76 | -0.153076 | -29008.1 | 0.0508453 | -0.615336 | 192.9 | 175.6 | 22.1 | 172.5 | 21.9 | 167.8 | 9.86243 | 110.816 | 1.85121 | 0.666022 | 0.171049
304 | 2015-07-15T22:20:14.000 | 16:20 | 26.2918 | 2890.68 | -1.07642 | -29008.1 | 0.0508453 | -0.614959 | 178.4 | 176.3 | 22.2 | 170.3 | 21.9 | 167.9 | 9.86243 | 110.816 | 1.85121 | 0.666205 | 0.171359
305 | 2015-07-15T22:20:24.000 | 16:20 | 26.2945 | 2887.91 | -0.153076 | -29008.1 | 0.0508453 | -0.61477 | 170.5 | 176.8 | 22.2 | 168.4 | 21.9 | 167.9 | 9.86243 | 111.049 | 1.85121 | 0.666387 | 0.171545
306 | 2015-07-15T22:20:33.000 | 16:21 | 26.2974 | 2887.91 | -0.153076 | -29008.1 | 0.0508268 | -0.615525 | 165.7 | 177.2 | 22.2 | 167.2 | 21.9 | 168 | 9.86243 | 111.049 | 1.85121 | 0.666662 | 0.171359
307 | 2015-07-15T22:20:43.000 | 16:21 | 26.3 | 2889.76 | -1.07642 | -29008.1 | 0.0508453 | -0.61477 | 162.5 | 177.7 | 22.2 | 165.5 | 21.9 | 168 | 9.86243 | 111.049 | 1.85121 | 0.666753 | 0.171545
308 | 2015-07-15T22:20:53.000 | 16:21 | 26.3027 | 2890.68 | -0.153076 | -29008.1 | 0.0508268 | -0.615336 | 160.6 | 178 | 22.2 | 164.6 | 21.9 | 168.1 | 9.86243 | 111.158 | 1.85121 | 0.666966 | 0.171452
309 | 2015-07-15T22:21:03.000 | 16:21 | 26.3056 | 2886.99 | -0.153076 | -29008.1 | 0.0508453 | -0.615525 | 158.8 | 178.5 | 22.2 | 162.6 | 21.9 | 168.2 | 9.86243 | 111.266 | 1.85121 | 0.667057 | 0.171452
310 | 2015-07-15T22:21:13.000 | 16:21 | 26.3084 | 2887.91 | -0.153076 | -29008.1 | 0.0508268 | -0.614581 | 157.5 | 178.4 | 22.2 | 161.6 | 21.9 | 168.2 | 9.86243 | 111.266 | 1.85121 | 0.667057 | 0.171452
311 | 2015-07-15T22:21:23.000 | 16:21 | 26.3111 | 2888.84 | -0.153076 | -29008.1 | 0.0508453 | -0.615525 | 156.4 | 177.9 | 22.2 | 160.1 | 21.9 | 168.3 | 9.86243 | 111.266 | 1.85121 | 0.667514 | 0.171948
312 | 2015-07-15T22:21:34.000 | 16:22 | 26.314 | 2889.76 | -0.153076 | -29008.1 | 0.0508268 | -0.615525 | 155.6 | 177 | 22.2 | 158.8 | 21.9 | 168.3 | 9.86243 | 111.266 | 1.85121 | 0.667636 | 0.172134
313 | 2015-07-15T22:21:44.000 | 16:22 | 26.3167 | 2890.68 | -1.07642 | -29008.1 | 0.0508453 | -0.614581 | 154.9 | 176.1 | 22.2 | 157.3 | 21.9 | 168.3 | 9.86243 | 111.266 | 1.85121 | 0.668002 | 0.172134
314 | 2015-07-15T22:21:53.000 | 16:22 | 26.3194 | 2889.76 | -0.153076 | -29008.1 | 0.0508268 | -0.615525 | 154.2 | 175 | 22.2 | 157.6 | 21.9 | 168.4 | 9.86243 | 111.421 | 1.85121 | 0.668093 | 0.17232
315 | 2015-07-15T22:22:03.000 | 16:22 | 26.3221 | 2889.76 | -1.07642 | -29008.1 | 0.0508268 | -0.614581 | 153.7 | 174.1 | 22.2 | 157.5 | 21.9 | 168.4 | 9.86243 | 111.39 | 1.85121 | 0.668093 | 0.172134
316 | 2015-07-15T22:22:13.000 | 16:22 | 26.325 | 2888.84 | -1.07642 | -29008.1 | 0.0508268 | -0.615148 | 153.2 | 173.1 | 22.2 | 157.6 | 21.9 | 168.4 | 9.86243 | 111.421 | 1.85121 | 0.668002 | 0.172134
317 | 2015-07-15T22:22:23.000 | 16:22 | 26.3277 | 2887.91 | -0.153076 | -29008.1 | 0.0508268 | -0.615336 | 152.7 | 172.2 | 22.2 | 157 | 21.9 | 168.4 | 9.86243 | 111.39 | 1.85121 | 0.66791 | 0.17232
318 | 2015-07-15T22:22:33.000 | 16:23 | 26.3306 | 2886.07 | -0.153076 | -29008.1 | 0.0508268 | -0.61477 | 168.6 | 171.6 | 22.2 | 156.2 | 21.9 | 168.5 | 9.86243 | 111.266 | 1.85121 | 0.668185 | 0.172506
319 | 2015-07-15T22:22:44.000 | 16:23 | 26.35 | 2886.99 | -1.07642 | -29008.1 | 0.0508268 | -0.615776 | 186.5 | 171.6 | 22.2 | 157.3 | 21.9 | 168.5 | 9.86243 | 111.049 | 1.85121 | 0.668367 | 0.173002
320 | 2015-07-15T22:22:54.000 | 16:23 | 26.3359 | 2886.99 | -0.153076 | -29008.1 | 0.0508268 | -0.615148 | 196 | 171.7 | 22.2 | 159.9 | 21.9 | 168.5 | 9.86243 | 110.925 | 1.85121 | 0.668367 | 0.172692
321 | 2015-07-15T22:23:04.000 | 16:23 | 26.3389 | 2886.99 | -0.153076 | -29008.1 | 0.0508268 | -0.615148 | 210.3 | 172.1 | 22.2 | 163.2 | 21.8 | 168.5 | 9.86243 | 110.816 | 1.85121 | 0.668489 | 0.172692
322 | 2015-07-15T22:23:13.000 | 16:23 | 26.3416 | 2886.99 | -1.07642 | -29008.1 | 0.0508268 | -0.615525 | 213.6 | 171.8 | 22.2 | 165.9 | 21.8 | 168.5 | 9.86243 | 110.661 | 1.85121 | 0.668581 | 0.173189
323 | 2015-07-15T22:23:23.000 | 16:23 | 26.3445 | 2886.99 | -0.153076 | -29008.1 | 0.0508268 | -0.615148 | 221.1 | 171.3 | 22.2 | 169 | 21.8 | 168.5 | 9.86243 | 110.537 | 1.85121 | 0.668763 | 0.173282
324 | 2015-07-15T22:23:33.000 | 16:24 | 26.3472 | 2886.99 | -1.07642 | -29008.1 | 0.0508453 | -0.615148 | 225.7 | 170.8 | 22.2 | 173 | 21.8 | 168.5 | 9.86243 | 110.537 | 1.85121 | 0.668763 | 0.173189
325 | 2015-07-15T22:23:43.000 | 16:24 | 26.3499 | 2886.99 | -1.07642 | -29008.1 | 0.0508453 | -0.615525 | 228.6 | 170.9 | 22.2 | 174.7 | 21.8 | 168.5 | 9.86243 | 110.429 | 1.85121 | 0.668946 | 0.173002
326 | 2015-07-15T22:23:54.000 | 16:24 | 26.3527 | 2887.91 | -1.07642 | -29008.1 | 0.0508453 | -0.614959 | 206.6 | 171.4 | 22.1 | 176.7 | 21.8 | 168.5 | 9.86243 | 110.429 | 1.85121 | 0.669129 | 0.173095
327 | 2015-07-15T22:24:04.000 | 16:24 | 26.3554 | 2889.76 | -0.153076 | -29008.1 | 0.0508453 | -0.614959 | 189.8 | 172.1 | 22.1 | 175.3 | 21.8 | 168.5 | 9.86243 | 110.382 | 1.85121 | 0.669342 | 0.173375
328 | 2015-07-15T22:24:14.000 | 16:24 | 26.3581 | 2890.68 | -0.153076 | -29008.1 | 0.0508453 | -0.615525 | 177.6 | 172.7 | 22.1 | 172.4 | 21.8 | 168.6 | 9.86243 | 110.537 | 1.85121 | 0.669708 | 0.173468
329 | 2015-07-15T22:24:23.000 | 16:24 | 26.3608 | 2886.99 | -0.153076 | -29008.1 | 0.0508453 | -0.614581 | 170.3 | 173.3 | 22.1 | 169.9 | 21.8 | 168.6 | 9.86243 | 110.77 | 1.85121 | 0.66989 | 0.173685
330 | 2015-07-15T22:24:33.000 | 16:25 | 26.3637 | 2887.91 | -1.07642 | -29008.1 | 0.0508453 | -0.615336 | 165.8 | 173.9 | 22.1 | 167.5 | 21.8 | 168.7 | 9.86243 | 110.816 | 1.85121 | 0.669982 | 0.173685
331 | 2015-07-15T22:24:43.000 | 16:25 | 26.3664 | 2889.76 | -0.153076 | -29008.1 | 0.0508453 | -0.615525 | 162.7 | 174.5 | 22.1 | 165.5 | 21.8 | 168.8 | 9.86243 | 110.77 | 1.85121 | 0.670195 | 0.173189
332 | 2015-07-15T22:24:53.000 | 16:25 | 26.3692 | 2890.68 | -1.07642 | -29008.1 | 0.0508453 | -0.614581 | 160.6 | 175 | 22.1 | 163.6 | 21.8 | 168.8 | 9.86243 | 110.77 | 1.85121 | 0.670378 | 0.173778
333 | 2015-07-15T22:25:04.000 | 16:25 | 26.3719 | 2886.99 | -0.153076 | -29008.1 | 0.0508453 | -0.615336 | 159.2 | 175.6 | 22.1 | 161.6 | 21.8 | 168.9 | 9.86243 | 111.049 | 1.85121 | 0.670561 | 0.173375
334 | 2015-07-15T22:25:14.000 | 16:25 | 26.3749 | 2886.99 | -1.07642 | -29008.1 | 0.0508453 | -0.615525 | 157.9 | 176.1 | 22.1 | 158.7 | 21.7 | 168.9 | 9.86243 | 111.049 | 1.85121 | 0.670469 | 0.173592
335 | 2015-07-15T22:25:24.000 | 16:25 | 26.3776 | 2887.91 | -1.07642 | -29008.1 | 0.0508453 | -0.614581 | 156.8 | 176.6 | 22.1 | 157.6 | 21.7 | 168.9 | 9.86243 | 111.049 | 1.85121 | 0.670957 | 0.173592
336 | 2015-07-15T22:25:34.000 | 16:26 | 26.3803 | 2887.91 | -0.153076 | -29008.1 | 0.0508453 | -0.615525 | 156 | 177.1 | 22.1 | 158.2 | 21.7 | 168.9 | 9.86243 | 111.049 | 1.85121 | 0.670865 | 0.173871
337 | 2015-07-15T22:25:43.000 | 16:26 | 26.3831 | 2887.91 | -0.153076 | -29008.1 | 0.0508453 | -0.615148 | 155.3 | 177.5 | 22.1 | 158.2 | 21.7 | 169 | 9.86243 | 111.049 | 1.85121 | 0.670865 | 0.173964
338 | 2015-07-15T22:25:53.000 | 16:26 | 26.3859 | 2887.91 | -0.153076 | -29008.1 | 0.0508453 | -0.61477 | 154.6 | 178 | 22.1 | 158.1 | 21.7 | 169 | 9.86243 | 111.049 | 1.85121 | 0.671048 | 0.173964
339 | 2015-07-15T22:26:03.000 | 16:26 | 26.3886 | 2886.99 | -0.153076 | -29008.1 | 0.0508453 | -0.615525 | 154.1 | 178.2 | 22.1 | 158.1 | 21.7 | 169.1 | 9.86243 | 111.049 | 1.85121 | 0.671231 | 0.174336
340 | 2015-07-15T22:26:13.000 | 16:26 | 26.3913 | 2886.99 | -1.07642 | -29008.1 | 0.0508453 | -0.614959 | 153.6 | 177.9 | 22.1 | 156.8 | 21.7 | 169.1 | 9.86243 | 110.894 | 1.85121 | 0.671048 | 0.17415
341 | 2015-07-15T22:26:24.000 | 16:26 | 26.3942 | 2886.99 | -1.07642 | -29008.1 | 0.0508453 | -0.61477 | 153.1 | 177.1 | 22.1 | 156.8 | 21.7 | 169.1 | 9.86243 | 110.925 | 1.85121 | 0.671322 | 0.174243
342 | 2015-07-15T22:26:34.000 | 16:27 | 26.3969 | 2886.99 | -1.07642 | -29008.1 | 0.0508453 | -0.615336 | 172.4 | 176.3 | 22.1 | 156.7 | 21.7 | 169.1 | 9.86243 | 110.925 | 1.85121 | 0.671231 | 0.174336
343 | 2015-07-15T22:26:44.000 | 16:27 | 26.3998 | 2886.99 | -1.07642 | -29008.1 | 0.0508453 | -0.614581 | 185.5 | 175.2 | 22.1 | 158.7 | 21.6 | 169.1 | 9.86243 | 110.661 | 1.85121 | 0.671139 | 0.174646
344 | 2015-07-15T22:26:54.000 | 16:27 | 26.4025 | 2886.99 | -1.07642 | -29008.1 | 0.0508453 | -0.615525 | 201.1 | 174.3 | 22.1 | 160.7 | 21.6 | 169.1 | 9.86243 | 110.661 | 1.85121 | 0.671322 | 0.174553
345 | 2015-07-15T22:27:03.000 | 16:27 | 26.4052 | 2887.91 | -1.07642 | -29008.1 | 0.0508453 | -0.614581 | 207.6 | 173.2 | 22.1 | 163.5 | 21.6 | 169.1 | 9.86243 | 110.537 | 1.85121 | 0.671322 | 0.174739
346 | 2015-07-15T22:27:13.000 | 16:27 | 26.4081 | 2886.99 | -1.07642 | -29008.1 | 0.0508453 | -0.615776 | 217.2 | 172.5 | 22.1 | 166.9 | 21.6 | 169.1 | 9.86243 | 110.429 | 1.85121 | 0.671627 | 0.174832
347 | 2015-07-15T22:27:23.000 | 16:27 | 26.4109 | 2886.99 | -0.153076 | -29008.1 | 0.0508453 | -0.614581 | 228.5 | 171.7 | 22.1 | 171.1 | 21.6 | 169.1 | 9.86243 | 110.274 | 1.85121 | 0.67181 | 0.175018
348 | 2015-07-15T22:27:34.000 | 16:28 | 26.4135 | 2886.99 | -0.153076 | -29008.1 | 0.0508453 | -0.615525 | 216.1 | 171.3 | 22.1 | 173.3 | 21.6 | 169.1 | 9.86243 | 110.274 | 1.85121 | 0.671627 | 0.175018
349 | 2015-07-15T22:27:44.000 | 16:28 | 26.4164 | 2887.91 | -0.153076 | -29008.1 | 0.0508453 | -0.61477 | 194.3 | 171.3 | 22.1 | 173.8 | 21.6 | 169.1 | 9.86243 | 110.274 | 1.85121 | 0.671901 | 0.174925
350 | 2015-07-15T22:27:54.000 | 16:28 | 26.4191 | 2888.84 | -0.153076 | -29008.1 | 0.0508453 | -0.615776 | 180.4 | 171.8 | 22.1 | 172.6 | 21.6 | 169.1 | 9.86243 | 110.274 | 1.85121 | 0.672358 | 0.175111
351 | 2015-07-15T22:28:04.000 | 16:28 | 26.4218 | 2890.68 | -0.153076 | -29008.1 | 0.0508453 | -0.61477 | 172.5 | 172.5 | 22.1 | 169.8 | 21.6 | 169.1 | 9.86243 | 110.274 | 1.85121 | 0.672358 | 0.175236
352 | 2015-07-15T22:28:14.000 | 16:28 | 26.4247 | 2888.84 | -0.153076 | -29008.1 | 0.0508453 | -0.615336 | 166.3 | 172.8 | 22.1 | 167.1 | 21.6 | 169.2 | 9.86243 | 110.429 | 1.85121 | 0.67248 | 0.175329
353 | 2015-07-15T22:28:23.000 | 16:28 | 26.4274 | 2886.99 | -1.07642 | -29008.1 | 0.0508268 | -0.614959 | 163.1 | 172.5 | 22.1 | 164.8 | 21.6 | 169.2 | 9.86243 | 110.537 | 1.85121 | 0.672571 | 0.175329
354 | 2015-07-15T22:28:33.000 | 16:29 | 26.4303 | 2886.99 | -1.07642 | -29008.1 | 0.0508453 | -0.615148 | 181 | 172.1 | 22.1 | 163.2 | 21.6 | 169.3 | 9.86243 | 110.537 | 1.85121 | 0.672845 | 0.175515
355 | 2015-07-15T22:28:44.000 | 16:29 | 26.433 | 2886.99 | -1.07642 | -29008.1 | 0.0508453 | -0.615336 | 194.1 | 172 | 22.1 | 163.9 | 21.6 | 169.3 | 9.86243 | 110.429 | 1.85121 | 0.673241 | 0.175329
356 | 2015-07-15T22:28:54.000 | 16:29 | 26.4357 | 2886.99 | -0.153076 | -29008.1 | 0.0508453 | -0.614581 | 207.7 | 172.4 | 22.1 | 165 | 21.6 | 169.3 | 9.86243 | 110.382 | 1.85121 | 0.673119 | 0.175329
357 | 2015-07-15T22:29:04.000 | 16:29 | 26.4385 | 2886.99 | -0.153076 | -29008.1 | 0.0508268 | -0.615776 | 216.6 | 173.1 | 22.1 | 168 | 21.6 | 169.4 | 9.86243 | 110.274 | 1.85121 | 0.673424 | 0.175701
358 | 2015-07-15T22:29:14.000 | 16:29 | 26.4412 | 2887.91 | -1.07642 | -29008.1 | 0.0508453 | -0.61477 | 203.2 | 173.7 | 22.1 | 173.1 | 21.6 | 169.4 | 9.86243 | 110.274 | 1.85121 | 0.673333 | 0.175422
359 | 2015-07-15T22:29:24.000 | 16:29 | 26.4441 | 2889.76 | -0.153076 | -29008.1 | 0.0508453 | -0.615148 | 186.5 | 174.3 | 22.1 | 173.6 | 21.6 | 169.4 | 9.86243 | 110.274 | 1.85121 | 0.673333 | 0.175329
360 | 2015-07-15T22:29:33.000 | 16:30 | 26.4469 | 2890.68 | -1.07642 | -29008.1 | 0.0508268 | -0.615148 | 175.4 | 174.8 | 22.1 | 170.4 | 21.6 | 169.5 | 9.86243 | 110.429 | 1.85121 | 0.673698 | 0.175329
361 | 2015-07-15T22:29:43.000 | 16:30 | 26.4497 | 2886.99 | -1.07642 | -29008.1 | 0.0508453 | -0.614581 | 168.5 | 175.4 | 22.1 | 168.2 | 21.6 | 169.6 | 9.86243 | 110.661 | 1.85121 | 0.673698 | 0.175329
362 | 2015-07-15T22:29:54.000 | 16:30 | 26.4524 | 2887.91 | -1.07642 | -29008.1 | 0.0508453 | -0.615525 | 164.4 | 176 | 22.1 | 166.2 | 21.6 | 169.6 | 9.86243 | 110.661 | 1.85121 | 0.673698 | 0.175701
363 | 2015-07-15T22:30:04.000 | 16:30 | 26.4551 | 2889.76 | -1.07642 | -29008.1 | 0.0508453 | -0.614581 | 161.9 | 176.5 | 22.1 | 164.3 | 21.6 | 169.6 | 9.86243 | 110.661 | 1.85121 | 0.673972 | 0.175887
364 | 2015-07-15T22:30:14.000 | 16:30 | 26.4579 | 2889.76 | -0.153076 | -29008.1 | 0.0508453 | -0.615525 | 159.9 | 177.1 | 22.1 | 163.2 | 21.6 | 169.7 | 9.86243 | 110.661 | 1.85121 | 0.674094 | 0.175887
365 | 2015-07-15T22:30:24.000 | 16:30 | 26.4606 | 2886.99 | -1.07642 | -29008.1 | 0.0508453 | -0.614581 | 158.7 | 177.5 | 22.1 | 162.6 | 21.6 | 169.7 | 9.86243 | 110.925 | 1.85121 | 0.674094 | 0.175887
366 | 2015-07-15T22:30:34.000 | 16:31 | 26.4636 | 2886.99 | -1.07642 | -29008.1 | 0.0508453 | -0.615336 | 174.4 | 177.9 | 22.1 | 161.5 | 21.6 | 169.7 | 9.86243 | 110.816 | 1.85121 | 0.674186 | 0.175701
367 | 2015-07-15T22:30:44.000 | 16:31 | 26.4662 | 2886.99 | -1.07642 | -29008.1 | 0.0508453 | -0.614959 | 191 | 177.6 | 22.1 | 162.1 | 21.6 | 169.8 | 9.86243 | 110.77 | 1.85121 | 0.67446 | 0.17598
368 | 2015-07-15T22:30:53.000 | 16:31 | 26.4691 | 2886.99 | -0.153076 | -29008.1 | 0.0508453 | -0.61477 | 207.5 | 177.1 | 22.1 | 164.5 | 21.6 | 169.8 | 9.86243 | 110.661 | 1.85121 | 0.67446 | 0.176197
369 | 2015-07-15T22:31:03.000 | 16:31 | 26.4718 | 2886.99 | -0.153076 | -29008.1 | 0.0508453 | -0.615776 | 213.4 | 176.3 | 22.1 | 167.5 | 21.6 | 169.9 | 9.86243 | 110.661 | 1.85121 | 0.674734 | 0.176569
370 | 2015-07-15T22:31:14.000 | 16:31 | 26.4745 | 2887.91 | -1.07642 | -29008.1 | 0.0508453 | -0.614581 | 221.7 | 175.7 | 22.2 | 170.5 | 21.6 | 169.9 | 9.86243 | 110.661 | 1.85121 | 0.674643 | 0.176383
371 | 2015-07-15T22:31:24.000 | 16:31 | 26.4774 | 2888.84 | -1.07642 | -29008.1 | 0.0508453 | -0.615525 | 200 | 174.7 | 22.1 | 173.2 | 21.6 | 169.9 | 9.86243 | 110.661 | 1.85121 | 0.674734 | 0.176383
372 | 2015-07-15T22:31:34.000 | 16:32 | 26.48 | 2890.68 | -1.07642 | -29008.1 | 0.0508453 | -0.61477 | 204.1 | 173.9 | 22.1 | 174.1 | 21.6 | 169.9 | 9.86243 | 110.661 | 1.85121 | 0.674947 | 0.176476
373 | 2015-07-15T22:31:44.000 | 16:32 | 26.4828 | 2890.68 | -1.07642 | -29008.1 | 0.0508453 | -0.614959 | 213.5 | 173 | 22.1 | 173.7 | 21.6 | 170 | 9.87414 | 110.661 | 1.85121 | 0.675313 | 0.176879
374 | 2015-07-15T22:31:54.000 | 16:32 | 26.4857 | 2888.84 | -1.07642 | -29008.1 | 0.0508453 | -0.615776 | 210.3 | 172.2 | 22.1 | 173.7 | 21.6 | 170 | 9.86243 | 110.77 | 1.85121 | 0.675495 | 0.177065
375 | 2015-07-15T22:32:04.000 | 16:32 | 26.4883 | 2886.99 | -0.153076 | -29008.1 | 0.0508453 | -0.61477 | 192.2 | 171.5 | 22.2 | 175 | 21.6 | 170.1 | 9.86243 | 111.049 | 1.85121 | 0.675495 | 0.176755
376 | 2015-07-15T22:32:13.000 | 16:32 | 26.4913 | 2887.91 | -1.07642 | -29008.1 | 0.0508453 | -0.615525 | 178.6 | 170.8 | 22.2 | 172.5 | 21.6 | 170.2 | 9.86243 | 111.158 | 1.85121 | 0.675495 | 0.17598
377 | 2015-07-15T22:32:24.000 | 16:32 | 26.494 | 2887.91 | -1.07642 | -29008.1 | 0.0508453 | -0.614959 | 172.1 | 170.2 | 22.1 | 170.1 | 21.6 | 170.2 | 9.86243 | 111.266 | 1.85121 | 0.675709 | 0.176197
378 | 2015-07-15T22:32:34.000 | 16:33 | 26.4967 | 2887.91 | -1.07642 | -29008.1 | 0.0508453 | -0.615336 | 167.4 | 169.7 | 22.1 | 168.5 | 21.6 | 170.3 | 9.86243 | 111.266 | 1.85121 | 0.675983 | 0.176755
379 | 2015-07-15T22:32:44.000 | 16:33 | 26.4995 | 2887.91 | -1.07642 | -29008.1 | 0.0508453 | -0.615336 | 164.3 | 169.1 | 22.1 | 165.5 | 21.7 | 170.3 | 9.86243 | 111.39 | 1.85121 | 0.676166 | 0.176569
380 | 2015-07-15T22:32:54.000 | 16:33 | 26.5022 | 2886.99 | -0.153076 | -29008.1 | 0.0508453 | -0.614581 | 162.1 | 168.6 | 22.2 | 164 | 21.6 | 170.4 | 9.86243 | 111.545 | 1.85121 | 0.676074 | 0.176569
381 | 2015-07-15T22:33:04.000 | 16:33 | 26.5049 | 2886.99 | -1.07642 | -29008.1 | 0.0508268 | -0.615525 | 160.5 | 168.2 | 22.1 | 162.1 | 21.6 | 170.5 | 9.86243 | 111.499 | 1.85121 | 0.676257 | 0.176569
382 | 2015-07-15T22:33:14.000 | 16:33 | 26.5078 | 2887.91 | -1.07642 | -29008.1 | 0.0508453 | -0.614581 | 159.3 | 167.7 | 22.1 | 162.4 | 21.6 | 170.5 | 9.86243 | 111.654 | 1.85121 | 0.676348 | 0.176476
383 | 2015-07-15T22:33:24.000 | 16:33 | 26.5106 | 2887.91 | -1.07642 | -29008.1 | 0.0508268 | -0.615336 | 158.4 | 167.2 | 22.2 | 161.3 | 21.6 | 170.5 | 9.86243 | 111.654 | 1.85121 | 0.676653 | 0.176755
384 | 2015-07-15T22:33:34.000 | 16:34 | 26.5133 | 2887.91 | -0.153076 | -29008.1 | 0.0508453 | -0.614959 | 157.5 | 166.9 | 22.1 | 159.6 | 21.6 | 170.6 | 9.86243 | 111.654 | 1.85121 | 0.676562 | 0.176879
385 | 2015-07-15T22:33:44.000 | 16:34 | 26.5162 | 2886.99 | -0.153076 | -29008.1 | 0.0508453 | -0.615148 | 156.8 | 166.4 | 22.1 | 158.4 | 21.6 | 170.6 | 9.86243 | 111.654 | 1.85121 | 0.67647 | 0.176662
386 | 2015-07-15T22:33:54.000 | 16:34 | 26.5188 | 2886.99 | -1.07642 | -29008.1 | 0.0508268 | -0.614959 | 156.2 | 166.1 | 22.1 | 157.8 | 21.6 | 170.7 | 9.86243 | 111.499 | 1.85121 | 0.676653 | 0.176662
387 | 2015-07-15T22:34:04.000 | 16:34 | 26.5217 | 2886.99 | -0.153076 | -29008.1 | 0.0508453 | -0.614959 | 155.6 | 165.8 | 22.2 | 157 | 21.6 | 170.7 | 9.86243 | 111.499 | 1.85121 | 0.676836 | 0.176879
388 | 2015-07-15T22:34:14.000 | 16:34 | 26.5243 | 2886.99 | -1.07642 | -29008.1 | 0.0508268 | -0.615336 | 155.1 | 165.5 | 22.1 | 157.5 | 21.6 | 170.7 | 9.86243 | 111.421 | 1.85121 | 0.676836 | 0.176755
389 | 2015-07-15T22:34:24.000 | 16:34 | 26.5272 | 2886.99 | -1.07642 | -29008.1 | 0.0508453 | -0.614581 | 154.7 | 165.1 | 22.1 | 158 | 21.7 | 170.7 | 9.86243 | 111.421 | 1.85121 | 0.676836 | 0.176972
390 | 2015-07-15T22:34:34.000 | 16:35 | 26.53 | 2886.99 | -0.153076 | -29008.1 | 0.0508453 | -0.615336 | 167.1 | 164.9 | 22.1 | 157.9 | 21.7 | 170.7 | 9.86243 | 111.266 | 1.85121 | 0.677019 | 0.176879
391 | 2015-07-15T22:34:45.000 | 16:35 | 26.5327 | 2886.99 | -0.153076 | -29008.1 | 0.0508453 | -0.614959 | 183.7 | 165.2 | 22.1 | 158.4 | 21.7 | 170.7 | 9.86243 | 111.049 | 1.85121 | 0.676927 | 0.176972
392 | 2015-07-15T22:34:54.000 | 16:35 | 26.5355 | 2886.99 | -0.153076 | -29008.1 | 0.0508453 | -0.615525 | 201 | 166.1 | 22.1 | 161.2 | 21.7 | 170.7 | 9.86243 | 110.847 | 1.85121 | 0.67711 | 0.177251
393 | 2015-07-15T22:35:04.000 | 16:35 | 26.5382 | 2886.99 | -1.07642 | -29008.1 | 0.0508453 | -0.61477 | 206.9 | 166.9 | 22.1 | 163.8 | 21.6 | 170.7 | 9.86243 | 110.661 | 1.85121 | 0.67711 | 0.177531
394 | 2015-07-15T22:35:14.000 | 16:35 | 26.5409 | 2886.99 | -0.153076 | -29008.1 | 0.0508453 | -0.615148 | 215.8 | 167.7 | 22.1 | 168.2 | 21.6 | 170.7 | 9.86243 | 110.537 | 1.85121 | 0.67711 | 0.177624
395 | 2015-07-15T22:35:24.000 | 16:35 | 26.5439 | 2886.99 | -1.07642 | -29008.1 | 0.0508453 | -0.615148 | 222 | 169.2 | 22.1 | 171.9 | 21.6 | 170.7 | 9.86243 | 110.429 | 1.85121 | 0.677201 | 0.177748
396 | 2015-07-15T22:35:34.000 | 16:36 | 26.5466 | 2886.99 | -0.153076 | -29008.1 | 0.0508268 | -0.615148 | 208.1 | 170.1 | 22.1 | 174.1 | 21.6 | 170.7 | 9.86243 | 110.274 | 1.85121 | 0.67711 | 0.177748
397 | 2015-07-15T22:35:44.000 | 16:36 | 26.5493 | 2887.91 | -1.07642 | -29008.1 | 0.0508268 | -0.615336 | 192.1 | 171 | 22.1 | 174.2 | 21.6 | 170.7 | 9.86243 | 110.305 | 1.85121 | 0.677201 | 0.178027
398 | 2015-07-15T22:35:55.000 | 16:36 | 26.5521 | 2887.91 | -0.153076 | -29008.1 | 0.0508268 | -0.615336 | 179.3 | 171.8 | 22.1 | 173.6 | 21.6 | 170.8 | 9.86243 | 110.274 | 1.85121 | 0.677201 | 0.178027
399 | 2015-07-15T22:36:04.000 | 16:36 | 26.5548 | 2889.76 | -0.153076 | -29008.1 | 0.0508453 | -0.61477 | 171.7 | 172.5 | 22.1 | 171.4 | 21.6 | 170.8 | 9.86243 | 110.274 | 1.85121 | 0.677689 | 0.178523
400 | 2015-07-15T22:36:14.000 | 16:36 | 26.5575 | 2889.76 | -1.07642 | -29008.1 | 0.0508453 | -0.615525 | 167.6 | 173.3 | 22.1 | 168.7 | 21.6 | 170.8 | 9.86243 | 110.274 | 1.85121 | 0.677871 | 0.178802
401 | 2015-07-15T22:36:24.000 | 16:36 | 26.5604 | 2889.76 | -0.153076 | -29008.1 | 0.0508453 | -0.615336 | 164 | 173.9 | 22.1 | 164.6 | 21.6 | 170.9 | 9.86243 | 110.429 | 1.85121 | 0.677689 | 0.178616
402 | 2015-07-15T22:36:34.000 | 16:37 | 26.5632 | 2886.07 | -0.153076 | -29008.1 | 0.0508268 | -0.614959 | 179 | 174.5 | 22.1 | 162.6 | 21.6 | 170.9 | 9.86243 | 110.537 | 1.85121 | 0.67778 | 0.178523
403 | 2015-07-15T22:36:44.000 | 16:37 | 26.5659 | 2887.91 | -1.07642 | -29008.1 | 0.0508453 | -0.615148 | 193 | 174.9 | 22.1 | 163 | 21.6 | 170.9 | 9.86243 | 110.429 | 1.85121 | 0.677871 | 0.178523
404 | 2015-07-15T22:36:54.000 | 16:37 | 26.5687 | 2886.99 | -0.153076 | -29008.1 | 0.0508268 | -0.615148 | 209.4 | 175.7 | 22.1 | 166 | 21.6 | 171 | 9.86243 | 110.429 | 1.85121 | 0.677871 | 0.178523
405 | 2015-07-15T22:37:04.000 | 16:37 | 26.5714 | 2886.99 | -1.07642 | -29008.1 | 0.0508453 | -0.615336 | 213.9 | 176.2 | 22.1 | 168.8 | 21.6 | 171 | 9.86243 | 110.274 | 1.85121 | 0.678085 | 0.178709
406 | 2015-07-15T22:37:15.000 | 16:37 | 26.5741 | 2887.91 | -0.153076 | -29008.1 | 0.0508453 | -0.615336 | 200.8 | 176.8 | 22.1 | 170.2 | 21.6 | 171 | 9.86243 | 110.274 | 1.85121 | 0.677963 | 0.178802
407 | 2015-07-15T22:37:24.000 | 16:37 | 26.5771 | 2889.76 | -0.153076 | -29008.1 | 0.0508453 | -0.61477 | 185.1 | 177.4 | 22.1 | 170.7 | 21.6 | 171 | 9.86243 | 110.305 | 1.85121 | 0.678085 | 0.178802
408 | 2015-07-15T22:37:34.000 | 16:38 | 26.5798 | 2890.68 | -0.153076 | -29008.1 | 0.0508453 | -0.615336 | 175.9 | 177.8 | 22.1 | 169.2 | 21.6 | 171.1 | 9.86243 | 110.429 | 1.85121 | 0.678085 | 0.178988
409 | 2015-07-15T22:37:44.000 | 16:38 | 26.5825 | 2886.07 | -0.153076 | -29008.1 | 0.0508453 | -0.615336 | 169.5 | 178.2 | 22.1 | 168.5 | 21.6 | 171.1 | 9.86243 | 110.661 | 1.85121 | 0.678359 | 0.179298
410 | 2015-07-15T22:37:54.000 | 16:38 | 26.5853 | 2887.91 | -0.153076 | -29008.1 | 0.0508453 | -0.615336 | 165.7 | 178.3 | 22.1 | 166.3 | 21.6 | 171.1 | 9.86243 | 110.661 | 1.85121 | 0.67845 | 0.179081
411 | 2015-07-15T22:38:04.000 | 16:38 | 26.5881 | 2889.76 | -0.153076 | -29008.1 | 0.0508453 | -0.615148 | 163.1 | 177.9 | 22.1 | 165.3 | 21.6 | 171.2 | 9.86243 | 110.661 | 1.85121 | 0.67845 | 0.179174
412 | 2015-07-15T22:38:14.000 | 16:38 | 26.5908 | 2889.76 | -1.07642 | -29008.1 | 0.0508453 | -0.615336 | 161.3 | 177.1 | 22.1 | 163.8 | 21.6 | 171.3 | 9.86243 | 110.816 | 1.85121 | 0.678724 | 0.179174
413 | 2015-07-15T22:38:25.000 | 16:38 | 26.5936 | 2886.07 | -1.07642 | -29008.1 | 0.0508453 | -0.615148 | 159.8 | 176.2 | 22.1 | 162.1 | 21.6 | 171.3 | 9.86243 | 110.925 | 1.85121 | 0.678816 | 0.179174
414 | 2015-07-15T22:38:35.000 | 16:39 | 26.5964 | 2887.91 | -0.153076 | -29008.1 | 0.0508453 | -0.614959 | 174.6 | 175.3 | 22.1 | 160.9 | 21.6 | 171.3 | 9.86243 | 110.925 | 1.85121 | 0.678724 | 0.179298
415 | 2015-07-15T22:38:44.000 | 16:39 | 26.5992 | 2886.99 | -0.153076 | -29008.1 | 0.0508453 | -0.61477 | 193.1 | 174.2 | 22.1 | 161.7 | 21.7 | 171.3 | 9.86243 | 110.77 | 1.85121 | 0.678633 | 0.178988
416 | 2015-07-15T22:38:54.000 | 16:39 | 26.6019 | 2887.91 | -0.153076 | -29008.1 | 0.0508268 | -0.615148 | 202.9 | 173.3 | 22.1 | 164 | 21.7 | 171.4 | 9.86243 | 110.77 | 1.85121 | 0.678816 | 0.179484
417 | 2015-07-15T22:39:04.000 | 16:39 | 26.6048 | 2886.99 | -0.153076 | -29008.1 | 0.0508453 | -0.614581 | 215.1 | 172.3 | 22.1 | 167.4 | 21.7 | 171.4 | 9.86243 | 110.661 | 1.85121 | 0.67912 | 0.179857
418 | 2015-07-15T22:39:14.000 | 16:39 | 26.6075 | 2887.91 | -0.153076 | -29008.1 | 0.0508453 | -0.615776 | 214.1 | 171.6 | 22.1 | 170.9 | 21.6 | 171.4 | 9.86243 | 110.661 | 1.85121 | 0.679029 | 0.179578
419 | 2015-07-15T22:39:24.000 | 16:39 | 26.6102 | 2888.84 | -1.07642 | -29008.1 | 0.0508453 | -0.61477 | 197.6 | 171 | 22.1 | 173.1 | 21.7 | 171.4 | 9.86243 | 110.661 | 1.85121 | 0.679212 | 0.180167
420 | 2015-07-15T22:39:35.000 | 16:40 | 26.6131 | 2888.84 | -1.07642 | -29008.1 | 0.0508453 | -0.615525 | 199.9 | 170.2 | 22.1 | 172.4 | 21.7 | 171.4 | 9.86243 | 110.661 | 1.85121 | 0.679486 | 0.179764
421 | 2015-07-15T22:39:45.000 | 16:40 | 26.6158 | 2888.84 | -0.153076 | -29008.1 | 0.0508453 | -0.61477 | 213.9 | 170.4 | 22.1 | 171.1 | 21.7 | 171.5 | 9.86243 | 110.661 | 3.02586 | 0.679486 | 0.179857
422 | 2015-07-15T22:39:55.000 | 16:40 | 26.6183 | 2889.76 | -1.07642 | -29008.1 | 0.0508453 | -0.615148 | 206.2 | 171.1 | 22.1 | 173 | 21.7 | 171.6 | 9.86243 | 110.661 | 1.85121 | 0.679486 | 0.179764
423 | 2015-07-15T22:40:04.000 | 16:40 | 26.6213 | 2889.76 | -1.07642 | -29008.1 | 0.0508453 | -0.614959 | 188.2 | 171.8 | 22.1 | 173.1 | 21.7 | 171.6 | 9.86243 | 110.661 | 1.85121 | 0.679577 | 0.179671
424 | 2015-07-15T22:40:14.000 | 16:40 | 26.624 | 2886.99 | -0.153076 | -29008.1 | 0.0508453 | -0.614959 | 177.7 | 172.5 | 22.1 | 172.6 | 21.7 | 171.6 | 9.86243 | 110.894 | 1.85121 | 0.679699 | 0.179857
425 | 2015-07-15T22:40:24.000 | 16:40 | 26.6269 | 2887.91 | -0.153076 | -29008.1 | 0.0508453 | -0.615525 | 171.3 | 172.8 | 22.1 | 171.4 | 21.7 | 171.7 | 9.86243 | 111.049 | 1.85121 | 0.679791 | 0.179857
426 | 2015-07-15T22:40:34.000 | 16:41 | 26.6296 | 2890.68 | -1.07642 | -29008.1 | 0.0508453 | -0.614581 | 167.7 | 172.5 | 22.1 | 169.5 | 21.7 | 171.7 | 9.86243 | 111.049 | 3.11396 | 0.679882 | 0.179764
427 | 2015-07-15T22:40:45.000 | 16:41 | 26.6323 | 2887.91 | -1.07642 | -29008.1 | 0.0508453 | -0.615336 | 164.7 | 172.6 | 22.1 | 167 | 21.7 | 171.8 | 9.86243 | 111.158 | 1.85121 | 0.679882 | 0.179578
428 | 2015-07-15T22:40:55.000 | 16:41 | 26.6352 | 2886.99 | -0.153076 | -29008.1 | 0.0508268 | -0.615148 | 162.7 | 173 | 22.1 | 163.5 | 21.7 | 171.8 | 9.86243 | 111.266 | 1.85121 | 0.679973 | 0.179764
429 | 2015-07-15T22:41:05.000 | 16:41 | 26.6378 | 2887.91 | -0.153076 | -29008.1 | 0.0508453 | -0.615148 | 161.2 | 173.4 | 22.1 | 162.1 | 21.7 | 171.9 | 9.86243 | 111.266 | 1.85121 | 0.680065 | 0.179671
430 | 2015-07-15T22:41:14.000 | 16:41 | 26.6406 | 2888.84 | -1.07642 | -29008.1 | 0.0508453 | -0.615525 | 160.1 | 173.9 | 22.1 | 163.2 | 21.7 | 171.9 | 9.86243 | 111.266 | 1.85121 | 0.680156 | 0.180043
431 | 2015-07-15T22:41:24.000 | 16:41 | 26.6435 | 2889.76 | -0.153076 | -29008.1 | 0.0508453 | -0.614581 | 159.2 | 174.5 | 22.1 | 162.6 | 21.7 | 172 | 9.86243 | 111.266 | 1.85121 | 0.680065 | 0.179764
432 | 2015-07-15T22:41:34.000 | 16:42 | 26.6462 | 2890.68 | -0.153076 | -29008.1 | 0.0508453 | -0.615336 | 158.4 | 175 | 22.1 | 161.3 | 21.7 | 172 | 9.86243 | 111.266 | 1.85121 | 0.679973 | 0.179857
433 | 2015-07-15T22:41:44.000 | 16:42 | 26.6489 | 2889.76 | -1.07642 | -29008.1 | 0.0508453 | -0.614581 | 157.8 | 175.5 | 22.1 | 159.9 | 21.7 | 172 | 9.86243 | 111.266 | 1.85121 | 0.680461 | 0.17995
434 | 2015-07-15T22:41:54.000 | 16:42 | 26.6518 | 2889.76 | -0.153076 | -29008.1 | 0.0508453 | -0.615336 | 157.1 | 176.1 | 22.1 | 158.4 | 21.6 | 172.1 | 9.86243 | 111.266 | 1.85121 | 0.680552 | 0.180043
435 | 2015-07-15T22:42:05.000 | 16:42 | 26.6545 | 2889.76 | -0.153076 | -29008.1 | 0.0508453 | -0.614959 | 156.6 | 176.5 | 22.1 | 158.4 | 21.6 | 172.1 | 9.86243 | 111.266 | 1.85121 | 0.680339 | 0.17995
436 | 2015-07-15T22:42:15.000 | 16:42 | 26.6574 | 2888.84 | -1.07642 | -29008.1 | 0.0508453 | -0.61477 | 156.1 | 176.9 | 22.1 | 156.8 | 21.6 | 172.1 | 9.86243 | 111.266 | 1.85121 | 0.680461 | 0.180353
437 | 2015-07-15T22:42:25.000 | 16:42 | 26.6601 | 2887.91 | -1.07642 | -29008.1 | 0.0508453 | -0.615776 | 155.6 | 176.9 | 22.1 | 156.8 | 21.6 | 172.1 | 9.86243 | 111.266 | 44.3441 | 0.680552 | 0.180353
438 | 2015-07-15T22:42:34.000 | 16:43 | 26.6628 | 2886.07 | -1.07642 | -29008.1 | 0.0508268 | -0.614959 | 170 | 176.6 | 22.1 | 157.2 | 21.6 | 172.1 | 9.86243 | 111.266 | 42.5234 | 0.680156 | 0.18026
439 | 2015-07-15T22:42:44.000 | 16:43 | 26.6657 | 2886.99 | -0.153076 | -29008.1 | 0.0508453 | -0.614959 | 190.8 | 176.6 | 22.1 | 159.4 | 21.6 | 172.1 | 9.86243 | 111.049 | 44.3441 | 0.680247 | 0.18026
440 | 2015-07-15T22:42:54.000 | 16:43 | 26.6684 | 2886.99 | -1.07642 | -29008.1 | 0.0508268 | -0.615776 | 198.4 | 176.6 | 22.1 | 161.6 | 21.6 | 172.1 | 9.86243 | 111.049 | 46.3117 | 0.680643 | 0.180539
441 | 2015-07-15T22:43:04.000 | 16:43 | 26.6711 | 2886.99 | -1.07642 | -29008.1 | 0.0508453 | -0.61477 | 211.6 | 176.3 | 22.1 | 165.1 | 21.6 | 172 | 9.86243 | 110.925 | 46.3117 | 0.680643 | 0.180632
442 | 2015-07-15T22:43:15.000 | 16:43 | 26.674 | 2886.99 | -1.07642 | -29008.1 | 0.0508453 | -0.61477 | 215.6 | 175.8 | 22.1 | 168.9 | 21.6 | 172 | 9.86243 | 110.816 | 46.3117 | 0.680826 | 0.180942
443 | 2015-07-15T22:43:25.000 | 16:43 | 26.6767 | 2886.99 | -0.153076 | -29008.1 | 0.0508453 | -0.615336 | 225.4 | 175.1 | 22.1 | 171.1 | 21.6 | 172 | 9.86243 | 110.77 | 46.3117 | 0.680826 | 0.181035
444 | 2015-07-15T22:43:35.000 | 16:44 | 26.6794 | 2887.91 | -0.153076 | -29008.1 | 0.0508453 | -0.614581 | 212.8 | 174.2 | 22.1 | 174 | 21.7 | 172 | 9.86243 | 110.77 | 59.409 | 0.680826 | 0.180632
445 | 2015-07-15T22:43:45.000 | 16:44 | 26.6824 | 2888.84 | -0.153076 | -29008.1 | 0.0508268 | -0.615148 | 191.2 | 173.5 | 22.1 | 174.3 | 21.7 | 172.1 | 9.86243 | 110.77 | 57.5002 | 0.680826 | 0.181128
446 | 2015-07-15T22:43:54.000 | 16:44 | 26.6851 | 2890.68 | -0.153076 | -29008.1 | 0.0508453 | -0.614959 | 180.9 | 172.6 | 22.1 | 174.4 | 21.7 | 172.1 | 9.86243 | 110.816 | 55.6795 | 0.680826 | 0.180725
447 | 2015-07-15T22:44:04.000 | 16:44 | 26.6877 | 2886.99 | -0.153076 | -29008.1 | 0.0508453 | -0.614581 | 173 | 171.9 | 22.1 | 172.5 | 21.7 | 172.1 | 9.86243 | 111.049 | 59.409 | 0.680826 | 0.180539
448 | 2015-07-15T22:44:14.000 | 16:44 | 26.6906 | 2887.91 | -1.07642 | -29008.1 | 0.0508453 | -0.615525 | 167.5 | 171.1 | 22.1 | 168.3 | 21.6 | 172.1 | 9.86243 | 111.049 | 51.8619 | 0.681192 | 0.180818
449 | 2015-07-15T22:44:25.000 | 16:44 | 26.6933 | 2888.84 | -0.153076 | -29008.1 | 0.0508453 | -0.615148 | 164.6 | 170.4 | 22.1 | 167.1 | 21.6 | 172.1 | 9.86243 | 111.049 | 1.85121 | 0.681192 | 0.180725
450 | 2015-07-15T22:44:35.000 | 16:45 | 26.696 | 2888.84 | -0.153076 | -29008.1 | 0.0508453 | -0.614581 | 177.8 | 169.9 | 22.1 | 165.2 | 21.6 | 172.2 | 9.86243 | 111.049 | 1.85121 | 0.681192 | 0.180539
451 | 2015-07-15T22:44:45.000 | 16:45 | 26.6989 | 2887.91 | -1.07642 | -29008.1 | 0.0508453 | -0.615525 | 195.2 | 169.9 | 22.1 | 164.8 | 21.7 | 172.2 | 9.86243 | 111.049 | 1.85121 | 0.681192 | 0.180539
452 | 2015-07-15T22:44:55.000 | 16:45 | 26.7015 | 2887.91 | -1.07642 | -29008.1 | 0.0508453 | -0.614959 | 209.1 | 170.5 | 22.1 | 166.2 | 21.7 | 172.2 | 9.86243 | 110.925 | 1.85121 | 0.681588 | 0.180446
453 | 2015-07-15T22:45:05.000 | 16:45 | 26.7042 | 2887.91 | -1.07642 | -29008.1 | 0.0508453 | -0.614581 | 210.7 | 171.3 | 22.1 | 168.9 | 21.7 | 172.2 | 9.86243 | 110.925 | 1.85121 | 0.681862 | 0.181035
454 | 2015-07-15T22:45:14.000 | 16:45 | 26.7072 | 2887.91 | -1.07642 | -29008.1 | 0.0508268 | -0.615525 | 192.2 | 172.2 | 22.1 | 170 | 21.7 | 172.2 | 9.86243 | 110.925 | 1.85121 | 0.681771 | 0.180725
455 | 2015-07-15T22:45:24.000 | 16:45 | 26.71 | 2889.76 | -1.07642 | -29008.1 | 0.0508453 | -0.61477 | 179.4 | 172.5 | 22.1 | 169.7 | 21.7 | 172.2 | 9.86243 | 110.925 | 1.85121 | 0.681862 | 0.180942
456 | 2015-07-15T22:45:35.000 | 16:46 | 26.7126 | 2891.91 | -1.07642 | -29008.1 | 0.0508453 | -0.61477 | 172.7 | 172.4 | 22.1 | 169.4 | 21.7 | 172.3 | 9.86243 | 110.925 | 1.85121 | 0.682075 | 0.181035
457 | 2015-07-15T22:45:45.000 | 16:46 | 26.7156 | 2892.84 | -0.153076 | -29008.1 | 0.0508453 | -0.615525 | 167.2 | 171.9 | 22.1 | 167.5 | 21.7 | 172.3 | 9.86243 | 110.925 | 1.85121 | 0.682441 | 0.180942
458 | 2015-07-15T22:45:55.000 | 16:46 | 26.7182 | 2894.68 | -0.153076 | -29008.1 | 0.0508453 | -0.614581 | 164.5 | 171.3 | 22.1 | 166.1 | 21.7 | 172.4 | 9.86243 | 110.925 | 1.85121 | 0.682349 | 0.180818
459 | 2015-07-15T22:46:05.000 | 16:46 | 26.7209 | 2895.61 | -0.153076 | -29008.1 | 0.0508453 | -0.615525 | 162.4 | 170.7 | 22.1 | 165.3 | 21.7 | 172.4 | 9.86243 | 110.925 | 1.85121 | 0.682349 | 0.180818
460 | 2015-07-15T22:46:15.000 | 16:46 | 26.7238 | 2896.53 | -0.153076 | -29008.1 | 0.0508453 | -0.61477 | 160.9 | 169.9 | 22.1 | 163.3 | 21.7 | 172.4 | 9.86243 | 110.925 | 1.85121 | 0.682441 | 0.181407
461 | 2015-07-15T22:46:24.000 | 16:46 | 26.7266 | 2896.53 | -0.153076 | -29008.1 | 0.0508453 | -0.615525 | 159.8 | 169.3 | 22.1 | 160.7 | 21.7 | 172.5 | 9.86243 | 110.925 | 1.85121 | 0.682441 | 0.181407
462 | 2015-07-15T22:46:34.000 | 16:47 | 26.7292 | 2895.61 | -1.07642 | -29008.1 | 0.0508453 | -0.614959 | 171 | 168.6 | 22.1 | 159.3 | 21.7 | 172.5 | 9.86243 | 110.925 | 1.85121 | 0.682349 | 0.181035
463 | 2015-07-15T22:46:44.000 | 16:47 | 26.7322 | 2892.84 | -1.07642 | -29008.1 | 0.0508453 | -0.615148 | 189.1 | 168.1 | 22.1 | 160.5 | 21.7 | 172.5 | 9.86243 | 110.925 | 1.85121 | 0.682349 | 0.181128
464 | 2015-07-15T22:46:55.000 | 16:47 | 26.7349 | 2890.68 | -1.07642 | -29008.1 | 0.0508453 | -0.615336 | 206.8 | 167.6 | 22.1 | 162.2 | 21.7 | 172.5 | 9.86243 | 110.925 | 1.85121 | 0.682532 | 0.181128
465 | 2015-07-15T22:47:05.000 | 16:47 | 26.7375 | 2888.84 | -1.07642 | -29008.1 | 0.0508453 | -0.61477 | 210.7 | 167.2 | 22.1 | 164.8 | 21.7 | 172.5 | 9.86243 | 110.925 | 1.85121 | 0.682532 | 0.181128
466 | 2015-07-15T22:47:15.000 | 16:47 | 26.7404 | 2886.99 | -0.153076 | -29008.1 | 0.0508268 | -0.615336 | 221 | 166.8 | 22.1 | 169.4 | 21.7 | 172.5 | 9.86243 | 110.925 | 1.85121 | 0.682806 | 0.181314
467 | 2015-07-15T22:47:25.000 | 16:47 | 26.7432 | 2885.14 | -1.07642 | -29008.1 | 0.0508453 | -0.61477 | 227.7 | 166.5 | 22.1 | 173.1 | 21.7 | 172.5 | 9.86243 | 110.925 | 1.85121 | 0.682624 | 0.181407
468 | 2015-07-15T22:47:35.000 | 16:48 | 26.7459 | 2886.07 | -0.153076 | -29008.1 | 0.0508453 | -0.615776 | 211.7 | 166.4 | 22.1 | 174.7 | 21.7 | 172.5 | 9.86243 | 110.925 | 1.85121 | 0.682928 | 0.181314
469 | 2015-07-15T22:48:35.000 | 16:49 | 26.7627 | 2891.91 | -1.07642 | -29008.1 | 0.0508453 | -0.61477 | 179.5 | 171.2 | 22.1 | 165.6 | 21.6 | 172.8 | 9.86243 | 110.925 | 1.85121 | 0.683385 | 0.181997
470 | 2015-07-15T22:49:36.000 | 16:50 | 26.7793 | 2895.61 | -0.153076 | -29008.1 | 0.0508453 | -0.61477 | 171.8 | 175.5 | 22.1 | 170.7 | 21.6 | 173 | 9.86243 | 110.925 | 1.85121 | 0.683781 | 0.18209
471 | 2015-07-15T22:50:36.000 | 16:51 | 26.796 | 2901.45 | -1.07642 | -29008.1 | 0.0508453 | -0.614959 | 176.9 | 177 | 22.1 | 160.2 | 21.6 | 173.2 | 9.86243 | 110.925 | 1.85121 | 0.684055 | 0.182276
472 | 2015-07-15T22:51:36.000 | 16:52 | 26.8125 | 2899.3 | -0.153076 | -29008.1 | 0.0508453 | -0.614581 | 214.2 | 174 | 22.1 | 177.4 | 21.6 | 173.3 | 9.86243 | 110.925 | 1.85121 | 0.684634 | 0.182772
473 | 2015-07-15T22:52:35.000 | 16:53 | 26.8291 | 2911.92 | -1.07642 | -29008.1 | 0.0508453 | -0.615525 | 182 | 169.7 | 22.1 | 166.1 | 21.7 | 173.6 | 9.86243 | 110.925 | 1.85121 | 0.685304 | 0.182586
474 | 2015-07-15T22:53:35.000 | 16:54 | 26.8459 | 2916.84 | -1.07642 | -29008.1 | 0.0508453 | -0.615148 | 170 | 172.3 | 22.2 | 167.7 | 21.7 | 173.9 | 9.86243 | 110.925 | 1.85121 | 0.685761 | 0.182772
475 | 2015-07-15T22:54:36.000 | 16:55 | 26.8623 | 2922.38 | -0.153076 | -29008.1 | 0.0508268 | -0.614581 | 160.2 | 168.6 | 22.1 | 161.9 | 21.7 | 174.1 | 9.86243 | 110.925 | 1.85121 | 0.685944 | 0.182865
476 | 2015-07-15T22:55:36.000 | 16:56 | 26.8791 | 2913.76 | -1.07642 | -29008.1 | 0.0508453 | -0.615776 | 172.6 | 165.8 | 22.2 | 158 | 21.7 | 174.1 | 9.86243 | 110.925 | 1.85121 | 0.686248 | 0.183237
477 | 2015-07-15T22:56:36.000 | 16:57 | 26.8956 | 2895.61 | -1.07642 | -29008.1 | 0.0508268 | -0.615525 | 209.9 | 164.6 | 22.2 | 174.1 | 21.7 | 174.1 | 9.86243 | 110.925 | 1.85121 | 0.68634 | 0.18392
478 | 2015-07-15T22:57:35.000 | 16:58 | 26.9122 | 2895.61 | -0.153076 | -29008.1 | 0.0508268 | -0.615525 | 182.6 | 169.7 | 22.2 | 165.2 | 21.7 | 174.1 | 9.86243 | 110.925 | 1.85121 | 0.686705 | 0.184695
479 | 2015-07-15T22:58:35.000 | 16:59 | 26.9289 | 2894.68 | -0.153076 | -29008.1 | 0.0508268 | -0.614959 | 176 | 174.2 | 22.2 | 171.6 | 21.7 | 174.3 | 9.86243 | 110.925 | 1.85121 | 0.686919 | 0.184695
480 | 2015-07-15T22:59:35.000 | 17:00 | 26.9455 | 2899.3 | -0.153076 | -29008.1 | 0.0508453 | -0.614581 | 182 | 177.4 | 22.2 | 160.7 | 21.7 | 174.4 | 9.86243 | 110.925 | 1.85121 | 0.687101 | 0.185098
481 | 2015-07-15T23:00:36.000 | 17:01 | 26.962 | 2899.3 | -1.07642 | -29008.1 | 0.0508268 | -0.615336 | 199.2 | 175.7 | 22.2 | 173.7 | 21.8 | 174.6 | 9.86243 | 110.925 | 1.85121 | 0.687193 | 0.185563
482 | 2015-07-15T23:01:36.000 | 17:02 | 26.9787 | 2911.92 | -1.07642 | -29008.1 | 0.0508453 | -0.615148 | 168.2 | 170.7 | 22.2 | 167.7 | 21.7 | 174.8 | 9.86243 | 110.925 | 1.85121 | 0.687863 | 0.185284
483 | 2015-07-15T23:02:36.000 | 17:03 | 26.9952 | 2916.84 | -0.153076 | -29008.1 | 0.0508268 | -0.614959 | 160.5 | 171.8 | 22.2 | 161 | 21.7 | 175 | 9.86243 | 110.925 | 1.85121 | 0.688228 | 0.185377
484 | 2015-07-15T23:03:35.000 | 17:04 | 27.0118 | 2909.15 | -0.153076 | -29008.1 | 0.0508453 | -0.615148 | 174.9 | 174.8 | 22.2 | 159.5 | 21.7 | 174.9 | 9.86243 | 110.925 | 1.85121 | 0.687954 | 0.18547
485 | 2015-07-15T23:04:35.000 | 17:05 | 27.0283 | 2896.53 | -1.07642 | -29008.1 | 0.0508268 | -0.615525 | 213 | 177.9 | 22.2 | 175.5 | 21.7 | 174.9 | 9.86243 | 110.925 | 1.85121 | 0.68832 | 0.185967
486 | 2015-07-15T23:05:36.000 | 17:06 | 27.0452 | 2906.07 | -0.153076 | -29008.1 | 0.0508453 | -0.615525 | 187.2 | 173.6 | 22.2 | 165.2 | 21.7 | 174.9 | 9.86243 | 110.925 | 1.85121 | 0.689477 | 0.18606
487 | 2015-07-15T23:06:36.000 | 17:07 | 27.0616 | 2910.07 | -1.07642 | -29008.1 | 0.0508453 | -0.615336 | 173.5 | 171.3 | 22.2 | 169.3 | 21.9 | 175 | 9.86243 | 110.925 | 1.85121 | 0.689295 | 0.185874
488 | 2015-07-15T23:07:36.000 | 17:08 | 27.0783 | 2913.76 | -0.153076 | -29008.1 | 0.0508453 | -0.614959 | 178.4 | 173.1 | 22.2 | 161 | 21.9 | 175.2 | 9.86243 | 110.925 | 1.85121 | 0.689843 | 0.185656
489 | 2015-07-15T23:08:36.000 | 17:09 | 27.0949 | 2909.15 | -1.07642 | -29008.1 | 0.0508268 | -0.614581 | 204.1 | 169.5 | 22.2 | 171.1 | 21.9 | 175.2 | 9.86243 | 110.925 | 1.85121 | 0.690148 | 0.185874
490 | 2015-07-15T23:09:35.000 | 17:10 | 27.1115 | 2916.84 | -1.07642 | -29008.1 | 0.0508453 | -0.615525 | 169.4 | 166.9 | 22.2 | 166.8 | 21.8 | 175.4 | 9.86243 | 110.925 | 1.85121 | 0.690605 | 0.186339
491 | 2015-07-15T23:10:35.000 | 17:11 | 27.128 | 2916.84 | -1.07642 | -29008.1 | 0.0508268 | -0.615148 | 181.4 | 165.1 | 22.1 | 161.8 | 21.8 | 175.5 | 9.86243 | 110.925 | 1.85121 | 0.691001 | 0.186339
492 | 2015-07-15T23:11:36.000 | 17:12 | 27.1446 | 2904.22 | -1.07642 | -29008.1 | 0.0508453 | -0.61477 | 216.3 | 170.4 | 22.2 | 175.8 | 21.8 | 175.6 | 9.86243 | 110.925 | 1.85121 | 0.690787 | 0.186742
493 | 2015-07-15T23:12:36.000 | 17:13 | 27.1614 | 2912.84 | -1.07642 | -29008.1 | 0.0508268 | -0.615336 | 188.7 | 174.7 | 22.2 | 166.6 | 21.8 | 175.8 | 9.86243 | 110.925 | 1.85121 | 0.691457 | 0.187021
494 | 2015-07-15T23:13:36.000 | 17:14 | 27.1779 | 2920.53 | -1.07642 | -29008.1 | 0.0508453 | -0.61477 | 170 | 177.8 | 22.2 | 166.6 | 21.7 | 176 | 9.86243 | 110.925 | 1.85121 | 0.691945 | 0.18761
495 | 2015-07-15T23:14:36.000 | 17:15 | 27.1944 | 2928.23 | -0.153076 | -29008.1 | 0.0508453 | -0.61477 | 161.8 | 175 | 22.2 | 159.8 | 21.7 | 176.2 | 9.86243 | 110.925 | 1.85121 | 0.692128 | 0.187889
496 | 2015-07-15T23:15:35.000 | 17:16 | 27.2111 | 2922.38 | -1.07642 | -29008.1 | 0.0508453 | -0.615336 | 175 | 170.1 | 22.2 | 157.9 | 21.7 | 176.2 | 9.86243 | 110.925 | 1.85121 | 0.691945 | 0.187703
497 | 2015-07-15T23:16:36.000 | 17:17 | 27.2277 | 2906.99 | -1.07642 | -29008.1 | 0.0508453 | -0.614581 | 208.6 | 172.6 | 22.2 | 173.3 | 21.7 | 176 | 9.86243 | 110.894 | 1.85121 | 0.692128 | 0.188262
498 | 2015-07-15T23:17:36.000 | 17:18 | 27.2443 | 2912.84 | -0.153076 | -29008.1 | 0.0508453 | -0.61477 | 183.6 | 175.5 | 22.2 | 166.1 | 21.7 | 176.1 | 9.86243 | 110.925 | 1.85121 | 0.692524 | 0.187703
499 | 2015-07-15T23:18:36.000 | 17:19 | 27.261 | 2915.61 | -0.153076 | -29008.1 | 0.0508453 | -0.614959 | 173.3 | 177.2 | 22.2 | 170.2 | 21.7 | 176.2 | 9.86243 | 110.925 | 1.85121 | 0.692889 | 0.188169
500 | 2015-07-15T23:19:36.000 | 17:20 | 27.2775 | 2921.46 | -1.07642 | -29008.1 | 0.0508453 | -0.614581 | 179.8 | 172.3 | 22.2 | 160.9 | 21.8 | 176.3 | 9.86243 | 110.925 | 1.85121 | 0.693163 | 0.187983
501 | 2015-07-15T23:20:36.000 | 17:21 | 27.2941 | 2915.61 | -1.07642 | -29008.1 | 0.0508268 | -0.614959 | 202.2 | 172.5 | 22.2 | 172.5 | 21.8 | 176.3 | 9.86243 | 110.925 | 1.85121 | 0.693377 | 0.188076
502 | 2015-07-15T23:21:36.000 | 17:22 | 27.3107 | 2924.22 | -1.07642 | -29008.1 | 0.0508268 | -0.614581 | 170.5 | 175.5 | 22.2 | 169.7 | 21.8 | 176.5 | 9.86243 | 110.925 | 1.85121 | 0.693834 | 0.187983
503 | 2015-07-15T23:22:36.000 | 17:23 | 27.3275 | 2929.15 | -1.07642 | -29008.1 | 0.0508268 | -0.614959 | 179.6 | 177 | 22.2 | 159 | 21.8 | 176.6 | 9.86243 | 110.894 | 1.85121 | 0.694016 | 0.188076
504 | 2015-07-15T23:23:36.000 | 17:24 | 27.3441 | 2928.23 | -1.07642 | -29008.1 | 0.0508453 | -0.61477 | 200.1 | 174.2 | 22.2 | 172.7 | 21.6 | 176.6 | 9.86243 | 110.894 | 1.85121 | 0.694321 | 0.188262
505 | 2015-07-15T23:24:36.000 | 17:25 | 27.3606 | 2938.69 | -0.153076 | -29008.1 | 0.0508268 | -0.61477 | 172.3 | 170.4 | 22.2 | 168.9 | 21.8 | 176.8 | 9.86243 | 110.925 | 1.85121 | 0.694686 | 0.187889
506 | 2015-07-15T23:25:36.000 | 17:26 | 27.3772 | 2941.77 | -0.153076 | -29008.1 | 0.0508268 | -0.614581 | 181.1 | 172.8 | 22.2 | 160.9 | 21.8 | 177 | 9.86243 | 110.925 | 1.85121 | 0.695174 | 0.188262
507 | 2015-07-15T23:26:36.000 | 17:27 | 27.3938 | 2937.76 | -1.07642 | -29008.1 | 0.0508453 | -0.615336 | 201.9 | 169.4 | 22.2 | 173 | 21.6 | 177.1 | 9.86243 | 110.894 | 1.85121 | 0.695753 | 0.188758
508 | 2015-07-15T23:27:36.000 | 17:28 | 27.4105 | 2946.38 | -1.07642 | -29008.1 | 0.0508453 | -0.615336 | 170.9 | 167.2 | 22.2 | 168 | 21.7 | 177.3 | 9.86243 | 110.894 | 1.85121 | 0.695935 | 0.188479
509 | 2015-07-15T23:28:36.000 | 17:29 | 27.427 | 2945.46 | -0.153076 | -29008.1 | 0.0508453 | -0.615336 | 182.8 | 171.8 | 22.3 | 161.3 | 21.9 | 177.4 | 9.86243 | 110.925 | 1.85121 | 0.69621 | 0.188479
510 | 2015-07-15T23:29:36.000 | 17:30 | 27.4436 | 2936.84 | -0.153076 | -29008.1 | 0.0508453 | -0.61477 | 214.1 | 176 | 22.3 | 176.9 | 21.9 | 177.5 | 9.86243 | 110.925 | 1.85121 | 0.696392 | 0.189533
511 | 2015-07-15T23:30:36.000 | 17:31 | 27.4602 | 2948.23 | -1.07642 | -29008.1 | 0.0508453 | -0.614959 | 190.1 | 177.6 | 22.3 | 166.3 | 21.9 | 177.7 | 9.86243 | 110.925 | 1.85121 | 0.696697 | 0.189533
512 | 2015-07-15T23:31:36.000 | 17:32 | 27.4769 | 2955.92 | -0.153076 | -29008.1 | 0.0508453 | -0.615148 | 186.5 | 172.7 | 22.3 | 164.7 | 21.8 | 177.9 | 9.86243 | 110.925 | 1.85121 | 0.697245 | 0.189347
513 | 2015-07-15T23:32:36.000 | 17:33 | 27.4934 | 2959 | -1.07642 | -29008.1 | 0.0508453 | -0.615525 | 180.4 | 172.2 | 22.3 | 162.7 | 21.8 | 178 | 9.86243 | 110.925 | 1.85121 | 0.697245 | 0.189161
514 | 2015-07-15T23:33:36.000 | 17:34 | 27.5101 | 2958.07 | -1.07642 | -29008.1 | 0.0508453 | -0.614581 | 186.7 | 175 | 22.3 | 166.2 | 21.8 | 178.1 | 9.86243 | 110.925 | 1.85121 | 0.697458 | 0.189161
515 | 2015-07-15T23:34:36.000 | 17:35 | 27.5267 | 2959 | -1.07642 | -29008.1 | 0.0508453 | -0.615525 | 181.9 | 178.2 | 22.3 | 164.6 | 21.8 | 178.2 | 9.86243 | 110.925 | 1.85121 | 0.697733 | 0.18944
516 | 2015-07-15T23:35:36.000 | 17:36 | 27.5433 | 2962.69 | -1.07642 | -29008.1 | 0.0508453 | -0.61477 | 168.7 | 174.1 | 22.3 | 164 | 21.8 | 178.2 | 9.86243 | 110.925 | 1.85121 | 0.698129 | 0.189533
517 | 2015-07-15T23:36:36.000 | 17:37 | 27.5598 | 2961.77 | -0.153076 | -29008.1 | 0.0508268 | -0.61477 | 162.3 | 169.9 | 22.2 | 160.3 | 21.7 | 178.2 | 9.86243 | 110.894 | 1.85121 | 0.698311 | 0.189254
518 | 2015-07-15T23:37:36.000 | 17:38 | 27.5764 | 2949.46 | -1.07642 | -29008.1 | 0.0508453 | -0.615776 | 159.9 | 167.6 | 22.2 | 158.2 | 21.8 | 178.1 | 9.86243 | 110.925 | 1.85121 | 0.698129 | 0.189905
519 | 2015-07-15T23:38:36.000 | 17:39 | 27.5928 | 2930.07 | -1.07642 | -29008.1 | 0.0508453 | -0.61477 | 158.4 | 172.4 | 22.3 | 155.6 | 21.8 | 177.8 | 9.86243 | 110.925 | 1.85121 | 0.697733 | 0.190402
520 | 2015-07-15T23:39:36.000 | 17:40 | 27.6096 | 2909.15 | -0.153076 | -29008.1 | 0.0508453 | -0.61477 | 171.5 | 176.3 | 22.3 | 156.5 | 21.8 | 177.4 | 9.86243 | 110.925 | 1.85121 | 0.697641 | 0.190805
521 | 2015-07-15T23:40:36.000 | 17:41 | 27.6262 | 2886.07 | -1.07642 | -29008.1 | 0.0508453 | -0.615148 | 209.8 | 178.4 | 22.3 | 171.3 | 21.8 | 176.9 | 9.86243 | 110.925 | 1.85121 | 0.697458 | 0.19158
522 | 2015-07-15T23:41:36.000 | 17:42 | 27.6428 | 2887.91 | -1.07642 | -29008.1 | 0.0508453 | -0.615525 | 182.9 | 173 | 22.3 | 164.3 | 21.8 | 176.8 | 9.86243 | 110.925 | 1.85121 | 0.697641 | 0.191673
523 | 2015-07-15T23:42:36.000 | 17:43 | 27.6595 | 2885.14 | -1.07642 | -29008.1 | 0.0508453 | -0.615336 | 174.3 | 169.4 | 22.3 | 167.8 | 21.8 | 176.7 | 9.86243 | 110.925 | 1.85121 | 0.697824 | 0.191859
524 | 2015-07-15T23:43:37.000 | 17:44 | 27.6761 | 2882.99 | -1.07642 | -29008.1 | 0.0508453 | -0.61477 | 184 | 166.9 | 22.3 | 159.6 | 21.8 | 176.6 | 9.86243 | 110.925 | 1.85121 | 0.698007 | 0.191673
525 | 2015-07-15T23:44:36.000 | 17:45 | 27.6926 | 2871.6 | -1.07642 | -29008.1 | 0.0508453 | -0.614581 | 205.7 | 165.6 | 22.3 | 172.7 | 21.8 | 176.6 | 9.86243 | 110.925 | 1.85121 | 0.698129 | 0.192449
526 | 2015-07-15T23:45:36.000 | 17:46 | 27.7091 | 2874.37 | -1.07642 | -29008.1 | 0.0508453 | -0.615148 | 171 | 171 | 22.3 | 167.2 | 21.8 | 176.7 | 9.86243 | 110.925 | 1.85121 | 0.69822 | 0.192542
527 | 2015-07-15T23:46:36.000 | 17:47 | 27.7256 | 2875.6 | -1.07642 | -29008.1 | 0.0508453 | -0.615525 | 178.7 | 175.1 | 22.3 | 159.9 | 21.8 | 176.8 | 9.86243 | 110.925 | 1.85121 | 0.698311 | 0.192728
528 | 2015-07-15T23:47:36.000 | 17:48 | 27.7424 | 2869.76 | -0.153076 | -29008.1 | 0.0508453 | -0.61477 | 212.5 | 178 | 22.3 | 175.5 | 21.8 | 176.8 | 9.86243 | 110.925 | 1.85121 | 0.69822 | 0.192821
529 | 2015-07-15T23:48:37.000 | 17:49 | 27.759 | 2882.99 | -0.153076 | -29008.1 | 0.0508453 | -0.61477 | 185.3 | 173.4 | 22.3 | 164.4 | 21.9 | 177 | 9.86243 | 110.894 | 1.85121 | 0.698768 | 0.193224
530 | 2015-07-15T23:49:37.000 | 17:50 | 27.7755 | 2889.76 | -0.153076 | -29008.1 | 0.0508453 | -0.61477 | 169.3 | 169.3 | 22.3 | 163.8 | 22 | 177.2 | 9.86243 | 110.925 | 1.85121 | 0.69886 | 0.1931
531 | 2015-07-15T23:50:36.000 | 17:51 | 27.7921 | 2890.68 | -1.07642 | -29008.1 | 0.0508453 | -0.614959 | 162.7 | 166.6 | 22.3 | 159.4 | 22 | 177.3 | 9.86243 | 110.925 | 1.85121 | 0.69886 | 0.192728
532 | 2015-07-15T23:51:36.000 | 17:52 | 27.8088 | 2880.22 | -0.153076 | -29008.1 | 0.0508453 | -0.615525 | 160.1 | 164.7 | 22.3 | 156.8 | 21.9 | 177.2 | 9.86243 | 110.925 | 1.85121 | 0.69886 | 0.193503
533 | 2015-07-15T23:52:36.000 | 17:53 | 27.8253 | 2862.06 | -0.153076 | -29008.1 | 0.0508453 | -0.61477 | 158.5 | 163.5 | 22.3 | 154.5 | 21.9 | 177 | 9.86243 | 110.894 | 1.85121 | 0.698311 | 0.193875
534 | 2015-07-15T23:53:36.000 | 17:54 | 27.842 | 2837.14 | -1.07642 | -29008.1 | 0.0508453 | -0.614581 | 174.6 | 169 | 22.3 | 152.7 | 21.9 | 176.6 | 9.86243 | 110.894 | 1.85121 | 0.69822 | 0.195519
535 | 2015-07-15T23:54:37.000 | 17:55 | 27.8585 | 2813.14 | -0.153076 | -29008.1 | 0.0508453 | -0.615148 | 208.8 | 173.5 | 22.3 | 170.2 | 21.9 | 176.3 | 9.86243 | 110.925 | 1.85121 | 0.697824 | 0.195829
536 | 2015-07-15T23:55:37.000 | 17:56 | 27.8751 | 2813.14 | -0.153076 | -29008.1 | 0.0508453 | -0.615336 | 182 | 176.5 | 22.3 | 163.2 | 21.9 | 176.2 | 9.86243 | 110.925 | 1.85121 | 0.697641 | 0.195519
537 | 2015-07-15T23:56:36.000 | 17:57 | 27.8917 | 2814.06 | -0.153076 | -29008.1 | 0.0508268 | -0.615336 | 171.7 | 176.6 | 22.3 | 163.8 | 21.9 | 176.1 | 9.86243 | 110.925 | 1.85121 | 0.697733 | 0.195829
538 | 2015-07-15T23:57:36.000 | 17:58 | 27.9084 | 2816.83 | -1.07642 | -29008.1 | 0.0508453 | -0.615525 | 182.4 | 171.1 | 22.3 | 158.7 | 21.9 | 176 | 9.86243 | 110.925 | 1.85121 | 0.697915 | 0.195612
539 | 2015-07-15T23:58:36.000 | 17:59 | 27.925 | 2808.21 | -1.07642 | -29008.1 | 0.0508453 | -0.615336 | 211.6 | 171.1 | 22.3 | 173.6 | 21.9 | 176 | 9.86243 | 110.925 | 1.85121 | 0.697915 | 0.196015
540 | 2015-07-15T23:59:37.000 | 18:00 | 27.9416 | 2818.06 | -1.07642 | -29008.1 | 0.0508453 | -0.614959 | 187.7 | 174.3 | 22.3 | 163.2 | 21.8 | 176.1 | 9.86243 | 110.925 | 1.85121 | 0.698129 | 0.195736
541 | 2015-07-16T00:00:37.000 | 18:01 | 27.9582 | 2823.6 | -0.153076 | -29008.1 | 0.0508453 | -0.61477 | 172.3 | 177.7 | 22.3 | 166.3 | 21.8 | 176.2 | 9.86243 | 110.925 | 1.85121 | 0.698311 | 0.195612
542 | 2015-07-16T00:01:37.000 | 18:02 | 27.9748 | 2832.21 | -1.07642 | -29008.1 | 0.0508453 | -0.61477 | 183.9 | 176 | 22.3 | 160.7 | 21.8 | 176.3 | 9.86243 | 110.925 | 1.85121 | 0.69886 | 0.195333
543 | 2015-07-16T00:02:36.000 | 18:03 | 27.9914 | 2829.45 | -1.07642 | -29008.1 | 0.0508453 | -0.614581 | 217.3 | 171.1 | 22.3 | 176 | 21.9 | 176.3 | 9.86243 | 110.925 | 1.85121 | 0.698768 | 0.195333
544 | 2015-07-16T00:03:36.000 | 18:04 | 28.0079 | 2841.75 | -0.153076 | -29008.1 | 0.0508453 | -0.615525 | 188.8 | 172.2 | 22.3 | 167.4 | 21.9 | 176.6 | 9.86243 | 110.894 | 1.85121 | 0.699256 | 0.195147
545 | 2015-07-16T00:04:36.000 | 18:05 | 28.0246 | 2850.37 | -1.07642 | -29008.1 | 0.0508453 | -0.61477 | 168.5 | 175.3 | 22.3 | 164.3 | 21.9 | 176.8 | 9.86243 | 110.925 | 1.85121 | 0.699621 | 0.195147
546 | 2015-07-16T00:05:37.000 | 18:06 | 28.0413 | 2856.22 | -1.07642 | -29008.1 | 0.0508453 | -0.615525 | 162.6 | 177 | 22.3 | 158.2 | 21.9 | 176.9 | 9.86243 | 110.894 | 1.85121 | 0.69953 | 0.19524
547 | 2015-07-16T00:06:37.000 | 18:07 | 28.0578 | 2855.29 | -1.07642 | -29008.1 | 0.0508453 | -0.615525 | 160.2 | 174.3 | 22.3 | 156.1 | 21.9 | 176.8 | 9.86243 | 110.925 | 1.85121 | 0.699835 | 0.195519
548 | 2015-07-16T00:07:36.000 | 18:08 | 28.0744 | 2844.83 | -0.153076 | -29008.1 | 0.0508453 | -0.615336 | 158.7 | 170 | 22.3 | 153.3 | 21.9 | 176.6 | 9.86243 | 110.925 | 1.85121 | 0.699439 | 0.195147
549 | 2015-07-16T00:08:36.000 | 18:09 | 28.091 | 2827.6 | -1.07642 | -29008.1 | 0.0508453 | -0.615525 | 171.5 | 172.4 | 22.3 | 152.6 | 21.9 | 176.3 | 9.86243 | 110.925 | 1.85121 | 0.698982 | 0.195612
550 | 2015-07-16T00:09:36.000 | 18:10 | 28.1076 | 2806.37 | -1.07642 | -29008.1 | 0.0508453 | -0.614959 | 209.4 | 168.9 | 22.3 | 171.4 | 21.9 | 176 | 9.86243 | 110.894 | 1.85121 | 0.698982 | 0.195829
551 | 2015-07-16T00:10:37.000 | 18:11 | 28.1242 | 2805.44 | -1.07642 | -29008.1 | 0.0508453 | -0.61477 | 180.6 | 166.6 | 22.3 | 162.6 | 21.9 | 175.8 | 9.86243 | 110.925 | 1.85121 | 0.699164 | 0.195829
552 | 2015-07-16T00:11:37.000 | 18:12 | 28.1409 | 2800.52 | -1.07642 | -29008.1 | 0.0508453 | -0.615336 | 173.4 | 171.5 | 22.3 | 165.4 | 21.9 | 175.8 | 9.86243 | 110.925 | 1.85121 | 0.699256 | 0.196512
553 | 2015-07-16T00:12:37.000 | 18:13 | 28.1574 | 2800.52 | -1.07642 | -29008.1 | 0.0508453 | -0.61477 | 181.8 | 175.7 | 22.3 | 158.8 | 21.9 | 175.8 | 9.86243 | 110.925 | 1.85121 | 0.699256 | 0.196294
554 | 2015-07-16T00:13:36.000 | 18:14 | 28.1741 | 2795.9 | -0.153076 | -29008.1 | 0.0508453 | -0.615336 | 204 | 177.6 | 22.3 | 170.7 | 21.9 | 175.8 | 9.86243 | 110.925 | 1.85121 | 0.699439 | 0.196884
555 | 2015-07-16T00:14:36.000 | 18:15 | 28.1906 | 2809.14 | -0.153076 | -29008.1 | 0.0508453 | -0.615336 | 171.7 | 172.4 | 22.3 | 166.1 | 21.9 | 175.9 | 9.86243 | 110.925 | 1.85121 | 0.699926 | 0.196512
556 | 2015-07-16T00:15:36.000 | 18:16 | 28.2073 | 2815.91 | -0.153076 | -29008.1 | 0.0508453 | -0.615148 | 183.4 | 172.6 | 22.3 | 160 | 21.9 | 176.1 | 9.86243 | 110.894 | 1.85121 | 0.699621 | 0.196015
557 | 2015-07-16T00:16:37.000 | 18:17 | 28.2239 | 2813.14 | -1.07642 | -29008.1 | 0.0508453 | -0.615525 | 200.7 | 175.5 | 22.3 | 170 | 21.9 | 176.2 | 9.86243 | 110.925 | 1.85121 | 0.700017 | 0.196108
558 | 2015-07-16T00:17:37.000 | 18:18 | 28.2405 | 2827.6 | -1.07642 | -29008.1 | 0.0508453 | -0.615336 | 172 | 177.4 | 22.3 | 166 | 21.8 | 176.4 | 9.86243 | 110.894 | 1.85121 | 0.700291 | 0.196108
559 | 2015-07-16T00:18:37.000 | 18:19 | 28.257 | 2838.06 | -1.07642 | -29008.1 | 0.0508453 | -0.615776 | 181.7 | 174.2 | 22.3 | 159.3 | 21.8 | 176.6 | 9.86243 | 110.925 | 1.85121 | 0.70087 | 0.196201
560 | 2015-07-16T00:19:36.000 | 18:20 | 28.2738 | 2837.14 | -1.07642 | -29008.1 | 0.0508453 | -0.61477 | 206.3 | 170.2 | 22.3 | 172.1 | 21.8 | 176.7 | 9.86243 | 110.925 | 1.85121 | 0.700687 | 0.195736
561 | 2015-07-16T00:20:36.000 | 18:21 | 28.2904 | 2848.52 | -0.153076 | -29008.1 | 0.0508268 | -0.615336 | 172.7 | 173 | 22.3 | 167.4 | 21.8 | 176.9 | 9.86243 | 110.925 | 1.85121 | 0.701053 | 0.195333
562 | 2015-07-16T00:21:37.000 | 18:22 | 28.307 | 2856.22 | -1.07642 | -29008.1 | 0.0508453 | -0.615525 | 185.3 | 169.3 | 22.3 | 161.2 | 21.9 | 177.1 | 9.86243 | 110.925 | 1.85121 | 0.701632 | 0.195426
563 | 2015-07-16T00:22:37.000 | 18:23 | 28.3236 | 2853.45 | -1.07642 | -29008.1 | 0.0508453 | -0.61477 | 203.5 | 166.9 | 22.3 | 169.5 | 21.9 | 177.2 | 9.86243 | 110.925 | 1.85121 | 0.70154 | 0.195612
564 | 2015-07-16T00:23:37.000 | 18:24 | 28.3402 | 2861.14 | -1.07642 | -29008.1 | 0.0508453 | -0.615336 | 171.5 | 172.2 | 22.3 | 166.9 | 21.9 | 177.5 | 9.86243 | 110.925 | 1.85121 | 0.701723 | 0.195519
565 | 2015-07-16T00:24:37.000 | 18:25 | 28.3568 | 2864.83 | -1.07642 | -29008.1 | 0.0508453 | -0.615148 | 185.8 | 176.4 | 22.3 | 159.8 | 21.9 | 177.7 | 9.86243 | 110.894 | 1.85121 | 0.701906 | 0.196015
566 | 2015-07-16T00:25:36.000 | 18:26 | 28.3733 | 2862.06 | -1.07642 | -29008.1 | 0.0508453 | -0.614581 | 216.3 | 178.4 | 22.3 | 178.1 | 21.9 | 177.7 | 9.86243 | 110.925 | 1.85121 | 0.702089 | 0.195736
567 | 2015-07-16T00:26:37.000 | 18:27 | 28.3899 | 2880.22 | -1.07642 | -29008.1 | 0.0508453 | -0.614959 | 170.3 | 173 | 22.3 | 166.4 | 21.9 | 178 | 9.86243 | 110.925 | 1.85121 | 0.702089 | 0.195426
568 | 2015-07-16T00:27:37.000 | 18:28 | 28.4065 | 2886.07 | -0.153076 | -29008.1 | 0.0508453 | -0.615336 | 164.3 | 169.1 | 22.3 | 159.6 | 21.9 | 178.2 | 9.86243 | 110.925 | 1.79248 | 0.702302 | 0.194868
569 | 2015-07-16T00:28:37.000 | 18:29 | 28.4231 | 2879.3 | -0.153076 | -29008.1 | 0.0508453 | -0.615525 | 161.7 | 166.7 | 22.3 | 156.3 | 21.9 | 178.2 | 9.86243 | 110.925 | 1.85121 | 0.702302 | 0.195426
570 | 2015-07-16T00:29:37.000 | 18:30 | 28.4398 | 2864.83 | -1.07642 | -29008.1 | 0.0508453 | -0.614581 | 160.1 | 164.9 | 22.3 | 156.9 | 21.9 | 178 | 9.86243 | 110.894 | 1.85121 | 0.702302 | 0.195736
571 | 2015-07-16T00:30:37.000 | 18:31 | 28.4564 | 2841.75 | -0.153076 | -29008.1 | 0.0508453 | -0.615336 | 175.5 | 163.8 | 22.3 | 154.9 | 21.9 | 177.7 | 9.86243 | 110.925 | 1.85121 | 0.701723 | 0.196294
572 | 2015-07-16T00:31:36.000 | 18:32 | 28.4729 | 2814.98 | -1.07642 | -29008.1 | 0.0508453 | -0.614959 | 210.1 | 169.4 | 22.3 | 171.1 | 21.9 | 177.3 | 9.86243 | 110.925 | 1.85121 | 0.701358 | 0.198031
573 | 2015-07-16T00:32:37.000 | 18:33 | 28.4897 | 2813.14 | -1.07642 | -29008.1 | 0.0508453 | -0.615525 | 183.3 | 174 | 22.3 | 162.6 | 21.9 | 177.2 | 9.86243 | 110.925 | 1.85121 | 0.701449 | 0.198528
574 | 2015-07-16T00:33:37.000 | 18:34 | 28.5062 | 2812.21 | -1.07642 | -29008.1 | 0.0508453 | -0.61477 | 172.5 | 177.6 | 22.3 | 164.9 | 21.8 | 177.2 | 9.86243 | 110.925 | 1.85121 | 0.70154 | 0.198528
575 | 2015-07-16T00:34:37.000 | 18:35 | 28.5228 | 2814.98 | -1.07642 | -29008.1 | 0.0508453 | -0.614959 | 182.4 | 175.8 | 22.3 | 159.3 | 21.8 | 177.2 | 9.86243 | 110.925 | 1.85121 | 0.701236 | 0.197752
576 | 2015-07-16T00:35:37.000 | 18:36 | 28.5394 | 2809.14 | -0.153076 | -29008.1 | 0.0508453 | -0.615776 | 218.4 | 170.8 | 22.3 | 174.8 | 21.8 | 177.1 | 9.86243 | 110.925 | 1.85121 | 0.701449 | 0.198434
577 | 2015-07-16T00:36:37.000 | 18:37 | 28.556 | 2818.98 | -0.153076 | -29008.1 | 0.0508453 | -0.615336 | 186.1 | 171.9 | 22.3 | 165.5 | 21.8 | 177.2 | 9.86243 | 110.925 | 1.85121 | 0.701815 | 0.198031
578 | 2015-07-16T00:37:37.000 | 18:38 | 28.5726 | 2824.52 | -1.07642 | -29008.1 | 0.0508453 | -0.614581 | 183.1 | 174.9 | 22.3 | 161.4 | 21.9 | 177.4 | 9.86243 | 110.925 | 1.85121 | 0.701906 | 0.197938
579 | 2015-07-16T00:38:37.000 | 18:39 | 28.5892 | 2829.45 | -1.07642 | -29008.1 | 0.0508453 | -0.615525 | 185.2 | 178 | 22.3 | 160.6 | 21.9 | 177.5 | 9.86243 | 110.925 | 1.85121 | 0.702089 | 0.197845
580 | 2015-07-16T00:39:37.000 | 18:40 | 28.6059 | 2836.22 | -1.07642 | -29008.1 | 0.0508268 | -0.615336 | 170.5 | 173.6 | 22.3 | 164.7 | 21.8 | 177.6 | 9.86243 | 110.925 | 1.85121 | 0.702211 | 0.197566
581 | 2015-07-16T00:40:37.000 | 18:41 | 28.6225 | 2838.06 | -1.07642 | -29008.1 | 0.0508453 | -0.61477 | 163.3 | 169.3 | 22.3 | 158.7 | 21.8 | 177.6 | 9.86243 | 110.925 | 1.85121 | 0.702576 | 0.198155
582 | 2015-07-16T00:41:37.000 | 18:42 | 28.639 | 2829.45 | -1.07642 | -29008.1 | 0.0508268 | -0.615525 | 182.1 | 166.6 | 22.3 | 155.4 | 21.8 | 177.5 | 9.86243 | 110.925 | 1.85121 | 0.702302 | 0.198031
583 | 2015-07-16T00:42:36.000 | 18:43 | 28.6556 | 2811.29 | -1.07642 | -29008.1 | 0.0508268 | -0.615148 | 214.1 | 165.1 | 22.3 | 172.7 | 21.9 | 177.3 | 9.86243 | 110.925 | 1.85121 | 0.702302 | 0.198248
584 | 2015-07-16T00:43:37.000 | 18:44 | 28.6722 | 2813.14 | -1.07642 | -29008.1 | 0.0508268 | -0.614581 | 183.7 | 163.8 | 22.3 | 163.6 | 21.9 | 177.4 | 9.86243 | 110.925 | 1.85121 | 0.702302 | 0.198528
585 | 2015-07-16T00:44:37.000 | 18:45 | 28.6888 | 2809.14 | -1.07642 | -29008.1 | 0.0508268 | -0.614581 | 172.6 | 169.4 | 22.3 | 166.1 | 21.8 | 177.4 | 9.86243 | 110.925 | 1.85121 | 0.702302 | 0.1989
586 | 2015-07-16T00:45:37.000 | 18:46 | 28.7054 | 2808.21 | -1.07642 | -29008.1 | 0.0508268 | -0.614959 | 181.7 | 174.1 | 22.3 | 158.1 | 21.8 | 177.5 | 9.86243 | 110.925 | 1.85121 | 0.702393 | 0.199582
587 | 2015-07-16T00:46:37.000 | 18:47 | 28.722 | 2801.75 | -1.07642 | -29008.1 | 0.0508453 | -0.614581 | 216.2 | 177.4 | 22.3 | 175.3 | 21.8 | 177.4 | 9.86243 | 110.925 | 1.85121 | 0.701906 | 0.199117
588 | 2015-07-16T00:47:37.000 | 18:48 | 28.7388 | 2815.91 | -1.07642 | -29008.1 | 0.0508453 | -0.615525 | 184.9 | 176.1 | 22.3 | 166.4 | 21.8 | 177.6 | 9.86243 | 110.925 | 1.85121 | 0.702485 | 0.199117
589 | 2015-07-16T00:48:37.000 | 18:49 | 28.7555 | 2826.68 | -1.07642 | -29008.1 | 0.0508453 | -0.615148 | 169 | 170.8 | 22.3 | 162.9 | 21.8 | 177.8 | 9.86243 | 110.925 | 1.85121 | 0.702485 | 0.199396
590 | 2015-07-16T00:49:37.000 | 18:50 | 28.772 | 2827.6 | -1.07642 | -29008.1 | 0.0508453 | -0.61477 | 163.4 | 171.4 | 22.3 | 158.1 | 21.8 | 177.9 | 9.86243 | 110.925 | 1.85121 | 0.702667 | 0.199117
591 | 2015-07-16T00:50:37.000 | 18:51 | 28.7886 | 2821.75 | -1.07642 | -29008.1 | 0.0508453 | -0.61477 | 161.2 | 174.5 | 22.3 | 155.4 | 21.8 | 177.7 | 9.86243 | 110.925 | 1.85121 | 0.702759 | 0.199117
592 | 2015-07-16T00:51:37.000 | 18:52 | 28.8051 | 2811.29 | -1.07642 | -29008.1 | 0.0508453 | -0.614581 | 159.7 | 177.7 | 22.3 | 156.4 | 21.8 | 177.6 | 9.86243 | 110.925 | 1.85121 | 0.702211 | 0.199117
593 | 2015-07-16T00:52:37.000 | 18:53 | 28.8218 | 2797.75 | -1.07642 | -29008.1 | 0.0508268 | -0.614581 | 179 | 175.6 | 22.3 | 153.5 | 21.8 | 177.2 | 9.86243 | 110.925 | 1.85121 | 0.701906 | 0.199489
594 | 2015-07-16T00:53:38.000 | 18:54 | 28.8384 | 2780.52 | -1.07642 | -29008.1 | 0.0508453 | -0.615525 | 214.4 | 170.8 | 22.3 | 170.8 | 21.8 | 176.8 | 9.86243 | 110.925 | 1.85121 | 0.701906 | 0.199892
595 | 2015-07-16T00:54:37.000 | 18:55 | 28.855 | 2782.36 | -1.07642 | -29008.1 | 0.0508268 | -0.615148 | 188.8 | 173 | 22.3 | 161.8 | 21.9 | 176.7 | 9.86243 | 110.925 | 1.85121 | 0.702089 | 0.199396
596 | 2015-07-16T00:55:37.000 | 18:56 | 28.8717 | 2784.21 | -1.07642 | -29008.1 | 0.0508453 | -0.615336 | 170.6 | 175.9 | 22.3 | 163.3 | 21.8 | 176.7 | 9.86243 | 110.925 | 1.85121 | 0.702393 | 0.1989
597 | 2015-07-16T00:56:37.000 | 18:57 | 28.8883 | 2788.21 | -1.07642 | -29008.1 | 0.0508268 | -0.615525 | 162.9 | 177.4 | 22.3 | 156.2 | 21.8 | 176.7 | 9.86243 | 110.925 | 1.85121 | 0.702393 | 0.199117
598 | 2015-07-16T00:57:37.000 | 18:58 | 28.9049 | 2784.21 | -1.07642 | -29008.1 | 0.0508268 | -0.61477 | 177 | 172.4 | 22.3 | 154 | 21.8 | 176.6 | 9.86243 | 110.925 | 1.85121 | 0.702211 | 0.199303
599 | 2015-07-16T00:58:37.000 | 18:59 | 28.9215 | 2771.9 | -1.07642 | -29008.1 | 0.0508453 | -0.615776 | 211.9 | 172.2 | 22.3 | 172 | 21.8 | 176.4 | 9.86243 | 110.925 | 1.85121 | 0.702393 | 0.199675
600 | 2015-07-16T00:59:38.000 | 19:00 | 28.938 | 2778.67 | -1.07642 | -29008.1 | 0.0508268 | -0.614581 | 184.7 | 175.5 | 22.3 | 162.6 | 21.8 | 176.4 | 9.86243 | 110.925 | 1.85121 | 0.702759 | 0.199396
601 | 2015-07-16T01:00:37.000 | 19:01 | 28.9546 | 2784.21 | -1.07642 | -29008.1 | 0.0508453 | -0.61477 | 171.8 | 177.6 | 22.3 | 165.1 | 21.8 | 176.5 | 9.86243 | 110.925 | 1.85121 | 0.702759 | 0.199117
602 | 2015-07-16T01:01:37.000 | 19:02 | 28.9712 | 2792.83 | -1.07642 | -29008.1 | 0.0508453 | -0.615148 | 163.3 | 172.6 | 22.3 | 157.8 | 21.8 | 176.6 | 9.86243 | 110.925 | 1.85121 | 0.703246 | 0.199303
603 | 2015-07-16T01:02:37.000 | 19:03 | 28.988 | 2787.29 | -1.07642 | -29008.1 | 0.0508453 | -0.615336 | 181.4 | 172.5 | 22.3 | 157.1 | 21.8 | 176.5 | 9.86243 | 110.925 | 1.85121 | 0.702972 | 0.198807
604 | 2015-07-16T01:03:37.000 | 19:04 | 29.0046 | 2775.59 | -1.07642 | -29008.1 | 0.0508453 | -0.615336 | 215.8 | 175.7 | 22.3 | 173.5 | 21.8 | 176.4 | 9.86243 | 110.925 | 1.85121 | 0.70285 | 0.1989
605 | 2015-07-16T01:04:38.000 | 19:05 | 29.0212 | 2786.36 | -1.07642 | -29008.1 | 0.0508453 | -0.614959 | 189.4 | 177.9 | 22.3 | 163.6 | 21.8 | 176.4 | 9.86243 | 110.925 | 1.85121 | 0.703155 | 0.199024
606 | 2015-07-16T01:05:38.000 | 19:06 | 29.0378 | 2795.9 | -1.07642 | -29008.1 | 0.0508453 | -0.614959 | 169.2 | 174.7 | 22.3 | 162.7 | 21.8 | 176.5 | 9.86243 | 110.925 | 1.85121 | 0.703703 | 0.1989
607 | 2015-07-16T01:06:37.000 | 19:07 | 29.0544 | 2800.52 | -1.07642 | -29008.1 | 0.0508453 | -0.615148 | 162.9 | 170.6 | 22.3 | 158.1 | 21.8 | 176.6 | 9.86243 | 110.925 | 1.85121 | 0.703612 | 0.198341
608 | 2015-07-16T01:07:37.000 | 19:08 | 29.071 | 2794.06 | -1.07642 | -29008.1 | 0.0508453 | -0.615525 | 160.5 | 173 | 22.3 | 156.8 | 21.8 | 176.6 | 9.86243 | 110.925 | 1.85121 | 0.703703 | 0.199024
609 | 2015-07-16T01:08:37.000 | 19:09 | 29.0876 | 2782.36 | -1.07642 | -29008.1 | 0.0508453 | -0.615776 | 178.2 | 169.6 | 22.3 | 154.2 | 21.8 | 176.3 | 9.86243 | 110.925 | 1.85121 | 0.703155 | 0.198807
610 | 2015-07-16T01:09:37.000 | 19:10 | 29.1042 | 2763.28 | -1.07642 | -29008.1 | 0.0508453 | -0.615336 | 215.2 | 173.9 | 22.3 | 172.5 | 21.8 | 176.1 | 9.86243 | 110.925 | 1.85121 | 0.703155 | 0.199024
611 | 2015-07-16T01:10:38.000 | 19:11 | 29.1208 | 2769.13 | -1.07642 | -29008.1 | 0.0508453 | -0.61477 | 185.5 | 177.7 | 22.3 | 159.9 | 21.8 | 176.1 | 9.86243 | 110.925 | 1.85121 | 0.70352 | 0.199396
612 | 2015-07-16T01:11:38.000 | 19:12 | 29.1374 | 2774.67 | -1.07642 | -29008.1 | 0.0508453 | -0.615336 | 171.8 | 176.8 | 22.3 | 164 | 21.8 | 176.2 | 9.86243 | 110.925 | 1.85121 | 0.703612 | 0.19921
613 | 2015-07-16T01:12:37.000 | 19:13 | 29.1539 | 2780.52 | -1.07642 | -29008.1 | 0.0508453 | -0.615336 | 178 | 171.6 | 22.3 | 157.8 | 21.8 | 176.2 | 9.86243 | 110.925 | 1.85121 | 0.703703 | 0.199024
614 | 2015-07-16T01:13:37.000 | 19:14 | 29.1706 | 2773.75 | -1.07642 | -29008.1 | 0.0508268 | -0.61477 | 219.5 | 172.1 | 22.3 | 174 | 21.8 | 176.2 | 9.86243 | 110.925 | 1.85121 | 0.704008 | 0.19921
615 | 2015-07-16T01:14:37.000 | 19:15 | 29.1871 | 2787.29 | -1.07642 | -29008.1 | 0.0508268 | -0.615776 | 189.8 | 175.5 | 22.3 | 165.8 | 21.8 | 176.5 | 9.86243 | 110.925 | 1.85121 | 0.704373 | 0.199303
616 | 2015-07-16T01:15:38.000 | 19:16 | 29.2038 | 2797.75 | -1.07642 | -29008.1 | 0.0508453 | -0.61477 | 169.2 | 177.7 | 22.3 | 164.1 | 21.8 | 176.8 | 9.86243 | 110.925 | 1.85121 | 0.704465 | 0.199117
617 | 2015-07-16T01:16:38.000 | 19:17 | 29.2204 | 2806.37 | -1.07642 | -29008.1 | 0.0508268 | -0.61477 | 163.4 | 174.3 | 22.3 | 159.3 | 21.8 | 176.8 | 9.86243 | 110.925 | 1.85121 | 0.704373 | 0.198434
618 | 2015-07-16T01:17:37.000 | 19:18 | 29.2369 | 2803.6 | -1.07642 | -29008.1 | 0.0508268 | -0.615148 | 161 | 170.3 | 22.3 | 154.7 | 21.8 | 176.8 | 9.86243 | 110.925 | 1.85121 | 0.704678 | 0.198714
619 | 2015-07-16T01:18:37.000 | 19:19 | 29.2535 | 2791.9 | -1.07642 | -29008.1 | 0.0508268 | -0.615148 | 159.5 | 173.2 | 22.3 | 152.8 | 21.8 | 176.7 | 9.86243 | 110.925 | 1.85121 | 0.704587 | 0.199396
620 | 2015-07-16T01:19:37.000 | 19:20 | 29.27 | 2776.52 | -1.07642 | -29008.1 | 0.0508268 | -0.615525 | 173.3 | 169.5 | 22.3 | 153.1 | 21.8 | 176.4 | 9.86243 | 110.925 | 1.85121 | 0.704191 | 0.199396
621 | 2015-07-16T01:20:37.000 | 19:21 | 29.2866 | 2755.59 | -1.07642 | -29008.1 | 0.0508268 | -0.614959 | 219.8 | 167.2 | 22.3 | 171.8 | 21.8 | 176.1 | 9.86243 | 110.925 | 1.85121 | 0.703825 | 0.199582
622 | 2015-07-16T01:21:38.000 | 19:22 | 29.3032 | 2755.59 | -1.07642 | -29008.1 | 0.0508268 | -0.615525 | 183.2 | 172.2 | 22.3 | 162.1 | 21.9 | 176 | 9.86243 | 110.925 | 1.85121 | 0.704282 | 0.199582
623 | 2015-07-16T01:22:38.000 | 19:23 | 29.3199 | 2757.44 | -1.07642 | -29008.1 | 0.0508453 | -0.615148 | 169.6 | 176.5 | 22.3 | 162.9 | 21.9 | 176 | 9.86243 | 110.925 | 1.85121 | 0.704191 | 0.200668
624 | 2015-07-16T01:23:37.000 | 19:24 | 29.3366 | 2761.44 | -1.07642 | -29008.1 | 0.0508268 | -0.615148 | 162.6 | 177.8 | 22.3 | 156.7 | 21.9 | 176.1 | 9.86243 | 110.925 | 1.85121 | 0.704373 | 0.200357
625 | 2015-07-16T01:24:37.000 | 19:25 | 29.353 | 2758.36 | -1.07642 | -29008.1 | 0.0508453 | -0.614959 | 160.1 | 172.3 | 22.3 | 153.9 | 21.9 | 176 | 9.86243 | 110.925 | 1.85121 | 0.704191 | 0.200357
626 | 2015-07-16T01:25:37.000 | 19:26 | 29.3696 | 2746.05 | -1.07642 | -29008.1 | 0.0508453 | -0.614581 | 171.7 | 168.7 | 22.4 | 152.3 | 21.9 | 175.8 | 9.86243 | 110.925 | 1.85121 | 0.704099 | 0.200854
627 | 2015-07-16T01:26:38.000 | 19:27 | 29.3863 | 2726.66 | -1.07642 | -29008.1 | 0.0508453 | -0.615776 | 210 | 166.4 | 22.4 | 168.8 | 21.9 | 175.5 | 9.86243 | 110.925 | 1.85121 | 0.703429 | 0.200947
628 | 2015-07-16T01:27:38.000 | 19:28 | 29.403 | 2726.66 | -1.07642 | -29008.1 | 0.0508453 | -0.614581 | 185.8 | 164.9 | 22.4 | 161 | 21.9 | 175.5 | 9.86243 | 110.925 | 1.85121 | 0.703916 | 0.201319
629 | 2015-07-16T01:28:38.000 | 19:29 | 29.4195 | 2723.89 | -1.07642 | -29008.1 | 0.0508453 | -0.615148 | 173.3 | 163.9 | 22.3 | 162.9 | 21.8 | 175.5 | 9.86243 | 110.925 | 1.85121 | 0.704099 | 0.201908
630 | 2015-07-16T01:29:37.000 | 19:30 | 29.4361 | 2720.2 | -1.07642 | -29008.1 | 0.0508268 | -0.615525 | 182.2 | 169.5 | 22.4 | 156.3 | 21.8 | 175.6 | 9.86243 | 110.925 | 1.85121 | 0.704191 | 0.202187
631 | 2015-07-16T01:30:37.000 | 19:31 | 29.4527 | 2714.36 | -1.07642 | -29008.1 | 0.0508453 | -0.615776 | 200.8 | 174.5 | 22.4 | 170.8 | 21.8 | 175.6 | 9.86243 | 110.925 | 1.85121 | 0.703703 | 0.202497
632 | 2015-07-16T01:31:38.000 | 19:32 | 29.4692 | 2724.82 | -1.07642 | -29008.1 | 0.0508453 | -0.61477 | 173.2 | 177.6 | 22.4 | 164.4 | 21.8 | 175.8 | 9.86243 | 110.925 | 1.85121 | 0.70352 | 0.202404
633 | 2015-07-16T01:32:38.000 | 19:33 | 29.4859 | 2736.51 | -1.07642 | -29008.1 | 0.0508453 | -0.614959 | 183.1 | 175.3 | 22.4 | 158.9 | 21.8 | 176 | 9.86243 | 110.925 | 1.85121 | 0.703916 | 0.202187
634 | 2015-07-16T01:33:38.000 | 19:34 | 29.5025 | 2737.43 | -1.07642 | -29008.1 | 0.0508268 | -0.615336 | 203.1 | 170.5 | 22.3 | 170.4 | 21.8 | 176.2 | 9.86243 | 110.925 | 1.85121 | 0.703916 | 0.202311
635 | 2015-07-16T01:34:38.000 | 19:35 | 29.5193 | 2750.67 | -1.07642 | -29008.1 | 0.0508453 | -0.615525 | 171.5 | 172.7 | 22.3 | 164.2 | 21.8 | 176.4 | 9.86243 | 110.925 | 1.85121 | 0.703916 | 0.201536
636 | 2015-07-16T01:35:37.000 | 19:36 | 29.5358 | 2757.44 | -1.07642 | -29008.1 | 0.0508453 | -0.614581 | 179.3 | 175.4 | 22.3 | 157.4 | 21.8 | 176.6 | 9.86243 | 110.925 | 1.85121 | 0.704587 | 0.201722
637 | 2015-07-16T01:36:37.000 | 19:37 | 29.5523 | 2756.51 | -1.07642 | -29008.1 | 0.0508453 | -0.614959 | 219.5 | 177.5 | 22.3 | 175.7 | 21.8 | 176.7 | 9.86243 | 110.925 | 1.85121 | 0.704678 | 0.201536
638 | 2015-07-16T01:37:38.000 | 19:38 | 29.5689 | 2775.59 | -1.07642 | -29008.1 | 0.0508268 | -0.615525 | 184.9 | 174 | 22.4 | 164.4 | 21.8 | 177.1 | 9.86243 | 110.925 | 1.85121 | 0.704861 | 0.201319
639 | 2015-07-16T01:38:38.000 | 19:39 | 29.5855 | 2785.44 | -1.07642 | -29008.1 | 0.0508268 | -0.615148 | 184 | 169.6 | 22.4 | 162.4 | 21.8 | 177.2 | 9.86243 | 110.925 | 1.85121 | 0.705622 | 0.201226
640 | 2015-07-16T01:39:38.000 | 19:40 | 29.6021 | 2789.13 | -0.153076 | -29008.1 | 0.0508268 | -0.615525 | 186.7 | 172.3 | 22.4 | 161 | 21.8 | 177.4 | 9.86243 | 110.925 | 1.85121 | 0.705805 | 0.200668
641 | 2015-07-16T01:40:38.000 | 19:41 | 29.6187 | 2794.98 | -1.07642 | -29008.1 | 0.0508268 | -0.615525 | 169.1 | 168.8 | 22.4 | 163 | 21.8 | 177.5 | 9.86243 | 110.925 | 1.85121 | 0.705622 | 0.200854
642 | 2015-07-16T01:41:37.000 | 19:42 | 29.6353 | 2794.98 | -1.07642 | -29008.1 | 0.0508268 | -0.615336 | 163.5 | 166.4 | 22.3 | 157.1 | 21.8 | 177.6 | 9.86243 | 110.925 | 1.85121 | 0.705531 | 0.200947
643 | 2015-07-16T01:42:38.000 | 19:43 | 29.6519 | 2784.21 | -1.07642 | -29008.1 | 0.0508268 | -0.614581 | 161.3 | 171.1 | 22.3 | 155.8 | 21.8 | 177.6 | 9.86243 | 110.925 | 1.85121 | 0.70544 | 0.200761
644 | 2015-07-16T01:43:38.000 | 19:44 | 29.6685 | 2771.9 | -1.07642 | -29008.1 | 0.0508453 | -0.615336 | 159.9 | 175.4 | 22.3 | 154.9 | 21.8 | 177.4 | 9.86243 | 110.925 | 1.85121 | 0.705135 | 0.201722
645 | 2015-07-16T01:44:38.000 | 19:45 | 29.6851 | 2756.51 | -0.153076 | -29008.1 | 0.0508268 | -0.614581 | 174.6 | 178 | 22.3 | 154.8 | 21.8 | 177.1 | 9.86243 | 110.925 | 1.85121 | 0.704587 | 0.201722
646 | 2015-07-16T01:45:38.000 | 19:46 | 29.7018 | 2740.2 | -0.153076 | -29008.1 | 0.0508268 | -0.615525 | 212.8 | 173.6 | 22.3 | 170.2 | 21.8 | 176.8 | 9.86243 | 110.925 | 1.85121 | 0.704373 | 0.202311
647 | 2015-07-16T01:46:38.000 | 19:47 | 29.7185 | 2742.97 | -1.07642 | -29008.1 | 0.0508268 | -0.614959 | 182 | 169.3 | 22.3 | 163 | 21.8 | 176.6 | 9.86243 | 110.925 | 1.85121 | 0.704465 | 0.201722
648 | 2015-07-16T01:47:37.000 | 19:48 | 29.735 | 2742.05 | -0.153076 | -29008.1 | 0.0508453 | -0.615148 | 173 | 166.9 | 22.3 | 162.4 | 21.8 | 176.6 | 9.86243 | 110.925 | 1.85121 | 0.704769 | 0.201629
649 | 2015-07-16T01:48:38.000 | 19:49 | 29.7516 | 2740.2 | -1.07642 | -29008.1 | 0.0508453 | -0.614581 | 176.8 | 171.6 | 22.3 | 156.2 | 21.8 | 176.6 | 9.86243 | 110.925 | 1.85121 | 0.704678 | 0.202001
650 | 2015-07-16T01:49:38.000 | 19:50 | 29.768 | 2730.66 | -1.07642 | -29008.1 | 0.0508268 | -0.615525 | 216.7 | 175.7 | 22.3 | 173.3 | 21.8 | 176.5 | 9.86243 | 110.894 | 1.85121 | 0.704678 | 0.202001
651 | 2015-07-16T01:50:38.000 | 19:51 | 29.7848 | 2742.97 | -1.07642 | -29008.1 | 0.0508268 | -0.615336 | 184.2 | 177.2 | 22.3 | 162.4 | 21.8 | 176.7 | 9.86243 | 110.925 | 1.85121 | 0.704952 | 0.202001
652 | 2015-07-16T01:51:38.000 | 19:52 | 29.8014 | 2753.74 | -1.07642 | -29008.1 | 0.0508453 | -0.614581 | 170.9 | 172.1 | 22.3 | 162.3 | 21.8 | 176.8 | 9.86243 | 110.925 | 1.85121 | 0.704861 | 0.202001
653 | 2015-07-16T01:52:37.000 | 19:53 | 29.8179 | 2758.36 | -1.07642 | -29008.1 | 0.0508268 | -0.615525 | 163.8 | 172.7 | 22.4 | 156 | 21.8 | 176.9 | 9.86243 | 110.925 | 1.85121 | 0.705226 | 0.202001
654 | 2015-07-16T01:53:38.000 | 19:54 | 29.8345 | 2753.74 | -1.07642 | -29008.1 | 0.0508453 | -0.61477 | 176.9 | 175.2 | 22.4 | 153.9 | 21.9 | 176.9 | 9.86243 | 110.925 | 1.85121 | 0.705226 | 0.202187
655 | 2015-07-16T01:54:38.000 | 19:55 | 29.8512 | 2742.97 | -1.07642 | -29008.1 | 0.0508453 | -0.614959 | 211.4 | 177.3 | 22.4 | 173.6 | 21.8 | 176.8 | 9.86243 | 110.925 | 1.85121 | 0.705348 | 0.20259
656 | 2015-07-16T01:55:38.000 | 19:56 | 29.8678 | 2755.59 | -1.07642 | -29008.1 | 0.0508453 | -0.615525 | 183.8 | 174.5 | 22.4 | 163.8 | 21.8 | 176.9 | 9.86243 | 110.925 | 1.85121 | 0.705531 | 0.202094
657 | 2015-07-16T01:56:38.000 | 19:57 | 29.8844 | 2762.36 | -1.07642 | -29008.1 | 0.0508268 | -0.615776 | 171.9 | 170.3 | 22.4 | 164.7 | 21.8 | 177 | 9.86243 | 110.925 | 1.85121 | 0.705531 | 0.201443
658 | 2015-07-16T01:57:38.000 | 19:58 | 29.901 | 2764.21 | -1.07642 | -29008.1 | 0.0508268 | -0.614959 | 182.9 | 172.9 | 22.3 | 157.9 | 21.8 | 177.1 | 9.86243 | 110.925 | 1.85121 | 0.705714 | 0.201226
659 | 2015-07-16T01:58:38.000 | 19:59 | 29.9176 | 2758.36 | -1.07642 | -29008.1 | 0.0508268 | -0.615336 | 214.8 | 169.4 | 22.3 | 174.4 | 21.8 | 177.1 | 9.86243 | 110.925 | 1.85121 | 0.705896 | 0.201443
660 | 2015-07-16T01:59:38.000 | 20:00 | 29.9343 | 2769.13 | -1.07642 | -29008.1 | 0.0508453 | -0.61477 | 187.4 | 173.6 | 22.3 | 164.1 | 21.8 | 177.2 | 9.86243 | 110.925 | 1.85121 | 0.706292 | 0.201226
661 | 2015-07-16T02:00:38.000 | 20:01 | 29.9508 | 2777.75 | -1.07642 | -29008.1 | 0.0508268 | -0.615148 | 170.5 | 177.5 | 22.3 | 163.6 | 21.8 | 177.4 | 9.86243 | 110.925 | 1.85121 | 0.706384 | 0.201133
662 | 2015-07-16T02:01:38.000 | 20:02 | 29.9674 | 2785.44 | -1.07642 | -29008.1 | 0.0508268 | -0.615525 | 164.1 | 177.1 | 22.3 | 157.5 | 21.9 | 177.6 | 9.86243 | 110.925 | 1.85121 | 0.706567 | 0.200947
663 | 2015-07-16T02:02:38.000 | 20:03 | 29.9839 | 2784.21 | -1.07642 | -29008.1 | 0.0508268 | -0.615525 | 161.8 | 172 | 22.3 | 156.2 | 21.8 | 177.6 | 9.86243 | 110.925 | 1.85121 | 0.706567 | 0.201629
664 | 2015-07-16T02:03:38.000 | 20:04 | 30.0007 | 2773.75 | -1.07642 | -29008.1 | 0.0508453 | -0.614581 | 174.6 | 171.2 | 22.3 | 154.1 | 21.8 | 177.4 | 9.86243 | 110.925 | 1.85121 | 0.706201 | 0.201226
665 | 2015-07-16T02:04:38.000 | 20:05 | 30.0172 | 2755.59 | -1.07642 | -29008.1 | 0.0508453 | -0.614581 | 212.9 | 174.7 | 22.3 | 172 | 21.8 | 177.1 | 9.86243 | 110.925 | 1.85121 | 0.705896 | 0.201722
666 | 2015-07-16T02:05:38.000 | 20:06 | 30.0338 | 2762.36 | -1.07642 | -29008.1 | 0.0508268 | -0.615525 | 182.9 | 177.7 | 22.3 | 163.6 | 21.8 | 177.1 | 9.86243 | 110.925 | 1.85121 | 0.706384 | 0.20104
667 | 2015-07-16T02:06:38.000 | 20:07 | 30.0504 | 2766.98 | -1.07642 | -29008.1 | 0.0508268 | -0.614581 | 173.3 | 173.6 | 22.3 | 166 | 21.8 | 177.1 | 9.86243 | 110.925 | 1.85121 | 0.706292 | 0.200761
668 | 2015-07-16T02:07:38.000 | 20:08 | 30.067 | 2770.98 | -1.07642 | -29008.1 | 0.0508268 | -0.614959 | 179.8 | 169.6 | 22.3 | 158.6 | 21.8 | 177.2 | 9.86243 | 110.894 | 1.85121 | 0.706567 | 0.200947
669 | 2015-07-16T02:08:38.000 | 20:09 | 30.0836 | 2762.36 | -0.153076 | -29008.1 | 0.0508453 | -0.61477 | 221.4 | 167.3 | 22.4 | 175.4 | 21.8 | 177.1 | 9.86243 | 110.925 | 1.85121 | 0.706658 | 0.201226
670 | 2015-07-16T02:09:39.000 | 20:10 | 30.1004 | 2770.98 | -1.07642 | -29008.1 | 0.0508268 | -0.615336 | 189.9 | 165.7 | 22.4 | 164.8 | 21.8 | 177.3 | 9.86243 | 110.925 | 1.85121 | 0.707145 | 0.200761
671 | 2015-07-16T02:10:38.000 | 20:11 | 30.117 | 2772.82 | -1.07642 | -29008.1 | 0.0508453 | -0.61477 | 181.8 | 164.4 | 22.4 | 162.7 | 21.9 | 177.5 | 9.86243 | 110.925 | 1.85121 | 0.706963 | 0.200854
672 | 2015-07-16T02:11:38.000 | 20:12 | 30.1335 | 2770.05 | -1.07642 | -29008.1 | 0.0508268 | -0.615148 | 186.6 | 170 | 22.4 | 161 | 21.8 | 177.6 | 9.86243 | 110.894 | 1.85121 | 0.707145 | 0.202001
673 | 2015-07-16T02:12:38.000 | 20:13 | 30.1501 | 2770.05 | -1.07642 | -29008.1 | 0.0508268 | -0.615525 | 183.6 | 174.3 | 22.4 | 161.8 | 21.9 | 177.7 | 9.86243 | 110.894 | 1.85121 | 0.707145 | 0.202777
674 | 2015-07-16T02:13:38.000 | 20:14 | 30.1667 | 2772.82 | -1.07642 | -29008.1 | 0.0508268 | -0.61477 | 180.1 | 177.6 | 22.4 | 161.8 | 21.8 | 177.8 | 9.86243 | 110.925 | 1.85121 | 0.706749 | 0.202404
675 | 2015-07-16T02:14:38.000 | 20:15 | 30.1834 | 2776.52 | -1.07642 | -29008.1 | 0.0508453 | -0.615148 | 185.2 | 175.1 | 22.3 | 160.6 | 21.8 | 177.9 | 9.86243 | 110.925 | 1.85121 | 0.706963 | 0.20259
676 | 2015-07-16T02:15:39.000 | 20:16 | 30.2167 | 2779.59 | -1.07642 | -29008.1 | 0.0508453 | -0.61477 | 183.5 | 170.3 | 22.3 | 160 | 21.9 | 178 | 9.86243 | 110.925 | 1.85121 | 0.706963 | 0.202187
677 | 2015-07-16T02:16:38.000 | 20:17 | 30.2166 | 2779.59 | -1.07642 | -29008.1 | 0.0508268 | -0.614581 | 170.1 | 172.7 | 22.4 | 161.8 | 21.8 | 178 | 9.86243 | 110.925 | 1.85121 | 0.707328 | 0.202311
678 | 2015-07-16T02:17:38.000 | 20:18 | 30.2332 | 2780.52 | -1.07642 | -29008.1 | 0.0508453 | -0.614581 | 163.8 | 175.5 | 22.4 | 157.7 | 21.8 | 178 | 9.86243 | 110.925 | 1.85121 | 0.707237 | 0.20259
679 | 2015-07-16T02:18:38.000 | 20:19 | 30.2498 | 2775.59 | -0.153076 | -29008.1 | 0.0508268 | -0.614581 | 161.6 | 177.1 | 22.4 | 156.4 | 21.9 | 177.9 | 9.86243 | 110.925 | 1.85121 | 0.707054 | 0.202094
680 | 2015-07-16T02:19:38.000 | 20:20 | 30.2665 | 2766.05 | -1.07642 | -29008.1 | 0.0508268 | -0.615336 | 174.6 | 174 | 22.4 | 154.4 | 21.8 | 177.7 | 9.86243 | 110.925 | 1.85121 | 0.706567 | 0.202311
681 | 2015-07-16T02:20:39.000 | 20:21 | 30.283 | 2748.82 | -1.07642 | -29008.1 | 0.0508268 | -0.614959 | 214.2 | 170 | 22.4 | 171.9 | 21.8 | 177.4 | 9.86243 | 110.925 | 1.85121 | 0.706475 | 0.202683
682 | 2015-07-16T02:21:39.000 | 20:22 | 30.2997 | 2751.59 | -1.07642 | -29008.1 | 0.0508453 | -0.615776 | 183.5 | 172.9 | 22.4 | 161.6 | 22 | 177.3 | 9.86243 | 110.925 | 1.85121 | 0.706841 | 0.202404
683 | 2015-07-16T02:22:38.000 | 20:23 | 30.3162 | 2752.82 | -1.07642 | -29008.1 | 0.0508453 | -0.614581 | 172.4 | 169.3 | 22.4 | 162.7 | 21.9 | 177.3 | 9.86243 | 110.925 | 1.85121 | 0.707237 | 0.202404
684 | 2015-07-16T02:23:38.000 | 20:24 | 30.3327 | 2752.82 | -1.07642 | -29008.1 | 0.0508453 | -0.614581 | 177.4 | 166.6 | 22.4 | 157.8 | 21.9 | 177.3 | 9.86243 | 110.925 | 1.85121 | 0.706963 | 0.202497
685 | 2015-07-16T02:24:38.000 | 20:25 | 30.3495 | 2740.2 | -1.07642 | -29008.1 | 0.0508268 | -0.615148 | 216.9 | 165.2 | 22.4 | 172 | 21.9 | 177.2 | 9.86243 | 110.925 | 1.85121 | 0.707054 | 0.20259
686 | 2015-07-16T02:25:38.000 | 20:26 | 30.3659 | 2745.13 | -1.07642 | -29008.1 | 0.0508453 | -0.615336 | 186.9 | 170.4 | 22.4 | 163 | 21.9 | 177.4 | 9.86243 | 110.925 | 1.85121 | 0.707237 | 0.203087
687 | 2015-07-16T02:26:39.000 | 20:27 | 30.3827 | 2749.74 | -1.07642 | -29008.1 | 0.0508453 | -0.614959 | 169.7 | 174.9 | 22.4 | 162.4 | 21.9 | 177.6 | 9.86243 | 110.925 | 1.85121 | 0.707328 | 0.203273
688 | 2015-07-16T02:27:39.000 | 20:28 | 30.3992 | 2752.82 | -1.07642 | -29008.1 | 0.0508268 | -0.614581 | 163.9 | 177.3 | 22.4 | 156.8 | 21.9 | 177.6 | 9.86243 | 110.925 | 1.85121 | 0.707054 | 0.202963
689 | 2015-07-16T02:28:38.000 | 20:29 | 30.4158 | 2750.67 | -1.07642 | -29008.1 | 0.0508453 | -0.614959 | 161.5 | 172.9 | 22.4 | 155.9 | 21.9 | 177.6 | 9.86243 | 110.925 | 1.85121 | 0.706963 | 0.203273
690 | 2015-07-16T02:29:38.000 | 20:30 | 30.4323 | 2741.13 | -1.07642 | -29008.1 | 0.0508453 | -0.614581 | 160.1 | 171 | 22.4 | 154.5 | 21.8 | 177.4 | 9.86243 | 110.925 | 1.85121 | 0.706475 | 0.202963
691 | 2015-07-16T02:30:38.000 | 20:31 | 30.449 | 2723.89 | -1.07642 | -29008.1 | 0.0508453 | -0.614959 | 177.2 | 174 | 22.4 | 154.2 | 21.8 | 177 | 9.86243 | 110.925 | 1.85121 | 0.706567 | 0.203862
692 | 2015-07-16T02:31:39.000 | 20:32 | 30.4657 | 2705.74 | -1.07642 | -29008.1 | 0.0508453 | -0.615525 | 210.9 | 177.5 | 22.3 | 170.3 | 21.9 | 176.7 | 9.86243 | 110.925 | 1.85121 | 0.705896 | 0.204048
693 | 2015-07-16T02:32:39.000 | 20:33 | 30.4822 | 2712.51 | -1.07642 | -29008.1 | 0.0508453 | -0.614581 | 181 | 175.8 | 22.3 | 161.4 | 21.8 | 176.6 | 9.86243 | 110.925 | 1.85121 | 0.706475 | 0.203862
694 | 2015-07-16T02:33:38.000 | 20:34 | 30.4989 | 2716.2 | -1.07642 | -29008.1 | 0.0508268 | -0.615525 | 171.1 | 171 | 22.4 | 163.6 | 21.9 | 176.5 | 9.86243 | 110.925 | 1.85121 | 0.706658 | 0.203552
695 | 2015-07-16T02:34:38.000 | 20:35 | 30.5155 | 2718.05 | -1.07642 | -29008.1 | 0.0508453 | -0.61477 | 163.2 | 172.1 | 22.4 | 155.9 | 21.8 | 176.6 | 9.86243 | 110.925 | 1.85121 | 0.707054 | 0.203645
696 | 2015-07-16T02:35:38.000 | 20:36 | 30.5321 | 2711.59 | -1.07642 | -29008.1 | 0.0508453 | -0.614959 | 174.4 | 175.1 | 22.4 | 153.2 | 21.9 | 176.5 | 9.86243 | 110.925 | 1.85121 | 0.706749 | 0.204234
697 | 2015-07-16T02:36:39.000 | 20:37 | 30.5487 | 2698.97 | -1.07642 | -29008.1 | 0.0508453 | -0.615148 | 218.1 | 178.4 | 22.4 | 171.8 | 21.8 | 176.3 | 9.86243 | 110.925 | 1.85121 | 0.706567 | 0.204048
698 | 2015-07-16T02:37:39.000 | 20:38 | 30.5652 | 2711.59 | -1.07642 | -29008.1 | 0.0508268 | -0.614581 | 185.3 | 173.8 | 22.4 | 162.7 | 21.8 | 176.3 | 9.86243 | 110.925 | 1.85121 | 0.706841 | 0.203738
699 | 2015-07-16T02:38:39.000 | 20:39 | 30.5818 | 2718.05 | -1.07642 | -29008.1 | 0.0508268 | -0.615776 | 170.5 | 169.7 | 22.3 | 162.3 | 21.8 | 176.3 | 9.86243 | 110.894 | 1.85121 | 0.707145 | 0.203552
700 | 2015-07-16T02:39:38.000 | 20:40 | 30.5984 | 2720.2 | -1.07642 | -29008.1 | 0.0508268 | -0.615336 | 163.3 | 167.3 | 22.4 | 155.8 | 21.9 | 176.5 | 9.86243 | 110.925 | 1.85121 | 0.707145 | 0.20318
701 | 2015-07-16T02:40:38.000 | 20:41 | 30.6149 | 2712.51 | -1.07642 | -29008.1 | 0.0508453 | -0.615776 | 160.8 | 172.1 | 22.4 | 154.8 | 21.9 | 176.3 | 9.86243 | 110.925 | 1.85121 | 0.706841 | 0.20318
702 | 2015-07-16T02:41:38.000 | 20:42 | 30.6315 | 2699.89 | -0.153076 | -29008.1 | 0.0508268 | -0.615336 | 176.9 | 176.2 | 22.4 | 152.8 | 21.8 | 176.2 | 9.86243 | 110.925 | 1.85121 | 0.706658 | 0.203738
703 | 2015-07-16T02:42:39.000 | 20:43 | 30.6483 | 2686.66 | -1.07642 | -29008.1 | 0.0508268 | -0.614581 | 213.5 | 177.9 | 22.4 | 170.3 | 21.8 | 176 | 9.86243 | 110.925 | 1.85121 | 0.706567 | 0.204234
704 | 2015-07-16T02:43:39.000 | 20:44 | 30.6648 | 2694.05 | -1.07642 | -29008.1 | 0.0508453 | -0.615148 | 185.9 | 172.5 | 22.3 | 161.4 | 21.8 | 176 | 9.86243 | 110.925 | 1.85121 | 0.706841 | 0.204234
705 | 2015-07-16T02:44:39.000 | 20:45 | 30.6815 | 2698.05 | -1.07642 | -29008.1 | 0.0508453 | -0.615525 | 170.6 | 170.9 | 22.4 | 161.5 | 21.8 | 176 | 9.86243 | 110.925 | 1.85121 | 0.706841 | 0.203862
706 | 2015-07-16T02:45:38.000 | 20:46 | 30.698 | 2700.82 | -0.153076 | -29008.1 | 0.0508268 | -0.615525 | 163.1 | 174.3 | 22.4 | 155.9 | 21.8 | 176 | 9.86243 | 110.925 | 1.85121 | 0.707054 | 0.203645
707 | 2015-07-16T02:46:38.000 | 20:47 | 30.7146 | 2696.2 | -1.07642 | -29008.1 | 0.0508268 | -0.61477 | 173.6 | 178 | 22.4 | 154.8 | 21.8 | 175.9 | 9.86243 | 110.925 | 1.85121 | 0.707145 | 0.20442
708 | 2015-07-16T02:47:39.000 | 20:48 | 30.7312 | 2688.51 | -1.07642 | -29008.1 | 0.0508453 | -0.615525 | 214.4 | 175.9 | 22.4 | 171.1 | 21.8 | 175.7 | 9.86243 | 110.925 | 1.85121 | 0.706841 | 0.204234
709 | 2015-07-16T02:48:39.000 | 20:49 | 30.7479 | 2698.05 | -1.07642 | -29008.1 | 0.0508453 | -0.615148 | 185.3 | 171.1 | 22.4 | 163.1 | 21.7 | 175.8 | 9.86243 | 110.925 | 1.85121 | 0.707054 | 0.203738
710 | 2015-07-16T02:49:39.000 | 20:50 | 30.7644 | 2702.97 | -1.07642 | -29008.1 | 0.0508453 | -0.615776 | 172.2 | 172.5 | 22.4 | 163.7 | 21.7 | 176 | 9.86243 | 110.925 | 1.85121 | 0.707511 | 0.203738
711 | 2015-07-16T02:50:39.000 | 20:51 | 30.7811 | 2706.66 | -1.07642 | -29008.1 | 0.0508453 | -0.614959 | 177.7 | 175.5 | 22.3 | 157.4 | 21.8 | 176.1 | 9.86243 | 110.925 | 1.85121 | 0.707602 | 0.203862
712 | 2015-07-16T02:51:38.000 | 20:52 | 30.7976 | 2703.89 | -1.07642 | -29008.1 | 0.0508453 | -0.614581 | 217.8 | 177.9 | 22.4 | 174.4 | 21.8 | 176.1 | 9.86243 | 110.925 | 1.85121 | 0.70742 | 0.202963
713 | 2015-07-16T02:52:38.000 | 20:53 | 30.8143 | 2721.13 | -1.07642 | -29008.1 | 0.0508453 | -0.615336 | 183.6 | 174.6 | 22.4 | 164.7 | 21.8 | 176.3 | 9.86243 | 110.925 | 1.85121 | 0.70809 | 0.203273
714 | 2015-07-16T02:53:39.000 | 20:54 | 30.8308 | 2731.59 | -1.07642 | -29008.1 | 0.0508453 | -0.615525 | 170.7 | 170.4 | 22.4 | 163.6 | 21.8 | 176.5 | 9.86243 | 110.925 | 1.85121 | 0.708181 | 0.202683
715 | 2015-07-16T02:54:39.000 | 20:55 | 30.8474 | 2736.51 | -1.07642 | -29008.1 | 0.0508453 | -0.614959 | 163.9 | 173.2 | 22.4 | 158.4 | 21.8 | 176.7 | 9.86243 | 110.894 | 1.85121 | 0.70809 | 0.202963
716 | 2015-07-16T02:55:39.000 | 20:56 | 30.864 | 2732.51 | -1.07642 | -29008.1 | 0.0508453 | -0.614959 | 175.5 | 169.6 | 22.4 | 154.7 | 21.8 | 176.7 | 9.86243 | 110.925 | 1.85121 | 0.70809 | 0.20318
717 | 2015-07-16T02:56:39.000 | 20:57 | 30.8807 | 2718.97 | -1.07642 | -29008.1 | 0.0508453 | -0.614581 | 216.9 | 173.9 | 22.4 | 173.4 | 21.8 | 176.6 | 9.86243 | 110.894 | 1.85121 | 0.708272 | 0.203552
718 | 2015-07-16T02:57:38.000 | 20:58 | 30.8972 | 2728.82 | -1.07642 | -29008.1 | 0.0508453 | -0.615336 | 183.5 | 177.8 | 22.4 | 165.2 | 21.8 | 176.7 | 9.86243 | 110.925 | 1.85121 | 0.708272 | 0.202963
719 | 2015-07-16T02:58:39.000 | 20:59 | 30.9138 | 2738.36 | -1.07642 | -29008.1 | 0.0508453 | -0.615525 | 171.6 | 176.8 | 22.4 | 163.9 | 21.8 | 176.9 | 9.86243 | 110.925 | 1.85121 | 0.708577 | 0.202963
720 | 2015-07-16T02:59:39.000 | 21:00 | 30.9306 | 2745.13 | -1.07642 | -29008.1 | 0.0508453 | -0.615525 | 164.1 | 171.7 | 22.3 | 157.9 | 21.8 | 177 | 9.86243 | 110.925 | 1.85121 | 0.708364 | 0.202683
721 | 2015-07-16T03:00:39.000 | 21:01 | 30.9472 | 2741.13 | -1.07642 | -29008.1 | 0.0508453 | -0.615525 | 173.9 | 171.8 | 22.4 | 154.9 | 21.8 | 177 | 9.86243 | 110.925 | 1.85121 | 0.708577 | 0.203087
722 | 2015-07-16T03:01:39.000 | 21:02 | 30.9638 | 2728.82 | -1.07642 | -29008.1 | 0.0508453 | -0.614581 | 215.5 | 175.3 | 22.4 | 173.2 | 21.8 | 176.9 | 9.86243 | 110.925 | 1.85121 | 0.708577 | 0.203366
723 | 2015-07-16T03:02:39.000 | 21:03 | 30.9804 | 2738.36 | -1.07642 | -29008.1 | 0.0508268 | -0.614581 | 184.1 | 177.6 | 22.4 | 162.4 | 21.8 | 176.9 | 9.86243 | 110.925 | 1.85121 | 0.708943 | 0.203273
724 | 2015-07-16T03:03:39.000 | 21:04 | 30.9969 | 2746.97 | -1.07642 | -29008.1 | 0.0508453 | -0.615776 | 171.1 | 175 | 22.4 | 164.1 | 21.8 | 177.1 | 9.86243 | 110.925 | 1.85121 | 0.709034 | 0.202777
725 | 2015-07-16T03:04:39.000 | 21:05 | 31.0136 | 2752.82 | -1.07642 | -29008.1 | 0.0508453 | -0.614581 | 164 | 170.7 | 22.4 | 158.7 | 21.8 | 177.2 | 9.86243 | 110.925 | 1.85121 | 0.709217 | 0.20259
726 | 2015-07-16T03:05:39.000 | 21:06 | 31.0302 | 2745.13 | -1.07642 | -29008.1 | 0.0508453 | -0.614581 | 179.1 | 173.3 | 22.4 | 154.9 | 21.8 | 177.1 | 9.86243 | 110.925 | 1.85121 | 0.709125 | 0.202963
727 | 2015-07-16T03:06:39.000 | 21:07 | 31.0469 | 2732.51 | -1.07642 | -29008.1 | 0.0508453 | -0.615525 | 214.9 | 176.9 | 22.4 | 172.4 | 21.8 | 177 | 9.86243 | 110.925 | 1.85121 | 0.708851 | 0.203087
728 | 2015-07-16T03:07:39.000 | 21:08 | 31.0634 | 2742.97 | -1.07642 | -29008.1 | 0.0508268 | -0.614959 | 187.4 | 178.7 | 22.4 | 164.3 | 21.9 | 177.1 | 9.86243 | 110.925 | 1.85121 | 0.709308 | 0.203087
729 | 2015-07-16T03:08:38.000 | 21:09 | 31.0801 | 2752.82 | -1.07642 | -29008.1 | 0.0508453 | -0.615148 | 170.2 | 173.5 | 22.4 | 162.5 | 21.9 | 177.2 | 9.86243 | 110.925 | 1.85121 | 0.709521 | 0.20287
730 | 2015-07-16T03:09:39.000 | 21:10 | 31.0966 | 2756.51 | -1.07642 | -29008.1 | 0.0508453 | -0.61477 | 163.8 | 169.8 | 22.4 | 158.5 | 21.9 | 177.4 | 9.86243 | 110.925 | 1.85121 | 0.70943 | 0.20259
731 | 2015-07-16T03:10:39.000 | 21:11 | 31.1132 | 2748.82 | -1.07642 | -29008.1 | 0.0508268 | -0.615525 | 161.3 | 167.4 | 22.4 | 154.4 | 21.9 | 177.2 | 9.86243 | 110.925 | 1.85121 | 0.709217 | 0.202683
732 | 2015-07-16T03:11:39.000 | 21:12 | 31.1298 | 2732.51 | -1.07642 | -29008.1 | 0.0508453 | -0.615525 | 178 | 172.6 | 22.4 | 153.6 | 21.9 | 177.1 | 9.86243 | 110.925 | 1.85121 | 0.709217 | 0.203273
733 | 2015-07-16T03:12:39.000 | 21:13 | 31.1465 | 2716.2 | -1.07642 | -29008.1 | 0.0508453 | -0.614959 | 215.9 | 177.4 | 22.4 | 172.5 | 21.8 | 176.8 | 9.86243 | 110.925 | 1.85121 | 0.708851 | 0.203366
734 | 2015-07-16T03:13:39.000 | 21:14 | 31.1631 | 2723.89 | -1.07642 | -29008.1 | 0.0508453 | -0.614581 | 181.5 | 178.5 | 22.4 | 162.1 | 21.8 | 176.8 | 9.86243 | 110.925 | 1.85121 | 0.709125 | 0.203552
735 | 2015-07-16T03:14:39.000 | 21:15 | 31.1797 | 2730.66 | -1.07642 | -29008.1 | 0.0508268 | -0.614581 | 171.5 | 173 | 22.4 | 163.7 | 21.8 | 176.9 | 9.86243 | 110.925 | 1.85121 | 0.709217 | 0.203273
736 | 2015-07-16T03:15:39.000 | 21:16 | 31.1962 | 2732.51 | -1.07642 | -29008.1 | 0.0508453 | -0.61477 | 163.7 | 169.3 | 22.4 | 158 | 21.8 | 177 | 9.86243 | 110.925 | 1.85121 | 0.70943 | 0.20318
737 | 2015-07-16T03:16:39.000 | 21:17 | 31.2128 | 2724.82 | -1.07642 | -29008.1 | 0.0508268 | -0.615525 | 177.8 | 166.9 | 22.4 | 154.1 | 21.8 | 176.9 | 9.86243 | 110.925 | 1.85121 | 0.709125 | 0.203273
738 | 2015-07-16T03:17:39.000 | 21:18 | 31.2294 | 2707.59 | -1.07642 | -29008.1 | 0.0508268 | -0.61477 | 216.4 | 165.6 | 22.4 | 173.2 | 21.9 | 176.7 | 9.86243 | 110.925 | 1.85121 | 0.709125 | 0.203645
739 | 2015-07-16T03:18:39.000 | 21:19 | 31.246 | 2709.43 | -1.07642 | -29008.1 | 0.0508453 | -0.61477 | 182.5 | 171.1 | 22.4 | 163.8 | 21.8 | 176.8 | 9.86243 | 110.925 | 1.85121 | 0.709125 | 0.204234
740 | 2015-07-16T03:19:39.000 | 21:20 | 31.2627 | 2712.51 | -1.07642 | -29008.1 | 0.0508453 | -0.614581 | 169.7 | 175.7 | 22.4 | 161.7 | 21.8 | 176.8 | 9.86243 | 110.925 | 1.85121 | 0.708851 | 0.204141
741 | 2015-07-16T03:20:39.000 | 21:21 | 31.2793 | 2715.28 | -0.153076 | -29008.1 | 0.0508268 | -0.615525 | 163.3 | 177.6 | 22.4 | 157.9 | 21.9 | 176.9 | 9.86243 | 110.925 | 1.85121 | 0.709125 | 0.204327
742 | 2015-07-16T03:21:39.000 | 21:22 | 31.2959 | 2713.43 | -1.07642 | -29008.1 | 0.0508453 | -0.615148 | 161 | 174.3 | 22.4 | 154.9 | 21.8 | 176.9 | 9.86243 | 110.925 | 1.85121 | 0.708668 | 0.204048
743 | 2015-07-16T03:22:39.000 | 21:23 | 31.3126 | 2701.74 | -1.07642 | -29008.1 | 0.0508453 | -0.614581 | 178.2 | 169.7 | 22.4 | 152 | 21.8 | 176.7 | 9.86243 | 110.925 | 1.85121 | 0.708668 | 0.204327
744 | 2015-07-16T03:23:39.000 | 21:24 | 31.3292 | 2683.58 | -1.07642 | -29008.1 | 0.0508268 | -0.615525 | 216.1 | 172.6 | 22.4 | 172.6 | 22 | 176.4 | 9.86243 | 110.925 | 1.85121 | 0.707907 | 0.20442
745 | 2015-07-16T03:24:39.000 | 21:25 | 31.3457 | 2689.43 | -1.07642 | -29008.1 | 0.0508453 | -0.615148 | 182.1 | 168.9 | 22.4 | 162.1 | 22 | 176.4 | 9.86243 | 110.925 | 1.85121 | 0.708577 | 0.204823
746 | 2015-07-16T03:25:40.000 | 21:26 | 31.3623 | 2690.35 | -1.07642 | -29008.1 | 0.0508268 | -0.61477 | 172.2 | 166.4 | 22.4 | 164.2 | 21.9 | 176.5 | 9.86243 | 110.925 | 1.85121 | 0.708455 | 0.20501
747 | 2015-07-16T03:26:39.000 | 21:27 | 31.3789 | 2689.43 | -1.07642 | -29008.1 | 0.0508453 | -0.614959 | 180.7 | 171.1 | 22.4 | 157.7 | 22 | 176.5 | 9.86243 | 110.925 | 1.85121 | 0.708668 | 0.204917
748 | 2015-07-16T03:27:39.000 | 21:28 | 31.3953 | 2680.81 | -1.07642 | -29008.1 | 0.0508453 | -0.614581 | 221.4 | 175.5 | 22.4 | 173.2 | 21.9 | 176.5 | 9.86243 | 110.925 | 1.85121 | 0.708577 | 0.205289
749 | 2015-07-16T03:28:39.000 | 21:29 | 31.4121 | 2695.28 | -1.07642 | -29008.1 | 0.0508453 | -0.615148 | 187.8 | 178.5 | 22.4 | 163.4 | 21.9 | 176.7 | 9.86243 | 110.925 | 1.85121 | 0.708851 | 0.205196
750 | 2015-07-16T03:29:39.000 | 21:30 | 31.4286 | 2707.59 | -1.07642 | -29008.1 | 0.0508453 | -0.614959 | 170.4 | 173.8 | 22.4 | 162.9 | 21.9 | 176.9 | 9.86243 | 110.925 | 1.85121 | 0.709217 | 0.205196
751 | 2015-07-16T03:30:39.000 | 21:31 | 31.4452 | 2713.43 | -1.07642 | -29008.1 | 0.0508453 | -0.615525 | 164.1 | 169.3 | 22.4 | 158.8 | 21.9 | 177.1 | 9.86243 | 110.925 | 1.85121 | 0.709125 | 0.205196
752 | 2015-07-16T03:31:40.000 | 21:32 | 31.4618 | 2708.51 | -1.07642 | -29008.1 | 0.0508453 | -0.615336 | 161.6 | 173.3 | 22.4 | 155.1 | 21.9 | 176.9 | 9.86243 | 110.925 | 1.85121 | 0.708851 | 0.204917
753 | 2015-07-16T03:32:39.000 | 21:33 | 31.4784 | 2698.05 | -1.07642 | -29008.1 | 0.0508453 | -0.615525 | 172.6 | 177.2 | 22.4 | 153.9 | 21.9 | 176.9 | 9.86243 | 110.925 | 1.85121 | 0.708851 | 0.205103
754 | 2015-07-16T03:33:39.000 | 21:34 | 31.495 | 2686.66 | -1.07642 | -29008.1 | 0.0508453 | -0.615525 | 214.7 | 177.6 | 22.4 | 170.2 | 21.9 | 176.6 | 9.86243 | 110.925 | 1.85121 | 0.708455 | 0.205382
755 | 2015-07-16T03:34:39.000 | 21:35 | 31.5116 | 2695.28 | -1.07642 | -29008.1 | 0.0508268 | -0.614581 | 185.8 | 172.1 | 22.4 | 161.7 | 21.9 | 176.6 | 9.86243 | 110.925 | 1.85121 | 0.709034 | 0.204823
756 | 2015-07-16T03:35:39.000 | 21:36 | 31.5283 | 2698.97 | -1.07642 | -29008.1 | 0.0508268 | -0.61477 | 172.1 | 170.9 | 22.4 | 164.6 | 21.9 | 176.6 | 9.86243 | 110.925 | 1.85121 | 0.708851 | 0.20442
757 | 2015-07-16T03:36:40.000 | 21:37 | 31.5449 | 2700.82 | -1.07642 | -29008.1 | 0.0508268 | -0.614959 | 181 | 174.3 | 22.4 | 158.2 | 21.8 | 176.7 | 9.86243 | 110.925 | 1.85121 | 0.709034 | 0.204513
758 | 2015-07-16T03:37:40.000 | 21:38 | 31.5615 | 2695.28 | -1.07642 | -29008.1 | 0.0508453 | -0.614959 | 220.7 | 178 | 22.4 | 175.4 | 21.9 | 176.7 | 9.86243 | 110.925 | 1.85121 | 0.708943 | 0.204513
759 | 2015-07-16T03:38:39.000 | 21:39 | 31.5782 | 2712.51 | -1.07642 | -29008.1 | 0.0508453 | -0.614581 | 188 | 176 | 22.4 | 164.9 | 21.8 | 176.9 | 9.86243 | 110.925 | 1.85121 | 0.709704 | 0.20473
760 | 2015-07-16T03:39:39.000 | 21:40 | 31.5947 | 2724.82 | -1.07642 | -29008.1 | 0.0508268 | -0.615525 | 169.9 | 171.3 | 22.4 | 162 | 21.9 | 177.1 | 9.86243 | 110.925 | 1.85121 | 0.709704 | 0.20442
761 | 2015-07-16T03:40:39.000 | 21:41 | 31.6113 | 2728.82 | -1.07642 | -29008.1 | 0.0508453 | -0.615148 | 164 | 172.4 | 22.4 | 157.3 | 21.8 | 177.2 | 9.86243 | 110.925 | 1.85121 | 0.709978 | 0.203955
762 | 2015-07-16T03:41:40.000 | 21:42 | 31.6279 | 2724.82 | -1.07642 | -29008.1 | 0.0508453 | -0.615336 | 161.6 | 175.8 | 22.4 | 153.6 | 22 | 177.1 | 9.86243 | 110.925 | 1.85121 | 0.709978 | 0.203862
763 | 2015-07-16T03:42:40.000 | 21:43 | 31.6446 | 2717.12 | -1.07642 | -29008.1 | 0.0508453 | -0.614959 | 160.2 | 178.1 | 22.4 | 155.1 | 21.8 | 177 | 9.86243 | 110.925 | 1.85121 | 0.70943 | 0.204048
764 | 2015-07-16T03:43:39.000 | 21:44 | 31.6611 | 2705.74 | -1.07642 | -29008.1 | 0.0508453 | -0.614581 | 172.8 | 173 | 22.4 | 151.8 | 21.9 | 176.8 | 9.86243 | 110.925 | 1.85121 | 0.709217 | 0.204513
765 | 2015-07-16T03:44:39.000 | 21:45 | 31.6778 | 2687.58 | -1.07642 | -29008.1 | 0.0508268 | -0.615336 | 215.5 | 172.1 | 22.4 | 171.9 | 21.8 | 176.5 | 9.86243 | 110.925 | 1.85121 | 0.70876 | 0.204917
766 | 2015-07-16T03:45:39.000 | 21:46 | 31.6944 | 2690.35 | -1.07642 | -29008.1 | 0.0508453 | -0.615525 | 186.5 | 175.7 | 22.4 | 160.2 | 21.9 | 176.3 | 9.86243 | 110.925 | 1.85121 | 0.709308 | 0.204606
767 | 2015-07-16T03:46:39.000 | 21:47 | 31.711 | 2694.05 | -1.07642 | -29008.1 | 0.0508268 | -0.615148 | 172.5 | 178 | 22.4 | 162.9 | 21.9 | 176.5 | 9.86243 | 110.925 | 1.85121 | 0.709613 | 0.204823
768 | 2015-07-16T03:47:40.000 | 21:48 | 31.7276 | 2700.82 | -1.07642 | -29008.1 | 0.0508453 | -0.61477 | 182.6 | 173 | 22.4 | 156.2 | 21.9 | 176.5 | 9.86243 | 110.925 | 1.85121 | 0.70943 | 0.204234
769 | 2015-07-16T03:48:40.000 | 21:49 | 31.7444 | 2695.28 | -1.07642 | -29008.1 | 0.0508268 | -0.614581 | 217.6 | 172.2 | 22.4 | 175 | 21.8 | 176.4 | 9.86243 | 110.925 | 1.85121 | 0.709704 | 0.204327
770 | 2015-07-16T03:49:39.000 | 21:50 | 31.7608 | 2707.59 | -1.07642 | -29008.1 | 0.0508268 | -0.615776 | 188.8 | 175.8 | 22.4 | 164.7 | 21.8 | 176.6 | 9.86243 | 110.925 | 1.85121 | 0.710283 | 0.20442
771 | 2015-07-16T03:50:39.000 | 21:51 | 31.7775 | 2717.12 | -1.07642 | -29008.1 | 0.0508268 | -0.615148 | 181.5 | 178.1 | 22.4 | 162.3 | 21.9 | 176.8 | 9.86243 | 110.925 | 1.85121 | 0.710557 | 0.20442
772 | 2015-07-16T03:51:39.000 | 21:52 | 31.794 | 2724.82 | -1.07642 | -29008.1 | 0.0508268 | -0.614959 | 186.3 | 173 | 22.4 | 161 | 21.8 | 177 | 9.86243 | 110.925 | 1.85121 | 0.710466 | 0.203459
773 | 2015-07-16T03:52:40.000 | 21:53 | 31.8107 | 2729.74 | -1.07642 | -29008.1 | 0.0508453 | -0.615148 | 183.6 | 172 | 22.4 | 163.4 | 21.8 | 177.1 | 9.86243 | 110.925 | 1.85121 | 0.710557 | 0.203645
774 | 2015-07-16T03:53:40.000 | 21:54 | 31.8274 | 2732.51 | -1.07642 | -29008.1 | 0.0508453 | -0.614581 | 185.4 | 175.7 | 22.4 | 161 | 22 | 177.2 | 9.86243 | 110.925 | 1.85121 | 0.710648 | 0.20318
775 | 2015-07-16T03:54:40.000 | 21:55 | 31.8439 | 2737.43 | -1.07642 | -29008.1 | 0.0508453 | -0.614959 | 169.5 | 178.2 | 22.4 | 162.4 | 22 | 177.2 | 9.86243 | 110.925 | 1.85121 | 0.711136 | 0.203645
776 | 2015-07-16T03:55:39.000 | 21:56 | 31.8605 | 2742.97 | -1.07642 | -29008.1 | 0.0508268 | -0.615776 | 163.7 | 173.2 | 22.4 | 157.1 | 22 | 177.4 | 9.86243 | 110.925 | 1.85121 | 0.711044 | 0.203552
777 | 2015-07-16T03:56:39.000 | 21:57 | 31.8772 | 2738.36 | -1.07642 | -29008.1 | 0.0508268 | -0.615148 | 161.4 | 172.5 | 22.4 | 154.8 | 22 | 177.4 | 9.86243 | 110.925 | 1.85121 | 0.71074 | 0.202683
778 | 2015-07-16T03:57:39.000 | 21:58 | 31.8938 | 2726.66 | -1.07642 | -29008.1 | 0.0508268 | -0.615525 | 160 | 175.9 | 22.4 | 154.3 | 22 | 177.1 | 9.86243 | 110.925 | 1.85121 | 0.71074 | 0.203645
779 | 2015-07-16T03:58:40.000 | 21:59 | 31.9104 | 2713.43 | -1.07642 | -29008.1 | 0.0508268 | -0.615336 | 172.2 | 178 | 22.4 | 153.6 | 22 | 176.9 | 9.86243 | 110.925 | 1.85121 | 0.71007 | 0.203645
780 | 2015-07-16T03:59:40.000 | 22:00 | 31.9269 | 2696.2 | -1.07642 | -29008.1 | 0.0508268 | -0.615336 | 217.5 | 173.3 | 22.4 | 169.7 | 21.9 | 176.5 | 9.86243 | 110.925 | 1.85121 | 0.709796 | 0.20442
781 | 2015-07-16T04:00:40.000 | 22:01 | 31.9435 | 2700.82 | -1.07642 | -29008.1 | 0.0508268 | -0.614581 | 183.1 | 172.3 | 22.4 | 161.6 | 21.9 | 176.4 | 9.86243 | 110.925 | 1.85121 | 0.710374 | 0.20442
782 | 2015-07-16T04:01:39.000 | 22:02 | 31.9602 | 2702.97 | -1.07642 | -29008.1 | 0.0508268 | -0.615336 | 172 | 176 | 22.4 | 164.7 | 21.9 | 176.5 | 9.86243 | 110.925 | 1.85121 | 0.710374 | 0.203955
783 | 2015-07-16T04:02:39.000 | 22:03 | 31.9768 | 2705.74 | -1.07642 | -29008.1 | 0.0508453 | -0.615525 | 181.4 | 178.3 | 22.4 | 157.5 | 21.9 | 176.5 | 9.86243 | 110.925 | 1.85121 | 0.710557 | 0.204048
784 | 2015-07-16T04:03:40.000 | 22:04 | 31.9934 | 2702.97 | -1.07642 | -29008.1 | 0.0508453 | -0.615776 | 220.3 | 173.5 | 22.4 | 174.7 | 21.8 | 176.5 | 9.86243 | 110.925 | 1.85121 | 0.711227 | 0.204141
785 | 2015-07-16T04:04:40.000 | 22:05 | 32.01 | 2716.2 | -1.07642 | -29008.1 | 0.0508453 | -0.615525 | 188.9 | 171.9 | 22.4 | 166.1 | 21.8 | 176.7 | 9.86243 | 110.925 | 1.85121 | 0.711501 | 0.203738
786 | 2015-07-16T04:05:40.000 | 22:06 | 32.0267 | 2723.89 | -1.07642 | -29008.1 | 0.0508453 | -0.615525 | 170 | 175.9 | 22.4 | 163.5 | 21.9 | 176.8 | 9.86243 | 110.925 | 1.85121 | 0.711806 | 0.204048
787 | 2015-07-16T04:06:40.000 | 22:07 | 32.0432 | 2730.66 | -1.07642 | -29008.1 | 0.0508268 | -0.614581 | 163.9 | 178.3 | 22.4 | 157.5 | 21.9 | 177.1 | 9.86243 | 110.925 | 1.85121 | 0.711684 | 0.203955
788 | 2015-07-16T04:07:39.000 | 22:08 | 32.0599 | 2730.66 | -1.07642 | -29008.1 | 0.0508268 | -0.615776 | 161.5 | 173.3 | 22.4 | 154.8 | 21.9 | 177.1 | 9.86243 | 110.925 | 1.85121 | 0.711319 | 0.203955
789 | 2015-07-16T04:08:40.000 | 22:09 | 32.0765 | 2720.2 | -1.07642 | -29008.1 | 0.0508453 | -0.61477 | 176.9 | 172.3 | 22.4 | 154.7 | 21.9 | 176.9 | 9.86243 | 110.925 | 1.85121 | 0.710923 | 0.203552
790 | 2015-07-16T04:09:40.000 | 22:10 | 32.0931 | 2703.89 | -1.07642 | -29008.1 | 0.0508453 | -0.615148 | 216.4 | 176.1 | 22.4 | 173.5 | 21.9 | 176.7 | 9.86243 | 110.925 | 1.85121 | 0.711044 | 0.203862
791 | 2015-07-16T04:10:40.000 | 22:11 | 32.1098 | 2711.59 | -1.07642 | -29008.1 | 0.0508453 | -0.615148 | 180.9 | 178.4 | 22.4 | 162.5 | 21.9 | 176.6 | 9.86243 | 110.925 | 1.85121 | 0.711044 | 0.203862
792 | 2015-07-16T04:11:40.000 | 22:12 | 32.1263 | 2718.97 | -1.07642 | -29008.1 | 0.0508268 | -0.615525 | 172.3 | 173.4 | 22.4 | 164.8 | 21.9 | 176.8 | 9.86243 | 110.925 | 1.85121 | 0.711227 | 0.203645
793 | 2015-07-16T04:12:40.000 | 22:13 | 32.1428 | 2722.05 | -1.07642 | -29008.1 | 0.0508453 | -0.614581 | 180.2 | 169.8 | 22.4 | 157.5 | 21.9 | 176.8 | 9.86243 | 110.925 | 1.85121 | 0.71141 | 0.203366
794 | 2015-07-16T04:13:39.000 | 22:14 | 32.1596 | 2713.43 | -1.07642 | -29008.1 | 0.0508453 | -0.614581 | 226 | 167.9 | 22.4 | 176.9 | 21.9 | 176.9 | 9.86243 | 110.925 | 1.85121 | 0.711684 | 0.204234
795 | 2015-07-16T04:14:40.000 | 22:15 | 32.1761 | 2723.89 | -1.07642 | -29008.1 | 0.0508268 | -0.61477 | 184.2 | 166.3 | 22.4 | 167.4 | 21.9 | 177.1 | 9.86243 | 110.925 | 1.85121 | 0.711989 | 0.203645
796 | 2015-07-16T04:15:40.000 | 22:16 | 32.1927 | 2726.66 | -1.07642 | -29008.1 | 0.0508453 | -0.615148 | 182.2 | 165 | 22.4 | 162.8 | 21.9 | 177.4 | 9.86243 | 110.925 | 1.85121 | 0.71208 | 0.204327
797 | 2015-07-16T04:16:40.000 | 22:17 | 32.2094 | 2725.74 | -1.07642 | -29008.1 | 0.0508453 | -0.615148 | 169.9 | 170.8 | 22.4 | 161.9 | 21.8 | 177.4 | 9.86243 | 110.925 | 1.85121 | 0.711897 | 0.20442
798 | 2015-07-16T04:17:40.000 | 22:18 | 32.2259 | 2725.74 | -0.153076 | -29008.1 | 0.0508453 | -0.614581 | 164 | 175.3 | 22.4 | 157.6 | 21.9 | 177.6 | 9.86243 | 110.925 | 1.85121 | 0.711897 | 0.205103
799 | 2015-07-16T04:18:39.000 | 22:19 | 32.2425 | 2721.13 | -1.07642 | -29008.1 | 0.0508453 | -0.615148 | 161.8 | 177.1 | 22.4 | 156 | 21.9 | 177.6 | 9.86243 | 110.925 | 1.85121 | 0.71141 | 0.20501
800 | 2015-07-16T04:19:40.000 | 22:20 | 32.2592 | 2713.43 | -1.07642 | -29008.1 | 0.0508268 | -0.615776 | 160.3 | 173.9 | 22.4 | 154.5 | 21.9 | 177.4 | 9.86243 | 110.925 | 1.85121 | 0.71141 | 0.205382
801 | 2015-07-16T04:20:40.000 | 22:21 | 32.2758 | 2698.97 | -1.07642 | -29008.1 | 0.0508268 | -0.61477 | 173.6 | 169.4 | 22.4 | 153 | 21.9 | 177.1 | 9.86243 | 110.925 | 1.85121 | 0.710648 | 0.205785
802 | 2015-07-16T04:21:40.000 | 22:22 | 32.2923 | 2676.81 | -1.07642 | -29008.1 | 0.0508453 | -0.615525 | 215.8 | 172.2 | 22.4 | 170.7 | 21.9 | 176.8 | 9.86243 | 110.925 | 1.85121 | 0.710192 | 0.205506
803 | 2015-07-16T04:22:40.000 | 22:23 | 32.309 | 2679.89 | -1.07642 | -29008.1 | 0.0508453 | -0.615336 | 182.6 | 168.5 | 22.4 | 161.5 | 21.9 | 176.6 | 9.86243 | 110.925 | 1.85121 | 0.710557 | 0.205382
804 | 2015-07-16T04:23:40.000 | 22:24 | 32.3255 | 2678.97 | -1.07642 | -29008.1 | 0.0508268 | -0.615336 | 171.5 | 166.3 | 22.4 | 163 | 21.9 | 176.6 | 9.86243 | 110.925 | 1.85121 | 0.710923 | 0.206374
805 | 2015-07-16T04:24:39.000 | 22:25 | 32.342 | 2675.89 | -1.07642 | -29008.1 | 0.0508453 | -0.615148 | 163.6 | 164.5 | 22.4 | 157.5 | 21.9 | 176.6 | 9.86243 | 110.925 | 1.85121 | 0.710831 | 0.206467
806 | 2015-07-16T04:25:40.000 | 22:26 | 32.3586 | 2663.58 | -1.07642 | -29008.1 | 0.0508453 | -0.615525 | 179.3 | 170.1 | 22.4 | 153.2 | 22 | 176.6 | 9.86243 | 110.925 | 1.85121 | 0.710648 | 0.206933
807 | 2015-07-16T04:26:40.000 | 22:27 | 32.3754 | 2648.19 | -1.07642 | -29008.1 | 0.0508453 | -0.615525 | 217.3 | 174.9 | 22.4 | 172.1 | 21.9 | 176.4 | 9.86243 | 110.925 | 1.85121 | 0.71007 | 0.206839
808 | 2015-07-16T04:27:40.000 | 22:28 | 32.392 | 2656.81 | -0.153076 | -29008.1 | 0.0508268 | -0.615336 | 187.5 | 177.7 | 22.4 | 162.4 | 21.9 | 176.5 | 9.86243 | 110.925 | 1.85121 | 0.710192 | 0.207026
809 | 2015-07-16T04:28:40.000 | 22:29 | 32.4085 | 2664.5 | -1.07642 | -29008.1 | 0.0508453 | -0.614581 | 169.3 | 173.2 | 22.4 | 160.9 | 22 | 176.6 | 9.86243 | 110.925 | 1.85121 | 0.710466 | 0.207026
810 | 2015-07-16T04:29:40.000 | 22:30 | 32.4252 | 2667.27 | -0.153076 | -29008.1 | 0.0508453 | -0.615525 | 163.2 | 170.7 | 22.4 | 155.9 | 21.9 | 176.6 | 9.86243 | 110.925 | 1.85121 | 0.710374 | 0.206653
811 | 2015-07-16T04:30:40.000 | 22:31 | 32.4417 | 2661.43 | -1.07642 | -29008.1 | 0.0508453 | -0.614959 | 160.9 | 173.8 | 22.4 | 155 | 21.9 | 176.5 | 9.86243 | 110.925 | 1.85121 | 0.710192 | 0.20715
812 | 2015-07-16T04:31:40.000 | 22:32 | 32.4583 | 2651.89 | -1.07642 | -29008.1 | 0.0508453 | -0.614581 | 159.5 | 177.4 | 22.4 | 153.5 | 21.9 | 176.3 | 9.86243 | 110.925 | 1.85121 | 0.71007 | 0.20715
813 | 2015-07-16T04:32:40.000 | 22:33 | 32.475 | 2640.5 | -1.07642 | -29008.1 | 0.0508453 | -0.615336 | 175.5 | 176 | 22.4 | 152.7 | 21.9 | 176 | 9.86243 | 110.925 | 1.85121 | 0.709613 | 0.207708
814 | 2015-07-16T04:33:40.000 | 22:34 | 32.4914 | 2624.19 | -1.07642 | -29008.1 | 0.0508453 | -0.61477 | 214.7 | 171.1 | 22.4 | 170.6 | 21.9 | 175.7 | 9.86243 | 110.925 | 1.85121 | 0.709308 | 0.207522
815 | 2015-07-16T04:34:40.000 | 22:35 | 32.5081 | 2627.88 | -1.07642 | -29008.1 | 0.0508268 | -0.615776 | 184.9 | 172.4 | 22.4 | 161.1 | 21.9 | 175.6 | 9.86243 | 110.894 | 1.85121 | 0.709521 | 0.206933
816 | 2015-07-16T04:35:40.000 | 22:36 | 32.5248 | 2630.04 | -1.07642 | -29008.1 | 0.0508453 | -0.614959 | 170.7 | 175.3 | 22.4 | 163 | 21.9 | 175.6 | 9.86243 | 110.925 | 1.85121 | 0.709887 | 0.207243
817 | 2015-07-16T04:36:40.000 | 22:37 | 32.5415 | 2634.65 | -1.07642 | -29008.1 | 0.0508268 | -0.61477 | 162.8 | 177.4 | 22.4 | 156.7 | 21.9 | 175.7 | 9.86243 | 110.925 | 1.85121 | 0.709796 | 0.206933
818 | 2015-07-16T04:37:40.000 | 22:38 | 32.558 | 2633.73 | -1.07642 | -29008.1 | 0.0508453 | -0.614581 | 174 | 174.3 | 22.4 | 153.3 | 22 | 175.5 | 9.86243 | 110.925 | 1.85121 | 0.709887 | 0.207522
819 | 2015-07-16T04:38:40.000 | 22:39 | 32.5746 | 2623.27 | -1.07642 | -29008.1 | 0.0508453 | -0.614959 | 216.1 | 170.2 | 22.4 | 171.1 | 22 | 175.4 | 9.86243 | 110.925 | 1.85121 | 0.709887 | 0.207429
820 | 2015-07-16T04:39:40.000 | 22:40 | 32.5913 | 2630.04 | -1.07642 | -29008.1 | 0.0508453 | -0.615525 | 183.4 | 172.9 | 22.4 | 162.6 | 22 | 175.5 | 9.86243 | 110.925 | 1.85121 | 0.71007 | 0.206933
821 | 2015-07-16T04:40:40.000 | 22:41 | 32.6079 | 2636.5 | -1.07642 | -29008.1 | 0.0508453 | -0.615148 | 171.9 | 169.3 | 22.4 | 162.8 | 22.1 | 175.5 | 9.86243 | 110.925 | 1.85121 | 0.710283 | 0.207026
822 | 2015-07-16T04:41:41.000 | 22:42 | 32.6245 | 2639.58 | -1.07642 | -29008.1 | 0.0508453 | -0.615148 | 180.6 | 166.6 | 22.4 | 156.5 | 22 | 175.7 | 9.86243 | 110.894 | 1.85121 | 0.710374 | 0.206933
823 | 2015-07-16T04:42:40.000 | 22:43 | 32.641 | 2630.96 | -0.153076 | -29008.1 | 0.0508453 | -0.615148 | 218.9 | 171.7 | 22.4 | 174.4 | 22 | 175.7 | 9.86243 | 110.925 | 1.85121 | 0.710283 | 0.20715
824 | 2015-07-16T04:43:40.000 | 22:44 | 32.6576 | 2643.27 | -1.07642 | -29008.1 | 0.0508268 | -0.615336 | 181.9 | 176.2 | 22.4 | 163.3 | 22 | 175.9 | 9.86243 | 110.925 | 1.85121 | 0.710557 | 0.206933
825 | 2015-07-16T04:44:40.000 | 22:45 | 32.6742 | 2654.04 | -1.07642 | -29008.1 | 0.0508453 | -0.614581 | 170 | 177.9 | 22.4 | 162.3 | 22 | 176.2 | 9.86243 | 110.925 | 1.85121 | 0.710831 | 0.207429
826 | 2015-07-16T04:45:40.000 | 22:46 | 32.6909 | 2663.58 | -1.07642 | -29008.1 | 0.0508453 | -0.614581 | 163.7 | 172.4 | 22.4 | 158.4 | 21.9 | 176.3 | 9.86243 | 110.925 | 1.85121 | 0.710557 | 0.206374
827 | 2015-07-16T04:46:41.000 | 22:47 | 32.7075 | 2661.43 | -1.07642 | -29008.1 | 0.0508453 | -0.614581 | 161.3 | 170.9 | 22.4 | 155.9 | 21.9 | 176.3 | 9.86243 | 110.925 | 1.85121 | 0.710648 | 0.20656
828 | 2015-07-16T04:47:41.000 | 22:48 | 32.724 | 2651.89 | -1.07642 | -29008.1 | 0.0508453 | -0.615148 | 159.8 | 174.1 | 22.4 | 152.2 | 21.8 | 176.2 | 9.86243 | 110.925 | 1.85121 | 0.710374 | 0.206746
829 | 2015-07-16T04:48:40.000 | 22:49 | 32.7407 | 2638.65 | -1.07642 | -29008.1 | 0.0508453 | -0.615525 | 176.6 | 177.6 | 22.4 | 151.7 | 21.9 | 176 | 9.86243 | 110.925 | 1.85121 | 0.709887 | 0.20715
830 | 2015-07-16T04:49:40.000 | 22:50 | 32.7573 | 2624.19 | -1.07642 | -29008.1 | 0.0508453 | -0.61477 | 215.3 | 176.4 | 22.4 | 171.1 | 21.8 | 175.7 | 9.86243 | 110.925 | 1.85121 | 0.709521 | 0.207026
831 | 2015-07-16T04:50:40.000 | 22:51 | 32.774 | 2631.88 | -1.07642 | -29008.1 | 0.0508453 | -0.614959 | 185 | 171.3 | 22.4 | 160.7 | 21.9 | 175.7 | 9.86243 | 110.925 | 1.85121 | 0.709887 | 0.206933
832 | 2015-07-16T04:51:40.000 | 22:52 | 32.7905 | 2634.65 | -1.07642 | -29008.1 | 0.0508453 | -0.615148 | 171.6 | 172.2 | 22.4 | 163.2 | 21.9 | 175.7 | 9.86243 | 110.925 | 1.85121 | 0.710283 | 0.206746
833 | 2015-07-16T04:52:41.000 | 22:53 | 32.8071 | 2638.65 | -1.07642 | -29008.1 | 0.0508268 | -0.615525 | 163.2 | 175.7 | 22.4 | 155.3 | 21.9 | 175.8 | 9.86243 | 110.925 | 1.85121 | 0.710374 | 0.206839
834 | 2015-07-16T04:53:40.000 | 22:54 | 32.8236 | 2635.58 | -1.07642 | -29008.1 | 0.0508453 | -0.61477 | 176.2 | 177.8 | 22.4 | 153.1 | 21.9 | 175.7 | 9.86243 | 110.925 | 1.85121 | 0.710466 | 0.207336
835 | 2015-07-16T04:54:40.000 | 22:55 | 32.8402 | 2626.96 | -1.07642 | -29008.1 | 0.0508268 | -0.614581 | 218.4 | 172.9 | 22.4 | 172.2 | 21.9 | 175.6 | 9.86243 | 110.925 | 1.85121 | 0.710283 | 0.207429
836 | 2015-07-16T04:55:40.000 | 22:56 | 32.8569 | 2638.65 | -1.07642 | -29008.1 | 0.0508268 | -0.615336 | 181.4 | 172.7 | 22.4 | 161.6 | 22 | 175.7 | 9.86243 | 110.925 | 1.85121 | 0.710831 | 0.207243
837 | 2015-07-16T04:56:40.000 | 22:57 | 32.8735 | 2644.19 | -1.07642 | -29008.1 | 0.0508453 | -0.61477 | 169.4 | 175.8 | 22.4 | 163 | 21.9 | 175.7 | 9.86243 | 110.925 | 1.85121 | 0.710648 | 0.20625
838 | 2015-07-16T04:57:41.000 | 22:58 | 32.89 | 2650.96 | -1.07642 | -29008.1 | 0.0508268 | -0.614581 | 163 | 178 | 22.4 | 156.5 | 21.9 | 175.8 | 9.86243 | 110.925 | 1.85121 | 0.711227 | 0.206653
839 | 2015-07-16T04:58:41.000 | 22:59 | 32.9068 | 2650.96 | -1.07642 | -29008.1 | 0.0508453 | -0.615776 | 160.6 | 172.9 | 22.4 | 153.9 | 22 | 175.9 | 9.86243 | 110.894 | 1.85121 | 0.710648 | 0.206374
840 | 2015-07-16T04:59:40.000 | 23:00 | 32.9233 | 2641.42 | -1.07642 | -29008.1 | 0.0508453 | -0.614581 | 170.6 | 171.9 | 22.4 | 153.2 | 22 | 175.7 | 9.86243 | 110.925 | 1.85121 | 0.710283 | 0.206374
841 | 2015-07-16T05:00:40.000 | 23:01 | 32.9399 | 2624.19 | -1.07642 | -29008.1 | 0.0508453 | -0.614581 | 231.2 | 175.2 | 22.4 | 169.4 | 22 | 175.5 | 9.86243 | 110.925 | 1.85121 | 0.710192 | 0.20656
842 | 2015-07-16T05:01:40.000 | 23:02 | 32.9565 | 2633.73 | -1.07642 | -29008.1 | 0.0508268 | -0.614581 | 174.3 | 178.9 | 22.4 | 168.3 | 21.9 | 175.5 | 9.86243 | 110.925 | 1.85121 | 0.710283 | 0.205599
843 | 2015-07-16T05:02:40.000 | 23:03 | 32.973 | 2645.12 | -1.07642 | -29008.1 | 0.0508453 | -0.614959 | 177.6 | 174.3 | 22.4 | 158 | 21.9 | 175.7 | 9.86243 | 110.925 | 1.85121 | 0.71074 | 0.206374
844 | 2015-07-16T05:03:41.000 | 23:04 | 32.9898 | 2645.12 | -1.07642 | -29008.1 | 0.0508268 | -0.615525 | 189.2 | 170.4 | 22.4 | 169.4 | 21.9 | 175.7 | 9.86243 | 110.925 | 1.85121 | 0.711044 | 0.205971
845 | 2015-07-16T05:04:41.000 | 23:05 | 33.0063 | 2654.04 | -1.07642 | -29008.1 | 0.0508268 | -0.615148 | 182 | 174.2 | 22.4 | 163.4 | 21.9 | 175.9 | 9.86243 | 110.925 | 1.85121 | 0.711227 | 0.205506
846 | 2015-07-16T05:05:40.000 | 23:06 | 33.0231 | 2656.81 | -1.07642 | -29008.1 | 0.0508268 | -0.61477 | 190.2 | 178.4 | 22.4 | 173.9 | 22 | 176 | 9.86243 | 110.925 | 1.85121 | 0.711501 | 0.205878
847 | 2015-07-16T05:06:40.000 | 23:07 | 33.0396 | 2673.12 | -1.07642 | -29008.1 | 0.0508268 | -0.615776 | 184.7 | 176.5 | 22.5 | 162.4 | 22 | 176.3 | 9.86243 | 110.925 | 1.85121 | 0.711806 | 0.205289
848 | 2015-07-16T05:07:40.000 | 23:08 | 33.0562 | 2680.81 | -1.07642 | -29008.1 | 0.0508453 | -0.615336 | 179.1 | 171.8 | 22.5 | 170 | 22 | 176.5 | 9.86243 | 110.925 | 1.85121 | 0.711989 | 0.205103
849 | 2015-07-16T05:08:41.000 | 23:09 | 33.0729 | 2690.35 | -1.07642 | -29008.1 | 0.0508453 | -0.615148 | 181.5 | 172.5 | 22.5 | 160.1 | 22.1 | 176.8 | 9.86243 | 110.925 | 1.85121 | 0.712172 | 0.204823
850 | 2015-07-16T05:09:41.000 | 23:10 | 33.0894 | 2690.35 | -1.07642 | -29008.1 | 0.0508453 | -0.61477 | 190.8 | 176.2 | 22.5 | 174.7 | 22.1 | 176.9 | 9.86243 | 110.925 | 1.85121 | 0.712354 | 0.204606
851 | 2015-07-16T05:10:41.000 | 23:11 | 33.1061 | 2705.74 | -1.07642 | -29008.1 | 0.0508453 | -0.615525 | 180 | 178.2 | 22.5 | 161.8 | 22.1 | 177.2 | 9.86243 | 110.925 | 1.85121 | 0.712659 | 0.204513
852 | 2015-07-16T05:11:40.000 | 23:12 | 33.1226 | 2713.43 | -1.07642 | -29008.1 | 0.0508453 | -0.615148 | 178.6 | 173.5 | 22.5 | 168.3 | 22.1 | 177.4 | 9.86243 | 110.925 | 1.85121 | 0.712842 | 0.203862
853 | 2015-07-16T05:12:40.000 | 23:13 | 33.1393 | 2722.97 | -1.07642 | -29008.1 | 0.0508453 | -0.614581 | 180.1 | 169.7 | 22.5 | 161.7 | 22.1 | 177.6 | 9.86243 | 110.925 | 1.85121 | 0.713024 | 0.204048
854 | 2015-07-16T05:13:41.000 | 23:14 | 33.1558 | 2721.13 | -1.07642 | -29008.1 | 0.0508453 | -0.61477 | 191.3 | 167.7 | 22.5 | 172.2 | 22.1 | 177.7 | 9.86243 | 110.925 | 1.85121 | 0.713207 | 0.203738
855 | 2015-07-16T05:14:41.000 | 23:15 | 33.1724 | 2728.82 | -1.07642 | -29008.1 | 0.0508453 | -0.61477 | 185.8 | 166 | 22.5 | 164.1 | 22.1 | 178 | 9.86243 | 110.925 | 1.85121 | 0.713603 | 0.204048
856 | 2015-07-16T05:15:41.000 | 23:16 | 33.189 | 2726.66 | -1.07642 | -29008.1 | 0.0508268 | -0.614959 | 183.3 | 165.1 | 22.5 | 171.2 | 22.1 | 178.1 | 9.86243 | 110.925 | 1.85121 | 0.713603 | 0.204327
857 | 2015-07-16T05:16:41.000 | 23:17 | 33.2056 | 2729.74 | -1.07642 | -29008.1 | 0.0508268 | -0.614581 | 180.4 | 170.8 | 22.5 | 160 | 22.1 | 178.4 | 9.86243 | 110.925 | 1.85121 | 0.713421 | 0.20473
858 | 2015-07-16T05:17:40.000 | 23:18 | 33.2222 | 2728.82 | -1.07642 | -29008.1 | 0.0508268 | -0.615148 | 185.6 | 175.8 | 22.5 | 171.4 | 22.1 | 178.5 | 9.86243 | 110.925 | 1.85121 | 0.713421 | 0.204606
859 | 2015-07-16T05:18:40.000 | 23:19 | 33.239 | 2738.36 | -1.07642 | -29008.1 | 0.0508268 | -0.615776 | 185.2 | 177.5 | 22.5 | 161.5 | 22.1 | 178.7 | 9.86243 | 110.925 | 1.85121 | 0.713512 | 0.204606
860 | 2015-07-16T05:19:41.000 | 23:20 | 33.2555 | 2742.05 | -1.07642 | -29008.1 | 0.0508268 | -0.61477 | 185 | 172.4 | 22.4 | 172.6 | 22.1 | 178.9 | 9.86243 | 110.925 | 1.85121 | 0.713421 | 0.204513
861 | 2015-07-16T05:20:41.000 | 23:21 | 33.2721 | 2751.59 | -1.07642 | -29008.1 | 0.0508268 | -0.615525 | 186.6 | 172.2 | 22.5 | 160.7 | 22.1 | 179.1 | 9.86243 | 110.925 | 1.85121 | 0.713695 | 0.204823
862 | 2015-07-16T05:21:41.000 | 23:22 | 33.2886 | 2752.82 | -1.07642 | -29008.1 | 0.0508268 | -0.61477 | 180.6 | 175.5 | 22.4 | 169 | 22.1 | 179.2 | 9.86243 | 110.925 | 1.85121 | 0.713786 | 0.204513
863 | 2015-07-16T05:22:41.000 | 23:23 | 33.3053 | 2761.44 | -1.07642 | -29008.1 | 0.0508268 | -0.614581 | 183.1 | 177.6 | 22.4 | 160.7 | 22.1 | 179.4 | 9.86243 | 110.925 | 1.85121 | 0.713877 | 0.204327
864 | 2015-07-16T05:23:40.000 | 23:24 | 33.3219 | 2763.28 | -1.07642 | -29008.1 | 0.0508268 | -0.615525 | 188.8 | 174.4 | 22.4 | 171.2 | 22.1 | 179.5 | 9.86243 | 110.925 | 1.85121 | 0.713969 | 0.204823
865 | 2015-07-16T05:24:41.000 | 23:25 | 33.3385 | 2773.75 | -1.07642 | -29008.1 | 0.0508268 | -0.61477 | 187.1 | 170.3 | 22.4 | 161.6 | 22.1 | 179.8 | 9.86243 | 110.925 | 1.85121 | 0.714273 | 0.203862
866 | 2015-07-16T05:25:41.000 | 23:26 | 33.3552 | 2774.67 | -1.07642 | -29008.1 | 0.0508453 | -0.615336 | 177.9 | 173.4 | 22.4 | 168.3 | 22 | 179.8 | 9.86243 | 110.925 | 1.85121 | 0.714456 | 0.204141
867 | 2015-07-16T05:26:41.000 | 23:27 | 33.3717 | 2780.52 | -1.07642 | -29008.1 | 0.0508268 | -0.615336 | 180.2 | 169.7 | 22.4 | 161 | 22.1 | 179.9 | 9.86243 | 110.925 | 1.85121 | 0.714548 | 0.203862
868 | 2015-07-16T05:27:41.000 | 23:28 | 33.3884 | 2774.67 | -1.07642 | -29008.1 | 0.0508268 | -0.614959 | 192.6 | 167.4 | 22.4 | 171.8 | 22.1 | 179.9 | 9.86243 | 110.925 | 1.85121 | 0.714548 | 0.204048
869 | 2015-07-16T05:28:40.000 | 23:29 | 33.4051 | 2778.67 | -1.07642 | -29008.1 | 0.0508268 | -0.61477 | 181.3 | 172.8 | 22.4 | 164.3 | 22 | 180.1 | 9.86243 | 110.925 | 1.85121 | 0.714822 | 0.204234
870 | 2015-07-16T05:29:40.000 | 23:30 | 33.4216 | 2779.59 | -1.07642 | -29008.1 | 0.0508453 | -0.614581 | 176.5 | 177.2 | 22.4 | 166.7 | 22.1 | 180.2 | 9.86243 | 110.925 | 1.85121 | 0.71473 | 0.203862
871 | 2015-07-16T05:30:41.000 | 23:31 | 33.4382 | 2785.44 | -1.07642 | -29008.1 | 0.0508453 | -0.615148 | 179.8 | 178 | 22.4 | 160.9 | 22 | 180.2 | 9.86243 | 110.925 | 1.85121 | 0.714822 | 0.203552
872 | 2015-07-16T05:31:41.000 | 23:32 | 33.4547 | 2784.21 | -1.07642 | -29008.1 | 0.0508268 | -0.615148 | 191.4 | 172.7 | 22.4 | 173.6 | 22 | 180.4 | 9.86243 | 110.925 | 1.85121 | 0.714456 | 0.203738
873 | 2015-07-16T05:32:41.000 | 23:33 | 33.4715 | 2790.98 | -1.07642 | -29008.1 | 0.0508453 | -0.615336 | 184.9 | 171.2 | 22.4 | 162.7 | 21.9 | 180.5 | 9.86243 | 110.925 | 1.85121 | 0.714822 | 0.20318
874 | 2015-07-16T05:33:41.000 | 23:34 | 33.488 | 2790.06 | -1.07642 | -29008.1 | 0.0508268 | -0.614581 | 181.4 | 174.9 | 22.4 | 168.8 | 21.9 | 180.5 | 9.86243 | 110.925 | 1.85121 | 0.715309 | 0.204048
875 | 2015-07-16T05:34:40.000 | 23:35 | 33.5046 | 2795.9 | -1.07642 | -29008.1 | 0.0508453 | -0.614959 | 182.9 | 178.4 | 22.4 | 163.7 | 21.9 | 180.6 | 9.86243 | 110.925 | 1.85121 | 0.715309 | 0.203459
876 | 2015-07-16T05:35:41.000 | 23:36 | 33.5212 | 2797.75 | -1.07642 | -29008.1 | 0.0508268 | -0.614581 | 187.1 | 174.3 | 22.4 | 173 | 21.9 | 180.6 | 9.86243 | 110.925 | 1.85121 | 0.715401 | 0.203366
877 | 2015-07-16T05:36:41.000 | 23:37 | 33.5378 | 2806.37 | -1.07642 | -29008.1 | 0.0508453 | -0.614959 | 180.8 | 170 | 22.4 | 162.9 | 22 | 180.7 | 9.86243 | 110.925 | 1.85121 | 0.715675 | 0.20287
878 | 2015-07-16T05:37:41.000 | 23:38 | 33.5544 | 2804.52 | -0.153076 | -29008.1 | 0.0508268 | -0.615336 | 178.1 | 167.9 | 22.4 | 168.5 | 21.9 | 180.8 | 9.86243 | 110.925 | 1.85121 | 0.715675 | 0.203552
879 | 2015-07-16T05:38:41.000 | 23:39 | 33.5711 | 2804.52 | -1.07642 | -29008.1 | 0.0508268 | -0.615148 | 178.2 | 172.9 | 22.4 | 161.5 | 21.9 | 180.9 | 9.86243 | 110.925 | 1.85121 | 0.715797 | 0.202963
880 | 2015-07-16T05:39:41.000 | 23:40 | 33.5877 | 2797.75 | -1.07642 | -29008.1 | 0.0508268 | -0.61477 | 191.4 | 177.2 | 22.4 | 173.4 | 22 | 180.9 | 9.86243 | 110.925 | 1.85121 | 0.715675 | 0.20287
881 | 2015-07-16T05:40:40.000 | 23:41 | 33.6042 | 2806.37 | -1.07642 | -29008.1 | 0.0508268 | -0.615336 | 187.2 | 178.4 | 22.4 | 162.1 | 21.9 | 181 | 9.86243 | 110.925 | 1.85121 | 0.715888 | 0.202963
882 | 2015-07-16T05:41:41.000 | 23:42 | 33.6208 | 2811.29 | -1.07642 | -29008.1 | 0.0508268 | -0.615525 | 177.9 | 173.3 | 22.4 | 167.7 | 21.9 | 181 | 9.86243 | 110.925 | 1.85121 | 0.715797 | 0.20287
883 | 2015-07-16T05:42:41.000 | 23:43 | 33.6375 | 2814.98 | -1.07642 | -29008.1 | 0.0508268 | -0.615525 | 179.7 | 169.6 | 22.4 | 159.5 | 21.9 | 181 | 9.86243 | 110.925 | 1.85121 | 0.716253 | 0.20287
884 | 2015-07-16T05:43:41.000 | 23:44 | 33.6542 | 2807.29 | -1.07642 | -29008.1 | 0.0508453 | -0.615336 | 192.1 | 167.5 | 22.4 | 172.9 | 21.9 | 181 | 9.86243 | 110.925 | 1.85121 | 0.716071 | 0.20287
885 | 2015-07-16T05:44:41.000 | 23:45 | 33.6707 | 2810.37 | -1.07642 | -29008.1 | 0.0508453 | -0.615336 | 181.5 | 165.9 | 22.4 | 163.6 | 21.9 | 181.1 | 9.86243 | 110.925 | 1.85121 | 0.716253 | 0.203645
886 | 2015-07-16T05:45:41.000 | 23:46 | 33.6872 | 2805.44 | -1.07642 | -29008.1 | 0.0508453 | -0.614581 | 175.4 | 171.4 | 22.4 | 168.9 | 21.9 | 181.2 | 9.86243 | 110.925 | 1.85121 | 0.716162 | 0.203552
887 | 2015-07-16T05:46:41.000 | 23:47 | 33.7038 | 2804.52 | -1.07642 | -29008.1 | 0.0508268 | -0.614959 | 182 | 175.7 | 22.4 | 160.1 | 21.9 | 181.2 | 9.86243 | 110.925 | 1.85121 | 0.715979 | 0.203552
888 | 2015-07-16T05:47:41.000 | 23:48 | 33.7206 | 2797.75 | -1.07642 | -29008.1 | 0.0508268 | -0.615148 | 201.8 | 177.6 | 22.4 | 173.3 | 21.9 | 181 | 9.86243 | 110.925 | 1.85121 | 0.716071 | 0.204513
889 | 2015-07-16T05:48:41.000 | 23:49 | 33.7371 | 2808.21 | -1.07642 | -29008.1 | 0.0508268 | -0.614581 | 174.1 | 172.4 | 22.4 | 166.1 | 21.9 | 181.3 | 9.86243 | 110.925 | 1.85121 | 0.715979 | 0.203738
890 | 2015-07-16T05:49:41.000 | 23:50 | 33.7539 | 2811.29 | -1.07642 | -29008.1 | 0.0508268 | -0.615525 | 182.6 | 172.1 | 22.4 | 161.1 | 21.9 | 181.2 | 9.86243 | 110.925 | 1.85121 | 0.716071 | 0.203955
891 | 2015-07-16T05:50:41.000 | 23:51 | 33.7704 | 2805.44 | -1.07642 | -29008.1 | 0.0508268 | -0.614581 | 190.5 | 175.3 | 22.4 | 171.8 | 21.9 | 181.4 | 9.86243 | 110.925 | 1.85121 | 0.716071 | 0.203087
892 | 2015-07-16T05:51:42.000 | 23:52 | 33.787 | 2813.14 | -1.07642 | -29008.1 | 0.0508268 | -0.615148 | 180.5 | 177.2 | 22.4 | 163.7 | 21.9 | 181.3 | 9.86243 | 110.925 | 1.85121 | 0.716345 | 0.203738
893 | 2015-07-16T05:52:41.000 | 23:53 | 33.8036 | 2814.98 | -1.07642 | -29008.1 | 0.0508453 | -0.615525 | 179.5 | 174.5 | 22.4 | 168 | 21.9 | 181.4 | 9.86243 | 110.925 | 1.85121 | 0.716345 | 0.203459
894 | 2015-07-16T05:53:41.000 | 23:54 | 33.8202 | 2819.91 | -1.07642 | -29008.1 | 0.0508453 | -0.614581 | 183.4 | 170.3 | 22.4 | 161.7 | 21.9 | 181.4 | 9.86243 | 110.925 | 1.85121 | 0.716528 | 0.202497
895 | 2015-07-16T05:54:41.000 | 23:55 | 33.8369 | 2814.06 | -1.07642 | -29008.1 | 0.0508453 | -0.615525 | 189.8 | 173.4 | 22.4 | 173.6 | 21.9 | 181.4 | 9.86243 | 110.925 | 1.85121 | 0.716649 | 0.203366
896 | 2015-07-16T05:55:41.000 | 23:56 | 33.8535 | 2819.91 | -1.07642 | -29008.1 | 0.0508268 | -0.615148 | 188.2 | 169.8 | 22.4 | 161.8 | 22 | 181.4 | 9.86243 | 110.925 | 1.85121 | 0.717015 | 0.203087
897 | 2015-07-16T05:56:41.000 | 23:57 | 33.8699 | 2818.98 | -1.07642 | -29008.1 | 0.0508453 | -0.614581 | 176.6 | 167.5 | 22.4 | 165.7 | 22 | 181.5 | 9.86243 | 110.925 | 1.85121 | 0.716924 | 0.203552
898 | 2015-07-16T05:57:42.000 | 23:58 | 33.8866 | 2816.83 | -1.07642 | -29008.1 | 0.0508453 | -0.615776 | 184.6 | 172.6 | 22.5 | 161.1 | 22 | 181.5 | 9.86243 | 110.925 | 1.85121 | 0.717015 | 0.203862
899 | 2015-07-16T05:58:41.000 | 23:59 | 33.9033 | 2810.37 | -1.07642 | -29008.1 | 0.0508453 | -0.614581 | 191.9 | 176.9 | 22.4 | 174.3 | 22 | 181.5 | 9.86243 | 110.925 | 1.85121 | 0.716832 | 0.203738
900 | 2015-07-16T05:59:41.000 | 24:00 | 33.9199 | 2816.83 | -1.07642 | -29008.1 | 0.0508268 | -0.615525 | 185.3 | 178.5 | 22.4 | 163.3 | 22 | 181.5 | 9.86243 | 110.925 | 1.85121 | 0.716924 | 0.203862
901 | 2015-07-16T06:00:41.000 | 0:01 | 33.9365 | 2820.83 | -1.07642 | -29008.1 | 0.0508453 | -0.615525 | 177.9 | 173.2 | 22.4 | 167.6 | 22 | 181.5 | 9.86243 | 110.925 | 1.85121 | 0.716832 | 0.203645
902 | 2015-07-16T06:01:41.000 | 0:02 | 33.9531 | 2823.6 | -1.07642 | -29008.1 | 0.0508268 | -0.615148 | 178.9 | 169.5 | 22.5 | 163.5 | 22 | 181.6 | 9.86243 | 110.925 | 1.85121 | 0.717411 | 0.203955
903 | 2015-07-16T06:02:42.000 | 0:03 | 33.9696 | 2814.98 | -1.07642 | -29008.1 | 0.0508268 | -0.615336 | 194.8 | 167.5 | 22.4 | 175 | 21.9 | 181.5 | 9.86243 | 110.925 | 1.85121 | 0.717015 | 0.203862
904 | 2015-07-16T06:03:42.000 | 0:04 | 33.9864 | 2816.83 | -1.07642 | -29008.1 | 0.0508268 | -0.615525 | 183.6 | 165.9 | 22.5 | 166.9 | 21.9 | 181.6 | 9.86243 | 110.925 | 1.85121 | 0.717502 | 0.204327
905 | 2015-07-16T06:04:41.000 | 0:05 | 34.003 | 2812.21 | -1.07642 | -29008.1 | 0.0508268 | -0.615336 | 174.4 | 171.6 | 22.4 | 166.8 | 21.9 | 181.7 | 9.86243 | 110.925 | 1.85121 | 0.717411 | 0.204513
906 | 2015-07-16T06:05:41.000 | 0:06 | 34.0195 | 2809.14 | -1.07642 | -29008.1 | 0.0508453 | -0.615525 | 182.3 | 176.2 | 22.4 | 159.6 | 21.9 | 181.7 | 9.86243 | 110.925 | 1.85121 | 0.717015 | 0.20442
907 | 2015-07-16T06:06:41.000 | 0:07 | 34.036 | 2802.67 | -1.07642 | -29008.1 | 0.0508268 | -0.615336 | 200.3 | 178 | 22.5 | 172.6 | 21.9 | 181.6 | 9.86243 | 110.925 | 1.85121 | 0.716741 | 0.20473
908 | 2015-07-16T06:07:41.000 | 0:08 | 34.0527 | 2812.21 | -1.07642 | -29008.1 | 0.0508268 | -0.615336 | 175.5 | 172.7 | 22.5 | 167.9 | 21.9 | 181.7 | 9.86243 | 110.925 | 1.85121 | 0.717198 | 0.20442
909 | 2015-07-16T06:08:42.000 | 0:09 | 34.0693 | 2815.91 | -1.07642 | -29008.1 | 0.0508453 | -0.615148 | 179.2 | 171.6 | 22.5 | 161.5 | 22 | 181.8 | 9.86243 | 110.925 | 1.85121 | 0.717198 | 0.204327
910 | 2015-07-16T06:09:41.000 | 0:10 | 34.0858 | 2809.14 | -1.07642 | -29008.1 | 0.0508268 | -0.614581 | 194.5 | 175 | 22.5 | 174.2 | 22 | 181.7 | 9.86243 | 110.925 | 1.85121 | 0.717411 | 0.204606
911 | 2015-07-16T06:10:41.000 | 0:11 | 34.1025 | 2816.83 | -1.07642 | -29008.1 | 0.0508453 | -0.614581 | 183.6 | 178.5 | 22.5 | 163.5 | 22 | 181.8 | 9.86243 | 110.925 | 1.85121 | 0.717289 | 0.203738
912 | 2015-07-16T06:11:41.000 | 0:12 | 34.1191 | 2820.83 | -1.07642 | -29008.1 | 0.0508453 | -0.61477 | 175.2 | 174.3 | 22.5 | 166.1 | 22 | 181.8 | 9.86243 | 110.925 | 1.85121 | 0.717411 | 0.203862
913 | 2015-07-16T06:12:41.000 | 0:13 | 34.1358 | 2822.68 | -1.07642 | -29008.1 | 0.0508268 | -0.615525 | 179.2 | 170.3 | 22.5 | 161.3 | 22 | 181.8 | 9.86243 | 110.925 | 1.85121 | 0.717502 | 0.203862
914 | 2015-07-16T06:13:42.000 | 0:14 | 34.1522 | 2813.14 | -1.07642 | -29008.1 | 0.0508268 | -0.615525 | 204.2 | 174.4 | 22.5 | 172.9 | 22 | 181.8 | 9.86243 | 110.925 | 1.85121 | 0.717594 | 0.203552
915 | 2015-07-16T06:14:42.000 | 0:15 | 34.1688 | 2820.83 | -1.07642 | -29008.1 | 0.0508453 | -0.614581 | 174.9 | 178.2 | 22.5 | 167.2 | 22 | 181.8 | 9.86243 | 110.925 | 1.85121 | 0.717777 | 0.203862
916 | 2015-07-16T06:15:41.000 | 0:16 | 34.1854 | 2826.68 | -1.07642 | -29008.1 | 0.0508453 | -0.615336 | 185.3 | 176.6 | 22.5 | 160.8 | 22 | 181.9 | 9.86243 | 110.925 | 1.85121 | 0.718051 | 0.203862
917 | 2015-07-16T06:16:41.000 | 0:17 | 34.202 | 2823.6 | -1.07642 | -29008.1 | 0.0508453 | -0.614581 | 193 | 172.1 | 22.5 | 175.4 | 21.9 | 181.9 | 9.86243 | 110.925 | 1.85121 | 0.717868 | 0.203087
918 | 2015-07-16T06:17:41.000 | 0:18 | 34.2186 | 2830.37 | -1.07642 | -29008.1 | 0.0508453 | -0.615148 | 183.1 | 172.7 | 22.5 | 163.2 | 21.9 | 182 | 9.86243 | 110.925 | 1.85121 | 0.718051 | 0.203366
919 | 2015-07-16T06:18:42.000 | 0:19 | 34.2353 | 2831.29 | -1.07642 | -29008.1 | 0.0508453 | -0.615336 | 176.4 | 176.3 | 22.4 | 166.8 | 21.9 | 182 | 9.86243 | 110.925 | 1.85121 | 0.718264 | 0.203366
920 | 2015-07-16T06:19:42.000 | 0:20 | 34.2519 | 2834.37 | -1.07642 | -29008.1 | 0.0508453 | -0.615525 | 183.9 | 178.3 | 22.4 | 161.3 | 21.9 | 182.1 | 9.86243 | 110.925 | 1.85121 | 0.718264 | 0.203087
921 | 2015-07-16T06:20:42.000 | 0:21 | 34.2685 | 2831.29 | -1.07642 | -29008.1 | 0.0508453 | -0.614959 | 193.6 | 173.6 | 22.5 | 175.9 | 21.9 | 182 | 9.86243 | 110.925 | 1.85121 | 0.718447 | 0.203862
922 | 2015-07-16T06:21:41.000 | 0:22 | 34.2851 | 2838.06 | -1.07642 | -29008.1 | 0.0508453 | -0.61477 | 187.9 | 170 | 22.5 | 166.1 | 22 | 182.1 | 9.86243 | 110.925 | 1.85121 | 0.718721 | 0.203366
923 | 2015-07-16T06:22:41.000 | 0:23 | 34.3017 | 2836.22 | -1.07642 | -29008.1 | 0.0508268 | -0.615525 | 175.8 | 168 | 22.5 | 166.6 | 22 | 182.1 | 9.86243 | 110.925 | 1.85121 | 0.718447 | 0.202963
924 | 2015-07-16T06:23:41.000 | 0:24 | 34.3183 | 2833.14 | -1.07642 | -29008.1 | 0.0508453 | -0.615525 | 184.5 | 166.4 | 22.5 | 162.7 | 22 | 182.1 | 9.86243 | 110.925 | 1.85121 | 0.718812 | 0.203738
925 | 2015-07-16T06:24:42.000 | 0:25 | 34.3349 | 2820.83 | -1.07642 | -29008.1 | 0.0508453 | -0.615336 | 192 | 172.1 | 22.5 | 174.3 | 22 | 182 | 9.86243 | 110.925 | 1.85121 | 0.718538 | 0.204048
926 | 2015-07-16T06:25:42.000 | 0:26 | 34.3514 | 2824.52 | -1.07642 | -29008.1 | 0.0508453 | -0.614581 | 181.1 | 176.6 | 22.5 | 165.4 | 22 | 182 | 9.86243 | 110.925 | 1.85121 | 0.718629 | 0.204327
927 | 2015-07-16T06:26:42.000 | 0:27 | 34.3683 | 2824.52 | -1.07642 | -29008.1 | 0.0508453 | -0.614581 | 177.9 | 178.5 | 22.5 | 168.6 | 22 | 182.1 | 9.86243 | 110.925 | 1.85121 | 0.718538 | 0.204048
928 | 2015-07-16T06:27:41.000 | 0:28 | 34.3846 | 2828.52 | -1.07642 | -29008.1 | 0.0508453 | -0.615148 | 180.8 | 173 | 22.5 | 161.5 | 22.1 | 182.1 | 9.86243 | 110.925 | 1.85121 | 0.718629 | 0.204048
929 | 2015-07-16T06:28:41.000 | 0:29 | 34.4014 | 2822.68 | -1.07642 | -29008.1 | 0.0508453 | -0.614581 | 193.9 | 169.6 | 22.5 | 174.7 | 22.1 | 182 | 9.85073 | 110.925 | 1.85121 | 0.718538 | 0.203862
930 | 2015-07-16T06:29:42.000 | 0:30 | 34.4179 | 2825.44 | -1.07642 | -29008.1 | 0.0508453 | -0.614581 | 184.9 | 167.4 | 22.5 | 163.5 | 22 | 182.1 | 9.86243 | 110.925 | 1.85121 | 0.718721 | 0.203738
931 | 2015-07-16T06:30:42.000 | 0:31 | 34.4345 | 2822.68 | -1.07642 | -29008.1 | 0.0508268 | -0.614959 | 172.9 | 165.8 | 22.5 | 166.3 | 22 | 182.1 | 9.86243 | 110.925 | 1.85121 | 0.718629 | 0.204141
932 | 2015-07-16T06:31:42.000 | 0:32 | 34.4511 | 2814.06 | -1.07642 | -29008.1 | 0.0508268 | -0.615148 | 181.2 | 171.5 | 22.5 | 159.6 | 21.9 | 182.1 | 9.86243 | 110.925 | 1.85121 | 0.718629 | 0.205103
933 | 2015-07-16T06:32:42.000 | 0:33 | 34.4677 | 2800.52 | -1.07642 | -29008.1 | 0.0508268 | -0.615148 | 222 | 176.3 | 22.5 | 176.8 | 21.9 | 181.9 | 9.86243 | 110.925 | 1.85121 | 0.718142 | 0.204606
934 | 2015-07-16T06:33:41.000 | 0:34 | 34.4844 | 2811.29 | -1.07642 | -29008.1 | 0.0508453 | -0.615336 | 174.1 | 178.3 | 22.4 | 167.7 | 21.9 | 182 | 9.86243 | 110.925 | 1.85121 | 0.718264 | 0.20501
935 | 2015-07-16T06:34:41.000 | 0:35 | 34.501 | 2814.98 | -1.07642 | -29008.1 | 0.0508453 | -0.615336 | 185 | 172.8 | 22.5 | 160.9 | 21.9 | 182.1 | 9.86243 | 110.925 | 1.85121 | 0.718447 | 0.204917
936 | 2015-07-16T06:35:42.000 | 0:36 | 34.5175 | 2806.37 | -1.07642 | -29008.1 | 0.0508453 | -0.61477 | 227.4 | 171.4 | 22.5 | 175.3 | 21.9 | 182 | 9.86243 | 110.925 | 1.85121 | 0.718355 | 0.20473
937 | 2015-07-16T06:36:42.000 | 0:37 | 34.5342 | 2816.83 | -1.07642 | -29008.1 | 0.0508268 | -0.61477 | 174.7 | 175 | 22.5 | 167.9 | 21.9 | 182.1 | 9.86243 | 110.925 | 1.85121 | 0.718538 | 0.204606
938 | 2015-07-16T06:37:42.000 | 0:38 | 34.5507 | 2820.83 | -1.07642 | -29008.1 | 0.0508453 | -0.614581 | 183.1 | 178.5 | 22.5 | 161.7 | 22 | 182.2 | 9.86243 | 110.925 | 1.85121 | 0.718721 | 0.20473
939 | 2015-07-16T06:38:42.000 | 0:39 | 34.5673 | 2818.06 | -1.07642 | -29008.1 | 0.0508453 | -0.614581 | 208.2 | 174.3 | 22.5 | 174.5 | 22 | 182.1 | 9.86243 | 110.925 | 1.85121 | 0.719025 | 0.204917
940 | 2015-07-16T06:39:41.000 | 0:40 | 34.5839 | 2829.45 | -1.07642 | -29008.1 | 0.0508453 | -0.61477 | 178.7 | 170.5 | 22.5 | 173.3 | 22 | 182.3 | 9.86243 | 110.925 | 1.85121 | 0.7193 | 0.20442
941 | 2015-07-16T06:40:42.000 | 0:41 | 34.6007 | 2833.14 | -1.07642 | -29008.1 | 0.0508453 | -0.615336 | 180.3 | 174.7 | 22.5 | 165.6 | 22 | 182.4 | 9.86243 | 110.925 | 1.85121 | 0.7193 | 0.203645
942 | 2015-07-16T06:41:42.000 | 0:42 | 34.6171 | 2831.29 | -1.07642 | -29008.1 | 0.0508453 | -0.615336 | 183.4 | 178.4 | 22.6 | 169.9 | 22 | 182.4 | 9.86243 | 110.925 | 1.85121 | 0.7193 | 0.203366
943 | 2015-07-16T06:42:42.000 | 0:43 | 34.6339 | 2838.98 | -1.07642 | -29008.1 | 0.0508453 | -0.614959 | 183.3 | 176.1 | 22.6 | 160.9 | 22.1 | 182.5 | 9.86243 | 110.925 | 1.85121 | 0.7193 | 0.202963
944 | 2015-07-16T06:43:42.000 | 0:44 | 34.6503 | 2838.06 | -1.07642 | -29008.1 | 0.0508268 | -0.614581 | 182.8 | 171.7 | 22.4 | 171.1 | 22 | 182.5 | 9.86243 | 110.925 | 1.85121 | 0.719482 | 0.203738
945 | 2015-07-16T06:44:41.000 | 0:45 | 34.667 | 2840.83 | -1.07642 | -29008.1 | 0.0508268 | -0.614959 | 185.8 | 173.5 | 22.6 | 161.3 | 22 | 182.5 | 9.86243 | 110.925 | 1.85121 | 0.719482 | 0.203273
946 | 2015-07-16T06:45:41.000 | 0:46 | 34.6836 | 2837.14 | -1.07642 | -29008.1 | 0.0508453 | -0.615525 | 182.9 | 176.6 | 22.5 | 170 | 22 | 182.5 | 9.85073 | 110.925 | 1.85121 | 0.719757 | 0.203459
947 | 2015-07-16T06:46:42.000 | 0:47 | 34.7004 | 2841.75 | -1.07642 | -29008.1 | 0.0508453 | -0.614581 | 185.7 | 178.7 | 22.5 | 162.7 | 22 | 182.5 | 9.86243 | 110.925 | 1.85121 | 0.719665 | 0.20318
948 | 2015-07-16T06:47:42.000 | 0:48 | 34.7168 | 2840.83 | -1.07642 | -29008.1 | 0.0508453 | -0.615336 | 185.2 | 173.8 | 22.5 | 172.5 | 21.9 | 182.5 | 9.86243 | 110.925 | 1.85121 | 0.719757 | 0.203366
949 | 2015-07-16T06:48:42.000 | 0:49 | 34.7335 | 2844.83 | -1.07642 | -29008.1 | 0.0508453 | -0.61477 | 181.9 | 170.3 | 22.5 | 163.2 | 21.9 | 182.5 | 9.86243 | 110.925 | 1.85121 | 0.720153 | 0.203552
950 | 2015-07-16T06:49:42.000 | 0:50 | 34.7501 | 2840.83 | -1.07642 | -29008.1 | 0.0508453 | -0.615525 | 179.5 | 174.8 | 22.5 | 171 | 22 | 182.5 | 9.86243 | 110.925 | 1.85121 | 0.720061 | 0.20318
951 | 2015-07-16T06:50:41.000 | 0:51 | 34.7667 | 2841.75 | -1.07642 | -29008.1 | 0.0508453 | -0.614581 | 183.9 | 178.8 | 22.5 | 165.4 | 22 | 182.5 | 9.86243 | 110.925 | 1.85121 | 0.720335 | 0.203738
952 | 2015-07-16T06:51:42.000 | 0:52 | 34.7834 | 2839.91 | -1.07642 | -29008.1 | 0.0508453 | -0.615148 | 189.7 | 174.9 | 22.5 | 174.1 | 22 | 182.5 | 9.86243 | 110.925 | 1.85121 | 0.720153 | 0.20318
953 | 2015-07-16T06:52:42.000 | 0:53 | 34.8 | 2845.75 | -1.07642 | -29008.1 | 0.0508453 | -0.615336 | 183.9 | 171 | 22.5 | 164.1 | 22 | 182.5 | 9.86243 | 110.925 | 1.85121 | 0.720244 | 0.202683
954 | 2015-07-16T06:53:42.000 | 0:54 | 34.8166 | 2842.99 | -0.153076 | -29008.1 | 0.0508268 | -0.615525 | 175.5 | 175.5 | 22.6 | 168.6 | 22 | 182.5 | 9.86243 | 110.925 | 1.85121 | 0.720427 | 0.20318
955 | 2015-07-16T06:54:42.000 | 0:55 | 34.8333 | 2842.99 | -1.07642 | -29008.1 | 0.0508453 | -0.61477 | 183 | 179.1 | 22.6 | 163.3 | 22 | 182.5 | 9.86243 | 110.925 | 1.85121 | 0.720061 | 0.20287
956 | 2015-07-16T06:55:42.000 | 0:56 | 34.8499 | 2838.06 | -1.07642 | -29008.1 | 0.0508453 | -0.614581 | 193.4 | 175 | 22.6 | 176 | 22 | 182.4 | 9.86243 | 110.925 | 1.85121 | 0.720518 | 0.203645
957 | 2015-07-16T06:56:42.000 | 0:57 | 34.8664 | 2844.83 | -1.07642 | -29008.1 | 0.0508453 | -0.615525 | 186.6 | 171.1 | 22.6 | 166.6 | 22 | 182.5 | 9.86243 | 110.925 | 1.85121 | 0.72064 | 0.202963
958 | 2015-07-16T06:57:42.000 | 0:58 | 34.883 | 2841.75 | -1.07642 | -29008.1 | 0.0508453 | -0.614581 | 177.9 | 174.2 | 22.6 | 168.6 | 22.1 | 182.5 | 9.86243 | 110.925 | 1.85121 | 0.720518 | 0.202963
959 | 2015-07-16T06:58:42.000 | 0:59 | 34.8996 | 2843.91 | -1.07642 | -29008.1 | 0.0508453 | -0.615336 | 180.6 | 170.8 | 22.6 | 161.9 | 22.1 | 182.5 | 9.86243 | 110.925 | 1.85121 | 0.720731 | 0.203459
960 | 2015-07-16T06:59:42.000 | 1:00 | 34.9164 | 2835.29 | -1.07642 | -29008.1 | 0.0508453 | -0.61477 | 191.6 | 175 | 22.5 | 173.8 | 22 | 182.5 | 9.86243 | 110.925 | 1.85121 | 0.720518 | 0.203087
961 | 2015-07-16T07:00:42.000 | 1:01 | 34.9329 | 2839.91 | -1.07642 | -29008.1 | 0.0508453 | -0.614581 | 182.6 | 179.1 | 22.6 | 163.6 | 22 | 182.5 | 9.86243 | 110.925 | 1.85121 | 0.72064 | 0.203087
962 | 2015-07-16T07:01:42.000 | 1:02 | 34.9495 | 2842.99 | -1.07642 | -29008.1 | 0.0508453 | -0.615336 | 174.4 | 175 | 22.6 | 166.5 | 22 | 182.5 | 9.86243 | 110.925 | 1.85121 | 0.720823 | 0.203552
963 | 2015-07-16T07:02:42.000 | 1:03 | 34.9662 | 2841.75 | -1.07642 | -29008.1 | 0.0508453 | -0.615525 | 182.3 | 171 | 22.5 | 161.4 | 22 | 182.5 | 9.86243 | 110.925 | 1.85121 | 0.720914 | 0.203738
964 | 2015-07-16T07:03:42.000 | 1:04 | 34.9827 | 2831.29 | -1.07642 | -29008.1 | 0.0508453 | -0.615336 | 205.6 | 174.2 | 22.6 | 174.1 | 22 | 182.4 | 9.86243 | 110.925 | 1.85121 | 0.720731 | 0.203552
965 | 2015-07-16T07:04:42.000 | 1:05 | 34.9993 | 2839.91 | -1.07642 | -29008.1 | 0.0508453 | -0.614581 | 177.2 | 170.8 | 22.5 | 169.2 | 22 | 182.5 | 9.86243 | 110.925 | 1.85121 | 0.720914 | 0.203366
966 | 2015-07-16T07:05:42.000 | 1:06 | 35.0159 | 2840.83 | -1.07642 | -29008.1 | 0.0508453 | -0.614581 | 183.9 | 168.3 | 22.4 | 161.8 | 22 | 182.6 | 9.86243 | 110.925 | 1.85121 | 0.721005 | 0.203552
967 | 2015-07-16T07:06:42.000 | 1:07 | 35.0325 | 2832.21 | -1.07642 | -29008.1 | 0.0508453 | -0.614959 | 189.5 | 173.9 | 22.5 | 173.9 | 22 | 182.6 | 9.86243 | 110.925 | 1.85121 | 0.721005 | 0.203955
968 | 2015-07-16T07:07:43.000 | 1:08 | 35.0491 | 2837.14 | -1.07642 | -29008.1 | 0.0508268 | -0.615148 | 187.2 | 178.3 | 22.5 | 164.4 | 22 | 182.6 | 9.86243 | 110.925 | 1.85121 | 0.721005 | 0.204048
969 | 2015-07-16T07:08:42.000 | 1:09 | 35.0657 | 2839.91 | -1.07642 | -29008.1 | 0.0508453 | -0.615776 | 174.8 | 176.9 | 22.5 | 170 | 22 | 182.6 | 9.86243 | 110.925 | 1.85121 | 0.721097 | 0.204141
970 | 2015-07-16T07:09:42.000 | 1:10 | 35.0824 | 2840.83 | -1.07642 | -29008.1 | 0.0508453 | -0.614581 | 177.7 | 171.9 | 22.5 | 159.9 | 22.1 | 182.6 | 9.86243 | 110.925 | 1.85121 | 0.721097 | 0.203645
971 | 2015-07-16T07:10:42.000 | 1:11 | 35.099 | 2831.29 | -1.07642 | -29008.1 | 0.0508453 | -0.614581 | 211.8 | 172.6 | 22.4 | 175.5 | 22 | 182.5 | 9.86243 | 110.925 | 1.85121 | 0.721097 | 0.204234
972 | 2015-07-16T07:11:42.000 | 1:12 | 35.1156 | 2838.06 | -1.07642 | -29008.1 | 0.0508453 | -0.615336 | 176.1 | 176.2 | 22.5 | 166.7 | 22.1 | 182.6 | 9.86243 | 110.925 | 1.85121 | 0.721097 | 0.203955
973 | 2015-07-16T07:12:42.000 | 1:13 | 35.1322 | 2840.83 | -1.07642 | -29008.1 | 0.0508453 | -0.615148 | 184.3 | 178.7 | 22.5 | 164.7 | 22.1 | 182.7 | 9.86243 | 110.925 | 1.85121 | 0.72128 | 0.204048
974 | 2015-07-16T07:13:43.000 | 1:14 | 35.1488 | 2838.98 | -1.07642 | -29008.1 | 0.0508453 | -0.614959 | 194.9 | 173.9 | 22.5 | 174.6 | 22.1 | 182.6 | 9.86243 | 110.925 | 1.85121 | 0.72128 | 0.20442
975 | 2015-07-16T07:14:42.000 | 1:15 | 35.1654 | 2845.75 | -1.07642 | -29008.1 | 0.0508453 | -0.615336 | 185.9 | 170.4 | 22.5 | 163.4 | 22 | 182.8 | 9.86243 | 110.925 | 1.85121 | 0.721402 | 0.203087
976 | 2015-07-16T07:15:42.000 | 1:16 | 35.1819 | 2844.83 | -1.07642 | -29008.1 | 0.0508453 | -0.614581 | 172.9 | 168.3 | 22.5 | 165.4 | 22 | 182.8 | 9.86243 | 110.925 | 1.85121 | 0.721493 | 0.203273
977 | 2015-07-16T07:16:42.000 | 1:17 | 35.1986 | 2837.14 | -1.07642 | -29008.1 | 0.0508453 | -0.614581 | 184.3 | 166.7 | 22.5 | 161.1 | 22 | 182.8 | 9.86243 | 110.925 | 1.85121 | 0.721493 | 0.204513
978 | 2015-07-16T07:17:42.000 | 1:18 | 35.2151 | 2819.91 | -1.07642 | -29008.1 | 0.0508453 | -0.61477 | 226.9 | 172.7 | 22.5 | 177.2 | 22 | 182.6 | 9.86243 | 110.925 | 1.85121 | 0.72128 | 0.20501
979 | 2015-07-16T07:18:43.000 | 1:19 | 35.2316 | 2828.52 | -1.07642 | -29008.1 | 0.0508453 | -0.615525 | 175.5 | 177.3 | 22.5 | 170 | 22 | 182.7 | 9.86243 | 110.925 | 1.85121 | 0.72128 | 0.205103
980 | 2015-07-16T07:19:42.000 | 1:20 | 35.2483 | 2831.29 | -1.07642 | -29008.1 | 0.0508453 | -0.615336 | 185.5 | 177.9 | 22.5 | 160.7 | 22 | 182.8 | 9.86243 | 110.925 | 1.85121 | 0.721188 | 0.20473
981 | 2015-07-16T07:20:42.000 | 1:21 | 35.2649 | 2826.68 | -1.07642 | -29008.1 | 0.0508453 | -0.615525 | 208 | 172.8 | 22.5 | 174 | 22 | 182.7 | 9.86243 | 110.925 | 1.85121 | 0.721188 | 0.205103
982 | 2015-07-16T07:21:42.000 | 1:22 | 35.2815 | 2835.29 | -1.07642 | -29008.1 | 0.0508453 | -0.61477 | 178 | 171.6 | 22.5 | 167.8 | 22 | 182.9 | 9.86243 | 110.925 | 1.85121 | 0.721493 | 0.204606
983 | 2015-07-16T07:22:42.000 | 1:23 | 35.2981 | 2838.06 | -1.07642 | -29008.1 | 0.0508453 | -0.61477 | 182.2 | 175.1 | 22.5 | 162.9 | 22 | 183 | 9.86243 | 110.925 | 1.85121 | 0.721676 | 0.204823
984 | 2015-07-16T07:23:43.000 | 1:24 | 35.3146 | 2837.14 | -1.07642 | -29008.1 | 0.0508453 | -0.614959 | 183.3 | 177.9 | 22.5 | 169.6 | 22 | 182.9 | 9.86243 | 110.925 | 1.85121 | 0.721584 | 0.20442
985 | 2015-07-16T07:24:43.000 | 1:25 | 35.3312 | 2842.99 | -1.07642 | -29008.1 | 0.0508453 | -0.615336 | 182.8 | 175.4 | 22.5 | 162.9 | 22 | 183.1 | 9.86243 | 110.925 | 1.85121 | 0.721584 | 0.203955
986 | 2015-07-16T07:25:42.000 | 1:26 | 35.3479 | 2841.75 | -1.07642 | -29008.1 | 0.0508453 | -0.615336 | 180.6 | 171.3 | 22.5 | 168.8 | 22 | 183.1 | 9.86243 | 110.925 | 1.85121 | 0.721767 | 0.204606
987 | 2015-07-16T07:26:42.000 | 1:27 | 35.3646 | 2842.99 | -1.07642 | -29008.1 | 0.0508268 | -0.615525 | 185.8 | 174.3 | 22.5 | 164 | 22 | 183.1 | 9.86243 | 110.925 | 1.85121 | 0.721676 | 0.203738
988 | 2015-07-16T07:27:42.000 | 1:28 | 35.3812 | 2838.06 | -1.07642 | -29008.1 | 0.0508453 | -0.615525 | 183.7 | 177.6 | 22.5 | 170.8 | 22 | 183 | 9.86243 | 110.925 | 1.85121 | 0.721858 | 0.204606
989 | 2015-07-16T07:28:42.000 | 1:29 | 35.3977 | 2842.99 | -1.07642 | -29008.1 | 0.0508453 | -0.615525 | 186.4 | 178 | 22.5 | 162.5 | 22 | 183.1 | 9.86243 | 110.925 | 1.85121 | 0.721858 | 0.203862
990 | 2015-07-16T07:29:43.000 | 1:30 | 35.4144 | 2841.75 | -1.07642 | -29008.1 | 0.0508453 | -0.614581 | 181.7 | 173.1 | 22.5 | 170.3 | 22 | 183 | 9.86243 | 110.925 | 1.85121 | 0.721858 | 0.203645
991 | 2015-07-16T07:30:43.000 | 1:31 | 35.4309 | 2843.91 | -1.07642 | -29008.1 | 0.0508453 | -0.615336 | 183.7 | 171.6 | 22.5 | 162 | 22 | 183 | 9.86243 | 110.925 | 1.85121 | 0.722041 | 0.203862
992 | 2015-07-16T07:31:42.000 | 1:32 | 35.4476 | 2838.06 | -1.07642 | -29008.1 | 0.0508453 | -0.61477 | 182.5 | 175.8 | 22.5 | 169.9 | 22 | 182.9 | 9.86243 | 110.925 | 1.85121 | 0.722133 | 0.204141
993 | 2015-07-16T07:32:42.000 | 1:33 | 35.4642 | 2840.83 | -1.07642 | -29008.1 | 0.0508453 | -0.615525 | 182.4 | 178.7 | 22.5 | 161.5 | 21.9 | 182.9 | 9.86243 | 110.925 | 1.85121 | 0.722041 | 0.204048
994 | 2015-07-16T07:33:42.000 | 1:34 | 35.4807 | 2839.91 | -1.07642 | -29008.1 | 0.0508453 | -0.615525 | 182.3 | 173.8 | 22.5 | 170 | 22 | 182.8 | 9.86243 | 110.925 | 1.85121 | 0.722254 | 0.204513
995 | 2015-07-16T07:34:43.000 | 1:35 | 35.4974 | 2841.75 | -1.07642 | -29008.1 | 0.0508268 | -0.615525 | 181.4 | 170.3 | 22.5 | 161.5 | 22 | 182.9 | 9.86243 | 110.925 | 1.85121 | 0.722437 | 0.204327
996 | 2015-07-16T07:35:43.000 | 1:36 | 35.514 | 2834.37 | -1.07642 | -29008.1 | 0.0508453 | -0.615336 | 183.6 | 168.4 | 22.5 | 170.1 | 22.1 | 182.9 | 9.86243 | 110.925 | 1.85121 | 0.722041 | 0.203738
997 | 2015-07-16T07:36:43.000 | 1:37 | 35.5306 | 2833.14 | -1.07642 | -29008.1 | 0.0508453 | -0.614581 | 186 | 166.8 | 22.5 | 162.1 | 22 | 182.9 | 9.86243 | 110.925 | 1.85121 | 0.722254 | 0.204048
998 | 2015-07-16T07:37:42.000 | 1:38 | 35.5473 | 2823.6 | -1.07642 | -29008.1 | 0.0508453 | -0.615525 | 180.6 | 165.9 | 22.5 | 168.5 | 22 | 182.8 | 9.85073 | 110.925 | 1.85121 | 0.722133 | 0.205196
999 | 2015-07-16T07:38:42.000 | 1:39 | 35.5638 | 2818.98 | -1.07642 | -29008.1 | 0.0508453 | -0.614581 | 179.8 | 171.6 | 22.6 | 163.6 | 22 | 182.8 | 9.86243 | 110.925 | 1.85121 | 0.722133 | 0.205785
1000 | 2015-07-16T07:39:42.000 | 1:40 | 35.5804 | 2810.37 | -1.07642 | -29008.1 | 0.0508453 | -0.615336 | 183.3 | 176.4 | 22.6 | 170.9 | 22 | 182.8 | 9.86243 | 110.925 | 1.85121 | 0.721584 | 0.204823
1001 | 2015-07-16T07:40:43.000 | 1:41 | 35.5972 | 2812.21 | -1.07642 | -29008.1 | 0.0508453 | -0.615525 | 185.5 | 178.7 | 22.5 | 162.4 | 22 | 182.8 | 9.86243 | 110.925 | 1.85121 | 0.721493 | 0.205289
1002 | 2015-07-16T07:41:43.000 | 1:42 | 35.6138 | 2811.29 | -1.07642 | -29008.1 | 0.0508453 | -0.615148 | 182.6 | 173.4 | 22.5 | 169.7 | 21.9 | 182.7 | 9.86243 | 110.925 | 1.85121 | 0.721584 | 0.205506
1003 | 2015-07-16T07:42:43.000 | 1:43 | 35.6303 | 2813.14 | -1.07642 | -29008.1 | 0.0508268 | -0.615525 | 183.2 | 169.6 | 22.5 | 161.9 | 21.9 | 182.8 | 9.86243 | 110.925 | 1.85121 | 0.721584 | 0.205289
1004 | 2015-07-16T07:43:42.000 | 1:44 | 35.6469 | 2807.29 | -1.07642 | -29008.1 | 0.0508453 | -0.615148 | 182.2 | 167.4 | 22.5 | 170 | 22 | 182.7 | 9.86243 | 110.925 | 1.85121 | 0.721493 | 0.205599
1005 | 2015-07-16T07:44:42.000 | 1:45 | 35.6635 | 2805.44 | -1.07642 | -29008.1 | 0.0508453 | -0.614959 | 178 | 165.8 | 22.5 | 160.9 | 21.9 | 182.7 | 9.86243 | 110.925 | 1.85121 | 0.721584 | 0.205878
1006 | 2015-07-16T07:45:43.000 | 1:46 | 35.6803 | 2794.98 | -1.07642 | -29008.1 | 0.0508453 | -0.614581 | 180.7 | 171.3 | 22.5 | 168.8 | 22 | 182.6 | 9.86243 | 110.925 | 1.85121 | 0.721402 | 0.207026
1007 | 2015-07-16T07:46:43.000 | 1:47 | 35.6969 | 2794.06 | -1.07642 | -29008.1 | 0.0508453 | -0.614581 | 180.9 | 176.2 | 22.5 | 160.4 | 22 | 182.6 | 9.86243 | 110.925 | 1.85121 | 0.72128 | 0.20625
1008 | 2015-07-16T07:47:43.000 | 1:48 | 35.7135 | 2788.21 | -1.07642 | -29008.1 | 0.0508453 | -0.615525 | 186.4 | 178.4 | 22.5 | 174.1 | 22 | 182.5 | 9.86243 | 110.925 | 1.85121 | 0.72128 | 0.206839
1009 | 2015-07-16T07:48:43.000 | 1:49 | 35.73 | 2794.98 | -1.07642 | -29008.1 | 0.0508453 | -0.614581 | 183.8 | 172.9 | 22.5 | 163 | 22 | 182.6 | 9.86243 | 110.925 | 1.85121 | 0.721188 | 0.206839
1010 | 2015-07-16T07:49:42.000 | 1:50 | 35.7466 | 2792.83 | -1.07642 | -29008.1 | 0.0508453 | -0.615148 | 177.6 | 171.5 | 22.5 | 167.4 | 22 | 182.5 | 9.86243 | 110.925 | 1.85121 | 0.721097 | 0.205971
1011 | 2015-07-16T07:50:42.000 | 1:51 | 35.7632 | 2791.9 | -1.07642 | -29008.1 | 0.0508453 | -0.615148 | 181 | 175.1 | 22.5 | 160.1 | 22 | 182.5 | 9.86243 | 110.925 | 1.85121 | 0.72128 | 0.206839
1012 | 2015-07-16T07:51:43.000 | 1:52 | 35.7798 | 2784.21 | -1.07642 | -29008.1 | 0.0508268 | -0.615148 | 196.9 | 178 | 22.5 | 175.3 | 22 | 182.4 | 9.86243 | 110.925 | 1.85121 | 0.721402 | 0.206933
1013 | 2015-07-16T07:52:43.000 | 1:53 | 35.7964 | 2794.98 | -1.07642 | -29008.1 | 0.0508268 | -0.61477 | 183.4 | 175.4 | 22.5 | 165.3 | 22 | 182.5 | 9.86243 | 110.925 | 1.85121 | 0.721493 | 0.206157
1014 | 2015-07-16T07:53:43.000 | 1:54 | 35.813 | 2796.83 | -1.07642 | -29008.1 | 0.0508268 | -0.614959 | 172.1 | 171 | 22.5 | 163.8 | 22 | 182.5 | 9.86243 | 110.925 | 1.85121 | 0.721676 | 0.206064
1015 | 2015-07-16T07:54:42.000 | 1:55 | 35.8296 | 2792.83 | -1.07642 | -29008.1 | 0.0508268 | -0.615525 | 167.3 | 173.8 | 22.5 | 159 | 22 | 182.4 | 9.86243 | 110.925 | 1.85121 | 0.721676 | 0.206374
1016 | 2015-07-16T07:55:42.000 | 1:56 | 35.8461 | 2784.21 | -1.07642 | -29008.1 | 0.0508453 | -0.614959 | 165.4 | 176.8 | 22.5 | 157.1 | 22 | 182.2 | 9.86243 | 110.925 | 1.85121 | 0.721402 | 0.206064
1017 | 2015-07-16T07:56:43.000 | 1:57 | 35.8627 | 2771.9 | -1.07642 | -29008.1 | 0.0508453 | -0.615148 | 174.1 | 178.2 | 22.5 | 157 | 22 | 181.9 | 9.86243 | 110.925 | 1.85121 | 0.721005 | 0.206064
1018 | 2015-07-16T07:57:43.000 | 1:58 | 35.8795 | 2755.59 | -1.07642 | -29008.1 | 0.0508453 | -0.614581 | 225 | 173.1 | 22.5 | 173.6 | 22 | 181.5 | 9.86243 | 110.925 | 1.85121 | 0.720823 | 0.206653
1019 | 2015-07-16T07:58:43.000 | 1:59 | 35.896 | 2759.28 | -1.07642 | -29008.1 | 0.0508453 | -0.615336 | 173.6 | 169.7 | 22.5 | 166.4 | 22 | 181.4 | 9.86243 | 110.925 | 1.85121 | 0.721097 | 0.206653
1020 | 2015-07-16T07:59:43.000 | 2:00 | 35.9126 | 2755.59 | -1.07642 | -29008.1 | 0.0508453 | -0.615525 | 167.3 | 167.5 | 22.5 | 158.2 | 21.9 | 181.4 | 9.86243 | 110.925 | 1.85121 | 0.721188 | 0.20656
1021 | 2015-07-16T08:00:42.000 | 2:01 | 35.9292 | 2742.97 | -1.07642 | -29008.1 | 0.0508453 | -0.61477 | 175 | 165.8 | 22.5 | 158.6 | 21.9 | 181.2 | 9.86243 | 110.925 | 1.85121 | 0.72064 | 0.206467
1022 | 2015-07-16T08:01:43.000 | 2:02 | 35.9459 | 2721.13 | -1.07642 | -29008.1 | 0.0508453 | -0.614581 | 222.1 | 165.1 | 22.5 | 173.8 | 21.9 | 180.9 | 9.86243 | 110.925 | 1.85121 | 0.720731 | 0.208297
1023 | 2015-07-16T08:02:43.000 | 2:03 | 35.9625 | 2721.13 | -1.07642 | -29008.1 | 0.0508268 | -0.614581 | 173.1 | 171 | 22.5 | 165.2 | 21.9 | 180.9 | 9.86243 | 110.925 | 1.85121 | 0.720731 | 0.208886
1024 | 2015-07-16T08:03:43.000 | 2:04 | 35.9792 | 2718.05 | -1.07642 | -29008.1 | 0.0508453 | -0.615336 | 167.1 | 175.7 | 22.5 | 158.7 | 21.9 | 180.9 | 9.86243 | 110.925 | 1.85121 | 0.72064 | 0.208669
1025 | 2015-07-16T08:04:43.000 | 2:05 | 35.9958 | 2711.59 | -1.07642 | -29008.1 | 0.0508453 | -0.615336 | 164.8 | 177.8 | 22.5 | 156.5 | 22 | 180.7 | 9.86243 | 110.925 | 1.85121 | 0.720153 | 0.208793
1026 | 2015-07-16T08:05:43.000 | 2:06 | 36.0123 | 2701.74 | -1.07642 | -29008.1 | 0.0508453 | -0.614959 | 173.7 | 172.2 | 22.5 | 155 | 22 | 180.4 | 9.86243 | 110.925 | 1.85121 | 0.719878 | 0.208793
1027 | 2015-07-16T08:06:42.000 | 2:07 | 36.029 | 2682.66 | -1.07642 | -29008.1 | 0.0508268 | -0.615525 | 219.5 | 172.3 | 22.5 | 171.1 | 22 | 180.1 | 9.86243 | 110.925 | 1.85121 | 0.719665 | 0.209259
1028 | 2015-07-16T08:07:43.000 | 2:08 | 36.0456 | 2686.66 | -1.07642 | -29008.1 | 0.0508453 | -0.614581 | 171.8 | 175.5 | 22.5 | 163.3 | 22 | 180.1 | 9.86243 | 110.925 | 1.85121 | 0.719665 | 0.209352
1029 | 2015-07-16T08:08:43.000 | 2:09 | 36.0622 | 2687.58 | -1.07642 | -29008.1 | 0.0508453 | -0.615525 | 166.1 | 177.7 | 22.5 | 157.6 | 22 | 180 | 9.86243 | 110.925 | 1.85121 | 0.719878 | 0.208669
1030 | 2015-07-16T08:09:43.000 | 2:10 | 36.0787 | 2682.66 | -1.07642 | -29008.1 | 0.0508453 | -0.614581 | 163.8 | 174.4 | 22.6 | 156.5 | 22.1 | 179.8 | 9.86243 | 110.925 | 1.85121 | 0.719574 | 0.208979
1031 | 2015-07-16T08:10:43.000 | 2:11 | 36.0954 | 2672.2 | -1.07642 | -29008.1 | 0.0508453 | -0.615525 | 162.4 | 170 | 22.6 | 156.8 | 22 | 179.5 | 9.86243 | 110.925 | 1.85121 | 0.719482 | 0.209166
1032 | 2015-07-16T08:11:43.000 | 2:12 | 36.112 | 2654.04 | -1.07642 | -29008.1 | 0.0508268 | -0.614959 | 172.8 | 172.8 | 22.6 | 152.7 | 22 | 179.1 | 9.86243 | 110.925 | 1.85121 | 0.718904 | 0.209538
1033 | 2015-07-16T08:12:43.000 | 2:13 | 36.1287 | 2632.81 | -1.07642 | -29008.1 | 0.0508453 | -0.61477 | 221.3 | 169.4 | 22.6 | 170.7 | 22 | 178.7 | 9.86243 | 110.925 | 1.85121 | 0.718629 | 0.209941
1034 | 2015-07-16T08:13:43.000 | 2:14 | 36.1452 | 2633.73 | -1.07642 | -29008.1 | 0.0508453 | -0.61477 | 182.9 | 166.9 | 22.6 | 163 | 22 | 178.6 | 9.86243 | 110.925 | 1.85121 | 0.718812 | 0.209755
1035 | 2015-07-16T08:14:43.000 | 2:15 | 36.1618 | 2630.96 | -1.07642 | -29008.1 | 0.0508453 | -0.615148 | 171.7 | 172.2 | 22.6 | 161.9 | 22 | 178.5 | 9.86243 | 110.925 | 1.85121 | 0.719025 | 0.210313
1036 | 2015-07-16T08:15:43.000 | 2:16 | 36.1784 | 2630.04 | -1.07642 | -29008.1 | 0.0508268 | -0.615525 | 165.3 | 176.5 | 22.6 | 156.1 | 21.9 | 178.5 | 9.86243 | 110.925 | 1.85121 | 0.718629 | 0.209848
1037 | 2015-07-16T08:16:43.000 | 2:17 | 36.1949 | 2624.19 | -1.07642 | -29008.1 | 0.0508268 | -0.615776 | 173.2 | 178.3 | 22.5 | 154.4 | 21.9 | 178.3 | 9.86243 | 110.925 | 1.85121 | 0.718629 | 0.210437
1038 | 2015-07-16T08:17:43.000 | 2:18 | 36.2116 | 2613.73 | -1.07642 | -29008.1 | 0.0508453 | -0.615525 | 230 | 172.9 | 22.6 | 175.9 | 21.9 | 178.1 | 9.86243 | 110.925 | 1.85121 | 0.718629 | 0.210716
1039 | 2015-07-16T08:18:43.000 | 2:19 | 36.2281 | 2623.27 | -1.07642 | -29008.1 | 0.0508453 | -0.615525 | 172.6 | 170.8 | 22.6 | 165.7 | 21.9 | 178.2 | 9.86243 | 110.925 | 1.85121 | 0.718721 | 0.21022
1040 | 2015-07-16T08:19:43.000 | 2:20 | 36.2447 | 2625.11 | -1.07642 | -29008.1 | 0.0508453 | -0.615525 | 165.9 | 174.4 | 22.6 | 159 | 21.9 | 178.2 | 9.86243 | 110.925 | 1.85121 | 0.718904 | 0.21022
1041 | 2015-07-16T08:20:43.000 | 2:21 | 36.2615 | 2622.34 | -1.07642 | -29008.1 | 0.0508453 | -0.615525 | 163.3 | 178.1 | 22.6 | 153.8 | 22 | 178.2 | 9.86243 | 110.925 | 1.85121 | 0.718629 | 0.21022
1042 | 2015-07-16T08:21:43.000 | 2:22 | 36.2779 | 2615.57 | -1.07642 | -29008.1 | 0.0508268 | -0.615336 | 174.7 | 174 | 22.6 | 153.2 | 22 | 178 | 9.86243 | 110.925 | 1.85121 | 0.718355 | 0.209848
1043 | 2015-07-16T08:22:43.000 | 2:23 | 36.2947 | 2600.19 | -1.07642 | -29008.1 | 0.0508453 | -0.614959 | 217.9 | 169.7 | 22.6 | 170 | 22 | 177.7 | 9.86243 | 110.925 | 1.85121 | 0.718142 | 0.21022
1044 | 2015-07-16T08:23:44.000 | 2:24 | 36.3114 | 2605.11 | -1.07642 | -29008.1 | 0.0508268 | -0.614581 | 182.6 | 167.2 | 22.6 | 160.8 | 21.9 | 177.7 | 9.86243 | 110.925 | 1.85121 | 0.718538 | 0.210034
1045 | 2015-07-16T08:24:43.000 | 2:25 | 36.328 | 2605.11 | -1.07642 | -29008.1 | 0.0508453 | -0.615148 | 169.9 | 165.4 | 22.6 | 160.7 | 22 | 177.7 | 9.86243 | 110.925 | 1.85121 | 0.718355 | 0.210127
1046 | 2015-07-16T08:25:43.000 | 2:26 | 36.3443 | 2600.19 | -1.07642 | -29008.1 | 0.0508453 | -0.615525 | 164.6 | 164 | 22.6 | 156.3 | 21.9 | 177.7 | 9.86243 | 110.925 | 1.85121 | 0.718629 | 0.211088
1047 | 2015-07-16T08:26:43.000 | 2:27 | 36.3611 | 2587.57 | -1.07642 | -29008.1 | 0.0508453 | -0.615148 | 162.3 | 169.7 | 22.6 | 153.5 | 22 | 177.6 | 9.86243 | 110.925 | 1.85121 | 0.718142 | 0.211678
1048 | 2015-07-16T08:27:43.000 | 2:28 | 36.3777 | 2574.34 | -1.07642 | -29008.1 | 0.0508268 | -0.615776 | 161.1 | 174.7 | 22.6 | 154.8 | 22 | 177.4 | 9.86243 | 110.925 | 1.85121 | 0.717868 | 0.211957
1049 | 2015-07-16T08:28:44.000 | 2:29 | 36.3943 | 2559.88 | -1.07642 | -29008.1 | 0.0508453 | -0.615148 | 174 | 178 | 22.6 | 150.9 | 22 | 177.1 | 9.86243 | 110.925 | 1.85121 | 0.717289 | 0.212639
1050 | 2015-07-16T08:29:43.000 | 2:30 | 36.4108 | 2543.57 | -1.07642 | -29008.1 | 0.0508453 | -0.61477 | 225.4 | 173.3 | 22.6 | 172.8 | 21.9 | 176.8 | 9.86243 | 110.925 | 1.85121 | 0.716924 | 0.212546
1051 | 2015-07-16T08:30:43.000 | 2:31 | 36.4275 | 2548.49 | -1.07642 | -29008.1 | 0.0508453 | -0.615336 | 186.9 | 171.4 | 22.6 | 162.6 | 21.9 | 176.7 | 9.86243 | 110.925 | 1.85121 | 0.717106 | 0.212453
1052 | 2015-07-16T08:31:43.000 | 2:32 | 36.444 | 2551.26 | -1.07642 | -29008.1 | 0.0508453 | -0.614581 | 170.5 | 174.4 | 22.6 | 161.9 | 21.9 | 176.7 | 9.86243 | 110.925 | 1.85121 | 0.717289 | 0.211399
1053 | 2015-07-16T08:32:43.000 | 2:33 | 36.4605 | 2554.03 | -1.07642 | -29008.1 | 0.0508453 | -0.615336 | 164.2 | 178 | 22.6 | 155.1 | 21.9 | 176.7 | 9.86243 | 110.925 | 1.85121 | 0.717411 | 0.212267
1054 | 2015-07-16T08:33:43.000 | 2:34 | 36.4773 | 2553.11 | -1.07642 | -29008.1 | 0.0508268 | -0.615525 | 161.8 | 175.7 | 22.6 | 155.6 | 21.9 | 176.6 | 9.86243 | 110.925 | 1.85121 | 0.717198 | 0.212174
1055 | 2015-07-16T08:34:44.000 | 2:35 | 36.4938 | 2545.41 | -1.07642 | -29008.1 | 0.0508453 | -0.615148 | 174.6 | 170.4 | 22.6 | 153.5 | 21.9 | 176.3 | 9.86243 | 110.925 | 1.85121 | 0.716924 | 0.211957
1056 | 2015-07-16T08:35:43.000 | 2:36 | 36.5105 | 2528.18 | -1.07642 | -29008.1 | 0.0508268 | -0.614581 | 221.5 | 172.9 | 22.6 | 171.8 | 22 | 176.2 | 9.86243 | 110.925 | 1.85121 | 0.716741 | 0.212453
1057 | 2015-07-16T08:36:43.000 | 2:37 | 36.5271 | 2534.95 | -1.07642 | -29008.1 | 0.0508453 | -0.614581 | 183.6 | 176 | 22.6 | 162.6 | 22 | 176.2 | 9.86243 | 110.925 | 1.85121 | 0.717106 | 0.212267
1058 | 2015-07-16T08:37:43.000 | 2:38 | 36.5437 | 2541.72 | -1.07642 | -29008.1 | 0.0508268 | -0.614581 | 170.5 | 178.2 | 22.6 | 164.3 | 21.9 | 176.2 | 9.86243 | 110.925 | 1.85121 | 0.717198 | 0.212081
1059 | 2015-07-16T08:38:43.000 | 2:39 | 36.5602 | 2549.41 | -1.07642 | -29008.1 | 0.0508268 | -0.61477 | 164.1 | 172.7 | 22.6 | 158.8 | 22 | 176.2 | 9.86243 | 110.925 | 1.85121 | 0.717502 | 0.211957
1060 | 2015-07-16T08:39:44.000 | 2:40 | 36.5768 | 2546.34 | -1.07642 | -29008.1 | 0.0508268 | -0.61477 | 161.6 | 171.4 | 22.6 | 153.3 | 22 | 176.2 | 9.86243 | 110.925 | 1.85121 | 0.717106 | 0.211182
1061 | 2015-07-16T08:40:44.000 | 2:41 | 36.5934 | 2535.87 | -1.07642 | -29008.1 | 0.0508453 | -0.615525 | 170.3 | 174.7 | 22.6 | 153.3 | 22 | 176.1 | 9.86243 | 110.925 | 1.85121 | 0.716741 | 0.211305
1062 | 2015-07-16T08:41:43.000 | 2:42 | 36.61 | 2521.41 | -1.07642 | -29008.1 | 0.0508453 | -0.615525 | 220.3 | 178.5 | 22.6 | 170.2 | 22 | 175.8 | 9.86243 | 110.925 | 1.85121 | 0.716741 | 0.212174
1063 | 2015-07-16T08:42:43.000 | 2:43 | 36.6267 | 2534.03 | -1.07642 | -29008.1 | 0.0508268 | -0.614959 | 185.9 | 173.9 | 22.6 | 162 | 21.9 | 175.8 | 9.86243 | 110.925 | 1.85121 | 0.717198 | 0.212453
1064 | 2015-07-16T08:43:43.000 | 2:44 | 36.6433 | 2540.8 | -1.07642 | -29008.1 | 0.0508453 | -0.615525 | 170.3 | 169.7 | 22.6 | 164.3 | 21.9 | 176 | 9.86243 | 110.925 | 1.85121 | 0.717106 | 0.211399
1065 | 2015-07-16T08:44:43.000 | 2:45 | 36.6598 | 2542.64 | -1.07642 | -29008.1 | 0.0508268 | -0.614581 | 163.8 | 167 | 22.5 | 158.1 | 21.9 | 176 | 9.86243 | 110.925 | 1.85121 | 0.717502 | 0.211678
1066 | 2015-07-16T08:45:44.000 | 2:46 | 36.6764 | 2534.95 | -1.07642 | -29008.1 | 0.0508268 | -0.615525 | 161.5 | 165.2 | 22.6 | 156.2 | 21.9 | 176 | 9.86243 | 110.925 | 1.85121 | 0.717289 | 0.211771
1067 | 2015-07-16T08:46:44.000 | 2:47 | 36.6931 | 2520.49 | -1.07642 | -29008.1 | 0.0508268 | -0.614959 | 160.1 | 170.5 | 22.6 | 152.5 | 21.9 | 175.7 | 9.86243 | 110.925 | 1.85121 | 0.716741 | 0.211399
1068 | 2015-07-16T08:47:43.000 | 2:48 | 36.7097 | 2504.18 | -1.07642 | -29008.1 | 0.0508453 | -0.614581 | 171.4 | 175.4 | 22.6 | 151.6 | 22 | 175.5 | 9.86243 | 110.925 | 1.85121 | 0.716253 | 0.21236
1069 | 2015-07-16T08:48:43.000 | 2:49 | 36.7262 | 2487.87 | -1.07642 | -29008.1 | 0.0508453 | -0.614581 | 218.7 | 178.4 | 22.6 | 166.9 | 22 | 175.3 | 9.86243 | 110.925 | 1.85121 | 0.716071 | 0.213135
1070 | 2015-07-16T08:49:43.000 | 2:50 | 36.7428 | 2496.48 | -1.07642 | -29008.1 | 0.0508268 | -0.614959 | 176.2 | 173.5 | 22.6 | 160.7 | 22 | 175.2 | 9.86243 | 110.925 | 1.85121 | 0.716345 | 0.212949
1071 | 2015-07-16T08:50:44.000 | 2:51 | 36.7595 | 2500.49 | -1.07642 | -29008.1 | 0.0508453 | -0.614959 | 172.2 | 169.1 | 22.6 | 162.7 | 22 | 175.2 | 9.86243 | 110.925 | 1.85121 | 0.716649 | 0.212546
1072 | 2015-07-16T08:51:44.000 | 2:52 | 36.776 | 2502.33 | -1.07642 | -29008.1 | 0.0508268 | -0.615336 | 163.6 | 166.3 | 22.6 | 155.4 | 21.9 | 175.4 | 9.86243 | 110.925 | 1.85121 | 0.716649 | 0.212546
1073 | 2015-07-16T08:52:44.000 | 2:53 | 36.7926 | 2494.64 | -1.07642 | -29008.1 | 0.0508268 | -0.615525 | 169.1 | 164.4 | 22.5 | 152.3 | 21.9 | 175.3 | 9.86243 | 110.925 | 1.85121 | 0.716345 | 0.212546
1074 | 2015-07-16T08:53:43.000 | 2:54 | 36.8093 | 2477.41 | -1.07642 | -29008.1 | 0.0508268 | -0.615525 | 219.3 | 170 | 22.6 | 169.5 | 21.9 | 175.1 | 9.86243 | 110.925 | 1.85121 | 0.716345 | 0.21419
1075 | 2015-07-16T08:54:43.000 | 2:55 | 36.8259 | 2484.18 | -1.07642 | -29008.1 | 0.0508453 | -0.61477 | 179.8 | 174.9 | 22.6 | 161.2 | 21.9 | 175.2 | 9.86243 | 110.925 | 1.85121 | 0.716253 | 0.213415
1076 | 2015-07-16T08:55:43.000 | 2:56 | 36.8424 | 2490.95 | -1.07642 | -29008.1 | 0.0508453 | -0.614581 | 172.2 | 177.9 | 22.6 | 164.6 | 21.9 | 175.4 | 9.86243 | 110.925 | 1.85121 | 0.716162 | 0.213228
1077 | 2015-07-16T08:56:44.000 | 2:57 | 36.8591 | 2501.41 | -1.07642 | -29008.1 | 0.0508268 | -0.614959 | 164.1 | 173.3 | 22.6 | 155.4 | 21.9 | 175.5 | 9.86243 | 110.925 | 1.85121 | 0.716649 | 0.214004
1078 | 2015-07-16T08:57:44.000 | 2:58 | 36.8757 | 2499.56 | -1.07642 | -29008.1 | 0.0508453 | -0.614959 | 171.7 | 170.5 | 22.6 | 153.3 | 21.9 | 175.5 | 9.86243 | 110.925 | 1.85121 | 0.716345 | 0.213135
1079 | 2015-07-16T08:58:44.000 | 2:59 | 36.8923 | 2488.79 | -1.07642 | -29008.1 | 0.0508453 | -0.615148 | 226.9 | 174.1 | 22.6 | 171.9 | 21.9 | 175.5 | 9.86243 | 110.925 | 1.85121 | 0.716162 | 0.213508
1080 | 2015-07-16T08:59:43.000 | 3:00 | 36.9088 | 2501.41 | -1.07642 | -29008.1 | 0.0508453 | -0.615336 | 181.4 | 177.7 | 22.6 | 166.6 | 21.9 | 175.6 | 9.86243 | 110.925 | 1.85121 | 0.716436 | 0.213508
1081 | 2015-07-16T09:00:43.000 | 3:01 | 36.9256 | 2513.72 | -1.07642 | -29008.1 | 0.0508453 | -0.615336 | 169.9 | 175.7 | 22.6 | 162.6 | 21.9 | 175.8 | 9.86243 | 110.925 | 1.85121 | 0.716741 | 0.212732
1082 | 2015-07-16T09:01:44.000 | 3:02 | 36.9422 | 2522.64 | -1.07642 | -29008.1 | 0.0508453 | -0.61477 | 163.8 | 170.5 | 22.6 | 161 | 21.9 | 175.9 | 9.86243 | 110.925 | 1.85121 | 0.717015 | 0.212732
1083 | 2015-07-16T09:02:44.000 | 3:03 | 36.9588 | 2518.64 | -1.07642 | -29008.1 | 0.0508268 | -0.615776 | 161.5 | 172.5 | 22.6 | 157 | 21.9 | 175.9 | 9.86243 | 110.925 | 1.85121 | 0.716832 | 0.212949
1084 | 2015-07-16T09:03:44.000 | 3:04 | 36.9754 | 2510.95 | -1.07642 | -29008.1 | 0.0508268 | -0.614581 | 160.1 | 175.5 | 22.6 | 153.5 | 22 | 175.8 | 9.86243 | 110.925 | 1.85121 | 0.716528 | 0.213135
1085 | 2015-07-16T09:04:43.000 | 3:05 | 36.9919 | 2500.49 | -1.07642 | -29008.1 | 0.0508453 | -0.615336 | 171.1 | 178 | 22.6 | 153.8 | 22 | 175.6 | 9.86243 | 110.925 | 1.85121 | 0.716162 | 0.213042
1086 | 2015-07-16T09:05:43.000 | 3:06 | 37.0084 | 2486.95 | -1.07642 | -29008.1 | 0.0508453 | -0.615336 | 228.9 | 174.7 | 22.6 | 169.6 | 22 | 175.3 | 9.86243 | 110.925 | 1.85121 | 0.715797 | 0.213042
1087 | 2015-07-16T09:06:44.000 | 3:07 | 37.0253 | 2495.56 | -1.07642 | -29008.1 | 0.0508453 | -0.615336 | 184 | 170.2 | 22.6 | 161.3 | 22 | 175.3 | 9.86243 | 110.925 | 1.85121 | 0.716253 | 0.212267
1088 | 2015-07-16T09:07:44.000 | 3:08 | 37.0418 | 2500.49 | -1.07642 | -29008.1 | 0.0508453 | -0.614581 | 169.7 | 172.9 | 22.6 | 161.2 | 22 | 175.4 | 9.86243 | 110.925 | 1.85121 | 0.716528 | 0.212453
1089 | 2015-07-16T09:08:44.000 | 3:09 | 37.0584 | 2504.18 | -1.07642 | -29008.1 | 0.0508453 | -0.614581 | 163.1 | 169.1 | 22.6 | 155.2 | 22 | 175.4 | 9.86243 | 110.925 | 1.85121 | 0.716832 | 0.212732
1090 | 2015-07-16T09:09:44.000 | 3:10 | 37.075 | 2497.72 | -1.07642 | -29008.1 | 0.0508453 | -0.614581 | 160.9 | 173.2 | 22.6 | 153.8 | 22 | 175.4 | 9.86243 | 110.925 | 1.85121 | 0.716649 | 0.212732
1091 | 2015-07-16T09:10:43.000 | 3:11 | 37.0916 | 2488.79 | -1.07642 | -29008.1 | 0.0508453 | -0.614581 | 159.4 | 177.1 | 22.6 | 153.9 | 22 | 175.2 | 9.86243 | 110.925 | 1.85121 | 0.716162 | 0.212825
1092 | 2015-07-16T09:11:43.000 | 3:12 | 37.1082 | 2479.25 | -1.07642 | -29008.1 | 0.0508453 | -0.61477 | 169.6 | 177.4 | 22.6 | 151 | 21.9 | 174.9 | 9.86243 | 110.925 | 1.85121 | 0.715675 | 0.213135
1093 | 2015-07-16T09:12:44.000 | 3:13 | 37.1249 | 2466.02 | -1.07642 | -29008.1 | 0.0508453 | -0.614581 | 221.5 | 172.1 | 22.5 | 171 | 21.9 | 174.6 | 9.86243 | 110.925 | 1.85121 | 0.715401 | 0.213042
1094 | 2015-07-16T09:13:44.000 | 3:14 | 37.1414 | 2472.48 | -1.07642 | -29008.1 | 0.0508268 | -0.615525 | 179.2 | 171.6 | 22.6 | 161.9 | 21.9 | 174.6 | 9.86243 | 110.925 | 1.85121 | 0.715888 | 0.212732
1095 | 2015-07-16T09:14:44.000 | 3:15 | 37.1581 | 2476.48 | -1.07642 | -29008.1 | 0.0508268 | -0.614581 | 170.2 | 174.9 | 22.5 | 161.4 | 21.9 | 174.7 | 9.86243 | 110.925 | 1.85121 | 0.715979 | 0.212639
1096 | 2015-07-16T09:15:44.000 | 3:16 | 37.1746 | 2482.33 | -1.07642 | -29008.1 | 0.0508268 | -0.615148 | 162.9 | 178.6 | 22.5 | 155.3 | 21.9 | 174.8 | 9.86243 | 110.925 | 1.85121 | 0.716436 | 0.212732
1097 | 2015-07-16T09:16:43.000 | 3:17 | 37.1912 | 2483.25 | -1.07642 | -29008.1 | 0.0508268 | -0.614959 | 160.4 | 174 | 22.5 | 153.2 | 22 | 174.7 | 9.86243 | 110.925 | 1.85121 | 0.716253 | 0.212639
1098 | 2015-07-16T09:17:44.000 | 3:18 | 37.2077 | 2475.56 | -1.07642 | -29008.1 | 0.0508453 | -0.615525 | 170.5 | 169.6 | 22.6 | 154.4 | 21.9 | 174.6 | 9.86243 | 110.925 | 1.85121 | 0.716071 | 0.212732
1099 | 2015-07-16T09:18:44.000 | 3:19 | 37.2243 | 2459.25 | -1.07642 | -29008.1 | 0.0508268 | -0.615148 | 223 | 167.2 | 22.6 | 169.8 | 22 | 174.4 | 9.86243 | 110.925 | 1.85121 | 0.715675 | 0.212825
1100 | 2015-07-16T09:19:44.000 | 3:20 | 37.241 | 2463.87 | -1.07642 | -29008.1 | 0.0508268 | -0.615336 | 177.2 | 172.2 | 22.6 | 160.8 | 21.9 | 174.5 | 9.85073 | 110.925 | 1.85121 | 0.716162 | 0.213042
1101 | 2015-07-16T09:20:44.000 | 3:21 | 37.2576 | 2468.79 | -1.07642 | -29008.1 | 0.0508453 | -0.614581 | 172.2 | 176.7 | 22.6 | 162.4 | 21.9 | 174.6 | 9.86243 | 110.925 | 1.85121 | 0.716528 | 0.213228
1102 | 2015-07-16T09:21:44.000 | 3:22 | 37.2742 | 2477.41 | -1.07642 | -29008.1 | 0.0508268 | -0.61477 | 163.4 | 178.5 | 22.5 | 156.1 | 21.9 | 174.7 | 9.86243 | 110.925 | 1.85121 | 0.716345 | 0.212267
1103 | 2015-07-16T09:22:43.000 | 3:23 | 37.2908 | 2479.25 | -1.07642 | -29008.1 | 0.0508268 | -0.615336 | 173.3 | 172.5 | 22.5 | 151.5 | 21.9 | 174.7 | 9.86243 | 110.925 | 1.85121 | 0.716436 | 0.212267
1104 | 2015-07-16T09:23:44.000 | 3:24 | 37.3073 | 2469.71 | -1.07642 | -29008.1 | 0.0508453 | -0.614581 | 222.8 | 168.8 | 22.5 | 171.2 | 21.9 | 174.7 | 9.86243 | 110.925 | 1.85121 | 0.716253 | 0.213042
1105 | 2015-07-16T09:24:44.000 | 3:25 | 37.324 | 2479.25 | -1.07642 | -29008.1 | 0.0508453 | -0.614959 | 177.4 | 166.4 | 22.6 | 160.5 | 21.9 | 174.8 | 9.86243 | 110.925 | 1.85121 | 0.716741 | 0.212732
1106 | 2015-07-16T09:25:44.000 | 3:26 | 37.3406 | 2482.33 | -1.07642 | -29008.1 | 0.0508453 | -0.615336 | 170 | 164.8 | 22.6 | 161.6 | 21.9 | 174.9 | 9.86243 | 110.925 | 1.85121 | 0.717106 | 0.213042
1107 | 2015-07-16T09:26:44.000 | 3:27 | 37.3574 | 2483.25 | -1.07642 | -29008.1 | 0.0508453 | -0.614959 | 163.3 | 163.4 | 22.5 | 154.7 | 22 | 175.1 | 9.86243 | 110.925 | 1.85121 | 0.716832 | 0.212825
1108 | 2015-07-16T09:27:44.000 | 3:28 | 37.374 | 2473.71 | -1.07642 | -29008.1 | 0.0508453 | -0.61477 | 161 | 169.1 | 22.5 | 153.5 | 21.9 | 175.2 | 9.86243 | 110.925 | 1.85121 | 0.716528 | 0.213415
1109 | 2015-07-16T09:28:44.000 | 3:29 | 37.3906 | 2462.94 | -1.07642 | -29008.1 | 0.0508453 | -0.614959 | 159.6 | 174.1 | 22.5 | 152 | 21.9 | 175 | 9.86243 | 110.925 | 1.85121 | 0.716162 | 0.214283
1110 | 2015-07-16T09:29:44.000 | 3:30 | 37.4072 | 2451.56 | -1.07642 | -29008.1 | 0.0508453 | -0.615336 | 166.3 | 177.6 | 22.5 | 150.4 | 21.9 | 174.7 | 9.86243 | 110.925 | 1.85121 | 0.715583 | 0.214097
1111 | 2015-07-16T09:30:44.000 | 3:31 | 37.4237 | 2437.09 | -1.07642 | -29008.1 | 0.0508453 | -0.614581 | 220.1 | 176.2 | 22.5 | 166.9 | 21.9 | 174.5 | 9.86243 | 110.925 | 1.85121 | 0.715218 | 0.214283
1112 | 2015-07-16T09:31:44.000 | 3:32 | 37.4403 | 2444.79 | -1.07642 | -29008.1 | 0.0508453 | -0.615776 | 178.8 | 170.3 | 22.6 | 160.2 | 21.9 | 174.6 | 9.86243 | 110.925 | 1.85121 | 0.715401 | 0.213725
1113 | 2015-07-16T09:32:44.000 | 3:33 | 37.4571 | 2447.56 | -1.07642 | -29008.1 | 0.0508268 | -0.615336 | 173.5 | 171.7 | 22.5 | 164.3 | 21.9 | 174.6 | 9.86243 | 110.925 | 1.85121 | 0.715797 | 0.213818
1114 | 2015-07-16T09:33:45.000 | 3:34 | 37.4736 | 2452.48 | -1.07642 | -29008.1 | 0.0508453 | -0.61477 | 172.9 | 174.4 | 22.6 | 156.1 | 21.9 | 174.6 | 9.86243 | 110.925 | 1.85121 | 0.715797 | 0.214004
1115 | 2015-07-16T09:34:44.000 | 3:35 | 37.4902 | 2449.71 | -1.07642 | -29008.1 | 0.0508453 | -0.615525 | 226.2 | 178.3 | 22.6 | 172.8 | 22 | 174.7 | 9.86243 | 110.925 | 1.85121 | 0.716071 | 0.21419
1116 | 2015-07-16T09:35:44.000 | 3:36 | 37.5068 | 2469.71 | -1.07642 | -29008.1 | 0.0508453 | -0.614581 | 182.6 | 173.5 | 22.6 | 162.1 | 21.9 | 174.9 | 9.86243 | 110.925 | 1.85121 | 0.716253 | 0.213415
1117 | 2015-07-16T09:36:44.000 | 3:37 | 37.5235 | 2482.33 | -1.07642 | -29008.1 | 0.0508453 | -0.615776 | 170 | 171.3 | 22.6 | 161 | 21.9 | 175.2 | 9.86243 | 110.925 | 1.85121 | 0.716528 | 0.212639
1118 | 2015-07-16T09:37:44.000 | 3:38 | 37.54 | 2490.02 | -1.07642 | -29008.1 | 0.0508453 | -0.614581 | 163.8 | 174.4 | 22.6 | 157.1 | 21.9 | 175.4 | 9.86243 | 110.925 | 1.85121 | 0.716741 | 0.212949
1119 | 2015-07-16T09:38:44.000 | 3:39 | 37.5566 | 2490.02 | -1.07642 | -29008.1 | 0.0508453 | -0.615525 | 161.2 | 177.9 | 22.6 | 154.2 | 21.9 | 175.5 | 9.86243 | 110.925 | 1.85121 | 0.716528 | 0.212174
1120 | 2015-07-16T09:39:45.000 | 3:40 | 37.5731 | 2486.95 | -1.07642 | -29008.1 | 0.0508453 | -0.614581 | 169.5 | 175.7 | 22.6 | 152.7 | 22 | 175.3 | 9.86243 | 110.925 | 1.85121 | 0.716253 | 0.212825
1121 | 2015-07-16T09:40:44.000 | 3:41 | 37.5899 | 2475.56 | -1.07642 | -29008.1 | 0.0508453 | -0.615148 | 227.7 | 170.8 | 22.6 | 174 | 22 | 175.1 | 9.86243 | 110.925 | 1.85121 | 0.716253 | 0.213415
1122 | 2015-07-16T09:41:44.000 | 3:42 | 37.6065 | 2484.18 | -1.07642 | -29008.1 | 0.0508453 | -0.615525 | 179.9 | 173.1 | 22.6 | 163.4 | 22 | 175.2 | 9.86243 | 110.925 | 1.85121 | 0.716741 | 0.213228
1123 | 2015-07-16T09:42:44.000 | 3:43 | 37.6231 | 2490.95 | -1.07642 | -29008.1 | 0.0508453 | -0.614959 | 170.8 | 176.2 | 22.5 | 161.6 | 21.9 | 175.4 | 9.86243 | 110.925 | 1.85121 | 0.716924 | 0.212453
1124 | 2015-07-16T09:43:44.000 | 3:44 | 37.6397 | 2499.56 | -1.07642 | -29008.1 | 0.0508453 | -0.615525 | 163.6 | 178.5 | 22.5 | 156.6 | 21.9 | 175.5 | 9.86243 | 110.925 | 1.85121 | 0.717106 | 0.212267
1125 | 2015-07-16T09:44:45.000 | 3:45 | 37.6564 | 2502.33 | -1.07642 | -29008.1 | 0.0508268 | -0.615525 | 161.2 | 173 | 22.5 | 153.3 | 21.9 | 175.5 | 9.86243 | 110.925 | 1.85121 | 0.716832 | 0.212081
1126 | 2015-07-16T09:45:44.000 | 3:46 | 37.6729 | 2493.72 | -1.07642 | -29008.1 | 0.0508453 | -0.614959 | 171.2 | 170.6 | 22.5 | 155.1 | 21.9 | 175.4 | 9.86243 | 110.925 | 1.85121 | 0.716649 | 0.211957
1127 | 2015-07-16T09:46:44.000 | 3:47 | 37.6894 | 2478.33 | -1.07642 | -29008.1 | 0.0508268 | -0.61477 | 226 | 174.6 | 22.6 | 171.5 | 21.9 | 175.2 | 9.86243 | 110.925 | 1.85121 | 0.716741 | 0.212453
1128 | 2015-07-16T09:47:44.000 | 3:48 | 37.706 | 2487.87 | -1.07642 | -29008.1 | 0.0508268 | -0.615336 | 180.4 | 178.3 | 22.6 | 163.2 | 22 | 175.2 | 9.86243 | 110.925 | 1.85121 | 0.717015 | 0.212546
1129 | 2015-07-16T09:48:44.000 | 3:49 | 37.7226 | 2498.64 | -1.07642 | -29008.1 | 0.0508453 | -0.615148 | 170.5 | 174.1 | 22.6 | 161.6 | 22 | 175.4 | 9.86243 | 110.925 | 1.85121 | 0.717106 | 0.211864
1130 | 2015-07-16T09:49:44.000 | 3:50 | 37.7394 | 2505.1 | -1.07642 | -29008.1 | 0.0508453 | -0.61477 | 163.4 | 169.6 | 22.6 | 157.1 | 22 | 175.5 | 9.86243 | 110.925 | 1.85121 | 0.717502 | 0.212174
1131 | 2015-07-16T09:50:45.000 | 3:51 | 37.7559 | 2500.49 | -1.07642 | -29008.1 | 0.0508453 | -0.614581 | 161 | 166.9 | 22.6 | 156.1 | 22 | 175.5 | 9.85073 | 110.925 | 1.85121 | 0.717198 | 0.211585
1132 | 2015-07-16T09:51:44.000 | 3:52 | 37.7725 | 2486.95 | -1.07642 | -29008.1 | 0.0508453 | -0.615336 | 171.9 | 165.1 | 22.6 | 153.5 | 22 | 175.3 | 9.86243 | 110.925 | 1.85121 | 0.717015 | 0.212267
1133 | 2015-07-16T09:52:44.000 | 3:53 | 37.7891 | 2466.94 | -1.07642 | -29008.1 | 0.0508453 | -0.61477 | 222.2 | 164.2 | 22.6 | 171.1 | 22 | 175.1 | 9.86243 | 110.925 | 1.85121 | 0.716649 | 0.212825
1134 | 2015-07-16T09:53:44.000 | 3:54 | 37.8059 | 2468.79 | -1.07642 | -29008.1 | 0.0508453 | -0.615525 | 180.9 | 169.8 | 22.6 | 162.4 | 22 | 175.2 | 9.86243 | 110.925 | 1.85121 | 0.717015 | 0.213228
1135 | 2015-07-16T09:54:44.000 | 3:55 | 37.8224 | 2471.56 | -1.07642 | -29008.1 | 0.0508453 | -0.614959 | 170.8 | 174.9 | 22.6 | 162.3 | 22 | 175.3 | 9.86243 | 110.925 | 1.85121 | 0.716832 | 0.213135
1136 | 2015-07-16T09:55:45.000 | 3:56 | 37.8391 | 2476.48 | -1.07642 | -29008.1 | 0.0508453 | -0.615525 | 163.4 | 178 | 22.6 | 157 | 21.9 | 175.4 | 9.86243 | 110.925 | 1.85121 | 0.717015 | 0.213228
1137 | 2015-07-16T09:56:45.000 | 3:57 | 37.8556 | 2476.48 | -1.07642 | -29008.1 | 0.0508268 | -0.615148 | 174.9 | 173.1 | 22.6 | 152.7 | 21.9 | 175.4 | 9.86243 | 110.925 | 1.85121 | 0.716741 | 0.213415
1138 | 2015-07-16T09:57:44.000 | 3:58 | 37.8722 | 2466.94 | -1.07642 | -29008.1 | 0.0508453 | -0.615148 | 224.5 | 170.7 | 22.6 | 173.4 | 21.9 | 175.3 | 9.86243 | 110.925 | 1.85121 | 0.716436 | 0.213135
1139 | 2015-07-16T09:58:44.000 | 3:59 | 37.8887 | 2476.48 | -1.07642 | -29008.1 | 0.0508268 | -0.615525 | 177.8 | 174.2 | 22.5 | 162.9 | 21.9 | 175.4 | 9.86243 | 110.925 | 1.85121 | 0.716832 | 0.213228
1140 | 2015-07-16T09:59:44.000 | 4:00 | 37.9053 | 2485.1 | -1.07642 | -29008.1 | 0.0508268 | -0.61477 | 172.3 | 178 | 22.6 | 162.9 | 21.9 | 175.5 | 9.86243 | 110.925 | 1.85121 | 0.717015 | 0.212639
1141 | 2015-07-16T10:00:44.000 | 4:01 | 37.922 | 2495.56 | -1.07642 | -29008.1 | 0.0508268 | -0.614581 | 164.1 | 175.6 | 22.6 | 156.1 | 21.9 | 175.7 | 9.86243 | 110.925 | 1.85121 | 0.717289 | 0.213042
1142 | 2015-07-16T10:01:45.000 | 4:02 | 37.9385 | 2497.72 | -1.07642 | -29008.1 | 0.0508453 | -0.615148 | 168 | 170.2 | 22.6 | 153.3 | 21.9 | 175.7 | 9.86243 | 110.925 | 1.85121 | 0.717015 | 0.212546
1143 | 2015-07-16T10:02:45.000 | 4:03 | 37.9552 | 2486.02 | -1.07642 | -29008.1 | 0.0508453 | -0.61477 | 220.1 | 172.9 | 22.5 | 172.4 | 21.9 | 175.7 | 9.86243 | 110.925 | 1.85121 | 0.717015 | 0.212732
1144 | 2015-07-16T10:03:44.000 | 4:04 | 37.9718 | 2497.72 | -1.07642 | -29008.1 | 0.0508453 | -0.615525 | 182.3 | 175.8 | 22.6 | 162.3 | 21.9 | 175.8 | 9.86243 | 110.925 | 1.85121 | 0.717502 | 0.212453
1145 | 2015-07-16T10:04:44.000 | 4:05 | 37.9884 | 2507.26 | -1.07642 | -29008.1 | 0.0508453 | -0.614581 | 171.4 | 178.1 | 22.6 | 164.6 | 21.9 | 176 | 9.86243 | 110.925 | 1.85121 | 0.717777 | 0.212453
1146 | 2015-07-16T10:05:44.000 | 4:06 | 38.005 | 2517.72 | -1.07642 | -29008.1 | 0.0508453 | -0.615336 | 164 | 172.5 | 22.5 | 156.4 | 21.9 | 176.1 | 9.86243 | 110.925 | 1.85121 | 0.717594 | 0.211864
1147 | 2015-07-16T10:06:45.000 | 4:07 | 38.0216 | 2515.87 | -1.07642 | -29008.1 | 0.0508453 | -0.614581 | 169.5 | 171.1 | 22.6 | 153.6 | 21.9 | 176.1 | 9.86243 | 110.925 | 1.85121 | 0.717594 | 0.211585
1148 | 2015-07-16T10:07:45.000 | 4:08 | 38.038 | 2503.25 | -1.07642 | -29008.1 | 0.0508453 | -0.61477 | 223.6 | 174.7 | 22.5 | 171.8 | 21.9 | 176 | 9.86243 | 110.925 | 1.85121 | 0.717685 | 0.212174
1149 | 2015-07-16T10:08:45.000 | 4:09 | 38.0546 | 2515.87 | -1.07642 | -29008.1 | 0.0508453 | -0.614581 | 177.9 | 178.5 | 22.5 | 163.3 | 21.9 | 176.2 | 9.86243 | 110.925 | 1.85121 | 0.717959 | 0.211678
1150 | 2015-07-16T10:09:44.000 | 4:10 | 38.0712 | 2527.26 | -1.07642 | -29008.1 | 0.0508453 | -0.61477 | 172.5 | 174.5 | 22.5 | 163.9 | 21.9 | 176.3 | 9.86243 | 110.925 | 1.85121 | 0.718051 | 0.211305
1151 | 2015-07-16T10:10:44.000 | 4:11 | 38.088 | 2534.95 | -1.07642 | -29008.1 | 0.0508268 | -0.615336 | 164.4 | 169.9 | 22.5 | 157.8 | 21.9 | 176.5 | 9.86243 | 110.925 | 1.85121 | 0.718264 | 0.211088
1152 | 2015-07-16T10:11:45.000 | 4:12 | 38.1046 | 2531.26 | -1.07642 | -29008.1 | 0.0508268 | -0.615525 | 170.1 | 174.3 | 22.5 | 156.2 | 21.9 | 176.5 | 9.86243 | 110.925 | 1.85121 | 0.718355 | 0.211492
1153 | 2015-07-16T10:12:45.000 | 4:13 | 38.1212 | 2519.56 | -1.07642 | -29008.1 | 0.0508453 | -0.61477 | 230.1 | 178.7 | 22.5 | 173 | 21.9 | 176.3 | 9.86243 | 110.925 | 1.85121 | 0.718051 | 0.211182
1154 | 2015-07-16T10:13:45.000 | 4:14 | 38.1377 | 2534.95 | -1.07642 | -29008.1 | 0.0508453 | -0.614581 | 183.4 | 177.3 | 22.5 | 164.9 | 21.9 | 176.5 | 9.86243 | 110.925 | 1.85121 | 0.718538 | 0.211088
1155 | 2015-07-16T10:14:45.000 | 4:15 | 38.1544 | 2547.57 | -1.07642 | -29008.1 | 0.0508453 | -0.614581 | 169.1 | 172.1 | 22.6 | 162.2 | 21.9 | 176.7 | 9.86243 | 110.925 | 1.85121 | 0.718904 | 0.210716
1156 | 2015-07-16T10:15:44.000 | 4:16 | 38.1709 | 2552.18 | -1.07642 | -29008.1 | 0.0508268 | -0.615525 | 164 | 171.8 | 22.6 | 157.8 | 21.9 | 176.8 | 9.86243 | 110.925 | 1.85121 | 0.719025 | 0.210716
1157 | 2015-07-16T10:16:44.000 | 4:17 | 38.1875 | 2547.57 | -1.07642 | -29008.1 | 0.0508268 | -0.615148 | 161.7 | 175.3 | 22.6 | 155.9 | 22 | 176.8 | 9.86243 | 110.925 | 1.85121 | 0.718721 | 0.210809
1158 | 2015-07-16T10:17:45.000 | 4:18 | 38.2041 | 2539.87 | -1.07642 | -29008.1 | 0.0508453 | -0.615776 | 160.3 | 178 | 22.6 | 153.5 | 22 | 176.6 | 9.86243 | 110.925 | 1.85121 | 0.718264 | 0.210716
1159 | 2015-07-16T10:18:45.000 | 4:19 | 38.2207 | 2529.1 | -1.07642 | -29008.1 | 0.0508453 | -0.615336 | 168.9 | 174.9 | 22.6 | 153.1 | 22 | 176.4 | 9.86243 | 110.925 | 1.85121 | 0.717777 | 0.210623
1160 | 2015-07-16T10:19:45.000 | 4:20 | 38.2373 | 2511.87 | -1.07642 | -29008.1 | 0.0508268 | -0.615525 | 227.2 | 170.7 | 22.6 | 170.3 | 21.9 | 176.1 | 9.86243 | 110.925 | 1.85121 | 0.717502 | 0.211492
1161 | 2015-07-16T10:20:44.000 | 4:21 | 38.2541 | 2516.79 | -1.07642 | -29008.1 | 0.0508268 | -0.614581 | 184.2 | 173.6 | 22.6 | 164.5 | 21.9 | 176.1 | 9.86243 | 110.925 | 1.85121 | 0.718142 | 0.211182
1162 | 2015-07-16T10:21:44.000 | 4:22 | 38.2707 | 2521.41 | -1.07642 | -29008.1 | 0.0508268 | -0.614581 | 170.8 | 170 | 22.6 | 163.7 | 21.9 | 176.1 | 9.86243 | 110.925 | 1.85121 | 0.718629 | 0.210902
1163 | 2015-07-16T10:22:45.000 | 4:23 | 38.2872 | 2523.56 | -1.07642 | -29008.1 | 0.0508268 | -0.61477 | 163.6 | 174.1 | 22.5 | 156.3 | 22 | 176.2 | 9.86243 | 110.925 | 1.85121 | 0.718447 | 0.210716
1164 | 2015-07-16T10:23:45.000 | 4:24 | 38.3038 | 2518.64 | -1.07642 | -29008.1 | 0.0508268 | -0.614581 | 161 | 178.2 | 22.5 | 154.3 | 22 | 176.1 | 9.86243 | 110.925 | 1.85121 | 0.718051 | 0.210902
1165 | 2015-07-16T10:24:45.000 | 4:25 | 38.3204 | 2512.79 | -1.07642 | -29008.1 | 0.0508268 | -0.614959 | 171.1 | 176.3 | 22.5 | 153 | 21.9 | 176 | 9.86243 | 110.925 | 1.85121 | 0.717868 | 0.211305
1166 | 2015-07-16T10:25:45.000 | 4:26 | 38.3371 | 2499.56 | -1.07642 | -29008.1 | 0.0508268 | -0.615776 | 222 | 171.5 | 22.5 | 170.3 | 21.9 | 175.7 | 9.86243 | 110.925 | 1.85121 | 0.717685 | 0.211305
1167 | 2015-07-16T10:26:44.000 | 4:27 | 38.3536 | 2506.33 | -1.07642 | -29008.1 | 0.0508453 | -0.614581 | 179.1 | 173.2 | 22.5 | 163.2 | 21.9 | 175.7 | 9.86243 | 110.925 | 1.85121 | 0.718051 | 0.211305
1168 | 2015-07-16T10:27:44.000 | 4:28 | 38.3702 | 2510.95 | -1.07642 | -29008.1 | 0.0508453 | -0.615525 | 170.5 | 176.1 | 22.5 | 162.7 | 21.9 | 175.8 | 9.86243 | 110.925 | 1.85121 | 0.718355 | 0.211088
1169 | 2015-07-16T10:28:45.000 | 4:29 | 38.3868 | 2516.79 | -1.07642 | -29008.1 | 0.0508268 | -0.615525 | 163.3 | 178.5 | 22.5 | 156.1 | 21.9 | 175.9 | 9.86243 | 110.925 | 1.85121 | 0.718355 | 0.210902
1170 | 2015-07-16T10:29:45.000 | 4:30 | 38.4034 | 2516.79 | -1.07642 | -29008.1 | 0.0508268 | -0.614959 | 161 | 173.1 | 22.6 | 153.3 | 22 | 175.8 | 9.86243 | 110.925 | 1.85121 | 0.718264 | 0.210809
1171 | 2015-07-16T10:30:45.000 | 4:31 | 38.4201 | 2508.18 | -1.07642 | -29008.1 | 0.0508453 | -0.614581 | 170.8 | 171.3 | 22.6 | 153 | 22 | 175.7 | 9.86243 | 110.925 | 1.85121 | 0.717959 | 0.210995
1172 | 2015-07-16T10:31:45.000 | 4:32 | 38.4366 | 2490.95 | -1.07642 | -29008.1 | 0.0508453 | -0.61477 | 224 | 175.5 | 22.6 | 172.5 | 22 | 175.5 | 9.86243 | 110.925 | 1.85121 | 0.717777 | 0.211492
1173 | 2015-07-16T10:32:44.000 | 4:33 | 38.4534 | 2501.41 | -1.07642 | -29008.1 | 0.0508453 | -0.615336 | 179.6 | 178.1 | 22.6 | 164 | 21.9 | 175.5 | 9.86243 | 110.925 | 1.85121 | 0.718142 | 0.210902
1174 | 2015-07-16T10:33:45.000 | 4:34 | 38.4699 | 2510.02 | -1.07642 | -29008.1 | 0.0508453 | -0.614581 | 170.3 | 175 | 22.5 | 164.1 | 22 | 175.7 | 9.86243 | 110.925 | 1.85121 | 0.718264 | 0.21053
1175 | 2015-07-16T10:34:45.000 | 4:35 | 38.4864 | 2514.95 | -1.07642 | -29008.1 | 0.0508453 | -0.614959 | 163.3 | 170.5 | 22.5 | 157.3 | 21.9 | 175.7 | 9.86243 | 110.925 | 1.85121 | 0.718447 | 0.210995
1176 | 2015-07-16T10:35:45.000 | 4:36 | 38.503 | 2510.95 | -1.07642 | -29008.1 | 0.0508268 | -0.614959 | 160.9 | 173.3 | 22.5 | 155 | 21.9 | 175.7 | 9.86243 | 110.925 | 1.85121 | 0.718142 | 0.210902
1177 | 2015-07-16T10:36:45.000 | 4:37 | 38.5196 | 2500.49 | -1.07642 | -29008.1 | 0.0508453 | -0.615525 | 168.9 | 176.3 | 22.5 | 151.8 | 21.9 | 175.5 | 9.86243 | 110.925 | 1.85121 | 0.717959 | 0.210623
1178 | 2015-07-16T10:37:45.000 | 4:38 | 38.5362 | 2486.95 | -1.07642 | -29008.1 | 0.0508453 | -0.615148 | 222.4 | 178.8 | 22.6 | 170 | 21.9 | 175.3 | 9.86243 | 110.925 | 1.85121 | 0.717868 | 0.211399
1179 | 2015-07-16T10:38:45.000 | 4:39 | 38.5527 | 2498.64 | -1.07642 | -29008.1 | 0.0508453 | -0.615525 | 180.6 | 173.3 | 22.6 | 161.8 | 21.9 | 175.4 | 9.86243 | 110.925 | 1.85121 | 0.718142 | 0.210902
1180 | 2015-07-16T10:39:45.000 | 4:40 | 38.5694 | 2505.1 | -1.07642 | -29008.1 | 0.0508453 | -0.614581 | 172 | 169.7 | 22.5 | 164 | 21.9 | 175.4 | 9.86243 | 110.925 | 1.85121 | 0.718721 | 0.211305
1181 | 2015-07-16T10:40:45.000 | 4:41 | 38.586 | 2508.18 | -1.07642 | -29008.1 | 0.0508453 | -0.614581 | 163.6 | 167.2 | 22.6 | 161.5 | 21.9 | 175.5 | 9.86243 | 110.925 | 1.85121 | 0.718629 | 0.210437
1182 | 2015-07-16T10:41:45.000 | 4:42 | 38.6026 | 2500.49 | -1.07642 | -29008.1 | 0.0508268 | -0.615525 | 170 | 165.1 | 22.5 | 153.8 | 21.9 | 175.5 | 9.86243 | 110.925 | 1.85121 | 0.718447 | 0.210902
1183 | 2015-07-16T10:42:45.000 | 4:43 | 38.6191 | 2483.25 | -1.07642 | -29008.1 | 0.0508268 | -0.615148 | 227.1 | 171.1 | 22.6 | 172.7 | 21.9 | 175.4 | 9.86243 | 110.925 | 1.85121 | 0.718142 | 0.211305
1184 | 2015-07-16T10:43:45.000 | 4:44 | 38.6357 | 2491.87 | -1.07642 | -29008.1 | 0.0508453 | -0.615148 | 180.2 | 176.2 | 22.6 | 162.6 | 21.9 | 175.5 | 9.86243 | 110.925 | 1.85121 | 0.718447 | 0.211182
1185 | 2015-07-16T10:44:45.000 | 4:45 | 38.6525 | 2499.56 | -1.07642 | -29008.1 | 0.0508268 | -0.615148 | 179.7 | 177.8 | 22.6 | 162.7 | 22 | 175.7 | 9.86243 | 110.925 | 1.85121 | 0.718264 | 0.211492
1186 | 2015-07-16T10:45:45.000 | 4:46 | 38.6689 | 2509.1 | -1.07642 | -29008.1 | 0.0508453 | -0.614581 | 169.6 | 172.5 | 22.6 | 160.2 | 22 | 175.9 | 9.86243 | 110.925 | 1.85121 | 0.718629 | 0.211182
1187 | 2015-07-16T10:46:45.000 | 4:47 | 38.6855 | 2512.79 | -1.07642 | -29008.1 | 0.0508268 | -0.615525 | 163.3 | 171.3 | 22.6 | 157 | 22 | 176 | 9.86243 | 110.925 | 1.85121 | 0.718721 | 0.211305
1188 | 2015-07-16T10:47:45.000 | 4:48 | 38.7023 | 2509.1 | -1.07642 | -29008.1 | 0.0508453 | -0.615525 | 161 | 174.4 | 22.6 | 152.8 | 22 | 176 | 9.86243 | 110.925 | 1.85121 | 0.718447 | 0.210995
1189 | 2015-07-16T10:48:45.000 | 4:49 | 38.7188 | 2501.41 | -1.07642 | -29008.1 | 0.0508268 | -0.615336 | 159.6 | 178.2 | 22.6 | 152.2 | 22 | 175.8 | 9.86243 | 110.925 | 1.85121 | 0.718142 | 0.212081
1190 | 2015-07-16T10:49:46.000 | 4:50 | 38.7354 | 2491.87 | -1.07642 | -29008.1 | 0.0508453 | -0.615525 | 169.7 | 173.8 | 22.6 | 152.4 | 22 | 175.6 | 9.86243 | 110.925 | 1.85121 | 0.717594 | 0.211771
1191 | 2015-07-16T10:50:45.000 | 4:51 | 38.752 | 2474.64 | -1.07642 | -29008.1 | 0.0508453 | -0.615525 | 221.9 | 171.7 | 22.6 | 170.7 | 21.9 | 175.4 | 9.86243 | 110.925 | 1.85121 | 0.717289 | 0.211957
1192 | 2015-07-16T10:51:45.000 | 4:52 | 38.7686 | 2480.18 | -1.07642 | -29008.1 | 0.0508453 | -0.614581 | 176.5 | 174.1 | 22.6 | 163.8 | 22 | 175.3 | 9.86243 | 110.925 | 1.85121 | 0.717959 | 0.21236
1193 | 2015-07-16T10:52:45.000 | 4:53 | 38.7853 | 2485.1 | -1.07642 | -29008.1 | 0.0508268 | -0.615336 | 170.8 | 169.9 | 22.6 | 161.6 | 22 | 175.4 | 9.86243 | 110.925 | 1.85121 | 0.718142 | 0.211864
1194 | 2015-07-16T10:53:45.000 | 4:54 | 38.8019 | 2486.95 | -1.07642 | -29008.1 | 0.0508268 | -0.61477 | 163.2 | 167.1 | 22.6 | 156.8 | 22 | 175.4 | 9.86243 | 110.925 | 1.85121 | 0.717959 | 0.211678
1195 | 2015-07-16T10:54:45.000 | 4:55 | 38.8185 | 2480.18 | -1.07642 | -29008.1 | 0.0508453 | -0.614581 | 160.7 | 165.2 | 22.5 | 154.6 | 21.9 | 175.4 | 9.86243 | 110.925 | 1.85121 | 0.717868 | 0.211771
1196 | 2015-07-16T10:55:45.000 | 4:56 | 38.8352 | 2465.1 | -1.07642 | -29008.1 | 0.0508268 | -0.61477 | 166.1 | 170.7 | 22.6 | 152.6 | 21.9 | 175.2 | 9.86243 | 110.925 | 1.85121 | 0.717594 | 0.21236
1197 | 2015-07-16T10:56:45.000 | 4:57 | 38.8517 | 2446.63 | -1.07642 | -29008.1 | 0.0508453 | -0.614959 | 223.4 | 175.7 | 22.5 | 168.6 | 21.9 | 175 | 9.86243 | 110.925 | 1.85121 | 0.717106 | 0.21236
1198 | 2015-07-16T10:57:45.000 | 4:58 | 38.8683 | 2455.25 | -1.07642 | -29008.1 | 0.0508268 | -0.615336 | 176.7 | 177.7 | 22.5 | 162.2 | 21.9 | 175 | 9.85073 | 110.925 | 1.85121 | 0.717594 | 0.213601
1199 | 2015-07-16T10:58:45.000 | 4:59 | 38.8849 | 2462.94 | -1.07642 | -29008.1 | 0.0508268 | -0.615776 | 171 | 172 | 22.6 | 163 | 21.9 | 175 | 9.85073 | 110.925 | 1.85121 | 0.717594 | 0.212825
1200 | 2015-07-16T10:59:45.000 | 5:00 | 38.9015 | 2467.87 | -1.07642 | -29008.1 | 0.0508453 | -0.614581 | 163.3 | 172.2 | 22.6 | 155.6 | 21.9 | 175.2 | 9.86243 | 110.925 | 1.85121 | 0.717685 | 0.21236
1201 | 2015-07-16T11:00:46.000 | 5:01 | 38.918 | 2465.1 | -1.07642 | -29008.1 | 0.0508268 | -0.615525 | 160.8 | 174.9 | 22.6 | 155.5 | 22 | 175.2 | 9.86243 | 110.925 | 1.85121 | 0.717594 | 0.212267
1202 | 2015-07-16T11:01:45.000 | 5:02 | 38.9346 | 2458.33 | -1.07642 | -29008.1 | 0.0508453 | -0.615148 | 167.5 | 177.1 | 22.6 | 151.8 | 22 | 175 | 9.86243 | 110.925 | 1.85121 | 0.717289 | 0.213135
1203 | 2015-07-16T11:02:45.000 | 5:03 | 38.9512 | 2446.63 | -1.07642 | -29008.1 | 0.0508268 | -0.615525 | 226.9 | 174.9 | 22.6 | 171 | 22 | 174.8 | 9.86243 | 110.925 | 1.85121 | 0.717106 | 0.213601
1204 | 2015-07-16T11:03:45.000 | 5:04 | 38.968 | 2456.17 | -1.07642 | -29008.1 | 0.0508453 | -0.615525 | 184.2 | 170.2 | 22.6 | 161 | 22.1 | 174.9 | 9.86243 | 110.925 | 1.85121 | 0.717411 | 0.213415
1205 | 2015-07-16T11:04:45.000 | 5:05 | 38.9846 | 2462.02 | -1.07642 | -29008.1 | 0.0508453 | -0.614581 | 169.9 | 172.7 | 22.6 | 162.9 | 22 | 175 | 9.86243 | 110.925 | 1.85121 | 0.717594 | 0.212639
1206 | 2015-07-16T11:05:45.000 | 5:06 | 39.0012 | 2466.94 | -1.07642 | -29008.1 | 0.0508268 | -0.61477 | 163 | 168.8 | 22.6 | 155.8 | 22 | 175 | 9.86243 | 110.925 | 1.85121 | 0.717685 | 0.212453
1207 | 2015-07-16T11:06:46.000 | 5:07 | 39.0178 | 2462.02 | -1.07642 | -29008.1 | 0.0508453 | -0.614581 | 160.7 | 172.9 | 22.6 | 154.7 | 22 | 175 | 9.86243 | 110.925 | 1.85121 | 0.717502 | 0.212546
1208 | 2015-07-16T11:07:45.000 | 5:08 | 39.0343 | 2453.4 | -1.07642 | -29008.1 | 0.0508453 | -0.615148 | 165.5 | 176.8 | 22.6 | 151.9 | 22 | 174.9 | 9.85073 | 110.925 | 1.85121 | 0.717198 | 0.213508
1209 | 2015-07-16T11:08:45.000 | 5:09 | 39.0509 | 2439.86 | -1.07642 | -29008.1 | 0.0508453 | -0.614959 | 222.6 | 177.7 | 22.6 | 168.8 | 22 | 174.7 | 9.86243 | 110.925 | 1.85121 | 0.716741 | 0.212949
1210 | 2015-07-16T11:09:45.000 | 5:10 | 39.0676 | 2451.56 | -1.07642 | -29008.1 | 0.0508453 | -0.61477 | 176.6 | 172 | 22.6 | 160.9 | 22 | 174.7 | 9.86243 | 110.925 | 1.85121 | 0.717106 | 0.212825
1211 | 2015-07-16T11:10:45.000 | 5:11 | 39.0842 | 2456.17 | -1.07642 | -29008.1 | 0.0508453 | -0.615525 | 173.8 | 171.2 | 22.6 | 165.2 | 22 | 174.8 | 9.85073 | 110.925 | 1.85121 | 0.717502 | 0.212732
1212 | 2015-07-16T11:11:46.000 | 5:12 | 39.1007 | 2462.02 | -1.07642 | -29008.1 | 0.0508453 | -0.615148 | 173.2 | 174.3 | 22.6 | 158.1 | 22 | 175 | 9.86243 | 110.925 | 1.85121 | 0.717777 | 0.212825
1213 | 2015-07-16T11:12:46.000 | 5:13 | 39.1175 | 2461.1 | -1.07642 | -29008.1 | 0.0508268 | -0.61477 | 200 | 178.4 | 22.6 | 170.7 | 21.9 | 175 | 9.86243 | 110.925 | 1.85121 | 0.717959 | 0.212825
1214 | 2015-07-16T11:13:45.000 | 5:14 | 39.134 | 2479.25 | -1.07642 | -29008.1 | 0.0508268 | -0.615776 | 176 | 174.1 | 22.5 | 167.7 | 21.9 | 175.3 | 9.86243 | 110.925 | 1.85121 | 0.718142 | 0.212174
1215 | 2015-07-16T11:14:45.000 | 5:15 | 39.1506 | 2491.87 | -1.07642 | -29008.1 | 0.0508268 | -0.61477 | 174.6 | 169.6 | 22.6 | 159.3 | 21.9 | 175.5 | 9.86243 | 110.925 | 1.85121 | 0.718538 | 0.211771
1216 | 2015-07-16T11:15:45.000 | 5:16 | 39.1673 | 2491.87 | -1.07642 | -29008.1 | 0.0508268 | -0.615336 | 192.6 | 167.2 | 22.6 | 170.4 | 21.9 | 175.7 | 9.86243 | 110.925 | 1.85121 | 0.718721 | 0.212267
1217 | 2015-07-16T11:16:46.000 | 5:17 | 39.1838 | 2501.41 | -1.07642 | -29008.1 | 0.0508268 | -0.615525 | 176.8 | 165.4 | 22.6 | 161 | 21.9 | 176 | 9.86243 | 110.925 | 1.85121 | 0.718904 | 0.211585
1218 | 2015-07-16T11:17:46.000 | 5:18 | 39.2006 | 2501.41 | -1.07642 | -29008.1 | 0.0508268 | -0.61477 | 185.2 | 164.3 | 22.6 | 170.3 | 22 | 176.2 | 9.85073 | 110.925 | 1.85121 | 0.719117 | 0.212546
1219 | 2015-07-16T11:18:46.000 | 5:19 | 39.217 | 2507.26 | -0.153076 | -29008.1 | 0.0508453 | -0.61477 | 175 | 170.3 | 22.6 | 160.6 | 22 | 176.5 | 9.86243 | 110.925 | 1.85121 | 0.719117 | 0.21236
1220 | 2015-07-16T11:19:45.000 | 5:20 | 39.2337 | 2507.26 | -1.07642 | -29008.1 | 0.0508453 | -0.615525 | 188.9 | 175.4 | 22.6 | 171.1 | 21.9 | 176.6 | 9.86243 | 110.925 | 1.85121 | 0.719208 | 0.212949
1221 | 2015-07-16T11:20:45.000 | 5:21 | 39.2503 | 2519.56 | -1.07642 | -29008.1 | 0.0508453 | -0.614959 | 179.3 | 178.2 | 22.6 | 161.2 | 21.9 | 176.9 | 9.86243 | 110.925 | 1.85121 | 0.718904 | 0.211864
1222 | 2015-07-16T11:21:45.000 | 5:22 | 39.2668 | 2527.26 | -1.07642 | -29008.1 | 0.0508268 | -0.615525 | 182.9 | 173.5 | 22.5 | 168.8 | 22 | 177.1 | 9.86243 | 110.925 | 1.85121 | 0.719025 | 0.211957
1223 | 2015-07-16T11:22:46.000 | 5:23 | 39.2835 | 2537.72 | -1.07642 | -29008.1 | 0.0508453 | -0.615525 | 174.8 | 168.5 | 22.5 | 161.3 | 22 | 177.4 | 9.86243 | 110.925 | 1.85121 | 0.7193 | 0.212081
1224 | 2015-07-16T11:23:46.000 | 5:24 | 39.3 | 2536.8 | -1.07642 | -29008.1 | 0.0508453 | -0.615525 | 190.9 | 166.6 | 22.5 | 170.6 | 22 | 177.6 | 9.86243 | 110.925 | 1.85121 | 0.7193 | 0.211864
1225 | 2015-07-16T11:24:46.000 | 5:25 | 39.3166 | 2544.49 | -0.153076 | -29008.1 | 0.0508453 | -0.614581 | 179.1 | 171.3 | 22.6 | 159.7 | 22 | 177.8 | 9.86243 | 110.925 | 1.85121 | 0.719482 | 0.211492
1226 | 2015-07-16T11:25:45.000 | 5:26 | 39.3333 | 2546.34 | -1.07642 | -29008.1 | 0.0508453 | -0.614959 | 182.1 | 176.2 | 22.5 | 169.8 | 22 | 177.9 | 9.86243 | 110.925 | 1.85121 | 0.719482 | 0.211771
1227 | 2015-07-16T11:26:45.000 | 5:27 | 39.3499 | 2558.03 | -1.07642 | -29008.1 | 0.0508453 | -0.614581 | 174.9 | 178.2 | 22.6 | 159.4 | 22 | 178.2 | 9.86243 | 110.925 | 1.85121 | 0.719482 | 0.211678
1228 | 2015-07-16T11:27:46.000 | 5:28 | 39.3665 | 2560.8 | -1.07642 | -29008.1 | 0.0508453 | -0.615525 | 192.2 | 172.7 | 22.5 | 171.6 | 21.9 | 178.3 | 9.86243 | 110.925 | 1.85121 | 0.719665 | 0.211585
1229 | 2015-07-16T11:28:46.000 | 5:29 | 39.383 | 2572.49 | -1.07642 | -29008.1 | 0.0508453 | -0.615148 | 179 | 171.7 | 22.6 | 161.5 | 21.9 | 178.5 | 9.86243 | 110.925 | 1.85121 | 0.720061 | 0.210995
1230 | 2015-07-16T11:29:46.000 | 5:30 | 39.3996 | 2575.26 | -1.07642 | -29008.1 | 0.0508453 | -0.615525 | 182.3 | 175 | 22.6 | 170.7 | 21.9 | 178.7 | 9.86243 | 110.925 | 1.85121 | 0.720153 | 0.211182
1231 | 2015-07-16T11:30:45.000 | 5:31 | 39.4162 | 2585.73 | -1.07642 | -29008.1 | 0.0508453 | -0.614959 | 178.4 | 178.5 | 22.6 | 162.5 | 21.9 | 178.8 | 9.86243 | 110.925 | 1.85121 | 0.720244 | 0.210313
1232 | 2015-07-16T11:31:45.000 | 5:32 | 39.4329 | 2589.73 | -1.07642 | -29008.1 | 0.0508453 | -0.614959 | 187.9 | 174.3 | 22.6 | 172.1 | 21.9 | 179 | 9.86243 | 110.925 | 1.85121 | 0.720427 | 0.210127
1233 | 2015-07-16T11:32:45.000 | 5:33 | 39.4494 | 2600.19 | -1.07642 | -29008.1 | 0.0508453 | -0.615336 | 177.9 | 169.9 | 22.6 | 161.6 | 21.9 | 179.1 | 9.86243 | 110.925 | 1.85121 | 0.720731 | 0.210437
1234 | 2015-07-16T11:33:46.000 | 5:34 | 39.4662 | 2600.19 | -1.07642 | -29008.1 | 0.0508453 | -0.61477 | 180.2 | 174 | 22.6 | 168.8 | 22 | 179.3 | 9.86243 | 110.925 | 1.85121 | 0.720731 | 0.210313
1235 | 2015-07-16T11:34:46.000 | 5:35 | 39.4828 | 2607.88 | -1.07642 | -29008.1 | 0.0508453 | -0.615525 | 176.2 | 178 | 22.6 | 161 | 22 | 179.4 | 9.86243 | 110.925 | 1.85121 | 0.720731 | 0.209166
1236 | 2015-07-16T11:35:46.000 | 5:36 | 39.4993 | 2608.8 | -1.07642 | -29008.1 | 0.0508453 | -0.615148 | 196.8 | 176.8 | 22.6 | 175.8 | 22 | 179.5 | 9.86243 | 110.925 | 1.85121 | 0.721005 | 0.210127
1237 | 2015-07-16T11:36:45.000 | 5:37 | 39.516 | 2621.42 | -1.07642 | -29008.1 | 0.0508453 | -0.615336 | 177.8 | 171.6 | 22.6 | 163.1 | 22 | 179.7 | 9.86243 | 110.925 | 1.85121 | 0.721097 | 0.208886
1238 | 2015-07-16T11:37:45.000 | 5:38 | 39.5324 | 2625.11 | -1.07642 | -29008.1 | 0.0508268 | -0.615148 | 174.4 | 172.4 | 22.6 | 166 | 22 | 179.8 | 9.86243 | 110.925 | 1.85121 | 0.721402 | 0.209538
1239 | 2015-07-16T11:38:46.000 | 5:39 | 39.5491 | 2627.88 | -1.07642 | -29008.1 | 0.0508453 | -0.615148 | 177.1 | 175.5 | 22.5 | 160.7 | 22 | 179.9 | 9.86243 | 110.925 | 1.85121 | 0.721493 | 0.20839
1240 | 2015-07-16T11:39:46.000 | 5:40 | 39.5657 | 2621.42 | -1.07642 | -29008.1 | 0.0508453 | -0.615525 | 228.3 | 178.2 | 22.6 | 177.3 | 22 | 179.8 | 9.86243 | 110.925 | 1.85121 | 0.721584 | 0.209259
1241 | 2015-07-16T11:40:46.000 | 5:41 | 39.5823 | 2638.65 | -1.07642 | -29008.1 | 0.0508453 | -0.615525 | 173.6 | 173.1 | 22.6 | 167.4 | 22 | 180 | 9.86243 | 110.925 | 1.85121 | 0.721858 | 0.208669
1242 | 2015-07-16T11:41:46.000 | 5:42 | 39.5988 | 2645.12 | -1.07642 | -29008.1 | 0.0508453 | -0.615148 | 167.1 | 172.3 | 22.6 | 160.9 | 22 | 180.1 | 9.86243 | 110.925 | 1.85121 | 0.72195 | 0.208886
1243 | 2015-07-16T11:42:45.000 | 5:43 | 39.6154 | 2640.5 | -1.07642 | -29008.1 | 0.0508453 | -0.615525 | 174.5 | 175.7 | 22.6 | 160.1 | 22 | 180.1 | 9.86243 | 110.925 | 1.85121 | 0.72195 | 0.208669
1244 | 2015-07-16T11:43:46.000 | 5:44 | 39.632 | 2630.04 | -1.07642 | -29008.1 | 0.0508268 | -0.614959 | 226 | 178.5 | 22.5 | 173.2 | 22 | 180 | 9.86243 | 110.925 | 1.85121 | 0.721676 | 0.208886
1245 | 2015-07-16T11:44:46.000 | 5:45 | 39.6486 | 2643.27 | -1.07642 | -29008.1 | 0.0508268 | -0.614581 | 172.8 | 173.4 | 22.5 | 167.5 | 21.9 | 180.1 | 9.86243 | 110.925 | 1.85121 | 0.72195 | 0.207801
1246 | 2015-07-16T11:45:46.000 | 5:46 | 39.6652 | 2647.27 | -1.07642 | -29008.1 | 0.0508453 | -0.614581 | 166.6 | 172.1 | 22.5 | 161.9 | 21.9 | 180.1 | 9.86243 | 110.925 | 1.85121 | 0.722254 | 0.208793
1247 | 2015-07-16T11:46:46.000 | 5:47 | 39.682 | 2641.42 | -1.07642 | -29008.1 | 0.0508453 | -0.615525 | 164.1 | 175.6 | 22.5 | 156.5 | 21.9 | 180.1 | 9.86243 | 110.925 | 1.85121 | 0.72195 | 0.208576
1248 | 2015-07-16T11:47:46.000 | 5:48 | 39.6986 | 2630.96 | -1.07642 | -29008.1 | 0.0508453 | -0.614581 | 173.4 | 178.4 | 22.5 | 156.6 | 21.9 | 179.8 | 9.86243 | 110.925 | 1.85121 | 0.721584 | 0.208297
1249 | 2015-07-16T11:48:45.000 | 5:49 | 39.7152 | 2617.42 | -1.07642 | -29008.1 | 0.0508453 | -0.61477 | 221.5 | 173.6 | 22.5 | 172.5 | 21.9 | 179.6 | 9.86243 | 110.925 | 1.85121 | 0.721584 | 0.209072
1250 | 2015-07-16T11:49:46.000 | 5:50 | 39.7317 | 2623.27 | -1.07642 | -29008.1 | 0.0508268 | -0.615525 | 171.6 | 172.9 | 22.6 | 165.6 | 22 | 179.5 | 9.86243 | 110.925 | 1.85121 | 0.721858 | 0.20839
1251 | 2015-07-16T11:50:46.000 | 5:51 | 39.7482 | 2623.27 | -1.07642 | -29008.1 | 0.0508268 | -0.615148 | 165.5 | 175.8 | 22.5 | 160.1 | 22 | 179.5 | 9.86243 | 110.925 | 1.85121 | 0.721858 | 0.208297
1252 | 2015-07-16T11:51:46.000 | 5:52 | 39.7649 | 2618.34 | -1.07642 | -29008.1 | 0.0508453 | -0.615525 | 163.1 | 178.6 | 22.6 | 157.4 | 22 | 179.3 | 9.86243 | 110.925 | 1.85121 | 0.721584 | 0.208669
1253 | 2015-07-16T11:52:46.000 | 5:53 | 39.7817 | 2609.73 | -1.07642 | -29008.1 | 0.0508268 | -0.614581 | 161.6 | 173.5 | 22.6 | 154.5 | 21.9 | 179.1 | 9.86243 | 110.925 | 1.85121 | 0.721402 | 0.209072
1254 | 2015-07-16T11:53:46.000 | 5:54 | 39.7983 | 2594.34 | -1.07642 | -29008.1 | 0.0508268 | -0.614581 | 171.1 | 171.9 | 22.6 | 153.5 | 22 | 178.7 | 9.86243 | 110.925 | 1.85121 | 0.720914 | 0.209166
1255 | 2015-07-16T11:54:46.000 | 5:55 | 39.8149 | 2572.49 | -1.07642 | -29008.1 | 0.0508453 | -0.61477 | 222 | 175.8 | 22.6 | 171.1 | 22 | 178.4 | 9.86243 | 110.925 | 1.85121 | 0.720731 | 0.209662
1256 | 2015-07-16T11:55:46.000 | 5:56 | 39.8315 | 2576.19 | -1.07642 | -29008.1 | 0.0508453 | -0.614581 | 179.8 | 178.4 | 22.6 | 164.2 | 22 | 178.2 | 9.86243 | 110.925 | 1.85121 | 0.721005 | 0.209352
1257 | 2015-07-16T11:56:46.000 | 5:57 | 39.8481 | 2581.11 | -1.07642 | -29008.1 | 0.0508268 | -0.614959 | 171.8 | 173.5 | 22.6 | 163.5 | 22 | 178.2 | 9.86243 | 110.925 | 1.85121 | 0.721097 | 0.209259
1258 | 2015-07-16T11:57:46.000 | 5:58 | 39.8647 | 2582.03 | -1.07642 | -29008.1 | 0.0508268 | -0.615148 | 164.7 | 172.4 | 22.6 | 158.4 | 22 | 178.2 | 9.86243 | 110.925 | 1.85121 | 0.721188 | 0.209072
1259 | 2015-07-16T11:58:46.000 | 5:59 | 39.8813 | 2575.26 | -1.07642 | -29008.1 | 0.0508453 | -0.614959 | 168.7 | 175.8 | 22.6 | 158.9 | 22 | 178 | 9.86243 | 110.925 | 1.85121 | 0.721097 | 0.209259
1260 | 2015-07-16T11:59:46.000 | 6:00 | 39.8979 | 2561.72 | -1.07642 | -29008.1 | 0.0508453 | -0.615525 | 223.4 | 178.8 | 22.6 | 174.9 | 21.9 | 177.9 | 9.86243 | 110.925 | 1.85121 | 0.720823 | 0.209445
1261 | 2015-07-16T12:00:46.000 | 6:01 | 39.9144 | 2573.42 | -1.07642 | -29008.1 | 0.0508268 | -0.61477 | 179.9 | 173.7 | 22.6 | 164.2 | 21.9 | 177.9 | 9.86243 | 110.925 | 1.85121 | 0.72128 | 0.209941
1262 | 2015-07-16T12:01:46.000 | 6:02 | 39.9311 | 2578.03 | -1.07642 | -29008.1 | 0.0508268 | -0.614581 | 170.5 | 171.8 | 22.6 | 162.8 | 22 | 178 | 9.86243 | 110.925 | 1.85121 | 0.72128 | 0.208669
1263 | 2015-07-16T12:02:46.000 | 6:03 | 39.9478 | 2578.96 | -1.07642 | -29008.1 | 0.0508453 | -0.615525 | 164.5 | 175.4 | 22.5 | 159.3 | 22 | 178 | 9.86243 | 110.925 | 1.85121 | 0.721402 | 0.208979
1264 | 2015-07-16T12:03:46.000 | 6:04 | 39.9642 | 2575.26 | -1.07642 | -29008.1 | 0.0508453 | -0.615148 | 162.4 | 178.3 | 22.6 | 155.3 | 21.9 | 177.9 | 9.86243 | 110.925 | 1.85121 | 0.72128 | 0.209538
1265 | 2015-07-16T12:04:46.000 | 6:05 | 39.9808 | 2568.49 | -1.07642 | -29008.1 | 0.0508453 | -0.61477 | 161 | 175.2 | 22.6 | 155 | 21.9 | 177.7 | 9.86243 | 110.925 | 1.85121 | 0.720914 | 0.209755
1266 | 2015-07-16T12:05:46.000 | 6:06 | 39.9976 | 2554.03 | -1.07642 | -29008.1 | 0.0508453 | -0.615148 | 169.4 | 170.8 | 22.5 | 154.1 | 21.9 | 177.4 | 9.86243 | 110.925 | 1.85121 | 0.720244 | 0.209445
1267 | 2015-07-16T12:06:46.000 | 6:07 | 40.0142 | 2534.03 | -1.07642 | -29008.1 | 0.0508453 | -0.615525 | 219.7 | 174 | 22.5 | 170.7 | 21.9 | 177.1 | 9.86243 | 110.925 | 1.85121 | 0.720244 | 0.21022
1268 | 2015-07-16T12:07:46.000 | 6:08 | 40.0308 | 2536.8 | -1.07642 | -29008.1 | 0.0508453 | -0.614581 | 178.8 | 177.1 | 22.5 | 161 | 21.9 | 177 | 9.86243 | 110.925 | 1.85121 | 0.720518 | 0.210313
1269 | 2015-07-16T12:08:46.000 | 6:09 | 40.0473 | 2540.8 | -1.07642 | -29008.1 | 0.0508453 | -0.614581 | 171.6 | 178.1 | 22.5 | 161.8 | 21.9 | 177 | 9.86243 | 110.925 | 1.85121 | 0.720731 | 0.210623
1270 | 2015-07-16T12:09:46.000 | 6:10 | 40.0639 | 2545.41 | -1.07642 | -29008.1 | 0.0508268 | -0.615525 | 164.2 | 172.8 | 22.5 | 155.9 | 21.9 | 177 | 9.86243 | 110.925 | 1.85121 | 0.720731 | 0.209445
1271 | 2015-07-16T12:10:46.000 | 6:11 | 40.0806 | 2540.8 | -1.07642 | -29008.1 | 0.0508268 | -0.614959 | 169.4 | 171.1 | 22.6 | 155.4 | 21.9 | 176.9 | 9.86243 | 110.925 | 1.85121 | 0.720823 | 0.209941
1272 | 2015-07-16T12:11:46.000 | 6:12 | 40.0972 | 2525.41 | -1.07642 | -29008.1 | 0.0508268 | -0.614581 | 223.7 | 175.2 | 22.6 | 171.3 | 21.9 | 176.8 | 9.86243 | 110.925 | 1.85121 | 0.720335 | 0.209848
1273 | 2015-07-16T12:12:46.000 | 6:13 | 40.1138 | 2534.95 | -1.07642 | -29008.1 | 0.0508268 | -0.615148 | 175.9 | 177.9 | 22.6 | 164.4 | 21.9 | 176.8 | 9.86243 | 110.925 | 1.85121 | 0.720823 | 0.209941
1274 | 2015-07-16T12:13:46.000 | 6:14 | 40.1304 | 2542.64 | -1.07642 | -29008.1 | 0.0508453 | -0.615525 | 170.7 | 175.1 | 22.6 | 164.2 | 21.9 | 176.9 | 9.86243 | 110.925 | 1.85121 | 0.721097 | 0.209848
1275 | 2015-07-16T12:14:46.000 | 6:15 | 40.1472 | 2547.57 | -1.07642 | -29008.1 | 0.0508453 | -0.615525 | 164.1 | 170.7 | 22.6 | 157.3 | 21.9 | 177 | 9.86243 | 110.925 | 1.85121 | 0.721097 | 0.209662
1276 | 2015-07-16T12:15:46.000 | 6:16 | 40.1637 | 2541.72 | -1.07642 | -29008.1 | 0.0508453 | -0.615336 | 161.9 | 174 | 22.6 | 155.5 | 21.9 | 176.9 | 9.86243 | 110.925 | 1.85121 | 0.720731 | 0.209445
1277 | 2015-07-16T12:16:47.000 | 6:17 | 40.1803 | 2531.26 | -1.07642 | -29008.1 | 0.0508453 | -0.615336 | 168.2 | 177.2 | 22.5 | 153.8 | 21.9 | 176.8 | 9.86243 | 110.925 | 1.85121 | 0.720518 | 0.21022
1278 | 2015-07-16T12:17:46.000 | 6:18 | 40.1969 | 2516.79 | -1.07642 | -29008.1 | 0.0508453 | -0.61477 | 223.8 | 178.7 | 22.6 | 173.5 | 21.9 | 176.6 | 9.86243 | 110.925 | 1.85121 | 0.720061 | 0.210437
1279 | 2015-07-16T12:18:46.000 | 6:19 | 40.2135 | 2527.26 | -1.07642 | -29008.1 | 0.0508453 | -0.615148 | 178.9 | 172.9 | 22.6 | 163.6 | 22 | 176.5 | 9.86243 | 110.925 | 1.85121 | 0.720518 | 0.210437
1280 | 2015-07-16T12:19:46.000 | 6:20 | 40.2301 | 2531.26 | -1.07642 | -29008.1 | 0.0508453 | -0.615336 | 172.8 | 169.7 | 22.5 | 163.5 | 21.9 | 176.7 | 9.86243 | 110.925 | 1.85121 | 0.72064 | 0.210313
1281 | 2015-07-16T12:20:46.000 | 6:21 | 40.2467 | 2533.1 | -1.07642 | -29008.1 | 0.0508453 | -0.614959 | 171.8 | 167.4 | 22.6 | 158.3 | 21.9 | 176.8 | 9.86243 | 110.925 | 1.85121 | 0.721005 | 0.209941
1282 | 2015-07-16T12:21:47.000 | 6:22 | 40.2634 | 2522.64 | -1.07642 | -29008.1 | 0.0508268 | -0.61477 | 230.3 | 166.1 | 22.6 | 175.4 | 21.9 | 176.8 | 9.86243 | 110.925 | 1.85121 | 0.720731 | 0.210313
1283 | 2015-07-16T12:22:47.000 | 6:23 | 40.28 | 2531.26 | -1.07642 | -29008.1 | 0.0508453 | -0.615525 | 172.4 | 165 | 22.6 | 163.8 | 21.9 | 177 | 9.86243 | 110.925 | 1.85121 | 0.720823 | 0.209848
1284 | 2015-07-16T12:23:46.000 | 6:24 | 40.2967 | 2532.18 | -1.07642 | -29008.1 | 0.0508453 | -0.61477 | 165.5 | 170.6 | 22.6 | 157.5 | 21.9 | 177.1 | 9.86243 | 110.925 | 1.85121 | 0.721097 | 0.211492
1285 | 2015-07-16T12:24:46.000 | 6:25 | 40.3132 | 2527.26 | -1.07642 | -29008.1 | 0.0508453 | -0.615336 | 162.8 | 175.3 | 22.6 | 155.6 | 21.9 | 177.2 | 9.86243 | 110.925 | 1.85121 | 0.720731 | 0.210902
1286 | 2015-07-16T12:25:46.000 | 6:26 | 40.3297 | 2520.49 | -1.07642 | -29008.1 | 0.0508453 | -0.614581 | 161.2 | 177.6 | 22.6 | 155.4 | 21.9 | 177.1 | 9.86243 | 110.925 | 1.85121 | 0.720335 | 0.211771
1287 | 2015-07-16T12:26:46.000 | 6:27 | 40.3464 | 2510.95 | -1.07642 | -29008.1 | 0.0508268 | -0.614581 | 165.6 | 173.8 | 22.6 | 155 | 21.9 | 176.9 | 9.86243 | 110.925 | 1.85121 | 0.719757 | 0.211088
1288 | 2015-07-16T12:27:47.000 | 6:28 | 40.363 | 2492.79 | -1.07642 | -29008.1 | 0.0508453 | -0.615525 | 221.4 | 169.6 | 22.6 | 169.7 | 21.9 | 176.6 | 9.86243 | 110.925 | 1.85121 | 0.7193 | 0.211585
1289 | 2015-07-16T12:28:47.000 | 6:29 | 40.3796 | 2495.56 | -1.07642 | -29008.1 | 0.0508268 | -0.614959 | 176.8 | 172.7 | 22.6 | 161.8 | 21.9 | 176.6 | 9.86243 | 110.925 | 1.85121 | 0.719665 | 0.211957
1290 | 2015-07-16T12:29:46.000 | 6:30 | 40.3963 | 2497.72 | -1.07642 | -29008.1 | 0.0508268 | -0.615336 | 173.2 | 169 | 22.6 | 164.3 | 22 | 176.6 | 9.86243 | 110.925 | 1.85121 | 0.719757 | 0.211771
1291 | 2015-07-16T12:30:46.000 | 6:31 | 40.4128 | 2497.72 | -1.07642 | -29008.1 | 0.0508268 | -0.614959 | 173.4 | 166.3 | 22.6 | 157.6 | 22 | 176.6 | 9.86243 | 110.925 | 1.85121 | 0.71997 | 0.212081
1292 | 2015-07-16T12:31:46.000 | 6:32 | 40.4295 | 2486.02 | -1.07642 | -29008.1 | 0.0508268 | -0.614959 | 225.9 | 164.7 | 22.6 | 172.9 | 22 | 176.6 | 9.86243 | 110.925 | 1.85121 | 0.719665 | 0.213322
1293 | 2015-07-16T12:32:47.000 | 6:33 | 40.4461 | 2493.72 | -1.07642 | -29008.1 | 0.0508268 | -0.615148 | 171.6 | 170.3 | 22.6 | 163.6 | 22 | 176.8 | 9.86243 | 110.925 | 1.85121 | 0.71997 | 0.213228
1294 | 2015-07-16T12:33:47.000 | 6:34 | 40.4626 | 2497.72 | -1.07642 | -29008.1 | 0.0508453 | -0.614959 | 165 | 175 | 22.6 | 157.3 | 22 | 176.9 | 9.85073 | 110.925 | 1.85121 | 0.719665 | 0.212453
1295 | 2015-07-16T12:34:47.000 | 6:35 | 40.4793 | 2496.48 | -1.07642 | -29008.1 | 0.0508268 | -0.614581 | 162.4 | 178.2 | 22.6 | 156.1 | 22 | 176.9 | 9.86243 | 110.925 | 1.85121 | 0.719665 | 0.213228
1296 | 2015-07-16T12:35:46.000 | 6:36 | 40.4958 | 2491.87 | -1.07642 | -29008.1 | 0.0508453 | -0.615525 | 160.9 | 173.3 | 22.6 | 153.9 | 22 | 176.8 | 9.86243 | 110.925 | 1.85121 | 0.719208 | 0.212639
1297 | 2015-07-16T12:36:46.000 | 6:37 | 40.5125 | 2479.25 | -1.07642 | -29008.1 | 0.0508453 | -0.614581 | 169.6 | 170.5 | 22.6 | 152.4 | 22 | 176.6 | 9.86243 | 110.925 | 1.85121 | 0.719025 | 0.213322
1298 | 2015-07-16T12:37:46.000 | 6:38 | 40.5291 | 2460.17 | -1.07642 | -29008.1 | 0.0508453 | -0.615525 | 222.5 | 173.8 | 22.6 | 171.5 | 22 | 176.3 | 9.86243 | 110.925 | 1.85121 | 0.718447 | 0.213322
1299 | 2015-07-16T12:38:47.000 | 6:39 | 40.5458 | 2466.02 | -1.07642 | -29008.1 | 0.0508268 | -0.614959 | 179.6 | 177.7 | 22.6 | 160.6 | 22 | 176.2 | 9.86243 | 110.925 | 1.85121 | 0.718812 | 0.213042
1300 | 2015-07-16T12:39:47.000 | 6:40 | 40.5624 | 2472.48 | -1.07642 | -29008.1 | 0.0508453 | -0.61477 | 171.9 | 176.4 | 22.6 | 164.1 | 21.9 | 176.3 | 9.86243 | 110.925 | 1.85121 | 0.719208 | 0.212949
1301 | 2015-07-16T12:40:46.000 | 6:41 | 40.5789 | 2479.25 | -1.07642 | -29008.1 | 0.0508453 | -0.615336 | 164 | 170.9 | 22.6 | 156.8 | 22 | 176.3 | 9.86243 | 110.925 | 1.85121 | 0.719025 | 0.213135
1302 | 2015-07-16T12:41:46.000 | 6:42 | 40.5955 | 2473.71 | -1.07642 | -29008.1 | 0.0508453 | -0.615525 | 167.3 | 172.4 | 22.6 | 153.1 | 21.9 | 176.2 | 9.86243 | 110.925 | 1.85121 | 0.718904 | 0.212825
1303 | 2015-07-16T12:42:46.000 | 6:43 | 40.6122 | 2461.1 | -1.07642 | -29008.1 | 0.0508268 | -0.615525 | 222.7 | 175.3 | 22.6 | 171.8 | 21.9 | 176.1 | 9.86243 | 110.925 | 1.85121 | 0.718812 | 0.213228
1304 | 2015-07-16T12:43:47.000 | 6:44 | 40.6288 | 2471.56 | -1.07642 | -29008.1 | 0.0508453 | -0.615148 | 175.5 | 177.6 | 22.6 | 162.7 | 22 | 176.2 | 9.86243 | 110.925 | 1.85121 | 0.7193 | 0.213042
1305 | 2015-07-16T12:44:47.000 | 6:45 | 40.6455 | 2480.18 | -1.07642 | -29008.1 | 0.0508268 | -0.615148 | 172.4 | 174.4 | 22.6 | 164.6 | 21.9 | 176.2 | 9.86243 | 110.925 | 1.85121 | 0.719391 | 0.21236
1306 | 2015-07-16T12:45:47.000 | 6:46 | 40.662 | 2486.95 | -1.07642 | -29008.1 | 0.0508268 | -0.615525 | 164.4 | 169.8 | 22.6 | 157.2 | 22 | 176.4 | 9.86243 | 110.925 | 1.85121 | 0.719482 | 0.212546
1307 | 2015-07-16T12:46:46.000 | 6:47 | 40.6787 | 2483.25 | -1.07642 | -29008.1 | 0.0508453 | -0.61477 | 171.8 | 172.5 | 22.6 | 153.5 | 22 | 176.3 | 9.86243 | 110.925 | 1.85121 | 0.719208 | 0.212546
1308 | 2015-07-16T12:47:46.000 | 6:48 | 40.6953 | 2471.56 | -1.07642 | -29008.1 | 0.0508268 | -0.61477 | 224.8 | 169.1 | 22.6 | 170.9 | 22 | 176.3 | 9.86243 | 110.925 | 1.85121 | 0.7193 | 0.212639
1309 | 2015-07-16T12:48:47.000 | 6:49 | 40.7118 | 2479.25 | -1.07642 | -29008.1 | 0.0508268 | -0.615525 | 180.7 | 166.6 | 22.6 | 164 | 22 | 176.3 | 9.86243 | 110.925 | 1.85121 | 0.719665 | 0.212453
1310 | 2015-07-16T12:49:47.000 | 6:50 | 40.7283 | 2481.41 | -1.07642 | -29008.1 | 0.0508453 | -0.615525 | 177.1 | 171.6 | 22.6 | 159.3 | 22 | 176.5 | 9.85073 | 110.925 | 1.85121 | 0.719665 | 0.212081
1311 | 2015-07-16T12:50:47.000 | 6:51 | 40.7449 | 2485.1 | -1.07642 | -29008.1 | 0.0508453 | -0.614581 | 170.2 | 175.9 | 22.6 | 163.6 | 22 | 176.6 | 9.86243 | 110.925 | 1.85121 | 0.719665 | 0.21236
1312 | 2015-07-16T12:51:47.000 | 6:52 | 40.7617 | 2490.02 | -1.07642 | -29008.1 | 0.0508453 | -0.61477 | 164 | 178 | 22.6 | 155.4 | 22 | 176.7 | 9.86243 | 110.925 | 1.85121 | 0.719665 | 0.212639
1313 | 2015-07-16T12:52:46.000 | 6:53 | 40.7783 | 2488.79 | -1.07642 | -29008.1 | 0.0508453 | -0.615525 | 161.7 | 172.3 | 22.6 | 154.5 | 22 | 176.7 | 9.86243 | 110.925 | 1.85121 | 0.719482 | 0.212949
1314 | 2015-07-16T12:53:46.000 | 6:54 | 40.7948 | 2479.25 | -1.07642 | -29008.1 | 0.0508268 | -0.615776 | 160.3 | 171.4 | 22.6 | 153.7 | 21.9 | 176.5 | 9.86243 | 110.925 | 1.85121 | 0.719208 | 0.213042
1315 | 2015-07-16T12:54:47.000 | 6:55 | 40.8114 | 2466.02 | -1.07642 | -29008.1 | 0.0508268 | -0.61477 | 165.4 | 174.3 | 22.6 | 153.3 | 22 | 176.2 | 9.86243 | 110.925 | 1.85121 | 0.718721 | 0.213135
1316 | 2015-07-16T12:55:47.000 | 6:56 | 40.8281 | 2447.56 | -1.07642 | -29008.1 | 0.0508453 | -0.614959 | 220.6 | 177.9 | 22.6 | 169.7 | 22 | 175.9 | 9.86243 | 110.925 | 1.85121 | 0.718447 | 0.213322
1317 | 2015-07-16T12:56:47.000 | 6:57 | 40.8447 | 2456.17 | -1.07642 | -29008.1 | 0.0508453 | -0.614959 | 176.1 | 176.2 | 22.6 | 162.6 | 21.9 | 175.8 | 9.86243 | 110.925 | 1.85121 | 0.718904 | 0.213415
1318 | 2015-07-16T12:57:47.000 | 6:58 | 40.8613 | 2461.1 | -1.07642 | -29008.1 | 0.0508268 | -0.614959 | 173.3 | 171.1 | 22.6 | 162.3 | 22 | 175.8 | 9.86243 | 110.925 | 1.85121 | 0.718904 | 0.212267
1319 | 2015-07-16T12:58:46.000 | 6:59 | 40.8779 | 2465.1 | -1.07642 | -29008.1 | 0.0508268 | -0.614959 | 170.3 | 172.7 | 22.6 | 157.1 | 22 | 175.9 | 9.86243 | 110.925 | 1.85121 | 0.719117 | 0.212732
1320 | 2015-07-16T12:59:47.000 | 7:00 | 40.8945 | 2458.33 | -1.07642 | -29008.1 | 0.0508268 | -0.614581 | 223.4 | 175.8 | 22.6 | 172.5 | 22 | 175.9 | 9.86243 | 110.925 | 1.85121 | 0.7193 | 0.213135
1321 | 2015-07-16T13:00:47.000 | 7:01 | 40.911 | 2473.71 | -1.07642 | -29008.1 | 0.0508453 | -0.614581 | 177.5 | 178.3 | 22.6 | 163.8 | 22 | 176.1 | 9.86243 | 110.925 | 1.85121 | 0.719665 | 0.212825
1322 | 2015-07-16T13:01:47.000 | 7:02 | 40.9277 | 2485.1 | -1.07642 | -29008.1 | 0.0508453 | -0.615336 | 171.1 | 172.7 | 22.6 | 161.9 | 22 | 176.3 | 9.86243 | 110.925 | 1.85121 | 0.719757 | 0.212174
1323 | 2015-07-16T13:02:47.000 | 7:03 | 40.9443 | 2491.87 | -1.07642 | -29008.1 | 0.0508268 | -0.615336 | 164.3 | 172 | 22.6 | 156.9 | 22 | 176.3 | 9.86243 | 110.925 | 1.85121 | 0.720153 | 0.212453
1324 | 2015-07-16T13:03:47.000 | 7:04 | 40.9609 | 2490.02 | -1.07642 | -29008.1 | 0.0508453 | -0.615336 | 161.8 | 175 | 22.6 | 155.7 | 22 | 176.4 | 9.86243 | 110.925 | 1.85121 | 0.719757 | 0.211771
1325 | 2015-07-16T13:04:46.000 | 7:05 | 40.9775 | 2483.25 | -1.07642 | -29008.1 | 0.0508268 | -0.61477 | 160.4 | 177.5 | 22.6 | 153.6 | 22 | 176.3 | 9.86243 | 110.925 | 1.85121 | 0.719482 | 0.212081
1326 | 2015-07-16T13:05:47.000 | 7:06 | 40.9941 | 2474.64 | -1.07642 | -29008.1 | 0.0508453 | -0.614581 | 166 | 174.9 | 22.6 | 152.8 | 22 | 176.1 | 9.86243 | 110.925 | 1.85121 | 0.719025 | 0.212267
1327 | 2015-07-16T13:06:47.000 | 7:07 | 41.0106 | 2458.33 | -1.07642 | -29008.1 | 0.0508453 | -0.614581 | 224.4 | 170.7 | 22.6 | 170.5 | 22 | 175.8 | 9.86243 | 110.925 | 1.85121 | 0.718904 | 0.213228
1328 | 2015-07-16T13:07:47.000 | 7:08 | 41.0274 | 2462.02 | -1.07642 | -29008.1 | 0.0508453 | -0.614581 | 177.1 | 173.2 | 22.6 | 161.5 | 22 | 175.8 | 9.86243 | 110.925 | 1.85121 | 0.719391 | 0.21236
1329 | 2015-07-16T13:08:47.000 | 7:09 | 41.044 | 2466.02 | -1.07642 | -29008.1 | 0.0508268 | -0.615525 | 171 | 169.7 | 22.6 | 161.6 | 22 | 175.8 | 9.86243 | 110.925 | 1.85121 | 0.719482 | 0.212267
1330 | 2015-07-16T13:09:47.000 | 7:10 | 41.0605 | 2467.87 | -1.07642 | -29008.1 | 0.0508453 | -0.614581 | 163.5 | 173.5 | 22.6 | 158.7 | 22 | 175.9 | 9.86243 | 110.925 | 1.85121 | 0.719665 | 0.212081
1331 | 2015-07-16T13:10:47.000 | 7:11 | 41.0772 | 2463.87 | -1.07642 | -29008.1 | 0.0508453 | -0.614959 | 161 | 177.4 | 22.6 | 154.2 | 22 | 175.8 | 9.86243 | 110.925 | 1.85121 | 0.719482 | 0.212453
1332 | 2015-07-16T13:11:47.000 | 7:12 | 41.0937 | 2457.4 | -1.07642 | -29008.1 | 0.0508453 | -0.614581 | 169.7 | 176.9 | 22.6 | 151.2 | 21.9 | 175.7 | 9.86243 | 110.925 | 1.85121 | 0.719117 | 0.21236
1333 | 2015-07-16T13:12:47.000 | 7:13 | 41.1103 | 2443.86 | -1.07642 | -29008.1 | 0.0508268 | -0.615336 | 221.5 | 171.9 | 22.6 | 171.5 | 21.9 | 175.4 | 9.85073 | 110.925 | 1.85121 | 0.719025 | 0.213228
1334 | 2015-07-16T13:13:47.000 | 7:14 | 41.127 | 2451.56 | -1.07642 | -29008.1 | 0.0508453 | -0.615336 | 175.7 | 172.6 | 22.6 | 160.7 | 21.9 | 175.5 | 9.86243 | 110.925 | 1.85121 | 0.719025 | 0.21236
1335 | 2015-07-16T13:14:47.000 | 7:15 | 41.1437 | 2454.33 | -1.07642 | -29008.1 | 0.0508453 | -0.61477 | 172.2 | 175.5 | 22.6 | 162.1 | 21.9 | 175.5 | 9.86243 | 110.925 | 1.85121 | 0.719391 | 0.212639
1336 | 2015-07-16T13:15:46.000 | 7:16 | 41.1602 | 2461.1 | -1.07642 | -29008.1 | 0.0508453 | -0.61477 | 163.6 | 178 | 22.6 | 156.5 | 21.9 | 175.7 | 9.85073 | 110.925 | 1.85121 | 0.719574 | 0.212546
1337 | 2015-07-16T13:16:47.000 | 7:17 | 41.1767 | 2461.1 | -1.07642 | -29008.1 | 0.0508453 | -0.614581 | 171.1 | 172.7 | 22.5 | 154.7 | 21.9 | 175.7 | 9.86243 | 110.925 | 1.85121 | 0.719208 | 0.211957
1338 | 2015-07-16T13:17:47.000 | 7:18 | 41.1934 | 2450.63 | -1.07642 | -29008.1 | 0.0508268 | -0.614959 | 222.5 | 173.2 | 22.5 | 171.6 | 21.9 | 175.5 | 9.86243 | 110.925 | 1.85121 | 0.719117 | 0.212546
1339 | 2015-07-16T13:18:47.000 | 7:19 | 41.2099 | 2461.1 | -1.07642 | -29008.1 | 0.0508268 | -0.615525 | 176.3 | 176.2 | 22.6 | 164.7 | 21.9 | 175.7 | 9.86243 | 110.925 | 1.85121 | 0.719665 | 0.212081
1340 | 2015-07-16T13:19:47.000 | 7:20 | 41.2265 | 2468.79 | -1.07642 | -29008.1 | 0.0508268 | -0.615525 | 171.9 | 178.6 | 22.6 | 164.1 | 21.9 | 175.8 | 9.86243 | 110.925 | 1.85121 | 0.719878 | 0.211585
1341 | 2015-07-16T13:20:47.000 | 7:21 | 41.2432 | 2479.25 | -1.07642 | -29008.1 | 0.0508268 | -0.614959 | 164 | 173.2 | 22.5 | 156.1 | 21.9 | 175.9 | 9.86243 | 110.925 | 1.85121 | 0.71997 | 0.211771
1342 | 2015-07-16T13:21:47.000 | 7:22 | 41.2598 | 2477.41 | -1.07642 | -29008.1 | 0.0508268 | -0.615525 | 161.5 | 169.4 | 22.6 | 155.9 | 21.9 | 176 | 9.86243 | 110.925 | 1.85121 | 0.719757 | 0.211864
1343 | 2015-07-16T13:22:47.000 | 7:23 | 41.2764 | 2466.94 | -1.07642 | -29008.1 | 0.0508268 | -0.615525 | 169.4 | 167 | 22.5 | 154.1 | 21.9 | 175.8 | 9.86243 | 110.925 | 1.85121 | 0.719482 | 0.211864
1344 | 2015-07-16T13:23:47.000 | 7:24 | 41.2929 | 2447.56 | -1.07642 | -29008.1 | 0.0508453 | -0.615148 | 222.3 | 165.7 | 22.6 | 171.1 | 21.9 | 175.6 | 9.86243 | 110.925 | 1.85121 | 0.719117 | 0.212081
1345 | 2015-07-16T13:24:47.000 | 7:25 | 41.3095 | 2450.63 | -1.07642 | -29008.1 | 0.0508268 | -0.615776 | 175.8 | 171.2 | 22.6 | 162.5 | 21.9 | 175.7 | 9.86243 | 110.925 | 1.85121 | 0.719574 | 0.212732
1346 | 2015-07-16T13:25:47.000 | 7:26 | 41.3262 | 2452.48 | -1.07642 | -29008.1 | 0.0508268 | -0.614581 | 170.2 | 175.8 | 22.6 | 161.6 | 21.9 | 175.8 | 9.86243 | 110.925 | 1.85121 | 0.719757 | 0.213042
1347 | 2015-07-16T13:26:48.000 | 7:27 | 41.3427 | 2457.4 | -1.07642 | -29008.1 | 0.0508268 | -0.614581 | 163.3 | 177.9 | 22.6 | 156.6 | 21.9 | 175.9 | 9.86243 | 110.925 | 1.85121 | 0.719665 | 0.212453
1348 | 2015-07-16T13:27:47.000 | 7:28 | 41.3594 | 2456.17 | -1.07642 | -29008.1 | 0.0508268 | -0.615525 | 161 | 172.1 | 22.6 | 153.1 | 21.9 | 175.8 | 9.86243 | 110.925 | 1.85121 | 0.719482 | 0.212453
1349 | 2015-07-16T13:28:47.000 | 7:29 | 41.376 | 2447.56 | -1.07642 | -29008.1 | 0.0508268 | -0.615336 | 159.6 | 171.8 | 22.6 | 154.2 | 21.9 | 175.7 | 9.86243 | 110.925 | 1.85121 | 0.719208 | 0.213415
1350 | 2015-07-16T13:29:47.000 | 7:30 | 41.3927 | 2433.4 | -1.07642 | -29008.1 | 0.0508268 | -0.614581 | 167.6 | 174.6 | 22.6 | 151.4 | 21.9 | 175.4 | 9.86243 | 110.894 | 1.85121 | 0.718629 | 0.213415
1351 | 2015-07-16T13:30:47.000 | 7:31 | 41.4092 | 2416.17 | -1.07642 | -29008.1 | 0.0508453 | -0.61477 | 220.6 | 178.5 | 22.6 | 171.8 | 21.9 | 175 | 9.86243 | 110.925 | 1.85121 | 0.718447 | 0.213725
1352 | 2015-07-16T13:31:47.000 | 7:32 | 41.4258 | 2425.71 | -1.07642 | -29008.1 | 0.0508268 | -0.615148 | 175.8 | 174 | 22.6 | 160.1 | 21.9 | 175 | 9.86243 | 110.925 | 1.85121 | 0.718629 | 0.213601
1353 | 2015-07-16T13:32:48.000 | 7:33 | 41.4424 | 2429.4 | -1.07642 | -29008.1 | 0.0508453 | -0.61477 | 173.1 | 169.6 | 22.6 | 162.4 | 21.9 | 175 | 9.86243 | 110.925 | 1.85121 | 0.718904 | 0.213508
1354 | 2015-07-16T13:33:47.000 | 7:34 | 41.4589 | 2431.25 | -1.07642 | -29008.1 | 0.0508453 | -0.615148 | 172.2 | 167 | 22.6 | 157.6 | 21.9 | 175.2 | 9.86243 | 110.925 | 1.85121 | 0.719025 | 0.212732
1355 | 2015-07-16T13:34:47.000 | 7:35 | 41.4756 | 2422.63 | -1.07642 | -29008.1 | 0.0508453 | -0.615525 | 230.2 | 165.5 | 22.6 | 170.6 | 21.9 | 175.2 | 9.86243 | 110.925 | 1.85121 | 0.719208 | 0.213911
1356 | 2015-07-16T13:35:47.000 | 7:36 | 41.4922 | 2432.48 | -1.07642 | -29008.1 | 0.0508453 | -0.614581 | 171.4 | 170.7 | 22.6 | 164.6 | 21.9 | 175.4 | 9.86243 | 110.925 | 1.85121 | 0.719574 | 0.213818
1357 | 2015-07-16T13:36:47.000 | 7:37 | 41.5089 | 2438.94 | -1.07642 | -29008.1 | 0.0508268 | -0.615525 | 164.4 | 175.6 | 22.6 | 158.1 | 22 | 175.6 | 9.86243 | 110.925 | 1.85121 | 0.719391 | 0.213228
1358 | 2015-07-16T13:37:48.000 | 7:38 | 41.5255 | 2438.94 | -1.07642 | -29008.1 | 0.0508268 | -0.614959 | 161.7 | 177.6 | 22.6 | 154.7 | 22 | 175.7 | 9.86243 | 110.925 | 1.85121 | 0.719025 | 0.213135
1359 | 2015-07-16T13:38:48.000 | 7:39 | 41.542 | 2437.09 | -1.07642 | -29008.1 | 0.0508268 | -0.615148 | 160 | 174 | 22.6 | 156.5 | 21.9 | 175.5 | 9.86243 | 110.925 | 1.85121 | 0.718904 | 0.213601
1360 | 2015-07-16T13:39:47.000 | 7:40 | 41.5588 | 2425.71 | -1.07642 | -29008.1 | 0.0508453 | -0.615776 | 168.2 | 169.3 | 22.6 | 152.5 | 21.9 | 175.4 | 9.86243 | 110.925 | 1.85121 | 0.718538 | 0.213508
1361 | 2015-07-16T13:40:47.000 | 7:41 | 41.5753 | 2406.32 | -1.07642 | -29008.1 | 0.0508268 | -0.614581 | 220 | 173.2 | 22.6 | 168.6 | 21.9 | 175 | 9.85073 | 110.925 | 1.85121 | 0.718051 | 0.213911
1362 | 2015-07-16T13:41:47.000 | 7:42 | 41.5918 | 2413.09 | -1.07642 | -29008.1 | 0.0508453 | -0.615148 | 174.5 | 177.2 | 22.6 | 161 | 21.9 | 175 | 9.86243 | 110.925 | 1.85121 | 0.718629 | 0.213818
1363 | 2015-07-16T13:42:47.000 | 7:43 | 41.6085 | 2418.94 | -1.07642 | -29008.1 | 0.0508268 | -0.615336 | 172.4 | 176.8 | 22.5 | 162.9 | 21.9 | 175.1 | 9.86243 | 110.925 | 1.85121 | 0.718721 | 0.213601
1364 | 2015-07-16T13:43:48.000 | 7:44 | 41.625 | 2427.55 | -1.07642 | -29008.1 | 0.0508268 | -0.615525 | 163.4 | 171.2 | 22.6 | 156.7 | 21.9 | 175.3 | 9.86243 | 110.925 | 1.85121 | 0.718904 | 0.213601
1365 | 2015-07-16T13:44:48.000 | 7:45 | 41.6418 | 2423.86 | -1.07642 | -29008.1 | 0.0508268 | -0.61477 | 169 | 171.7 | 22.6 | 153.5 | 21.9 | 175.2 | 9.86243 | 110.925 | 1.85121 | 0.718721 | 0.213135
1366 | 2015-07-16T13:45:47.000 | 7:46 | 41.6583 | 2411.24 | -1.07642 | -29008.1 | 0.0508453 | -0.615336 | 228.7 | 174.8 | 22.6 | 172.3 | 21.9 | 175 | 9.86243 | 110.925 | 1.85121 | 0.718447 | 0.213601
1367 | 2015-07-16T13:46:47.000 | 7:47 | 41.6749 | 2422.63 | -1.07642 | -29008.1 | 0.0508453 | -0.614959 | 178.9 | 178.2 | 22.6 | 163.8 | 21.9 | 175.2 | 9.86243 | 110.925 | 1.85121 | 0.718904 | 0.213322
1368 | 2015-07-16T13:47:47.000 | 7:48 | 41.6915 | 2434.32 | -1.07642 | -29008.1 | 0.0508268 | -0.615776 | 170 | 173.8 | 22.6 | 160.8 | 21.9 | 175.4 | 9.85073 | 110.925 | 1.85121 | 0.719208 | 0.212732
1369 | 2015-07-16T13:48:48.000 | 7:49 | 41.7081 | 2441.09 | -1.07642 | -29008.1 | 0.0508268 | -0.614581 | 163.3 | 169.3 | 22.6 | 158.9 | 21.9 | 175.5 | 9.85073 | 110.925 | 1.85121 | 0.719391 | 0.213322
1370 | 2015-07-16T13:49:48.000 | 7:50 | 41.7248 | 2437.09 | -1.07642 | -29008.1 | 0.0508453 | -0.614959 | 161 | 166.7 | 22.6 | 154.9 | 22 | 175.5 | 9.86243 | 110.925 | 1.85121 | 0.719117 | 0.213135
1371 | 2015-07-16T13:50:47.000 | 7:51 | 41.7413 | 2424.78 | -1.07642 | -29008.1 | 0.0508268 | -0.614581 | 166.6 | 164.7 | 22.5 | 155.3 | 22 | 175.3 | 9.85073 | 110.925 | 1.85121 | 0.719025 | 0.213415
1372 | 2015-07-16T13:51:47.000 | 7:52 | 41.7579 | 2403.55 | -1.07642 | -29008.1 | 0.0508453 | -0.614581 | 226.6 | 170.7 | 22.6 | 171 | 22 | 175.1 | 9.86243 | 110.925 | 1.85121 | 0.718538 | 0.214004
1373 | 2015-07-16T13:52:47.000 | 7:53 | 41.7745 | 2409.4 | -1.07642 | -29008.1 | 0.0508268 | -0.615525 | 177.4 | 175.4 | 22.5 | 166.9 | 22 | 175.2 | 9.85073 | 110.925 | 1.85121 | 0.718812 | 0.213911
1374 | 2015-07-16T13:53:48.000 | 7:54 | 41.7912 | 2414.94 | -1.07642 | -29008.1 | 0.0508268 | -0.61477 | 172.5 | 177.8 | 22.6 | 164.4 | 22 | 175.3 | 9.86243 | 110.925 | 1.85121 | 0.719025 | 0.214097
1375 | 2015-07-16T13:54:48.000 | 7:55 | 41.8078 | 2424.78 | -1.07642 | -29008.1 | 0.0508268 | -0.615336 | 163.8 | 171.9 | 22.6 | 157.7 | 22 | 175.4 | 9.86243 | 110.925 | 1.85121 | 0.719208 | 0.214283
1376 | 2015-07-16T13:55:48.000 | 7:56 | 41.8244 | 2422.63 | -0.153076 | -29008.1 | 0.0508453 | -0.614581 | 167.1 | 172.4 | 22.6 | 157.2 | 22 | 175.4 | 9.86243 | 110.925 | 1.85121 | 0.719025 | 0.214593
1377 | 2015-07-16T13:56:47.000 | 7:57 | 41.8409 | 2410.32 | -1.07642 | -29008.1 | 0.0508453 | -0.615525 | 228.2 | 175.2 | 22.6 | 171 | 22 | 175.3 | 9.86243 | 110.925 | 1.85121 | 0.718629 | 0.213911
1378 | 2015-07-16T13:57:47.000 | 7:58 | 41.8577 | 2422.63 | -1.07642 | -29008.1 | 0.0508453 | -0.614581 | 179.3 | 177.7 | 22.6 | 163.3 | 22 | 175.4 | 9.86243 | 110.925 | 1.85121 | 0.719025 | 0.2145
1379 | 2015-07-16T13:58:47.000 | 7:59 | 41.8743 | 2435.25 | -1.07642 | -29008.1 | 0.0508453 | -0.615525 | 170.2 | 174.8 | 22.6 | 160.4 | 22 | 175.6 | 9.86243 | 110.925 | 1.85121 | 0.719208 | 0.213601
1380 | 2015-07-16T13:59:48.000 | 8:00 | 41.8908 | 2442.02 | -1.07642 | -29008.1 | 0.0508453 | -0.614581 | 163.5 | 170.1 | 22.6 | 158.8 | 22 | 175.7 | 9.86243 | 110.925 | 1.85121 | 0.719208 | 0.213322
1381 | 2015-07-16T14:00:48.000 | 8:01 | 41.9073 | 2438.94 | -1.07642 | -29008.1 | 0.0508268 | -0.615336 | 161 | 172.8 | 22.5 | 155.1 | 22 | 175.7 | 9.86243 | 110.925 | 1.85121 | 0.719117 | 0.213322
1382 | 2015-07-16T14:01:48.000 | 8:02 | 41.924 | 2431.25 | -1.07642 | -29008.1 | 0.0508453 | -0.615776 | 159.6 | 168.9 | 22.6 | 153.3 | 22 | 175.5 | 9.86243 | 110.925 | 1.85121 | 0.718904 | 0.213725
1383 | 2015-07-16T14:02:47.000 | 8:03 | 41.9406 | 2416.17 | -1.07642 | -29008.1 | 0.0508453 | -0.615148 | 168.2 | 172.6 | 22.6 | 152.3 | 22 | 175.3 | 9.86243 | 110.925 | 1.85121 | 0.718447 | 0.21419
1384 | 2015-07-16T14:03:47.000 | 8:04 | 41.9573 | 2397.7 | -1.07642 | -29008.1 | 0.0508453 | -0.615525 | 219.3 | 176.7 | 22.6 | 170.5 | 21.9 | 175 | 9.85073 | 110.925 | 1.85121 | 0.718142 | 0.214004
1385 | 2015-07-16T14:04:48.000 | 8:05 | 41.9738 | 2405.4 | -1.07642 | -29008.1 | 0.0508268 | -0.615525 | 174.5 | 178.8 | 22.6 | 161.8 | 22 | 175 | 9.86243 | 110.925 | 1.85121 | 0.718538 | 0.21419
1386 | 2015-07-16T14:05:48.000 | 8:06 | 41.9905 | 2411.24 | -1.07642 | -29008.1 | 0.0508453 | -0.615336 | 172.6 | 173.1 | 22.6 | 164.2 | 22.1 | 175 | 9.86243 | 110.925 | 1.85121 | 0.718538 | 0.213911
1387 | 2015-07-16T14:06:48.000 | 8:07 | 42.007 | 2418.01 | -1.07642 | -29008.1 | 0.0508453 | -0.615336 | 163.2 | 168.9 | 22.6 | 158.4 | 22.1 | 175.1 | 9.86243 | 110.925 | 1.85121 | 0.718812 | 0.214097
1388 | 2015-07-16T14:07:48.000 | 8:08 | 42.0236 | 2412.17 | -1.07642 | -29008.1 | 0.0508453 | -0.61477 | 169.7 | 166.4 | 22.6 | 156 | 22.1 | 175.1 | 9.86243 | 110.925 | 1.85121 | 0.718812 | 0.213911
1389 | 2015-07-16T14:08:47.000 | 8:09 | 42.0403 | 2395.86 | -1.07642 | -29008.1 | 0.0508453 | -0.615776 | 222.2 | 165 | 22.6 | 172.7 | 21.9 | 174.9 | 9.86243 | 110.925 | 1.85121 | 0.718447 | 0.214004
1390 | 2015-07-16T14:09:47.000 | 8:10 | 42.0567 | 2399.86 | -1.07642 | -29008.1 | 0.0508453 | -0.614581 | 173.3 | 163.6 | 22.6 | 163.1 | 22 | 175 | 9.86243 | 110.925 | 1.85121 | 0.718812 | 0.213725
1391 | 2015-07-16T14:10:48.000 | 8:11 | 42.0735 | 2398.63 | -1.07642 | -29008.1 | 0.0508268 | -0.615776 | 172.1 | 169.4 | 22.6 | 164.9 | 21.9 | 175.2 | 9.86243 | 110.925 | 1.85121 | 0.719025 | 0.215151
1392 | 2015-07-16T14:11:48.000 | 8:12 | 42.09 | 2402.63 | -1.07642 | -29008.1 | 0.0508453 | -0.615148 | 163.5 | 174.1 | 22.6 | 155.6 | 22.1 | 175.2 | 9.86243 | 110.925 | 1.85121 | 0.718721 | 0.214779
1393 | 2015-07-16T14:12:48.000 | 8:13 | 42.1066 | 2399.86 | -1.07642 | -29008.1 | 0.0508453 | -0.614581 | 167.2 | 176.8 | 22.6 | 159.1 | 22.1 | 175.3 | 9.86243 | 110.925 | 1.85121 | 0.718355 | 0.214779
1394 | 2015-07-16T14:13:48.000 | 8:14 | 42.1231 | 2392.16 | -1.07642 | -29008.1 | 0.0508453 | -0.614581 | 225.1 | 175.2 | 22.6 | 170.9 | 22 | 175.2 | 9.86243 | 110.925 | 1.85121 | 0.718355 | 0.214965
1395 | 2015-07-16T14:14:47.000 | 8:15 | 42.1397 | 2404.47 | -1.07642 | -29008.1 | 0.0508453 | -0.61477 | 174.3 | 169.9 | 22.6 | 166.8 | 22 | 175.3 | 9.86243 | 110.925 | 1.85121 | 0.718812 | 0.215927
1396 | 2015-07-16T14:15:48.000 | 8:16 | 42.1563 | 2410.32 | -1.07642 | -29008.1 | 0.0508268 | -0.615336 | 171.3 | 172.2 | 22.6 | 165.7 | 22 | 175.4 | 9.86243 | 110.925 | 1.85121 | 0.718721 | 0.215151
1397 | 2015-07-16T14:16:48.000 | 8:17 | 42.173 | 2414.94 | -1.07642 | -29008.1 | 0.0508268 | -0.615525 | 163.4 | 174.9 | 22.6 | 163 | 21.9 | 175.7 | 9.86243 | 110.925 | 1.85121 | 0.718812 | 0.214965
1398 | 2015-07-16T14:17:48.000 | 8:18 | 42.1896 | 2414.94 | -1.07642 | -29008.1 | 0.0508453 | -0.615525 | 161 | 178 | 22.6 | 160.3 | 21.9 | 175.7 | 9.86243 | 110.925 | 1.85121 | 0.718721 | 0.215244
1399 | 2015-07-16T14:18:48.000 | 8:19 | 42.206 | 2411.24 | -1.07642 | -29008.1 | 0.0508453 | -0.614959 | 164.3 | 173.2 | 22.6 | 157.6 | 21.9 | 175.5 | 9.86243 | 110.925 | 1.85121 | 0.718051 | 0.215058
1400 | 2015-07-16T14:19:48.000 | 8:20 | 42.2227 | 2397.7 | -1.07642 | -29008.1 | 0.0508453 | -0.61477 | 221.4 | 170.7 | 22.6 | 172.7 | 22 | 175.3 | 9.86243 | 110.925 | 1.85121 | 0.718142 | 0.215461
1401 | 2015-07-16T14:20:47.000 | 8:21 | 42.2393 | 2403.55 | -1.07642 | -29008.1 | 0.0508453 | -0.615776 | 175.8 | 174 | 22.6 | 163.3 | 22 | 175.3 | 9.86243 | 110.925 | 1.85121 | 0.718447 | 0.214283
1402 | 2015-07-16T14:21:48.000 | 8:22 | 42.2558 | 2408.47 | -1.07642 | -29008.1 | 0.0508268 | -0.614959 | 173.8 | 177.3 | 22.6 | 166.6 | 21.9 | 175.4 | 9.86243 | 110.925 | 1.85121 | 0.718538 | 0.214283
1403 | 2015-07-16T14:22:48.000 | 8:23 | 42.2726 | 2418.01 | -1.07642 | -29008.1 | 0.0508453 | -0.61477 | 173.3 | 175.9 | 22.6 | 160.3 | 21.9 | 175.5 | 9.86243 | 110.925 | 1.85121 | 0.718447 | 0.214593
1404 | 2015-07-16T14:23:48.000 | 8:24 | 42.2892 | 2416.17 | -1.07642 | -29008.1 | 0.0508453 | -0.615336 | 226.8 | 170.9 | 22.6 | 175.8 | 21.9 | 175.5 | 9.86243 | 110.925 | 1.85121 | 0.719117 | 0.215058
1405 | 2015-07-16T14:24:48.000 | 8:25 | 42.3056 | 2429.4 | -1.07642 | -29008.1 | 0.0508268 | -0.614581 | 176.7 | 173.1 | 22.6 | 167.4 | 21.9 | 175.7 | 9.86243 | 110.925 | 1.85121 | 0.719208 | 0.214283
1406 | 2015-07-16T14:25:47.000 | 8:26 | 42.3223 | 2439.86 | -1.07642 | -29008.1 | 0.0508268 | -0.614959 | 174.6 | 175.7 | 22.6 | 165.8 | 21.9 | 176 | 9.86243 | 110.925 | 327.669 | 0.719757 | 0.214004
1407 | 2015-07-16T14:26:48.000 | 8:27 | 42.3389 | 2449.71 | -1.07642 | -29008.1 | 0.0508268 | -0.614581 | 175.5 | 177.9 | 22.6 | 164.1 | 21.9 | 176.2 | 9.86243 | 110.925 | 479.463 | 0.71997 | 0.213601
1408 | 2015-07-16T14:27:48.000 | 8:28 | 42.3555 | 2458.33 | -1.07642 | -29008.1 | 0.0508268 | -0.615148 | 175 | 172.5 | 22.6 | 164.9 | 22 | 176.3 | 9.86243 | 110.925 | 1.85121 | 0.719878 | 0.213042
1409 | 2015-07-16T14:28:48.000 | 8:29 | 42.3721 | 2463.87 | -1.07642 | -29008.1 | 0.0508453 | -0.615148 | 173.2 | 171.4 | 22.6 | 167.5 | 21.9 | 176.5 | 9.86243 | 110.925 | 1.85121 | 0.720335 | 0.213818
1410 | 2015-07-16T14:29:48.000 | 8:30 | 42.3887 | 2466.94 | -1.07642 | -29008.1 | 0.0508268 | -0.61477 | 170.7 | 174.5 | 22.6 | 167.1 | 21.9 | 176.6 | 9.86243 | 110.925 | 2.96713 | 0.720335 | 0.212949
1411 | 2015-07-16T14:30:48.000 | 8:31 | 42.4053 | 2472.48 | -1.07642 | -29008.1 | 0.0508453 | -0.615336 | 163.8 | 178.1 | 22.6 | 162.6 | 21.9 | 176.7 | 9.86243 | 110.925 | 2.96713 | 0.720244 | 0.212546
1412 | 2015-07-16T14:31:48.000 | 8:32 | 42.4221 | 2472.48 | -1.07642 | -29008.1 | 0.0508453 | -0.614959 | 161.5 | 174 | 22.6 | 160.3 | 22 | 176.6 | 9.86243 | 110.925 | 4.78783 | 0.720153 | 0.212825
1413 | 2015-07-16T14:32:48.000 | 8:33 | 42.4384 | 2463.87 | -1.07642 | -29008.1 | 0.0508453 | -0.615336 | 164.1 | 169.4 | 22.6 | 156.4 | 22 | 176.5 | 9.86243 | 110.925 | 3.02586 | 0.720061 | 0.213415
1414 | 2015-07-16T14:33:48.000 | 8:34 | 42.4552 | 2445.71 | -1.07642 | -29008.1 | 0.0508268 | -0.615525 | 222.2 | 167.3 | 22.6 | 177.7 | 22.1 | 176.3 | 9.86243 | 110.925 | 3.90685 | 0.719878 | 0.212825
1415 | 2015-07-16T14:34:48.000 | 8:35 | 42.4718 | 2448.79 | -1.07642 | -29008.1 | 0.0508453 | -0.615336 | 176.5 | 165.6 | 22.6 | 165.7 | 22.1 | 176.2 | 9.86243 | 110.925 | 3.96558 | 0.71997 | 0.212949
1416 | 2015-07-16T14:35:48.000 | 8:36 | 42.4882 | 2446.63 | -1.07642 | -29008.1 | 0.0508453 | -0.615336 | 174.7 | 170.9 | 22.6 | 169.9 | 22.1 | 176.3 | 9.86243 | 110.925 | 3.17269 | 0.71997 | 0.213415
1417 | 2015-07-16T14:36:48.000 | 8:37 | 42.505 | 2449.71 | -1.07642 | -29008.1 | 0.0508453 | -0.615776 | 169.9 | 175.3 | 22.6 | 162 | 22.1 | 176.4 | 9.86243 | 110.925 | 4.84657 | 0.71997 | 0.212732
1418 | 2015-07-16T14:37:48.000 | 8:38 | 42.5216 | 2443.86 | -1.07642 | -29008.1 | 0.0508453 | -0.614581 | 224.6 | 178.5 | 22.6 | 180.1 | 22.1 | 176.5 | 9.86243 | 110.925 | 3.11396 | 0.719757 | 0.212949
1419 | 2015-07-16T14:38:48.000 | 8:39 | 42.5382 | 2461.1 | -1.07642 | -29008.1 | 0.0508453 | -0.615336 | 178.5 | 173.8 | 22.6 | 169.4 | 22.1 | 176.6 | 9.86243 | 110.925 | 2.96713 | 0.720244 | 0.212732
1420 | 2015-07-16T14:39:48.000 | 8:40 | 42.5548 | 2470.64 | -1.07642 | -29008.1 | 0.0508453 | -0.615525 | 171.6 | 169.3 | 22.6 | 165.7 | 22.1 | 176.8 | 9.86243 | 110.925 | 3.61319 | 0.720244 | 0.21236
1421 | 2015-07-16T14:40:48.000 | 8:41 | 42.5714 | 2477.41 | -1.07642 | -29008.1 | 0.0508453 | -0.614581 | 164.6 | 166.6 | 22.6 | 162.7 | 22 | 177 | 9.86243 | 110.925 | 2.96713 | 0.720518 | 0.213415
1422 | 2015-07-16T14:41:48.000 | 8:42 | 42.5879 | 2468.79 | -1.07642 | -29008.1 | 0.0508453 | -0.615525 | 166 | 171.3 | 22.6 | 158.8 | 22 | 177 | 9.86243 | 110.925 | 3.40762 | 0.720335 | 0.213135
1423 | 2015-07-16T14:42:49.000 | 8:43 | 42.6047 | 2456.17 | -1.07642 | -29008.1 | 0.0508453 | -0.615776 | 222.8 | 175.8 | 22.6 | 175.8 | 22.2 | 177 | 9.86243 | 110.925 | 4.84657 | 0.719878 | 0.213042
1424 | 2015-07-16T14:43:48.000 | 8:44 | 42.6212 | 2466.94 | -1.07642 | -29008.1 | 0.0508453 | -0.614959 | 178.4 | 177.9 | 22.6 | 170.8 | 22.1 | 177 | 9.86243 | 110.925 | 4.78783 | 0.720427 | 0.213601
1425 | 2015-07-16T14:44:48.000 | 8:45 | 42.6379 | 2476.48 | -0.153076 | -29008.1 | 0.0508453 | -0.61477 | 172.6 | 172.2 | 22.6 | 168.3 | 22.1 | 177.1 | 9.86243 | 110.925 | 151.472 | 0.720823 | 0.214004
1426 | 2015-07-16T14:45:48.000 | 8:46 | 42.6545 | 2481.41 | -1.07642 | -29008.1 | 0.0508453 | -0.615776 | 164.7 | 171.9 | 22.6 | 161.2 | 22 | 177.2 | 9.86243 | 110.925 | 145.452 | 0.721188 | 0.213818
1427 | 2015-07-16T14:46:48.000 | 8:47 | 42.6711 | 2478.33 | -1.07642 | -29008.1 | 0.0508268 | -0.614959 | 169.1 | 175 | 22.6 | 161.5 | 22.1 | 177.2 | 9.86243 | 110.925 | 147.596 | 0.720427 | 0.213725
1428 | 2015-07-16T14:47:48.000 | 8:48 | 42.6876 | 2466.94 | -1.07642 | -29008.1 | 0.0508453 | -0.615336 | 224.7 | 178.2 | 22.5 | 173 | 22.1 | 177.1 | 9.86243 | 110.925 | 151.09 | 0.720427 | 0.213508
1429 | 2015-07-16T14:48:49.000 | 8:49 | 42.7042 | 2481.41 | -1.07642 | -29008.1 | 0.0508453 | -0.614581 | 176.3 | 175.1 | 22.5 | 170 | 22.1 | 177.3 | 9.85073 | 110.925 | 151.178 | 0.72064 | 0.213415
1430 | 2015-07-16T14:49:48.000 | 8:50 | 42.7208 | 2488.79 | -1.07642 | -29008.1 | 0.0508268 | -0.615336 | 170.9 | 170.5 | 22.4 | 168.4 | 22.1 | 177.3 | 9.86243 | 110.925 | 143.778 | 0.720914 | 0.213228
1431 | 2015-07-16T14:50:48.000 | 8:51 | 42.7375 | 2801.75 | -1.07642 | -29008.1 | 0.0508453 | -0.615148 | 164.3 | 173.3 | 22.5 | 161.5 | 21.9 | 177.6 | 9.86243 | 96.1465 | 151.325 | 0.721676 | 0.212546
1432 | 2015-07-16T14:51:48.000 | 8:52 | 42.7541 | 2882.07 | -1.07642 | -29008.1 | 0.0508268 | -0.61477 | 162 | 176.2 | 22.4 | 158.9 | 21.9 | 177.8 | 9.86243 | 93.0605 | 15.208 | 0.72195 | 0.212949
1433 | 2015-07-16T14:52:48.000 | 8:53 | 42.7707 | 2882.07 | -1.07642 | -29008.1 | 0.0508453 | -0.614581 | 171.2 | 178.9 | 22.5 | 157.8 | 22 | 177.5 | 9.86243 | 92.6728 | 14.8461 | 0.721402 | 0.213135
1434 | 2015-07-16T14:53:49.000 | 8:54 | 42.7873 | 2882.99 | -1.07642 | -29008.1 | 0.0508268 | -0.615525 | 222.3 | 173.7 | 22.5 | 177.2 | 22.1 | 177.2 | 9.86243 | 91.9285 | 17.511 | 0.721188 | 0.213415
1435 | 2015-07-16T14:54:49.000 | 8:55 | 42.8039 | 2882.99 | -0.153076 | -29008.1 | 0.0508268 | -0.615525 | 175.5 | 169.7 | 22.4 | 167.8 | 21.9 | 177.3 | 9.86243 | 92.1611 | 12.9521 | 0.721188 | 0.212732
1436 | 2015-07-16T14:55:48.000 | 8:56 | 42.8205 | 2886.07 | -1.07642 | -29008.1 | 0.0508268 | -0.61477 | 172.1 | 167.2 | 22.4 | 172.2 | 21.9 | 177.2 | 9.86243 | 92.0526 | 22.1549 | 0.721858 | 0.213135
1437 | 2015-07-16T14:56:48.000 | 8:57 | 42.837 | 2884.22 | -1.07642 | -29008.1 | 0.0508453 | -0.61477 | 164.1 | 165.6 | 22.4 | 164.4 | 21.8 | 177.2 | 9.86243 | 92.0526 | 0.102693 | 0.721858 | 0.212949
1438 | 2015-07-16T14:57:48.000 | 8:58 | 42.8538 | 2882.99 | -1.07642 | -29008.1 | 0.0508268 | -0.615525 | 168.3 | 164.2 | 22.4 | 157.6 | 21.9 | 177.1 | 9.86243 | 91.6649 | 0.102693 | 0.721767 | 0.213601
1439 | 2015-07-16T14:58:49.000 | 8:59 | 42.8702 | 2882.99 | -1.07642 | -29008.1 | 0.0508268 | -0.614959 | 223.4 | 169.8 | 22.4 | 176.7 | 21.8 | 176.9 | 9.86243 | 90.7034 | 0.102693 | 0.721676 | 0.214872
1440 | 2015-07-16T14:59:49.000 | 9:00 | 42.8871 | 2882.99 | -1.07642 | -29008.1 | 0.0508453 | -0.615525 | 176.9 | 174.9 | 22.4 | 170.7 | 21.6 | 177 | 9.86243 | 90.936 | 0.102693 | 0.721858 | 0.214779
1441 | 2015-07-16T15:00:49.000 | 9:01 | 42.9035 | 2882.99 | -1.07642 | -29008.1 | 0.0508268 | -0.614959 | 172.7 | 178.3 | 22.4 | 172 | 21.6 | 177.1 | 9.85073 | 91.0911 | 0.102693 | 0.721188 | 0.214686
1442 | 2015-07-16T15:01:48.000 | 9:02 | 42.9202 | 2884.22 | -1.07642 | -29008.1 | 0.0508268 | -0.615525 | 164.4 | 173.7 | 22.4 | 165.6 | 21.6 | 177.2 | 9.86243 | 91.3237 | 0.102693 | 0.722041 | 0.215058
1443 | 2015-07-16T15:02:48.000 | 9:03 | 42.9368 | 2882.99 | -1.07642 | -29008.1 | 0.0508268 | -0.615525 | 168.3 | 168.9 | 22.4 | 159.6 | 21.6 | 177.2 | 9.86243 | 91.3237 | 0.102693 | 0.721493 | 0.214593
1444 | 2015-07-16T15:03:48.000 | 9:04 | 42.9534 | 2882.99 | -1.07642 | -29008.1 | 0.0508453 | -0.615148 | 223.7 | 166.5 | 22.4 | 177.1 | 21.6 | 177.1 | 9.86243 | 90.5793 | 0.228544 | 0.721402 | 0.214593
1445 | 2015-07-16T15:04:49.000 | 9:05 | 42.97 | 2882.99 | -1.07642 | -29008.1 | 0.0508453 | -0.61477 | 179.7 | 164.8 | 22.4 | 167.4 | 21.7 | 177.1 | 9.86243 | 90.812 | 0.143594 | 0.721676 | 0.214779
1446 | 2015-07-16T15:05:49.000 | 9:06 | 42.9865 | 2885.14 | -1.99951 | -29008.1 | 0.0508453 | -0.61477 | 170.7 | 170.3 | 22.4 | 170.7 | 21.8 | 177.2 | 9.86243 | 90.7034 | 0.228544 | 0.721676 | 0.215151
1447 | 2015-07-16T15:06:48.000 | 9:07 | 43.0031 | 2885.14 | -1.07642 | -29008.1 | 0.0508453 | -0.615148 | 164.1 | 174.9 | 22.4 | 162.3 | 21.7 | 177.2 | 9.86243 | 90.7034 | 0.102693 | 0.721584 | 0.214872
1448 | 2015-07-16T15:07:48.000 | 9:08 | 43.0197 | 2882.99 | -1.07642 | -29008.1 | 0.0508453 | -0.615776 | 161.6 | 178.2 | 22.4 | 158.5 | 21.7 | 177.2 | 9.86243 | 90.5793 | 0.228544 | 0.721188 | 0.215369
1449 | 2015-07-16T15:08:48.000 | 9:09 | 43.0363 | 2882.99 | -1.07642 | -29008.1 | 0.0508268 | -0.614581 | 165 | 173.5 | 22.4 | 155.7 | 21.8 | 177 | 9.86243 | 90.3157 | 0.102693 | 0.721005 | 0.215244
1450 | 2015-07-16T15:09:49.000 | 9:10 | 43.0531 | 2882.99 | -1.07642 | -29008.1 | 0.0508268 | -0.615148 | 228.5 | 170.9 | 22.4 | 177.1 | 21.8 | 176.8 | 9.86243 | 89.5869 | 0.102693 | 0.720823 | 0.215927
1451 | 2015-07-16T15:10:49.000 | 9:11 | 43.0696 | 2882.07 | -1.07642 | -29008.1 | 0.0508268 | -0.614581 | 178.4 | 174 | 22.4 | 169.5 | 21.8 | 176.7 | 9.86243 | 89.804 | 0.102693 | 0.721005 | 0.215834
1452 | 2015-07-16T15:11:49.000 | 9:12 | 43.0862 | 2882.07 | -1.07642 | -29008.1 | 0.0508453 | -0.615525 | 172.3 | 177.7 | 22.4 | 169.7 | 21.9 | 176.8 | 9.86243 | 89.928 | 0.102693 | 0.72128 | 0.215741
1453 | 2015-07-16T15:12:48.000 | 9:13 | 43.1028 | 2885.14 | -1.07642 | -29008.1 | 0.0508453 | -0.61477 | 163.9 | 176.6 | 22.4 | 159.2 | 21.9 | 176.8 | 9.86243 | 90.1917 | 0.102693 | 0.72128 | 0.215555
1454 | 2015-07-16T15:13:48.000 | 9:14 | 43.1195 | 2882.99 | -1.07642 | -29008.1 | 0.0508453 | -0.615525 | 169.1 | 170.9 | 22.4 | 160.8 | 21.8 | 176.8 | 9.86243 | 90.1917 | 0.165618 | 0.720823 | 0.215151
1455 | 2015-07-16T15:14:48.000 | 9:15 | 43.136 | 2882.99 | -1.07642 | -29008.1 | 0.0508453 | -0.615525 | 226 | 172.4 | 22.4 | 177 | 21.8 | 176.6 | 9.86243 | 89.6954 | 0.102693 | 0.720823 | 0.215244
1456 | 2015-07-16T15:15:49.000 | 9:16 | 43.1526 | 2886.07 | -1.07642 | -29008.1 | 0.0508268 | -0.615525 | 174.6 | 175.4 | 22.4 | 170.9 | 21.8 | 176.6 | 9.86243 | 89.928 | 0.102693 | 0.721584 | 0.215151
1457 | 2015-07-16T15:16:49.000 | 9:17 | 43.1693 | 2885.14 | -1.07642 | -29008.1 | 0.0508453 | -0.614959 | 171.8 | 177.6 | 22.4 | 171.6 | 21.7 | 176.8 | 9.86243 | 90.3157 | 0.102693 | 0.721584 | 0.214686
1458 | 2015-07-16T15:17:49.000 | 9:18 | 43.1858 | 2886.07 | -1.07642 | -29008.1 | 0.0508453 | -0.615525 | 164.2 | 172.4 | 22.4 | 158.1 | 21.7 | 176.9 | 9.86243 | 90.5793 | 0.102693 | 0.721858 | 0.214686
1459 | 2015-07-16T15:18:48.000 | 9:19 | 43.2025 | 2882.07 | -1.07642 | -29008.1 | 0.0508453 | -0.615336 | 172.1 | 172.9 | 22.4 | 161.9 | 21.7 | 176.8 | 9.86243 | 90.5793 | 0.102693 | 0.721584 | 0.214686
1460 | 2015-07-16T15:19:48.000 | 9:20 | 43.219 | 2882.99 | -1.07642 | -29008.1 | 0.0508453 | -0.615148 | 222.8 | 175.7 | 22.4 | 175.9 | 21.8 | 176.7 | 9.86243 | 90.0831 | 0.102693 | 0.721584 | 0.215151
1461 | 2015-07-16T15:20:49.000 | 9:21 | 43.2356 | 2886.99 | -1.07642 | -29008.1 | 0.0508453 | -0.615776 | 175.8 | 178.4 | 22.4 | 169.9 | 21.8 | 176.8 | 9.86243 | 90.4243 | 0.102693 | 0.72195 | 0.214593
1462 | 2015-07-16T15:21:49.000 | 9:22 | 43.2522 | 2886.07 | -1.07642 | -29008.1 | 0.0508453 | -0.615776 | 172.4 | 173 | 22.4 | 170.1 | 21.8 | 176.9 | 9.86243 | 90.812 | 0.102693 | 0.722041 | 0.214779
1463 | 2015-07-16T15:22:49.000 | 9:23 | 43.2688 | 2886.07 | -1.07642 | -29008.1 | 0.0508453 | -0.615336 | 164.3 | 172.1 | 22.4 | 165.2 | 21.8 | 177 | 9.86243 | 91.0911 | 0.102693 | 0.722041 | 0.213911
1464 | 2015-07-16T15:23:48.000 | 9:24 | 43.2854 | 2882.99 | -1.07642 | -29008.1 | 0.0508268 | -0.615336 | 170.2 | 175.2 | 22.4 | 160.7 | 21.8 | 176.9 | 9.86243 | 91.0446 | 0.102693 | 0.722254 | 0.214376
1465 | 2015-07-16T15:24:48.000 | 9:25 | 43.3021 | 2882.99 | -1.07642 | -29008.1 | 0.0508453 | -0.614959 | 225.2 | 177.9 | 22.4 | 173.8 | 21.6 | 176.9 | 9.86243 | 90.5483 | 0.102693 | 0.72195 | 0.2145
1466 | 2015-07-16T15:25:49.000 | 9:26 | 43.3187 | 2882.99 | -1.07642 | -29008.1 | 0.0508453 | -0.61477 | 173.5 | 175.1 | 22.4 | 172.1 | 21.6 | 176.9 | 9.86243 | 91.0446 | 0.102693 | 0.72262 | 0.214097
1467 | 2015-07-16T15:26:49.000 | 9:27 | 43.3353 | 2884.22 | -1.07642 | -29008.1 | 0.0508453 | -0.614581 | 171.8 | 170.7 | 22.4 | 170.3 | 21.6 | 177.1 | 9.86243 | 91.4323 | 0.102693 | 0.723107 | 0.214004
1468 | 2015-07-16T15:27:49.000 | 9:28 | 43.3519 | 2886.07 | -1.07642 | -29008.1 | 0.0508453 | -0.614581 | 164.3 | 173.5 | 22.4 | 160.4 | 21.6 | 177.2 | 9.86243 | 91.4323 | 0.102693 | 0.723016 | 0.213911
1469 | 2015-07-16T15:28:49.000 | 9:29 | 43.3686 | 2882.99 | -0.153076 | -29008.1 | 0.0508268 | -0.615525 | 161.8 | 169.7 | 22.5 | 161 | 21.6 | 177.2 | 9.86243 | 91.4323 | 0.102693 | 0.722437 | 0.213601
1470 | 2015-07-16T15:29:48.000 | 9:30 | 43.3853 | 2882.99 | -1.07642 | -29008.1 | 0.0508453 | -0.61477 | 164 | 173.8 | 22.5 | 161.2 | 21.6 | 177 | 9.86243 | 90.936 | 0.102693 | 0.722254 | 0.214004
1471 | 2015-07-16T15:30:48.000 | 9:31 | 43.4019 | 2884.22 | -1.07642 | -29008.1 | 0.0508453 | -0.615336 | 223.2 | 178.5 | 22.5 | 174.9 | 21.6 | 176.8 | 9.86243 | 90.0831 | 0.102693 | 0.722711 | 0.214686
1472 | 2015-07-16T15:31:49.000 | 9:32 | 43.4183 | 2886.07 | -1.07642 | -29008.1 | 0.0508453 | -0.614581 | 173 | 176.5 | 22.5 | 165.6 | 21.7 | 176.8 | 9.86243 | 90.4243 | 0.102693 | 0.722711 | 0.214779
1473 | 2015-07-16T15:32:49.000 | 9:33 | 43.4351 | 2884.22 | -1.07642 | -29008.1 | 0.0508268 | -0.614581 | 173.1 | 171.4 | 22.5 | 171.8 | 21.6 | 176.8 | 9.86243 | 90.812 | 0.102693 | 0.722529 | 0.213818
1474 | 2015-07-16T15:33:49.000 | 9:34 | 43.4517 | 2886.07 | -1.07642 | -29008.1 | 0.0508268 | -0.614581 | 170.6 | 172.9 | 22.4 | 163.6 | 21.6 | 176.8 | 9.86243 | 90.812 | 0.102693 | 0.722254 | 0.213911
1475 | 2015-07-16T15:34:49.000 | 9:35 | 43.4683 | 2884.22 | -1.07642 | -29008.1 | 0.0508268 | -0.615336 | 223 | 176 | 22.5 | 178.7 | 21.6 | 176.8 | 9.86243 | 90.5483 | 0.102693 | 0.722529 | 0.213911
1476 | 2015-07-16T15:35:48.000 | 9:36 | 43.4848 | 2884.22 | -1.07642 | -29008.1 | 0.0508268 | -0.61477 | 175.3 | 178.6 | 22.5 | 171.6 | 21.5 | 176.9 | 9.86243 | 91.1686 | 0.102693 | 0.723016 | 0.213601
1477 | 2015-07-16T15:36:49.000 | 9:37 | 43.5014 | 2884.22 | -1.07642 | -29008.1 | 0.0508453 | -0.614959 | 172.9 | 173.5 | 22.5 | 172.4 | 21.6 | 177.2 | 9.86243 | 91.6649 | 0.102693 | 0.723107 | 0.213818
1478 | 2015-07-16T15:37:49.000 | 9:38 | 43.5181 | 2884.22 | -0.153076 | -29008.1 | 0.0508453 | -0.615336 | 164.9 | 171.8 | 22.5 | 163.7 | 21.6 | 177.3 | 9.86243 | 92.0526 | 0.102693 | 0.723747 | 0.213601
1479 | 2015-07-16T15:38:49.000 | 9:39 | 43.5347 | 2882.99 | -1.07642 | -29008.1 | 0.0508453 | -0.614959 | 168.2 | 175.1 | 22.5 | 160 | 21.6 | 177.5 | 9.86243 | 91.9285 | 0.102693 | 0.723564 | 0.213911
1480 | 2015-07-16T15:39:49.000 | 9:40 | 43.5513 | 2884.22 | -1.07642 | -29008.1 | 0.0508453 | -0.615525 | 225.9 | 178.5 | 22.5 | 178.5 | 21.6 | 177.2 | 9.86243 | 91.4323 | 0.102693 | 0.722894 | 0.213911
1481 | 2015-07-16T15:40:49.000 | 9:41 | 43.5679 | 2882.99 | -1.07642 | -29008.1 | 0.0508268 | -0.615525 | 174.7 | 175.7 | 22.5 | 171.9 | 21.6 | 177.4 | 9.86243 | 92.0526 | 0.102693 | 0.723473 | 0.213322
1482 | 2015-07-16T15:41:49.000 | 9:42 | 43.5845 | 2884.22 | -1.07642 | -29008.1 | 0.0508268 | -0.614581 | 170.8 | 171.2 | 22.5 | 169.3 | 21.6 | 177.6 | 9.86243 | 92.3162 | 0.102693 | 0.723382 | 0.212825
1483 | 2015-07-16T15:42:49.000 | 9:43 | 43.6011 | 2886.07 | -1.07642 | -29008.1 | 0.0508268 | -0.615776 | 164.4 | 173.9 | 22.5 | 163.9 | 21.6 | 177.6 | 9.86243 | 92.4402 | 0.102693 | 0.723656 | 0.212949
1484 | 2015-07-16T15:43:50.000 | 9:44 | 43.6178 | 2882.99 | -1.07642 | -29008.1 | 0.0508268 | -0.615336 | 161.9 | 177.1 | 22.4 | 162.7 | 21.6 | 177.6 | 9.86243 | 92.2852 | 0.102693 | 0.723473 | 0.212949
1485 | 2015-07-16T15:44:49.000 | 9:45 | 43.6342 | 2882.99 | -1.07642 | -29008.1 | 0.0508268 | -0.614959 | 166.4 | 178.3 | 22.5 | 161.3 | 21.6 | 177.4 | 9.86243 | 91.9285 | 0.102693 | 0.723016 | 0.213228
1486 | 2015-07-16T15:45:49.000 | 9:46 | 43.6508 | 2884.22 | -1.07642 | -29008.1 | 0.0508453 | -0.615525 | 223 | 172.9 | 22.5 | 172.8 | 21.6 | 177.2 | 9.86243 | 91.3237 | 0.102693 | 0.723107 | 0.213322
1487 | 2015-07-16T15:46:49.000 | 9:47 | 43.6673 | 2884.22 | -1.07642 | -29008.1 | 0.0508453 | -0.614581 | 173 | 171.6 | 22.4 | 165.7 | 21.7 | 177.2 | 9.86243 | 91.5408 | 0.102693 | 0.723656 | 0.213415
1488 | 2015-07-16T15:47:49.000 | 9:48 | 43.6839 | 2886.99 | -1.07642 | -29008.1 | 0.0508453 | -0.615336 | 174.7 | 175.1 | 22.4 | 169.9 | 21.8 | 177.2 | 9.86243 | 91.5408 | 0.102693 | 0.723747 | 0.213042
1489 | 2015-07-16T15:48:49.000 | 9:49 | 43.7006 | 2886.07 | -1.07642 | -29008.1 | 0.0508453 | -0.615525 | 168 | 178.1 | 22.4 | 163.6 | 21.8 | 177.4 | 9.86243 | 91.6649 | 0.102693 | 0.723564 | 0.212949
1490 | 2015-07-16T15:49:49.000 | 9:50 | 43.7172 | 2884.22 | -1.07642 | -29008.1 | 0.0508453 | -0.61477 | 225.9 | 175.1 | 22.4 | 179.9 | 21.8 | 177.3 | 9.86243 | 91.5408 | 0.102693 | 0.723869 | 0.213415
1491 | 2015-07-16T15:50:49.000 | 9:51 | 43.7337 | 2884.22 | -1.07642 | -29008.1 | 0.0508268 | -0.614959 | 175.4 | 170.9 | 22.6 | 166.8 | 21.7 | 177.5 | 9.86243 | 92.2852 | 0.102693 | 0.724052 | 0.213228
1492 | 2015-07-16T15:51:49.000 | 9:52 | 43.7504 | 2884.22 | -1.07642 | -29008.1 | 0.0508453 | -0.615525 | 171.9 | 173.9 | 22.4 | 169.4 | 21.7 | 177.7 | 9.86243 | 92.5488 | 0.102693 | 0.724326 | 0.21236
1493 | 2015-07-16T15:52:49.000 | 9:53 | 43.7671 | 2885.14 | -0.153076 | -29008.1 | 0.0508453 | -0.615148 | 164.9 | 170.3 | 22.5 | 163.3 | 21.7 | 177.8 | 9.86243 | 92.7814 | 0.102693 | 0.72463 | 0.212825
1494 | 2015-07-16T15:53:49.000 | 9:54 | 43.7836 | 2882.99 | -1.07642 | -29008.1 | 0.0508453 | -0.61477 | 162.4 | 174.1 | 22.4 | 158.8 | 21.8 | 177.8 | 9.86243 | 92.5488 | 0.102693 | 0.724326 | 0.212732
1495 | 2015-07-16T15:54:50.000 | 9:55 | 43.8002 | 2882.99 | -1.07642 | -29008.1 | 0.0508453 | -0.615525 | 165.2 | 178.2 | 22.6 | 157.3 | 21.8 | 177.7 | 9.86243 | 92.1611 | 0.102693 | 0.723869 | 0.213415
1496 | 2015-07-16T15:55:49.000 | 9:56 | 43.8168 | 2884.22 | -1.07642 | -29008.1 | 0.0508268 | -0.614959 | 226.5 | 176.9 | 22.4 | 177.6 | 21.8 | 177.5 | 9.86243 | 91.5408 | 0.102693 | 0.723382 | 0.213228
1497 | 2015-07-16T15:56:49.000 | 9:57 | 43.8336 | 2886.07 | -0.153076 | -29008.1 | 0.0508268 | -0.615336 | 179.1 | 171.8 | 22.5 | 169.4 | 21.8 | 177.5 | 9.86243 | 91.8199 | 0.102693 | 0.723747 | 0.213135
1498 | 2015-07-16T15:57:49.000 | 9:58 | 43.8501 | 2884.22 | -1.07642 | -29008.1 | 0.0508268 | -0.614581 | 171.4 | 172.7 | 22.6 | 166 | 21.8 | 177.6 | 9.86243 | 92.0526 | 0.102693 | 0.724417 | 0.213322
1499 | 2015-07-16T15:58:49.000 | 9:59 | 43.8667 | 2885.14 | -1.07642 | -29008.1 | 0.0508453 | -0.615148 | 164.4 | 175.8 | 22.6 | 161.7 | 21.8 | 177.6 | 9.86243 | 92.0526 | 0.102693 | 0.724326 | 0.213135
1500 | 2015-07-16T15:59:49.000 | 10:00 | 43.8833 | 2882.99 | -1.07642 | -29008.1 | 0.0508453 | -0.614581 | 165.2 | 178.8 | 22.5 | 157.9 | 21.8 | 177.6 | 9.86243 | 91.9285 | 0.102693 | 0.724143 | 0.213415
1501 | 2015-07-16T16:00:49.000 | 10:01 | 43.9001 | 2884.22 | -0.153076 | -29008.1 | 0.0508453 | -0.614581 | 221.7 | 173.4 | 22.5 | 177.2 | 21.8 | 177.4 | 9.86243 | 91.4323 | 0.102693 | 0.723564 | 0.213415
1502 | 2015-07-16T16:01:49.000 | 10:02 | 43.9167 | 2886.07 | -1.07642 | -29008.1 | 0.0508453 | -0.615336 | 176.2 | 171.9 | 22.4 | 166.8 | 21.7 | 177.4 | 9.86243 | 91.8199 | 0.102693 | 0.724234 | 0.213601
1503 | 2015-07-16T16:02:49.000 | 10:03 | 43.95 | 2882.99 | -1.07642 | -29008.1 | 0.0508453 | -0.61477 | 172.9 | 175.4 | 22.5 | 169.3 | 21.7 | 177.6 | 9.86243 | 91.9285 | 0.102693 | 0.72463 | 0.212949
1504 | 2015-07-16T16:03:49.000 | 10:04 | 43.9499 | 2886.07 | -1.07642 | -29008.1 | 0.0508453 | -0.61477 | 169.5 | 178.2 | 22.6 | 164.8 | 21.8 | 177.6 | 9.86243 | 92.0526 | 0.102693 | 0.724417 | 0.213042
1505 | 2015-07-16T16:04:49.000 | 10:05 | 43.9666 | 2884.22 | -1.07642 | -29008.1 | 0.0508453 | -0.61477 | 228.3 | 173.3 | 22.6 | 178.4 | 21.8 | 177.7 | 9.86243 | 91.9285 | 0.102693 | 0.724509 | 0.213322
1506 | 2015-07-16T16:05:50.000 | 10:06 | 43.9831 | 2884.22 | -1.07642 | -29008.1 | 0.0508268 | -0.615776 | 171.9 | 173 | 22.6 | 173.8 | 21.8 | 177.8 | 9.86243 | 92.5488 | 0.102693 | 0.724905 | 0.213042
1507 | 2015-07-16T16:06:49.000 | 10:07 | 43.9998 | 2885.14 | -0.153076 | -29008.1 | 0.0508453 | -0.615525 | 165.5 | 176 | 22.6 | 167.3 | 21.8 | 178 | 9.86243 | 92.7814 | 0.102693 | 0.724905 | 0.212732
1508 | 2015-07-16T16:07:49.000 | 10:08 | 44.0162 | 2884.22 | -1.07642 | -29008.1 | 0.0508453 | -0.61477 | 162.7 | 178.8 | 22.6 | 162.5 | 21.8 | 178 | 9.86243 | 92.7814 | 0.102693 | 0.72463 | 0.212453
1509 | 2015-07-16T16:08:49.000 | 10:09 | 44.0329 | 2884.22 | -1.07642 | -29008.1 | 0.0508268 | -0.61477 | 161.2 | 173.6 | 22.6 | 161.3 | 21.8 | 177.9 | 9.86243 | 92.6728 | 0.102693 | 0.724509 | 0.212453
1510 | 2015-07-16T16:09:49.000 | 10:10 | 44.0496 | 2885.14 | -1.07642 | -29008.1 | 0.0508453 | -0.614959 | 167.4 | 171.5 | 22.6 | 159.7 | 21.8 | 177.7 | 9.86243 | 92.1611 | 0.102693 | 0.724052 | 0.212732
1511 | 2015-07-16T16:10:49.000 | 10:11 | 44.0662 | 2882.99 | -0.153076 | -29008.1 | 0.0508453 | -0.61477 | 225.7 | 175.4 | 22.6 | 174.3 | 21.8 | 177.4 | 9.86243 | 91.1996 | 0.102693 | 0.723747 | 0.213042
1512 | 2015-07-16T16:11:50.000 | 10:12 | 44.0828 | 2882.07 | -1.07642 | -29008.1 | 0.0508453 | -0.615776 | 176.5 | 178.3 | 22.6 | 167.1 | 21.8 | 177.3 | 9.86243 | 91.4323 | 0.102693 | 0.72463 | 0.212949
1513 | 2015-07-16T16:12:49.000 | 10:13 | 44.0995 | 2880.22 | -1.07642 | -29008.1 | 0.0508453 | -0.614581 | 172.8 | 175.7 | 22.5 | 170.6 | 21.8 | 177.3 | 9.86243 | 91.6649 | 0.102693 | 0.724326 | 0.213725
1514 | 2015-07-16T16:13:49.000 | 10:14 | 44.116 | 2879.3 | -1.07642 | -29008.1 | 0.0508453 | -0.615525 | 164.4 | 171.1 | 22.5 | 160.7 | 21.8 | 177.4 | 9.86243 | 91.8199 | 0.102693 | 0.724509 | 0.213135
1515 | 2015-07-16T16:14:49.000 | 10:15 | 44.1326 | 2878.37 | -1.07642 | -29008.1 | 0.0508453 | -0.614581 | 168.1 | 173.5 | 22.5 | 161.3 | 21.8 | 177.3 | 9.86243 | 91.5408 | 0.102693 | 0.724234 | 0.213322
1516 | 2015-07-16T16:15:49.000 | 10:16 | 44.1491 | 2876.53 | -1.07642 | -29008.1 | 0.0508453 | -0.614959 | 227.2 | 176.8 | 22.5 | 174.9 | 21.8 | 177.2 | 9.86243 | 90.936 | 0.102693 | 0.724234 | 0.213508
1517 | 2015-07-16T16:16:50.000 | 10:17 | 44.1657 | 2875.6 | -0.153076 | -29008.1 | 0.0508453 | -0.614959 | 174.9 | 179.1 | 22.5 | 168.3 | 21.8 | 177.4 | 9.86243 | 91.3237 | 0.102693 | 0.724722 | 0.213322
1518 | 2015-07-16T16:17:50.000 | 10:18 | 44.1825 | 2875.6 | -1.07642 | -29008.1 | 0.0508453 | -0.615148 | 170.3 | 173.6 | 22.5 | 173 | 21.8 | 177.3 | 9.86243 | 91.6959 | 0.102693 | 0.724417 | 0.212825
1519 | 2015-07-16T16:18:49.000 | 10:19 | 44.1989 | 2373.7 | -1.07642 | -29008.1 | 0.0508453 | -0.61477 | 164 | 170 | 22.5 | 164.3 | 21.8 | 177.5 | 10.1316 | 91.8199 | 0.102693 | 0.724996 | 0.213322
1520 | 2015-07-16T16:19:49.000 | 10:20 | 44.2155 | 69.1335 | -1.07642 | -29008.1 | 0.0508268 | -0.615525 | 161.8 | 167.7 | 22.5 | 159.8 | 21.8 | 177.4 | 11.1538 | 91.5408 | 0.102693 | 0.724722 | 0.213042
1521 | 2015-07-16T16:20:49.000 | 10:21 | 44.2323 | 10.6655 | -1.07642 | -29008.1 | 0.0508268 | -0.615525 | 160.1 | 172.7 | 22.6 | 159.6 | 21.8 | 177.2 | 11.1538 | 90.936 | 0.102693 | 0.724509 | 0.213911
1522 | 2015-07-16T16:21:50.000 | 10:22 | 44.2486 | 2.04907 | -1.07642 | -29008.1 | 0.0508268 | -0.61477 | 162.5 | 177.2 | 22.5 | 154.1 | 21.8 | 177.1 | 11.1538 | 90.3157 | 0.102693 | 0.723747 | 0.213415
1523 | 2015-07-16T16:22:50.000 | 10:23 | 44.2653 | 2.04907 | -1.07642 | -29008.1 | 0.0508268 | -0.614959 | 220.8 | 178.6 | 22.5 | 171.5 | 21.9 | 176.6 | 11.1538 | 89.4318 | 0.102693 | 0.723747 | 0.214779
1524 | 2015-07-16T16:23:50.000 | 10:24 | 44.282 | 2.04907 | -1.07642 | -29008.1 | 0.0508268 | -0.615336 | 173.8 | 172.9 | 22.6 | 163.6 | 21.9 | 176.6 | 11.1538 | 89.6954 | 0.102693 | 0.724234 | 0.214593
1525 | 2015-07-16T16:24:49.000 | 10:25 | 44.2987 | 0.818115 | -1.07642 | -29008.1 | 0.0508268 | -0.614581 | 175 | 169.4 | 22.6 | 166.8 | 22.1 | 176.6 | 11.1538 | 89.5869 | 0.102693 | 0.724326 | 0.214283
1526 | 2015-07-16T16:25:49.000 | 10:26 | 44.3151 | 3.89551 | -1.07642 | -29008.1 | 0.0508268 | -0.615336 | 167.7 | 167.1 | 22.6 | 161.9 | 22.1 | 176.6 | 11.1538 | 89.6954 | 0.102693 | 0.724052 | 0.214097
1527 | 2015-07-16T16:26:49.000 | 10:27 | 44.3319 | 4.8186 | -1.07642 | -29008.1 | 0.0508268 | -0.614581 | 229.8 | 165.6 | 22.5 | 174.9 | 22.1 | 176.6 | 11.1538 | 89.1992 | 0.102693 | 0.724143 | 0.214965
1528 | 2015-07-16T16:27:50.000 | 10:28 | 44.3485 | 6.66504 | -1.07642 | -29008.1 | 0.0508268 | -0.615148 | 177.4 | 164.4 | 22.5 | 171.3 | 22.1 | 176.8 | 11.1538 | 89.4318 | 0.102693 | 0.724722 | 0.215461
1529 | 2015-07-16T16:28:50.000 | 10:29 | 44.3651 | -0.10498 | -1.07642 | -29008.1 | 0.0508268 | -0.615336 | 171 | 170 | 22.6 | 167.2 | 22.1 | 177 | 11.1538 | 89.4628 | 0.102693 | 0.724326 | 0.216144
1530 | 2015-07-16T16:29:50.000 | 10:30 | 44.3816 | -0.10498 | -1.07642 | -29008.1 | 0.0508268 | -0.614581 | 164.3 | 174.8 | 22.6 | 158.5 | 22 | 177.1 | 11.1538 | 89.4318 | 0.102693 | 0.724326 | 0.215555
1531 | 2015-07-16T16:30:49.000 | 10:31 | 44.3982 | 49.7468 | -1.07642 | -29008.1 | 0.0508268 | -0.615336 | 162 | 178.2 | 22.6 | 155.8 | 21.9 | 177.1 | 11.1538 | 89.4628 | 0.102693 | 0.724052 | 0.216144
1532 | 2015-07-16T16:31:49.000 | 10:32 | 44.4149 | 74.6726 | -1.07642 | -29008.1 | 0.0508268 | -0.615148 | 167.7 | 173.3 | 22.6 | 154.9 | 22 | 177 | 11.6765 | 89.1992 | 0.102693 | 0.723564 | 0.216237
1533 | 2015-07-16T16:32:50.000 | 10:33 | 44.4315 | 72.8262 | -1.07642 | -29008.1 | 0.0508268 | -0.614581 | 219.5 | 168.9 | 22.5 | 172.9 | 21.9 | 176.8 | 19.7015 | 88.4549 | 0.102693 | 0.72329 | 0.21633
1534 | 2015-07-16T16:33:50.000 | 10:34 | 44.448 | 72.8262 | -1.07642 | -29008.1 | 0.0508453 | -0.61477 | 173.6 | 166.4 | 22.4 | 165.5 | 22 | 176.8 | 28.729 | 88.4549 | 0.102693 | 0.723747 | 0.216609
1535 | 2015-07-16T16:34:50.000 | 10:35 | 44.4647 | 71.9031 | -1.07642 | -29008.1 | 0.0508453 | -0.614959 | 174.6 | 164.7 | 22.4 | 166.1 | 22 | 176.8 | 38.1077 | 88.4549 | 0.102693 | 0.723564 | 0.216702
1536 | 2015-07-16T16:35:49.000 | 10:36 | 44.4813 | 70.98 | -0.153076 | -29008.1 | 0.0508453 | -0.614959 | 169.5 | 163.1 | 22.4 | 159.1 | 22 | 176.9 | 47.4981 | 88.4549 | 0.102693 | 0.723473 | 0.216888
1537 | 2015-07-16T16:36:49.000 | 10:37 | 44.4978 | 70.0566 | -0.153076 | -29008.1 | 0.0508453 | -0.614959 | 200.3 | 169.1 | 22.3 | 178.2 | 22.1 | 176.9 | 56.8884 | 87.8346 | 0.102693 | 0.72329 | 0.217974
1538 | 2015-07-16T16:37:49.000 | 10:38 | 44.5143 | 70.0566 | -0.153076 | -29008.1 | 0.0508453 | -0.614581 | 175.2 | 174.3 | 22.4 | 169 | 22.1 | 177.1 | 66.5831 | 88.1912 | 0.102693 | 0.723199 | 0.217198
1539 | 2015-07-16T16:38:50.000 | 10:39 | 44.5312 | 72.8262 | -1.07642 | -29008.1 | 0.0508453 | -0.615776 | 170.3 | 177.3 | 22.4 | 161.8 | 22.1 | 177.2 | 69.5637 | 88.4549 | 0.102693 | 0.723016 | 0.217105
1540 | 2015-07-16T16:39:50.000 | 10:40 | 44.5476 | 73.7495 | -1.07642 | -29008.1 | 0.0508453 | -0.615336 | 200.7 | 175.2 | 22.4 | 172.5 | 22 | 177.4 | 69.5364 | 88.4549 | 0.102693 | 0.723107 | 0.216609
1541 | 2015-07-16T16:40:50.000 | 10:41 | 44.5642 | 2996.23 | -0.153076 | -29008.1 | 0.0508453 | -0.615525 | 173.4 | 169.7 | 22.4 | 172.4 | 22.1 | 177.6 | 66.5324 | 89.3543 | 0.102693 | 0.723473 | 0.216888
1542 | 2015-07-16T16:41:49.000 | 10:42 | 44.5809 | 2842.99 | -0.153076 | -28997.5 | 0.0508453 | -0.615525 | 169.3 | 171.8 | 22.4 | 166.8 | 22.1 | 177.7 | 66.5831 | 89.5869 | 6.19073 | 0.723199 | 0.216237
1543 | 2015-07-16T16:42:49.000 | 10:43 | 44.5975 | 2853.45 | -0.153076 | -29008.1 | 0.0508453 | -0.615336 | 200.2 | 168.3 | 22.4 | 179 | 22.1 | 177.9 | 66.5831 | 89.4628 | 5.24371 | 0.72329 | 0.216237
1544 | 2015-07-16T16:43:50.000 | 10:44 | 44.6142 | 2878.37 | -0.153076 | -29008.1 | 0.0508453 | -0.615148 | 178 | 172.6 | 22.4 | 176.8 | 22.1 | 178 | 66.5324 | 89.9591 | 5.66531 | 0.723656 | 0.21633
1545 | 2015-07-16T16:44:50.000 | 10:45 | 44.6307 | 2890.68 | -0.153076 | -29008.1 | 0.0508453 | -0.615148 | 172.7 | 176.3 | 22.5 | 168.9 | 22.1 | 178.3 | 66.5207 | 90.4243 | 44.0058 | 0.723869 | 0.215741
1546 | 2015-07-16T16:45:50.000 | 10:46 | 44.6473 | 2890.68 | -0.153076 | -29008.1 | 0.0508453 | -0.61477 | 198.6 | 178.1 | 22.4 | 179.1 | 22 | 178.5 | 66.4973 | 90.3157 | 0.228544 | 0.724234 | 0.216237
1547 | 2015-07-16T16:46:50.000 | 10:47 | 44.6639 | 2884.22 | -0.153076 | -29008.1 | 0.0508453 | -0.615776 | 172.4 | 172.1 | 22.4 | 169.9 | 22 | 178.7 | 66.509 | 91.3237 | 7.41149 | 0.723869 | 0.215151
1548 | 2015-07-16T16:47:49.000 | 10:48 | 44.6805 | 2882.07 | -0.153076 | -29008.1 | 0.0508637 | -0.61477 | 175.3 | 170.8 | 22.4 | 166.9 | 22 | 178.8 | 66.4973 | 91.5873 | 7.8677 | 0.72463 | 0.215555
1549 | 2015-07-16T16:48:50.000 | 10:49 | 44.6972 | 2886.07 | -0.153076 | -29008.1 | 0.0508637 | -0.615525 | 171.6 | 174 | 22.4 | 163.7 | 22 | 179 | 66.509 | 91.5408 | 7.8677 | 0.724509 | 0.215244
1550 | 2015-07-16T16:49:50.000 | 10:50 | 44.7138 | 2886.07 | -0.153076 | -28997.5 | 0.0508453 | -0.615525 | 203.9 | 177.7 | 22.4 | 181.5 | 21.9 | 179 | 66.4973 | 91.4323 | 10.1456 | 0.724722 | 0.215151
1551 | 2015-07-16T16:50:50.000 | 10:51 | 44.7303 | 2884.22 | -0.153076 | -28997.5 | 0.0508637 | -0.61477 | 178.8 | 176.6 | 22.4 | 176.2 | 22 | 179.1 | 66.4973 | 92.2076 | 8.73607 | 0.725087 | 0.215151
1552 | 2015-07-16T16:51:50.000 | 10:52 | 44.7469 | 2884.22 | -0.153076 | -29008.1 | 0.0508637 | -0.614959 | 171.4 | 171.4 | 22.4 | 167.7 | 22 | 179.3 | 66.509 | 92.7814 | 10.1771 | 0.725179 | 0.214376
1553 | 2015-07-16T16:52:50.000 | 10:53 | 44.7635 | 2886.99 | -0.153076 | -28997.5 | 0.0508637 | -0.615525 | 195 | 172.7 | 22.4 | 177.1 | 22.1 | 179.5 | 66.509 | 92.5488 | 10.6868 | 0.725483 | 0.214376
1554 | 2015-07-16T16:53:49.000 | 10:54 | 44.78 | 2884.22 | -0.153076 | -29008.1 | 0.0508637 | -0.61477 | 173.2 | 175.5 | 22.4 | 165.7 | 22 | 179.6 | 66.509 | 93.1691 | 11.3915 | 0.725666 | 0.21419
1555 | 2015-07-16T16:54:50.000 | 10:55 | 44.7966 | 2882.99 | -0.153076 | -29008.1 | 0.0508637 | -0.615336 | 176.8 | 178.3 | 22.3 | 174 | 21.9 | 179.8 | 66.509 | 93.4017 | 12.2945 | 0.725849 | 0.21419
1556 | 2015-07-16T16:55:50.000 | 10:56 | 44.8132 | 2882.99 | -0.153076 | -29008.1 | 0.0508453 | -0.615776 | 170.3 | 173.1 | 22.3 | 168.2 | 21.9 | 179.9 | 66.509 | 93.7894 | 11.4954 | 0.725483 | 0.213508
1557 | 2015-07-16T16:56:50.000 | 10:57 | 44.83 | 2886.07 | -0.153076 | -29008.1 | 0.0508637 | -0.615148 | 204 | 172.5 | 22.3 | 177.1 | 21.9 | 179.9 | 66.4973 | 93.5567 | 9.90334 | 0.726032 | 0.213725
1558 | 2015-07-16T16:57:50.000 | 10:58 | 44.8465 | 2886.07 | -0.153076 | -29008.1 | 0.0508637 | -0.61477 | 175.1 | 175.7 | 22.4 | 175.8 | 22 | 180.1 | 66.509 | 93.8979 | 9.88761 | 0.726032 | 0.213135
1559 | 2015-07-16T16:58:49.000 | 10:59 | 44.8631 | 2884.22 | -0.153076 | -29008.1 | 0.0508637 | -0.615776 | 170.3 | 178.4 | 22.3 | 168.6 | 21.9 | 180.2 | 66.509 | 94.4096 | 8.89338 | 0.726611 | 0.213415
1560 | 2015-07-16T16:59:50.000 | 11:00 | 44.8798 | 2886.07 | -0.153076 | -29008.1 | 0.0508637 | -0.615776 | 206.3 | 173.4 | 22.3 | 181.8 | 21.9 | 180.2 | 66.4973 | 94.2856 | 10.2652 | 0.726336 | 0.212949
1561 | 2015-07-16T17:00:50.000 | 11:01 | 44.8963 | 2884.22 | -0.153076 | -29008.1 | 0.0508637 | -0.615776 | 176.7 | 172.2 | 22.3 | 176.8 | 21.9 | 180.5 | 66.509 | 94.9059 | 7.10001 | 0.726702 | 0.212825
1562 | 2015-07-16T17:01:50.000 | 11:02 | 44.9129 | 2884.22 | -0.153076 | -28997.5 | 0.0508453 | -0.615336 | 172.6 | 175.6 | 22.3 | 163.2 | 21.9 | 180.6 | 66.4973 | 95.2935 | 8.7927 | 0.727098 | 0.212825
1563 | 2015-07-16T17:02:50.000 | 11:03 | 44.9295 | 2886.07 | -0.153076 | -29008.1 | 0.0508637 | -0.615148 | 195.7 | 178.7 | 22.3 | 178 | 21.9 | 180.7 | 66.509 | 95.0144 | 9.69254 | 0.727098 | 0.212453
1564 | 2015-07-16T17:03:50.000 | 11:04 | 44.946 | 2882.99 | -0.153076 | -29008.1 | 0.0508637 | -0.615776 | 174.7 | 173.5 | 22.3 | 172.4 | 21.9 | 180.9 | 66.509 | 95.7898 | 0.102693 | 0.726885 | 0.211957
1565 | 2015-07-16T17:04:50.000 | 11:05 | 44.9628 | 2885.14 | -0.153076 | -29008.1 | 0.0508637 | -0.615776 | 178.9 | 172.4 | 22.3 | 177.4 | 21.9 | 181 | 66.509 | 95.7898 | 0.102693 | 0.727098 | 0.21236
1566 | 2015-07-16T17:05:50.000 | 11:06 | 44.9793 | 2886.07 | -0.153076 | -29008.1 | 0.0508637 | -0.61477 | 172.9 | 175.7 | 22.3 | 167.7 | 21.9 | 181 | 66.509 | 96.0224 | 0.102693 | 0.727646 | 0.212267
1567 | 2015-07-16T17:06:50.000 | 11:07 | 44.996 | 2886.07 | -0.153076 | -28997.5 | 0.0508637 | -0.615776 | 197.3 | 179 | 22.3 | 179.6 | 21.9 | 181.1 | 66.509 | 95.7898 | 0.159325 | 0.727646 | 0.212546
1568 | 2015-07-16T17:07:50.000 | 11:08 | 45.0126 | 2885.14 | -0.153076 | -29008.1 | 0.0508637 | -0.615336 | 174.3 | 174 | 22.3 | 170.2 | 21.8 | 181.2 | 66.509 | 96.4101 | 0.228544 | 0.727738 | 0.211771
1569 | 2015-07-16T17:08:50.000 | 11:09 | 45.0292 | 2886.07 | -0.153076 | -29008.1 | 0.0508637 | -0.614581 | 177.4 | 170.5 | 22.3 | 170.5 | 21.8 | 181.3 | 66.509 | 96.4101 | 0.228544 | 0.728042 | 0.211585
1570 | 2015-07-16T17:09:50.000 | 11:10 | 45.0458 | 2887.91 | -0.153076 | -29008.1 | 0.0508453 | -0.614959 | 173.2 | 168.2 | 22.3 | 165.3 | 21.8 | 181.4 | 66.509 | 96.3791 | 0.228544 | 0.727951 | 0.211678
1571 | 2015-07-16T17:10:50.000 | 11:11 | 45.0623 | 2877.45 | -0.153076 | -29008.1 | 0.0508453 | -0.615776 | 197.8 | 166.9 | 22.3 | 181.4 | 21.8 | 181.3 | 66.509 | 96.4101 | 0.102693 | 0.727738 | 0.211492
1572 | 2015-07-16T17:11:50.000 | 11:12 | 45.079 | 2879.3 | -0.153076 | -28997.5 | 0.0508453 | -0.61477 | 173.8 | 165.6 | 22.3 | 170 | 21.8 | 181.4 | 66.509 | 100.24 | 0.102693 | 0.727738 | 0.212174
1573 | 2015-07-16T17:12:50.000 | 11:13 | 45.0956 | 2876.53 | -0.153076 | -29008.1 | 0.0508453 | -0.615525 | 181.9 | 171 | 22.3 | 174.6 | 21.8 | 181.4 | 66.2437 | 100.24 | 0.102693 | 0.727859 | 0.211957
1574 | 2015-07-16T17:13:50.000 | 11:14 | 45.1122 | 2878.37 | -0.153076 | -29008.1 | 0.0508453 | -0.615148 | 172.1 | 175.8 | 22.4 | 171.2 | 21.9 | 181.5 | 66.2437 | 100.24 | 0.102693 | 0.727463 | 0.212546
1575 | 2015-07-16T17:14:50.000 | 11:15 | 45.1288 | 2878.37 | -0.153076 | -29008.1 | 0.0508637 | -0.61477 | 193.3 | 178.7 | 22.3 | 181.5 | 21.9 | 181.5 | 66.0487 | 100.24 | 0.102693 | 0.727372 | 0.212949
1576 | 2015-07-16T17:15:51.000 | 11:16 | 45.1454 | 2888.84 | -1.07642 | -29008.1 | 0.0508453 | -0.61477 | 173.3 | 173 | 22.3 | 167.7 | 21.9 | 181.6 | 66.0487 | 100.24 | 0.228544 | 0.727859 | 0.212825
1577 | 2015-07-16T17:16:50.000 | 11:17 | 45.1619 | 2887.91 | -0.153076 | -29008.1 | 0.0508453 | -0.61477 | 178.6 | 171.4 | 22.4 | 178 | 21.9 | 181.6 | 66.0487 | 100.24 | 0.102693 | 0.727555 | 0.21236
1578 | 2015-07-16T17:17:50.000 | 11:18 | 45.1786 | 2888.84 | -0.153076 | -29008.1 | 0.0508453 | -0.61477 | 171.3 | 174.7 | 22.4 | 165.6 | 21.9 | 181.7 | 66.0487 | 100.24 | 0.102693 | 0.727738 | 0.212453
1579 | 2015-07-16T17:18:50.000 | 11:19 | 45.1952 | 2882.99 | -0.153076 | -29008.1 | 0.0508453 | -0.615336 | 194.9 | 178.5 | 22.4 | 180.2 | 21.9 | 181.6 | 66.0487 | 507.213 | 0.102693 | 0.727463 | 0.211864
1580 | 2015-07-16T17:19:50.000 | 11:20 | 45.2119 | 2892.84 | -0.153076 | -29008.1 | 0.0508453 | -0.615148 | 174.5 | 174.4 | 22.4 | 170 | 21.9 | 181.7 | 66.0487 | 507.213 | 0.102693 | 0.727646 | 0.21236
1581 | 2015-07-16T17:20:50.000 | 11:21 | 45.2285 | 2891.91 | -0.153076 | -29008.1 | 0.0508637 | -0.615148 | 184 | 170.5 | 22.4 | 174 | 21.9 | 181.7 | 66.0487 | 507.213 | 0.102693 | 0.728042 | 0.212732
1582 | 2015-07-16T17:21:51.000 | 11:22 | 45.2451 | 2895.61 | -0.153076 | -29008.1 | 0.0508453 | -0.615776 | 173.2 | 167.8 | 22.4 | 165.6 | 21.9 | 181.8 | 66.0487 | 507.213 | 0.102693 | 0.727859 | 0.212546
1583 | 2015-07-16T17:22:50.000 | 11:23 | 45.2617 | 2887.91 | -0.153076 | -29008.1 | 0.0508637 | -0.615336 | 188.9 | 173.1 | 22.4 | 175.2 | 21.8 | 181.7 | 66.0487 | 507.213 | 0.102693 | 0.727859 | 0.212081
1584 | 2015-07-16T17:23:50.000 | 11:24 | 45.2782 | 2892.84 | -0.153076 | -29008.1 | 0.0508453 | -0.61477 | 173.5 | 177.6 | 22.3 | 168.2 | 21.8 | 181.8 | 66.0487 | 507.213 | 0.102693 | 0.728225 | 0.213042
1585 | 2015-07-16T17:24:50.000 | 11:25 | 45.2948 | 2893.76 | -0.153076 | -29008.1 | 0.0508453 | -0.615776 | 180.5 | 177.9 | 22.3 | 171.3 | 21.8 | 181.8 | 66.0487 | 507.213 | 0.102693 | 0.727951 | 0.212267
1586 | 2015-07-16T17:25:50.000 | 11:26 | 45.3116 | 2899.3 | -0.153076 | -29008.1 | 0.0508453 | -0.615776 | 174.4 | 172.2 | 22.3 | 167.2 | 21.6 | 181.8 | 66.0487 | 507.213 | 0.102693 | 0.728134 | 0.212732
1587 | 2015-07-16T17:26:51.000 | 11:27 | 45.3281 | 2892.84 | -0.153076 | -29008.1 | 0.0508453 | -0.61477 | 195.8 | 171.8 | 22.3 | 183.7 | 21.6 | 181.8 | 66.0487 | 507.213 | 0.102693 | 0.728134 | 0.212732
1588 | 2015-07-16T17:27:51.000 | 11:28 | 45.3446 | 2898.38 | -0.153076 | -29008.1 | 0.0508453 | -0.615525 | 174.2 | 174.9 | 22.3 | 170.1 | 21.6 | 181.9 | 66.0487 | 507.213 | 0.102693 | 0.728042 | 0.211771
1589 | 2015-07-16T17:28:50.000 | 11:29 | 45.3612 | 2898.38 | -0.153076 | -29008.1 | 0.0508453 | -0.615148 | 178.6 | 178.3 | 22.3 | 171.2 | 21.6 | 181.9 | 66.0487 | 507.213 | 0.102693 | 0.728499 | 0.212639
1590 | 2015-07-16T17:29:50.000 | 11:30 | 45.3779 | 2902.38 | -0.153076 | -29008.1 | 0.0508453 | -0.61477 | 171.2 | 176.8 | 22.3 | 162.4 | 21.6 | 182 | 66.0604 | 507.213 | 0.102693 | 0.728316 | 0.212174
1591 | 2015-07-16T17:30:50.000 | 11:31 | 45.3945 | 2896.53 | -0.153076 | -29008.1 | 0.0508453 | -0.614959 | 199.4 | 172 | 22.3 | 178.7 | 21.7 | 181.9 | 66.0604 | 507.213 | 0.102693 | 0.728134 | 0.212267
1592 | 2015-07-16T17:31:50.000 | 11:32 | 45.411 | 2904.22 | -0.153076 | -29008.1 | 0.0508637 | -0.615525 | 174.7 | 173.5 | 22.4 | 164.8 | 21.6 | 182 | 66.0604 | 507.213 | 0.102693 | 0.728408 | 0.211864
1593 | 2015-07-16T17:32:51.000 | 11:33 | 45.4278 | 2904.22 | -0.153076 | -28997.5 | 0.0508453 | -0.615776 | 177.1 | 176.4 | 22.4 | 175.5 | 21.7 | 182 | 66.0604 | 507.213 | 0.102693 | 0.728712 | 0.211957
1594 | 2015-07-16T17:33:50.000 | 11:34 | 45.4444 | 2903.3 | -0.153076 | -29008.1 | 0.0508453 | -0.615776 | 172 | 178.7 | 22.4 | 167.5 | 21.7 | 182 | 66.2554 | 507.213 | 0.102693 | 0.728499 | 0.211957
1595 | 2015-07-16T17:34:50.000 | 11:35 | 45.4609 | 2899.3 | -0.153076 | -29008.1 | 0.0508453 | -0.615525 | 196.1 | 173.6 | 22.3 | 178.8 | 21.8 | 182 | 66.2671 | 507.213 | 0.102693 | 0.728316 | 0.211678
1596 | 2015-07-16T17:35:50.000 | 11:36 | 45.4775 | 2903.3 | -0.153076 | -29008.1 | 0.0508453 | -0.61477 | 175.4 | 170.1 | 22.4 | 166.1 | 21.8 | 181.9 | 66.4349 | 507.213 | 0.102693 | 0.728895 | 0.211305
1597 | 2015-07-16T17:36:50.000 | 11:37 | 45.4942 | 2899.3 | -0.153076 | -28997.5 | 0.0508453 | -0.615776 | 179.8 | 168.2 | 22.3 | 170.4 | 21.7 | 182 | 66.4349 | 507.213 | 0.102693 | 0.729078 | 0.211864
1598 | 2015-07-16T17:37:51.000 | 11:38 | 45.5107 | 2898.38 | -0.153076 | -29008.1 | 0.0508453 | -0.61477 | 172.5 | 172.9 | 22.4 | 165.6 | 21.8 | 182 | 66.4349 | 507.213 | 0.102693 | 0.728895 | 0.211864
1599 | 2015-07-16T17:38:51.000 | 11:39 | 45.5273 | 2890.68 | -0.153076 | -29008.1 | 0.0508453 | -0.615525 | 195.7 | 177.6 | 22.4 | 179.5 | 21.8 | 182 | 66.4349 | 507.213 | 0.102693 | 0.728895 | 0.212453
1600 | 2015-07-16T17:39:50.000 | 11:40 | 45.544 | 2899.3 | -0.153076 | -29008.1 | 0.0508637 | -0.615776 | 174 | 178.5 | 22.4 | 166.2 | 21.8 | 182.1 | 66.4349 | 507.213 | 0.102693 | 0.729169 | 0.212453
1601 | 2015-07-16T17:40:50.000 | 11:41 | 45.5606 | 2901.45 | -0.153076 | -29008.1 | 0.0508453 | -0.615525 | 174.7 | 173 | 22.4 | 167.3 | 21.7 | 182.1 | 66.4349 | 507.213 | 0.102693 | 0.728804 | 0.211771
1602 | 2015-07-16T17:41:50.000 | 11:42 | 45.5771 | 2901.45 | -0.153076 | -29008.1 | 0.0508637 | -0.614959 | 170.3 | 169.6 | 22.4 | 164.3 | 21.7 | 182 | 66.4349 | 507.213 | 0.102693 | 0.728987 | 0.211957
1603 | 2015-07-16T17:42:51.000 | 11:43 | 45.5937 | 2886.99 | -0.153076 | -29008.1 | 0.0508453 | -0.615148 | 228.8 | 167.7 | 22.3 | 181.9 | 21.8 | 182 | 66.4232 | 507.213 | 0.102693 | 0.728712 | 0.212267
1604 | 2015-07-16T17:43:51.000 | 11:44 | 45.6102 | 2892.84 | -0.153076 | -29008.1 | 0.0508637 | -0.615148 | 174.4 | 166.3 | 22.4 | 175.8 | 21.8 | 182 | 66.4232 | 507.213 | 0.102693 | 0.728591 | 0.212174
1605 | 2015-07-16T17:44:51.000 | 11:45 | 45.6268 | 2888.84 | -0.153076 | -29008.1 | 0.0508637 | -0.615336 | 172 | 165 | 22.4 | 167.5 | 21.8 | 182 | 66.4232 | 507.213 | 0.102693 | 0.728499 | 0.212267
1606 | 2015-07-16T17:45:50.000 | 11:46 | 45.6434 | 2875.6 | -0.153076 | -28997.5 | 0.0508637 | -0.61477 | 231.8 | 170.8 | 22.3 | 178.8 | 21.8 | 182 | 66.3139 | 507.213 | 0.102693 | 0.728499 | 0.213042
1607 | 2015-07-16T17:46:50.000 | 11:47 | 45.6602 | 2884.22 | -0.153076 | -29008.1 | 0.0508637 | -0.615148 | 175.2 | 175.8 | 22.4 | 175.5 | 21.8 | 182.1 | 66.2788 | 507.213 | 0.102693 | 0.728134 | 0.213135
1608 | 2015-07-16T17:47:50.000 | 11:48 | 45.6769 | 2887.91 | -0.153076 | -29008.1 | 0.0508637 | -0.61477 | 171.9 | 177.8 | 22.3 | 166 | 21.9 | 182.2 | 66.2788 | 507.213 | 0.102693 | 0.728712 | 0.213322
1609 | 2015-07-16T17:48:51.000 | 11:49 | 45.6934 | 2881.14 | -0.153076 | -29008.1 | 0.0508637 | -0.615776 | 236.9 | 172.7 | 22.3 | 181.4 | 21.8 | 182.1 | 66.2788 | 507.213 | 0.102693 | 0.728316 | 0.213415
1610 | 2015-07-16T17:49:51.000 | 11:50 | 45.7099 | 2893.76 | -11.5398 | -29008.1 | 0.0508637 | -0.61477 | 176.1 | 172.4 | 22.4 | 176.2 | 21.8 | 182.3 | 66.2788 | 507.213 | 0.102693 | 0.728225 | 0.212453
1611 | 2015-07-16T17:50:51.000 | 11:51 | 45.7265 | 2897.45 | -0.153076 | -29008.1 | 0.0508637 | -0.615148 | 172.6 | 175 | 22.3 | 168.6 | 21.8 | 182.4 | 66.2788 | 507.213 | 0.102693 | 0.728316 | 0.212825
1612 | 2015-07-16T17:51:50.000 | 11:52 | 45.743 | 2892.84 | -0.153076 | -29008.1 | 0.0508637 | -0.615148 | 197.2 | 178.3 | 22.4 | 176 | 21.8 | 182.4 | 66.2788 | 507.213 | 0.102693 | 0.728499 | 0.212825
1613 | 2015-07-16T17:52:50.000 | 11:53 | 45.7597 | 2904.22 | -0.153076 | -29008.1 | 0.0508637 | -0.615776 | 174.7 | 175.2 | 22.3 | 171.2 | 21.8 | 182.5 | 66.2788 | 507.213 | 0.102693 | 0.728712 | 0.213042
1614 | 2015-07-16T17:53:51.000 | 11:54 | 45.7764 | 2904.22 | -0.153076 | -29008.1 | 0.0508637 | -0.614959 | 179.9 | 170.8 | 22.2 | 171.5 | 21.8 | 182.5 | 66.2788 | 507.213 | 0.102693 | 0.728895 | 0.212546
1615 | 2015-07-16T17:54:51.000 | 11:55 | 45.793 | 2904.22 | -0.153076 | -29008.1 | 0.0508637 | -0.614959 | 172.1 | 173.8 | 22.1 | 163.9 | 21.7 | 182.5 | 66.4232 | 507.213 | 0.102693 | 0.729261 | 0.212267
1616 | 2015-07-16T17:55:51.000 | 11:56 | 45.8095 | 2896.53 | -0.153076 | -29008.1 | 0.0508637 | -0.615776 | 195 | 170.5 | 22.2 | 177.3 | 21.7 | 182.5 | 66.4622 | 507.213 | 0.102693 | 0.729169 | 0.212081
1617 | 2015-07-16T17:56:51.000 | 11:57 | 45.8261 | 2900.53 | -0.153076 | -29008.1 | 0.0508453 | -0.615148 | 175.8 | 174.4 | 22.1 | 165.7 | 21.8 | 182.5 | 66.4622 | 507.213 | 0.102693 | 0.729169 | 0.212174
1618 | 2015-07-16T17:57:50.000 | 11:58 | 45.8426 | 2899.3 | -0.153076 | -29008.1 | 0.0508453 | -0.61477 | 176.2 | 178.8 | 22.1 | 167.9 | 21.8 | 182.5 | 66.4622 | 507.213 | 0.102693 | 0.729169 | 0.212174
1619 | 2015-07-16T17:58:50.000 | 11:59 | 45.8594 | 2903.3 | -0.153076 | -29008.1 | 0.0508453 | -0.61477 | 173.7 | 176.8 | 22.2 | 164 | 21.8 | 182.5 | 66.4622 | 507.213 | 0.102693 | 0.729352 | 0.212174
1620 | 2015-07-16T17:59:51.000 | 12:00 | 45.876 | 2896.53 | -0.153076 | -29008.1 | 0.0508453 | -0.615336 | 199.5 | 172.2 | 22.2 | 174.9 | 21.8 | 182.4 | 66.4622 | 507.213 | 0.102693 | 0.729261 | 0.212081
1621 | 2015-07-16T18:00:51.000 | 12:01 | 45.8925 | 2901.45 | -0.153076 | -29008.1 | 0.0508637 | -0.615336 | 174.9 | 173.5 | 22.1 | 165.6 | 21.9 | 182.4 | 66.4622 | 507.213 | 0.102693 | 0.729352 | 0.212081
1622 | 2015-07-16T18:01:51.000 | 12:02 | 45.9092 | 2899.3 | -0.153076 | -29008.1 | 0.0508637 | -0.615148 | 180.6 | 176.7 | 22.2 | 172.9 | 21.9 | 182.4 | 66.4622 | 507.213 | 0.102693 | 0.729657 | 0.211864
1623 | 2015-07-16T18:02:51.000 | 12:03 | 45.9258 | 2903.3 | -0.153076 | -28997.5 | 0.0508453 | -0.615776 | 172.5 | 178.8 | 22.2 | 169.3 | 21.9 | 182.5 | 66.4973 | 507.213 | 0.102693 | 0.729352 | 0.211957
1624 | 2015-07-16T18:03:50.000 | 12:04 | 45.9424 | 2900.53 | -0.153076 | -28997.5 | 0.0508453 | -0.61477 | 195.5 | 174 | 22.1 | 181.1 | 21.8 | 182.4 | 66.4973 | 507.213 | 0.102693 | 0.729261 | 0.21236
1625 | 2015-07-16T18:04:51.000 | 12:05 | 45.959 | 2903.3 | -0.153076 | -29008.1 | 0.0508637 | -0.614959 | 175.7 | 170.3 | 22.2 | 167.7 | 21.8 | 182.5 | 66.669 | 507.213 | 0.102693 | 0.729748 | 0.211864
1626 | 2015-07-16T18:05:51.000 | 12:06 | 45.9755 | 2900.53 | -0.153076 | -29008.1 | 0.0508453 | -0.615525 | 175.7 | 168.3 | 22.2 | 168 | 21.8 | 182.5 | 66.6807 | 507.213 | 0.102693 | 0.730022 | 0.212174
1627 | 2015-07-16T18:06:51.000 | 12:07 | 45.9923 | 2896.53 | -0.153076 | -29008.1 | 0.0508453 | -0.614959 | 171.3 | 173.4 | 22.2 | 160.5 | 21.8 | 182.5 | 66.6807 | 507.213 | 0.102693 | 0.729748 | 0.211678
1628 | 2015-07-16T18:07:51.000 | 12:08 | 46.0089 | 2885.14 | -0.153076 | -29008.1 | 0.0508453 | -0.61477 | 200.2 | 178.1 | 22.2 | 176.2 | 21.8 | 182.3 | 66.6807 | 507.213 | 0.102693 | 0.729474 | 0.212081
1629 | 2015-07-16T18:08:50.000 | 12:09 | 46.0253 | 2894.68 | -0.153076 | -29008.1 | 0.0508637 | -0.615776 | 178 | 178 | 22.1 | 172.6 | 21.9 | 182.4 | 66.669 | 507.213 | 0.102693 | 0.729931 | 0.212081
1630 | 2015-07-16T18:09:51.000 | 12:10 | 46.042 | 2901.45 | -0.153076 | -29008.1 | 0.0508637 | -0.614959 | 172.7 | 172.6 | 22.3 | 167.1 | 21.9 | 182.5 | 66.6807 | 507.213 | 0.102693 | 0.729748 | 0.211771
1631 | 2015-07-16T18:10:51.000 | 12:11 | 46.0586 | 2895.61 | -0.153076 | -29008.1 | 0.0508637 | -0.614959 | 194.4 | 172.2 | 22.3 | 179 | 21.9 | 182.5 | 66.669 | 507.213 | 0.102693 | 0.72984 | 0.212732
1632 | 2015-07-16T18:11:51.000 | 12:12 | 46.0753 | 2901.45 | -0.153076 | -29008.1 | 0.0508453 | -0.61477 | 175.7 | 175.7 | 22.3 | 165.9 | 21.8 | 182.5 | 66.669 | 507.213 | 0.102693 | 0.729565 | 0.211771
1633 | 2015-07-16T18:12:51.000 | 12:13 | 46.0919 | 2902.38 | -0.153076 | -29008.1 | 0.0508453 | -0.615336 | 175.6 | 178.8 | 22.2 | 173.3 | 21.8 | 182.5 | 66.669 | 507.213 | 0.102693 | 0.730114 | 0.212949
1634 | 2015-07-16T18:13:51.000 | 12:14 | 46.1085 | 2902.38 | -0.153076 | -29008.1 | 0.0508453 | -0.615525 | 172.4 | 173.7 | 22.3 | 163.1 | 21.8 | 182.5 | 66.8016 | 507.213 | 0.102693 | 0.730022 | 0.212639
1635 | 2015-07-16T18:14:50.000 | 12:15 | 46.1251 | 2892.84 | -0.153076 | -10698.9 | 0.0508453 | -0.615336 | 200.7 | 172.2 | 22.2 | 175.2 | 21.8 | 182.4 | 66.8016 | 507.213 | 0.102693 | 0.729748 | 0.212174
1636 | 2015-07-16T18:15:51.000 | 12:16 | 46.1417 | 2898.38 | -1.07642 | -28997.5 | 0.0508637 | -0.615776 | 176.8 | 176 | 22.3 | 170.4 | 21.8 | 182.5 | 66.8016 | 507.213 | 0.102693 | 0.730327 | 0.212174
1637 | 2015-07-16T18:16:51.000 | 12:17 | 46.1582 | 2902.38 | -0.153076 | -29008.1 | 0.0508637 | -0.614959 | 173.4 | 179.1 | 22.3 | 167.4 | 21.9 | 182.6 | 66.8016 | 507.213 | 0.102693 | 0.729931 | 0.211678
1638 | 2015-07-16T18:17:51.000 | 12:18 | 46.1749 | 2899.3 | -0.153076 | -29008.1 | 0.0508637 | -0.615336 | 197 | 174.3 | 22.3 | 180.6 | 21.9 | 182.6 | 66.8016 | 507.213 | 0.102693 | 0.729931 | 0.212453
1639 | 2015-07-16T18:18:51.000 | 12:19 | 46.1915 | 2904.22 | -0.153076 | -29008.1 | 0.0508637 | -0.615776 | 174.6 | 170.6 | 22.3 | 170.1 | 21.9 | 182.6 | 66.9342 | 507.213 | 0.102693 | 0.730327 | 0.211864
1640 | 2015-07-16T18:19:51.000 | 12:20 | 46.2081 | 2901.45 | -0.153076 | -28997.5 | 0.0508637 | -0.615525 | 177.1 | 168.5 | 22.3 | 170.8 | 21.9 | 182.6 | 66.9342 | 507.213 | 0.102693 | 0.730418 | 0.211771
1641 | 2015-07-16T18:20:51.000 | 12:21 | 46.2247 | 2898.38 | -0.153076 | -29008.1 | 0.0508637 | -0.61477 | 171.9 | 173.3 | 22.3 | 167.2 | 21.9 | 182.7 | 66.9342 | 507.213 | 0.102693 | 0.730114 | 0.212081
1642 | 2015-07-16T18:21:51.000 | 12:22 | 46.2413 | 2886.99 | -0.153076 | -28997.5 | 0.0508637 | -0.61477 | 198.4 | 178.4 | 22.3 | 177.6 | 22 | 182.6 | 66.9342 | 507.213 | 0.102693 | 0.730327 | 0.212546
1643 | 2015-07-16T18:22:51.000 | 12:23 | 46.2578 | 2896.53 | -0.153076 | -29008.1 | 0.0508637 | -0.615776 | 175.2 | 178.6 | 22.3 | 166.4 | 21.9 | 182.6 | 66.9342 | 507.213 | 0.102693 | 0.730236 | 0.212174
1644 | 2015-07-16T18:23:51.000 | 12:24 | 46.2744 | 2897.45 | -0.153076 | -29008.1 | 0.0508637 | -0.61477 | 178 | 173.1 | 22.3 | 170.7 | 21.9 | 182.6 | 66.9342 | 507.213 | 0.102693 | 0.73051 | 0.212453
1645 | 2015-07-16T18:24:51.000 | 12:25 | 46.2911 | 2899.3 | -0.153076 | -28997.5 | 0.0508637 | -0.615525 | 173 | 169.7 | 22.3 | 165.7 | 21.9 | 182.7 | 66.9342 | 507.213 | 0.102693 | 0.730418 | 0.211492
1646 | 2015-07-16T18:25:51.000 | 12:26 | 46.3077 | 2887.91 | -0.153076 | -29008.1 | 0.0508637 | -0.615776 | 198.3 | 167.9 | 22.3 | 178.6 | 22 | 182.6 | 66.9342 | 507.213 | 0.102693 | 0.730236 | 0.211957
1647 | 2015-07-16T18:26:51.000 | 12:27 | 46.3243 | 2889.76 | -0.153076 | -29008.1 | 0.0508637 | -0.615148 | 175.6 | 166.4 | 22.3 | 172.4 | 22 | 182.6 | 66.9342 | 507.213 | 0.102693 | 0.730114 | 0.212267
1648 | 2015-07-16T18:27:51.000 | 12:28 | 46.3409 | 2882.99 | -0.153076 | -28997.5 | 0.0508637 | -0.614959 | 177.5 | 165.4 | 22.3 | 173.2 | 21.9 | 182.6 | 66.9342 | 507.213 | 0.102693 | 0.730022 | 0.213725
1649 | 2015-07-16T18:28:51.000 | 12:29 | 46.3574 | 2876.53 | -0.153076 | -29008.1 | 0.0508637 | -0.61477 | 173 | 171.1 | 22.3 | 163.9 | 22 | 182.6 | 66.9342 | 507.213 | 0.102693 | 0.730022 | 0.213601
1650 | 2015-07-16T18:29:51.000 | 12:30 | 46.374 | 2877.45 | -0.153076 | -28997.5 | 0.0508637 | -0.614959 | 197.9 | 176.5 | 22.3 | 176.8 | 22.1 | 182.5 | 66.4622 | 507.213 | 0.102693 | 0.729474 | 0.213818
1651 | 2015-07-16T18:30:51.000 | 12:31 | 46.3906 | 2882.99 | -0.153076 | -29008.1 | 0.0508637 | -0.61477 | 173.9 | 178.8 | 22.4 | 168.8 | 22.1 | 182.6 | 66.4505 | 507.213 | 0.102693 | 0.729565 | 0.213725
1652 | 2015-07-16T18:31:52.000 | 12:32 | 46.4071 | 2884.22 | -0.153076 | -28997.5 | 0.0508637 | -0.61477 | 177.4 | 173.3 | 22.3 | 170.9 | 22.1 | 182.6 | 66.4505 | 507.213 | 0.102693 | 0.729474 | 0.213508
1653 | 2015-07-16T18:32:51.000 | 12:33 | 46.4239 | 2884.22 | -0.153076 | -29008.1 | 0.0508637 | -0.61477 | 171.5 | 169.2 | 22.3 | 163.8 | 22.1 | 182.5 | 66.4622 | 507.213 | 0.102693 | 0.730022 | 0.21419
1654 | 2015-07-16T18:33:51.000 | 12:34 | 46.4404 | 2876.53 | -0.153076 | -29008.1 | 0.0508637 | -0.61477 | 198.1 | 167.1 | 22.3 | 180.7 | 22.1 | 182.5 | 66.2281 | 507.213 | 0.102693 | 0.729078 | 0.214097
1655 | 2015-07-16T18:34:51.000 | 12:35 | 46.457 | 2878.37 | -0.153076 | -29008.1 | 0.0508637 | -0.61477 | 175.5 | 165.7 | 22.3 | 167.9 | 22 | 182.5 | 66.2281 | 507.213 | 0.102693 | 0.729657 | 0.214097
1656 | 2015-07-16T18:35:51.000 | 12:36 | 46.4738 | 2875.6 | -0.153076 | -29008.1 | 0.0508453 | -0.61477 | 180.5 | 164.4 | 22.3 | 172.1 | 21.9 | 182.5 | 65.9979 | 507.213 | 0.102693 | 0.729352 | 0.214872
1657 | 2015-07-16T18:36:51.000 | 12:37 | 46.4903 | 2875.6 | -0.153076 | -29008.1 | 0.0508453 | -0.615776 | 171.9 | 170 | 22.3 | 169.1 | 21.9 | 182.5 | 65.8419 | 507.213 | 0.102693 | 0.728987 | 0.215244
1658 | 2015-07-16T18:37:52.000 | 12:38 | 46.5068 | 2876.53 | -0.153076 | -29008.1 | 0.0508637 | -0.615776 | 190.7 | 175 | 22.3 | 177.9 | 22 | 182.4 | 65.3425 | 507.213 | 0.102693 | 0.728895 | 0.215741
1659 | 2015-07-16T18:38:51.000 | 12:39 | 46.5234 | 2881.14 | -0.153076 | -29008.1 | 0.0508637 | -0.61477 | 172.5 | 178.2 | 22.3 | 169.5 | 22 | 182.4 | 65.3425 | 507.213 | 0.102693 | 0.728591 | 0.215058
1660 | 2015-07-16T18:39:51.000 | 12:40 | 46.5401 | 2880.22 | -0.153076 | -29008.1 | 0.0508453 | -0.614959 | 179.2 | 174.3 | 22.3 | 169.2 | 22.1 | 182.4 | 65.3425 | 507.213 | 0.102693 | 0.728987 | 0.215741
1661 | 2015-07-16T18:40:51.000 | 12:41 | 46.5567 | 2882.07 | -0.153076 | -29008.1 | 0.0508453 | -0.615776 | 171.6 | 169.5 | 22.2 | 164.8 | 22 | 182.3 | 65.3425 | 507.213 | 0.102693 | 0.728895 | 0.215151
1662 | 2015-07-16T18:41:51.000 | 12:42 | 46.5733 | 2877.45 | -0.153076 | -29008.1 | 0.0508453 | -0.615525 | 197.6 | 167 | 22.2 | 175.2 | 21.9 | 182.3 | 65.0967 | 507.213 | 0.102693 | 0.729078 | 0.215555
1663 | 2015-07-16T18:42:52.000 | 12:43 | 46.5898 | 2879.3 | -0.153076 | -29008.1 | 0.0508453 | -0.615148 | 175.5 | 171.8 | 22.2 | 167 | 21.9 | 182.3 | 65.0967 | 507.213 | 0.102693 | 0.729169 | 0.215927
1664 | 2015-07-16T18:43:52.000 | 12:44 | 46.6064 | 2877.45 | -0.153076 | -29008.1 | 0.0508637 | -0.615148 | 176.8 | 176.3 | 22.2 | 167.7 | 21.9 | 182.3 | 65.0265 | 507.213 | 0.102693 | 0.728895 | 0.216144
1665 | 2015-07-16T18:44:51.000 | 12:45 | 46.6229 | 2880.22 | -0.153076 | -29008.1 | 0.0508637 | -0.614959 | 170.5 | 178.4 | 22.2 | 165.4 | 22 | 182.2 | 65.0148 | 507.213 | 0.102693 | 0.728804 | 0.215927
1666 | 2015-07-16T18:45:51.000 | 12:46 | 46.6397 | 2877.45 | -0.153076 | -29008.1 | 0.0508453 | -0.61477 | 197.9 | 172.9 | 22.2 | 175.8 | 22 | 182.1 | 64.8549 | 507.213 | 0.102693 | 0.728712 | 0.215369
1667 | 2015-07-16T18:46:51.000 | 12:47 | 46.6562 | 2882.99 | -0.153076 | -29008.1 | 0.0508637 | -0.615776 | 173.8 | 171 | 22.3 | 170.8 | 22 | 182.1 | 64.8549 | 507.213 | 0.102693 | 0.728591 | 0.215555
1668 | 2015-07-16T18:47:52.000 | 12:48 | 46.6729 | 2879.3 | -0.153076 | -28997.5 | 0.0508637 | -0.61477 | 181.8 | 174.3 | 22.3 | 175.4 | 22 | 182.1 | 64.8549 | 507.213 | 0.102693 | 0.728987 | 0.215461
1669 | 2015-07-16T18:48:52.000 | 12:49 | 46.6895 | 2884.22 | -0.153076 | -29008.1 | 0.0508637 | -0.615776 | 171.6 | 178.2 | 22.3 | 166.8 | 22 | 182.1 | 64.8549 | 507.213 | 0.102693 | 0.728712 | 0.214965
1670 | 2015-07-16T18:49:51.000 | 12:50 | 46.7059 | 2881.14 | -0.153076 | -29008.1 | 0.0508453 | -0.615776 | 191.7 | 174.4 | 22.3 | 177.6 | 22.1 | 182 | 64.8549 | 507.213 | 0.102693 | 0.729261 | 0.215151
1671 | 2015-07-16T18:50:51.000 | 12:51 | 46.7227 | 2888.84 | -0.153076 | -29008.1 | 0.0508637 | -0.614959 | 173.1 | 170 | 22.3 | 169.1 | 22.1 | 182 | 64.8549 | 507.213 | 0.102693 | 0.729352 | 0.215151
1672 | 2015-07-16T18:51:51.000 | 12:52 | 46.7393 | 2885.14 | -0.153076 | -29008.1 | 0.0508637 | -0.61477 | 179 | 167.5 | 22.3 | 176.4 | 22 | 182 | 64.8549 | 507.213 | 0.102693 | 0.728895 | 0.2145
1673 | 2015-07-16T18:52:51.000 | 12:53 | 46.7558 | 2882.99 | -0.153076 | -29008.1 | 0.0508637 | -0.615148 | 171 | 165.8 | 22.3 | 166.6 | 22.1 | 182 | 64.8549 | 507.213 | 0.102693 | 0.729261 | 0.215369
1674 | 2015-07-16T18:53:52.000 | 12:54 | 46.7723 | 2875.6 | -0.153076 | -29008.1 | 0.0508637 | -0.615776 | 199.6 | 164.6 | 22.3 | 177.9 | 22.1 | 182 | 64.574 | 507.213 | 0.102693 | 0.728895 | 0.216702
1675 | 2015-07-16T18:54:52.000 | 12:55 | 46.7891 | 2876.53 | -0.153076 | -29008.1 | 0.0508637 | -0.615148 | 174.6 | 170.1 | 22.3 | 167.1 | 22.1 | 182 | 64.574 | 507.213 | 0.102693 | 0.729261 | 0.217477
1676 | 2015-07-16T18:55:51.000 | 12:56 | 46.8055 | 2877.45 | -0.153076 | -29008.1 | 0.0508637 | -0.614959 | 176.5 | 175.2 | 22.3 | 173.6 | 22.1 | 182 | 64.3555 | 507.213 | 8.0785 | 0.728712 | 0.217105
1677 | 2015-07-16T18:56:51.000 | 12:57 | 46.8221 | 2879.3 | -0.153076 | -29008.1 | 0.0508637 | -0.61477 | 171.4 | 178 | 22.3 | 163 | 22.1 | 182 | 64.3438 | 507.213 | 8.88395 | 0.728591 | 0.216423
1678 | 2015-07-16T18:57:51.000 | 12:58 | 46.8387 | 2877.45 | -0.153076 | -28997.5 | 0.0508453 | -0.615525 | 197.6 | 174.8 | 22.2 | 180.1 | 22 | 181.9 | 64.137 | 507.213 | 7.49015 | 0.728499 | 0.216516
1679 | 2015-07-16T18:58:52.000 | 12:59 | 46.8554 | 2886.07 | -0.153076 | -29008.1 | 0.0508637 | -0.615148 | 173.8 | 169.9 | 22.3 | 168 | 22 | 182 | 64.137 | 507.213 | 8.27357 | 0.728591 | 0.216609
1680 | 2015-07-16T18:59:52.000 | 13:00 | 46.8719 | 2882.07 | -0.153076 | -29008.1 | 0.0508637 | -0.615148 | 179.6 | 172.7 | 22.2 | 174.9 | 21.9 | 182 | 64.137 | 507.213 | 5.93274 | 0.728895 | 0.216516
1681 | 2015-07-16T19:00:52.000 | 13:01 | 46.8886 | 2885.14 | -0.153076 | -29008.1 | 0.0508453 | -0.615776 | 170.8 | 169 | 22.2 | 163.4 | 21.9 | 182 | 64.137 | 507.213 | 0.102693 | 0.728712 | 0.216237
1682 | 2015-07-16T19:01:51.000 | 13:02 | 46.9052 | 2876.53 | -0.153076 | -29008.1 | 0.0508453 | -0.615776 | 197.1 | 166.6 | 22.2 | 173.6 | 21.9 | 181.9 | 64.0902 | 507.213 | 0.964772 | 0.728591 | 0.216795
1683 | 2015-07-16T19:02:51.000 | 13:03 | 46.9218 | 2878.37 | -1.07642 | -28997.5 | 0.0508453 | -0.615148 | 174.9 | 171.4 | 22.3 | 170.8 | 21.9 | 181.9 | 64.0902 | 507.213 | 2.57252 | 0.728712 | 0.217012
1684 | 2015-07-16T19:03:51.000 | 13:04 | 46.9383 | 2877.45 | -1.07642 | -29008.1 | 0.0508453 | -0.614959 | 177.7 | 176.1 | 22.3 | 172.4 | 22 | 181.9 | 63.981 | 507.213 | 34.3939 | 0.728712 | 0.217291
1685 | 2015-07-16T19:04:52.000 | 13:05 | 46.9551 | 2881.14 | -0.153076 | -29008.1 | 0.0508637 | -0.615148 | 171.1 | 178 | 22.3 | 164.4 | 22 | 182 | 63.981 | 507.213 | 5.25404 | 0.728499 | 0.217571
1686 | 2015-07-16T19:05:52.000 | 13:06 | 46.9717 | 2877.45 | -0.153076 | -29008.1 | 0.0508453 | -0.615776 | 198.1 | 172.8 | 22.3 | 180.1 | 22 | 181.8 | 63.9303 | 507.213 | 6.24452 | 0.728408 | 0.217012
1687 | 2015-07-16T19:06:52.000 | 13:07 | 46.9882 | 2886.07 | -0.153076 | -29008.1 | 0.0508453 | -0.615776 | 174.4 | 172.2 | 22.3 | 166.9 | 22 | 181.8 | 63.9303 | 507.213 | 5.28359 | 0.728804 | 0.217198
1688 | 2015-07-16T19:07:51.000 | 13:08 | 47.0047 | 2882.07 | -0.153076 | -29008.1 | 0.0508453 | -0.615336 | 179.1 | 175.3 | 22.2 | 168.6 | 22 | 181.8 | 63.9303 | 507.213 | 5.81488 | 0.728591 | 0.216795
1689 | 2015-07-16T19:08:51.000 | 13:09 | 47.0215 | 2886.07 | -1.07642 | -29008.1 | 0.0508453 | -0.614581 | 172.4 | 177.9 | 22.2 | 166.7 | 22 | 181.9 | 63.942 | 507.213 | 5.09507 | 0.728987 | 0.217012
1690 | 2015-07-16T19:09:52.000 | 13:10 | 47.038 | 2882.99 | -0.153076 | -29008.1 | 0.0508637 | -0.615776 | 197.2 | 174.9 | 22.1 | 174 | 22 | 181.8 | 63.9303 | 507.213 | 4.90537 | 0.728987 | 0.217105
1691 | 2015-07-16T19:10:52.000 | 13:11 | 47.0547 | 2891.91 | -0.153076 | -29008.1 | 0.0508637 | -0.615776 | 174.9 | 170.4 | 22.1 | 163.4 | 22 | 181.8 | 63.9303 | 507.213 | 4.98042 | 0.728987 | 0.216702
1692 | 2015-07-16T19:11:52.000 | 13:12 | 47.0712 | 2889.76 | -0.153076 | -29008.1 | 0.0508637 | -0.615525 | 176 | 173.2 | 22.2 | 166.3 | 22 | 181.9 | 63.9303 | 507.213 | 4.49523 | 0.729078 | 0.215244
1693 | 2015-07-16T19:12:52.000 | 13:13 | 47.0878 | 2890.68 | -0.153076 | -29008.1 | 0.0508637 | -0.61477 | 171.3 | 169.6 | 22.2 | 163.6 | 22 | 181.8 | 63.9303 | 507.213 | 4.80549 | 0.729169 | 0.216237
1694 | 2015-07-16T19:13:51.000 | 13:14 | 47.1043 | 2880.22 | -1.07642 | -29008.1 | 0.0508453 | -0.615776 | 199.5 | 167.1 | 22.2 | 179.8 | 22 | 181.8 | 63.9303 | 507.213 | 4.5496 | 0.729078 | 0.216609
1695 | 2015-07-16T19:14:52.000 | 13:15 | 47.121 | 2882.99 | -0.153076 | -29008.1 | 0.0508637 | -0.615336 | 177.7 | 172.1 | 22.1 | 172.4 | 21.9 | 181.8 | 63.9303 | 507.213 | 4.68198 | 0.729352 | 0.216609
1696 | 2015-07-16T19:15:52.000 | 13:16 | 47.1376 | 2886.99 | -1.07642 | -29008.1 | 0.0508637 | -0.61477 | 172.2 | 176.6 | 22.1 | 161.8 | 21.9 | 181.9 | 63.9303 | 507.213 | 4.73044 | 0.729261 | 0.216516
1697 | 2015-07-16T19:16:52.000 | 13:17 | 47.1542 | 2882.99 | -1.07642 | -29008.1 | 0.0508453 | -0.615776 | 194.2 | 178.7 | 22.2 | 173.4 | 21.9 | 181.9 | 63.9303 | 507.213 | 4.10341 | 0.728987 | 0.21602
1698 | 2015-07-16T19:17:52.000 | 13:18 | 47.1707 | 2893.76 | -0.153076 | -28997.5 | 0.0508637 | -0.61477 | 174 | 173 | 22.1 | 168.5 | 21.9 | 182 | 63.9303 | 507.213 | 4.64356 | 0.728987 | 0.21602
1699 | 2015-07-16T19:18:51.000 | 13:19 | 47.1875 | 2893.76 | -0.153076 | -29008.1 | 0.0508637 | -0.61477 | 176.6 | 169.2 | 22.1 | 170.5 | 21.9 | 182 | 63.9303 | 507.213 | 2.44513 | 0.728987 | 0.21602
1700 | 2015-07-16T19:19:51.000 | 13:20 | 47.204 | 2892.84 | -0.153076 | -29008.1 | 0.0508637 | -0.61477 | 171.3 | 167 | 22.2 | 165.7 | 21.9 | 182 | 63.9303 | 507.213 | -0.039921 | 0.729261 | 0.215555
1701 | 2015-07-16T19:20:52.000 | 13:21 | 47.2207 | 2880.22 | -0.153076 | -29008.1 | 0.0508637 | -0.615525 | 198.4 | 165.5 | 22.2 | 179.7 | 21.9 | 182 | 63.9303 | 507.213 | 0.0333601 | 0.729352 | 0.216144
1702 | 2015-07-16T19:21:52.000 | 13:22 | 47.2372 | 2881.14 | -0.153076 | -29008.1 | 0.0508637 | -0.615776 | 175.1 | 164.4 | 22.1 | 164.9 | 21.8 | 182 | 63.9303 | 507.213 | 0.110187 | 0.729565 | 0.216423
1703 | 2015-07-16T19:22:52.000 | 13:23 | 47.2539 | 2876.53 | -0.153076 | -28997.5 | 0.0508637 | -0.614959 | 181.5 | 170.1 | 22.1 | 172.5 | 21.8 | 182 | 63.8093 | 507.213 | 0.110187 | 0.729261 | 0.217291
1704 | 2015-07-16T19:23:52.000 | 13:24 | 47.2704 | 2877.45 | -0.153076 | -29008.1 | 0.0508637 | -0.61477 | 172.9 | 175 | 22.1 | 167.5 | 21.7 | 182 | 63.8093 | 507.213 | 0.146827 | 0.728987 | 0.217198
1705 | 2015-07-16T19:24:51.000 | 13:25 | 47.2871 | 2877.45 | -0.153076 | -29008.1 | 0.0508637 | -0.61477 | 190.9 | 178.8 | 22.1 | 176.2 | 21.7 | 182 | 63.5284 | 507.213 | 0.148009 | 0.729078 | 0.217881
1706 | 2015-07-16T19:25:52.000 | 13:26 | 47.3036 | 2886.99 | -1.07642 | -29008.1 | 0.0508453 | -0.615148 | 174.3 | 174.3 | 22.1 | 164.4 | 21.7 | 182.1 | 63.5284 | 507.213 | 0.146827 | 0.729261 | 0.217198
1707 | 2015-07-16T19:26:52.000 | 13:27 | 47.3202 | 2886.07 | -0.153076 | -29008.1 | 0.0508453 | -0.615336 | 178.1 | 169.6 | 22.1 | 173.6 | 21.6 | 182.1 | 63.5284 | 507.213 | 0.149782 | 0.728712 | 0.217012
1708 | 2015-07-16T19:27:52.000 | 13:28 | 47.337 | 2886.07 | -0.153076 | -29008.1 | 0.0508637 | -0.615336 | 171.1 | 173.5 | 22.1 | 162.1 | 21.7 | 182.1 | 63.5284 | 507.213 | 0.148009 | 0.729078 | 0.216609
1709 | 2015-07-16T19:28:52.000 | 13:29 | 47.3535 | 2877.45 | -0.153076 | -29008.1 | 0.0508637 | -0.614959 | 199 | 177.6 | 22.1 | 179.6 | 21.8 | 182 | 63.5284 | 507.213 | 0.148009 | 0.728712 | 0.217105
1710 | 2015-07-16T19:29:52.000 | 13:30 | 47.3701 | 2887.91 | -0.153076 | -29008.1 | 0.0508637 | -0.615148 | 174.2 | 177.7 | 22.1 | 168.8 | 21.8 | 182.1 | 63.5167 | 507.213 | 0.111369 | 0.728895 | 0.216702
1711 | 2015-07-16T19:30:51.000 | 13:31 | 47.3866 | 2889.76 | -0.153076 | -29008.1 | 0.0508453 | -0.61477 | 177.8 | 172.1 | 22.1 | 176 | 21.8 | 182.1 | 63.5284 | 507.213 | 0.148009 | 0.728987 | 0.216795
1712 | 2015-07-16T19:31:52.000 | 13:32 | 47.4035 | 2892.84 | -0.153076 | -28997.5 | 0.0508637 | -0.615525 | 171.6 | 172.1 | 22.1 | 169.1 | 21.8 | 182.1 | 63.5284 | 507.213 | 0.148009 | 0.729169 | 0.216237
1713 | 2015-07-16T19:32:52.000 | 13:33 | 47.42 | 2882.99 | -0.153076 | -29008.1 | 0.0508637 | -0.615525 | 200.6 | 175.4 | 22.1 | 177.1 | 21.8 | 182 | 63.5284 | 507.213 | 0.148009 | 0.729261 | 0.216423
1714 | 2015-07-16T19:33:52.000 | 13:34 | 47.4365 | 2892.84 | -0.153076 | -29008.1 | 0.0508637 | -0.615776 | 174.6 | 178.4 | 22.1 | 168.4 | 21.7 | 182.1 | 63.5284 | 507.213 | 0.148009 | 0.729352 | 0.21633
1715 | 2015-07-16T19:34:52.000 | 13:35 | 47.4531 | 2896.53 | -0.153076 | -29008.1 | 0.0508637 | -0.615148 | 176.9 | 173.3 | 22 | 169.2 | 21.8 | 182.1 | 63.5284 | 507.213 | 0.148009 | 0.729261 | 0.215741
1716 | 2015-07-16T19:35:52.000 | 13:36 | 47.4697 | 2898.38 | -0.153076 | -28997.5 | 0.0508637 | -0.614959 | 172.1 | 172.7 | 22.1 | 160.6 | 21.7 | 182.1 | 63.5284 | 507.213 | 0.113142 | 0.730022 | 0.216237
1717 | 2015-07-16T19:36:52.000 | 13:37 | 47.4863 | 2890.68 | -0.153076 | -29008.1 | 0.0508637 | -0.615525 | 197.3 | 175.8 | 22.1 | 180.1 | 21.6 | 182 | 63.5284 | 507.213 | 0.148009 | 0.729657 | 0.215741
1718 | 2015-07-16T19:37:52.000 | 13:38 | 47.5029 | 2898.38 | -0.153076 | -29008.1 | 0.0508637 | -0.614959 | 173.6 | 178.5 | 22.1 | 168.8 | 21.7 | 182.1 | 63.5284 | 507.213 | 0.110187 | 0.729657 | 0.215244
1719 | 2015-07-16T19:38:52.000 | 13:39 | 47.5196 | 2901.45 | -0.153076 | -29008.1 | 0.0508637 | -0.61477 | 179.1 | 173.5 | 22.1 | 169.7 | 21.7 | 182.1 | 63.5284 | 507.213 | 0.148009 | 0.730236 | 0.215927
1720 | 2015-07-16T19:39:52.000 | 13:40 | 47.5361 | 2903.3 | -0.153076 | -29008.1 | 0.0508637 | -0.61477 | 171.8 | 171.8 | 22.1 | 162.3 | 21.7 | 182.1 | 63.5518 | 507.213 | 0.148009 | 0.730022 | 0.215648
1721 | 2015-07-16T19:40:52.000 | 13:41 | 47.5528 | 2894.68 | -0.153076 | -29008.1 | 0.0508637 | -0.615336 | 197.2 | 175.4 | 22.1 | 179.5 | 21.8 | 182 | 63.5518 | 507.213 | 0.146827 | 0.730114 | 0.215648
1722 | 2015-07-16T19:41:52.000 | 13:42 | 47.5694 | 2903.3 | -0.153076 | -29008.1 | 0.0508637 | -0.614959 | 175.2 | 178.5 | 22.1 | 170.2 | 21.8 | 182.1 | 63.5518 | 507.213 | 0.148009 | 0.730114 | 0.215369
1723 | 2015-07-16T19:42:52.000 | 13:43 | 47.586 | 2904.22 | -0.153076 | -29008.1 | 0.0508637 | -0.614959 | 175.7 | 173.6 | 22.1 | 169.5 | 21.8 | 182.1 | 63.665 | 507.213 | 0.148009 | 0.730418 | 0.215461
1724 | 2015-07-16T19:43:52.000 | 13:44 | 47.6026 | 2903.3 | -0.153076 | -29008.1 | 0.0508453 | -0.615525 | 170.3 | 172.7 | 22.1 | 162.1 | 21.8 | 182.1 | 63.8093 | 507.213 | 0.146827 | 0.730784 | 0.215151
1725 | 2015-07-16T19:44:52.000 | 13:45 | 47.6193 | 2892.84 | -0.153076 | -29008.1 | 0.0508637 | -0.61477 | 200.3 | 175.9 | 22.1 | 172.9 | 21.8 | 182 | 63.8093 | 507.213 | 0.148009 | 0.730236 | 0.215648
1726 | 2015-07-16T19:45:52.000 | 13:46 | 47.6358 | 2900.53 | -0.153076 | -29008.1 | 0.0508453 | -0.615776 | 178.8 | 178.8 | 22.1 | 176.6 | 21.8 | 182.1 | 63.8093 | 507.213 | 0.148009 | 0.730692 | 0.215058
1727 | 2015-07-16T19:46:52.000 | 13:47 | 47.6524 | 2904.22 | -0.153076 | -29008.1 | 0.0508637 | -0.615336 | 173.3 | 173.8 | 22 | 164.1 | 21.8 | 182.1 | 64.0395 | 507.213 | 0.148009 | 0.730601 | 0.214965
1728 | 2015-07-16T19:47:53.000 | 13:48 | 47.6691 | 2900.53 | -0.153076 | -29008.1 | 0.0508637 | -0.614959 | 190.6 | 172.1 | 22 | 175 | 21.7 | 182.1 | 64.0395 | 507.213 | 0.148009 | 0.730601 | 0.214593
1729 | 2015-07-16T19:48:52.000 | 13:49 | 47.6857 | 2904.22 | -0.153076 | -29008.1 | 0.0508637 | -0.615148 | 172.7 | 175.7 | 22 | 165.7 | 21.8 | 182.2 | 64.1019 | 507.213 | 0.148009 | 0.730875 | 0.214779
1730 | 2015-07-16T19:49:52.000 | 13:50 | 47.7022 | 2903.3 | -0.153076 | -29008.1 | 0.0508637 | -0.61477 | 178.4 | 178.9 | 22.1 | 169.9 | 21.7 | 182.1 | 64.1019 | 507.213 | 0.146827 | 0.731088 | 0.214872
1731 | 2015-07-16T19:50:52.000 | 13:51 | 47.7189 | 2904.22 | -0.153076 | -29008.1 | 0.0508637 | -0.61477 | 171.4 | 173.9 | 22.1 | 163.5 | 21.8 | 182.3 | 64.3204 | 507.213 | 0.148009 | 0.73118 | 0.214376
1732 | 2015-07-16T19:51:52.000 | 13:52 | 47.7355 | 2895.61 | -0.153076 | -29008.1 | 0.0508637 | -0.61477 | 198.4 | 170.5 | 22.1 | 178.2 | 21.8 | 182.2 | 64.3321 | 507.213 | 0.148009 | 0.73118 | 0.215058
1733 | 2015-07-16T19:52:53.000 | 13:53 | 47.7522 | 2901.45 | -0.153076 | -29008.1 | 0.0508637 | -0.614959 | 173.9 | 168.3 | 22.1 | 166 | 21.8 | 182.1 | 64.3321 | 507.213 | 0.146827 | 0.73118 | 0.214376
1734 | 2015-07-16T19:53:53.000 | 13:54 | 47.7686 | 2896.53 | -0.153076 | -29008.1 | 0.0508637 | -0.615336 | 177.5 | 166.9 | 22.1 | 170.3 | 21.8 | 182.1 | 64.3321 | 507.213 | 0.110187 | 0.730875 | 0.214004
1735 | 2015-07-16T19:54:52.000 | 13:55 | 47.7853 | 2892.84 | -0.153076 | -29008.1 | 0.0508637 | -0.614959 | 171.5 | 165.6 | 22.1 | 165.6 | 21.6 | 182.1 | 64.3321 | 507.213 | 0.110187 | 0.731088 | 0.215741
1736 | 2015-07-16T19:55:52.000 | 13:56 | 47.8018 | 2877.45 | -0.153076 | -29008.1 | 0.0508637 | -0.615148 | 197.5 | 171.5 | 22.1 | 175.6 | 21.7 | 182.1 | 64.3204 | 507.213 | 0.110187 | 0.731088 | 0.216516
1737 | 2015-07-16T19:56:52.000 | 13:57 | 47.8185 | 2881.14 | -1.07642 | -29008.1 | 0.0508637 | -0.615776 | 175 | 176.4 | 22.1 | 165.2 | 21.6 | 182.1 | 64.3321 | 507.213 | 0.110187 | 0.730784 | 0.216237
1738 | 2015-07-16T19:57:52.000 | 13:58 | 47.835 | 2879.3 | -0.153076 | -29008.1 | 0.0508637 | -0.61477 | 179.5 | 179.1 | 22.1 | 167.7 | 21.6 | 182.1 | 64.3204 | 507.213 | 0.110187 | 0.730784 | 0.216609
1739 | 2015-07-16T19:58:53.000 | 13:59 | 47.8517 | 2885.14 | -0.153076 | -29008.1 | 0.0508637 | -0.61477 | 170.7 | 173.4 | 22.1 | 163.3 | 21.6 | 182.2 | 64.3321 | 507.213 | 0.110187 | 0.730601 | 0.215555
1740 | 2015-07-16T19:59:52.000 | 14:00 | 47.8683 | 2876.53 | -0.153076 | -28997.5 | 0.0508637 | -0.61477 | 197.6 | 169.6 | 21.9 | 177.8 | 21.6 | 182.1 | 64.3321 | 507.213 | 0.110187 | 0.73051 | 0.215927
1741 | 2015-07-16T20:00:52.000 | 14:01 | 47.885 | 2880.22 | -0.153076 | -29008.1 | 0.0508637 | -0.614959 | 174.3 | 167.2 | 22.1 | 168.4 | 21.6 | 182.2 | 64.3204 | 507.213 | 0.110187 | 0.730418 | 0.21602
1742 | 2015-07-16T20:01:52.000 | 14:02 | 47.9015 | 2876.53 | -0.153076 | -28997.5 | 0.0508637 | -0.615336 | 176.9 | 165.8 | 21.9 | 168.3 | 21.6 | 182.2 | 64.2853 | 507.213 | 0.110187 | 0.730601 | 0.216609
1743 | 2015-07-16T20:02:52.000 | 14:03 | 47.9182 | 2875.6 | -0.153076 | -29008.1 | 0.0508637 | -0.615776 | 171.3 | 170.6 | 21.9 | 165.1 | 21.6 | 182.2 | 64.1253 | 507.213 | 0.110187 | 0.730601 | 0.217105
1744 | 2015-07-16T20:03:53.000 | 14:04 | 47.9349 | 2876.53 | -0.153076 | -29008.1 | 0.0508637 | -0.615336 | 195.9 | 175.5 | 21.9 | 174.7 | 21.7 | 182.1 | 63.6025 | 507.213 | 0.148009 | 0.730327 | 0.217012
1745 | 2015-07-16T20:04:53.000 | 14:05 | 47.9515 | 2881.14 | -0.153076 | -29008.1 | 0.0508637 | -0.615148 | 174.3 | 178 | 21.9 | 169.6 | 21.7 | 182.1 | 63.6025 | 507.213 | 0.148009 | 0.72984 | 0.216795
1746 | 2015-07-16T20:05:52.000 | 14:06 | 47.968 | 2881.14 | -0.153076 | -29008.1 | 0.0508453 | -0.61477 | 184 | 172.9 | 21.9 | 172.1 | 21.7 | 182.1 | 63.6025 | 507.213 | 0.110187 | 0.730114 | 0.216888
1747 | 2015-07-16T20:06:52.000 | 14:07 | 47.9847 | 2886.07 | -0.153076 | -29008.1 | 0.0508637 | -0.615336 | 172.1 | 172.6 | 22 | 165.7 | 21.6 | 182.2 | 63.6025 | 507.213 | 0.110187 | 0.729657 | 0.21633
1748 | 2015-07-16T20:07:52.000 | 14:08 | 48.0012 | 2880.22 | -0.153076 | -29008.1 | 0.0508637 | -0.615525 | 186.6 | 175.4 | 21.9 | 173.5 | 21.6 | 182.1 | 63.6025 | 507.213 | 0.110187 | 0.730236 | 0.216423
1749 | 2015-07-16T20:08:52.000 | 14:09 | 48.0178 | 2886.07 | -0.153076 | -29008.1 | 0.0508637 | -0.61477 | 172.9 | 178.2 | 21.9 | 164.3 | 21.6 | 182.2 | 63.6025 | 507.213 | 0.110187 | 0.730236 | 0.216888
1750 | 2015-07-16T20:09:53.000 | 14:10 | 48.0344 | 2886.07 | -0.153076 | -29008.1 | 0.0508453 | -0.615776 | 183.6 | 175.2 | 21.9 | 173.3 | 21.6 | 182.1 | 63.6025 | 507.213 | 0.108414 | 0.730114 | 0.216888
1751 | 2015-07-16T20:10:53.000 | 14:11 | 48.0509 | 2890.68 | -0.153076 | -29008.1 | 0.0508637 | -0.614959 | 172.4 | 170.7 | 21.9 | 165 | 21.6 | 182.1 | 63.6025 | 507.213 | 0.110187 | 0.730022 | 0.215927
1752 | 2015-07-16T20:11:52.000 | 14:12 | 48.0675 | 2884.22 | -0.153076 | -29008.1 | 0.0508453 | -0.615776 | 187.8 | 173.5 | 21.9 | 173.4 | 21.6 | 182.1 | 63.6025 | 507.213 | 0.110187 | 0.730418 | 0.215927
1753 | 2015-07-16T20:12:52.000 | 14:13 | 48.0843 | 2888.84 | -0.153076 | -29008.1 | 0.0508637 | -0.614959 | 173.4 | 169.9 | 21.9 | 164.6 | 21.6 | 182.1 | 63.6025 | 507.213 | 0.110187 | 0.730236 | 0.215834
1754 | 2015-07-16T20:13:52.000 | 14:14 | 48.1008 | 2882.99 | -0.153076 | -29008.1 | 0.0508637 | -0.615148 | 181.7 | 173.8 | 21.9 | 174 | 21.6 | 182.1 | 63.6025 | 507.213 | 0.110187 | 0.73051 | 0.216237
1755 | 2015-07-16T20:14:53.000 | 14:15 | 48.1175 | 2886.07 | -0.153076 | -29008.1 | 0.0508453 | -0.615336 | 171.9 | 177.7 | 21.9 | 166.1 | 21.6 | 182.1 | 63.6025 | 507.213 | 0.108414 | 0.730327 | 0.216144
1756 | 2015-07-16T20:15:53.000 | 14:16 | 48.1342 | 2882.07 | -0.153076 | -29008.1 | 0.0508637 | -0.614959 | 193.9 | 176.9 | 21.9 | 176.4 | 21.6 | 182.1 | 63.6025 | 507.213 | 0.110187 | 0.730418 | 0.216237
1757 | 2015-07-16T20:16:53.000 | 14:17 | 48.1506 | 2890.68 | -0.153076 | -28997.5 | 0.0508637 | -0.61477 | 173.7 | 171.8 | 21.9 | 163.6 | 21.6 | 182.1 | 63.6025 | 507.213 | 0.110187 | 0.730784 | 0.215927
1758 | 2015-07-16T20:17:52.000 | 14:18 | 48.1674 | 2887.91 | -1.07642 | -29008.1 | 0.0508637 | -0.615776 | 179.1 | 173 | 21.9 | 174.6 | 21.6 | 182.1 | 63.6025 | 507.213 | 0.110187 | 0.730692 | 0.21602
1759 | 2015-07-16T20:18:52.000 | 14:19 | 48.1838 | 2889.76 | -0.153076 | -29008.1 | 0.0508637 | -0.615776 | 171.8 | 176 | 21.9 | 163.3 | 21.6 | 182.1 | 63.6025 | 507.213 | 0.110187 | 0.730875 | 0.21602
1760 | 2015-07-16T20:19:53.000 | 14:20 | 48.2006 | 2884.22 | -0.153076 | -29008.1 | 0.0508453 | -0.615776 | 196.9 | 178.8 | 21.9 | 180.7 | 21.6 | 182.1 | 63.6025 | 507.213 | 0.110187 | 0.730601 | 0.215741
1761 | 2015-07-16T20:20:53.000 | 14:21 | 48.2171 | 2894.68 | -0.153076 | -29008.1 | 0.0508637 | -0.61477 | 174.1 | 173.7 | 21.9 | 165.3 | 21.7 | 182.1 | 63.6025 | 507.213 | 0.110187 | 0.731088 | 0.215834
1762 | 2015-07-16T20:21:53.000 | 14:22 | 48.2338 | 2893.76 | -0.153076 | -29008.1 | 0.0508453 | -0.614959 | 177.7 | 170 | 21.9 | 170.3 | 21.6 | 182.1 | 63.6025 | 507.213 | 0.108414 | 0.730967 | 0.215927
1763 | 2015-07-16T20:22:53.000 | 14:23 | 48.2503 | 2894.68 | -0.153076 | -29008.1 | 0.0508637 | -0.615336 | 171.1 | 167.8 | 21.9 | 162.7 | 21.6 | 182.1 | 63.6025 | 507.213 | 0.110187 | 0.730967 | 0.215648
1764 | 2015-07-16T20:23:52.000 | 14:24 | 48.267 | 2882.07 | -0.153076 | -29008.1 | 0.0508453 | -0.615148 | 197.5 | 166.4 | 21.9 | 181.3 | 21.7 | 182.1 | 63.6025 | 507.213 | 0.110187 | 0.730784 | 0.215648
1765 | 2015-07-16T20:24:52.000 | 14:25 | 48.2835 | 2882.99 | -0.153076 | -29008.1 | 0.0508453 | -0.61477 | 174.1 | 171.6 | 21.9 | 168.2 | 21.7 | 182.1 | 63.6025 | 507.213 | 0.110187 | 0.730601 | 0.215741
1766 | 2015-07-16T20:25:53.000 | 14:26 | 48.3002 | 2879.3 | -0.153076 | -29008.1 | 0.0508453 | -0.615525 | 179.7 | 176.6 | 21.9 | 172.2 | 21.7 | 182.1 | 63.6025 | 507.213 | 0.110187 | 0.730601 | 0.216423
1767 | 2015-07-16T20:26:53.000 | 14:27 | 48.3168 | 2882.07 | -0.153076 | -29008.1 | 0.0508637 | -0.61477 | 172.1 | 179.1 | 21.9 | 166.8 | 21.7 | 182.1 | 63.6025 | 507.213 | 0.110187 | 0.730601 | 0.21633
1768 | 2015-07-16T20:27:53.000 | 14:28 | 48.3333 | 2877.45 | -0.153076 | -29008.1 | 0.0508453 | -0.615776 | 198.2 | 173.6 | 22 | 180.7 | 21.8 | 182.1 | 63.6025 | 507.213 | 0.110187 | 0.730114 | 0.21633
1769 | 2015-07-16T20:28:53.000 | 14:29 | 48.3499 | 2886.07 | -0.153076 | -29008.1 | 0.0508637 | -0.615776 | 173.5 | 169.7 | 22 | 167 | 21.8 | 182.1 | 63.6025 | 507.213 | 0.110187 | 0.730875 | 0.216144
1770 | 2015-07-16T20:29:52.000 | 14:30 | 48.3666 | 2882.99 | -0.153076 | -29008.1 | 0.0508637 | -0.614581 | 175.1 | 167.5 | 21.9 | 167.3 | 21.8 | 182.1 | 63.6025 | 507.213 | 0.110187 | 0.730784 | 0.216516
1771 | 2015-07-16T20:30:53.000 | 14:31 | 48.3831 | 2879.3 | -1.07642 | -29008.1 | 0.0508637 | -0.615776 | 171 | 165.9 | 21.9 | 162.9 | 21.7 | 182.1 | 63.6025 | 507.213 | 0.110187 | 0.730601 | 0.21633
1772 | 2015-07-16T20:31:53.000 | 14:32 | 48.3999 | 2886.07 | -0.153076 | -29008.1 | 0.0508637 | -0.61477 | 226.9 | 170.7 | 21.9 | 183.9 | 21.7 | 182 | 62.9822 | 507.213 | 0.110187 | 0.730236 | 0.216702
1773 | 2015-07-16T20:32:53.000 | 14:33 | 48.4165 | 2882.07 | -0.153076 | -29008.1 | 0.0508453 | -0.615336 | 174.6 | 175.8 | 21.9 | 171.4 | 21.6 | 182.1 | 62.9315 | 507.213 | 0.110187 | 0.730327 | 0.217012
1774 | 2015-07-16T20:33:53.000 | 14:34 | 48.433 | 2885.14 | -0.153076 | -29008.1 | 0.0508637 | -0.61477 | 170.4 | 178.2 | 21.9 | 166.6 | 21.6 | 182.1 | 62.9315 | 507.213 | 0.0729554 | 0.730327 | 0.217198
1775 | 2015-07-16T20:34:52.000 | 14:35 | 48.4497 | 2877.45 | -0.153076 | -29008.1 | 0.0508453 | -0.615525 | 230.2 | 173 | 21.9 | 179 | 21.6 | 182.1 | 62.9315 | 507.213 | 0.110187 | 0.730327 | 0.216702
1776 | 2015-07-16T20:35:52.000 | 14:36 | 48.4663 | 2887.91 | -0.153076 | -29008.1 | 0.0508453 | -0.615525 | 175.1 | 172.2 | 21.9 | 172.7 | 21.6 | 182.1 | 62.9315 | 507.213 | 0.110187 | 0.730022 | 0.216609
1777 | 2015-07-16T20:36:53.000 | 14:37 | 48.4828 | 2890.68 | -0.153076 | -29008.1 | 0.0508637 | -0.61477 | 171.4 | 174.8 | 21.9 | 164.6 | 21.7 | 182.2 | 62.9315 | 507.213 | 0.110187 | 0.730875 | 0.217291
1778 | 2015-07-16T20:37:53.000 | 14:38 | 48.4994 | 2882.07 | -0.153076 | -28997.5 | 0.0508637 | -0.615776 | 234.2 | 178 | 21.9 | 178.6 | 21.7 | 182.1 | 62.9315 | 507.213 | 0.110187 | 0.730327 | 0.216423
1779 | 2015-07-16T20:38:53.000 | 14:39 | 48.516 | 2897.45 | -0.153076 | -28997.5 | 0.0508637 | -0.61477 | 175.8 | 175.7 | 21.9 | 174 | 21.7 | 182.3 | 62.9315 | 507.213 | 0.110187 | 0.730967 | 0.216702
1780 | 2015-07-16T20:39:53.000 | 14:40 | 48.5326 | 2904.22 | -0.153076 | -29008.1 | 0.0508453 | -0.615776 | 170.8 | 171 | 21.9 | 164.1 | 21.7 | 182.4 | 62.9315 | 507.213 | 0.110187 | 0.730784 | 0.216237
1781 | 2015-07-16T20:40:52.000 | 14:41 | 48.5492 | 2895.61 | -0.153076 | -29008.1 | 0.0508453 | -0.61477 | 200.2 | 173.3 | 21.9 | 179.9 | 21.8 | 182.3 | 62.9315 | 507.213 | 0.110187 | 0.731088 | 0.21633
1782 | 2015-07-16T20:41:53.000 | 14:42 | 48.5658 | 2903.3 | -0.153076 | -28997.5 | 0.0508637 | -0.614959 | 179.9 | 176.6 | 21.9 | 177.2 | 21.8 | 182.5 | 62.9315 | 507.213 | 0.110187 | 0.73118 | 0.215741
1783 | 2015-07-16T20:42:53.000 | 14:43 | 48.5824 | 2903.3 | -0.153076 | -29008.1 | 0.0508637 | -0.615776 | 172.8 | 178.5 | 21.9 | 168 | 21.7 | 182.6 | 63.3334 | 507.213 | 0.110187 | 0.731088 | 0.215244
1784 | 2015-07-16T20:43:53.000 | 14:44 | 48.599 | 2903.3 | -0.153076 | -28997.5 | 0.0508637 | -0.61477 | 188.3 | 173.3 | 21.9 | 174.9 | 21.7 | 182.6 | 63.3217 | 507.213 | 0.110187 | 0.73118 | 0.216144
1785 | 2015-07-16T20:44:53.000 | 14:45 | 48.6157 | 2904.22 | -0.153076 | -29008.1 | 0.0508453 | -0.61477 | 173.2 | 169.7 | 21.9 | 168.8 | 21.7 | 182.7 | 63.6143 | 507.213 | 0.110187 | 0.731271 | 0.215461
1786 | 2015-07-16T20:45:53.000 | 14:46 | 48.6323 | 2899.3 | -0.153076 | -29008.1 | 0.0508637 | -0.614959 | 180.6 | 167.7 | 21.9 | 172.7 | 21.7 | 182.7 | 63.6143 | 507.213 | 0.110187 | 0.731728 | 0.215461
1787 | 2015-07-16T20:46:53.000 | 14:47 | 48.6487 | 2898.38 | -0.153076 | -29008.1 | 0.0508637 | -0.615776 | 171.6 | 166.3 | 21.9 | 165.6 | 21.7 | 182.7 | 63.6025 | 507.213 | 0.110187 | 0.731363 | 0.215555
1788 | 2015-07-16T20:47:53.000 | 14:48 | 48.6655 | 2886.07 | -0.153076 | -28997.5 | 0.0508637 | -0.615776 | 193.4 | 165.2 | 21.9 | 175.7 | 21.7 | 182.6 | 63.6025 | 507.213 | 0.110187 | 0.731545 | 0.216237
1789 | 2015-07-16T20:48:53.000 | 14:49 | 48.6819 | 2885.14 | -0.153076 | -29008.1 | 0.0508453 | -0.615525 | 171.5 | 170.7 | 22 | 167.6 | 21.7 | 182.7 | 63.6143 | 507.213 | 0.110187 | 0.731271 | 0.21633
1790 | 2015-07-16T20:49:53.000 | 14:50 | 48.6985 | 2879.3 | -0.153076 | -29008.1 | 0.0508637 | -0.615148 | 177.4 | 175.7 | 21.9 | 171.1 | 21.8 | 182.6 | 63.6143 | 507.213 | 0.110187 | 0.73118 | 0.216702
1791 | 2015-07-16T20:50:53.000 | 14:51 | 48.7152 | 2880.22 | -0.153076 | -29008.1 | 0.0508637 | -0.615525 | 170.7 | 177.9 | 22 | 165.7 | 21.8 | 182.6 | 63.6143 | 507.213 | 0.110187 | 0.730692 | 0.216795
1792 | 2015-07-16T20:51:53.000 | 14:52 | 48.7319 | 2876.53 | -1.07642 | -29008.1 | 0.0508637 | -0.614581 | 198 | 172.5 | 22 | 179.1 | 21.8 | 182.6 | 63.4816 | 507.213 | 0.110187 | 0.73051 | 0.216516
1793 | 2015-07-16T20:52:53.000 | 14:53 | 48.7485 | 2882.07 | -0.153076 | -29008.1 | 0.0508453 | -0.614959 | 173.8 | 172.7 | 22 | 171 | 21.8 | 182.6 | 63.4816 | 507.213 | 0.108414 | 0.731088 | 0.217105
1794 | 2015-07-16T20:53:53.000 | 14:54 | 48.7651 | 2879.3 | -0.153076 | -29008.1 | 0.0508637 | -0.615776 | 178.9 | 175.5 | 22 | 171 | 21.8 | 182.5 | 63.4816 | 507.213 | 0.110187 | 0.730967 | 0.216888
1795 | 2015-07-16T20:54:53.000 | 14:55 | 48.7816 | 2882.99 | -0.153076 | -29008.1 | 0.0508637 | -0.615525 | 171.2 | 178.1 | 22 | 165.5 | 21.7 | 182.6 | 63.4816 | 507.213 | 0.110187 | 0.730875 | 0.216516
1796 | 2015-07-16T20:55:53.000 | 14:56 | 48.7983 | 2877.45 | -0.153076 | -29008.1 | 0.0508637 | -0.614959 | 197.2 | 173.1 | 22 | 176 | 21.8 | 182.5 | 63.4816 | 507.213 | 0.0729554 | 0.731271 | 0.217664
1797 | 2015-07-16T20:56:53.000 | 14:57 | 48.8149 | 2885.14 | -0.153076 | -29008.1 | 0.0508637 | -0.61477 | 172.7 | 173.1 | 22 | 166.9 | 21.8 | 182.5 | 63.4816 | 507.213 | 0.0729554 | 0.731454 | 0.217198
1798 | 2015-07-16T20:57:54.000 | 14:58 | 48.8315 | 2882.99 | -0.153076 | -29008.1 | 0.0508637 | -0.61477 | 176.5 | 175.4 | 22.1 | 174 | 21.8 | 182.5 | 63.4816 | 507.213 | 0.111369 | 0.730784 | 0.216144
1799 | 2015-07-16T20:58:53.000 | 14:59 | 48.8482 | 2885.14 | -0.153076 | -29008.1 | 0.0508637 | -0.61477 | 170.7 | 178.5 | 22 | 164.6 | 21.8 | 182.5 | 63.4699 | 507.213 | 0.110187 | 0.731363 | 0.216423
1800 | 2015-07-16T20:59:53.000 | 15:00 | 48.8646 | 2878.37 | -0.153076 | -29008.1 | 0.0508637 | -0.61477 | 199.1 | 173.6 | 22 | 180.6 | 21.8 | 182.3 | 63.4816 | 507.213 | 5.68073 | 0.730875 | 0.216516
1801 | 2015-07-16T21:00:53.000 | 15:01 | 48.8812 | 2886.07 | -0.153076 | -28997.5 | 0.0508637 | -0.615525 | 173.5 | 172.4 | 22.1 | 171.9 | 21.8 | 182.4 | 63.4816 | 507.213 | 5.56194 | 0.731088 | 0.215927
1802 | 2015-07-16T21:01:53.000 | 15:02 | 48.898 | 2882.07 | -0.153076 | -29008.1 | 0.0508637 | -0.614581 | 183.9 | 175.5 | 22.1 | 176.5 | 21.8 | 182.3 | 63.4816 | 507.213 | 6.97142 | 0.731454 | 0.215927
1803 | 2015-07-16T21:02:53.000 | 15:03 | 48.9145 | 2887.91 | -0.153076 | -29008.1 | 0.0508637 | -0.61477 | 172.2 | 178.7 | 22.1 | 167.5 | 21.8 | 182.3 | 63.4816 | 507.213 | 4.41545 | 0.73185 | 0.216237
1804 | 2015-07-16T21:03:53.000 | 15:04 | 48.9311 | 2886.07 | -0.153076 | -29008.1 | 0.0508637 | -0.615148 | 188.2 | 173.9 | 22.1 | 174.7 | 21.8 | 182.3 | 63.4816 | 507.213 | 4.61579 | 0.731728 | 0.216423
1805 | 2015-07-16T21:04:53.000 | 15:05 | 48.9477 | 2891.91 | -0.153076 | -29008.1 | 0.0508637 | -0.61477 | 173.2 | 172.1 | 22 | 164.6 | 21.8 | 182.4 | 63.4816 | 507.213 | 4.0254 | 0.731941 | 0.215648
1806 | 2015-07-16T21:05:53.000 | 15:06 | 48.9644 | 2887.91 | -0.153076 | -29008.1 | 0.0508637 | -0.61477 | 181.5 | 175.5 | 22 | 176.3 | 21.8 | 182.3 | 63.4816 | 507.213 | 1.80038 | 0.731941 | 0.216144
1807 | 2015-07-16T21:06:53.000 | 15:07 | 48.981 | 2890.68 | -0.153076 | -29008.1 | 0.0508637 | -0.615525 | 172 | 178.8 | 22 | 169.9 | 21.8 | 182.3 | 63.4816 | 507.213 | 3.83156 | 0.732124 | 0.215834
1808 | 2015-07-16T21:07:53.000 | 15:08 | 48.9976 | 2887.91 | -0.153076 | -29008.1 | 0.0508637 | -0.615525 | 194 | 174.1 | 22 | 179.2 | 21.7 | 182.3 | 63.4699 | 507.213 | 2.70575 | 0.731728 | 0.215834
1809 | 2015-07-16T21:08:54.000 | 15:09 | 49.0142 | 2894.68 | -0.153076 | -29008.1 | 0.0508637 | -0.615336 | 173.6 | 172.5 | 22 | 167.5 | 21.7 | 182.3 | 63.4816 | 507.213 | 4.45504 | 0.732398 | 0.215834
1810 | 2015-07-16T21:09:53.000 | 15:10 | 49.0307 | 2892.84 | -0.153076 | -29008.1 | 0.0508453 | -0.61477 | 175.7 | 175.8 | 22 | 175 | 21.7 | 182.3 | 63.4816 | 507.213 | 2.96342 | 0.732033 | 0.215058
1811 | 2015-07-16T21:10:53.000 | 15:11 | 49.0474 | 2894.68 | -0.153076 | -28997.5 | 0.0508637 | -0.614581 | 169.4 | 178.7 | 22 | 166 | 21.8 | 182.3 | 63.4816 | 507.213 | 1.32228 | 0.732033 | 0.215461
1812 | 2015-07-16T21:11:53.000 | 15:12 | 49.064 | 2886.99 | -0.153076 | -29008.1 | 0.0508637 | -0.614959 | 200.8 | 173.9 | 22 | 179.6 | 21.7 | 182.2 | 63.4699 | 507.213 | 3.66373 | 0.731941 | 0.215648
1813 | 2015-07-16T21:12:53.000 | 15:13 | 49.0806 | 2894.68 | -0.153076 | -29008.1 | 0.0508637 | -0.615776 | 179.3 | 172.2 | 22 | 179 | 21.7 | 182.3 | 63.4816 | 507.213 | 2.46877 | 0.732033 | 0.215058
1814 | 2015-07-16T21:13:53.000 | 15:14 | 49.0971 | 2899.3 | -0.153076 | -29008.1 | 0.0508637 | -0.61477 | 171.3 | 175.6 | 22 | 170.9 | 21.7 | 182.3 | 63.4816 | 507.213 | 2.60529 | 0.732124 | 0.215369
1815 | 2015-07-16T21:14:54.000 | 15:15 | 49.1138 | 2895.61 | -0.153076 | -29008.1 | 0.0508637 | -0.614959 | 189.1 | 178.7 | 22 | 179.6 | 21.8 | 182.3 | 63.4816 | 507.213 | 2.84227 | 0.732703 | 0.215369
1816 | 2015-07-16T21:15:53.000 | 15:16 | 49.1304 | 2903.3 | -0.153076 | -29008.1 | 0.0508637 | -0.615776 | 172.8 | 173.8 | 22.2 | 171.5 | 21.8 | 182.4 | 63.4699 | 507.213 | 0.035133 | 0.732703 | 0.215461
1817 | 2015-07-16T21:16:53.000 | 15:17 | 49.1471 | 2901.45 | -0.153076 | -29008.1 | 0.0508637 | -0.615148 | 181.4 | 172.5 | 22.1 | 173.3 | 21.8 | 182.4 | 63.4699 | 507.213 | 0.110187 | 0.732398 | 0.215058
1818 | 2015-07-16T21:17:53.000 | 15:18 | 49.1637 | 2903.3 | -0.153076 | -29008.1 | 0.0508637 | -0.615148 | 171.9 | 175.6 | 22.2 | 171.3 | 21.8 | 182.5 | 63.4699 | 507.213 | 0.146827 | 0.732703 | 0.214779
1819 | 2015-07-16T21:18:53.000 | 15:19 | 49.1802 | 2897.45 | -0.153076 | -29008.1 | 0.0508637 | -0.615336 | 193.1 | 179.1 | 22.1 | 181.7 | 21.8 | 182.4 | 63.4699 | 507.213 | 0.110187 | 0.732703 | 0.214872
1820 | 2015-07-16T21:19:54.000 | 15:20 | 49.1968 | 2893.76 | -0.153076 | -29008.1 | 0.0508637 | -0.615776 | 172.5 | 174.3 | 22.1 | 171.1 | 21.8 | 182.5 | 63.6884 | 507.213 | 0.148009 | 0.732794 | 0.214872
1821 | 2015-07-16T21:20:54.000 | 15:21 | 49.2134 | 2901.45 | -0.153076 | -29008.1 | 0.0508637 | -0.615776 | 176.8 | 170.7 | 22.2 | 176.2 | 21.8 | 182.5 | 63.7001 | 507.213 | 0.148009 | 0.732794 | 0.214376
1822 | 2015-07-16T21:21:53.000 | 15:22 | 49.2301 | 2900.53 | -0.153076 | -29008.1 | 0.0508637 | -0.615525 | 170.2 | 168.6 | 22.1 | 169.9 | 21.8 | 182.5 | 63.7001 | 507.213 | 0.148009 | 0.732794 | 0.214686
1823 | 2015-07-16T21:22:53.000 | 15:23 | 49.2467 | 2886.07 | -0.153076 | -29008.1 | 0.0508637 | -0.614959 | 200.7 | 167.1 | 22.1 | 180.2 | 21.8 | 182.4 | 63.7001 | 507.213 | 0.148009 | 0.732033 | 0.215058
1824 | 2015-07-16T21:23:53.000 | 15:24 | 49.2632 | 2886.99 | -0.153076 | -29008.1 | 0.0508637 | -0.615776 | 176.8 | 172.3 | 22.2 | 178.5 | 21.8 | 182.4 | 63.7001 | 507.213 | 0.148009 | 0.732581 | 0.215461
1825 | 2015-07-16T21:24:54.000 | 15:25 | 49.2798 | 2888.84 | -0.153076 | -29008.1 | 0.0508637 | -0.614959 | 171.2 | 176.6 | 22.2 | 167.1 | 21.8 | 182.5 | 63.7001 | 507.167 | 0.148009 | 0.732703 | 0.215555
1826 | 2015-07-16T21:25:54.000 | 15:26 | 49.2966 | 2882.07 | -0.153076 | -29008.1 | 0.0508637 | -0.61477 | 198.5 | 178.7 | 22.1 | 182.5 | 21.8 | 182.5 | 63.7001 | 507.213 | 0.148009 | 0.732124 | 0.215834
1827 | 2015-07-16T21:26:54.000 | 15:27 | 49.3132 | 2891.91 | -0.153076 | -29008.1 | 0.0508637 | -0.615776 | 174.3 | 173.4 | 22.2 | 170.3 | 21.8 | 182.5 | 63.7001 | 507.213 | 0.146827 | 0.732398 | 0.215834
1828 | 2015-07-16T21:27:53.000 | 15:28 | 49.3296 | 2890.68 | -0.153076 | -29008.1 | 0.0508453 | -0.615148 | 175.8 | 169.8 | 22.1 | 170.2 | 21.8 | 182.6 | 63.7001 | 507.213 | 0.148009 | 0.732886 | 0.216144
1829 | 2015-07-16T21:28:53.000 | 15:29 | 49.3464 | 2889.76 | -0.153076 | -29008.1 | 0.0508637 | -0.615776 | 170.1 | 167.7 | 22.2 | 166 | 21.8 | 182.6 | 63.7001 | 507.213 | 0.148009 | 0.73249 | 0.215648
1830 | 2015-07-16T21:29:53.000 | 15:30 | 49.3629 | 2875.6 | -0.153076 | -29008.1 | 0.0508637 | -0.615336 | 200.3 | 166 | 22 | 179.1 | 21.8 | 182.5 | 63.7001 | 507.213 | 0.148009 | 0.732398 | 0.216237
1831 | 2015-07-16T21:30:54.000 | 15:31 | 49.3795 | 2879.3 | -0.153076 | -29008.1 | 0.0508637 | -0.615776 | 177.2 | 171.8 | 22.1 | 176.7 | 21.8 | 182.5 | 63.5791 | 507.213 | 0.148009 | 0.732216 | 0.217012
1832 | 2015-07-16T21:31:54.000 | 15:32 | 49.3962 | 2881.14 | -0.153076 | -28997.5 | 0.0508637 | -0.615336 | 170.7 | 176.6 | 22.1 | 169.6 | 21.8 | 182.6 | 63.5791 | 507.213 | 0.148009 | 0.731941 | 0.217012
1833 | 2015-07-16T21:32:54.000 | 15:33 | 49.4127 | 2876.53 | -0.153076 | -29008.1 | 0.0508637 | -0.61477 | 198.9 | 179.3 | 22.1 | 181 | 21.8 | 182.6 | 63.4699 | 507.213 | 0.148009 | 0.731941 | 0.217291
1834 | 2015-07-16T21:33:53.000 | 15:34 | 49.4294 | 2886.07 | -0.153076 | -29008.1 | 0.0508637 | -0.615776 | 174 | 173.6 | 22.1 | 170 | 21.8 | 182.6 | 63.4699 | 507.213 | 0.148009 | 0.732033 | 0.216888
1835 | 2015-07-16T21:34:53.000 | 15:35 | 49.446 | 2886.07 | -0.153076 | -28997.5 | 0.0508637 | -0.614959 | 174.6 | 169.7 | 22.1 | 174.1 | 21.8 | 182.6 | 63.4699 | 507.213 | 0.148009 | 0.73185 | 0.216609
1836 | 2015-07-16T21:35:54.000 | 15:36 | 49.4625 | 2882.99 | -0.153076 | -29008.1 | 0.0508637 | -0.61477 | 169.3 | 167.4 | 22.1 | 165.2 | 21.8 | 182.6 | 63.4699 | 507.213 | 0.148009 | 0.731728 | 0.216795
1837 | 2015-07-16T21:36:54.000 | 15:37 | 49.4792 | 2875.6 | -0.153076 | -29008.1 | 0.0508637 | -0.615336 | 232.6 | 172.2 | 22.1 | 180.9 | 21.8 | 182.5 | 63.0056 | 507.213 | 0.148009 | 0.73185 | 0.217105
1838 | 2015-07-16T21:37:54.000 | 15:38 | 49.4959 | 2882.07 | -0.153076 | -29008.1 | 0.0508637 | -0.615776 | 175.4 | 177.1 | 22.1 | 175.4 | 21.8 | 182.5 | 63.0056 | 507.213 | 0.110187 | 0.73185 | 0.217198
1839 | 2015-07-16T21:38:53.000 | 15:39 | 49.5125 | 2886.99 | -0.153076 | -29008.1 | 0.0508637 | -0.615776 | 170.1 | 178.6 | 22.1 | 165.1 | 21.8 | 182.6 | 63.0056 | 507.213 | 0.110187 | 0.732033 | 0.217477
1840 | 2015-07-16T21:39:53.000 | 15:40 | 49.5289 | 2879.3 | -0.153076 | -29008.1 | 0.0508637 | -0.615336 | 232.9 | 173 | 22.1 | 181.8 | 21.8 | 182.5 | 63.0056 | 507.213 | 0.110187 | 0.731728 | 0.217105
1841 | 2015-07-16T21:40:53.000 | 15:41 | 49.5456 | 2889.76 | -0.153076 | -29008.1 | 0.0508637 | -0.615336 | 175.8 | 171.5 | 22.2 | 174.7 | 21.8 | 182.6 | 63.0056 | 507.213 | 0.110187 | 0.73185 | 0.216516
1842 | 2015-07-16T21:41:54.000 | 15:42 | 49.5621 | 2892.84 | -0.153076 | -29008.1 | 0.0508637 | -0.61477 | 170.8 | 174.9 | 22.1 | 169.6 | 21.8 | 182.7 | 63.0056 | 507.167 | 0.110187 | 0.73185 | 0.216702
1843 | 2015-07-16T21:42:54.000 | 15:43 | 49.5788 | 2885.14 | -0.153076 | -29008.1 | 0.0508637 | -0.61477 | 200.2 | 178.1 | 22.1 | 180.3 | 21.7 | 182.6 | 63.0056 | 507.213 | 0.110187 | 0.732124 | 0.217012
1844 | 2015-07-16T21:43:54.000 | 15:44 | 49.5954 | 2895.61 | -0.153076 | -29008.1 | 0.0508637 | -0.615776 | 178.4 | 175.7 | 22.1 | 173.9 | 21.8 | 182.7 | 63.0056 | 507.213 | 0.108414 | 0.73185 | 0.216609
1845 | 2015-07-16T21:44:53.000 | 15:45 | 49.6121 | 2903.3 | -0.153076 | -29008.1 | 0.0508637 | -0.614959 | 172.2 | 171.1 | 22.1 | 168.5 | 21.7 | 182.8 | 63.0056 | 507.213 | 0.110187 | 0.732124 | 0.216237
1846 | 2015-07-16T21:45:53.000 | 15:46 | 49.6286 | 2896.53 | -0.153076 | -29008.1 | 0.0508637 | -0.615776 | 191.2 | 174.3 | 22 | 177.8 | 21.7 | 182.8 | 63.0056 | 507.213 | 0.110187 | 0.732216 | 0.21633
1847 | 2015-07-16T21:46:54.000 | 15:47 | 49.6453 | 2902.38 | -0.153076 | -29008.1 | 0.0508637 | -0.61477 | 173.7 | 176.9 | 22 | 171.1 | 21.7 | 182.8 | 63.0056 | 507.213 | 0.110187 | 0.732398 | 0.215927
1848 | 2015-07-16T21:47:54.000 | 15:48 | 49.6618 | 2902.38 | -0.153076 | -29008.1 | 0.0508637 | -0.614959 | 178.4 | 177.7 | 21.5 | 173.4 | 21.6 | 182.8 | 63.0056 | 507.213 | -0.0606051 | 0.732124 | 0.213601
1849 | 2015-07-16T21:48:54.000 | 15:49 | 49.6786 | 2904.22 | -0.153076 | -29008.1 | 0.0508453 | -0.615776 | 170.7 | 172.5 | 20.4 | 171.1 | 21.6 | 182.9 | 63.0915 | 507.213 | -0.0594232 | 0.732216 | 0.213818
1850 | 2015-07-16T21:49:54.000 | 15:50 | 49.6952 | 2894.68 | -0.153076 | -29008.1 | 0.0508453 | -0.61477 | 198.7 | 172 | 20.2 | 179.1 | 21.6 | 182.8 | 63.0915 | 507.213 | -0.0594232 | 0.732307 | 0.19127
1851 | 2015-07-16T21:50:53.000 | 15:51 | 49.7116 | 2899.3 | -0.153076 | -29008.1 | 0.0508453 | -0.615776 | 173.2 | 175.3 | 20.5 | 172 | 21.6 | 182.8 | 63.0798 | 507.213 | -0.0594232 | 0.732581 | 0.190495
1852 | 2015-07-16T21:51:53.000 | 15:52 | 49.7284 | 2898.38 | -0.153076 | -29008.1 | 0.0508453 | -0.61477 | 177.9 | 178.8 | 20.7 | 174.3 | 21.6 | 182.8 | 63.0798 | 507.213 | -0.0594232 | 0.73249 | 0.186742
1853 | 2015-07-16T21:52:54.000 | 15:53 | 49.745 | 2903.3 | -1.07642 | -29008.1 | 0.0508453 | -0.615776 | 170.7 | 173.8 | 21 | 167.1 | 21.6 | 182.8 | 63.0798 | 507.213 | -0.0594232 | 0.732581 | 0.184602
1854 | 2015-07-16T21:53:54.000 | 15:54 | 49.7615 | 2893.76 | -0.153076 | -29008.1 | 0.0508453 | -0.615525 | 198.1 | 172.7 | 21.2 | 178.4 | 21.6 | 182.7 | 63.0798 | 507.213 | -0.0606051 | 0.732886 | 0.183547
1855 | 2015-07-16T21:54:54.000 | 15:55 | 49.7781 | 2899.3 | -0.153076 | -29008.1 | 0.0508453 | -0.614959 | 174.1 | 175.8 | 21.4 | 167.1 | 21.6 | 182.7 | 63.0798 | 507.213 | -0.0594232 | 0.732794 | 0.182462
1856 | 2015-07-16T21:55:54.000 | 15:56 | 49.7947 | 2898.38 | -1.07642 | -29008.1 | 0.0508453 | -0.615776 | 177.7 | 178.6 | 21.5 | 177.9 | 21.7 | 182.7 | 63.0798 | 507.213 | -0.0606051 | 0.732794 | 0.181407
1857 | 2015-07-16T21:56:53.000 | 15:57 | 49.8114 | 2903.3 | -0.153076 | -29008.1 | 0.0508637 | -0.615336 | 170.8 | 173.8 | 21.5 | 167.7 | 21.6 | 182.7 | 63.0798 | 507.213 | -0.0594232 | 0.732581 | 0.17995
1858 | 2015-07-16T21:57:54.000 | 15:58 | 49.828 | 2894.68 | -0.153076 | -29008.1 | 0.0508453 | -0.61477 | 198.2 | 170.5 | 21.5 | 181.7 | 21.6 | 182.6 | 63.0798 | 507.011 | -0.0487856 | 0.732703 | 0.178709
1859 | 2015-07-16T21:58:54.000 | 15:59 | 49.8446 | 2898.38 | -0.153076 | -29008.1 | 0.0508453 | -0.615525 | 173.8 | 168.3 | 21.5 | 170.5 | 21.7 | 182.6 | 63.0798 | 507.058 | -0.0487856 | 0.732886 | 0.178988
1860 | 2015-07-16T21:59:54.000 | 16:00 | 49.8612 | 2892.84 | -0.153076 | -29008.1 | 0.0508453 | -0.615776 | 180.7 | 166.9 | 21.8 | 179.9 | 21.7 | 182.6 | 63.0798 | 507.213 | -0.0606051 | 0.732703 | 0.180353
1861 | 2015-07-16T22:00:54.000 | 16:01 | 49.8777 | 2890.68 | -0.153076 | -29008.1 | 0.0508637 | -0.615336 | 171.9 | 165.7 | 21.9 | 166.3 | 21.7 | 182.7 | 63.0798 | 507.213 | -0.0606051 | 0.732977 | 0.180539
1862 | 2015-07-16T22:01:54.000 | 16:02 | 49.8943 | 2876.53 | -0.153076 | -28997.5 | 0.0508453 | -0.615148 | 192.7 | 171 | 22.1 | 182.4 | 21.7 | 182.6 | 63.0798 | 507.213 | -0.0606051 | 0.732581 | 0.181407
1863 | 2015-07-16T22:02:54.000 | 16:03 | 49.911 | 2879.3 | -0.153076 | -29008.1 | 0.0508453 | -0.61477 | 171.2 | 176.3 | 22.2 | 168.8 | 21.7 | 182.6 | 63.0798 | 507.213 | -0.0594232 | 0.732794 | 0.1815
1864 | 2015-07-16T22:03:54.000 | 16:04 | 49.9276 | 2879.3 | -0.153076 | -29008.1 | 0.0508637 | -0.615776 | 176.9 | 178.4 | 22.3 | 175.5 | 21.8 | 182.6 | 63.0056 | 507.213 | -0.0606051 | 0.732398 | 0.180446
1865 | 2015-07-16T22:04:54.000 | 16:05 | 49.9441 | 2881.14 | -0.153076 | -29008.1 | 0.0508637 | -0.61477 | 169.9 | 173.1 | 22.4 | 167.7 | 21.8 | 182.6 | 63.0056 | 507.213 | -0.0606051 | 0.732033 | 0.181221
1866 | 2015-07-16T22:05:54.000 | 16:06 | 49.9609 | 2875.6 | -0.153076 | -29008.1 | 0.0508637 | -0.61477 | 202.9 | 169.4 | 22.3 | 181.2 | 21.7 | 182.5 | 62.7872 | 507.213 | -0.0594232 | 0.732124 | 0.180818
1867 | 2015-07-16T22:06:54.000 | 16:07 | 49.9774 | 2882.07 | -0.153076 | -29008.1 | 0.0508453 | -0.615776 | 176.6 | 167.2 | 22.4 | 174.1 | 21.8 | 182.6 | 62.7013 | 507.213 | -0.0606051 | 0.73249 | 0.181221
1868 | 2015-07-16T22:07:53.000 | 16:08 | 49.9938 | 2881.14 | -0.153076 | -29008.1 | 0.0508637 | -0.61477 | 171.1 | 165.7 | 22.4 | 166.6 | 21.8 | 182.5 | 62.7013 | 507.213 | -0.0594232 | 0.732307 | 0.181221
1869 | 2015-07-16T22:08:54.000 | 16:09 | 50.0106 | 2875.6 | -0.153076 | -28997.5 | 0.0508453 | -0.615336 | 200.7 | 164.7 | 22.4 | 178.4 | 21.8 | 182.5 | 62.3112 | 507.213 | -0.0594232 | 0.732398 | 0.181407
1870 | 2015-07-16T22:09:54.000 | 16:10 | 50.0272 | 2875.6 | -0.153076 | -29008.1 | 0.0508637 | -0.614959 | 173.3 | 170 | 22.4 | 169.8 | 21.7 | 182.6 | 62.3112 | 507.213 | -0.0594232 | 0.732124 | 0.182183
1871 | 2015-07-16T22:10:54.000 | 16:11 | 50.0437 | 2877.45 | -0.153076 | -29008.1 | 0.0508453 | -0.61477 | 177.1 | 175.4 | 22.4 | 169.9 | 21.7 | 182.5 | 62.0459 | 507.213 | -0.0594232 | 0.732033 | 0.180818
1872 | 2015-07-16T22:11:54.000 | 16:12 | 50.0604 | 2879.3 | -0.153076 | -29008.1 | 0.0508637 | -0.614959 | 170.1 | 178 | 22.3 | 162.3 | 21.8 | 182.5 | 62.0459 | 507.213 | -0.0594232 | 0.731728 | 0.180725
1873 | 2015-07-16T22:12:54.000 | 16:13 | 50.0771 | 2877.45 | -0.153076 | -29008.1 | 0.0508453 | -0.614959 | 197.3 | 172.5 | 22.4 | 179.7 | 21.8 | 182.4 | 61.8041 | 507.213 | -0.0594232 | 0.731454 | 0.17995
1874 | 2015-07-16T22:13:54.000 | 16:14 | 50.0936 | 2882.07 | -0.153076 | -29008.1 | 0.0508637 | -0.61477 | 173 | 172.5 | 22.4 | 170.8 | 21.8 | 182.5 | 61.8041 | 507.213 | -0.0606051 | 0.731454 | 0.176476
1875 | 2015-07-16T22:14:54.000 | 16:15 | 50.1102 | 2879.3 | -0.153076 | -29008.1 | 0.0508637 | -0.61477 | 181.8 | 175 | 22.4 | 179.4 | 21.8 | 182.4 | 61.8041 | 507.213 | -0.0606051 | 0.731363 | 0.177934
1876 | 2015-07-16T22:15:54.000 | 16:16 | 50.1269 | 2884.22 | -0.153076 | -29008.1 | 0.0508637 | -0.615336 | 170.7 | 177.9 | 22.5 | 168.5 | 21.8 | 182.5 | 61.8041 | 507.213 | -0.0594232 | 0.73118 | 0.177251
1877 | 2015-07-16T22:16:54.000 | 16:17 | 50.1434 | 2880.22 | -0.153076 | -28997.5 | 0.0508637 | -0.615776 | 191.4 | 175 | 22.4 | 176.8 | 21.8 | 182.4 | 61.8041 | 507.213 | -0.0606051 | 0.731545 | 0.177158
1878 | 2015-07-16T22:17:54.000 | 16:18 | 50.1602 | 2886.99 | -0.153076 | -29008.1 | 0.0508637 | -0.615148 | 171.5 | 170.3 | 22.5 | 171 | 21.8 | 182.4 | 61.8041 | 507.213 | -0.0594232 | 0.731545 | 0.175515
1879 | 2015-07-16T22:18:55.000 | 16:19 | 50.1768 | 2882.07 | -0.153076 | -29008.1 | 0.0508637 | -0.615776 | 180.4 | 173.3 | 22.5 | 174.1 | 21.8 | 182.3 | 61.8041 | 507.213 | -0.0606051 | 0.73185 | 0.176104
1880 | 2015-07-16T22:19:54.000 | 16:20 | 50.1934 | 2885.14 | -0.153076 | -29008.1 | 0.0508637 | -0.615525 | 170.5 | 169.6 | 22.4 | 170 | 21.8 | 182.3 | 61.7885 | 507.213 | -0.0606051 | 0.731728 | 0.173685
1881 | 2015-07-16T22:20:54.000 | 16:21 | 50.2098 | 2876.53 | -0.153076 | -29008.1 | 0.0508637 | -0.615148 | 199.2 | 173.4 | 22.5 | 182.6 | 21.8 | 182.3 | 61.6792 | 507.213 | -0.0606051 | 0.732033 | 0.167575
1882 | 2015-07-16T22:21:54.000 | 16:22 | 50.2265 | 2882.07 | -0.153076 | -29008.1 | 0.0508453 | -0.615525 | 172.5 | 177.8 | 22.5 | 172.2 | 21.8 | 182.3 | 61.6792 | 507.213 | -0.0594232 | 0.731941 | 0.167761
1883 | 2015-07-16T22:22:54.000 | 16:23 | 50.243 | 2884.22 | -0.153076 | -29008.1 | 0.0508637 | -0.615148 | 177.8 | 177.6 | 22.5 | 172.1 | 21.9 | 182.3 | 61.6792 | 507.213 | -0.0606051 | 0.732124 | 0.1668
1884 | 2015-07-16T22:23:54.000 | 16:24 | 50.2596 | 2888.84 | -0.153076 | -29008.1 | 0.0508637 | -0.615776 | 169.3 | 172.1 | 22.5 | 165.2 | 21.9 | 182.3 | 61.6792 | 507.213 | -0.0606051 | 0.732033 | 0.166427
1885 | 2015-07-16T22:24:55.000 | 16:25 | 50.2763 | 2879.3 | -0.153076 | -29008.1 | 0.0508637 | -0.61477 | 198.9 | 172.2 | 22.5 | 180.7 | 21.8 | 182.1 | 61.6909 | 507.213 | -0.0594232 | 0.731637 | 0.0320098
1886 | 2015-07-16T22:25:54.000 | 16:26 | 50.2929 | 2884.22 | 0.770264 | -29008.1 | 0.0508637 | -0.615336 | 172.9 | 175.4 | 22.5 | 171.3 | 21.8 | 182.1 | 61.6792 | 507.213 | -0.0594232 | 0.732033 | 0.0331573
1887 | 2015-07-16T22:26:54.000 | 16:27 | 50.3096 | 2882.99 | -0.153076 | -29008.1 | 0.0508637 | -0.61477 | 181.4 | 178.4 | 22.5 | 175.5 | 21.8 | 182.1 | 61.6792 | 507.213 | -0.0606051 | 0.732033 | 0.0313275
1888 | 2015-07-16T22:27:54.000 | 16:28 | 50.3261 | 2888.84 | -0.153076 | -28997.5 | 0.0508637 | -0.615965 | 171 | 173.4 | 22.6 | 165.2 | 21.8 | 182.1 | 61.6792 | 507.213 | -0.0594232 | 0.732307 | 0.0266753
1889 | 2015-07-16T22:28:54.000 | 16:29 | 50.3428 | 2882.07 | -0.153076 | -28997.5 | 0.0508637 | -0.615776 | 195.7 | 172.7 | 22.5 | 181.2 | 21.8 | 182.1 | 61.6792 | 507.213 | -0.0594232 | 0.73185 | 0.0158513
1890 | 2015-07-16T22:29:55.000 | 16:30 | 50.3593 | 2888.84 | -0.153076 | -29008.1 | 0.0508637 | -0.61477 | 172.5 | 175.8 | 22.5 | 170.3 | 21.8 | 182.3 | 61.6792 | 507.213 | -0.0606051 | 0.732398 | 0.0206895
1891 | 2015-07-16T22:30:55.000 | 16:31 | 50.3759 | 2888.84 | -0.153076 | -28997.5 | 0.0508637 | -0.615525 | 176.6 | 178.7 | 22.6 | 173.6 | 21.8 | 182.1 | 61.6909 | 507.213 | -0.0606051 | 0.73249 | 0.013091
1892 | 2015-07-16T22:31:54.000 | 16:32 | 50.3925 | 2892.84 | -0.153076 | -29008.1 | 0.0508637 | -0.61477 | 169.5 | 173.6 | 22.6 | 165 | 21.8 | 182.2 | 61.6792 | 507.213 | -0.0594232 | 0.73249 | 0.013091
1893 | 2015-07-16T22:32:54.000 | 16:33 | 50.4091 | 2884.22 | -0.153076 | -29008.1 | 0.0508637 | -0.615776 | 201.8 | 170.2 | 22.5 | 182.6 | 21.8 | 182 | 61.6792 | 507.213 | -0.0594232 | 0.73249 | 0.013091
1894 | 2015-07-16T22:33:54.000 | 16:34 | 50.4258 | 2889.76 | -0.153076 | -28997.5 | 0.0508637 | -0.615776 | 176.8 | 168 | 22.5 | 176.3 | 21.8 | 182.1 | 61.6792 | 507.213 | -0.0606051 | 0.732703 | 0.013091
1895 | 2015-07-16T22:34:54.000 | 16:35 | 50.4424 | 2890.68 | -0.153076 | -29008.1 | 0.0508637 | -0.615336 | 170.4 | 166.4 | 22.5 | 171.8 | 21.8 | 182.3 | 61.6909 | 507.213 | -0.0594232 | 0.732581 | 0.0149828
1896 | 2015-07-16T22:35:55.000 | 16:36 | 50.4589 | 2878.37 | -0.153076 | -29008.1 | 0.0508822 | -0.61477 | 200.3 | 165.5 | 22.6 | 183 | 21.8 | 182.3 | 61.6792 | 507.213 | -0.0606051 | 0.732307 | 0.013091
1897 | 2015-07-16T22:36:55.000 | 16:37 | 50.4755 | 2880.22 | -0.153076 | -29008.1 | 0.0508637 | -0.615776 | 173.3 | 170.8 | 22.6 | 173.5 | 21.8 | 182.3 | 61.6792 | 507.213 | -0.0594232 | 0.73249 | 0.013091
1898 | 2015-07-16T22:37:54.000 | 16:38 | 50.4922 | 2877.45 | -0.153076 | -28997.5 | 0.0508637 | -0.614959 | 175.4 | 175.7 | 22.6 | 175.5 | 21.8 | 182.4 | 61.6792 | 507.213 | -0.0606051 | 0.732216 | 0.013091
1899 | 2015-07-16T22:38:54.000 | 16:39 | 50.5088 | 2878.37 | -0.153076 | -29008.1 | 0.0508637 | -0.614959 | 169.7 | 178.2 | 22.6 | 168.8 | 21.8 | 182.4 | 61.6909 | 507.213 | -0.0606051 | 0.732033 | 0.013091
1900 | 2015-07-16T22:39:54.000 | 16:40 | 50.5254 | 2878.37 | -0.153076 | -29008.1 | 0.0508637 | -0.615336 | 202.6 | 172.9 | 22.6 | 181.6 | 21.8 | 182.3 | 61.3866 | 507.213 | -0.0606051 | 0.731454 | 0.013091
1901 | 2015-07-16T22:40:55.000 | 16:41 | 50.5418 | 2885.14 | -0.153076 | -28997.5 | 0.0508637 | -0.615776 | 178.9 | 172.9 | 22.6 | 173.8 | 21.8 | 182.3 | 61.3866 | 507.213 | -0.0594232 | 0.73249 | 0.013091
1902 | 2015-07-16T22:41:55.000 | 16:42 | 50.5585 | 2890.68 | -0.153076 | -28997.5 | 0.0508637 | -0.61477 | 171.1 | 175.5 | 22.6 | 166.8 | 21.8 | 182.5 | 61.3866 | 507.213 | -0.0606051 | 0.732398 | 0.013091
1903 | 2015-07-16T22:42:55.000 | 16:43 | 50.5752 | 2886.99 | -0.153076 | -29008.1 | 0.0508637 | -0.615776 | 192.2 | 178.5 | 22.6 | 176.5 | 21.8 | 182.5 | 61.3866 | 507.213 | -0.0606051 | 0.732581 | 0.013091
1904 | 2015-07-16T22:43:54.000 | 16:44 | 50.5918 | 2897.45 | -0.153076 | -29008.1 | 0.0508637 | -0.615525 | 172.6 | 173.2 | 22.6 | 167.7 | 21.8 | 182.5 | 61.3866 | 507.213 | -0.0594232 | 0.733251 | 0.013091
1905 | 2015-07-16T22:44:54.000 | 16:45 | 50.6084 | 2896.53 | -0.153076 | -28997.5 | 0.0508637 | -0.61477 | 179.5 | 172.6 | 22.6 | 170.5 | 21.8 | 182.5 | 61.3866 | 507.213 | -0.0606051 | 0.732794 | 0.013091
1906 | 2015-07-16T22:45:54.000 | 16:46 | 50.625 | 2898.38 | -0.153076 | -29008.1 | 0.0508637 | -0.614959 | 170.5 | 175.5 | 22.6 | 165.4 | 21.8 | 182.5 | 61.3866 | 507.213 | -0.0594232 | 0.732307 | 0.013091
1907 | 2015-07-16T22:46:55.000 | 16:47 | 50.6416 | 2889.76 | -0.153076 | -29008.1 | 0.0508637 | -0.615336 | 200.8 | 179 | 22.6 | 178.4 | 21.9 | 182.5 | 61.3866 | 507.213 | -0.0606051 | 0.732794 | 0.013091
1908 | 2015-07-16T22:47:55.000 | 16:48 | 50.6582 | 2901.45 | -0.153076 | -29008.1 | 0.0508637 | -0.615336 | 172.9 | 173.8 | 22.6 | 173.2 | 21.8 | 182.5 | 61.3866 | 507.213 | -0.0594232 | 0.732398 | 0.013091
1909 | 2015-07-16T22:48:54.000 | 16:49 | 50.6749 | 2901.45 | -0.153076 | -28997.5 | 0.0508637 | -0.615148 | 175.4 | 172.2 | 22.6 | 173.8 | 21.8 | 182.5 | 61.3866 | 507.213 | -0.0606051 | 0.732977 | 0.0188596
1910 | 2015-07-16T22:49:54.000 | 16:50 | 50.6914 | 2901.45 | -0.153076 | -29008.1 | 0.0508637 | -0.61477 | 168.8 | 175.4 | 22.6 | 162.4 | 21.8 | 182.5 | 61.3866 | 507.213 | -0.0594232 | 0.733068 | 0.013091
1911 | 2015-07-16T22:50:54.000 | 16:51 | 50.7079 | 2891.91 | -0.153076 | -28997.5 | 0.0508637 | -0.61477 | 198.7 | 178.4 | 22.5 | 178.8 | 21.8 | 182.4 | 61.3866 | 507.213 | -0.0594232 | 0.732703 | 0.0135251
1912 | 2015-07-16T22:51:55.000 | 16:52 | 50.7246 | 2900.53 | -0.153076 | -29008.1 | 0.0508637 | -0.615336 | 179.8 | 173.8 | 22.6 | 180 | 21.8 | 182.5 | 61.3866 | 507.213 | -0.0606051 | 0.732886 | 0.0230156
1913 | 2015-07-16T22:52:55.000 | 16:53 | 50.7412 | 2903.3 | -0.153076 | -29008.1 | 0.0508637 | -0.614959 | 171.1 | 172.4 | 22.5 | 165.6 | 21.8 | 182.5 | 61.5115 | 507.213 | -0.0594232 | 0.73316 | 0.0252177
1914 | 2015-07-16T22:53:55.000 | 16:54 | 50.7579 | 2897.45 | -0.153076 | -29008.1 | 0.0508637 | -0.615148 | 190 | 175.8 | 22.6 | 180.9 | 21.9 | 182.5 | 61.5232 | 507.213 | -0.0594232 | 0.732886 | 0.0227054
1915 | 2015-07-16T22:54:54.000 | 16:55 | 50.7745 | 2902.38 | -0.153076 | -29008.1 | 0.0508637 | -0.615525 | 171.8 | 179.3 | 22.6 | 168 | 21.8 | 182.6 | 61.6324 | 507.213 | -0.0606051 | 0.733251 | 0.0227985
1916 | 2015-07-16T22:55:54.000 | 16:56 | 50.7909 | 2904.22 | -0.153076 | -28997.5 | 0.0508637 | -0.615336 | 179.8 | 174.3 | 22.6 | 172.7 | 21.9 | 182.6 | 61.6324 | 507.213 | -0.0606051 | 0.733647 | 0.0192318
1917 | 2015-07-16T22:56:55.000 | 16:57 | 50.8076 | 2903.3 | -0.153076 | -29008.1 | 0.0508637 | -0.61477 | 169.9 | 170.5 | 22.7 | 169.3 | 21.8 | 182.6 | 61.8509 | 507.213 | -0.0606051 | 0.733343 | 0.021651
1918 | 2015-07-16T22:57:55.000 | 16:58 | 50.8243 | 2893.76 | -0.153076 | -28997.5 | 0.0508637 | -0.614959 | 200.8 | 168.6 | 22.6 | 175.8 | 21.8 | 182.5 | 61.8392 | 507.213 | -0.0606051 | 0.733343 | 0.013091
1919 | 2015-07-16T22:58:55.000 | 16:59 | 50.8408 | 2897.45 | -0.153076 | -29008.1 | 0.0508637 | -0.615525 | 173.1 | 167 | 22.6 | 170.8 | 21.9 | 182.6 | 61.8392 | 507.213 | -0.0594232 | 0.733647 | 0.0295907
1920 | 2015-07-16T22:59:55.000 | 17:00 | 50.8575 | 2891.91 | -0.153076 | -28997.5 | 0.0508637 | -0.615336 | 175.5 | 172.2 | 22.6 | 174.2 | 21.9 | 182.6 | 61.8392 | 507.213 | -0.0594232 | 0.73316 | 0.0339328
1921 | 2015-07-16T23:00:54.000 | 17:01 | 50.8741 | 2889.76 | -0.153076 | -29008.1 | 0.0508637 | -0.614959 | 169.4 | 177.7 | 22.6 | 163.4 | 21.9 | 182.6 | 61.8392 | 507.213 | -0.0606051 | 0.733343 | 0.0404148
1922 | 2015-07-16T23:01:54.000 | 17:02 | 50.8907 | 2881.14 | -0.153076 | -29008.1 | 0.0508637 | -0.614581 | 202.2 | 178.8 | 22.5 | 177.8 | 21.9 | 182.5 | 61.8392 | 507.213 | -0.0594232 | 0.73316 | 0.0432992
1923 | 2015-07-16T23:02:55.000 | 17:03 | 50.9073 | 2890.68 | -0.153076 | -29008.1 | 0.0508637 | -0.615336 | 178.4 | 173.2 | 22.6 | 172.8 | 21.9 | 182.6 | 61.8392 | 507.213 | -0.0606051 | 0.733464 | 0.0515181
1924 | 2015-07-16T23:03:55.000 | 17:04 | 50.9239 | 2895.61 | -0.153076 | -29008.1 | 0.0508637 | -0.61477 | 170.6 | 169.7 | 22.6 | 162.1 | 21.9 | 182.7 | 61.8509 | 507.213 | -0.0606051 | 0.733464 | 0.0611947
1925 | 2015-07-16T23:04:55.000 | 17:05 | 50.9404 | 2886.99 | -0.153076 | -29008.1 | 0.0508637 | -0.615336 | 193.1 | 167.6 | 22.7 | 177.1 | 21.8 | 182.6 | 61.8392 | 507.213 | -0.0594232 | 0.733251 | 0.0700028
1926 | 2015-07-16T23:05:55.000 | 17:06 | 50.957 | 2889.76 | -0.153076 | -29008.1 | 0.0508637 | -0.615776 | 172.1 | 166.2 | 22.5 | 168.3 | 21.8 | 182.7 | 61.8392 | 507.213 | -0.0606051 | 0.733464 | 0.0707781
1927 | 2015-07-16T23:06:54.000 | 17:07 | 50.9737 | 2882.07 | -0.153076 | -29008.1 | 0.0508637 | -0.61477 | 178.2 | 165 | 22.5 | 168.7 | 21.8 | 182.7 | 61.8392 | 507.213 | -0.0594232 | 0.733251 | 0.0727941
1928 | 2015-07-16T23:23:52.000 | 17:24 | 51.2552 | 2887.91 | -0.153076 | -28997.5 | 0.0508637 | -0.61477 | 168 | 178.5 | 22.6 | 167.3 | 21.8 | 182.6 | 61.2306 | 507.213 | -0.0594232 | 0.73249 | 0.0800515
1929 | 2015-07-16T23:40:32.000 | 17:41 | 51.532 | 2901.45 | -0.153076 | -29008.1 | 0.0508637 | -0.614959 | 171.6 | 174.6 | 22.6 | 168.6 | 21.7 | 182.9 | 61.3164 | 507.213 | -0.0606051 | 0.73383 | 0.107996
1930 | 2015-07-16T23:57:12.000 | 17:57 | 51.8087 | 2892.84 | -0.153076 | -29008.1 | 0.0508637 | -0.615776 | 185.2 | 176.3 | 22.6 | 179.1 | 21.8 | 182.9 | 61.4373 | 507.213 | -0.0606051 | 0.734104 | 0.160038
1931 | 2015-07-17T00:13:52.000 | 18:14 | 52.0853 | 2879.3 | -1.07642 | -29008.1 | 0.0508637 | -0.615776 | 183.1 | 179.8 | 22.7 | 172.4 | 21.9 | 183.1 | 61.4998 | 507.213 | -0.0606051 | 0.734196 | 0.189254
1932 | 2015-07-17T00:30:32.000 | 18:31 | 52.3622 | 2901.45 | -0.153076 | -29008.1 | 0.0508637 | -0.615776 | 174.6 | 169.1 | 22.7 | 172.9 | 21.9 | 183.1 | 60.7546 | 507.213 | -0.0606051 | 0.7345 | 0.19921
1933 | 2015-07-17T00:47:12.000 | 18:47 | 52.639 | 2898.38 | -1.07642 | -29008.1 | 0.0508637 | -0.61477 | 200.8 | 167.4 | 22.6 | 163.2 | 21.9 | 182.6 | 59.7481 | 507.167 | -0.0606051 | 0.734196 | 0.202187
1934 | 2015-07-17T01:03:52.000 | 19:04 | 52.9157 | 2875.6 | -0.153076 | -29008.1 | 0.0508637 | -0.61477 | 209.5 | 169.9 | 22.7 | 179.8 | 21.9 | 182.8 | 59.2604 | 507.213 | -0.0606051 | 0.733343 | 0.210902
1935 | 2015-07-17T01:20:32.000 | 19:21 | 53.1922 | 2886.99 | -0.153076 | -29008.1 | 0.0508637 | -0.615776 | 169.5 | 179.2 | 22.6 | 166.6 | 21.9 | 182.8 | 58.921 | 507.213 | -0.0606051 | 0.733464 | 0.211864
1936 | 2015-07-17T01:37:12.000 | 19:37 | 53.4691 | 2875.6 | -0.153076 | -29008.1 | 0.0508637 | -0.615776 | 165 | 172.3 | 22.7 | 159.8 | 21.9 | 179.1 | 52.9208 | 507.213 | -0.0594232 | 0.731271 | 0.215461
1937 | 2015-07-17T01:53:52.000 | 19:54 | 53.7457 | 2892.84 | -0.153076 | -29008.1 | 0.0508453 | -0.615776 | 165.7 | 178 | 22.7 | 163 | 22 | 177.2 | 48.8713 | 507.213 | -0.0594232 | 0.730114 | 0.21816
1938 | 2015-07-17T02:10:32.000 | 20:11 | 54.0225 | 2876.53 | -1.07642 | -29008.1 | 0.0508637 | -0.615525 | 179.8 | 165.4 | 22.6 | 169.6 | 21.9 | 176 | 46.5501 | 507.213 | -0.0606051 | 0.728895 | 0.218749
1939 | 2015-07-17T02:27:12.000 | 20:27 | 54.2993 | 2890.68 | -0.153076 | -29008.1 | 0.0508637 | -0.615776 | 192 | 177.9 | 22.7 | 156.9 | 21.9 | 176.5 | 45.7113 | 507.213 | -0.0594232 | 0.728499 | 0.221075
1940 | 2015-07-17T02:43:52.000 | 20:44 | 54.5759 | 2886.99 | -0.153076 | -29008.1 | 0.0508637 | -0.615776 | 177.8 | 171.4 | 22.7 | 169.1 | 21.8 | 176 | 44.8569 | 507.213 | -0.0606051 | 0.727951 | 0.220672
1941 | 2015-07-17T03:00:32.000 | 21:01 | 54.8526 | 2878.37 | -0.153076 | -29008.1 | 0.0508453 | -0.615776 | 180.4 | 173.2 | 22.6 | 170.1 | 21.8 | 175.2 | 44.2249 | 507.213 | -0.0606051 | 0.728408 | 0.223773
1942 | 2015-07-17T03:17:12.000 | 21:17 | 55.1293 | 2895.61 | -0.153076 | -29008.1 | 0.0508637 | -0.614959 | 195.1 | 169.1 | 22.6 | 164.6 | 21.8 | 175.8 | 44.8959 | 507.213 | -0.0606051 | 0.729169 | 0.220951
1943 | 2015-07-17T03:33:52.000 | 21:34 | 55.406 | 2902.38 | -0.153076 | -29008.1 | 0.0508453 | -0.614959 | 162.4 | 167.1 | 22.6 | 157.8 | 21.8 | 176.8 | 46.3433 | 507.213 | -0.0606051 | 0.730601 | 0.220765
1944 | 2015-07-17T03:50:32.000 | 21:51 | 55.6828 | 2895.61 | -1.07642 | -29008.1 | 0.0508453 | -0.614959 | 166.8 | 172.5 | 22.7 | 163.6 | 21.8 | 176.1 | 44.6618 | 507.213 | -0.0594232 | 0.72984 | 0.220393
1945 | 2015-07-17T04:07:12.000 | 22:07 | 55.9596 | 2904.22 | -0.153076 | -29008.1 | 0.0508637 | -0.615776 | 163.5 | 170.9 | 22.6 | 160 | 21.8 | 176.3 | 44.6774 | 507.213 | -0.0594232 | 0.730327 | 0.219897
1946 | 2015-07-17T04:23:52.000 | 22:24 | 56.2362 | 2897.45 | -1.07642 | -29008.1 | 0.0508453 | -0.614581 | 162.1 | 175.4 | 22.7 | 157.7 | 21.9 | 176.8 | 46.0858 | 507.213 | -0.0606051 | 0.731545 | 0.219121
1947 | 2015-07-17T04:40:32.000 | 22:41 | 56.5129 | 2876.53 | -1.07642 | -29008.1 | 0.0508453 | -0.615525 | 182.2 | 167.4 | 22.7 | 175.5 | 21.9 | 176 | 44.6774 | 507.213 | -0.0594232 | 0.730327 | 0.220083
1948 | 2015-07-17T04:57:13.000 | 22:57 | 56.7898 | 2888.84 | -1.07642 | -29008.1 | 0.0508453 | -0.615525 | 195.2 | 174 | 22.7 | 164.4 | 21.9 | 176.3 | 45.0754 | 507.213 | -0.0606051 | 0.73118 | 0.220083
1949 | 2015-07-17T05:13:52.000 | 23:14 | 57.0664 | 2875.6 | -1.07642 | -29008.1 | 0.0508453 | -0.614959 | 159.5 | 173.3 | 22.7 | 153.6 | 21.9 | 175.4 | 42.5708 | 507.213 | -0.0606051 | 0.72984 | 0.22337
1950 | 2015-07-17T05:30:32.000 | 23:31 | 57.3433 | 2902.38 | -0.153076 | -29008.1 | 0.0508453 | -0.615776 | 213 | 171 | 22.7 | 166.7 | 21.8 | 177.7 | 45.0051 | 507.213 | -0.0606051 | 0.731454 | 0.220858
1951 | 2015-07-17T05:47:12.000 | 23:47 | 57.62 | 2898.38 | -0.153076 | -29008.1 | 0.0508453 | -0.615776 | 211 | 172.4 | 22.6 | 173.4 | 21.8 | 179.9 | 47.4239 | 507.213 | -0.0606051 | 0.732581 | 0.220765
1952 | 2015-07-17T06:03:52.000 | 0:04 | 57.8966 | 2903.3 | -0.153076 | -29008.1 | 0.0508453 | -0.61477 | 182.1 | 168.1 | 22.6 | 174.1 | 21.8 | 181 | 51.0014 | 507.213 | -0.0606051 | 0.734592 | 0.216237
1953 | 2015-07-17T06:20:33.000 | 0:21 | 58.1734 | 2889.76 | -1.07642 | -29008.1 | 0.0508637 | -0.615776 | 217.5 | 173.6 | 22.6 | 169.1 | 21.8 | 181.8 | 51.731 | 507.213 | -0.0594232 | 0.73517 | 0.217477
1954 | 2015-07-17T06:37:12.000 | 0:37 | 58.45 | 2886.07 | -0.153076 | -29008.1 | 0.0508637 | -0.61477 | 173.7 | 171.1 | 22.6 | 171.2 | 21.8 | 182.1 | 51.7427 | 507.213 | -0.0594232 | 0.734683 | 0.218935
1955 | 2015-07-17T06:53:52.000 | 0:54 | 58.7267 | 2882.99 | -0.153076 | -29008.1 | 0.0508637 | -0.61477 | 225.3 | 173.6 | 22.7 | 171.4 | 21.9 | 181.5 | 51.7661 | 507.213 | -0.0594232 | 0.735262 | 0.217788
1956 | 2015-07-17T07:10:32.000 | 1:11 | 59.0035 | 2888.84 | -0.153076 | -29008.1 | 0.0508453 | -0.615336 | 211.2 | 173.9 | 22.7 | 181.8 | 21.9 | 181.8 | 52.1211 | 507.213 | -0.0606051 | 0.735932 | 0.217012
1957 | 2015-07-17T07:27:12.000 | 1:27 | 59.2802 | 2891.91 | -0.153076 | -29008.1 | 0.0508637 | -0.614959 | 173.3 | 166.3 | 22.7 | 169.2 | 21.9 | 182.5 | 52.5073 | 507.213 | -0.0594232 | 0.736023 | 0.218067
1958 | 2015-07-17T07:43:53.000 | 1:44 | 59.557 | 2880.22 | -0.153076 | -29008.1 | 0.0508453 | -0.615776 | 210.4 | 173.2 | 22.7 | 175.2 | 21.9 | 182.3 | 52.4605 | 507.213 | -0.0606051 | 0.736023 | 0.218439
1959 | 2015-07-17T08:00:32.000 | 2:01 | 59.8337 | 2901.45 | -0.153076 | -29008.1 | 0.0508637 | -0.61477 | 193.1 | 171.4 | 22.7 | 170.8 | 22 | 182.5 | 51.9845 | 507.213 | -0.0606051 | 0.736206 | 0.217198
1960 | 2015-07-17T08:17:12.000 | 2:17 | 60.1104 | 2877.45 | -0.153076 | -29008.1 | 0.0508453 | -0.615336 | 186.2 | 164.4 | 22.7 | 161.7 | 21.9 | 182.6 | 52.047 | 507.213 | -0.0594232 | 0.736572 | 0.218067
1961 | 2015-07-17T08:33:52.000 | 2:34 | 60.387 | 2894.68 | -0.153076 | -29008.1 | 0.0508453 | -0.615776 | 223.3 | 170.8 | 22.7 | 179.1 | 22.1 | 182.7 | 51.9845 | 507.213 | -0.0606051 | 0.736785 | 0.217291
1962 | 2015-07-17T08:50:32.000 | 2:51 | 60.6637 | 2890.68 | -0.153076 | -29008.1 | 0.0508453 | -0.615525 | 178 | 171.7 | 22.7 | 171.4 | 22.1 | 182.5 | 51.9845 | 507.213 | -0.0606051 | 0.736572 | 0.217571
1963 | 2015-07-17T09:07:13.000 | 3:07 | 60.9404 | 2878.37 | -0.153076 | -29008.1 | 0.0508453 | -0.614581 | 174.4 | 165.4 | 22.7 | 172.5 | 22 | 182.3 | 50.9156 | 507.213 | -0.0606051 | 0.735932 | 0.21999
1964 | 2015-07-17T09:23:52.000 | 3:24 | 61.2169 | 2903.3 | -0.153076 | -29008.1 | 0.0508453 | -0.615148 | 181.5 | 175.9 | 22.7 | 172.4 | 22 | 182.3 | 50.0144 | 507.213 | -0.0606051 | 0.736115 | 0.218749
1965 | 2015-07-17T09:40:32.000 | 3:41 | 61.4937 | 2875.6 | -0.153076 | -29008.1 | 0.0508453 | -0.614581 | 215.7 | 177.9 | 22.7 | 169.9 | 22 | 182.5 | 51.1224 | 507.213 | -0.0606051 | 0.736297 | 0.21971
1966 | 2015-07-17T09:57:12.000 | 3:57 | 61.7704 | 2884.22 | -0.153076 | -29008.1 | 0.0508453 | -0.615776 | 176 | 177.9 | 22.7 | 168.5 | 22 | 182.6 | 50.7322 | 507.213 | -0.0606051 | 0.736785 | 0.220858
1967 | 2015-07-17T10:13:52.000 | 4:14 | 62.0471 | 2897.45 | -1.07642 | -29008.1 | 0.0508453 | -0.615336 | 171.6 | 175.4 | 22.7 | 167.6 | 22.1 | 182.9 | 50.8805 | 507.213 | -0.0606051 | 0.737333 | 0.219214
1968 | 2015-07-17T10:30:33.000 | 4:31 | 62.3238 | 2882.07 | -1.07642 | -29008.1 | 0.0508637 | -0.615336 | 181.3 | 177 | 22.7 | 173 | 22 | 182.9 | 50.978 | 507.213 | -0.0606051 | 0.737333 | 0.220486
1969 | 2015-07-17T10:47:13.000 | 4:47 | 62.6005 | 2901.45 | -1.07642 | -29008.1 | 0.0508453 | -0.61477 | 178.2 | 175.4 | 22.7 | 164.1 | 21.9 | 183 | 50.1236 | 507.213 | -0.0594232 | 0.737333 | 0.220858
1970 | 2015-07-17T11:03:52.000 | 5:04 | 62.8773 | 2892.84 | -1.07642 | -29008.1 | 0.0508453 | -0.614581 | 169.4 | 165.7 | 22.7 | 167.9 | 21.9 | 182.9 | 50.6113 | 507.213 | -0.0606051 | 0.737821 | 0.220083
1971 | 2015-07-17T11:20:32.000 | 5:21 | 63.154 | 2877.45 | -0.153076 | -29008.1 | 0.0508453 | -0.615776 | 180.3 | 166 | 22.7 | 173.7 | 22 | 182.6 | 49.3707 | 507.213 | -0.0606051 | 0.736968 | 0.223091
1972 | 2015-07-17T11:37:12.000 | 5:37 | 63.431 | 2904.22 | -1.07642 | -29008.1 | 0.0508453 | -0.614581 | 181.1 | 173.4 | 22.7 | 175.5 | 22 | 182.6 | 48.6528 | 507.213 | -0.0606051 | 0.737546 | 0.222595
1973 | 2015-07-17T11:53:53.000 | 5:54 | 63.7077 | 2884.22 | -0.153076 | -29008.1 | 0.0508453 | -0.615148 | 231.6 | 167.9 | 22.7 | 173.6 | 22.1 | 182.7 | 49.4331 | 507.213 | -0.0606051 | 0.738308 | 0.222905
1974 | 2015-07-17T12:10:33.000 | 6:11 | 63.9841 | 2890.68 | -1.07642 | -29008.1 | 0.0508637 | -0.615148 | 213.6 | 167.1 | 22.7 | 172.2 | 22.1 | 182.6 | 48.7972 | 507.213 | -0.0606051 | 0.737912 | 0.223277
1975 | 2015-07-17T12:27:12.000 | 6:27 | 64.2611 | 2895.61 | -1.07642 | -29008.1 | 0.0508453 | -0.615336 | 180.7 | 171.9 | 22.8 | 166.6 | 22.1 | 182.5 | 48.2744 | 507.213 | -0.0606051 | 0.737821 | 0.224239
1976 | 2015-07-17T12:43:52.000 | 6:44 | 64.5379 | 2875.6 | -0.153076 | -29008.1 | 0.0508453 | -0.614959 | 203.9 | 173.8 | 22.7 | 178.5 | 22 | 182.8 | 48.4344 | 507.213 | -0.0606051 | 0.737546 | 0.225603
1977 | 2015-07-17T13:00:32.000 | 7:01 | 64.8148 | 2892.84 | -0.153076 | -29008.1 | 0.0508453 | -0.615776 | 208.5 | 171.3 | 22.7 | 166.6 | 22 | 182.6 | 48.2276 | 507.213 | -0.0594232 | 0.738673 | 0.224921
1978 | 2015-07-17T13:17:13.000 | 7:17 | 65.0914 | 2880.22 | -1.07642 | -29008.1 | 0.0508453 | -0.615525 | 178.2 | 176.3 | 22.8 | 166.9 | 22 | 182.8 | 47.8999 | 507.213 | -0.0606051 | 0.738003 | 0.227154
1979 | 2015-07-17T13:33:53.000 | 7:34 | 65.3682 | 2881.14 | -1.07642 | -29008.1 | 0.0508637 | -0.61477 | 225.1 | 179.1 | 22.8 | 177.4 | 22.1 | 182.8 | 47.7282 | 507.213 | -0.0606051 | 0.737821 | 0.226193
1980 | 2015-07-17T13:50:32.000 | 7:51 | 65.645 | 2884.22 | -1.07642 | -29008.1 | 0.0508453 | -0.61477 | 204.9 | 176.8 | 22.8 | 166.1 | 22 | 181.9 | 46.4759 | 507.213 | -0.0606051 | 0.737242 | 0.226565
1981 | 2015-07-17T14:07:12.000 | 8:07 | 65.9218 | 2901.45 | -1.07642 | -29008.1 | 0.0508453 | -0.614581 | 172.4 | 177.2 | 22.8 | 164 | 22.1 | 181.7 | 44.736 | 507.213 | -0.0606051 | 0.737638 | 0.227247
1982 | 2015-07-17T14:23:52.000 | 8:24 | 66.1986 | 2904.22 | -1.07642 | -29008.1 | 0.0508453 | -0.615148 | 175.7 | 174.5 | 22.7 | 171.5 | 21.9 | 182.3 | 46.1833 | 507.213 | -0.0606051 | 0.739252 | 0.225231
1983 | 2015-07-17T14:40:33.000 | 8:41 | 66.4754 | 2901.45 | -1.07642 | -29008.1 | 0.0508637 | -0.614959 | 209.8 | 172.4 | 22.7 | 166.6 | 22 | 182.5 | 46.7451 | 507.213 | -0.0594232 | 0.739526 | 0.224828
1984 | 2015-07-17T14:57:13.000 | 8:57 | 66.752 | 2886.07 | -1.07642 | -29008.1 | 0.0508453 | -0.61477 | 171.4 | 169.5 | 22.7 | 164.7 | 21.8 | 182.8 | 46.2692 | 507.213 | -0.0606051 | 0.738856 | 0.227433
1985 | 2015-07-17T15:13:52.000 | 9:14 | 67.0288 | 2877.45 | -1.07642 | -29008.1 | 0.0508453 | -0.615336 | 180.2 | 174 | 22.6 | 175.8 | 21.8 | 182.6 | 45.5513 | 507.213 | -0.0594232 | 0.738308 | 0.227929
1986 | 2015-07-17T15:30:32.000 | 9:31 | 67.3053 | 2899.3 | -0.153076 | -29008.1 | 0.0508453 | -0.614959 | 175.7 | 173.2 | 22.7 | 175.1 | 21.9 | 182.1 | 44.0571 | 507.213 | -0.0606051 | 0.738399 | 0.226099
1987 | 2015-07-17T15:47:12.000 | 9:47 | 67.582 | 2900.53 | -1.07642 | -29008.1 | 0.0508453 | -0.61477 | 168.4 | 172.3 | 22.7 | 167.3 | 21.9 | 182.3 | 44.299 | 507.213 | -0.0606051 | 0.738491 | 0.226286
1988 | 2015-07-17T16:03:53.000 | 10:04 | 67.8586 | 2882.07 | -1.07642 | -29008.1 | 0.0508453 | -0.615148 | 183.2 | 169 | 22.7 | 180.3 | 21.8 | 182 | 44.9934 | 507.213 | -0.0606051 | 0.738948 | 0.225789
1989 | 2015-07-17T16:20:33.000 | 10:21 | 68.1354 | 2901.45 | -1.07642 | -29008.1 | 0.0508453 | -0.61477 | 208.6 | 174 | 22.6 | 168.4 | 21.7 | 182.7 | 45.6138 | 507.213 | -0.0606051 | 0.740197 | 0.224146
1990 | 2015-07-17T16:37:12.000 | 10:37 | 68.4121 | 2895.61 | -0.153076 | -29008.1 | 0.0508453 | -0.615776 | 168.8 | 172.5 | 22.6 | 165.6 | 21.8 | 182.1 | 45.0051 | 507.213 | -0.062378 | 0.740105 | 0.224642
1991 | 2015-07-17T16:53:52.000 | 10:54 | 68.6887 | 2894.68 | -0.153076 | -29008.1 | 0.0508453 | -0.615776 | 193.6 | 178 | 22.7 | 171.4 | 21.9 | 182.9 | 45.7932 | 507.213 | -0.0606051 | 0.741049 | 0.224239
1992 | 2015-07-17T17:10:32.000 | 11:11 | 68.9653 | 2892.84 | -0.153076 | -29008.1 | 0.0508453 | -0.614959 | 203 | 172.4 | 22.6 | 165.5 | 21.9 | 183 | 46.0741 | 507.213 | -0.062378 | 0.740958 | 0.223773
1993 | 2015-07-17T17:27:13.000 | 11:27 | 69.242 | 2903.3 | -1.07642 | -29008.1 | 0.0508453 | -0.615148 | 179 | 171.9 | 22.6 | 171.1 | 21.9 | 183.3 | 46.2458 | 507.213 | -0.062378 | 0.74172 | 0.223277
1994 | 2015-07-17T17:43:53.000 | 11:44 | 69.5188 | 2877.45 | -1.07642 | -29008.1 | 0.0508453 | -0.615525 | 169.7 | 174.5 | 22.6 | 168 | 21.8 | 182.2 | 44.0298 | 507.213 | -0.062378 | 0.739252 | 0.22551
1995 | 2015-07-17T17:53:43.000 | 11:54 | 69.6821 | 2844.83 | -1.07642 | -29008.1 | 0.0508453 | -0.61477 | 192.8 | 177.7 | 22.7 | 182.9 | 22 | 181.2 | 42.3874 | 507.213 | -0.062378 | 0.738003 | 0.22765
1996 | 2015-07-17T17:55:22.000 | 11:55 | 69.7099 | 2720.2 | -0.153076 | -29008.1 | 0.0508453 | -0.61477 | 186.9 | 168.9 | 22.7 | 164.8 | 21.9 | 181.3 | 48.3134 | 507.213 | -0.062378 | 0.738095 | 0.228302
1997 | 2015-07-17T17:57:03.000 | 11:57 | 69.7375 | 2561.72 | -0.153076 | -29008.1 | 0.0508453 | -0.614959 | 181.6 | 170.3 | 22.7 | 175.5 | 21.9 | 181.3 | 55.246 | 507.213 | -0.062378 | 0.737912 | 0.228022
1998 | 2015-07-17T17:58:43.000 | 11:59 | 69.7652 | 2411.24 | -0.153076 | -29008.1 | 0.0508453 | -0.615776 | 219.4 | 178.1 | 22.7 | 171.4 | 21.9 | 181.4 | 62.241 | 507.213 | -0.0606051 | 0.737424 | 0.228426
1999 | 2015-07-17T18:00:22.000 | 12:00 | 69.7928 | 2277.07 | -0.153076 | -29008.1 | 0.0508453 | -0.615148 | 190.9 | 172.7 | 22.7 | 167.5 | 21.8 | 181.5 | 69.2711 | 507.213 | -0.062378 | 0.737821 | 0.228519
2000 | 2015-07-17T18:02:03.000 | 12:02 | 69.8205 | 2281.69 | -0.153076 | -29008.1 | 0.0508453 | -0.614581 | 169.3 | 167.1 | 22.7 | 164.4 | 21.9 | 181.7 | 58.4451 | 507.213 | -0.062378 | 0.738095 | 0.227743
2001 | 2015-07-17T18:03:43.000 | 12:04 | 69.8482 | 2268.46 | -0.153076 | -29008.1 | 0.0508453 | -0.61477 | 205.2 | 167 | 22.7 | 179.3 | 21.9 | 181.6 | 73.4689 | 507.213 | -0.0606051 | 0.738186 | 0.228115
2002 | 2015-07-17T18:05:23.000 | 12:05 | 69.8758 | 2317.39 | -1.07642 | -29008.1 | 0.0508453 | -0.61477 | 186.4 | 176.5 | 22.7 | 166.8 | 21.9 | 181.9 | 68.2958 | 507.213 | -0.0606051 | 0.737912 | 0.227836
2003 | 2015-07-17T18:07:03.000 | 12:07 | 69.9036 | 17.1277 | -1.07642 | -29008.1 | 0.0508453 | -0.615336 | 172.6 | 174 | 22.7 | 170 | 21.9 | 182 | 68.2022 | 507.213 | -0.0606051 | 0.738003 | 0.227929
2004 | 2015-07-17T18:08:43.000 | 12:09 | 69.9311 | 16.2046 | -1.07642 | -29008.1 | 0.0508453 | -0.615148 | 172.3 | 171.8 | 22.8 | 168 | 21.9 | 182 | 59.4672 | 507.213 | -0.062378 | 0.738003 | 0.227154
2005 | 2015-07-17T18:10:23.000 | 12:10 | 69.9589 | 15.2813 | -1.07642 | -29008.1 | 0.0508453 | -0.61477 | 193.2 | 178.5 | 22.8 | 180.1 | 21.9 | 182 | 45.4772 | 507.213 | -0.062378 | 0.738095 | 0.227743
2006 | 2015-07-17T18:12:03.000 | 12:12 | 69.9865 | 13.4351 | -1.07642 | -29008.1 | 0.0508453 | -0.614581 | 180.4 | 170.7 | 22.8 | 169.3 | 21.9 | 182 | 31.3819 | 507.213 | -0.062378 | 0.738856 | 0.227154
2007 | 2015-07-17T18:13:42.000 | 12:14 | 70.0143 | 13.4351 | -1.07642 | -29008.1 | 0.0508268 | -0.615776 | 211.5 | 166.3 | 22.8 | 170 | 21.8 | 182 | 17.3919 | 507.213 | -0.062378 | 0.738399 | 0.227061
2008 | 2015-07-17T18:15:23.000 | 12:15 | 70.0419 | 12.5117 | -1.07642 | -29008.1 | 0.0508268 | -0.615148 | 176.6 | 164.5 | 22.8 | 170.5 | 21.8 | 182 | 4.11975 | 507.213 | -0.0606051 | 0.738186 | 0.227929
2009 | 2015-07-17T18:17:03.000 | 12:17 | 70.0695 | 9.43457 | -1.07642 | -29008.1 | 0.0508268 | -0.61477 | 224.5 | 174.3 | 22.7 | 173.6 | 21.8 | 182 | -0.113132 | 507.213 | -0.062378 | 0.738308 | 0.228022
2010 | 2015-07-17T18:18:43.000 | 12:19 | 70.0973 | 2282.61 | -1.07642 | -29008.1 | 0.0508268 | -0.614581 | 203.6 | 175.4 | 22.7 | 171 | 21.8 | 182.1 | -0.0390091 | 507.213 | -0.062378 | 0.737729 | 0.22765
2011 | 2015-07-17T18:20:23.000 | 12:20 | 70.1249 | 2158.91 | -1.07642 | -29008.1 | 0.0508268 | -0.615525 | 181.2 | 172.4 | 22.7 | 166 | 21.8 | 182 | 5.02095 | 507.213 | -0.062378 | 0.737638 | 0.227929
2012 | 2015-07-17T18:22:03.000 | 12:22 | 70.1526 | 1867.49 | -1.07642 | -29008.1 | 0.0508453 | -0.615336 | 184.7 | 178.5 | 22.7 | 175.7 | 21.8 | 181.7 | 19.1202 | 507.213 | -0.062378 | 0.737242 | 0.228209
2013 | 2015-07-17T18:23:43.000 | 12:24 | 70.1804 | 1600.69 | -1.07642 | -29018.7 | 0.0508453 | -0.614581 | 218.8 | 173 | 22.7 | 170 | 21.8 | 181.6 | 32.9619 | 507.213 | -0.062378 | 0.736785 | 0.228022
2014 | 2015-07-17T18:25:23.000 | 12:25 | 70.208 | 1345.59 | -1.07642 | -29008.1 | 0.0508453 | -0.61477 | 184.5 | 175.8 | 22.7 | 171.2 | 21.8 | 181.5 | 47.0221 | 507.213 | -0.062378 | 0.73648 | 0.227743
2015 | 2015-07-17T18:27:02.000 | 12:27 | 70.2357 | 1100.94 | -0.153076 | -29008.1 | 0.0508453 | -0.615525 | 169.1 | 174.4 | 22.7 | 163.4 | 21.8 | 181.4 | 60.8912 | 507.213 | -0.062378 | 0.736389 | 0.227433
2016 | 2015-07-17T18:28:43.000 | 12:29 | 70.2634 | 964.927 | -0.153076 | -29008.1 | 0.0508453 | -0.614959 | 207.7 | 172.9 | 22.8 | 185.4 | 21.8 | 181.2 | 69.4896 | 507.213 | -0.0606051 | 0.736297 | 0.226968
2017 | 2015-07-17T18:30:23.000 | 12:30 | 70.2911 | 15.2813 | -0.153076 | -29008.1 | 0.0508453 | -0.614959 | 181 | 178.4 | 22.7 | 169 | 21.8 | 181.5 | 69.1112 | 507.213 | -0.0606051 | 0.736968 | 0.226286
2018 | 2015-07-17T18:32:03.000 | 12:32 | 70.3186 | 14.3582 | -0.153076 | -29008.1 | 0.0508453 | -0.615776 | 172.2 | 172.7 | 22.7 | 169.3 | 21.8 | 181.6 | 58.5543 | 507.213 | -0.0606051 | 0.737242 | 0.225789
2019 | 2015-07-17T18:33:43.000 | 12:34 | 70.3464 | 14.3582 | -1.07642 | -29008.1 | 0.0508453 | -0.615525 | 173.6 | 177.3 | 22.7 | 168.9 | 21.7 | 181.7 | 44.5799 | 507.213 | -0.062378 | 0.737638 | 0.22551
2020 | 2015-07-17T18:35:23.000 | 12:35 | 70.3742 | 13.4351 | -1.07642 | -29008.1 | 0.0508268 | -0.614581 | 188.9 | 173.1 | 22.7 | 179.6 | 21.6 | 181.6 | 30.5041 | 507.213 | -0.062378 | 0.737821 | 0.226007
2021 | 2015-07-17T18:37:03.000 | 12:37 | 70.4017 | 13.4351 | -1.07642 | -29008.1 | 0.0508268 | -0.615148 | 182.4 | 175 | 22.7 | 172.4 | 21.6 | 181.7 | 16.639 | 507.213 | -0.062378 | 0.738186 | 0.225603
2022 | 2015-07-17T18:38:43.000 | 12:39 | 70.4294 | 12.5117 | -1.07642 | -29008.1 | 0.0508268 | -0.615148 | 213.2 | 177.1 | 22.7 | 168 | 21.6 | 181.6 | 3.91299 | 507.213 | -0.062378 | 0.737424 | 0.225324
2023 | 2015-07-17T18:40:24.000 | 12:40 | 70.4571 | 988.93 | -1.07642 | -29008.1 | 0.0508268 | -0.615336 | 177.1 | 170.3 | 22.7 | 176.4 | 21.6 | 181.7 | 0.838776 | 507.213 | -0.062378 | 0.738095 | 0.225107
2024 | 2015-07-17T18:42:03.000 | 12:42 | 70.4847 | 763.366 | -1.07642 | -29008.1 | 0.0508268 | -0.614581 | 216.4 | 171.6 | 22.7 | 174.8 | 21.6 | 181.5 | 12.6362 | 507.213 | -0.062378 | 0.737821 | 0.225417
2025 | 2015-07-17T18:43:43.000 | 12:44 | 70.5125 | 538.11 | -1.07642 | -29008.1 | 0.0508268 | -0.615525 | 206.9 | 179.2 | 22.7 | 168.5 | 21.5 | 181.4 | 26.6847 | 507.213 | -0.0606051 | 0.736968 | 0.225696
2026 | 2015-07-17T18:45:23.000 | 12:45 | 70.5402 | 327.932 | -1.07642 | -29008.1 | 0.0508268 | -0.614581 | 183.1 | 171.4 | 22.7 | 166.4 | 21.5 | 181.2 | 40.7098 | 507.213 | -0.0606051 | 0.73648 | 0.225696
2027 | 2015-07-17T18:47:03.000 | 12:47 | 70.5676 | 200.533 | -0.153076 | -29008.1 | 0.0508268 | -0.614581 | 175.5 | 173.5 | 22.7 | 172.4 | 21.5 | 181.1 | 50.6737 | 507.213 | -0.062378 | 0.736693 | 0.226007
2028 | 2015-07-17T18:48:43.000 | 12:49 | 70.5954 | 11.5886 | -1.07642 | -29008.1 | 0.0508453 | -0.615776 | 171.1 | 177.8 | 22.7 | 165.6 | 21.6 | 181 | 50.662 | 507.213 | -0.062378 | 0.736206 | 0.226286
2029 | 2015-07-17T18:50:23.000 | 12:50 | 70.6232 | 2.04907 | -1.07642 | -29008.1 | 0.0508453 | -0.614581 | 178.2 | 170.7 | 22.7 | 174.3 | 21.6 | 181 | 50.6464 | 507.213 | -0.062378 | 0.73581 | 0.22551
2030 | 2015-07-17T18:52:03.000 | 12:52 | 70.6508 | 2.04907 | -1.07642 | -29008.1 | 0.0508268 | -0.61477 | 164.6 | 156.5 | 22.8 | 160.5 | 21.6 | 180.7 | 50.6464 | 507.213 | -0.062378 | 0.736115 | 0.225417
2031 | 2015-07-17T18:53:44.000 | 12:54 | 70.6786 | 2.04907 | -1.07642 | -29008.1 | 0.0508453 | -0.614959 | 161.1 | 109.4 | 22.8 | 83 | 21.7 | 180.2 | 50.6464 | 507.213 | -0.062378 | 0.734957 | 0.227929